## Global_Info
TEST REPORT
|  | Test Name | 211231_BTC_POCV_GITT_LG_HG2_2_35C | Serial Number |  | C:\ArbinResultData\FS_Database\LG_HG2\211231_BTC_POCV_GITT_LG_HG2_2_35C_2022_01_01_040508
|  | Export Time | 2022-01-24 09:55 | 213303-CAN
Channel | Start DateTime | Schedule File Name | Creator | Comments | Software Version | Schedule Version | MASS(g) | Specific Capacity(Ah/g) | Capacity(Ah) | Item ID | Has Aux | Has Specail | Log Aux Data Flag | Log Special Flag
1 | 2022-01-01 04:05 | FS_Database\LG_HG2\FS_Database_PseuOCV_GITT+LG_HG2.sdx | HVES | LG HG2 Cell 10-0074 Pseudo-OCV C/25 Discharge & Charge Estimated Time - 2 days 17 hours (65 hours) GITT: Comments: C/4 Discharge 3,5 Hour Rest 5% SOC | Mits8 PV Build: 202009 | Schedule Version 8.00.11 | 46 | 0 | 3 |  | 512 | 0 | TRUE | FALSE
Note on G2: Click to open file path

## Channel-1_1
Data_Point | Date_Time | Test_Time(s) | Step_Time(s) | Cycle_Index | Step_Index | TC_Counter1 | TC_Counter2 | TC_Counter3 | TC_Counter4 | Current(A) | Voltage(V) | Power(W) | Charge_Capacity(Ah) | Discharge_Capacity(Ah) | Charge_Energy(Wh) | Discharge_Energy(Wh) | ACR(Ohm) | dV/dt(V/s) | Internal_Resistance(Ohm) | dQ/dV(Ah/V) | dV/dQ(V/Ah) | MetaCode_MV_UD1 | MetaCode_MV_UD2 | MetaCode_MV_UD3 | MetaCode_MV_UD4 | MetaCode_MV_UD5 | MetaCode_MV_UD6 | MetaCode_MV_UD7 | MetaCode_MV_UD8 | MetaCode_MV_UD9 | MetaCode_MV_UD10 | MetaCode_MV_UD11 | MetaCode_MV_UD12 | MetaCode_MV_UD13 | MetaCode_MV_UD14 | MetaCode_MV_UD15 | MetaCode_MV_UD16 | Aux_Temperature_1(C) | Aux_dT/dt_1(C)
1 | 2022/01/01 04:07:29 | 120.0002 | 120.0002 | 1 | 1 | 0 | 0 | 0 | 0 | 0 | 3.017687 | 0 | 0 | 0 | 0 | 0 |  | 1.351328e-05 |  |  |  | 3 | -0.25 | 0.5 | 0.04 | 4.2 | 2.5 | 0.05 | 0 | 0 | 0 | 0 | 0 | 0 | 0 | 0 | 0 | 35.24803 | 0.1096559
2 | 2022/01/01 04:09:29 | 240.0017 | 240.0017 | 1 | 1 | 0 | 0 | 0 | 0 | 0 | 3.017748 | 0 | 0 | 0 | 0 | 0 |  | -3.532127e-05 |  | 0 | 0 | [16 empty] | 35.36806 | -0.07082701
3 | 2022/01/01 04:11:29 | 360.0003 | 360.0003 | 1 | 1 | 0 | 0 | 0 | 0 | 0 | 3.017665 | 0 | 0 | 0 | 0 | 0 |  | 1.647536e-05 |  | 0 | 0 | [16 empty] | 35.53337 | 0.1552486
4 | 2022/01/01 04:13:29 | 480.002 | 480.002 | 1 | 1 | 0 | 0 | 0 | 0 | 0 | 3.017965 | 0 | 0 | 0 | 0 | 0 |  | 3.78922e-05 |  | 0 | 0 | [16 empty] | 35.12757 | -0.107528
5 | 2022/01/01 04:15:29 | 600.0001 | 600.0001 | 1 | 1 | 0 | 0 | 0 | 0 | 0 | 3.017815 | 0 | 0 | 0 | 0 | 0 |  | -1.833472e-05 |  | 0 | 0 | [16 empty] | 35.44047 | 0.1174688
6 | 2022/01/01 04:17:29 | 720.0014 | 720.0014 | 1 | 1 | 0 | 0 | 0 | 0 | 0 | 3.017871 | 0 | 0 | 0 | 0 | 0 |  | 6.638049e-06 |  | 0 | 0 | [16 empty] | 35.40302 | 0.1537371
7 | 2022/01/01 04:19:29 | 840.0011 | 840.0011 | 1 | 1 | 0 | 0 | 0 | 0 | 0 | 3.017658 | 0 | 0 | 0 | 0 | 0 |  | 9.403047e-06 |  | 0 | 0 | [16 empty] | 35.01296 | 0.006792545
8 | 2022/01/01 04:21:29 | 960.0008 | 960.0008 | 1 | 1 | 0 | 0 | 0 | 0 | 0 | 3.018173 | 0 | 0 | 0 | 0 | 0 |  | 3.540352e-05 |  | 0 | 0 | [16 empty] | 35.43312 | 0.1901484
9 | 2022/01/01 04:23:29 | 1080.0004 | 1080.0004 | 1 | 1 | 0 | 0 | 0 | 0 | 0 | 3.017965 | 0 | 0 | 0 | 0 | 0 |  | 9.641536e-06 |  | 0 | 0 | [16 empty] | 34.8168 | -0.1559353
10 | 2022/01/01 04:25:29 | 1200.0003 | 1200.0003 | 1 | 1 | 0 | 0 | 0 | 0 | 0 | 3.017939 | 0 | 0 | 0 | 0 | 0 |  | 1.323659e-05 |  | 0 | 0 | [16 empty] | 35.13916 | 0.05162001
11 | 2022/01/01 04:27:29 | 1320.0007 | 1320.0007 | 1 | 1 | 0 | 0 | 0 | 0 | 0 | 3.018235 | 0 | 0 | 0 | 0 | 0 |  | 2.521045e-05 |  | 0 | 0 | [16 empty] | 35.26693 | 0.02301574
12 | 2022/01/01 04:29:29 | 1440.0017 | 1440.0017 | 1 | 1 | 0 | 0 | 0 | 0 | 0 | 3.018044 | 0 | 0 | 0 | 0 | 0 |  | 6.203827e-06 |  | 0 | 0 | [16 empty] | 34.99123 | -0.1034307
13 | 2022/01/01 04:31:29 | 1560.0011 | 1560.0011 | 1 | 1 | 0 | 0 | 0 | 0 | 0 | 3.018339 | 0 | 0 | 0 | 0 | 0 |  | -5.373303e-06 |  | 0 | 0 | [16 empty] | 35.4631 | 0.1287758
14 | 2022/01/01 04:33:29 | 1680.0007 | 1680.0007 | 1 | 1 | 0 | 0 | 0 | 0 | 0 | 3.018372 | 0 | 0 | 0 | 0 | 0 |  | 1.896554e-06 |  | 0 | 0 | [16 empty] | 35.04029 | -0.1439655
15 | 2022/01/01 04:35:29 | 1800.0005 | 1800.0005 | 1 | 1 | 0 | 0 | 0 | 0 | 0 | 3.018194 | 0 | 0 | 0 | 0 | 0 |  | 2.240379e-05 |  | 0 | 0 | [16 empty] | 35.61093 | 0.1080441
16 | 2022/01/01 04:37:29 | 1920.0011 | 1920.0011 | 1 | 1 | 0 | 0 | 0 | 0 | 0 | 3.018496 | 0 | 0 | 0 | 0 | 0 |  | -2.25596e-05 |  | 0 | 0 | [16 empty] | 35.44795 | 0.009752512
17 | 2022/01/01 04:39:29 | 2040.0014 | 2040.0014 | 1 | 1 | 0 | 0 | 0 | 0 | 0 | 3.018147 | 0 | 0 | 0 | 0 | 0 |  | -5.017758e-06 |  | 0 | 0 | [16 empty] | 34.94514 | -0.09871006
18 | 2022/01/01 04:41:29 | 2160.0004 | 2160.0004 | 1 | 1 | 0 | 0 | 0 | 0 | 0 | 3.018581 | 0 | 0 | 0 | 0 | 0 |  | 2.3312e-06 |  | 0 | 0 | [16 empty] | 35.04421 | 0.05934596
19 | 2022/01/01 04:43:29 | 2280.0009 | 2280.0009 | 1 | 1 | 0 | 0 | 0 | 0 | 0 | 3.018339 | 0 | 0 | 0 | 0 | 0 |  | -1.252609e-05 |  | 0 | 0 | [16 empty] | 35.15968 | -0.1157665
20 | 2022/01/01 04:45:29 | 2400.0007 | 2400.0007 | 1 | 1 | 0 | 0 | 0 | 0 | 0 | 3.018455 | 0 | 0 | 0 | 0 | 0 |  | -4.666391e-05 |  | 0 | 0 | [16 empty] | 35.43921 | 0.1417291
21 | 2022/01/01 04:47:29 | 2520.0012 | 2520.0012 | 1 | 1 | 0 | 0 | 0 | 0 | 0 | 3.018684 | 0 | 0 | 0 | 0 | 0 |  | 1.967724e-05 |  | 0 | 0 | [16 empty] | 35.05564 | -0.117749
22 | 2022/01/01 04:49:29 | 2640.001 | 2640.001 | 1 | 1 | 0 | 0 | 0 | 0 | 0 | 3.018601 | 0 | 0 | 0 | 0 | 0 |  | 1.955805e-05 |  | 0 | 0 | [16 empty] | 34.84697 | -0.07558346
23 | 2022/01/01 04:51:29 | 2760.0008 | 2760.0008 | 1 | 1 | 0 | 0 | 0 | 0 | 0 | 3.018778 | 0 | 0 | 0 | 0 | 0 |  | -1.442124e-05 |  | 0 | 0 | [16 empty] | 35.46507 | 0.01242757
24 | 2022/01/01 04:53:29 | 2880.002 | 2880.002 | 1 | 1 | 0 | 0 | 0 | 0 | 0 | 3.01872 | 0 | 0 | 0 | 0 | 0 |  | 1.264464e-06 |  | 0 | 0 | [16 empty] | 35.54192 | 0.1168871
25 | 2022/01/01 04:55:29 | 3000.0003 | 3000.0003 | 1 | 1 | 0 | 0 | 0 | 0 | 0 | 3.01879 | 0 | 0 | 0 | 0 | 0 |  | 1.987464e-05 |  | 0 | 0 | [16 empty] | 35.59683 | 0.1985741
26 | 2022/01/01 04:57:29 | 3120.0015 | 3120.0015 | 1 | 1 | 0 | 0 | 0 | 0 | 0 | 3.018905 | 0 | 0 | 0 | 0 | 0 |  | 4.08958e-05 |  | 0 | 0 | [16 empty] | 35.24691 | 0.02497196
27 | 2022/01/01 04:59:29 | 3240.0011 | 3240.0011 | 1 | 1 | 0 | 0 | 0 | 0 | 0 | 3.018744 | 0 | 0 | 0 | 0 | 0 |  | -5.136586e-07 |  | 0 | 0 | [16 empty] | 34.96587 | -0.19907
28 | 2022/01/01 05:01:29 | 3360.0012 | 3360.0012 | 1 | 1 | 0 | 0 | 0 | 0 | 0 | 3.018805 | 0 | 0 | 0 | 0 | 0 |  | -1.671352e-05 |  | 0 | 0 | [16 empty] | 34.96496 | -0.09641886
29 | 2022/01/01 05:03:29 | 3480.0016 | 3480.0016 | 1 | 1 | 0 | 0 | 0 | 0 | 0 | 3.019143 | 0 | 0 | 0 | 0 | 0 |  | -1.797701e-05 |  | 0 | 0 | [16 empty] | 35.08489 | -0.02906084
30 | 2022/01/01 05:05:29 | 3600.0005 | 3600.0005 | 1 | 1 | 0 | 0 | 0 | 0 | 0 | 3.019059 | 0 | 0 | 0 | 0 | 0 |  | 3.555921e-06 |  | 0 | 0 | [16 empty] | 35.12416 | -0.1306009
31 | 2022/01/01 05:05:29 | 3600.001 | 3600.001 | 1 | 1 | 0 | 0 | 0 | 0 | 0 | 3.019059 | 0 | 0 | 0 | 0 | 0 |  | 3.555921e-06 | 0 | 0 | 0 | [16 empty] | 35.12416 | -0.1306009
32 | 2022/01/01 05:05:34 | 3605.0411 | 5.0002 | 1 | 2 | 0 | 0 | 0 | 0 | 1.498566 | 3.077789 | 4.61227 | 0.001959558 | 2.431869e-09 | 0.006010372 | 7.340302e-09 |  | 0.003731769 |  | 0.1039927 | 11.70574 | [16 empty] | 35.23391 | 0.1037407
33 | 2022/01/01 05:05:39 | 3610.0414 | 10.0005 | 1 | 2 | 0 | 0 | 0 | 0 | 1.498352 | 3.094456 | 4.636584 | 0.004038549 | 2.431869e-09 | 0.01242653 | 7.340302e-09 |  | 0.003085716 |  | 0.1303829 | 8.258145 | [16 empty] | 35.31009 | -0.1250386
34 | 2022/01/01 05:05:44 | 3615.0422 | 15.0013 | 1 | 2 | 0 | 0 | 0 | 0 | 1.498589 | 3.108869 | 4.658917 | 0.006120201 | 2.431869e-09 | 0.01888327 | 7.340302e-09 |  | 0.003336779 |  | 0.1463671 | 7.200245 | [16 empty] | 35.47829 | 0.1426768
35 | 2022/01/01 05:05:49 | 3620.0412 | 20.0003 | 1 | 2 | 0 | 0 | 0 | 0 | 1.498337 | 3.122536 | 4.678611 | 0.008201336 | 2.431869e-09 | 0.02536739 | 7.340302e-09 |  | 0.002978381 |  | 0.1541226 | 6.44617 | [16 empty] | 35.48486 | 0.1279998
36 | 2022/01/01 05:05:54 | 3625.0415 | 25.0006 | 1 | 2 | 0 | 0 | 0 | 0 | 1.498573 | 3.134169 | 4.696781 | 0.01028311 | 2.431869e-09 | 0.03187987 | 7.340302e-09 |  | 0.002523372 |  | 0.1706202 | 5.901549 | [16 empty] | 35.4014 | 0.1552272
37 | 2022/01/01 05:05:59 | 3630.0416 | 30.0007 | 1 | 2 | 0 | 0 | 0 | 0 | 1.498032 | 3.14571 | 4.712374 | 0.01236372 | 2.431869e-09 | 0.0384132 | 7.340302e-09 |  | 0.00204643 |  | 0.1857118 | 5.54253 | [16 empty] | 35.26407 | 0.1138294
38 | 2022/01/01 05:06:04 | 3635.0415 | 35.0006 | 1 | 2 | 0 | 0 | 0 | 0 | 1.498337 | 3.156423 | 4.729385 | 0.01444517 | 2.431869e-09 | 0.04497193 | 7.340302e-09 |  | 0.001966413 |  | 0.197854 | 5.245375 | [16 empty] | 35.07028 | -0.1415908
39 | 2022/01/01 05:06:09 | 3640.0423 | 40.0014 | 1 | 2 | 0 | 0 | 0 | 0 | 1.49807 | 3.166105 | 4.743047 | 0.01652634 | 2.431869e-09 | 0.05155113 | 7.340302e-09 |  | 0.002074637 |  | 0.2146003 | 5.005045 | [16 empty] | 34.89034 | 0.08271098
40 | 2022/01/01 05:06:14 | 3645.0418 | 45.0009 | 1 | 2 | 0 | 0 | 0 | 0 | 1.498741 | 3.175577 | 4.759367 | 0.01860516 | 2.431869e-09 | 0.05814296 | 7.340302e-09 |  | 0.002054225 |  | 0.217588 | 4.675298 | [16 empty] | 34.82499 | -0.171324
41 | 2022/01/01 05:06:19 | 3650.0426 | 50.0017 | 1 | 2 | 0 | 0 | 0 | 0 | 1.498322 | 3.184324 | 4.771143 | 0.0206861 | 2.431869e-09 | 0.06476039 | 7.340302e-09 |  | 0.001537679 |  | 0.2467129 | 4.32971 | [16 empty] | 34.87409 | -0.07842422
42 | 2022/01/01 05:06:24 | 3655.0417 | 55.0008 | 1 | 2 | 0 | 0 | 0 | 0 | 1.498535 | 3.192809 | 4.784536 | 0.02276761 | 2.431869e-09 | 0.07139767 | 7.340302e-09 |  | 0.001575656 |  | 0.240733 | 4.109193 | [16 empty] | 34.85125 | -0.1258862
43 | 2022/01/01 05:06:29 | 3660.0411 | 60.0002 | 1 | 2 | 0 | 0 | 0 | 0 | 1.498413 | 3.200937 | 4.796326 | 0.02484877 | 2.431869e-09 | 0.07805099 | 7.340302e-09 |  | 0.001446224 |  | 0.2502252 | 3.862271 | [16 empty] | 34.95068 | -0.1742351
44 | 2022/01/01 05:06:34 | 3665.0413 | 65.0004 | 1 | 2 | 0 | 0 | 0 | 0 | 1.498451 | 3.208223 | 4.807365 | 0.02693004 | 2.431869e-09 | 0.08472084 | 7.340302e-09 |  | 0.0012342 |  | 0.276664 | [17 empty] | 34.95604 | -0.001170635
45 | 2022/01/01 05:06:39 | 3670.0416 | 70.0007 | 1 | 2 | 0 | 0 | 0 | 0 | 1.498184 | 3.215863 | 4.817954 | 0.02901038 | 2.431869e-09 | 0.09140334 | 7.340302e-09 |  | 0.001357791 |  | 0.2791297 | 3.642257 | [16 empty] | 35.04509 | -0.1595891
46 | 2022/01/01 05:06:44 | 3675.0412 | 75.0003 | 1 | 2 | 0 | 0 | 0 | 0 | 1.498993 | 3.222963 | 4.831199 | 0.0310894 | 2.431869e-09 | 0.09809648 | 7.340302e-09 |  | 0.00116345 |  | 0.3027147 | 3.517682 | [16 empty] | 34.98816 | -0.1368284
47 | 2022/01/01 05:06:49 | 3680.0414 | 80.0005 | 1 | 2 | 0 | 0 | 0 | 0 | 1.498428 | 3.229542 | 4.839236 | 0.03317093 | 2.431869e-09 | 0.1048121 | 7.340302e-09 |  | 0.001669567 |  | 0.3087875 | [17 empty] | 34.91303 | -0.01422644
48 | 2022/01/01 05:06:54 | 3685.0414 | 85.0005 | 1 | 2 | 0 | 0 | 0 | 0 | 1.498276 | 3.235962 | 4.848364 | 0.03525177 | 2.431869e-09 | 0.1115393 | 7.340302e-09 |  | 0.001179085 |  | 0.3204843 | 3.226498 | [16 empty] | 34.94445 | -0.160464
49 | 2022/01/01 05:06:59 | 3690.0422 | 90.0013 | 1 | 2 | 0 | 0 | 0 | 0 | 1.498459 | 3.242342 | 4.858517 | 0.0373325 | 2.431869e-09 | 0.1182794 | 7.340302e-09 |  | 0.001338349 |  | 0.3317226 | 3.124261 | [16 empty] | 34.85411 | -0.1802826
50 | 2022/01/01 05:07:04 | 3695.0414 | 95.0005 | 1 | 2 | 0 | 0 | 0 | 0 | 1.498016 | 3.248641 | 4.866516 | 0.0394136 | 2.431869e-09 | 0.1250337 | 7.340302e-09 |  | 0.00121595 |  | 0.3325062 | [17 empty] | 34.76591 | -0.1315796
51 | 2022/01/01 05:07:09 | 3700.0415 | 100.0006 | 1 | 2 | 0 | 0 | 0 | 0 | 1.498283 | 3.254397 | 4.876008 | 0.04149492 | 2.431869e-09 | 0.131801 | 7.340302e-09 |  | 0.001498339 |  | 0.3485258 | 2.843653 | [16 empty] | 34.82413 | -0.02145171
52 | 2022/01/01 05:07:14 | 3705.0415 | 105.0006 | 1 | 2 | 0 | 0 | 0 | 0 | 1.498375 | 3.260059 | 4.884791 | 0.04357564 | 2.431869e-09 | 0.1385786 | 7.340302e-09 |  | 0.001093582 |  | 0.3714158 | [17 empty] | 34.91158 | -0.1219082
53 | 2022/01/01 05:07:19 | 3710.0423 | 110.0014 | 1 | 2 | 0 | 0 | 0 | 0 | 1.498489 | 3.265886 | 4.893894 | 0.04565661 | 2.431869e-09 | 0.1453687 | 7.340302e-09 |  | 0.0008429855 |  | 0.3689667 | 2.777137 | [16 empty] | 35.02781 | -0.1429498
54 | 2022/01/01 05:07:24 | 3715.0426 | 115.0017 | 1 | 2 | 0 | 0 | 0 | 0 | 1.498573 | 3.271138 | 4.902039 | 0.04773533 | 2.431869e-09 | 0.1521629 | 7.340302e-09 |  | 0.0009470035 |  | 0.3759771 | 2.65589 | [16 empty] | 35.10009 | 0.1504219
55 | 2022/01/01 05:07:29 | 3720.0417 | 120.0008 | 1 | 2 | 0 | 0 | 0 | 0 | 1.498512 | 3.276343 | 4.909639 | 0.04981647 | 2.431869e-09 | 0.1589761 | 7.340302e-09 |  | 0.001193861 |  | 0.3980314 | [17 empty] | 35.23335 | 0.02922297
56 | 2022/01/01 05:07:34 | 3725.041 | 125.0001 | 1 | 2 | 0 | 0 | 0 | 0 | 1.498398 | 3.281511 | 4.91701 | 0.05189764 | 2.431869e-09 | 0.1658001 | 7.340302e-09 |  | 0.0009842981 |  | 0.3899207 | 2.471371 | [16 empty] | 35.28653 | 0.1697111
57 | 2022/01/01 05:07:39 | 3730.0409 | 130 | 1 | 2 | 0 | 0 | 0 | 0 | 1.498322 | 3.286572 | 4.924343 | 0.05397864 | 2.431869e-09 | 0.1726342 | 7.340302e-09 |  | 0.001056195 |  | 0.4205809 | [17 empty] | 35.31365 | 0.1646113
58 | 2022/01/01 05:07:44 | 3735.0411 | 135.0002 | 1 | 2 | 0 | 0 | 0 | 0 | 1.498611 | 3.291159 | 4.932167 | 0.0560595 | 2.431869e-09 | 0.179478 | 7.340302e-09 |  | 0.001090364 |  | 0.4198135 | 2.413658 | [16 empty] | 35.29349 | -0.1245022
59 | 2022/01/01 05:07:49 | 3740.041 | 140.0001 | 1 | 2 | 0 | 0 | 0 | 0 | 1.497879 | 3.296096 | 4.937153 | 0.05813854 | 2.431869e-09 | 0.1863259 | 7.340302e-09 |  | 0.0009832403 |  | 0.431736 | [17 empty] | 35.23532 | 0.02363443
60 | 2022/01/01 05:07:54 | 3745.0419 | 145.001 | 1 | 2 | 0 | 0 | 0 | 0 | 1.498726 | 3.301017 | 4.94732 | 0.06022158 | 2.431869e-09 | 0.1931968 | 7.340302e-09 |  | 0.001003288 |  | 0.4483411 | [17 empty] | 35.11773 | 0.09538412
61 | 2022/01/01 05:07:59 | 3750.0411 | 150.0002 | 1 | 2 | 0 | 0 | 0 | 0 | 1.498756 | 3.305496 | 4.954132 | 0.06230045 | 2.431869e-09 | 0.2000634 | 7.340302e-09 |  | 0.0009091264 |  | 0.4585683 | 2.234147 | [16 empty] | 34.97763 | -0.1530647
62 | 2022/01/01 05:08:04 | 3755.0412 | 155.0003 | 1 | 2 | 0 | 0 | 0 | 0 | 1.498314 | 3.309493 | 4.95866 | 0.06438196 | 2.431869e-09 | 0.2069481 | 7.340302e-09 |  | 0.001055575 |  | 0.4673382 | [17 empty] | 34.87984 | -0.1940262
63 | 2022/01/01 05:08:09 | 3760.0414 | 160.0005 | 1 | 2 | 0 | 0 | 0 | 0 | 1.498283 | 3.314063 | 4.965404 | 0.06646229 | 2.431869e-09 | 0.2138379 | 7.340302e-09 |  | 0.0007992833 |  |  | 2.178199 | [16 empty] | 34.80929 | -0.1068854
64 | 2022/01/01 05:08:14 | 3765.0415 | 165.0006 | 1 | 2 | 0 | 0 | 0 | 0 | 1.498528 | 3.318435 | 4.972768 | 0.06854348 | 2.431869e-09 | 0.2207395 | 7.340302e-09 |  | 0.0007216521 |  | 0.4868166 | [17 empty] | 34.82927 | -0.05774379
65 | 2022/01/01 05:08:19 | 3770.0415 | 170.0006 | 1 | 2 | 0 | 0 | 0 | 0 | 1.49865 | 3.322274 | 4.978926 | 0.07062425 | 2.431869e-09 | 0.2276483 | 7.340302e-09 |  | 0.0008307049 |  | 0.5013199 | 2.03751 | [16 empty] | 34.8632 | -0.1427746
66 | 2022/01/01 05:08:24 | 3775.0416 | 175.0007 | 1 | 2 | 0 | 0 | 0 | 0 | 1.498917 | 3.326528 | 4.986189 | 0.07270312 | 2.431869e-09 | 0.2345593 | 7.340302e-09 |  | 0.000885363 |  | 0.507665 | [17 empty] | 34.97035 | -0.1585579
67 | 2022/01/01 05:08:29 | 3780.0422 | 180.0013 | 1 | 2 | 0 | 0 | 0 | 0 | 1.498131 | 3.330396 | 4.989369 | 0.07478458 | 2.431869e-09 | 0.2414872 | 7.340302e-09 |  | 0.0006697361 |  | 0.5123256 | [17 empty] | 35.1404 | 0.1195276
68 | 2022/01/01 05:08:34 | 3785.0415 | 185.0006 | 1 | 2 | 0 | 0 | 0 | 0 | 1.498161 | 3.334271 | 4.995275 | 0.07686558 | 2.431869e-09 | 0.2484216 | 7.340302e-09 |  | 0.0009475545 |  |  | 1.913269 | [16 empty] | 35.28901 | 0.1194501
69 | 2022/01/01 05:08:39 | 3790.0424 | 190.0015 | 1 | 2 | 0 | 0 | 0 | 0 | 1.49826 | 3.337928 | 5.001084 | 0.07894611 | 2.431869e-09 | 0.2553623 | 7.340302e-09 |  | 0.0007382833 |  | 0.5471748 | [17 empty] | 35.43565 | 0.0581944
70 | 2022/01/01 05:08:44 | 3795.0421 | 195.0012 | 1 | 2 | 0 | 0 | 0 | 0 | 1.499069 | 3.341537 | 5.009195 | 0.08102769 | 2.431869e-09 | 0.2623143 | 7.340302e-09 |  | 0.0007432309 |  | 0.5536321 | 1.787001 | [16 empty] | 35.44384 | 0.02298594
71 | 2022/01/01 05:08:49 | 3800.0424 | 200.0015 | 1 | 2 | 0 | 0 | 0 | 0 | 1.498016 | 3.345224 | 5.011199 | 0.08310877 | 2.431869e-09 | 0.269272 | 7.340302e-09 |  | 0.0007013752 |  | 0.5729499 | [17 empty] | 35.31348 | 0.09351015
72 | 2022/01/01 05:08:54 | 3805.0411 | 205.0002 | 1 | 2 | 0 | 0 | 0 | 0 | 1.498222 | 3.348627 | 5.016987 | 0.0851875 | 2.431869e-09 | 0.2762291 | 7.340302e-09 |  | 0.0005570623 | [19 empty] | 35.00209 | 0.06593823
73 | 2022/01/01 05:08:59 | 3810.041 | 210.0001 | 1 | 2 | 0 | 0 | 0 | 0 | 1.498245 | 3.351904 | 5.021973 | 0.08726867 | 2.431869e-09 | 0.2832016 | 7.340302e-09 |  | 0.0008177632 |  | 0.6280956 | 1.667383 | [16 empty] | 34.8223 | -0.1523125
74 | 2022/01/01 05:09:04 | 3815.0411 | 215.0002 | 1 | 2 | 0 | 0 | 0 | 0 | 1.498322 | 3.35519 | 5.027155 | 0.08934964 | 2.431869e-09 | 0.2901803 | 7.340302e-09 |  | 0.0005265626 |  | 0.6164743 | [17 empty] | 34.83623 | -0.1650834
75 | 2022/01/01 05:09:09 | 3820.0411 | 220.0002 | 1 | 2 | 0 | 0 | 0 | 0 | 1.498131 | 3.358464 | 5.031419 | 0.09143081 | 2.431869e-09 | 0.2971663 | 7.340302e-09 |  | 0.0005825925 | [19 empty] | 35.1722 | -0.09642959
76 | 2022/01/01 05:09:14 | 3825.042 | 225.0011 | 1 | 2 | 0 | 0 | 0 | 0 | 1.49836 | 3.36163 | 5.036932 | 0.09351204 | 2.431869e-09 | 0.304159 | 7.340302e-09 |  | 0.0006791221 |  | 0.6710035 | 1.525972 | [16 empty] | 35.48914 | 0.1402342
77 | 2022/01/01 05:09:19 | 3830.0414 | 230.0005 | 1 | 2 | 0 | 0 | 0 | 0 | 1.498535 | 3.364376 | 5.041635 | 0.09559293 | 2.431869e-09 | 0.311157 | 7.340302e-09 |  | 0.0005605305 | [19 empty] | 35.34414 | 0.08993149
78 | 2022/01/01 05:09:24 | 3835.0413 | 235.0004 | 1 | 2 | 0 | 0 | 0 | 0 | 1.497978 | 3.367333 | 5.044191 | 0.09767357 | 2.431869e-09 | 0.3181603 | 7.340302e-09 |  | 0.0005430603 |  | 0.6754724 | [17 empty] | 34.89822 | -0.003336668
79 | 2022/01/01 05:09:29 | 3840.0422 | 240.0013 | 1 | 2 | 0 | 0 | 0 | 0 | 1.498451 | 3.370255 | 5.050162 | 0.09975441 | 2.431869e-09 | 0.3251702 | 7.340302e-09 |  | 0.0006283406 |  | 0.7229159 | [17 empty] | 34.88893 | -0.04614353
80 | 2022/01/01 05:09:34 | 3845.0423 | 245.0014 | 1 | 2 | 0 | 0 | 0 | 0 | 1.498032 | 3.373027 | 5.052902 | 0.1018329 | 2.431869e-09 | 0.3321778 | 7.340302e-09 |  | 0.0004275591 |  |  | 1.406835 | [16 empty] | 35.29169 | 0.06172419
81 | 2022/01/01 05:09:39 | 3850.0423 | 250.0014 | 1 | 2 | 0 | 0 | 0 | 0 | 1.498093 | 3.375426 | 5.056702 | 0.1039138 | 2.431869e-09 | 0.3391993 | 7.340302e-09 |  | 0.0004306835 |  | 0.784707 | [17 empty] | 35.56027 | 0.1155961
82 | 2022/01/01 05:09:44 | 3855.0422 | 255.0013 | 1 | 2 | 0 | 0 | 0 | 0 | 1.498322 | 3.37784 | 5.061092 | 0.105995 | 2.431869e-09 | 0.3462269 | 7.340302e-09 |  | 0.0005588779 | [19 empty] | 35.22659 | -0.09750247
83 | 2022/01/01 05:09:49 | 3860.0418 | 260.0009 | 1 | 2 | 0 | 0 | 0 | 0 | 1.497643 | 3.380451 | 5.062709 | 0.1080761 | 2.431869e-09 | 0.3532593 | 7.340302e-09 |  | 0.0004812693 |  | 0.8222251 | [17 empty] | 34.82983 | -0.2114379
84 | 2022/01/01 05:09:54 | 3865.0417 | 265.0008 | 1 | 2 | 0 | 0 | 0 | 0 | 1.498161 | 3.38271 | 5.067844 | 0.1101572 | 2.431869e-09 | 0.3602966 | 7.340302e-09 |  | 0.0003649441 |  |  | 1.202888 | [16 empty] | 35.12773 | -0.1326084
85 | 2022/01/01 05:09:59 | 3870.0413 | 270.0004 | 1 | 2 | 0 | 0 | 0 | 0 | 1.498299 | 3.38479 | 5.071427 | 0.1122376 | 2.431869e-09 | 0.3673362 | 7.340302e-09 |  | 0.0004847524 |  | 0.8978057 | [17 empty] | 35.53587 | 0.1590466
86 | 2022/01/01 05:10:04 | 3875.0416 | 275.0007 | 1 | 2 | 0 | 0 | 0 | 0 | 1.49836 | 3.386963 | 5.07489 | 0.1143164 | 2.431869e-09 | 0.374375 | 7.340302e-09 |  | 0.0003674758 | [19 empty] | 35.52697 | 0.1831079
87 | 2022/01/01 05:10:09 | 3880.0409 | 280 | 1 | 2 | 0 | 0 | 0 | 0 | 1.498093 | 3.388969 | 5.076991 | 0.1163966 | 2.431869e-09 | 0.3814228 | 7.340302e-09 |  | 0.0004662766 | [19 empty] | 35.22625 | 0.1161253
88 | 2022/01/01 05:10:14 | 3885.0411 | 285.0002 | 1 | 2 | 0 | 0 | 0 | 0 | 1.498085 | 3.39104 | 5.080066 | 0.1184776 | 2.431869e-09 | 0.3884774 | 7.340302e-09 |  | 0.0004398809 |  | 1.030856 | [17 empty] | 34.97816 | -0.1483941
89 | 2022/01/01 05:10:19 | 3890.0411 | 290.0002 | 1 | 2 | 0 | 0 | 0 | 0 | 1.497902 | 3.39274 | 5.081992 | 0.1205577 | 2.431869e-09 | 0.3955331 | 7.340302e-09 |  | 0.0003010102 |  |  | 1.01556 | [16 empty] | 34.87249 | -0.2064145
90 | 2022/01/01 05:10:24 | 3895.0414 | 295.0005 | 1 | 2 | 0 | 0 | 0 | 0 | 1.498413 | 3.394584 | 5.086489 | 0.1226386 | 2.431869e-09 | 0.4025949 | 7.340302e-09 |  | 0.0003785975 | [19 empty] | 35.21 | -0.1237309
91 | 2022/01/01 05:10:29 | 3900.0412 | 300.0003 | 1 | 2 | 0 | 0 | 0 | 0 | 1.498169 | 3.396589 | 5.088664 | 0.1247193 | 2.431869e-09 | 0.4096598 | 7.340302e-09 |  | 0.0002820168 |  | 1.146667 | [17 empty] | 35.54568 | 0.1466429
92 | 2022/01/01 05:10:34 | 3905.0414 | 305.0005 | 1 | 2 | 0 | 0 | 0 | 0 | 1.498161 | 3.397934 | 5.090652 | 0.126798 | 2.431869e-09 | 0.4167214 | 7.340302e-09 |  | 0.000327436 | [19 empty] | 35.44776 | 0.09403825
93 | 2022/01/01 05:10:39 | 3910.0422 | 310.0013 | 1 | 2 | 0 | 0 | 0 | 0 | 1.497879 | 3.399361 | 5.091831 | 0.1288788 | 2.431869e-09 | 0.4237935 | 7.340302e-09 |  | 0.0002773297 | [19 empty] | 34.99512 | -0.02108812
94 | 2022/01/01 05:10:44 | 3915.042 | 315.0011 | 1 | 2 | 0 | 0 | 0 | 0 | 1.497993 | 3.401306 | 5.095133 | 0.1309598 | 2.431869e-09 | 0.4308695 | 7.340302e-09 |  | 0.0002828833 |  | 1.294674 | [17 empty] | 34.91784 | -0.02408147
95 | 2022/01/01 05:10:49 | 3920.0421 | 320.0012 | 1 | 2 | 0 | 0 | 0 | 0 | 1.498459 | 3.402575 | 5.098619 | 0.1330402 | 2.431869e-09 | 0.4379469 | 7.340302e-09 |  | 0.0002460583 |  |  | 0.8128297 | [16 empty] | 35.40264 | 0.05819201
96 | 2022/01/01 05:10:54 | 3925.0424 | 325.0015 | 1 | 2 | 0 | 0 | 0 | 0 | 1.497643 | 3.404052 | 5.098055 | 0.1351213 | 2.431869e-09 | 0.4450294 | 7.340302e-09 |  | 0.0002840039 | [19 empty] | 35.62217 | 0.1445234
97 | 2022/01/01 05:10:59 | 3930.0425 | 330.0016 | 1 | 2 | 0 | 0 | 0 | 0 | 1.498375 | 3.405664 | 5.102961796 | 0.1372017 | 2.431869e-09 | 0.4521129 | 7.340302e-09 |  | 0.0002875994 |  | 1.37597 | [17 empty] | 35.22338 | -0.1226056
98 | 2022/01/01 05:11:04 | 3935.0409 | 335 | 1 | 2 | 0 | 0 | 0 | 0 | 1.498428 | 3.406982 | 5.105117 | 0.1392802 | 2.431869e-09 | 0.4591927 | 7.340302e-09 |  | 0.0003374984 | [19 empty] | 35.07901 | -0.1610422
99 | 2022/01/01 05:11:09 | 3940.0425 | 340.0016 | 1 | 2 | 0 | 0 | 0 | 0 | 1.497864 | 3.408333 | 5.105219 | 0.1413633 | 2.431869e-09 | 0.4662915 | 7.340302e-09 |  | 0.0002491016 | [19 empty] | 35.60858 | -0.003231764
100 | 2022/01/01 05:11:14 | 3945.041 | 345.0001 | 1 | 2 | 0 | 0 | 0 | 0 | 1.498009 | 3.409837 | 5.107967 | 0.1434415 | 2.431869e-09 | 0.4733764 | 7.340302e-09 |  | 0.0002804153 | [19 empty] | 35.59076 | -5.364418e-05
101 | 2022/01/01 05:11:19 | 3950.0412 | 350.0003 | 1 | 2 | 0 | 0 | 0 | 0 | 1.497955 | 3.411448 | 5.110196 | 0.1455222 | 2.431869e-09 | 0.4804726 | 7.340302e-09 |  | 0.0003773942 |  | 1.427565 | 0.694261 | [16 empty] | 35.06781 | -0.1794684
102 | 2022/01/01 05:11:24 | 3955.0413 | 355.0004 | 1 | 2 | 0 | 0 | 0 | 0 | 1.497856 | 3.412874 | 5.111994 | 0.1476022 | 2.431869e-09 | 0.4875696 | 7.340302e-09 |  | 0.0002281312 | [19 empty] | 35.39391 | -0.09181976
103 | 2022/01/01 05:11:29 | 3960.0419 | 360.001 | 1 | 2 | 0 | 0 | 0 | 0 | 1.497528 | 3.414024 | 5.112597 | 0.1496829 | 2.431869e-09 | 0.4946717 | 7.340302e-09 |  | 0.0002352052 | [19 empty] | 35.56527 | -0.004736185
104 | 2022/01/01 05:11:34 | 3965.0415 | 365.0006 | 1 | 2 | 0 | 0 | 0 | 0 | 1.497971 | 3.415354 | 5.116101 | 0.1517632 | 2.431869e-09 | 0.5017756 | 7.340302e-09 |  |  |  | 1.450148 | [17 empty] | 35.04922 | -0.2152503
105 | 2022/01/01 05:11:39 | 3970.0415 | 370.0006 | 1 | 2 | 0 | 0 | 0 | 0 | 1.497993 | 3.417098 | 5.118789 | 0.1538413 | 2.431869e-09 | 0.5088745 | 7.340302e-09 |  | 0.0002364716 | [19 empty] | 35.73854 | 0.08908391
106 | 2022/01/01 05:11:44 | 3975.0414 | 375.0005 | 1 | 2 | 0 | 0 | 0 | 0 | 1.498451 | 3.418338 | 5.122212 | 0.1559224 | 2.431869e-09 | 0.5159869 | 7.340302e-09 |  | 0.0002906621 | [19 empty] | 35.12614 | -0.1422346
107 | 2022/01/01 05:11:49 | 3980.0414 | 380.0005 | 1 | 2 | 0 | 0 | 0 | 0 | 1.498085 | 3.419658 | 5.122938 | 0.1580031 | 2.431869e-09 | 0.5231007 | 7.340302e-09 | [21 empty] | 35.48094 | 0.01883268
108 | 2022/01/01 05:11:54 | 3985.0417 | 385.0008 | 1 | 2 | 0 | 0 | 0 | 0 | 1.498299 | 3.420817 | 5.125407 | 0.1600843 | 2.431869e-09 | 0.530219 | 7.340302e-09 |  | 0.0002391103 |  | 1.504754 | [17 empty] | 35.57046 | 0.1576972
109 | 2022/01/01 05:11:59 | 3990.0416 | 390.0007 | 1 | 2 | 0 | 0 | 0 | 0 | 1.498337 | 3.422416 | 5.127933 | 0.1621649 | 2.431869e-09 | 0.5373381 | 7.340302e-09 |  | 0.0002598612 |  |  | 0.6687434 | [16 empty] | 35.18732 | -0.06010413
110 | 2022/01/01 05:12:04 | 3995.0416 | 395.0007 | 1 | 2 | 0 | 0 | 0 | 0 | 1.498276 | 3.423676 | 5.129612 | 0.1642459 | 2.431869e-09 | 0.5444616 | 7.340302e-09 |  | 0.0003254965 | [19 empty] | 35.70915 | 0.2047157
111 | 2022/01/01 05:12:09 | 4000.0416 | 400.0007 | 1 | 2 | 0 | 0 | 0 | 0 | 1.498375 | 3.424944 | 5.131850466 | 0.1663264 | 2.431869e-09 | 0.5515863 | 7.340302e-09 |  |  |  | 1.541216 | [17 empty] | 35.09257 | -0.08914948
112 | 2022/01/01 05:12:14 | 4005.0419 | 405.001 | 1 | 2 | 0 | 0 | 0 | 0 | 1.49794 | 3.426585 | 5.132819 | 0.1684046 | 2.431869e-09 | 0.5587057 | 7.340302e-09 |  | 0.0003040374 | [19 empty] | 35.77598 | 0.1363933
113 | 2022/01/01 05:12:19 | 4010.0425 | 410.0016 | 1 | 2 | 0 | 0 | 0 | 0 | 1.498222 | 3.427927 | 5.135796 | 0.1704852 | 2.431869e-09 | 0.5658366 | 7.340302e-09 | [21 empty] | 35.13363 | -0.1624703
114 | 2022/01/01 05:12:24 | 4015.0412 | 415.0003 | 1 | 2 | 0 | 0 | 0 | 0 | 1.498589 | 3.429204 | 5.138967 | 0.1725662 | 2.431869e-09 | 0.5729713 | 7.340302e-09 |  | 0.0001972164 | [19 empty] | 35.73107 | -0.02511501
115 | 2022/01/01 05:12:29 | 4020.0426 | 420.0017 | 1 | 2 | 0 | 0 | 0 | 0 | 1.498283 | 3.430415 | 5.139732 | 0.1746467 | 2.431869e-09 | 0.5801073 | 7.340302e-09 |  | 0.0002025083 |  | 1.517329 | [17 empty] | 35.36786 | -0.08295655
116 | 2022/01/01 05:12:34 | 4025.0413 | 425.0004 | 1 | 2 | 0 | 0 | 0 | 0 | 1.498222 | 3.431972 | 5.141856 | 0.176728 | 2.431869e-09 | 0.5872486 | 7.340302e-09 |  | 0.0002179224 |  |  | 0.6630374 | [16 empty] | 35.39087 | -0.08926153
117 | 2022/01/01 05:12:39 | 4030.0412 | 430.0003 | 1 | 2 | 0 | 0 | 0 | 0 | 1.498535 | 3.433442 | 5.145133 | 0.1788086 | 2.431869e-09 | 0.5943906 | 7.340302e-09 |  | 0.000265517 | [19 empty] | 35.68614 | 0.1355839
118 | 2022/01/01 05:12:44 | 4035.0429 | 435.002 | 1 | 2 | 0 | 0 | 0 | 0 | 1.498337 | 3.434628 | 5.14623 | 0.1808895 | 2.431869e-09 | 0.6015365 | 7.340302e-09 |  | 0.0002950222 | [19 empty] | 35.16736 | -0.07865787
119 | 2022/01/01 05:12:49 | 4040.0415 | 440.0006 | 1 | 2 | 0 | 0 | 0 | 0 | 1.49839 | 3.43595 | 5.148393 | 0.1829686 | 2.431869e-09 | 0.6086789 | 7.340302e-09 |  | 0.0002928771 |  | 1.530637 | [17 empty] | 35.76956 | 0.1673925
120 | 2022/01/01 05:12:54 | 4045.0412 | 445.0003 | 1 | 2 | 0 | 0 | 0 | 0 | 1.497978 | 3.437373 | 5.149109 | 0.1850493 | 2.431869e-09 | 0.6158298 | 7.340302e-09 |  | 0.0002554837 | [19 empty] | 35.18789 | -0.01472235
121 | 2022/01/01 05:12:59 | 4050.0414 | 450.0005 | 1 | 2 | 0 | 0 | 0 | 0 | 1.49778 | 3.438724 | 5.150452 | 0.1871302 | 2.431869e-09 | 0.622984 | 7.340302e-09 |  | 0.0002072788 | [19 empty] | 35.68011 | 0.1214635
122 | 2022/01/01 05:13:04 | 4055.0423 | 455.0014 | 1 | 2 | 0 | 0 | 0 | 0 | 1.49836 | 3.439985 | 5.154336 | 0.1892116 | 2.431869e-09 | 0.6301426 | 7.340302e-09 |  | 0.0002809143 |  | 1.543825 | [17 empty] | 35.3989 | -0.0431335
123 | 2022/01/01 05:13:09 | 4060.043 | 460.0021 | 1 | 2 | 0 | 0 | 0 | 0 | 1.498314 | 3.441373 | 5.156257 | 0.1912923 | 2.431869e-09 | 0.637302 | 7.340302e-09 |  | 0.0003238541 |  |  | 0.6492494 | [16 empty] | 35.6662 | -0.03569484
124 | 2022/01/01 05:13:14 | 4065.0416 | 465.0007 | 1 | 2 | 0 | 0 | 0 | 0 | 1.498398 | 3.442858 | 5.158772 | 0.1933733 | 2.431869e-09 | 0.6444647 | 7.340302e-09 |  | 0.000300897 | [19 empty] | 35.36786 | -0.1099253
125 | 2022/01/01 05:13:19 | 4070.0416 | 470.0007 | 1 | 2 | 0 | 0 | 0 | 0 | 1.498413 | 3.444019 | 5.160563 | 0.1954522 | 2.431869e-09 | 0.651623 | 7.340302e-09 |  | 0.0001898618 | [19 empty] | 35.60809 | 0.02718925
126 | 2022/01/01 05:13:24 | 4075.0409 | 475 | 1 | 2 | 0 | 0 | 0 | 0 | 1.498131 | 3.445371 | 5.161617 | 0.1975333 | 2.431869e-09 | 0.658792 | 7.340302e-09 |  | 0.0002209164 |  | 1.568318 | [17 empty] | 35.43921 | 0.09008646
127 | 2022/01/01 05:13:29 | 4080.0409 | 480 | 1 | 2 | 0 | 0 | 0 | 0 | 1.498413 | 3.446671 | 5.164537 | 0.1996145 | 2.431869e-09 | 0.6659635 | 7.340302e-09 |  | 0.0002405336 | [19 empty] | 35.61554 | 0.08143544
128 | 2022/01/01 05:13:34 | 4085.0411 | 485.0002 | 1 | 2 | 0 | 0 | 0 | 0 | 1.498756 | 3.448162 | 5.167953 | 0.2016948 | 2.431869e-09 | 0.6731352 | 7.340302e-09 |  | 0.0002779822 | [19 empty] | 35.40924 | -0.009588003
129 | 2022/01/01 05:13:39 | 4090.041 | 490.0001 | 1 | 2 | 0 | 0 | 0 | 0 | 1.498207 | 3.44919 | 5.167601 | 0.2037761 | 2.431869e-09 | 0.6803127 | 7.340302e-09 |  | 0.0002135947 | [19 empty] | 35.69006 | -0.03286839
130 | 2022/01/01 05:13:44 | 4095.042 | 495.0011 | 1 | 2 | 0 | 0 | 0 | 0 | 1.498688 | 3.450574 | 5.171334 | 0.2058566 | 2.431869e-09 | 0.6874902 | 7.340302e-09 |  | 0.0002599685 |  | 1.595795 | [17 empty] | 35.24264 | -0.1137447
131 | 2022/01/01 05:13:49 | 4100.0418 | 500.0009 | 1 | 2 | 0 | 0 | 0 | 0 | 1.498726 | 3.451693 | 5.173142 | 0.2079353 | 2.431869e-09 | 0.6946644 | 7.340302e-09 |  | 0.0002500968 |  |  | 0.6259755 | [16 empty] | 35.82035 | 0.1659799
132 | 2022/01/01 05:13:54 | 4105.0414 | 505.0005 | 1 | 2 | 0 | 0 | 0 | 0 | 1.498283 | 3.453141 | 5.173782 | 0.2100162 | 2.431869e-09 | 0.7018486 | 7.340302e-09 | [21 empty] | 35.19661 | -0.05530238
133 | 2022/01/01 05:13:59 | 4110.0413 | 510.0004 | 1 | 2 | 0 | 0 | 0 | 0 | 1.498161 | 3.454416 | 5.175271 | 0.2120971 | 2.431869e-09 | 0.7090358 | 7.340302e-09 |  | 0.0002046674 | [19 empty] | 35.8337 | 0.1187336
134 | 2022/01/01 05:14:04 | 4115.043 | 515.0021 | 1 | 2 | 0 | 0 | 0 | 0 | 1.498085 | 3.455477 | 5.176598 | 0.214178 | 2.431869e-09 | 0.7162251 | 7.340302e-09 |  | 0.000255769 |  | 1.59861 | [17 empty] | 35.22355 | -0.1666689
135 | 2022/01/01 05:14:09 | 4120.0414 | 520.0005 | 1 | 2 | 0 | 0 | 0 | 0 | 1.498322 | 3.457189 | 5.179982 | 0.2162586 | 2.431869e-09 | 0.7234164 | 7.340302e-09 |  | 0.0002212725 | [19 empty] | 35.88844 | 0.04233122
136 | 2022/01/01 05:14:14 | 4125.0418 | 525.0009 | 1 | 2 | 0 | 0 | 0 | 0 | 1.498573 | 3.458222 | 5.182398 | 0.2183396 | 2.431869e-09 | 0.7306117 | 7.340302e-09 |  | 0.0003222509 | [19 empty] | 35.19876 | -0.1191008
137 | 2022/01/01 05:14:19 | 4130.0417 | 530.0008 | 1 | 2 | 0 | 0 | 0 | 0 | 1.498611 | 3.459189 | 5.183979 | 0.2204199 | 2.431869e-09 | 0.737807 | 7.340302e-09 |  | 0.0001957709 | [19 empty] | 35.87719 | 0.1977348
138 | 2022/01/01 05:14:24 | 4135.0416 | 535.0007 | 1 | 2 | 0 | 0 | 0 | 0 | 1.498207 | 3.46053 | 5.18459 | 0.2224985 | 2.431869e-09 | 0.7449992 | 7.340302e-09 |  | 0.0001597638 |  | 1.704762 | [17 empty] | 35.20145 | -0.122782
139 | 2022/01/01 05:14:29 | 4140.0416 | 540.0007 | 1 | 2 | 0 | 0 | 0 | 0 | 1.498512 | 3.462024 | 5.187885 | 0.2245798 | 2.431869e-09 | 0.752203 | 7.340302e-09 |  | 0.0002659588 |  |  | 0.6001278 | [16 empty] | 35.84155 | 0.06634593
140 | 2022/01/01 05:14:34 | 4145.042 | 545.0011 | 1 | 2 | 0 | 0 | 0 | 0 | 1.498032 | 3.463 | 5.187684816 | 0.2266602 | 2.431869e-09 | 0.7594064 | 7.340302e-09 |  | 0.0002916801 | [19 empty] | 35.28974 | -0.2066338
141 | 2022/01/01 05:14:39 | 4150.0427 | 550.0018 | 1 | 2 | 0 | 0 | 0 | 0 | 1.498497 | 3.464247 | 5.191164 | 0.2287408 | 2.431869e-09 | 0.7666131 | 7.340302e-09 |  | 0.0002378098 | [19 empty] | 35.80914 | 0.1352775
142 | 2022/01/01 05:14:44 | 4155.041 | 555.0001 | 1 | 2 | 0 | 0 | 0 | 0 | 1.498184 | 3.465456 | 5.191891 | 0.2308222 | 2.431869e-09 | 0.7738248 | 7.340302e-09 |  | 0.0002265477 |  | 1.682567 | [17 empty] | 35.29885 | -0.03074527
143 | 2022/01/01 05:14:49 | 4160.041 | 560.0001 | 1 | 2 | 0 | 0 | 0 | 0 | 1.497971 | 3.466566 | 5.192815 | 0.2329029 | 2.431869e-09 | 0.7810363 | 7.340302e-09 |  | 0.0002325375 | [19 empty] | 35.86114 | 0.1738799
144 | 2022/01/01 05:14:54 | 4165.0414 | 565.0005 | 1 | 2 | 0 | 0 | 0 | 0 | 1.498146 | 3.467443 | 5.194736 | 0.2349838 | 2.431869e-09 | 0.7882512 | 7.340302e-09 | [21 empty] | 35.2432 | -0.1205444
145 | 2022/01/01 05:14:59 | 4170.0413 | 570.0004 | 1 | 2 | 0 | 0 | 0 | 0 | 1.498199 | 3.468384 | 5.196329 | 0.2370624 | 2.431869e-09 | 0.7954602 | 7.340302e-09 |  | 0.000242069 | [19 empty] | 35.957 | 0.1227045
146 | 2022/01/01 05:15:04 | 4175.0411 | 575.0002 | 1 | 2 | 0 | 0 | 0 | 0 | 1.498199 | 3.469834 | 5.198502 | 0.2391432 | 2.431869e-09 | 0.8026786 | 7.340302e-09 |  | 0.0001909299 | [19 empty] | 35.3645 | -0.1423919
147 | 2022/01/01 05:15:09 | 4180.0421 | 580.0012 | 1 | 2 | 0 | 0 | 0 | 0 | 1.498108 | 3.470888 | 5.199765 | 0.2412244 | 2.431869e-09 | 0.809901 | 7.340302e-09 |  | 0.0001484551 |  | 1.960302 | [17 empty] | 35.62146 | -0.1138294
148 | 2022/01/01 05:15:14 | 4185.0421 | 585.0012 | 1 | 2 | 0 | 0 | 0 | 0 | 1.498375 | 3.471627 | 5.201799 | 0.2433049 | 2.431869e-09 | 0.8171226 | 7.340302e-09 |  |  |  |  | 0.5301449 | [16 empty] | 35.66388 | -0.06492615
149 | 2022/01/01 05:15:19 | 4190.0416 | 590.0007 | 1 | 2 | 0 | 0 | 0 | 0 | 1.498436 | 3.472501 | 5.203321 | 0.2453856 | 2.431869e-09 | 0.8243472 | 7.340302e-09 |  | 0.0001747817 | [19 empty] | 35.46918 | -0.1197624
150 | 2022/01/01 05:15:24 | 4195.0422 | 595.0013 | 1 | 2 | 0 | 0 | 0 | 0 | 1.498756 | 3.473353 | 5.205709 | 0.2474665 | 2.431869e-09 | 0.831574 | 7.340302e-09 |  | 0.0001426941 | [19 empty] | 35.91372 | 0.1271117
151 | 2022/01/01 05:15:29 | 4200.0423 | 600.0014 | 1 | 2 | 0 | 0 | 0 | 0 | 1.498459 | 3.474336 | 5.20615 | 0.2495476 | 2.431869e-09 | 0.8388036 | 7.340302e-09 | [21 empty] | 35.30257 | -0.1092768
152 | 2022/01/01 05:15:34 | 4205.0411 | 605.0002 | 1 | 2 | 0 | 0 | 0 | 0 | 1.498283 | 3.475089 | 5.206667 | 0.2516262 | 2.431869e-09 | 0.8460256 | 7.340302e-09 |  | 0.0001910443 | [19 empty] | 35.86809 | 0.1732612
153 | 2022/01/01 05:15:39 | 4210.0416 | 610.0007 | 1 | 2 | 0 | 0 | 0 | 0 | 1.498352 | 3.475805 | 5.207979 | 0.2537072 | 2.431869e-09 | 0.8532583 | 7.340302e-09 |  | 0.0001438067 |  | 2.36311 | [17 empty] | 35.50056 | 0.0826025
154 | 2022/01/01 05:15:44 | 4215.0416 | 615.0007 | 1 | 2 | 0 | 0 | 0 | 0 | 1.498833 | 3.47641 | 5.210558 | 0.2557883 | 2.431869e-09 | 0.8604922 | 7.340302e-09 |  | 0.0001862064 | [19 empty] | 35.32577 | -0.007076263
155 | 2022/01/01 05:15:49 | 4220.0426 | 620.0017 | 1 | 2 | 0 | 0 | 0 | 0 | 1.498283 | 3.476993 | 5.20952 | 0.2578693 | 2.431869e-09 | 0.8677277 | 7.340302e-09 | [21 empty] | 35.97606 | 0.221833
156 | 2022/01/01 05:15:54 | 4225.0409 | 625 | 1 | 2 | 0 | 0 | 0 | 0 | 1.498222 | 3.477778 | 5.210484 | 0.2599492 | 2.431869e-09 | 0.8749608 | 7.340302e-09 |  | 0.0001346972 | [19 empty] | 35.36913 | -0.003510714
157 | 2022/01/01 05:15:59 | 4230.0415 | 630.0006 | 1 | 2 | 0 | 0 | 0 | 0 | 1.49836 | 3.478679 | 5.212313 | 0.2620277 | 2.431869e-09 | 0.8821901 | 7.340302e-09 | [21 empty] | 35.56795 | 0.08072734
158 | 2022/01/01 05:16:04 | 4235.0426 | 635.0017 | 1 | 2 | 0 | 0 | 0 | 0 | 1.498245 | 3.479326 | 5.212883 | 0.2641107 | 2.431869e-09 | 0.8894369 | 7.340302e-09 |  | 0.0001272862 | [19 empty] | 35.87042 | 0.1753795
159 | 2022/01/01 05:16:09 | 4240.0411 | 640.0002 | 1 | 2 | 0 | 0 | 0 | 0 | 1.498276 | 3.479679 | 5.21352 | 0.2661893 | 2.431869e-09 | 0.8966693 | 7.340302e-09 | [21 empty] | 35.27852 | -0.1337349
160 | 2022/01/01 05:16:14 | 4245.0414 | 645.0005 | 1 | 2 | 0 | 0 | 0 | 0 | 1.498283 | 3.480391 | 5.214611 | 0.2682707 | 2.431869e-09 | 0.9039127 | 7.340302e-09 |  | 8.981385e-05 |  | 3.099893 | [17 empty] | 35.94187 | 0.08912206
161 | 2022/01/01 05:16:19 | 4250.0415 | 650.0006 | 1 | 2 | 0 | 0 | 0 | 0 | 1.498642 | 3.481146 | 5.216992 | 0.2703509 | 2.431869e-09 | 0.9111536 | 7.340302e-09 | [21 empty] | 35.27227 | -0.2194369
162 | 2022/01/01 05:16:24 | 4255.0421 | 655.0012 | 1 | 2 | 0 | 0 | 0 | 0 | 1.49807 | 3.481734 | 5.215881 | 0.2724323 | 2.431869e-09 | 0.9183995 | 7.340302e-09 |  | 0.0001029346 |  |  | 0.349371 | [16 empty] | 35.94846 | 0.05435109
163 | 2022/01/01 05:16:29 | 4260.0414 | 660.0005 | 1 | 2 | 0 | 0 | 0 | 0 | 1.498451 | 3.482304 | 5.218062 | 0.2745129 | 2.431869e-09 | 0.925644 | 7.340302e-09 | [21 empty] | 35.29921 | -0.1370835
164 | 2022/01/01 05:16:34 | 4265.0414 | 665.0005 | 1 | 2 | 0 | 0 | 0 | 0 | 1.498016 | 3.482771 | 5.217247 | 0.2765915 | 2.431869e-09 | 0.9328831 | 7.340302e-09 | [21 empty] | 35.89288 | 0.1578128
165 | 2022/01/01 05:16:39 | 4270.0416 | 670.0007 | 1 | 2 | 0 | 0 | 0 | 0 | 1.49865 | 3.483641 | 5.220759 | 0.2786728 | 2.431869e-09 | 0.9401323 | 7.340302e-09 |  | 8.332291e-05 | [19 empty] | 35.30489 | -0.03054619
166 | 2022/01/01 05:16:44 | 4275.0414 | 675.0005 | 1 | 2 | 0 | 0 | 0 | 0 | 1.498947 | 3.483902 | 5.222184 | 0.2807536 | 2.431869e-09 | 0.9473815 | 7.340302e-09 |  | 0.0001104764 | [19 empty] | 35.87898 | 0.1237154
167 | 2022/01/01 05:16:49 | 4280.0415 | 680.0006 | 1 | 2 | 0 | 0 | 0 | 0 | 1.498169 | 3.484506 | 5.220379 | 0.2828341 | 2.431869e-09 | 0.9546309 | 7.340302e-09 | [21 empty] | 35.31669 | -0.1692581
168 | 2022/01/01 05:16:54 | 4285.0417 | 685.0008 | 1 | 2 | 0 | 0 | 0 | 0 | 1.497993 | 3.485207 | 5.220816 | 0.2849149 | 2.431869e-09 | 0.9618821 | 7.340302e-09 |  | 0.0001180257 | [19 empty] | 35.92618 | 0.01370072
169 | 2022/01/01 05:16:59 | 4290.042 | 690.0011 | 1 | 2 | 0 | 0 | 0 | 0 | 1.49839 | 3.486029 | 5.223431 | 0.2869962 | 2.431869e-09 | 0.9691369 | 7.340302e-09 |  |  |  | 3.47545 | [17 empty] | 35.42227 | -0.1146841
170 | 2022/01/01 05:17:04 | 4295.0423 | 695.0014 | 1 | 2 | 0 | 0 | 0 | 0 | 1.49836 | 3.486338 | 5.223789 | 0.2890767 | 2.431869e-09 | 0.9763899 | 7.340302e-09 |  | 0.0001144672 | [19 empty] | 35.82195 | 0.06555557
171 | 2022/01/01 05:17:09 | 4300.0419 | 700.001 | 1 | 2 | 0 | 0 | 0 | 0 | 1.49836 | 3.487092 | 5.224919 | 0.2911553 | 2.431869e-09 | 0.9836373 | 7.340302e-09 | [21 empty] | 35.43102 | 0.03901839
172 | 2022/01/01 05:17:14 | 4305.0414 | 705.0005 | 1 | 2 | 0 | 0 | 0 | 0 | 1.497993 | 3.4879 | 5.22485 | 0.2932361 | 2.431869e-09 | 0.9908938 | 7.340302e-09 |  | 0.0001013399 | [19 empty] | 35.66744 | 0.101347
173 | 2022/01/01 05:17:19 | 4310.041 | 710.0001 | 1 | 2 | 0 | 0 | 0 | 0 | 1.49807 | 3.488478 | 5.225984 | 0.2953174 | 2.431869e-09 | 0.9981534 | 7.340302e-09 | [21 empty] | 35.65121 | 0.05538106
174 | 2022/01/01 05:17:24 | 4315.042 | 715.0011 | 1 | 2 | 0 | 0 | 0 | 0 | 1.498299 | 3.488967 | 5.227516 | 0.297398 | 2.431869e-09 | 1.005412 | 7.340302e-09 |  | 9.608475e-05 | [19 empty] | 35.48666 | -0.1395202
175 | 2022/01/01 05:17:29 | 4320.0413 | 720.0004 | 1 | 2 | 0 | 0 | 0 | 0 | 1.498398 | 3.48948 | 5.22863 | 0.2994791 | 2.431869e-09 | 1.012673 | 7.340302e-09 | [21 empty] | 35.90195 | 0.06126404
176 | 2022/01/01 05:17:34 | 4325.0412 | 725.0003 | 1 | 2 | 0 | 0 | 0 | 0 | 1.498047 | 3.490249 | 5.228557 | 0.3015597 | 2.431869e-09 | 1.019934 | 7.340302e-09 |  | 0.0001043388 | [19 empty] | 35.29048 | -0.2065587
177 | 2022/01/01 05:17:39 | 4330.0429 | 730.002 | 1 | 2 | 0 | 0 | 0 | 0 | 1.498093 | 3.490642 | 5.229306 | 0.30364 | 2.431869e-09 | 1.027195 | 7.340302e-09 |  |  |  | 3.454658 | [17 empty] | 35.96056 | 0.08876681
178 | 2022/01/01 05:17:44 | 4335.0416 | 735.0007 | 1 | 2 | 0 | 0 | 0 | 0 | 1.497971 | 3.491446 | 5.230085 | 0.3057184 | 2.431869e-09 | 1.034451 | 7.340302e-09 |  | 0.0001129718 |  |  | 0.2903288 | [16 empty] | 35.29561 | -0.125612
179 | 2022/01/01 05:17:49 | 4340.0413 | 740.0004 | 1 | 2 | 0 | 0 | 0 | 0 | 1.498123 | 3.49198 | 5.231416 | 0.3077988 | 2.431869e-09 | 1.041715 | 7.340302e-09 | [21 empty] | 35.92547 | 0.1656687
180 | 2022/01/01 05:17:54 | 4345.0422 | 745.0013 | 1 | 2 | 0 | 0 | 0 | 0 | 1.497864 | 3.492779 | 5.231708 | 0.30988 | 2.431869e-09 | 1.048983 | 7.340302e-09 |  | 0.0001249062 | [19 empty] | 35.35646 | -0.02112865
181 | 2022/01/01 05:17:59 | 4350.0415 | 750.0006 | 1 | 2 | 0 | 0 | 0 | 0 | 1.498016 | 3.493435 | 5.233222 | 0.3119605 | 2.431869e-09 | 1.056251 | 7.340302e-09 | [21 empty] | 35.9479 | 0.1244116
182 | 2022/01/01 05:18:04 | 4355.0417 | 755.0008 | 1 | 2 | 0 | 0 | 0 | 0 | 1.498276 | 3.493812 | 5.234695 | 0.3140408 | 2.431869e-09 | 1.063518 | 7.340302e-09 |  | 0.0001072534 | [19 empty] | 35.27743 | -0.2007282
183 | 2022/01/01 05:18:09 | 4360.0426 | 760.0017 | 1 | 2 | 0 | 0 | 0 | 0 | 1.498932 | 3.494617 | 5.238193 | 0.3161218 | 2.431869e-09 | 1.070789 | 7.340302e-09 | [21 empty] | 35.91246 | 0.09222031
184 | 2022/01/01 05:18:14 | 4365.041 | 765.0001 | 1 | 2 | 0 | 0 | 0 | 0 | 1.498123 | 3.49535 | 5.236464 | 0.3182 | 2.431869e-09 | 1.078053 | 7.340302e-09 |  | 9.740958e-05 | [19 empty] | 35.33879 | -0.06598949
185 | 2022/01/01 05:18:19 | 4370.0425 | 770.0016 | 1 | 2 | 0 | 0 | 0 | 0 | 1.498474 | 3.49592 | 5.238545 | 0.3202802 | 2.431869e-09 | 1.085324 | 7.340302e-09 |  |  |  | 3.319854 | [17 empty] | 35.68739 | 0.1166809
186 | 2022/01/01 05:18:24 | 4375.0426 | 775.0017 | 1 | 2 | 0 | 0 | 0 | 0 | 1.498131 | 3.496375 | 5.238028 | 0.3223614 | 2.431869e-09 | 1.0926 | 7.340302e-09 |  | 0.0001167181 | [19 empty] | 35.63536 | -0.0860393
187 | 2022/01/01 05:18:29 | 4380.0418 | 780.0009 | 1 | 2 | 0 | 0 | 0 | 0 | 1.497765 | 3.49705 | 5.237759 | 0.3244416 | 2.431869e-09 | 1.099874 | 7.340302e-09 |  | 0.0001713175 | [19 empty] | 35.39568 | -0.1238263
188 | 2022/01/01 05:18:34 | 4385.0413 | 785.0004 | 1 | 2 | 0 | 0 | 0 | 0 | 1.498322 | 3.497725 | 5.240718 | 0.326523 | 2.431869e-09 | 1.107153 | 7.340302e-09 | [21 empty] | 35.91013 | 0.1410925
189 | 2022/01/01 05:18:39 | 4390.0429 | 790.002 | 1 | 2 | 0 | 0 | 0 | 0 | 1.49778 | 3.498381 | 5.239805 | 0.328603 | 2.431869e-09 | 1.114429 | 7.340302e-09 |  | 0.0001367271 | [19 empty] | 35.27834 | -0.03695607
190 | 2022/01/01 05:18:44 | 4395.0412 | 795.0003 | 1 | 2 | 0 | 0 | 0 | 0 | 1.498055 | 3.49876 | 5.241335 | 0.3306814 | 2.431869e-09 | 1.121701 | 7.340302e-09 | [21 empty] | 35.93098 | 0.1351213
191 | 2022/01/01 05:18:49 | 4400.0414 | 800.0005 | 1 | 2 | 0 | 0 | 0 | 0 | 1.498238 | 3.499899 | 5.243682 | 0.3327625 | 2.431869e-09 | 1.128983 | 7.340302e-09 |  | 0.0001484203 | [19 empty] | 35.30473 | -0.1743853
192 | 2022/01/01 05:18:54 | 4405.0423 | 805.0014 | 1 | 2 | 0 | 0 | 0 | 0 | 1.49794 | 3.500216 | 5.243114 | 0.3348425 | 2.431869e-09 | 1.136262 | 7.340302e-09 |  | 0.0001534807 | [19 empty] | 35.9725 | 0.05082726
193 | 2022/01/01 05:18:59 | 4410.0414 | 810.0005 | 1 | 2 | 0 | 0 | 0 | 0 | 1.498055 | 3.500656 | 5.244175 | 0.3369236 | 2.431869e-09 | 1.143547 | 7.340302e-09 |  |  |  | 3.337288 | [17 empty] | 35.46774 | -0.1356745
194 | 2022/01/01 05:19:04 | 4415.0415 | 815.0006 | 1 | 2 | 0 | 0 | 0 | 0 | 1.498489 | 3.501247 | 5.24658 | 0.3390041 | 2.431869e-09 | 1.150831 | 7.340302e-09 |  | 0.0001170266 |  |  | 0.3090063 | [16 empty] | 35.74175 | 0.02082825
195 | 2022/01/01 05:19:09 | 4420.0416 | 820.0007 | 1 | 2 | 0 | 0 | 0 | 0 | 1.498199 | 3.502265 | 5.24709 | 0.3410852 | 2.431869e-09 | 1.158119 | 7.340302e-09 | [21 empty] | 35.69452 | 0.1169002
196 | 2022/01/01 05:19:14 | 4425.0411 | 825.0002 | 1 | 2 | 0 | 0 | 0 | 0 | 1.49836 | 3.502752 | 5.248383 | 0.3431658 | 2.431869e-09 | 1.165406 | 7.340302e-09 |  | 0.0001199534 | [19 empty] | 35.47755 | -0.0004971027
197 | 2022/01/01 05:19:19 | 4430.0416 | 830.0007 | 1 | 2 | 0 | 0 | 0 | 0 | 1.498314 | 3.503116 | 5.248768 | 0.3452442 | 2.431869e-09 | 1.172686 | 7.340302e-09 | [21 empty] | 35.67581 | 0.09417057
198 | 2022/01/01 05:19:24 | 4435.0418 | 835.0009 | 1 | 2 | 0 | 0 | 0 | 0 | 1.498413 | 3.503813 | 5.250159 | 0.3473255 | 2.431869e-09 | 1.179978 | 7.340302e-09 |  | 0.0001079562 | [19 empty] | 35.46399 | -0.1392531
199 | 2022/01/01 05:19:29 | 4440.0416 | 840.0007 | 1 | 2 | 0 | 0 | 0 | 0 | 1.498009 | 3.504677 | 5.250038 | 0.3494058 | 2.431869e-09 | 1.187268 | 7.340302e-09 |  | 0.0001672482 | [19 empty] | 35.91441 | 0.04041195
200 | 2022/01/01 05:19:34 | 4445.0412 | 845.0003 | 1 | 2 | 0 | 0 | 0 | 0 | 1.497971 | 3.505144 | 5.250604 | 0.3514864 | 2.431869e-09 | 1.194561 | 7.340302e-09 | [21 empty] | 35.34486 | -0.1814401
201 | 2022/01/01 05:19:39 | 4450.041 | 850.0001 | 1 | 2 | 0 | 0 | 0 | 0 | 1.498055 | 3.505793 | 5.251871 | 0.3535671 | 2.431869e-09 | 1.201855 | 7.340302e-09 |  | 0.0001395989 |  | 3.160492 | [17 empty] | 35.94846 | 0.1050901
202 | 2022/01/01 05:19:44 | 4455.0412 | 855.0003 | 1 | 2 | 0 | 0 | 0 | 0 | 1.49839 | 3.506532 | 5.254152 | 0.3556477 | 2.431869e-09 | 1.209149 | 7.340302e-09 |  | 0.000134621 | [19 empty] | 35.33222 | -0.1308918
203 | 2022/01/01 05:19:49 | 4460.0417 | 860.0008 | 1 | 2 | 0 | 0 | 0 | 0 | 1.49807 | 3.507172 | 5.253989 | 0.3577256 | 2.431869e-09 | 1.216436 | 7.340302e-09 | [21 empty] | 35.95895 | 0.1540017
204 | 2022/01/01 05:19:54 | 4465.0413 | 865.0004 | 1 | 2 | 0 | 0 | 0 | 0 | 1.49826 | 3.507685 | 5.255424 | 0.3598063 | 2.431869e-09 | 1.223734 | 7.340302e-09 |  | 0.0001225588 | [19 empty] | 35.42315 | 0.0365603
205 | 2022/01/01 05:19:59 | 4470.0414 | 870.0005 | 1 | 2 | 0 | 0 | 0 | 0 | 1.498817 | 3.508458 | 5.258536 | 0.3618871 | 2.431869e-09 | 1.231034 | 7.340302e-09 | [21 empty] | 35.71074 | 0.09388328
206 | 2022/01/01 05:20:04 | 4475.0413 | 875.0004 | 1 | 2 | 0 | 0 | 0 | 0 | 1.497894 | 3.509009 | 5.256124 | 0.3639681 | 2.431869e-09 | 1.238335 | 7.340302e-09 |  | 9.851374e-05 | [19 empty] | 35.72108 | 0.09566307
207 | 2022/01/01 05:20:09 | 4480.043 | 880.0021 | 1 | 2 | 0 | 0 | 0 | 0 | 1.49826 | 3.509732 | 5.258491 | 0.3660486 | 2.431869e-09 | 1.245636 | 7.340302e-09 | [21 empty] | 35.38286 | -0.133599
208 | 2022/01/01 05:20:14 | 4485.043 | 885.0021 | 1 | 2 | 0 | 0 | 0 | 0 | 1.498512 | 3.510213 | 5.260096 | 0.3681298 | 2.431869e-09 | 1.252941 | 7.340302e-09 |  | 0.0001101207 | [19 empty] | 35.83302 | 0.07412076
209 | 2022/01/01 05:20:19 | 4490.0415 | 890.0006 | 1 | 2 | 0 | 0 | 0 | 0 | 1.498451 | 3.510884 | 5.260888 | 0.3702101 | 2.431869e-09 | 1.260244 | 7.340302e-09 |  |  |  | 3.410298 | [17 empty] | 35.26746 | -0.1988387
210 | 2022/01/01 05:20:24 | 4495.0423 | 895.0014 | 1 | 2 | 0 | 0 | 0 | 0 | 1.497704 | 3.511621 | 5.259369 | 0.3722909 | 2.431869e-09 | 1.267551 | 7.340302e-09 |  | 0.0001272848 |  |  | 0.2979172 | [16 empty] | 35.89162 | 0.08259416
211 | 2022/01/01 05:20:29 | 4500.0425 | 900.0016 | 1 | 2 | 0 | 0 | 0 | 0 | 1.497894 | 3.512202 | 5.260906 | 0.3743689 | 2.431869e-09 | 1.274848 | 7.340302e-09 | [21 empty] | 35.2314 | -0.1137328
212 | 2022/01/01 05:20:34 | 4505.0426 | 905.0017 | 1 | 2 | 0 | 0 | 0 | 0 | 1.498276 | 3.512812 | 5.263162 | 0.3764498 | 2.431869e-09 | 1.282157 | 7.340302e-09 |  | 8.092098e-05 | [19 empty] | 35.90837 | 0.1907039
213 | 2022/01/01 05:20:39 | 4510.0425 | 910.0016 | 1 | 2 | 0 | 0 | 0 | 0 | 1.498238 | 3.513666 | 5.264308 | 0.3785301 | 2.431869e-09 | 1.289465 | 7.340302e-09 | [21 empty] | 35.29437 | -0.1213145
214 | 2022/01/01 05:20:44 | 4515.0411 | 915.0002 | 1 | 2 | 0 | 0 | 0 | 0 | 1.498032 | 3.514055 | 5.264167 | 0.3806112 | 2.431869e-09 | 1.296778 | 7.340302e-09 |  | 0.0001123237 | [19 empty] | 35.86065 | 0.05062461
215 | 2022/01/01 05:20:49 | 4520.0418 | 920.0009 | 1 | 2 | 0 | 0 | 0 | 0 | 1.498314 | 3.514754 | 5.266205 | 0.382692 | 2.431869e-09 | 1.30409 | 7.340302e-09 | [21 empty] | 35.28742 | -0.1913774
216 | 2022/01/01 05:20:54 | 4525.0419 | 925.001 | 1 | 2 | 0 | 0 | 0 | 0 | 1.497993 | 3.515089 | 5.265579 | 0.38477 | 2.431869e-09 | 1.311395 | 7.340302e-09 |  | 0.0001277533 | [19 empty] | 35.94579 | 0.1014185
217 | 2022/01/01 05:20:59 | 4530.0417 | 930.0008 | 1 | 2 | 0 | 0 | 0 | 0 | 1.49807 | 3.515634 | 5.266666 | 0.3868508 | 2.431869e-09 | 1.31871 | 7.340302e-09 |  |  |  | 3.319711 | [17 empty] | 35.29048 | -0.124203
218 | 2022/01/01 05:21:04 | 4535.0413 | 935.0004 | 1 | 2 | 0 | 0 | 0 | 0 | 1.498375 | 3.516487 | 5.269016 | 0.3889312 | 2.431869e-09 | 1.326025 | 7.340302e-09 |  | 9.998596e-05 | [19 empty] | 35.86597 | 0.1441193
219 | 2022/01/01 05:21:09 | 4540.0411 | 940.0002 | 1 | 2 | 0 | 0 | 0 | 0 | 1.49836 | 3.517281 | 5.270153 | 0.3910123 | 2.431869e-09 | 1.333344 | 7.340302e-09 | [21 empty] | 35.50056 | 0.07541656
220 | 2022/01/01 05:21:14 | 4545.0414 | 945.0005 | 1 | 2 | 0 | 0 | 0 | 0 | 1.497726 | 3.517363 | 5.268046 | 0.3930924 | 2.431869e-09 | 1.340661 | 7.340302e-09 |  | 0.0001102491 | [19 empty] | 35.63036 | 0.07695794
221 | 2022/01/01 05:21:19 | 4550.0421 | 950.0012 | 1 | 2 | 0 | 0 | 0 | 0 | 1.498352 | 3.518536 | 5.272005 | 0.395173 | 2.431869e-09 | 1.34798 | 7.340302e-09 | [21 empty] | 35.63999 | 0.0749445
222 | 2022/01/01 05:21:24 | 4555.0414 | 955.0005 | 1 | 2 | 0 | 0 | 0 | 0 | 1.498016 | 3.519054 | 5.271599 | 0.3972537 | 2.431869e-09 | 1.355302 | 7.340302e-09 |  | 0.0001387643 | [19 empty] | 35.46276 | -0.142647
223 | 2022/01/01 05:21:29 | 4560.0422 | 960.0013 | 1 | 2 | 0 | 0 | 0 | 0 | 1.497902 | 3.519621 | 5.272047 | 0.3993346 | 2.431869e-09 | 1.362625 | 7.340302e-09 |  | 0.0001520467 | [19 empty] | 35.79432 | -0.003796816
224 | 2022/01/01 05:21:34 | 4565.0414 | 965.0005 | 1 | 2 | 0 | 0 | 0 | 0 | 1.498085 | 3.520317 | 5.273734 | 0.4014136 | 2.431869e-09 | 1.369943 | 7.340302e-09 | [21 empty] | 35.40355 | -0.1657689
225 | 2022/01/01 05:21:39 | 4570.0431 | 970.0022 | 1 | 2 | 0 | 0 | 0 | 0 | 1.498993 | 3.520875 | 5.277767 | 0.4034962 | 2.431869e-09 | 1.377275 | 7.340302e-09 |  | 0.0001076092 |  | 3.259928 | [17 empty] | 35.89927 | 0.1536298
226 | 2022/01/01 05:21:44 | 4575.0422 | 975.0013 | 1 | 2 | 0 | 0 | 0 | 0 | 1.497803 | 3.521743 | 5.274877 | 0.4055748 | 2.431869e-09 | 1.384595 | 7.340302e-09 |  |  |  |  | 0.302171 | [16 empty] | 35.36645 | -0.08925676
227 | 2022/01/01 05:21:49 | 4580.0416 | 980.0007 | 1 | 2 | 0 | 0 | 0 | 0 | 1.498436 | 3.522161 | 5.277733 | 0.4076559 | 2.431869e-09 | 1.391924 | 7.340302e-09 |  | 9.626448e-05 | [19 empty] | 35.5965 | -0.07519245
228 | 2022/01/01 05:21:54 | 4585.0418 | 985.0009 | 1 | 2 | 0 | 0 | 0 | 0 | 1.49807 | 3.522723 | 5.277286 | 0.409737 | 2.431869e-09 | 1.399255 | 7.340302e-09 | [21 empty] | 35.63268 | -0.0504601
229 | 2022/01/01 05:21:59 | 4590.0417 | 990.0008 | 1 | 2 | 0 | 0 | 0 | 0 | 1.498047 | 3.523513 | 5.278388 | 0.4118175 | 2.431869e-09 | 1.406585 | 7.340302e-09 |  | 0.0001052276 | [19 empty] | 35.64122 | 0.09578586
230 | 2022/01/01 05:22:04 | 4595.0417 | 995.0008 | 1 | 2 | 0 | 0 | 0 | 0 | 1.498398 | 3.524148 | 5.280576 | 0.4138961 | 2.431869e-09 | 1.413909 | 7.340302e-09 | [21 empty] | 35.73943 | 0.1029563
231 | 2022/01/01 05:22:09 | 4600.0418 | 1000.0009 | 1 | 2 | 0 | 0 | 0 | 0 | 1.498589 | 3.524625 | 5.281964 | 0.4159773 | 2.431869e-09 | 1.421244 | 7.340302e-09 |  | 0.0001203876 | [19 empty] | 35.47346 | -0.04512429
232 | 2022/01/01 05:22:14 | 4605.0412 | 1005.0003 | 1 | 2 | 0 | 0 | 0 | 0 | 1.498795 | 3.525496 | 5.283996 | 0.4180582 | 2.431869e-09 | 1.42858 | 7.340302e-09 |  | 0.0002702058 | [19 empty] | 35.95521 | 0.02060175
233 | 2022/01/01 05:22:19 | 4610.0419 | 1010.001 | 1 | 2 | 0 | 0 | 0 | 0 | 1.498299 | 3.526114 | 5.283173 | 0.4201392 | 2.431869e-09 | 1.435917 | 7.340302e-09 |  |  |  | 3.300968 | [17 empty] | 35.29349 | -0.1075578
234 | 2022/01/01 05:22:24 | 4615.0414 | 1015.0005 | 1 | 2 | 0 | 0 | 0 | 0 | 1.498314 | 3.526551 | 5.283881 | 0.4222203 | 2.431869e-09 | 1.443255 | 7.340302e-09 |  | 0.0001408628 | [19 empty] | 35.97909 | 0.2268445
235 | 2022/01/01 05:22:29 | 4620.0413 | 1020.0004 | 1 | 2 | 0 | 0 | 0 | 0 | 1.498352 | 3.527251 | 5.285064 | 0.4243009 | 2.431869e-09 | 1.450594 | 7.340302e-09 |  | 0.0001442176 | [19 empty] | 35.33273 | -0.133611
236 | 2022/01/01 05:22:34 | 4625.0414 | 1025.0005 | 1 | 2 | 0 | 0 | 0 | 0 | 1.498047 | 3.527991 | 5.285096 | 0.4263795 | 2.431869e-09 | 1.457926 | 7.340302e-09 | [21 empty] | 35.86544 | 0.05511999
237 | 2022/01/01 05:22:39 | 4630.0416 | 1030.0007 | 1 | 2 | 0 | 0 | 0 | 0 | 1.498085 | 3.528688 | 5.286275 | 0.4284608 | 2.431869e-09 | 1.465269 | 7.340302e-09 | [21 empty] | 35.3675 | -0.1716328
238 | 2022/01/01 05:22:44 | 4635.0415 | 1035.0006 | 1 | 2 | 0 | 0 | 0 | 0 | 1.498878 | 3.529111 | 5.289707 | 0.4305413 | 2.431869e-09 | 1.472611 | 7.340302e-09 |  | 9.241048e-05 | [19 empty] | 35.75993 | 0.1221251
239 | 2022/01/01 05:22:49 | 4640.0416 | 1040.0007 | 1 | 2 | 0 | 0 | 0 | 0 | 1.498566 | 3.529793 | 5.289628 | 0.4326226 | 2.431869e-09 | 1.479957 | 7.340302e-09 |  | 0.0001246598 | [19 empty] | 35.42513 | -0.005178452
240 | 2022/01/01 05:22:54 | 4645.0417 | 1045.0008 | 1 | 2 | 0 | 0 | 0 | 0 | 1.498337 | 3.530652 | 5.290107 | 0.4347036 | 2.431869e-09 | 1.487303 | 7.340302e-09 | [21 empty] | 35.88661 | 0.1921487
241 | 2022/01/01 05:22:59 | 4650.0419 | 1050.001 | 1 | 2 | 0 | 0 | 0 | 0 | 1.498756 | 3.531167 | 5.292358 | 0.4367848 | 2.431869e-09 | 1.494652 | 7.340302e-09 |  | 0.0001469239 |  | 3.31538 | [17 empty] | 35.31616 | -0.1184654
242 | 2022/01/01 05:23:04 | 4655.0426 | 1055.0017 | 1 | 2 | 0 | 0 | 0 | 0 | 1.498497 | 3.53175 | 5.292317 | 0.4388655 | 2.431869e-09 | 1.502 | 7.340302e-09 |  |  |  |  | 0.3056355 | [16 empty] | 35.895 | 0.08901
243 | 2022/01/01 05:23:09 | 4660.041 | 1060.0001 | 1 | 2 | 0 | 0 | 0 | 0 | 1.498573 | 3.532338 | 5.293466 | 0.4409444 | 2.431869e-09 | 1.509343 | 7.340302e-09 |  | 0.0001093648 | [19 empty] | 35.27082 | -0.2050757
244 | 2022/01/01 05:23:14 | 4665.0428 | 1065.0019 | 1 | 2 | 0 | 0 | 0 | 0 | 1.498245 | 3.533232 | 5.293647 | 0.4430256 | 2.431869e-09 | 1.516695 | 7.340302e-09 | [21 empty] | 35.92191 | 0.0707233
245 | 2022/01/01 05:23:19 | 4670.0413 | 1070.0004 | 1 | 2 | 0 | 0 | 0 | 0 | 1.498497 | 3.533865 | 5.295486 | 0.4451066 | 2.431869e-09 | 1.524048 | 7.340302e-09 |  | 0.000117371 | [19 empty] | 35.21536 | -0.1218379
246 | 2022/01/01 05:23:24 | 4675.041 | 1075.0001 | 1 | 2 | 0 | 0 | 0 | 0 | 1.497917 | 3.534431 | 5.294284 | 0.4471878 | 2.431869e-09 | 1.531404 | 7.340302e-09 |  | 0.0002165037 | [19 empty] | 35.95129 | 0.213697
247 | 2022/01/01 05:23:29 | 4680.0414 | 1080.0005 | 1 | 2 | 0 | 0 | 0 | 0 | 1.498245 | 3.535109 | 5.296459 | 0.4492682 | 2.431869e-09 | 1.538758 | 7.340302e-09 | [21 empty] | 35.22748 | -0.05908489
248 | 2022/01/01 05:23:34 | 4685.0412 | 1085.0003 | 1 | 2 | 0 | 0 | 0 | 0 | 1.498207 | 3.535892 | 5.297498 | 0.4513484 | 2.431869e-09 | 1.546112 | 7.340302e-09 |  | 0.0001132229 |  | 3.081603 | [17 empty] | 35.89804 | 0.1392817
249 | 2022/01/01 05:23:39 | 4690.043 | 1090.0021 | 1 | 2 | 0 | 0 | 0 | 0 | 1.498398 | 3.536613 | 5.299254 | 0.4534297 | 2.431869e-09 | 1.553472 | 7.340302e-09 |  | 0.0001355667 | [19 empty] | 35.23409 | -0.1786923
250 | 2022/01/01 05:23:44 | 4695.0416 | 1095.0007 | 1 | 2 | 0 | 0 | 0 | 0 | 1.498337 | 3.537028 | 5.29966 | 0.4555084 | 2.431869e-09 | 1.560824 | 7.340302e-09 | [21 empty] | 35.9422 | 0.09577632
251 | 2022/01/01 05:23:49 | 4700.0413 | 1100.0004 | 1 | 2 | 0 | 0 | 0 | 0 | 1.498169 | 3.537924 | 5.300408 | 0.4575886 | 2.431869e-09 | 1.568183 | 7.340302e-09 |  | 0.0001501014 | [19 empty] | 35.29617 | -0.08274555
252 | 2022/01/01 05:23:54 | 4705.0415 | 1105.0006 | 1 | 2 | 0 | 0 | 0 | 0 | 1.498398 | 3.538641 | 5.302293 | 0.4596701 | 2.431869e-09 | 1.575547 | 7.340302e-09 | [21 empty] | 35.67475 | 0.1192558
253 | 2022/01/01 05:23:59 | 4710.0416 | 1110.0007 | 1 | 2 | 0 | 0 | 0 | 0 | 1.498108 | 3.539076 | 5.301918 | 0.4617503 | 2.431869e-09 | 1.582909 | 7.340302e-09 |  | 0.0001246919 | [19 empty] | 35.59792 | -0.1115429
254 | 2022/01/01 05:24:04 | 4715.0418 | 1115.0009 | 1 | 2 | 0 | 0 | 0 | 0 | 1.498283 | 3.539983 | 5.303896 | 0.4638313 | 2.431869e-09 | 1.590275 | 7.340302e-09 |  | 0.0001512076 | [19 empty] | 35.30098 | -0.1284516
255 | 2022/01/01 05:24:09 | 4720.0418 | 1120.0009 | 1 | 2 | 0 | 0 | 0 | 0 | 1.498276 | 3.540729 | 5.304989 | 0.4659117 | 2.431869e-09 | 1.59764 | 7.340302e-09 | [21 empty] | 35.85686 | 0.1734924
256 | 2022/01/01 05:24:14 | 4725.0423 | 1125.0014 | 1 | 2 | 0 | 0 | 0 | 0 | 1.498009 | 3.541412 | 5.305067 | 0.4679899 | 2.431869e-09 | 1.604999 | 7.340302e-09 |  | 0.0001319027 |  | 2.986079 | [17 empty] | 35.35359 | -0.1208591
257 | 2022/01/01 05:24:19 | 4730.0419 | 1130.001 | 1 | 2 | 0 | 0 | 0 | 0 | 1.498528 | 3.542001 | 5.307788 | 0.4700683 | 2.431869e-09 | 1.61236 | 7.340302e-09 |  |  |  |  | 0.3297331 | [16 empty] | 35.57491 | -0.04141927
258 | 2022/01/01 05:24:24 | 4735.0411 | 1135.0002 | 1 | 2 | 0 | 0 | 0 | 0 | 1.497414 | 3.542578 | 5.304706 | 0.4721462 | 2.431869e-09 | 1.619721 | 7.340302e-09 |  | 0.0001097028 | [19 empty] | 35.77598 | 0.07331491
259 | 2022/01/01 05:24:29 | 4740.0411 | 1140.0002 | 1 | 2 | 0 | 0 | 0 | 0 | 1.498009 | 3.543619 | 5.308373 | 0.4742316 | 2.431869e-09 | 1.62711 | 7.340302e-09 | [21 empty] | 35.22748 | -0.02447844
260 | 2022/01/01 05:24:34 | 4745.0414 | 1145.0005 | 1 | 2 | 0 | 0 | 0 | 0 | 1.497643 | 3.544396 | 5.30824 | 0.4763122 | 2.431869e-09 | 1.634483 | 7.340302e-09 |  | 0.0001324107 | [19 empty] | 35.80431 | 0.1344216
261 | 2022/01/01 05:24:39 | 4750.0412 | 1150.0003 | 1 | 2 | 0 | 0 | 0 | 0 | 1.497932 | 3.5449 | 5.310019 | 0.4783873 | 2.431869e-09 | 1.641839 | 7.340302e-09 | [21 empty] | 35.2735 | -0.1430464
262 | 2022/01/01 05:24:44 | 4755.0415 | 1155.0006 | 1 | 2 | 0 | 0 | 0 | 0 | 1.498322 | 3.545545 | 5.312368 | 0.4804685 | 2.431869e-09 | 1.649218 | 7.340302e-09 |  | 0.0001008642 |  | 2.851988 | [17 empty] | 35.79379 | -0.003119707
263 | 2022/01/01 05:24:49 | 4760.0423 | 1160.0014 | 1 | 2 | 0 | 0 | 0 | 0 | 1.498146 | 3.546679 | 5.313443 | 0.4825493 | 2.431869e-09 | 1.656596 | 7.340302e-09 |  | 0.0001689298 | [19 empty] | 35.26015 | -0.1169813
264 | 2022/01/01 05:24:54 | 4765.0414 | 1165.0005 | 1 | 2 | 0 | 0 | 0 | 0 | 1.498161 | 3.54728 | 5.314397 | 0.4846298 | 2.431869e-09 | 1.663976 | 7.340302e-09 | [21 empty] | 35.815 | 0.1333749
265 | 2022/01/01 05:24:59 | 4770.0415 | 1170.0006 | 1 | 2 | 0 | 0 | 0 | 0 | 1.498398 | 3.54795 | 5.316241 | 0.4867104 | 2.431869e-09 | 1.671357 | 7.340302e-09 |  | 0.0001399645 | [19 empty] | 35.23482 | -0.03801227
266 | 2022/01/01 05:25:04 | 4775.0409 | 1175 | 1 | 2 | 0 | 0 | 0 | 0 | 1.498222 | 3.548758 | 5.316827 | 0.4887941 | 2.431869e-09 | 1.678751 | 7.340302e-09 |  | 0.0001341446 | [19 empty] | 35.87539 | 0.1231515
267 | 2022/01/01 05:25:09 | 4780.0426 | 1180.0017 | 1 | 2 | 0 | 0 | 0 | 0 | 1.498856 | 3.549823 | 5.320674 | 0.4908745 | 2.431869e-09 | 1.686135 | 7.340302e-09 | [21 empty] | 35.19449 | -0.1958609
268 | 2022/01/01 05:25:14 | 4785.0426 | 1185.0017 | 1 | 2 | 0 | 0 | 0 | 0 | 1.498245 | 3.550414 | 5.31939 | 0.4929535 | 2.431869e-09 | 1.693516 | 7.340302e-09 |  | 0.0001457123 | [19 empty] | 35.85278 | 0.1246154
269 | 2022/01/01 05:25:19 | 4790.0423 | 1190.0014 | 1 | 2 | 0 | 0 | 0 | 0 | 1.497574 | 3.551194 | 5.318176 | 0.4950308 | 2.431869e-09 | 1.700892 | 7.340302e-09 |  |  |  | 2.698293 | [17 empty] | 35.36948 | -0.05262256
270 | 2022/01/01 05:25:24 | 4795.0427 | 1195.0018 | 1 | 2 | 0 | 0 | 0 | 0 | 1.498093 | 3.552142 | 5.321439 | 0.4971116 | 2.431869e-09 | 1.708282 | 7.340302e-09 |  | 0.0001206442 |  |  | 0.3696105 | [16 empty] | 35.56902 | 0.07818937
271 | 2022/01/01 05:25:29 | 4800.0427 | 1200.0018 | 1 | 2 | 0 | 0 | 0 | 0 | 1.498489 | 3.552987 | 5.324112 | 0.4991954 | 2.431869e-09 | 1.715685 | 7.340302e-09 |  | 0.0001334205 | [19 empty] | 35.79683 | -0.02115607
272 | 2022/01/01 05:25:34 | 4805.0411 | 1205.0002 | 1 | 2 | 0 | 0 | 0 | 0 | 1.498314 | 3.553666 | 5.324508 | 0.5012737 | 2.431869e-09 | 1.72307 | 7.340302e-09 | [21 empty] | 35.16969 | -0.1328194
273 | 2022/01/01 05:25:39 | 4810.0426 | 1210.0017 | 1 | 2 | 0 | 0 | 0 | 0 | 1.498093 | 3.554472 | 5.32493 | 0.5033571 | 2.431869e-09 | 1.730474 | 7.340302e-09 |  | 0.0001753104 | [19 empty] | 35.83158 | 0.2052283
274 | 2022/01/01 05:25:44 | 4815.0418 | 1215.0009 | 1 | 2 | 0 | 0 | 0 | 0 | 1.498795 | 3.55529 | 5.328651 | 0.5054377 | 2.431869e-09 | 1.73787 | 7.340302e-09 |  | 0.0001295205 | [19 empty] | 35.23514 | -0.1023281
275 | 2022/01/01 05:25:49 | 4820.0418 | 1220.0009 | 1 | 2 | 0 | 0 | 0 | 0 | 1.498169 | 3.556198 | 5.327786 | 0.5075161 | 2.431869e-09 | 1.745261 | 7.340302e-09 |  |  |  | 2.521342 | [17 empty] | 35.82001 | 0.08700967
276 | 2022/01/01 05:25:54 | 4825.0412 | 1225.0003 | 1 | 2 | 0 | 0 | 0 | 0 | 1.498276 | 3.556973 | 5.329327 | 0.5095976 | 2.431869e-09 | 1.752664 | 7.340302e-09 |  | 0.0001395264 | [19 empty] | 35.18912 | -0.2110636
277 | 2022/01/01 05:25:59 | 4830.0429 | 1230.002 | 1 | 2 | 0 | 0 | 0 | 0 | 1.498245 | 3.557783 | 5.330431 | 0.5116787 | 2.431869e-09 | 1.760067 | 7.340302e-09 |  | 0.000184411 | [19 empty] | 35.81856 | 0.02851129
278 | 2022/01/01 05:26:04 | 4835.0429 | 1235.002 | 1 | 2 | 0 | 0 | 0 | 0 | 1.498184 | 3.558788 | 5.331719 | 0.5137576 | 2.431869e-09 | 1.767465 | 7.340302e-09 | [21 empty] | 35.2562 | -0.1446116
279 | 2022/01/01 05:26:09 | 4840.0416 | 1240.0007 | 1 | 2 | 0 | 0 | 0 | 0 | 1.498131 | 3.55964 | 5.332807 | 0.5158389 | 2.431869e-09 | 1.774873 | 7.340302e-09 |  | 0.000175144 | [19 empty] | 35.66173 | 0.0411737
280 | 2022/01/01 05:26:14 | 4845.0425 | 1245.0016 | 1 | 2 | 0 | 0 | 0 | 0 | 1.497566 | 3.560271 | 5.331741 | 0.5179213 | 2.431869e-09 | 1.782285 | 7.340302e-09 |  | 0.0001265901 | [19 empty] | 35.76759 | 0.1669967
281 | 2022/01/01 05:26:19 | 4850.0416 | 1250.0007 | 1 | 2 | 0 | 0 | 0 | 0 | 1.498276 | 3.561267 | 5.335761 | 0.5200019 | 2.431869e-09 | 1.789695 | 7.340302e-09 |  |  |  | 2.446226 | [17 empty] | 35.19626 | -0.07536054
282 | 2022/01/01 05:26:24 | 4855.0423 | 1255.0014 | 1 | 2 | 0 | 0 | 0 | 0 | 1.498428 | 3.562277 | 5.337816 | 0.522078 | 2.431869e-09 | 1.797089 | 7.340302e-09 |  | 0.0001419283 |  |  | 0.39902 | [16 empty] | 35.91888 | 0.1979971
283 | 2022/01/01 05:26:29 | 4860.0409 | 1260 | 1 | 2 | 0 | 0 | 0 | 0 | 1.49836 | 3.56308 | 5.338777 | 0.5241564 | 2.431869e-09 | 1.804493 | 7.340302e-09 |  | 0.0001843266 | [19 empty] | 35.37894 | 0.03283858
284 | 2022/01/01 05:26:34 | 4865.0433 | 1265.0024 | 1 | 2 | 0 | 0 | 0 | 0 | 1.498283 | 3.563626 | 5.33932 | 0.5262426 | 2.431869e-09 | 1.811927 | 7.340302e-09 | [21 empty] | 35.42138 | 0.003727674
285 | 2022/01/01 05:26:39 | 4870.0409 | 1270 | 1 | 2 | 0 | 0 | 0 | 0 | 1.498238 | 3.564735 | 5.340821 | 0.5283236 | 2.431869e-09 | 1.819344 | 7.340302e-09 |  | 0.0001284993 | [19 empty] | 35.88502 | 0.1935494
286 | 2022/01/01 05:26:44 | 4875.0419 | 1275.001 | 1 | 2 | 0 | 0 | 0 | 0 | 1.49826 | 3.565496 | 5.34204 | 0.5304023 | 2.431869e-09 | 1.826755 | 7.340302e-09 |  | 0.0001744748 | [19 empty] | 35.3645 | 0.02608895
287 | 2022/01/01 05:26:49 | 4880.0429 | 1280.002 | 1 | 2 | 0 | 0 | 0 | 0 | 1.498245 | 3.566316 | 5.343215 | 0.5324855 | 2.431869e-09 | 1.834184 | 7.340302e-09 |  |  |  | 2.441232 | [17 empty] | 35.4706 | 0.03179312
288 | 2022/01/01 05:26:54 | 4885.0422 | 1285.0013 | 1 | 2 | 0 | 0 | 0 | 0 | 1.49826 | 3.567039 | 5.344352 | 0.5345664 | 2.431869e-09 | 1.841606 | 7.340302e-09 |  | 0.0001465457 | [19 empty] | 35.92318 | 0.2011287
289 | 2022/01/01 05:26:59 | 4890.0421 | 1290.0012 | 1 | 2 | 0 | 0 | 0 | 0 | 1.498238 | 3.568134 | 5.345914 | 0.5366453 | 2.431869e-09 | 1.849022 | 7.340302e-09 | [21 empty] | 35.26531 | -0.05506992
290 | 2022/01/01 05:27:04 | 4895.0412 | 1295.0003 | 1 | 2 | 0 | 0 | 0 | 0 | 1.498047 | 3.568974 | 5.346491 | 0.538724 | 2.431869e-09 | 1.85644 | 7.340302e-09 |  | 0.0001383257 | [19 empty] | 35.82872 | 0.1471889
291 | 2022/01/01 05:27:09 | 4900.0414 | 1300.0005 | 1 | 2 | 0 | 0 | 0 | 0 | 1.497604 | 3.569655 | 5.34593 | 0.5408036 | 2.431869e-09 | 1.863863 | 7.340302e-09 |  | 0.0001756987 | [19 empty] | 35.46347 | -0.05589008
292 | 2022/01/01 05:27:14 | 4905.0421 | 1305.0012 | 1 | 2 | 0 | 0 | 0 | 0 | 1.498352 | 3.57053 | 5.349911 | 0.5428872 | 2.431869e-09 | 1.871302 | 7.340302e-09 | [21 empty] | 35.74729 | -0.06703377
293 | 2022/01/01 05:27:19 | 4910.0413 | 1310.0004 | 1 | 2 | 0 | 0 | 0 | 0 | 1.498245 | 3.571702 | 5.351285 | 0.5449656 | 2.431869e-09 | 1.878724 | 7.340302e-09 |  | 0.0001311354 |  | 2.422934 | 0.4078604 | [16 empty] | 35.64052 | -0.04788876
294 | 2022/01/01 05:27:24 | 4915.0422 | 1315.0013 | 1 | 2 | 0 | 0 | 0 | 0 | 1.49839 | 3.572347 | 5.352769 | 0.5470444 | 2.431869e-09 | 1.88615 | 7.340302e-09 |  | 0.0001811805 | [19 empty] | 35.41513 | -0.1433325
295 | 2022/01/01 05:27:29 | 4920.0417 | 1320.0008 | 1 | 2 | 0 | 0 | 0 | 0 | 1.498566 | 3.573078 | 5.354493 | 0.5491277 | 2.431869e-09 | 1.893593 | 7.340302e-09 |  | 0.0001741236 | [19 empty] | 35.90233 | 0.1357555
296 | 2022/01/01 05:27:34 | 4925.0418 | 1325.0009 | 1 | 2 | 0 | 0 | 0 | 0 | 1.498283 | 3.574129 | 5.355057 | 0.5512044 | 2.431869e-09 | 1.901014 | 7.340302e-09 | [21 empty] | 35.29066 | -0.09417653
297 | 2022/01/01 05:27:39 | 4930.0426 | 1330.0017 | 1 | 2 | 0 | 0 | 0 | 0 | 1.498375 | 3.574878 | 5.356508 | 0.5532904 | 2.431869e-09 | 1.90847 | 7.340302e-09 |  | 0.0001855975 | [19 empty] | 35.91976 | 0.1949811
298 | 2022/01/01 05:27:44 | 4935.0416 | 1335.0007 | 1 | 2 | 0 | 0 | 0 | 0 | 1.498207 | 3.575696 | 5.357133 | 0.5553712 | 2.431869e-09 | 1.91591 | 7.340302e-09 | [21 empty] | 35.38445 | 0.03054619
299 | 2022/01/01 05:27:49 | 4940.041 | 1340.0001 | 1 | 2 | 0 | 0 | 0 | 0 | 1.49855 | 3.576717 | 5.359889 | 0.5574455 | 2.431869e-09 | 1.923328 | 7.340302e-09 |  | 0.0001048904 |  | 2.491076 | [17 empty] | 35.56527 | 0.10023
300 | 2022/01/01 05:27:54 | 4945.0425 | 1345.0016 | 1 | 2 | 0 | 0 | 0 | 0 | 1.498535 | 3.577586 | 5.361138 | 0.5595337 | 2.431869e-09 | 1.930798 | 7.340302e-09 |  | 0.0001710531 | [19 empty] | 35.93793 | 0.2294207
301 | 2022/01/01 05:27:59 | 4950.0419 | 1350.001 | 1 | 2 | 0 | 0 | 0 | 0 | 1.498566 | 3.578308 | 5.362331 | 0.5616133 | 2.431869e-09 | 1.938238 | 7.340302e-09 |  | 0.000197166 | [19 empty] | 35.2801 | -0.05663037
302 | 2022/01/01 05:28:04 | 4955.041 | 1355.0001 | 1 | 2 | 0 | 0 | 0 | 0 | 1.497757 | 3.579309 | 5.360935 | 0.5636931 | 2.431869e-09 | 1.945681 | 7.340302e-09 | [21 empty] | 35.61609 | 0.09595275
303 | 2022/01/01 05:28:09 | 4960.0412 | 1360.0003 | 1 | 2 | 0 | 0 | 0 | 0 | 1.498428 | 3.579911 | 5.364239 | 0.565774 | 2.431869e-09 | 1.95313 | 7.340302e-09 |  | 0.0001943961 | [19 empty] | 35.91817 | 0.1983261
304 | 2022/01/01 05:28:14 | 4965.0429 | 1365.002 | 1 | 2 | 0 | 0 | 0 | 0 | 1.498108 | 3.581299 | 5.365173 | 0.5678526 | 2.431869e-09 | 1.960572 | 7.340302e-09 |  | 0.0001212733 |  | 2.431105 | [17 empty] | 35.47007 | 0.04263401
305 | 2022/01/01 05:28:19 | 4970.0421 | 1370.0012 | 1 | 2 | 0 | 0 | 0 | 0 | 1.498276 | 3.581747 | 5.366446 | 0.5699306 | 2.431869e-09 | 1.968014 | 7.340302e-09 |  |  |  |  | 0.4064547 | [16 empty] | 35.4296 | -0.002952814
306 | 2022/01/01 05:28:24 | 4975.043 | 1375.0021 | 1 | 2 | 0 | 0 | 0 | 0 | 1.498413 | 3.582411 | 5.367931 | 0.5720165 | 2.431869e-09 | 1.975486 | 7.340302e-09 |  | 0.0001327606 | [19 empty] | 35.94667 | 0.1946938
307 | 2022/01/01 05:28:29 | 4980.0423 | 1380.0014 | 1 | 2 | 0 | 0 | 0 | 0 | 1.498512 | 3.583251 | 5.369545 | 0.5740975 | 2.431869e-09 | 1.982942 | 7.340302e-09 |  | 0.0001681914 | [19 empty] | 35.71378 | 0.1261532
308 | 2022/01/01 05:28:34 | 4985.0431 | 1385.0022 | 1 | 2 | 0 | 0 | 0 | 0 | 1.498276 | 3.584261 | 5.370212 | 0.5761783 | 2.431869e-09 | 1.990399 | 7.340302e-09 | [21 empty] | 35.2719 | -0.1035225
309 | 2022/01/01 05:28:39 | 4990.0415 | 1390.0006 | 1 | 2 | 0 | 0 | 0 | 0 | 1.498352 | 3.584839 | 5.371351 | 0.5782567 | 2.431869e-09 | 1.997849 | 7.340302e-09 |  | 0.0001610113 | [19 empty] | 35.79309 | 0.1045632
310 | 2022/01/01 05:28:44 | 4995.0415 | 1395.0006 | 1 | 2 | 0 | 0 | 0 | 0 | 1.498108 | 3.585613 | 5.371636 | 0.5803378 | 2.431869e-09 | 2.00531 | 7.340302e-09 |  | 0.0001720486 | [19 empty] | 35.8412 | 0.1467955
311 | 2022/01/01 05:28:49 | 5000.0423 | 1400.0014 | 1 | 2 | 0 | 0 | 0 | 0 | 1.498474 | 3.586636 | 5.374481 | 0.582417 | 2.431869e-09 | 2.012767 | 7.340302e-09 |  |  |  | 2.595116 | [17 empty] | 35.30828 | -0.1054776
312 | 2022/01/01 05:28:54 | 5005.0427 | 1405.0018 | 1 | 2 | 0 | 0 | 0 | 0 | 1.497398 | 3.587395 | 5.371758 | 0.5845004 | 2.431869e-09 | 2.02024 | 7.340302e-09 |  | 0.0001280233 | [19 empty] | 35.93348 | 0.1483262
313 | 2022/01/01 05:28:59 | 5010.0412 | 1410.0003 | 1 | 2 | 0 | 0 | 0 | 0 | 1.497437 | 3.588125 | 5.372991 | 0.5865779 | 2.431869e-09 | 2.027693 | 7.340302e-09 |  | 0.0001871573 | [19 empty] | 35.56403 | 0.07595897
314 | 2022/01/01 05:29:04 | 5015.0419 | 1415.001 | 1 | 2 | 0 | 0 | 0 | 0 | 1.498299 | 3.588718 | 5.376973 | 0.5886608 | 2.431869e-09 | 2.035167 | 7.340302e-09 | [21 empty] | 35.45153 | 0.0332427
315 | 2022/01/01 05:29:09 | 5020.0412 | 1420.0003 | 1 | 2 | 0 | 0 | 0 | 0 | 1.498451 | 3.589755 | 5.379072 | 0.59074 | 2.431869e-09 | 2.04263 | 7.340302e-09 |  | 0.0001821487 | [19 empty] | 35.9618 | 0.1965857
316 | 2022/01/01 05:29:14 | 5025.0411 | 1425.0002 | 1 | 2 | 0 | 0 | 0 | 0 | 1.49839 | 3.590515 | 5.379992 | 0.5928184 | 2.431869e-09 | 2.050092 | 7.340302e-09 |  | 0.0001117669 | [19 empty] | 35.29066 | -0.05813003
317 | 2022/01/01 05:29:19 | 5030.0411 | 1430.0002 | 1 | 2 | 0 | 0 | 0 | 0 | 1.498436 | 3.591068 | 5.380986 | 0.5949016 | 2.431869e-09 | 2.057572 | 7.340302e-09 |  |  |  | 2.578018 | [17 empty] | 35.59612 | 0.07033348
318 | 2022/01/01 05:29:24 | 5035.0411 | 1435.0002 | 1 | 2 | 0 | 0 | 0 | 0 | 1.498428 | 3.591918 | 5.382231 | 0.5969772 | 2.431869e-09 | 2.065027 | 7.340302e-09 |  | 0.0001496282 |  |  | 0.3866542 | [16 empty] | 35.95486 | 0.2053881
319 | 2022/01/01 05:29:29 | 5040.0421 | 1440.0012 | 1 | 2 | 0 | 0 | 0 | 0 | 1.498276 | 3.59279 | 5.382991 | 0.5990605 | 2.431869e-09 | 2.072511 | 7.340302e-09 |  | 0.0002295415 | [19 empty] | 35.31489 | -0.03912807
320 | 2022/01/01 05:29:34 | 5045.0422 | 1445.0013 | 1 | 2 | 0 | 0 | 0 | 0 | 1.498604 | 3.593671 | 5.38549 | 0.6011435 | 2.431869e-09 | 2.079996 | 7.340302e-09 | [21 empty] | 35.62217 | 0.07757783
321 | 2022/01/01 05:29:39 | 5050.0422 | 1450.0013 | 1 | 2 | 0 | 0 | 0 | 0 | 1.498299 | 3.594118 | 5.385063 | 0.6032249 | 2.431869e-09 | 2.087476 | 7.340302e-09 |  | 0.0001374265 | [19 empty] | 35.92707 | 0.1913595
322 | 2022/01/01 05:29:44 | 5055.0415 | 1455.0006 | 1 | 2 | 0 | 0 | 0 | 0 | 1.498016 | 3.595063 | 5.385462 | 0.6052991 | 2.431869e-09 | 2.094932 | 7.340302e-09 |  | 0.0001499155 | [19 empty] | 35.27886 | -0.04313946
323 | 2022/01/01 05:29:49 | 5060.0423 | 1460.0014 | 1 | 2 | 0 | 0 | 0 | 0 | 1.497879 | 3.595899 | 5.386222 | 0.6073847 | 2.431869e-09 | 2.102431 | 7.340302e-09 | [21 empty] | 35.6348 | 0.1029205
324 | 2022/01/01 05:29:54 | 5065.0415 | 1465.0006 | 1 | 2 | 0 | 0 | 0 | 0 | 1.497528 | 3.596474 | 5.385821 | 0.6094649 | 2.431869e-09 | 2.109911 | 7.340302e-09 |  | 0.0001738589 |  | 2.811511 | [17 empty] | 35.87024 | 0.2016354
325 | 2022/01/01 05:29:59 | 5070.0424 | 1470.0015 | 1 | 2 | 0 | 0 | 0 | 0 | 1.498322 | 3.597188 | 5.389746 | 0.6115016 | 2.431869e-09 | 2.117237 | 7.340302e-09 |  | 0.0001385885 | [19 empty] | 35.23677 | -0.04860997
326 | 2022/01/01 05:30:04 | 5075.0411 | 1475.0002 | 1 | 2 | 0 | 0 | 0 | 0 | 1.498299 | 3.59798 | 5.39085 | 0.6136249 | 2.431869e-09 | 2.124876 | 7.340302e-09 | [21 empty] | 35.58401 | 0.08838177
327 | 2022/01/01 05:30:09 | 5080.0409 | 1480 | 1 | 2 | 0 | 0 | 0 | 0 | 1.498352 | 3.59885 | 5.392344 | 0.6156985 | 2.431869e-09 | 2.132338 | 7.340302e-09 |  | 0.0001863278 | [19 empty] | 35.7842 | 0.1145482
328 | 2022/01/01 05:30:14 | 5085.0426 | 1485.0017 | 1 | 2 | 0 | 0 | 0 | 0 | 1.498497 | 3.599476 | 5.393804 | 0.6177894 | 2.431869e-09 | 2.139863 | 7.340302e-09 |  | 0.0001404467 | [19 empty] | 35.20625 | -0.1238406
329 | 2022/01/01 05:30:19 | 5090.0414 | 1490.0005 | 1 | 2 | 0 | 0 | 0 | 0 | 1.498398 | 3.600087 | 5.394363 | 0.619868 | 2.431869e-09 | 2.147346 | 7.340302e-09 | [21 empty] | 35.82051 | 0.1217163
330 | 2022/01/01 05:30:24 | 5095.0427 | 1495.0018 | 1 | 2 | 0 | 0 | 0 | 0 | 1.498352 | 3.601115 | 5.395738 | 0.621935 | 2.431869e-09 | 2.154788 | 7.340302e-09 |  | 0.0001001861 |  | 2.726196 | [17 empty] | 35.53605 | 0.004072189
331 | 2022/01/01 05:30:29 | 5100.042 | 1500.0011 | 1 | 2 | 0 | 0 | 0 | 0 | 1.498283 | 3.601809 | 5.396529 | 0.6240305 | 2.431869e-09 | 2.162335 | 7.340302e-09 |  |  |  |  | 0.362416 | [16 empty] | 35.47184 | -0.1192081
332 | 2022/01/01 05:30:34 | 5105.0421 | 1505.0012 | 1 | 2 | 0 | 0 | 0 | 0 | 1.497612 | 3.602612 | 5.395315 | 0.6260883 | 2.431869e-09 | 2.169748 | 7.340302e-09 |  | 0.0001509038 | [19 empty] | 35.77224 | 0.03617048
333 | 2022/01/01 05:30:39 | 5110.0428 | 1510.0019 | 1 | 2 | 0 | 0 | 0 | 0 | 1.498093 | 3.603313 | 5.398098 | 0.6281649 | 2.431869e-09 | 2.17723 | 7.340302e-09 |  | 0.0001306972 | [19 empty] | 35.22141 | -0.2138901
334 | 2022/01/01 05:30:44 | 5115.0422 | 1515.0013 | 1 | 2 | 0 | 0 | 0 | 0 | 1.498337 | 3.604133 | 5.400206 | 0.630272 | 2.431869e-09 | 2.184824 | 7.340302e-09 | [21 empty] | 35.86935 | 0.02350092
335 | 2022/01/01 05:30:49 | 5120.0423 | 1520.0014 | 1 | 2 | 0 | 0 | 0 | 0 | 1.498375 | 3.605128 | 5.401833667 | 0.6323476 | 2.431869e-09 | 2.192305 | 7.340302e-09 |  | 0.0001463051 | [19 empty] | 35.49987 | -0.09621382
336 | 2022/01/01 05:30:54 | 5125.0422 | 1525.0013 | 1 | 2 | 0 | 0 | 0 | 0 | 1.498337 | 3.605591 | 5.40239 | 0.6344337 | 2.431869e-09 | 2.199826 | 7.340302e-09 | [21 empty] | 35.30938 | -0.1684773
337 | 2022/01/01 05:30:59 | 5130.0431 | 1530.0022 | 1 | 2 | 0 | 0 | 0 | 0 | 1.498199 | 3.606441 | 5.403166 | 0.6365126 | 2.431869e-09 | 2.207323 | 7.340302e-09 |  | 0.0001306111 |  | 2.77435 | [17 empty] | 35.85545 | 0.1440001
338 | 2022/01/01 05:31:04 | 5135.0422 | 1535.0013 | 1 | 2 | 0 | 0 | 0 | 0 | 1.498207 | 3.607372 | 5.40459 | 0.6385889 | 2.431869e-09 | 2.214811 | 7.340302e-09 |  | 0.0001870979 | [19 empty] | 35.23052 | -0.095855
339 | 2022/01/01 05:31:09 | 5140.0426 | 1540.0017 | 1 | 2 | 0 | 0 | 0 | 0 | 1.498535 | 3.607937 | 5.40662 | 0.640677 | 2.431869e-09 | 2.222344 | 7.340302e-09 | [21 empty] | 35.88929 | 0.2228105
340 | 2022/01/01 05:31:14 | 5145.0416 | 1545.0007 | 1 | 2 | 0 | 0 | 0 | 0 | 1.498169 | 3.608544 | 5.406209 | 0.6427515 | 2.431869e-09 | 2.22983 | 7.340302e-09 |  | 0.0001441717 | [19 empty] | 35.18503 | -0.0628829
341 | 2022/01/01 05:31:19 | 5150.0425 | 1550.0016 | 1 | 2 | 0 | 0 | 0 | 0 | 1.49807 | 3.60948 | 5.407254 | 0.6448395 | 2.431869e-09 | 2.237365 | 7.340302e-09 |  | 0.0001427398 | [19 empty] | 35.86026 | 0.1190233
342 | 2022/01/01 05:31:24 | 5155.0425 | 1555.0016 | 1 | 2 | 0 | 0 | 0 | 0 | 1.49807 | 3.610296 | 5.408476 | 0.6469139 | 2.431869e-09 | 2.244853 | 7.340302e-09 | [21 empty] | 35.26979 | -0.136354
343 | 2022/01/01 05:31:29 | 5160.0411 | 1560.0002 | 1 | 2 | 0 | 0 | 0 | 0 | 1.497932 | 3.610945 | 5.40895 | 0.6489926 | 2.431869e-09 | 2.252359 | 7.340302e-09 |  | 0.0001215182 |  | 2.650195 | [17 empty] | 35.7437 | -0.04143834
344 | 2022/01/01 05:31:34 | 5165.0413 | 1565.0004 | 1 | 2 | 0 | 0 | 0 | 0 | 1.498817 | 3.611797 | 5.413423 | 0.6510807 | 2.431869e-09 | 2.2599 | 7.340302e-09 |  |  |  |  | 0.3646027 | [16 empty] | 35.52231 | -0.07268667
345 | 2022/01/01 05:31:39 | 5170.0427 | 1570.0018 | 1 | 2 | 0 | 0 | 0 | 0 | 1.498337 | 3.612742 | 5.413105 | 0.6531622 | 2.431869e-09 | 2.267419 | 7.340302e-09 |  | 0.0001499778 | [19 empty] | 35.49305 | -0.07187486
346 | 2022/01/01 05:31:44 | 5175.0424 | 1575.0015 | 1 | 2 | 0 | 0 | 0 | 0 | 1.498009 | 3.613481 | 5.413027 | 0.6552268 | 2.431869e-09 | 2.274878 | 7.340302e-09 |  | 0.0001578647 | [19 empty] | 35.73339 | 0.1371932
347 | 2022/01/01 05:31:49 | 5180.0411 | 1580.0002 | 1 | 2 | 0 | 0 | 0 | 0 | 1.498245 | 3.61395 | 5.414583 | 0.6573172 | 2.431869e-09 | 2.282432 | 7.340302e-09 | [21 empty] | 35.49503 | 0.01664519
348 | 2022/01/01 05:31:54 | 5185.0413 | 1585.0004 | 1 | 2 | 0 | 0 | 0 | 0 | 1.498245 | 3.614965 | 5.416103 | 0.6594008 | 2.431869e-09 | 2.289963 | 7.340302e-09 |  | 0.0001326171 | [19 empty] | 35.75139 | 0.1486659
349 | 2022/01/01 05:31:59 | 5190.0414 | 1590.0005 | 1 | 2 | 0 | 0 | 0 | 0 | 1.498474 | 3.61573 | 5.418077 | 0.6614796 | 2.431869e-09 | 2.297478 | 7.340302e-09 |  | 0.0001570549 | [19 empty] | 35.35914 | -0.09840488
350 | 2022/01/01 05:32:04 | 5195.0414 | 1595.0005 | 1 | 2 | 0 | 0 | 0 | 0 | 1.49826 | 3.616421 | 5.418339 | 0.6635586 | 2.431869e-09 | 2.304996 | 7.340302e-09 |  |  |  | 2.782912 | [17 empty] | 35.66956 | 0.02112389
351 | 2022/01/01 05:32:09 | 5200.0414 | 1600.0005 | 1 | 2 | 0 | 0 | 0 | 0 | 1.498451 | 3.616978 | 5.419864 | 0.6656468 | 2.431869e-09 | 2.312548 | 7.340302e-09 |  | 0.0001628578 | [19 empty] | 35.72073 | 0.02645612
352 | 2022/01/01 05:32:14 | 5205.0416 | 1605.0007 | 1 | 2 | 0 | 0 | 0 | 0 | 1.498398 | 3.617747 | 5.420825 | 0.6677257 | 2.431869e-09 | 2.320068 | 7.340302e-09 |  | 0.0001774552 | [19 empty] | 35.25923 | -0.02687216
353 | 2022/01/01 05:32:19 | 5210.0409 | 1610 | 1 | 2 | 0 | 0 | 0 | 0 | 1.498611 | 3.618728 | 5.423066 | 0.6698023 | 2.431869e-09 | 2.327582 | 7.340302e-09 |  | 0.0002042232 | [19 empty] | 35.88894 | 0.09553671
354 | 2022/01/01 05:32:24 | 5215.0409 | 1615 | 1 | 2 | 0 | 0 | 0 | 0 | 1.498703 | 3.619453 | 5.424485 | 0.671886 | 2.431869e-09 | 2.335123 | 7.340302e-09 | [21 empty] | 35.39639 | -0.1495779
355 | 2022/01/01 05:32:29 | 5220.0416 | 1620.0007 | 1 | 2 | 0 | 0 | 0 | 0 | 1.498497 | 3.619958 | 5.424496 | 0.6739671 | 2.431869e-09 | 2.342656 | 7.340302e-09 |  | 0.0001632453 | [19 empty] | 35.64535 | 0.1229453
356 | 2022/01/01 05:32:34 | 5225.0416 | 1625.0007 | 1 | 2 | 0 | 0 | 0 | 0 | 1.498688 | 3.620846 | 5.426518 | 0.6760507 | 2.431869e-09 | 2.350199 | 7.340302e-09 |  | 0.0001138364 | [19 empty] | 35.59097 | 0.07545471
357 | 2022/01/01 05:32:39 | 5230.0423 | 1630.0014 | 1 | 2 | 0 | 0 | 0 | 0 | 1.498764 | 3.621743 | 5.428138 | 0.6781324 | 2.431869e-09 | 2.357737 | 7.340302e-09 |  |  |  | 2.690656 | [17 empty] | 35.36806 | -0.05840421
358 | 2022/01/01 05:32:44 | 5235.0417 | 1635.0008 | 1 | 2 | 0 | 0 | 0 | 0 | 1.497818 | 3.622069 | 5.4252 | 0.6801992 | 2.431869e-09 | 2.365223 | 7.340302e-09 |  | 0.0001110869 |  |  | 0.3650806 | [16 empty] | 35.81895 | -0.01101255
359 | 2022/01/01 05:32:49 | 5240.0411 | 1640.0002 | 1 | 2 | 0 | 0 | 0 | 0 | 1.498352 | 3.622905 | 5.428387 | 0.6822896 | 2.431869e-09 | 2.372796 | 7.340302e-09 | [21 empty] | 35.2314 | -0.1307642
360 | 2022/01/01 05:32:54 | 5245.0411 | 1645.0002 | 1 | 2 | 0 | 0 | 0 | 0 | 1.498512 | 3.623735 | 5.43021 | 0.6843687 | 2.431869e-09 | 2.380329 | 7.340302e-09 |  | 0.0001644912 | [19 empty] | 35.85955 | 0.1660252
361 | 2022/01/01 05:32:59 | 5250.042 | 1650.0011 | 1 | 2 | 0 | 0 | 0 | 0 | 1.498299 | 3.624807 | 5.431045 | 0.6864501 | 2.431869e-09 | 2.387872 | 7.340302e-09 |  | 0.0001360557 | [19 empty] | 35.22197 | -0.1193714
362 | 2022/01/01 05:33:04 | 5255.0411 | 1655.0002 | 1 | 2 | 0 | 0 | 0 | 0 | 1.498283 | 3.625196 | 5.43157 | 0.6885355 | 2.431869e-09 | 2.395432 | 7.340302e-09 | [21 empty] | 35.70968 | 0.0309968
363 | 2022/01/01 05:33:09 | 5260.0428 | 1660.0019 | 1 | 2 | 0 | 0 | 0 | 0 | 1.497803 | 3.625884 | 5.43086 | 0.6906142 | 2.431869e-09 | 2.402968 | 7.340302e-09 |  | 0.0001133712 | [19 empty] | 35.42728 | -0.1006222
364 | 2022/01/01 05:33:14 | 5265.0412 | 1665.0003 | 1 | 2 | 0 | 0 | 0 | 0 | 1.498222 | 3.626649 | 5.433525 | 0.6926928 | 2.431869e-09 | 2.410506 | 7.340302e-09 |  |  |  | 2.933299 | [17 empty] | 35.43908 | 0.07927895
365 | 2022/01/01 05:33:19 | 5270.0413 | 1670.0004 | 1 | 2 | 0 | 0 | 0 | 0 | 1.498245 | 3.627293 | 5.434574 | 0.6947715 | 2.431869e-09 | 2.418045 | 7.340302e-09 |  | 0.0001290926 | [19 empty] | 35.82035 | 0.1363742
366 | 2022/01/01 05:33:24 | 5275.0417 | 1675.0008 | 1 | 2 | 0 | 0 | 0 | 0 | 1.498375 | 3.627862 | 5.435898 | 0.6968596 | 2.431869e-09 | 2.42562 | 7.340302e-09 | [21 empty] | 35.17057 | -0.2006018
367 | 2022/01/01 05:33:29 | 5280.0417 | 1680.0008 | 1 | 2 | 0 | 0 | 0 | 0 | 1.498459 | 3.628473 | 5.437118 | 0.6989295 | 2.431869e-09 | 2.43313 | 7.340302e-09 |  | 0.0001418742 | [19 empty] | 35.82178 | 0.1024413
368 | 2022/01/01 05:33:34 | 5285.0415 | 1685.0006 | 1 | 2 | 0 | 0 | 0 | 0 | 1.498489 | 3.629487 | 5.438746 | 0.7010176 | 2.431869e-09 | 2.440708 | 7.340302e-09 |  | 0.0001340892 | [19 empty] | 35.41103 | -0.007184744
369 | 2022/01/01 05:33:39 | 5290.0416 | 1690.0007 | 1 | 2 | 0 | 0 | 0 | 0 | 1.498314 | 3.630096 | 5.439024 | 0.7031012 | 2.431869e-09 | 2.448271 | 7.340302e-09 | [21 empty] | 35.4879 | 0.02507687
370 | 2022/01/01 05:33:44 | 5295.041 | 1695.0001 | 1 | 2 | 0 | 0 | 0 | 0 | 1.498589 | 3.630627 | 5.440818 | 0.7051777 | 2.431869e-09 | 2.455809 | 7.340302e-09 |  | 0.0001519067 | [19 empty] | 35.82572 | 0.01632571
371 | 2022/01/01 05:33:49 | 5300.041 | 1700.0001 | 1 | 2 | 0 | 0 | 0 | 0 | 1.497841 | 3.631183 | 5.438935 | 0.7072567 | 2.431869e-09 | 2.463358 | 7.340302e-09 |  | 0.000172309 |  | 3.09012 | [17 empty] | 35.32061 | -0.03548145
372 | 2022/01/01 05:33:54 | 5305.0425 | 1705.0016 | 1 | 2 | 0 | 0 | 0 | 0 | 1.498207 | 3.632074 | 5.441599 | 0.7093378 | 2.431869e-09 | 2.470916 | 7.340302e-09 |  |  |  |  | 0.33136 | [16 empty] | 35.30331 | -0.05227804
373 | 2022/01/01 05:33:59 | 5310.041 | 1710.0001 | 1 | 2 | 0 | 0 | 0 | 0 | 1.497765 | 3.632578 | 5.440748 | 0.7114141 | 2.431869e-09 | 2.478457 | 7.340302e-09 |  | 0.0001214548 | [19 empty] | 35.7619 | 0.07058024
374 | 2022/01/01 05:34:04 | 5315.0411 | 1715.0002 | 1 | 2 | 0 | 0 | 0 | 0 | 1.498283 | 3.633029 | 5.443306 | 0.7135047 | 2.431869e-09 | 2.486052 | 7.340302e-09 | [21 empty] | 35.65566 | 0.07150769
375 | 2022/01/01 05:34:09 | 5320.0413 | 1720.0004 | 1 | 2 | 0 | 0 | 0 | 0 | 1.498741 | 3.633807 | 5.446136 | 0.7155833 | 2.431869e-09 | 2.493605 | 7.340302e-09 |  | 9.991776e-05 | [19 empty] | 35.17503 | -0.1759458
376 | 2022/01/01 05:34:14 | 5325.0413 | 1725.0004 | 1 | 2 | 0 | 0 | 0 | 0 | 1.497978 | 3.634468 | 5.444353 | 0.7176595 | 2.431869e-09 | 2.50115 | 7.340302e-09 | [21 empty] | 35.59687 | 0.09558916
377 | 2022/01/01 05:34:19 | 5330.0413 | 1730.0004 | 1 | 2 | 0 | 0 | 0 | 0 | 1.497971 | 3.635028 | 5.445167 | 0.7197473 | 2.431869e-09 | 2.508739 | 7.340302e-09 |  | 0.0001042906 | [19 empty] | 35.65478 | 0.07837176
378 | 2022/01/01 05:34:24 | 5335.0413 | 1735.0004 | 1 | 2 | 0 | 0 | 0 | 0 | 1.49807 | 3.635702 | 5.446536 | 0.721826 | 2.431869e-09 | 2.516295 | 7.340302e-09 | [21 empty] | 35.24443 | -0.130018
379 | 2022/01/01 05:34:29 | 5340.0413 | 1740.0004 | 1 | 2 | 0 | 0 | 0 | 0 | 1.498566 | 3.636321 | 5.449267 | 0.7239049 | 2.431869e-09 | 2.523854 | 7.340302e-09 |  | 0.0001091189 |  | 3.340051 | [17 empty] | 35.82999 | 0.07754087
380 | 2022/01/01 05:34:34 | 5345.0422 | 1745.0013 | 1 | 2 | 0 | 0 | 0 | 0 | 1.49836 | 3.636807 | 5.449246 | 0.725991 | 2.431869e-09 | 2.53144 | 7.340302e-09 | [21 empty] | 35.27138 | -0.07000446
381 | 2022/01/01 05:34:39 | 5350.0414 | 1750.0005 | 1 | 2 | 0 | 0 | 0 | 0 | 1.498436 | 3.637071 | 5.449918 | 0.7280629 | 2.431869e-09 | 2.538976 | 7.340302e-09 |  | 0.0001099491 | [19 empty] | 35.70308 | 0.1520252
382 | 2022/01/01 05:34:44 | 5355.0423 | 1755.0014 | 1 | 2 | 0 | 0 | 0 | 0 | 1.498497 | 3.637989 | 5.451516 | 0.7301438 | 2.431869e-09 | 2.546546 | 7.340302e-09 | [21 empty] | 35.41227 | -0.1203382
383 | 2022/01/01 05:34:49 | 5360.0422 | 1760.0013 | 1 | 2 | 0 | 0 | 0 | 0 | 1.497803 | 3.638664 | 5.450002 | 0.7322316 | 2.431869e-09 | 2.554142 | 7.340302e-09 |  | 0.0001304379 | [19 empty] | 35.62089 | -0.03037453
384 | 2022/01/01 05:34:54 | 5365.0423 | 1765.0014 | 1 | 2 | 0 | 0 | 0 | 0 | 1.497841 | 3.639091 | 5.45078 | 0.7343104 | 2.431869e-09 | 2.561707 | 7.340302e-09 |  | 0.000175144 | [19 empty] | 35.42227 | -0.09605646
385 | 2022/01/01 05:34:59 | 5370.041 | 1770.0001 | 1 | 2 | 0 | 0 | 0 | 0 | 1.498032 | 3.639624 | 5.452273 | 0.7363936 | 2.431869e-09 | 2.569288 | 7.340302e-09 | [21 empty] | 35.54282 | 0.1204014
386 | 2022/01/01 05:35:04 | 5375.041 | 1775.0001 | 1 | 2 | 0 | 0 | 0 | 0 | 1.49865 | 3.640315 | 5.455558 | 0.7384722 | 2.431869e-09 | 2.576854 | 7.340302e-09 | [21 empty] | 35.41051 | 0.03609896
387 | 2022/01/01 05:35:09 | 5380.0409 | 1780 | 1 | 2 | 0 | 0 | 0 | 0 | 1.498108 | 3.641002 | 5.454614 | 0.740551 | 2.431869e-09 | 2.584422 | 7.340302e-09 |  | 7.914752e-05 | [19 empty] | 35.60396 | 0.09874701
388 | 2022/01/01 05:35:14 | 5385.0412 | 1785.0003 | 1 | 2 | 0 | 0 | 0 | 0 | 1.49826 | 3.641362 | 5.455707 | 0.7426324 | 2.431869e-09 | 2.592001 | 7.340302e-09 |  | 0.0001108878 |  | 3.554359 | [17 empty] | 35.52803 | -0.09474754
389 | 2022/01/01 05:35:19 | 5390.0411 | 1790.0002 | 1 | 2 | 0 | 0 | 0 | 0 | 1.497452 | 3.641817 | 5.453446 | 0.7447084 | 2.431869e-09 | 2.599561 | 7.340302e-09 |  |  |  |  | 0.2867919 | [16 empty] | 35.4271 | -0.1098549
390 | 2022/01/01 05:35:24 | 5395.0411 | 1795.0002 | 1 | 2 | 0 | 0 | 0 | 0 | 1.498718 | 3.642514 | 5.459101 | 0.7467966 | 2.431869e-09 | 2.607167 | 7.340302e-09 | [21 empty] | 35.58903 | 0.03120422
391 | 2022/01/01 05:35:29 | 5400.0412 | 1800.0003 | 1 | 2 | 0 | 0 | 0 | 0 | 1.498352 | 3.643245 | 5.458863 | 0.7488708 | 2.431869e-09 | 2.614723 | 7.340302e-09 |  | 9.696178e-05 | [19 empty] | 35.36627 | 0.05150676
392 | 2022/01/01 05:35:34 | 5405.0422 | 1805.0013 | 1 | 2 | 0 | 0 | 0 | 0 | 1.498009 | 3.643579 | 5.458114 | 0.7509586 | 2.431869e-09 | 2.622329 | 7.340302e-09 | [21 empty] | 35.72482 | 0.1104081
393 | 2022/01/01 05:35:39 | 5410.0429 | 1810.002 | 1 | 2 | 0 | 0 | 0 | 0 | 1.497864 | 3.644074 | 5.458327 | 0.7530393 | 2.431869e-09 | 2.629911 | 7.340302e-09 |  | 9.060888e-05 | [19 empty] | 35.20109 | -0.04939318
394 | 2022/01/01 05:35:44 | 5415.0414 | 1815.0005 | 1 | 2 | 0 | 0 | 0 | 0 | 1.498016 | 3.644731 | 5.459865 | 0.7551153 | 2.431869e-09 | 2.637477 | 7.340302e-09 | [21 empty] | 35.85955 | 0.1161873
395 | 2022/01/01 05:35:49 | 5420.0416 | 1820.0007 | 1 | 2 | 0 | 0 | 0 | 0 | 1.497864 | 3.645301 | 5.460165 | 0.7571917 | 2.431869e-09 | 2.645046 | 7.340302e-09 |  | 0.0001148406 | [19 empty] | 35.61451 | -0.08832693
396 | 2022/01/01 05:35:54 | 5425.0416 | 1825.0007 | 1 | 2 | 0 | 0 | 0 | 0 | 1.497856 | 3.645853 | 5.460963 | 0.7592631 | 2.431869e-09 | 2.652597 | 7.340302e-09 |  | 0.0001308502 | [19 empty] | 35.26799 | -0.1041162
397 | 2022/01/01 05:35:59 | 5430.0416 | 1830.0007 | 1 | 2 | 0 | 0 | 0 | 0 | 1.497917 | 3.646234 | 5.461756 | 0.7613602 | 2.431869e-09 | 2.660243 | 7.340302e-09 |  |  |  | 3.857998 | [17 empty] | 35.87842 | 0.1870847
398 | 2022/01/01 05:36:04 | 5435.0419 | 1835.001 | 1 | 2 | 0 | 0 | 0 | 0 | 1.49826 | 3.646987 | 5.464135 | 0.7634388 | 2.431869e-09 | 2.667823 | 7.340302e-09 | [21 empty] | 35.19502 | -0.1109707
399 | 2022/01/01 05:36:09 | 5440.0427 | 1840.0018 | 1 | 2 | 0 | 0 | 0 | 0 | 1.498199 | 3.647532 | 5.464729 | 0.7655153 | 2.431869e-09 | 2.675396 | 7.340302e-09 |  | 7.534477e-05 | [19 empty] | 35.71127 | 0.04438043
400 | 2022/01/01 05:36:14 | 5445.0417 | 1845.0008 | 1 | 2 | 0 | 0 | 0 | 0 | 1.497795 | 3.647926 | 5.463845 | 0.7675962 | 2.431869e-09 | 2.682986 | 7.340302e-09 | [21 empty] | 35.54783 | -0.04745841
401 | 2022/01/01 05:36:19 | 5450.0425 | 1850.0016 | 1 | 2 | 0 | 0 | 0 | 0 | 1.498489 | 3.648434 | 5.467138 | 0.7696819 | 2.431869e-09 | 2.690595 | 7.340302e-09 |  | 9.460117e-05 | [19 empty] | 35.27406 | 0.01344204
402 | 2022/01/01 05:36:24 | 5455.0428 | 1855.0019 | 1 | 2 | 0 | 0 | 0 | 0 | 1.498436 | 3.649052 | 5.467871 | 0.7717608 | 2.431869e-09 | 2.69818 | 7.340302e-09 | [21 empty] | 35.90233 | 0.1022148
403 | 2022/01/01 05:36:29 | 5460.0419 | 1860.001 | 1 | 2 | 0 | 0 | 0 | 0 | 1.498764 | 3.649467 | 5.46969 | 0.7738419 | 2.431869e-09 | 2.705774 | 7.340302e-09 |  | 8.277257e-05 | [19 empty] | 35.47523 | -0.09610176
404 | 2022/01/01 05:36:34 | 5465.042 | 1865.0011 | 1 | 2 | 0 | 0 | 0 | 0 | 1.497818 | 3.649784 | 5.466712 | 0.7759087 | 2.431869e-09 | 2.713318 | 7.340302e-09 | [21 empty] | 35.35165 | 0.05480051
405 | 2022/01/01 05:36:39 | 5470.0413 | 1870.0004 | 1 | 2 | 0 | 0 | 0 | 0 | 1.498055 | 3.650338 | 5.468407 | 0.7780014 | 2.431869e-09 | 2.720956 | 7.340302e-09 |  | 0.0001035868 | [19 empty] | 35.85598 | 0.1088107
406 | 2022/01/01 05:36:44 | 5475.0413 | 1875.0004 | 1 | 2 | 0 | 0 | 0 | 0 | 1.49836 | 3.650959 | 5.470451 | 0.7800801 | 2.431869e-09 | 2.728545 | 7.340302e-09 | [21 empty] | 35.17718 | -0.1929247
407 | 2022/01/01 05:36:49 | 5480.0414 | 1880.0005 | 1 | 2 | 0 | 0 | 0 | 0 | 1.497978 | 3.651191 | 5.469404 | 0.7821633 | 2.431869e-09 | 2.736151 | 7.340302e-09 |  |  |  | 4.11652 | [17 empty] | 35.78952 | 0.117892
408 | 2022/01/01 05:36:54 | 5485.0416 | 1885.0007 | 1 | 2 | 0 | 0 | 0 | 0 | 1.49794 | 3.651906 | 5.470336 | 0.7842326 | 2.431869e-09 | 2.743707 | 7.340302e-09 |  | 6.393497e-05 |  |  | 0.24748 | [16 empty] | 35.49023 | 0.01198292
409 | 2022/01/01 05:36:59 | 5490.0423 | 1890.0014 | 1 | 2 | 0 | 0 | 0 | 0 | 1.498611 | 3.652419 | 5.473555 | 0.7863225 | 2.431869e-09 | 2.75134 | 7.340302e-09 | [21 empty] | 35.30313 | -0.07445216
410 | 2022/01/01 05:37:04 | 5495.0414 | 1895.0005 | 1 | 2 | 0 | 0 | 0 | 0 | 1.497856 | 3.653037 | 5.471723 | 0.7884079 | 2.431869e-09 | 2.758956 | 7.340302e-09 |  | 8.347441e-05 | [19 empty] | 35.85475 | 0.06004453
411 | 2022/01/01 05:37:09 | 5500.0409 | 1900 | 1 | 2 | 0 | 0 | 0 | 0 | 1.498299 | 3.653245 | 5.473653 | 0.7904865 | 2.431869e-09 | 2.76655 | 7.340302e-09 | [21 empty] | 35.22342 | -0.01711011
412 | 2022/01/01 05:37:14 | 5505.0416 | 1905.0007 | 1 | 2 | 0 | 0 | 0 | 0 | 1.498055 | 3.653786 | 5.473572 | 0.7925535 | 2.431869e-09 | 2.774101 | 7.340302e-09 | [21 empty] | 35.51624 | 0.06564975
413 | 2022/01/01 05:37:19 | 5510.041 | 1910.0001 | 1 | 2 | 0 | 0 | 0 | 0 | 1.498222 | 3.654288 | 5.474935 | 0.7946417 | 2.431869e-09 | 2.781732 | 7.340302e-09 |  | 8.99915e-05 | [19 empty] | 35.7439 | -0.05121946
414 | 2022/01/01 05:37:24 | 5515.0417 | 1915.0008 | 1 | 2 | 0 | 0 | 0 | 0 | 1.497719 | 3.654719 | 5.473742 | 0.7967179 | 2.431869e-09 | 2.789319 | 7.340302e-09 | [21 empty] | 35.0812 | -0.1069105
415 | 2022/01/01 05:37:29 | 5520.0411 | 1920.0002 | 1 | 2 | 0 | 0 | 0 | 0 | 1.497971 | 3.654856 | 5.474868 | 0.7988077 | 2.431869e-09 | 2.796957 | 7.340302e-09 |  | 8.410496e-05 | [19 empty] | 35.6949 | 0.1484084
416 | 2022/01/01 05:37:34 | 5525.0413 | 1925.0004 | 1 | 2 | 0 | 0 | 0 | 0 | 1.498436 | 3.655474 | 5.477494 | 0.800891 | 2.431869e-09 | 2.804572 | 7.340302e-09 | [21 empty] | 35.60308 | -0.08432388
417 | 2022/01/01 05:37:39 | 5530.0412 | 1930.0003 | 1 | 2 | 0 | 0 | 0 | 0 | 1.498009 | 3.655878 | 5.476538 | 0.8029695 | 2.431869e-09 | 2.812171 | 7.340302e-09 |  | 7.989764e-05 | [19 empty] | 35.21127 | -0.143888
418 | 2022/01/01 05:37:44 | 5535.0412 | 1935.0003 | 1 | 2 | 0 | 0 | 0 | 0 | 1.498322 | 3.656359 | 5.478403 | 0.8050523 | 2.431869e-09 | 2.819786 | 7.340302e-09 |  |  |  | 4.564989 | [17 empty] | 35.90071 | 0.2107167
419 | 2022/01/01 05:37:49 | 5540.0418 | 1940.0009 | 1 | 2 | 0 | 0 | 0 | 0 | 1.497971 | 3.656853 | 5.47786 | 0.8071217 | 2.431869e-09 | 2.827353 | 7.340302e-09 | [21 empty] | 35.31831 | -0.09433866
420 | 2022/01/01 05:37:54 | 5545.0415 | 1945.0006 | 1 | 2 | 0 | 0 | 0 | 0 | 1.49778 | 3.657331 | 5.477877 | 0.8092004 | 2.431869e-09 | 2.834955 | 7.340302e-09 |  | 3.966795e-05 | [19 empty] | 35.51144 | -0.04565716
421 | 2022/01/01 05:37:59 | 5550.0414 | 1950.0005 | 1 | 2 | 0 | 0 | 0 | 0 | 1.498055 | 3.657825 | 5.479623 | 0.8112906 | 2.431869e-09 | 2.842599 | 7.340302e-09 | [21 empty] | 35.81056 | 0.1066804
422 | 2022/01/01 05:38:04 | 5555.0421 | 1955.0012 | 1 | 2 | 0 | 0 | 0 | 0 | 1.497955 | 3.658008 | 5.479531 | 0.8133734 | 2.431869e-09 | 2.850218 | 7.340302e-09 |  | 6.993601e-05 | [19 empty] | 35.33756 | -0.1143932
423 | 2022/01/01 05:38:09 | 5560.0416 | 1960.0007 | 1 | 2 | 0 | 0 | 0 | 0 | 1.498108 | 3.658287 | 5.480509 | 0.8154543 | 2.431869e-09 | 2.857831 | 7.340302e-09 | [21 empty] | 35.3372 | -0.08031964
424 | 2022/01/01 05:38:14 | 5565.0415 | 1965.0006 | 1 | 2 | 0 | 0 | 0 | 0 | 1.497917 | 3.658993 | 5.480868 | 0.8175281 | 2.431869e-09 | 2.865418 | 7.340302e-09 |  | 9.110374e-05 | [19 empty] | 35.86988 | 0.1860821
425 | 2022/01/01 05:38:19 | 5570.0417 | 1970.0008 | 1 | 2 | 0 | 0 | 0 | 0 | 1.497917 | 3.659418 | 5.481504 | 0.8196159 | 2.431869e-09 | 2.873057 | 7.340302e-09 | [21 empty] | 35.60075 | -0.07664204
426 | 2022/01/01 05:38:24 | 5575.0415 | 1975.0006 | 1 | 2 | 0 | 0 | 0 | 0 | 1.497765 | 3.659737 | 5.481426 | 0.821694 | 2.431869e-09 | 2.880662 | 7.340302e-09 |  | 0.0001002866 | [19 empty] | 35.19233 | -0.121789
427 | 2022/01/01 05:38:29 | 5580.0409 | 1980 | 1 | 2 | 0 | 0 | 0 | 0 | 1.498245 | 3.660088 | 5.483709 | 0.8237611 | 2.431869e-09 | 2.888228 | 7.340302e-09 | [21 empty] | 35.82212 | 0.1988077
428 | 2022/01/01 05:38:34 | 5585.0416 | 1985.0007 | 1 | 2 | 0 | 0 | 0 | 0 | 1.498535 | 3.660585 | 5.485515 | 0.8258562 | 2.431869e-09 | 2.895896 | 7.340302e-09 | [21 empty] | 35.67993 | -0.06738305
429 | 2022/01/01 05:38:39 | 5590.0417 | 1990.0008 | 1 | 2 | 0 | 0 | 0 | 0 | 1.498207 | 3.660802 | 5.484639 | 0.8279344 | 2.431869e-09 | 2.903504 | 7.340302e-09 |  | 7.563073e-05 | [19 empty] | 35.25284 | -0.1089907
430 | 2022/01/01 05:38:44 | 5595.042 | 1995.0011 | 1 | 2 | 0 | 0 | 0 | 0 | 1.497879 | 3.661159 | 5.483973 | 0.8300039 | 2.431869e-09 | 2.911081 | 7.340302e-09 |  |  |  | 4.955472 | [17 empty] | 35.88022 | 0.2037036
431 | 2022/01/01 05:38:49 | 5600.0419 | 2000.001 | 1 | 2 | 0 | 0 | 0 | 0 | 1.49794 | 3.6618 | 5.485156692 | 0.8320917 | 2.431869e-09 | 2.918725 | 7.340302e-09 |  | 6.965481e-05 | [19 empty] | 35.62054 | -0.08215308
432 | 2022/01/01 05:38:54 | 5605.0412 | 2005.0003 | 1 | 2 | 0 | 0 | 0 | 0 | 1.497978 | 3.662161 | 5.485837 | 0.8341725 | 2.431869e-09 | 2.926345 | 7.340302e-09 |  |  |  |  | 0.2066139 | [16 empty] | 35.27067 | -0.1281548
433 | 2022/01/01 05:38:59 | 5610.0419 | 2010.001 | 1 | 2 | 0 | 0 | 0 | 0 | 1.49826 | 3.662397 | 5.487223 | 0.8362582 | 2.431869e-09 | 2.933983 | 7.340302e-09 | [21 empty] | 35.90678 | 0.1986718
434 | 2022/01/01 05:39:04 | 5615.0414 | 2015.0005 | 1 | 2 | 0 | 0 | 0 | 0 | 1.497864 | 3.662922 | 5.486559 | 0.8383394 | 2.431869e-09 | 2.941606 | 7.340302e-09 |  | 8.670361e-05 | [19 empty] | 35.63731 | -0.07407904
435 | 2022/01/01 05:39:09 | 5620.0413 | 2020.0004 | 1 | 2 | 0 | 0 | 0 | 0 | 1.498199 | 3.663471 | 5.488609 | 0.8404179 | 2.431869e-09 | 2.94922 | 7.340302e-09 | [21 empty] | 35.34755 | -0.1022613
436 | 2022/01/01 05:39:14 | 5625.0413 | 2025.0004 | 1 | 2 | 0 | 0 | 0 | 0 | 1.498611 | 3.663856 | 5.490695 | 0.8425014 | 2.431869e-09 | 2.956853 | 7.340302e-09 |  | 7.01324e-05 | [19 empty] | 35.88717 | 0.185473
437 | 2022/01/01 05:39:19 | 5630.0421 | 2030.0012 | 1 | 2 | 0 | 0 | 0 | 0 | 1.497536 | 3.663971 | 5.486928 | 0.8445653 | 2.431869e-09 | 2.964415 | 7.340302e-09 | [21 empty] | 35.69041 | -0.08263826
438 | 2022/01/01 05:39:24 | 5635.0425 | 2035.0016 | 1 | 2 | 0 | 0 | 0 | 0 | 1.498016 | 3.66428 | 5.48915 | 0.8466603 | 2.431869e-09 | 2.972091 | 7.340302e-09 |  | 7.155778e-05 | [19 empty] | 35.2812 | -0.1044834
439 | 2022/01/01 05:39:29 | 5640.0424 | 2040.0015 | 1 | 2 | 0 | 0 | 0 | 0 | 1.498108 | 3.664829 | 5.49031 | 0.8487436 | 2.431869e-09 | 2.979726 | 7.340302e-09 | [21 empty] | 35.91426 | 0.197612
440 | 2022/01/01 05:39:34 | 5645.0425 | 2045.0016 | 1 | 2 | 0 | 0 | 0 | 0 | 1.498047 | 3.66515 | 5.490567 | 0.8508196 | 2.431869e-09 | 2.987334 | 7.340302e-09 | [21 empty] | 35.62841 | -0.0967896
441 | 2022/01/01 05:39:39 | 5650.0416 | 2050.0007 | 1 | 2 | 0 | 0 | 0 | 0 | 1.498169 | 3.665635 | 5.491741 | 0.8529028 | 2.431869e-09 | 2.99497 | 7.340302e-09 |  | 8.784027e-05 | [19 empty] | 35.29794 | -0.1078737
442 | 2022/01/01 05:39:44 | 5655.0418 | 2055.0009 | 1 | 2 | 0 | 0 | 0 | 0 | 1.498337 | 3.66606 | 5.492993 | 0.8549815 | 2.431869e-09 | 3.00259 | 7.340302e-09 |  |  |  | 5.166193 | [17 empty] | 35.88984 | 0.1954985
443 | 2022/01/01 05:39:49 | 5660.0411 | 2060.0002 | 1 | 2 | 0 | 0 | 0 | 0 | 1.498184 | 3.666533 | 5.493141 | 0.8570624 | 2.431869e-09 | 3.01022 | 7.340302e-09 |  | 9.607761e-05 | [19 empty] | 35.57582 | -0.1102149
444 | 2022/01/01 05:39:54 | 5665.0419 | 2065.001 | 1 | 2 | 0 | 0 | 0 | 0 | 1.498131 | 3.666748 | 5.493269 | 0.8591387 | 2.431869e-09 | 3.017833 | 7.340302e-09 | [21 empty] | 35.28243 | -0.1181197
445 | 2022/01/01 05:39:59 | 5670.041 | 2070.0001 | 1 | 2 | 0 | 0 | 0 | 0 | 1.497955 | 3.666912 | 5.492869 | 0.8612245 | 2.431869e-09 | 3.025481 | 7.340302e-09 |  | 0.000101284 | [19 empty] | 35.78099 | 0.1625991
446 | 2022/01/01 05:40:04 | 5675.0426 | 2075.0017 | 1 | 2 | 0 | 0 | 0 | 0 | 1.498413 | 3.667478 | 5.495397 | 0.8633053 | 2.431869e-09 | 3.033112 | 7.340302e-09 | [21 empty] | 35.89623 | -0.0165987
447 | 2022/01/01 05:40:09 | 5680.042 | 2080.0011 | 1 | 2 | 0 | 0 | 0 | 0 | 1.498352 | 3.668208 | 5.496267 | 0.8653867 | 2.431869e-09 | 3.040746 | 7.340302e-09 |  | 6.938745e-05 | [19 empty] | 35.38109 | -0.07573009
448 | 2022/01/01 05:40:14 | 5685.042 | 2085.0011 | 1 | 2 | 0 | 0 | 0 | 0 | 1.497757 | 3.668082 | 5.493895 | 0.867465 | 2.431869e-09 | 3.048369 | 7.340302e-09 | [21 empty] | 35.37749 | -0.078125
449 | 2022/01/01 05:40:19 | 5690.0423 | 2090.0014 | 1 | 2 | 0 | 0 | 0 | 0 | 1.498222 | 3.668724 | 5.496563 | 0.869548 | 2.431869e-09 | 3.056011 | 7.340302e-09 | [21 empty] | 35.79379 | 0.1266277
450 | 2022/01/01 05:40:24 | 5695.0414 | 2095.0005 | 1 | 2 | 0 | 0 | 0 | 0 | 1.498352 | 3.668918 | 5.497331 | 0.8716266 | 2.431869e-09 | 3.063637 | 7.340302e-09 |  | 5.973799e-05 | [19 empty] | 36.0213 | 0.0997138
451 | 2022/01/01 05:40:29 | 5700.0413 | 2100.0004 | 1 | 2 | 0 | 0 | 0 | 0 | 1.498123 | 3.669547 | 5.497433 | 0.8737076 | 2.431869e-09 | 3.071272 | 7.340302e-09 | [21 empty] | 35.5011 | -0.1672995
452 | 2022/01/01 05:40:34 | 5705.0422 | 2105.0013 | 1 | 2 | 0 | 0 | 0 | 0 | 1.498207 | 3.669569 | 5.497774 | 0.8757859 | 2.431869e-09 | 3.078899 | 7.340302e-09 |  | 7.725275e-05 | [19 empty] | 35.28459 | -0.04993081
453 | 2022/01/01 05:40:39 | 5710.0433 | 2110.0024 | 1 | 2 | 0 | 0 | 0 | 0 | 1.498161 | 3.670005 | 5.498258 | 0.8778651 | 2.431869e-09 | 3.08653 | 7.340302e-09 | [21 empty] | 35.64535 | -0.01666307
454 | 2022/01/01 05:40:44 | 5715.0424 | 2115.0015 | 1 | 2 | 0 | 0 | 0 | 0 | 1.497955 | 3.670723 | 5.498578 | 0.8799505 | 2.431869e-09 | 3.094184 | 7.340302e-09 | [21 empty] | 35.92086 | 0.1691818
455 | 2022/01/01 05:40:49 | 5720.0417 | 2120.0008 | 1 | 2 | 0 | 0 | 0 | 0 | 1.498322 | 3.671077 | 5.500455 | 0.8820314 | 2.431869e-09 | 3.101822 | 7.340302e-09 |  | 7.020736e-05 | [19 empty] | 35.72429 | -0.07656813
456 | 2022/01/01 05:40:54 | 5725.0416 | 2125.0007 | 1 | 2 | 0 | 0 | 0 | 0 | 1.497955 | 3.67112 | 5.499173 | 0.884112 | 2.431869e-09 | 3.109461 | 7.340302e-09 |  |  |  | 5.587616 | 0 | [16 empty] | 35.2473 | -0.1325631
457 | 2022/01/01 05:40:59 | 5730.042 | 2130.0011 | 1 | 2 | 0 | 0 | 0 | 0 | 1.498108 | 3.671621 | 5.500485 | 0.886193 | 2.431869e-09 | 3.117101 | 7.340302e-09 |  | 3.323279e-05 |  |  | 0.1881199 | [16 empty] | 35.65297 | 0.09204268
458 | 2022/01/01 05:41:04 | 5735.0409 | 2135 | 1 | 2 | 0 | 0 | 0 | 0 | 1.498131 | 3.672206 | 5.501446 | 0.8882719 | 2.431869e-09 | 3.124735 | 7.340302e-09 | [21 empty] | 35.91122 | 0.03547192
459 | 2022/01/01 05:41:09 | 5740.0418 | 2140.0009 | 1 | 2 | 0 | 0 | 0 | 0 | 1.497955 | 3.672465 | 5.501187 | 0.8903504 | 2.431869e-09 | 3.132368 | 7.340302e-09 |  | 7.602083e-05 | [19 empty] | 35.47791 | -0.04532814
460 | 2022/01/01 05:41:14 | 5745.0411 | 2145.0002 | 1 | 2 | 0 | 0 | 0 | 0 | 1.498184 | 3.672738 | 5.502437 | 0.8924335 | 2.431869e-09 | 3.140018 | 7.340302e-09 | [21 empty] | 35.31062 | -0.09106398
461 | 2022/01/01 05:41:19 | 5750.0413 | 2150.0004 | 1 | 2 | 0 | 0 | 0 | 0 | 1.498108 | 3.673569 | 5.503403 | 0.8945143 | 2.431869e-09 | 3.147661 | 7.340302e-09 |  | 0.0001450707 | [19 empty] | 35.83996 | 0.101217
462 | 2022/01/01 05:41:24 | 5755.0419 | 2155.001 | 1 | 2 | 0 | 0 | 0 | 0 | 1.498146 | 3.673889 | 5.504022 | 0.8965952 | 2.431869e-09 | 3.155305 | 7.340302e-09 | [21 empty] | 35.8077 | 0.06938934
463 | 2022/01/01 05:41:29 | 5760.0412 | 2160.0003 | 1 | 2 | 0 | 0 | 0 | 0 | 1.49807 | 3.674008 | 5.503921 | 0.8986732 | 2.431869e-09 | 3.16294 | 7.340302e-09 |  | 5.645919e-05 | [19 empty] | 35.23553 | -0.2198935
464 | 2022/01/01 05:41:34 | 5765.0414 | 2165.0005 | 1 | 2 | 0 | 0 | 0 | 0 | 1.498283 | 3.674355 | 5.505224 | 0.9007565 | 2.431869e-09 | 3.170594 | 7.340302e-09 | [21 empty] | 35.68739 | 0.1361918
465 | 2022/01/01 05:41:39 | 5770.0429 | 2170.002 | 1 | 2 | 0 | 0 | 0 | 0 | 1.498108 | 3.674774 | 5.505208 | 0.902828 | 2.431869e-09 | 3.178206 | 7.340302e-09 | [21 empty] | 35.85295 | 0.1015282
466 | 2022/01/01 05:41:44 | 5775.0414 | 2175.0005 | 1 | 2 | 0 | 0 | 0 | 0 | 1.497978 | 3.67531 | 5.505534 | 0.9049067 | 2.431869e-09 | 3.185845 | 7.340302e-09 |  | 4.496861e-05 | [19 empty] | 35.33667 | -0.1865578
467 | 2022/01/01 05:41:49 | 5780.0422 | 2180.0013 | 1 | 2 | 0 | 0 | 0 | 0 | 1.498375 | 3.675546 | 5.507346 | 0.9069946 | 2.431869e-09 | 3.193519 | 7.340302e-09 | [21 empty] | 35.49573 | 0.07590413
468 | 2022/01/01 05:41:54 | 5785.0423 | 2185.0014 | 1 | 2 | 0 | 0 | 0 | 0 | 1.498199 | 3.675956 | 5.507314 | 0.9090734 | 2.431869e-09 | 3.20116 | 7.340302e-09 |  | 8.374856e-05 | [19 empty] | 36.00508 | 0.1116621
469 | 2022/01/01 05:41:59 | 5790.0424 | 2190.0015 | 1 | 2 | 0 | 0 | 0 | 0 | 1.498474 | 3.676376 | 5.508954 | 0.9111523 | 2.431869e-09 | 3.208802 | 7.340302e-09 |  |  |  | 5.451991 | [17 empty] | 35.55013 | -0.1076627
470 | 2022/01/01 05:42:04 | 5795.0416 | 2195.0007 | 1 | 2 | 0 | 0 | 0 | 0 | 1.497932 | 3.676818 | 5.507623 | 0.9132377 | 2.431869e-09 | 3.216469 | 7.340302e-09 | [21 empty] | 35.35395 | 0.007967949
471 | 2022/01/01 05:42:09 | 5800.0416 | 2200.0007 | 1 | 2 | 0 | 0 | 0 | 0 | 1.498337 | 3.676952 | 5.509313 | 0.9153164 | 2.431869e-09 | 3.224113 | 7.340302e-09 |  | 8.143397e-05 | [19 empty] | 35.78007 | 0.02993584
472 | 2022/01/01 05:42:14 | 5805.041 | 2205.0001 | 1 | 2 | 0 | 0 | 0 | 0 | 1.49836 | 3.677562 | 5.510312 | 0.9173979 | 2.431869e-09 | 3.231767 | 7.340302e-09 | [21 empty] | 35.97267 | 0.1714909
473 | 2022/01/01 05:42:19 | 5810.0417 | 2210.0008 | 1 | 2 | 0 | 0 | 0 | 0 | 1.498184 | 3.677929 | 5.510214 | 0.9194784 | 2.431869e-09 | 3.239418 | 7.340302e-09 |  | 6.09273e-05 | [19 empty] | 35.71004 | -0.07990003
474 | 2022/01/01 05:42:24 | 5815.0418 | 2215.0009 | 1 | 2 | 0 | 0 | 0 | 0 | 1.498123 | 3.67814 | 5.510306 | 0.9215545 | 2.431869e-09 | 3.247054 | 7.340302e-09 | [21 empty] | 35.33968 | -0.08158326
475 | 2022/01/01 05:42:29 | 5820.0428 | 2220.0019 | 1 | 2 | 0 | 0 | 0 | 0 | 1.49865 | 3.678526 | 5.512823 | 0.9236426 | 2.431869e-09 | 3.254735 | 7.340302e-09 | [21 empty] | 35.29617 | -0.09418845
476 | 2022/01/01 05:42:34 | 5825.0412 | 2225.0003 | 1 | 2 | 0 | 0 | 0 | 0 | 1.498032 | 3.679318 | 5.511736 | 0.9257215 | 2.431869e-09 | 3.262383 | 7.340302e-09 |  | 7.713356e-05 | [19 empty] | 35.51804 | 0.06498694
477 | 2022/01/01 05:42:39 | 5830.0412 | 2230.0003 | 1 | 2 | 0 | 0 | 0 | 0 | 1.498108 | 3.679589 | 5.512422 | 0.9277979 | 2.431869e-09 | 3.270023 | 7.340302e-09 | [21 empty] | 35.92707 | 0.08448958
478 | 2022/01/01 05:42:44 | 5835.0414 | 2235.0005 | 1 | 2 | 0 | 0 | 0 | 0 | 1.497856 | 3.679842 | 5.511873 | 0.9298785 | 2.431869e-09 | 3.277679 | 7.340302e-09 |  | 7.135785e-05 | [19 empty] | 35.8168 | 0.03553748
479 | 2022/01/01 05:42:49 | 5840.0413 | 2240.0004 | 1 | 2 | 0 | 0 | 0 | 0 | 1.498245 | 3.680157 | 5.513777 | 0.9319568 | 2.431869e-09 | 3.285327 | 7.340302e-09 | [21 empty] | 35.30278 | -0.1166832
480 | 2022/01/01 05:42:54 | 5845.0413 | 2245.0004 | 1 | 2 | 0 | 0 | 0 | 0 | 1.498276 | 3.680634 | 5.514606 | 0.9340448 | 2.431869e-09 | 3.293012 | 7.340302e-09 |  | 6.610062e-05 | [19 empty] | 35.35932 | -0.07976532
481 | 2022/01/01 05:42:59 | 5850.0415 | 2250.0006 | 1 | 2 | 0 | 0 | 0 | 0 | 1.497719 | 3.681216 | 5.513427 | 0.9361258 | 2.431869e-09 | 3.300672 | 7.340302e-09 |  |  |  |  | 0 | [16 empty] | 35.90731 | 0.1826704
482 | 2022/01/01 05:43:04 | 5855.0414 | 2255.0005 | 1 | 2 | 0 | 0 | 0 | 0 | 1.498093 | 3.681304 | 5.514936 | 0.9381972 | 2.431869e-09 | 3.308297 | 7.340302e-09 |  | 0.0001354189 |  | 5.354501 | [17 empty] | 35.29243 | -0.1368499
483 | 2022/01/01 05:43:09 | 5860.0424 | 2260.0015 | 1 | 2 | 0 | 0 | 0 | 0 | 1.498322 | 3.681719 | 5.516401 | 0.9402876 | 2.431869e-09 | 3.315993 | 7.340302e-09 |  |  |  |  | 0.1842663 | [16 empty] | 35.56369 | -0.04537702
484 | 2022/01/01 05:43:14 | 5865.0416 | 2265.0007 | 1 | 2 | 0 | 0 | 0 | 0 | 1.498283 | 3.682188 | 5.51696 | 0.9423544 | 2.431869e-09 | 3.323603 | 7.340302e-09 |  | 5.002617e-05 | [19 empty] | 35.93902 | 0.1410866
485 | 2022/01/01 05:43:19 | 5870.0416 | 2270.0007 | 1 | 2 | 0 | 0 | 0 | 0 | 1.498238 | 3.682628 | 5.517453 | 0.9444426 | 2.431869e-09 | 3.331292 | 7.340302e-09 | [21 empty] | 35.38142 | -0.09500623
486 | 2022/01/01 05:43:24 | 5875.0409 | 2275 | 1 | 2 | 0 | 0 | 0 | 0 | 1.498322 | 3.683002 | 5.518323 | 0.9465215 | 2.431869e-09 | 3.338948 | 7.340302e-09 |  | 0.0001030744 | [19 empty] | 35.58758 | -0.04748464
487 | 2022/01/01 05:43:29 | 5880.0417 | 2280.0008 | 1 | 2 | 0 | 0 | 0 | 0 | 1.497978 | 3.683417 | 5.517678 | 0.9486096 | 2.431869e-09 | 3.346639 | 7.340302e-09 | [21 empty] | 35.87595 | 0.08253932
488 | 2022/01/01 05:43:34 | 5885.0417 | 2285.0008 | 1 | 2 | 0 | 0 | 0 | 0 | 1.498047 | 3.683846 | 5.518574 | 0.9506909 | 2.431869e-09 | 3.354306 | 7.340302e-09 | [21 empty] | 35.29208 | -0.08014679
489 | 2022/01/01 05:43:39 | 5890.041 | 2290.0001 | 1 | 2 | 0 | 0 | 0 | 0 | 1.49855 | 3.684215 | 5.52098 | 0.9527696 | 2.431869e-09 | 3.361964 | 7.340302e-09 |  | 8.990974e-05 | [19 empty] | 35.85242 | 0.06537557
490 | 2022/01/01 05:43:44 | 5895.0419 | 2295.001 | 1 | 2 | 0 | 0 | 0 | 0 | 1.498322 | 3.684298 | 5.520265 | 0.9548464 | 2.431869e-09 | 3.369616 | 7.340302e-09 | [21 empty] | 35.75799 | 0.006626844
491 | 2022/01/01 05:43:49 | 5900.0411 | 2300.0002 | 1 | 2 | 0 | 0 | 0 | 0 | 1.498199 | 3.68522 | 5.521193 | 0.9569277 | 2.431869e-09 | 3.377285 | 7.340302e-09 |  | 9.651243e-05 | [19 empty] | 35.39837 | -0.001785755
492 | 2022/01/01 05:43:54 | 5905.0412 | 2305.0003 | 1 | 2 | 0 | 0 | 0 | 0 | 1.498184 | 3.685528 | 5.521599 | 0.9590065 | 2.431869e-09 | 3.384946 | 7.340302e-09 | [21 empty] | 36.01579 | 0.07895947
493 | 2022/01/01 05:43:59 | 5910.0414 | 2310.0005 | 1 | 2 | 0 | 0 | 0 | 0 | 1.498016 | 3.685678 | 5.521205 | 0.9610947 | 2.431869e-09 | 3.392642 | 7.340302e-09 |  | 7.887158e-05 | [19 empty] | 35.63515 | -0.1024175
494 | 2022/01/01 05:44:04 | 5915.0412 | 2315.0003 | 1 | 2 | 0 | 0 | 0 | 0 | 1.498245 | 3.686306 | 5.52299 | 0.9631732 | 2.431869e-09 | 3.400304 | 7.340302e-09 |  |  |  | 5.200953 | [17 empty] | 35.525 | 0.04041195
495 | 2022/01/01 05:44:09 | 5920.0414 | 2320.0005 | 1 | 2 | 0 | 0 | 0 | 0 | 1.49836 | 3.686679 | 5.523972 | 0.9652565 | 2.431869e-09 | 3.407983 | 7.340302e-09 | [21 empty] | 35.9891 | 0.114255
496 | 2022/01/01 05:44:14 | 5925.0415 | 2325.0006 | 1 | 2 | 0 | 0 | 0 | 0 | 1.498337 | 3.686983 | 5.524343 | 0.9673376 | 2.431869e-09 | 3.415656 | 7.340302e-09 |  | 6.27802e-05 | [19 empty] | 35.40497 | -0.1857686
497 | 2022/01/01 05:44:19 | 5930.0418 | 2330.0009 | 1 | 2 | 0 | 0 | 0 | 0 | 1.498413 | 3.687563 | 5.525492 | 0.9694142 | 2.431869e-09 | 3.423313 | 7.340302e-09 | [21 empty] | 35.65979 | 0.1010835
498 | 2022/01/01 05:44:24 | 5935.0417 | 2335.0008 | 1 | 2 | 0 | 0 | 0 | 0 | 1.498352 | 3.6877 | 5.525473 | 0.971493 | 2.431869e-09 | 3.430979 | 7.340302e-09 |  | 7.250909e-05 | [19 empty] | 36.07172 | 0.111903
499 | 2022/01/01 05:44:29 | 5940.041 | 2340.0001 | 1 | 2 | 0 | 0 | 0 | 0 | 1.498566 | 3.688445 | 5.527378 | 0.9735721 | 2.431869e-09 | 3.438647 | 7.340302e-09 | [21 empty] | 35.66352 | -0.1047945
500 | 2022/01/01 05:44:34 | 5945.0417 | 2345.0008 | 1 | 2 | 0 | 0 | 0 | 0 | 1.498413 | 3.688729 | 5.527239 | 0.9756604 | 2.431869e-09 | 3.446349 | 7.340302e-09 | [21 empty] | 35.36718 | -0.04006147
501 | 2022/01/01 05:44:39 | 5950.0411 | 2350.0002 | 1 | 2 | 0 | 0 | 0 | 0 | 1.49836 | 3.689012 | 5.527468 | 0.9777369 | 2.431869e-09 | 3.454009 | 7.340302e-09 |  | 4.875522e-05 | [19 empty] | 35.91282 | 0.0424242
502 | 2022/01/01 05:44:44 | 5955.041 | 2355.0001 | 1 | 2 | 0 | 0 | 0 | 0 | 1.498398 | 3.689409 | 5.528203 | 0.9798231 | 2.431869e-09 | 3.461706 | 7.340302e-09 | [21 empty] | 35.89588 | 0.04230976
503 | 2022/01/01 05:44:49 | 5960.041 | 2360.0001 | 1 | 2 | 0 | 0 | 0 | 0 | 1.49836 | 3.690017 | 5.528974 | 0.9819041 | 2.431869e-09 | 3.469384 | 7.340302e-09 |  | 6.772391e-05 | [19 empty] | 35.33382 | -0.1087666
504 | 2022/01/01 05:44:54 | 5965.0411 | 2365.0002 | 1 | 2 | 0 | 0 | 0 | 0 | 1.498314 | 3.690309 | 5.529242 | 0.983983 | 2.431869e-09 | 3.477055 | 7.340302e-09 | [21 empty] | 35.57939 | -0.03768086
505 | 2022/01/01 05:44:59 | 5970.0419 | 2370.001 | 1 | 2 | 0 | 0 | 0 | 0 | 1.498428 | 3.690568 | 5.53005 | 0.9860549 | 2.431869e-09 | 3.484702 | 7.340302e-09 |  | 9.314492e-05 | [19 empty] | 36.03057 | 0.2035749
506 | 2022/01/01 05:45:04 | 5975.0412 | 2375.0003 | 1 | 2 | 0 | 0 | 0 | 0 | 1.498802 | 3.69112 | 5.532258 | 0.9881458 | 2.431869e-09 | 3.492419 | 7.340302e-09 |  |  |  | 4.981332 | [17 empty] | 35.70721 | -0.08686423
507 | 2022/01/01 05:45:09 | 5980.0412 | 2380.0003 | 1 | 2 | 0 | 0 | 0 | 0 | 1.498459 | 3.691572 | 5.531669 | 0.990227 | 2.431869e-09 | 3.500102 | 7.340302e-09 |  |  |  |  | 0 | [16 empty] | 35.3354 | -0.1100981
508 | 2022/01/01 05:45:14 | 5985.0412 | 2385.0003 | 1 | 2 | 0 | 0 | 0 | 0 | 1.498489 | 3.691924 | 5.532308 | 0.9923036 | 2.431869e-09 | 3.507768 | 7.340302e-09 |  | 5.456951e-05 |  |  | 0.1948437 | [16 empty] | 35.66067 | 0.08436561
509 | 2022/01/01 05:45:19 | 5990.0413 | 2390.0004 | 1 | 2 | 0 | 0 | 0 | 0 | 1.49897 | 3.692328 | 5.534689 | 0.9943827 | 2.431869e-09 | 3.515445 | 7.340302e-09 | [21 empty] | 35.97464 | 0.04135728
510 | 2022/01/01 05:45:24 | 5995.0415 | 2395.0006 | 1 | 2 | 0 | 0 | 0 | 0 | 1.498108 | 3.692674 | 5.532024 | 0.9964711 | 2.431869e-09 | 3.523156 | 7.340302e-09 |  | 7.317113e-05 | [19 empty] | 35.57152 | 0.00305891
511 | 2022/01/01 05:45:29 | 6000.0422 | 2400.0013 | 1 | 2 | 0 | 0 | 0 | 0 | 1.498222 | 3.693367 | 5.533484 | 0.9985502 | 2.431869e-09 | 3.530834 | 7.340302e-09 | [21 empty] | 35.33562 | -0.1358914
512 | 2022/01/01 05:45:34 | 6005.0415 | 2405.0006 | 1 | 2 | 0 | 0 | 0 | 0 | 1.498199 | 3.693631 | 5.533794 | 1.000629 | 2.431869e-09 | 3.538511 | 7.340302e-09 |  | 0.0001022341 | [19 empty] | 36.01703 | 0.1289093
513 | 2022/01/01 05:45:39 | 6010.0415 | 2410.0006 | 1 | 2 | 0 | 0 | 0 | 0 | 1.49794 | 3.693996 | 5.533384 | 1.00271 | 2.431869e-09 | 3.546201 | 7.340302e-09 | [21 empty] | 35.5933 | 0.01030445
514 | 2022/01/01 05:45:44 | 6015.0416 | 2415.0007 | 1 | 2 | 0 | 0 | 0 | 0 | 1.498016 | 3.694599 | 5.534568 | 1.004787 | 2.431869e-09 | 3.553872 | 7.340302e-09 |  | 6.571368e-05 | [19 empty] | 35.43727 | -0.08835912
515 | 2022/01/01 05:45:49 | 6020.0418 | 2420.0009 | 1 | 2 | 0 | 0 | 0 | 0 | 1.498322 | 3.694938 | 5.536207 | 1.006875 | 2.431869e-09 | 3.561587 | 7.340302e-09 | [21 empty] | 36.03751 | 0.06524682
516 | 2022/01/01 05:45:54 | 6025.042 | 2425.0011 | 1 | 2 | 0 | 0 | 0 | 0 | 1.498535 | 3.695197 | 5.537382 | 1.008954 | 2.431869e-09 | 3.569269 | 7.340302e-09 | [21 empty] | 35.36627 | -0.1100922
517 | 2022/01/01 05:45:59 | 6030.0426 | 2430.0017 | 1 | 2 | 0 | 0 | 0 | 0 | 1.498489 | 3.69582 | 5.538146 | 1.011033 | 2.431869e-09 | 3.576952 | 7.340302e-09 |  | 9.314492e-05 | [19 empty] | 36.02845 | 0.2092171
518 | 2022/01/01 05:46:04 | 6035.0418 | 2435.0009 | 1 | 2 | 0 | 0 | 0 | 0 | 1.498985 | 3.696354 | 5.540779 | 1.013112 | 2.431869e-09 | 3.584636 | 7.340302e-09 | [21 empty] | 35.36718 | -0.05912304
519 | 2022/01/01 05:46:09 | 6040.041 | 2440.0001 | 1 | 2 | 0 | 0 | 0 | 0 | 1.498718 | 3.696762 | 5.540404 | 1.015193 | 2.431869e-09 | 3.59233 | 7.340302e-09 |  | 6.270482e-05 |  | 5.076846 | [17 empty] | 35.89217 | 0.1433492
520 | 2022/01/01 05:46:14 | 6045.0411 | 2445.0002 | 1 | 2 | 0 | 0 | 0 | 0 | 1.498909 | 3.697057 | 5.541552 | 1.017272 | 2.431869e-09 | 3.600016 | 7.340302e-09 | [21 empty] | 35.90251 | 0.1285613
521 | 2022/01/01 05:46:19 | 6050.042 | 2450.0011 | 1 | 2 | 0 | 0 | 0 | 0 | 1.498207 | 3.697388 | 5.539453 | 1.019358 | 2.431869e-09 | 3.607727 | 7.340302e-09 |  | 5.199849e-05 | [19 empty] | 35.46989 | 0.01264453
522 | 2022/01/01 05:46:24 | 6055.0414 | 2455.0005 | 1 | 2 | 0 | 0 | 0 | 0 | 1.498703 | 3.697939 | 5.542112 | 1.02144 | 2.431869e-09 | 3.615425 | 7.340302e-09 | [21 empty] | 35.36806 | -0.1046193
523 | 2022/01/01 05:46:29 | 6060.0414 | 2460.0005 | 1 | 2 | 0 | 0 | 0 | 0 | 1.498703 | 3.698635 | 5.543155 | 1.02352 | 2.431869e-09 | 3.623116 | 7.340302e-09 |  | 0.0001061827 | [19 empty] | 35.4312 | -0.1390398
524 | 2022/01/01 05:46:34 | 6065.0414 | 2465.0005 | 1 | 2 | 0 | 0 | 0 | 0 | 1.49836 | 3.698764 | 5.54208 | 1.025599 | 2.431869e-09 | 3.630806 | 7.340302e-09 | [21 empty] | 35.79041 | -0.08440495
525 | 2022/01/01 05:46:39 | 6070.043 | 2470.0021 | 1 | 2 | 0 | 0 | 0 | 0 | 1.49836 | 3.699242 | 5.542796 | 1.027687 | 2.431869e-09 | 3.63853 | 7.340302e-09 | [21 empty] | 36.05176 | 0.04212856
526 | 2022/01/01 05:46:44 | 6075.0417 | 2475.0008 | 1 | 2 | 0 | 0 | 0 | 0 | 1.498398 | 3.699843 | 5.543837 | 1.029757 | 2.431869e-09 | 3.646187 | 7.340302e-09 |  | 7.886112e-05 | [19 empty] | 35.4551 | -0.1456583
527 | 2022/01/01 05:46:49 | 6080.0417 | 2480.0008 | 1 | 2 | 0 | 0 | 0 | 0 | 1.498535 | 3.700021 | 5.544611 | 1.031848 | 2.431869e-09 | 3.653924 | 7.340302e-09 | [21 empty] | 35.51751 | -0.1570487
528 | 2022/01/01 05:46:54 | 6085.041 | 2485.0001 | 1 | 2 | 0 | 0 | 0 | 0 | 1.498299 | 3.700296 | 5.54415 | 1.033922 | 2.431869e-09 | 3.6616 | 7.340302e-09 |  | 9.155423e-05 | [19 empty] | 36.03148 | 0.1449895
529 | 2022/01/01 05:46:59 | 6090.0417 | 2490.0008 | 1 | 2 | 0 | 0 | 0 | 0 | 1.498322 | 3.701117 | 5.545465 | 1.036008 | 2.431869e-09 | 3.66932 | 7.340302e-09 | [21 empty] | 35.846 | 0.07251859
530 | 2022/01/01 05:47:04 | 6095.0417 | 2495.0008 | 1 | 2 | 0 | 0 | 0 | 0 | 1.49897 | 3.70157 | 5.548542 | 1.038092 | 2.431869e-09 | 3.677033 | 7.340302e-09 |  | 8.749683e-05 |  | 4.698995 | [17 empty] | 35.38233 | -0.09483218
531 | 2022/01/01 05:47:09 | 6100.0411 | 2500.0002 | 1 | 2 | 0 | 0 | 0 | 0 | 1.498779 | 3.701636 | 5.547934 | 1.040169 | 2.431869e-09 | 3.684721 | 7.340302e-09 |  |  |  |  | 0.2068834 | [16 empty] | 35.73142 | 0.1171565
532 | 2022/01/01 05:47:14 | 6105.0428 | 2505.0019 | 1 | 2 | 0 | 0 | 0 | 0 | 1.498756 | 3.701935 | 5.548297 | 1.042251 | 2.431869e-09 | 3.692427 | 7.340302e-09 | [21 empty] | 36.07172 | 0.2179933
533 | 2022/01/01 05:47:19 | 6110.041 | 2510.0001 | 1 | 2 | 0 | 0 | 0 | 0 | 1.499046 | 3.702802 | 5.550671 | 1.044327 | 2.431869e-09 | 3.700116 | 7.340302e-09 |  | 5.713511e-05 | [19 empty] | 35.76832 | 0.1172245
534 | 2022/01/01 05:47:24 | 6115.0426 | 2515.0017 | 1 | 2 | 0 | 0 | 0 | 0 | 1.498604 | 3.703372 | 5.549888 | 1.046416 | 2.431869e-09 | 3.707849 | 7.340302e-09 | [21 empty] | 35.58472 | -0.1557291
535 | 2022/01/01 05:47:29 | 6120.0413 | 2520.0004 | 1 | 2 | 0 | 0 | 0 | 0 | 1.498276 | 3.703547 | 5.548936 | 1.048494 | 2.431869e-09 | 3.715547 | 7.340302e-09 |  | 9.486789e-05 | [19 empty] | 35.36592 | -0.2151644
536 | 2022/01/01 05:47:34 | 6125.0414 | 2525.0005 | 1 | 2 | 0 | 0 | 0 | 0 | 1.499031 | 3.703955 | 5.552343 | 1.050578 | 2.431869e-09 | 3.723264 | 7.340302e-09 | [21 empty] | 35.42763 | -0.1579142
537 | 2022/01/01 05:47:39 | 6130.0413 | 2530.0004 | 1 | 2 | 0 | 0 | 0 | 0 | 1.49839 | 3.704505 | 5.550793 | 1.052657 | 2.431869e-09 | 3.730965 | 7.340302e-09 |  | 8.821643e-05 | [19 empty] | 35.57582 | 0.08779883
538 | 2022/01/01 05:47:44 | 6135.0409 | 2535 | 1 | 2 | 0 | 0 | 0 | 0 | 1.498428 | 3.704939 | 5.551584 | 1.054739 | 2.431869e-09 | 3.738678 | 7.340302e-09 | [21 empty] | 35.77383 | 0.04516721
539 | 2022/01/01 05:47:49 | 6140.043 | 2540.0021 | 1 | 2 | 0 | 0 | 0 | 0 | 1.498688 | 3.705355 | 5.553171 | 1.056815 | 2.431869e-09 | 3.746372 | 7.340302e-09 | [21 empty] | 35.81126 | -0.07700801
540 | 2022/01/01 05:47:54 | 6145.0414 | 2545.0005 | 1 | 2 | 0 | 0 | 0 | 0 | 1.49868 | 3.705921 | 5.55399 | 1.058899 | 2.431869e-09 | 3.754093 | 7.340302e-09 |  | 6.907248e-05 | [19 empty] | 35.99103 | 0.1487172
541 | 2022/01/01 05:47:59 | 6150.0416 | 2550.0007 | 1 | 2 | 0 | 0 | 0 | 0 | 1.498207 | 3.706527 | 5.553145 | 1.060982 | 2.431869e-09 | 3.761814 | 7.340302e-09 |  |  |  | 4.609126 | [17 empty] | 36.10218 | 0.2098477
542 | 2022/01/01 05:48:04 | 6155.041 | 2555.0001 | 1 | 2 | 0 | 0 | 0 | 0 | 1.497879 | 3.706801 | 5.552339 | 1.063061 | 2.431869e-09 | 3.76952 | 7.340302e-09 |  | 7.317235e-05 | [19 empty] | 36.11519 | 0.1005459
543 | 2022/01/01 05:48:09 | 6160.0416 | 2560.0007 | 1 | 2 | 0 | 0 | 0 | 0 | 1.498535 | 3.707108 | 5.555231 | 1.065131 | 2.431869e-09 | 3.777191 | 7.340302e-09 | [21 empty] | 36.11124 | 0.04184723
544 | 2022/01/01 05:48:14 | 6165.0425 | 2565.0016 | 1 | 2 | 0 | 0 | 0 | 0 | 1.498512 | 3.707778 | 5.55615 | 1.067219 | 2.431869e-09 | 3.784935 | 7.340302e-09 |  | 0.0001554493 | [19 empty] | 36.05088 | 0.133642
545 | 2022/01/01 05:48:19 | 6170.041 | 2570.0001 | 1 | 2 | 0 | 0 | 0 | 0 | 1.498627 | 3.708153 | 5.557138 | 1.069298 | 2.431869e-09 | 3.792644 | 7.340302e-09 | [21 empty] | 35.95115 | 0.1574636
546 | 2022/01/01 05:48:24 | 6175.0425 | 2575.0016 | 1 | 2 | 0 | 0 | 0 | 0 | 1.497879 | 3.708653 | 5.555113 | 1.071387 | 2.431869e-09 | 3.800389 | 7.340302e-09 |  | 8.269286e-05 | [19 empty] | 35.82607 | -0.1482177
547 | 2022/01/01 05:48:29 | 6180.0421 | 2580.0012 | 1 | 2 | 0 | 0 | 0 | 0 | 1.498131 | 3.709249 | 5.556941 | 1.073464 | 2.431869e-09 | 3.808091 | 7.340302e-09 | [21 empty] | 35.58366 | -0.1479554
548 | 2022/01/01 05:48:34 | 6185.0414 | 2585.0005 | 1 | 2 | 0 | 0 | 0 | 0 | 1.498726 | 3.709781 | 5.559945 | 1.075547 | 2.431869e-09 | 3.81582 | 7.340302e-09 |  | 0.0001130476 | [19 empty] | 35.45457 | -0.07421255
549 | 2022/01/01 05:48:39 | 6190.0412 | 2590.0003 | 1 | 2 | 0 | 0 | 0 | 0 | 1.498375 | 3.710179 | 5.559239 | 1.077627 | 2.431869e-09 | 3.823534 | 7.340302e-09 | [21 empty] | 35.46632 | -0.03306031
550 | 2022/01/01 05:48:44 | 6195.0413 | 2595.0004 | 1 | 2 | 0 | 0 | 0 | 0 | 1.498207 | 3.710441 | 5.559009 | 1.079703 | 2.431869e-09 | 3.831238 | 7.340302e-09 |  | 6.641945e-05 | [19 empty] | 35.66886 | -0.05820036
551 | 2022/01/01 05:48:49 | 6200.0431 | 2600.0022 | 1 | 2 | 0 | 0 | 0 | 0 | 1.498688 | 3.710859 | 5.56142 | 1.081794 | 2.431869e-09 | 3.838996 | 7.340302e-09 | [21 empty] | 35.95525 | -0.04430652
552 | 2022/01/01 05:48:54 | 6205.0419 | 2605.001 | 1 | 2 | 0 | 0 | 0 | 0 | 1.498512 | 3.711609 | 5.561891 | 1.083873 | 2.431869e-09 | 3.846711 | 7.340302e-09 |  |  |  | 4.475524 | [17 empty] | 36.10148 | 0.1204371
553 | 2022/01/01 05:48:59 | 6210.0415 | 2610.0006 | 1 | 2 | 0 | 0 | 0 | 0 | 1.498497 | 3.711894 | 5.562262 | 1.085951 | 2.431869e-09 | 3.854427 | 7.340302e-09 |  | 9.497438e-05 |  |  | 0.2202691 | [16 empty] | 36.10486 | 0.1924598
554 | 2022/01/01 05:49:04 | 6215.0429 | 2615.002 | 1 | 2 | 0 | 0 | 0 | 0 | 1.498489 | 3.712322 | 5.562874 | 1.08803 | 2.431869e-09 | 3.862144 | 7.340302e-09 |  | 0.0001357922 | [19 empty] | 35.99248 | 0.146929
555 | 2022/01/01 05:49:09 | 6220.0415 | 2620.0006 | 1 | 2 | 0 | 0 | 0 | 0 | 1.498497 | 3.71287 | 5.563725 | 1.090107 | 2.431869e-09 | 3.869854 | 7.340302e-09 | [21 empty] | 35.85686 | -0.1339746
556 | 2022/01/01 05:49:14 | 6225.0418 | 2625.0009 | 1 | 2 | 0 | 0 | 0 | 0 | 1.498276 | 3.713479 | 5.563816 | 1.092197 | 2.431869e-09 | 3.877615 | 7.340302e-09 |  | 9.530495e-05 | [19 empty] | 35.53676 | -0.16734
557 | 2022/01/01 05:49:19 | 6230.0425 | 2630.0016 | 1 | 2 | 0 | 0 | 0 | 0 | 1.498375 | 3.713845 | 5.564733 | 1.094276 | 2.431869e-09 | 3.885336 | 7.340302e-09 | [21 empty] | 35.45972 | -0.1147616
558 | 2022/01/01 05:49:24 | 6235.0417 | 2635.0008 | 1 | 2 | 0 | 0 | 0 | 0 | 1.498123 | 3.714083 | 5.564153 | 1.096351 | 2.431869e-09 | 3.893039 | 7.340302e-09 |  | 0.0001071458 | [19 empty] | 35.57367 | 0.04587412
559 | 2022/01/01 05:49:29 | 6240.0416 | 2640.0007 | 1 | 2 | 0 | 0 | 0 | 0 | 1.498642 | 3.714838 | 5.567212 | 1.098439 | 2.431869e-09 | 3.900796 | 7.340302e-09 | [21 empty] | 35.73819 | -0.003011227
560 | 2022/01/01 05:49:34 | 6245.041 | 2645.0001 | 1 | 2 | 0 | 0 | 0 | 0 | 1.498589 | 3.715458 | 5.567944 | 1.10052 | 2.431869e-09 | 3.908528 | 7.340302e-09 | [21 empty] | 35.93525 | -0.05110741
561 | 2022/01/01 05:49:39 | 6250.0417 | 2650.0008 | 1 | 2 | 0 | 0 | 0 | 0 | 1.497856 | 3.715374 | 5.565095 | 1.102594 | 2.431869e-09 | 3.916234 | 7.340302e-09 |  | 6.678004e-05 | [19 empty] | 35.99675 | 0.1763332
562 | 2022/01/01 05:49:44 | 6255.0421 | 2655.0012 | 1 | 2 | 0 | 0 | 0 | 0 | 1.498451 | 3.71596 | 5.568184 | 1.104682 | 2.431869e-09 | 3.923994 | 7.340302e-09 | [21 empty] | 36.0281 | -0.09493232
563 | 2022/01/01 05:49:49 | 6260.042 | 2660.0011 | 1 | 2 | 0 | 0 | 0 | 0 | 1.49794 | 3.716732 | 5.567442 | 1.106756 | 2.431869e-09 | 3.931702 | 7.340302e-09 |  | 0.0001086507 |  | 4.333629 | [17 empty] | 36.14206 | -0.003505945
564 | 2022/01/01 05:49:54 | 6265.0412 | 2665.0003 | 1 | 2 | 0 | 0 | 0 | 0 | 1.498199 | 3.717326 | 5.569294 | 1.108835 | 2.431869e-09 | 3.939429 | 7.340302e-09 | [21 empty] | 35.6414 | 0.03598928
565 | 2022/01/01 05:49:59 | 6270.0417 | 2670.0008 | 1 | 2 | 0 | 0 | 0 | 0 | 1.49868 | 3.717582 | 5.571466 | 1.110924 | 2.431869e-09 | 3.947192 | 7.340302e-09 |  | 6.696874e-05 | [19 empty] | 35.50198 | -0.1393318
566 | 2022/01/01 05:50:04 | 6275.0414 | 2675.0005 | 1 | 2 | 0 | 0 | 0 | 0 | 1.498146 | 3.717992 | 5.570095 | 1.112998 | 2.431869e-09 | 3.954905 | 7.340302e-09 | [21 empty] | 35.4319 | -0.2143633
567 | 2022/01/01 05:50:09 | 6280.0423 | 2680.0014 | 1 | 2 | 0 | 0 | 0 | 0 | 1.498611 | 3.718613 | 5.572754 | 1.115084 | 2.431869e-09 | 3.962662 | 7.340302e-09 |  | 9.987885e-05 | [19 empty] | 35.45422 | -0.1742685
568 | 2022/01/01 05:50:14 | 6285.0414 | 2685.0005 | 1 | 2 | 0 | 0 | 0 | 0 | 1.498398 | 3.719302 | 5.572995 | 1.117165 | 2.431869e-09 | 3.970402 | 7.340302e-09 | [21 empty] | 35.55426 | 0.1003754
569 | 2022/01/01 05:50:19 | 6290.0409 | 2690 | 1 | 2 | 0 | 0 | 0 | 0 | 1.49855 | 3.719573 | 5.573966 | 1.119248 | 2.431869e-09 | 3.978146 | 7.340302e-09 | [21 empty] | 35.58758 | -0.06611705
570 | 2022/01/01 05:50:24 | 6295.0424 | 2695.0015 | 1 | 2 | 0 | 0 | 0 | 0 | 1.498085 | 3.720035 | 5.572929 | 1.121321 | 2.431869e-09 | 3.98586 | 7.340302e-09 |  | 8.427343e-05 | [19 empty] | 35.69366 | -0.1102459
571 | 2022/01/01 05:50:29 | 6300.0424 | 2700.0015 | 1 | 2 | 0 | 0 | 0 | 0 | 1.498871 | 3.720716 | 5.576873 | 1.12341 | 2.431869e-09 | 3.993629 | 7.340302e-09 | [21 empty] | 35.80914 | 0.1513648
572 | 2022/01/01 05:50:34 | 6305.0418 | 2705.0009 | 1 | 2 | 0 | 0 | 0 | 0 | 1.497513 | 3.721235 | 5.572598 | 1.125479 | 2.431869e-09 | 4.001329 | 7.340302e-09 |  | 8.044684e-05 | [19 empty] | 35.82212 | 0.08054256
573 | 2022/01/01 05:50:39 | 6310.0417 | 2710.0008 | 1 | 2 | 0 | 0 | 0 | 0 | 1.498489 | 3.721589 | 5.57676 | 1.127567 | 2.431869e-09 | 4.0091 | 7.340302e-09 |  |  |  | 4.309745 | [17 empty] | 35.88343 | -0.0305748
574 | 2022/01/01 05:50:44 | 6315.0412 | 2715.0003 | 1 | 2 | 0 | 0 | 0 | 0 | 1.498375 | 3.722126 | 5.577141 | 1.129646 | 2.431869e-09 | 4.016837 | 7.340302e-09 |  | 0.0001004384 |  |  | 0.2323837 | [16 empty] | 35.92868 | 0.1594162
575 | 2022/01/01 05:50:49 | 6320.0412 | 2720.0003 | 1 | 2 | 0 | 0 | 0 | 0 | 1.497978 | 3.722571 | 5.576329 | 1.131729 | 2.431869e-09 | 4.024592 | 7.340302e-09 | [21 empty] | 36.04714 | 0.1871312
576 | 2022/01/01 05:50:54 | 6325.0412 | 2725.0003 | 1 | 2 | 0 | 0 | 0 | 0 | 1.498856 | 3.723309 | 5.580704 | 1.133813 | 2.431869e-09 | 4.032348 | 7.340302e-09 |  | 0.0001658529 | [19 empty] | 36.09009 | 0.1392663
577 | 2022/01/01 05:50:59 | 6330.0411 | 2730.0002 | 1 | 2 | 0 | 0 | 0 | 0 | 1.49865 | 3.72374 | 5.580582951 | 1.135892 | 2.431869e-09 | 4.040089 | 7.340302e-09 |  | 0.0001306795 | [19 empty] | 35.98374 | -0.03776908
578 | 2022/01/01 05:51:04 | 6335.0413 | 2735.0004 | 1 | 2 | 0 | 0 | 0 | 0 | 1.498474 | 3.724109 | 5.580481 | 1.13797 | 2.431869e-09 | 4.04783 | 7.340302e-09 | [21 empty] | 35.83335 | -0.008022785
579 | 2022/01/01 05:51:09 | 6340.0413 | 2740.0004 | 1 | 2 | 0 | 0 | 0 | 0 | 1.498093 | 3.724885 | 5.580224 | 1.140054 | 2.431869e-09 | 4.05559 | 7.340302e-09 |  | 9.961316e-05 | [19 empty] | 35.59061 | 0.02200842
580 | 2022/01/01 05:51:14 | 6345.0421 | 2745.0012 | 1 | 2 | 0 | 0 | 0 | 0 | 1.498276 | 3.725296 | 5.581522 | 1.142138 | 2.431869e-09 | 4.063352 | 7.340302e-09 | [21 empty] | 35.44511 | -0.146544
581 | 2022/01/01 05:51:19 | 6350.0428 | 2750.0019 | 1 | 2 | 0 | 0 | 0 | 0 | 1.49868 | 3.725656 | 5.583566 | 1.144216 | 2.431869e-09 | 4.071095 | 7.340302e-09 |  | 0.000117911 | [19 empty] | 35.38858 | -0.2097547
582 | 2022/01/01 05:51:24 | 6355.0415 | 2755.0006 | 1 | 2 | 0 | 0 | 0 | 0 | 1.498428 | 3.726167 | 5.583393 | 1.146295 | 2.431869e-09 | 4.078841 | 7.340302e-09 | [21 empty] | 35.41641 | -0.1680446
583 | 2022/01/01 05:51:29 | 6360.0415 | 2760.0006 | 1 | 2 | 0 | 0 | 0 | 0 | 1.498314 | 3.726775 | 5.583879 | 1.148374 | 2.431869e-09 | 4.086589 | 7.340302e-09 |  | 0.0001144672 |  | 4.166889 | [17 empty] | 35.53443 | 0.04118323
584 | 2022/01/01 05:51:34 | 6365.0415 | 2765.0006 | 1 | 2 | 0 | 0 | 0 | 0 | 1.498566 | 3.727315 | 5.585628 | 1.150453 | 2.431869e-09 | 4.094336 | 7.340302e-09 | [21 empty] | 35.69077 | -0.04283547
585 | 2022/01/01 05:51:39 | 6370.0422 | 2770.0013 | 1 | 2 | 0 | 0 | 0 | 0 | 1.498871 | 3.727806 | 5.5875 | 1.152541 | 2.431869e-09 | 4.10212 | 7.340302e-09 |  | 9.623805e-05 | [19 empty] | 35.73248 | -0.129503
586 | 2022/01/01 05:51:44 | 6375.0416 | 2775.0007 | 1 | 2 | 0 | 0 | 0 | 0 | 1.49868 | 3.728588 | 5.58796 | 1.15462 | 2.431869e-09 | 4.10987 | 7.340302e-09 | [21 empty] | 35.74945 | 0.1178157
587 | 2022/01/01 05:51:49 | 6380.0416 | 2780.0007 | 1 | 2 | 0 | 0 | 0 | 0 | 1.497803 | 3.728904 | 5.585164 | 1.156699 | 2.431869e-09 | 4.117622 | 7.340302e-09 |  | 0.0001256137 | [19 empty] | 35.78078 | 0.02021194
588 | 2022/01/01 05:51:54 | 6385.0419 | 2785.001 | 1 | 2 | 0 | 0 | 0 | 0 | 1.498741 | 3.729223 | 5.589139 | 1.158778 | 2.431869e-09 | 4.125374 | 7.340302e-09 | [21 empty] | 35.79827 | -0.1004255
589 | 2022/01/01 05:51:59 | 6390.042 | 2790.0011 | 1 | 2 | 0 | 0 | 0 | 0 | 1.49826 | 3.729676 | 5.588024 | 1.160866 | 2.431869e-09 | 4.133163 | 7.340302e-09 |  | 0.0001215196 | [19 empty] | 35.79859 | 0.1513243
590 | 2022/01/01 05:52:04 | 6395.0424 | 2795.0015 | 1 | 2 | 0 | 0 | 0 | 0 | 1.498085 | 3.730491 | 5.588593 | 1.162945 | 2.431869e-09 | 4.140917 | 7.340302e-09 | [21 empty] | 35.89715 | 0.08426785
591 | 2022/01/01 05:52:09 | 6400.0413 | 2800.0004 | 1 | 2 | 0 | 0 | 0 | 0 | 1.498322 | 3.730881 | 5.590061 | 1.165026 | 2.431869e-09 | 4.148681 | 7.340302e-09 |  | 8.22644e-05 | [19 empty] | 35.918 | -0.05199194
592 | 2022/01/01 05:52:14 | 6405.0413 | 2805.0004 | 1 | 2 | 0 | 0 | 0 | 0 | 1.498459 | 3.731395 | 5.591342 | 1.167101 | 2.431869e-09 | 4.156421 | 7.340302e-09 |  |  |  | 3.848191 | [17 empty] | 35.93757 | 0.1736808
593 | 2022/01/01 05:52:19 | 6410.0413 | 2810.0004 | 1 | 2 | 0 | 0 | 0 | 0 | 1.499199 | 3.731958 | 5.594948 | 1.169186 | 2.431869e-09 | 4.164205 | 7.340302e-09 |  | 0.000100563 |  |  | 0.2487961 | [16 empty] | 35.92279 | 0.117681
594 | 2022/01/01 05:52:24 | 6415.0414 | 2815.0005 | 1 | 2 | 0 | 0 | 0 | 0 | 1.498207 | 3.732767 | 5.592458 | 1.17127 | 2.431869e-09 | 4.171983 | 7.340302e-09 | [21 empty] | 35.864 | -0.08388638
595 | 2022/01/01 05:52:29 | 6420.0413 | 2820.0004 | 1 | 2 | 0 | 0 | 0 | 0 | 1.498451 | 3.733224 | 5.594053 | 1.173351 | 2.431869e-09 | 4.17975 | 7.340302e-09 |  | 0.0001272973 | [19 empty] | 35.62054 | 0.09258866
596 | 2022/01/01 05:52:34 | 6425.0414 | 2825.0005 | 1 | 2 | 0 | 0 | 0 | 0 | 1.498207 | 3.733506 | 5.593565 | 1.175426 | 2.431869e-09 | 4.187496 | 7.340302e-09 | [21 empty] | 35.57939 | -0.07680416
597 | 2022/01/01 05:52:39 | 6430.0415 | 2830.0006 | 1 | 2 | 0 | 0 | 0 | 0 | 1.498085 | 3.734067 | 5.59395 | 1.177512 | 2.431869e-09 | 4.195285 | 7.340302e-09 |  | 0.0001004557 | [19 empty] | 35.59041 | -0.1652181
598 | 2022/01/01 05:52:44 | 6435.0422 | 2835.0013 | 1 | 2 | 0 | 0 | 0 | 0 | 1.498222 | 3.735023 | 5.595894 | 1.179591 | 2.431869e-09 | 4.203048 | 7.340302e-09 | [21 empty] | 35.56778 | 0.04703522
599 | 2022/01/01 05:52:49 | 6440.0432 | 2840.0023 | 1 | 2 | 0 | 0 | 0 | 0 | 1.498322 | 3.735196 | 5.596526 | 1.18167 | 2.431869e-09 | 4.210814 | 7.340302e-09 |  | 9.30033e-05 | [19 empty] | 35.52214 | -0.1442504
600 | 2022/01/01 05:52:54 | 6445.041 | 2845.0001 | 1 | 2 | 0 | 0 | 0 | 0 | 1.498474 | 3.735904 | 5.598155 | 1.183756 | 2.431869e-09 | 4.218606 | 7.340302e-09 | [21 empty] | 35.50428 | -0.1411462
601 | 2022/01/01 05:52:59 | 6450.0418 | 2850.0009 | 1 | 2 | 0 | 0 | 0 | 0 | 1.498283 | 3.736386 | 5.598164 | 1.185835 | 2.431869e-09 | 4.226373 | 7.340302e-09 |  |  |  | 3.818745 | [17 empty] | 35.45972 | -0.08160114
602 | 2022/01/01 05:53:04 | 6455.0411 | 2855.0002 | 1 | 2 | 0 | 0 | 0 | 0 | 1.498161 | 3.737107 | 5.598788 | 1.187918 | 2.431869e-09 | 4.234158 | 7.340302e-09 |  | 8.636552e-05 | [19 empty] | 35.53302 | -0.1887167
603 | 2022/01/01 05:53:09 | 6460.0416 | 2860.0007 | 1 | 2 | 0 | 0 | 0 | 0 | 1.497917 | 3.737524 | 5.598501 | 1.189997 | 2.431869e-09 | 4.241928 | 7.340302e-09 | [21 empty] | 35.45903 | -0.1144171
604 | 2022/01/01 05:53:14 | 6465.0412 | 2865.0003 | 1 | 2 | 0 | 0 | 0 | 0 | 1.498436 | 3.737963 | 5.601098 | 1.192078 | 2.431869e-09 | 4.249705 | 7.340302e-09 |  | 9.342699e-05 | [19 empty] | 35.45153 | -0.07486582
605 | 2022/01/01 05:53:19 | 6470.0419 | 2870.001 | 1 | 2 | 0 | 0 | 0 | 0 | 1.498184 | 3.738706 | 5.60127 | 1.19416 | 2.431869e-09 | 4.257487 | 7.340302e-09 | [21 empty] | 35.47755 | -0.2167332
606 | 2022/01/01 05:53:24 | 6475.0426 | 2875.0017 | 1 | 2 | 0 | 0 | 0 | 0 | 1.498833 | 3.739124 | 5.604322 | 1.196241 | 2.431869e-09 | 4.265268 | 7.340302e-09 |  | 0.000119011 | [19 empty] | 35.50145 | -0.1209331
607 | 2022/01/01 05:53:29 | 6480.0413 | 2880.0004 | 1 | 2 | 0 | 0 | 0 | 0 | 1.499008 | 3.73978 | 5.60596 | 1.198322 | 2.431869e-09 | 4.273051 | 7.340302e-09 | [21 empty] | 35.55264 | -0.1107204
608 | 2022/01/01 05:53:34 | 6485.0428 | 2885.0019 | 1 | 2 | 0 | 0 | 0 | 0 | 1.498611 | 3.740215 | 5.605127 | 1.200403 | 2.431869e-09 | 4.280834 | 7.340302e-09 |  | 8.607933e-05 | [19 empty] | 35.45172 | -0.211345
609 | 2022/01/01 05:53:39 | 6490.0413 | 2890.0004 | 1 | 2 | 0 | 0 | 0 | 0 | 1.498398 | 3.741028 | 5.605549 | 1.202482 | 2.431869e-09 | 4.28861 | 7.340302e-09 |  | 0.0001852777 | [19 empty] | 35.4845 | -0.1409674
610 | 2022/01/01 05:53:44 | 6495.0414 | 2895.0005 | 1 | 2 | 0 | 0 | 0 | 0 | 1.498589 | 3.7414 | 5.606821 | 1.204563 | 2.431869e-09 | 4.296396 | 7.340302e-09 | [21 empty] | 35.52446 | -0.1135635
611 | 2022/01/01 05:53:49 | 6500.0423 | 2900.0014 | 1 | 2 | 0 | 0 | 0 | 0 | 1.498718 | 3.742077 | 5.608318 | 1.206644 | 2.431869e-09 | 4.304184 | 7.340302e-09 |  | 0.0001033122 |  | 3.760565 | 0.2713228 | [16 empty] | 35.52284 | -0.2142596
612 | 2022/01/01 05:53:54 | 6505.0413 | 2905.0004 | 1 | 2 | 0 | 0 | 0 | 0 | 1.498032 | 3.742428 | 5.606277 | 1.208725 | 2.431869e-09 | 4.31197 | 7.340302e-09 | [21 empty] | 35.69221 | 0.01102686
613 | 2022/01/01 05:53:59 | 6510.0415 | 2910.0006 | 1 | 2 | 0 | 0 | 0 | 0 | 1.498108 | 3.743298 | 5.607865 | 1.210806 | 2.431869e-09 | 4.319759 | 7.340302e-09 | [21 empty] | 35.72482 | -0.1617146
614 | 2022/01/01 05:54:04 | 6515.0415 | 2915.0006 | 1 | 2 | 0 | 0 | 0 | 0 | 1.498566 | 3.743691 | 5.610168 | 1.212887 | 2.431869e-09 | 4.32755 | 7.340302e-09 |  | 9.370267e-05 | [19 empty] | 35.74623 | -0.12514
615 | 2022/01/01 05:54:09 | 6520.0416 | 2920.0007 | 1 | 2 | 0 | 0 | 0 | 0 | 1.498795 | 3.744412 | 5.612106 | 1.214968 | 2.431869e-09 | 4.335341 | 7.340302e-09 |  | 0.0001106044 | [19 empty] | 35.91673 | 0.1232564
616 | 2022/01/01 05:54:14 | 6525.0418 | 2925.0009 | 1 | 2 | 0 | 0 | 0 | 0 | 1.498146 | 3.744878 | 5.610374 | 1.217047 | 2.431869e-09 | 4.343126 | 7.340302e-09 | [21 empty] | 36.01918 | -0.1394296
617 | 2022/01/01 05:54:19 | 6530.0426 | 2930.0017 | 1 | 2 | 0 | 0 | 0 | 0 | 1.498016 | 3.745595 | 5.610961 | 1.219127 | 2.431869e-09 | 4.350918 | 7.340302e-09 |  | 0.0001538738 | [19 empty] | 36.11057 | 0.1203704
618 | 2022/01/01 05:54:24 | 6535.041 | 2935.0001 | 1 | 2 | 0 | 0 | 0 | 0 | 1.498055 | 3.745942 | 5.611627 | 1.221209 | 2.431869e-09 | 4.358715 | 7.340302e-09 | [21 empty] | 36.22881 | 0.1514232
619 | 2022/01/01 05:54:29 | 6540.0412 | 2940.0003 | 1 | 2 | 0 | 0 | 0 | 0 | 1.498703 | 3.746649 | 5.615114 | 1.223289 | 2.431869e-09 | 4.366508 | 7.340302e-09 |  | 9.612903e-05 |  | 3.515105 | [17 empty] | 36.20847 | 0.08311987
620 | 2022/01/01 05:54:34 | 6545.0427 | 2945.0018 | 1 | 2 | 0 | 0 | 0 | 0 | 1.497604 | 3.747282 | 5.611945 | 1.22537 | 2.431869e-09 | 4.374306 | 7.340302e-09 | [21 empty] | 36.10059 | 0.1957595
621 | 2022/01/01 05:54:39 | 6550.0418 | 2950.0009 | 1 | 2 | 0 | 0 | 0 | 0 | 1.497955 | 3.748104 | 5.614491 | 1.227451 | 2.431869e-09 | 4.382103 | 7.340302e-09 |  | 0.0001194946 | [19 empty] | 36.06297 | -0.01225352
622 | 2022/01/01 05:54:44 | 6555.0413 | 2955.0004 | 1 | 2 | 0 | 0 | 0 | 0 | 1.498459 | 3.74859 | 5.617108 | 1.229529 | 2.431869e-09 | 4.389893 | 7.340302e-09 |  | 0.0001750492 | [19 empty] | 35.83034 | 0.1418495
623 | 2022/01/01 05:54:49 | 6560.0415 | 2960.0006 | 1 | 2 | 0 | 0 | 0 | 0 | 1.498032 | 3.748827 | 5.615863 | 1.23161 | 2.431869e-09 | 4.397694 | 7.340302e-09 | [21 empty] | 35.69433 | -0.04945874
624 | 2022/01/01 05:54:54 | 6565.0412 | 2965.0003 | 1 | 2 | 0 | 0 | 0 | 0 | 1.498238 | 3.749596 | 5.617787 | 1.23369 | 2.431869e-09 | 4.405494 | 7.340302e-09 |  | 0.0001096448 | [19 empty] | 35.5298 | -0.1485872
625 | 2022/01/01 05:54:59 | 6570.0414 | 2970.0005 | 1 | 2 | 0 | 0 | 0 | 0 | 1.498497 | 3.750211 | 5.61968 | 1.235771 | 2.431869e-09 | 4.413299 | 7.340302e-09 | [21 empty] | 35.66494 | -0.1815677
626 | 2022/01/01 05:55:04 | 6575.0415 | 2975.0006 | 1 | 2 | 0 | 0 | 0 | 0 | 1.498917 | 3.750852 | 5.622216 | 1.237852 | 2.431869e-09 | 4.421103 | 7.340302e-09 |  | 0.0001538431 | [19 empty] | 35.80967 | -0.1018763
627 | 2022/01/01 05:55:09 | 6580.0409 | 2980 | 1 | 2 | 0 | 0 | 0 | 0 | 1.498352 | 3.751557 | 5.621153 | 1.239934 | 2.431869e-09 | 4.428911 | 7.340302e-09 |  | 0.0001486072 |  | 3.399127 | [17 empty] | 36.00225 | 0.1357174
628 | 2022/01/01 05:55:14 | 6585.0417 | 2985.0008 | 1 | 2 | 0 | 0 | 0 | 0 | 1.498474 | 3.752439 | 5.622932 | 1.242015 | 2.431869e-09 | 4.436718 | 7.340302e-09 |  |  |  |  | 0.2844526 | [16 empty] | 36.1337 | -0.08415103
629 | 2022/01/01 05:55:19 | 6590.0417 | 2990.0008 | 1 | 2 | 0 | 0 | 0 | 0 | 1.49826 | 3.752923 | 5.622854 | 1.244093 | 2.431869e-09 | 4.444518 | 7.340302e-09 | [21 empty] | 36.14992 | 0.09479761
630 | 2022/01/01 05:55:24 | 6595.0418 | 2995.0009 | 1 | 2 | 0 | 0 | 0 | 0 | 1.498413 | 3.753333 | 5.624043 | 1.246174 | 2.431869e-09 | 4.452328 | 7.340302e-09 |  | 8.486494e-05 | [19 empty] | 36.24446 | 0.1827765
631 | 2022/01/01 05:55:29 | 6600.0416 | 3000.0007 | 1 | 2 | 0 | 0 | 0 | 0 | 1.498756 | 3.754013 | 5.62635 | 1.248255 | 2.431869e-09 | 4.460139 | 7.340302e-09 |  | 0.0001175767 | [19 empty] | 36.2144 | 0.005182028
632 | 2022/01/01 05:55:34 | 6605.042 | 3005.0011 | 1 | 2 | 0 | 0 | 0 | 0 | 1.498878 | 3.754607 | 5.627698 | 1.250336 | 2.431869e-09 | 4.467952 | 7.340302e-09 | [21 empty] | 36.2918 | 0.2239621
633 | 2022/01/01 05:55:39 | 6610.0417 | 3010.0008 | 1 | 2 | 0 | 0 | 0 | 0 | 1.498535 | 3.75529 | 5.627434 | 1.252418 | 2.431869e-09 | 4.475767 | 7.340302e-09 |  | 0.0001572389 | [19 empty] | 36.11537 | 0.002732277
634 | 2022/01/01 05:55:44 | 6615.0411 | 3015.0002 | 1 | 2 | 0 | 0 | 0 | 0 | 1.497879 | 3.755696 | 5.625578 | 1.254498 | 2.431869e-09 | 4.483582 | 7.340302e-09 | [21 empty] | 35.95415 | 0.1670969
635 | 2022/01/01 05:55:49 | 6620.0411 | 3020.0002 | 1 | 2 | 0 | 0 | 0 | 0 | 1.498131 | 3.756514 | 5.62775 | 1.256577 | 2.431869e-09 | 4.49139 | 7.340302e-09 |  | 0.0001377659 | [19 empty] | 35.84388 | 0.005676746
636 | 2022/01/01 05:55:54 | 6625.0422 | 3025.0013 | 1 | 2 | 0 | 0 | 0 | 0 | 1.498932 | 3.75724 | 5.631847 | 1.25866 | 2.431869e-09 | 4.499216 | 7.340302e-09 |  |  |  | 3.493972 | [17 empty] | 35.76688 | -0.1377904
637 | 2022/01/01 05:55:59 | 6630.0412 | 3030.0003 | 1 | 2 | 0 | 0 | 0 | 0 | 1.497894 | 3.757723 | 5.628671 | 1.260739 | 2.431869e-09 | 4.507026 | 7.340302e-09 |  | 0.0001025051 | [19 empty] | 35.63356 | -0.01603007
638 | 2022/01/01 05:56:04 | 6635.0413 | 3035.0004 | 1 | 2 | 0 | 0 | 0 | 0 | 1.498642 | 3.758208 | 5.632208 | 1.26282 | 2.431869e-09 | 4.514848 | 7.340302e-09 | [21 empty] | 35.60202 | -0.2251816
639 | 2022/01/01 05:56:09 | 6640.0429 | 3040.002 | 1 | 2 | 0 | 0 | 0 | 0 | 1.49836 | 3.758888 | 5.632167 | 1.264901 | 2.431869e-09 | 4.522669 | 7.340302e-09 |  | 9.458643e-05 | [19 empty] | 35.8968 | 0.06988883
640 | 2022/01/01 05:56:14 | 6645.0425 | 3045.0016 | 1 | 2 | 0 | 0 | 0 | 0 | 1.49826 | 3.759491 | 5.632695 | 1.266982 | 2.431869e-09 | 4.530492 | 7.340302e-09 | [21 empty] | 36.20477 | -0.09510875
641 | 2022/01/01 05:56:19 | 6650.0414 | 3050.0005 | 1 | 2 | 0 | 0 | 0 | 0 | 1.498528 | 3.760302 | 5.634918 | 1.269063 | 2.431869e-09 | 4.538316 | 7.340302e-09 |  | 0.0001088227 | [19 empty] | 36.2452 | 0.1802766
642 | 2022/01/01 05:56:24 | 6655.0425 | 3055.0016 | 1 | 2 | 0 | 0 | 0 | 0 | 1.498245 | 3.760847 | 5.63467 | 1.271144 | 2.431869e-09 | 4.546142 | 7.340302e-09 |  | 0.0001317713 | [19 empty] | 36.05962 | -0.07023096
643 | 2022/01/01 05:56:29 | 6660.0417 | 3060.0008 | 1 | 2 | 0 | 0 | 0 | 0 | 1.498299 | 3.761754 | 5.636232 | 1.273223 | 2.431869e-09 | 4.553961 | 7.340302e-09 |  |  |  | 3.25588 | [17 empty] | 35.72697 | 0.07312417
644 | 2022/01/01 05:56:34 | 6665.0425 | 3065.0016 | 1 | 2 | 0 | 0 | 0 | 0 | 1.498222 | 3.762218 | 5.636638 | 1.275303 | 2.431869e-09 | 4.561789 | 7.340302e-09 |  |  |  |  | 0.2974031 | [16 empty] | 35.63356 | -0.1904118
645 | 2022/01/01 05:56:39 | 6670.0417 | 3070.0008 | 1 | 2 | 0 | 0 | 0 | 0 | 1.498169 | 3.762678 | 5.637128 | 1.277385 | 2.431869e-09 | 4.569619 | 7.340302e-09 |  | 9.820043e-05 | [19 empty] | 35.74232 | -0.003507137
646 | 2022/01/01 05:56:44 | 6675.0418 | 3075.0009 | 1 | 2 | 0 | 0 | 0 | 0 | 1.498459 | 3.763633 | 5.63965 | 1.279465 | 2.431869e-09 | 4.577448 | 7.340302e-09 |  | 0.0001165748 | [19 empty] | 36.10912 | -0.144558
647 | 2022/01/01 05:56:49 | 6680.0412 | 3080.0003 | 1 | 2 | 0 | 0 | 0 | 0 | 1.498009 | 3.764308 | 5.638967 | 1.281546 | 2.431869e-09 | 4.585282 | 7.340302e-09 | [21 empty] | 36.28453 | 0.1849341
648 | 2022/01/01 05:56:54 | 6685.0421 | 3085.0012 | 1 | 2 | 0 | 0 | 0 | 0 | 1.498314 | 3.764782 | 5.640826 | 1.283628 | 2.431869e-09 | 4.593118 | 7.340302e-09 |  | 0.0001431366 | [19 empty] | 36.06833 | -0.03784657
649 | 2022/01/01 05:56:59 | 6690.0416 | 3090.0007 | 1 | 2 | 0 | 0 | 0 | 0 | 1.498413 | 3.765331 | 5.642021 | 1.285707 | 2.431869e-09 | 4.600945 | 7.340302e-09 | [21 empty] | 35.74694 | 0.1136982
650 | 2022/01/01 05:57:04 | 6695.0412 | 3095.0003 | 1 | 2 | 0 | 0 | 0 | 0 | 1.498245 | 3.766294 | 5.642831 | 1.287787 | 2.431869e-09 | 4.60878 | 7.340302e-09 |  | 0.0001046653 | [19 empty] | 35.58115 | -0.2071726
651 | 2022/01/01 05:57:09 | 6700.0428 | 3100.0019 | 1 | 2 | 0 | 0 | 0 | 0 | 1.498055 | 3.766797 | 5.642869 | 1.289869 | 2.431869e-09 | 4.61662 | 7.340302e-09 |  | 0.000164623 |  | 3.137785 | [17 empty] | 35.99015 | 0.1195598
652 | 2022/01/01 05:57:14 | 6705.0414 | 3105.0005 | 1 | 2 | 0 | 0 | 0 | 0 | 1.498207 | 3.767297 | 5.644191 | 1.29195 | 2.431869e-09 | 4.624458 | 7.340302e-09 | [21 empty] | 36.22345 | -0.009800196
653 | 2022/01/01 05:57:19 | 6710.0421 | 3110.0012 | 1 | 2 | 0 | 0 | 0 | 0 | 1.498093 | 3.768023 | 5.644849 | 1.29403 | 2.431869e-09 | 4.632298 | 7.340302e-09 |  | 0.0001297842 | [19 empty] | 36.19158 | 0.1856291
654 | 2022/01/01 05:57:24 | 6715.0421 | 3115.0012 | 1 | 2 | 0 | 0 | 0 | 0 | 1.498199 | 3.768964 | 5.646658 | 1.296112 | 2.431869e-09 | 4.640143 | 7.340302e-09 | [21 empty] | 35.8412 | -0.1239717
655 | 2022/01/01 05:57:29 | 6720.0426 | 3120.0017 | 1 | 2 | 0 | 0 | 0 | 0 | 1.498512 | 3.76926 | 5.648281 | 1.298193 | 2.431869e-09 | 4.647986 | 7.340302e-09 |  | 0.0001409435 | [19 empty] | 35.60809 | 0.04217148
656 | 2022/01/01 05:57:34 | 6725.0414 | 3125.0005 | 1 | 2 | 0 | 0 | 0 | 0 | 1.498528 | 3.770035 | 5.649503 | 1.300272 | 2.431869e-09 | 4.655822 | 7.340302e-09 |  | 0.0001303834 | [19 empty] | 35.71236 | -0.188812
657 | 2022/01/01 05:57:39 | 6730.0415 | 3130.0006 | 1 | 2 | 0 | 0 | 0 | 0 | 1.49884 | 3.770942 | 5.652039 | 1.302352 | 2.431869e-09 | 4.663667 | 7.340302e-09 | [21 empty] | 36.07404 | 0.1451159
658 | 2022/01/01 05:57:44 | 6735.0415 | 3135.0006 | 1 | 2 | 0 | 0 | 0 | 0 | 1.498375 | 3.77176 | 5.65151089 | 1.304434 | 2.431869e-09 | 4.671517 | 7.340302e-09 |  |  |  | 3.058027 | [17 empty] | 36.30322 | 0.009247065
659 | 2022/01/01 05:57:49 | 6740.0417 | 3140.0008 | 1 | 2 | 0 | 0 | 0 | 0 | 1.498428 | 3.772114 | 5.652241 | 1.306515 | 2.431869e-09 | 4.679364 | 7.340302e-09 |  | 0.0001012302 |  |  | 0.3212463 | [16 empty] | 36.08099 | 0.1334119
660 | 2022/01/01 05:57:54 | 6745.0425 | 3145.0016 | 1 | 2 | 0 | 0 | 0 | 0 | 1.498589 | 3.772825 | 5.653914 | 1.308596 | 2.431869e-09 | 4.687215 | 7.340302e-09 |  | 0.0001259239 | [19 empty] | 35.63109 | -0.1688659
661 | 2022/01/01 05:57:59 | 6750.0418 | 3150.0009 | 1 | 2 | 0 | 0 | 0 | 0 | 1.49939 | 3.773874 | 5.658509 | 1.310676 | 2.431869e-09 | 4.695066 | 7.340302e-09 |  | 0.0002078359 | [19 empty] | 35.81644 | -0.1826704
662 | 2022/01/01 05:58:04 | 6755.0416 | 3155.0007 | 1 | 2 | 0 | 0 | 0 | 0 | 1.498375 | 3.774345 | 5.655384 | 1.312756 | 2.431869e-09 | 4.702913 | 7.340302e-09 | [21 empty] | 36.18997 | 0.06833673
663 | 2022/01/01 05:58:09 | 6760.041 | 3160.0001 | 1 | 2 | 0 | 0 | 0 | 0 | 1.497894 | 3.774777 | 5.654216 | 1.314836 | 2.431869e-09 | 4.710767 | 7.340302e-09 | [21 empty] | 36.20174 | 0.06172299
664 | 2022/01/01 05:58:14 | 6765.0414 | 3165.0005 | 1 | 2 | 0 | 0 | 0 | 0 | 1.498802 | 3.775546 | 5.658796 | 1.316918 | 2.431869e-09 | 4.718626 | 7.340302e-09 |  | 0.0001017055 | [19 empty] | 35.66159 | 0.08809686
665 | 2022/01/01 05:58:19 | 6770.0413 | 3170.0004 | 1 | 2 | 0 | 0 | 0 | 0 | 1.498314 | 3.776418 | 5.65826 | 1.318999 | 2.431869e-09 | 4.726483 | 7.340302e-09 |  | 0.000127011 | [19 empty] | 35.90978 | -0.127784
666 | 2022/01/01 05:58:24 | 6775.0415 | 3175.0006 | 1 | 2 | 0 | 0 | 0 | 0 | 1.49839 | 3.777027 | 5.659459 | 1.32108 | 2.431869e-09 | 4.734344 | 7.340302e-09 |  |  |  | 3.113881 | [17 empty] | 36.13352 | 0.04085779
667 | 2022/01/01 05:58:29 | 6780.0422 | 3180.0013 | 1 | 2 | 0 | 0 | 0 | 0 | 1.497932 | 3.777673 | 5.658697 | 1.323161 | 2.431869e-09 | 4.742202 | 7.340302e-09 |  | 0.0001373308 | [19 empty] | 35.65746 | -0.07201314
668 | 2022/01/01 05:58:34 | 6785.0414 | 3185.0005 | 1 | 2 | 0 | 0 | 0 | 0 | 1.498436 | 3.778269 | 5.661494 | 1.325239 | 2.431869e-09 | 4.750055 | 7.340302e-09 |  | 0.0001631787 | [19 empty] | 36.26762 | 0.1266301
669 | 2022/01/01 05:58:39 | 6790.0414 | 3190.0005 | 1 | 2 | 0 | 0 | 0 | 0 | 1.498413 | 3.77936 | 5.663042 | 1.327321 | 2.431869e-09 | 4.757921 | 7.340302e-09 | [21 empty] | 35.66744 | -0.188998
670 | 2022/01/01 05:58:44 | 6795.0414 | 3195.0005 | 1 | 2 | 0 | 0 | 0 | 0 | 1.498497 | 3.77976 | 5.663959 | 1.329402 | 2.431869e-09 | 4.765787 | 7.340302e-09 |  | 0.0001709687 | [19 empty] | 36.03984 | -0.158869
671 | 2022/01/01 05:58:49 | 6800.0432 | 3200.0023 | 1 | 2 | 0 | 0 | 0 | 0 | 1.498833 | 3.780288 | 5.66602 | 1.331484 | 2.431869e-09 | 4.773655 | 7.340302e-09 |  | 0.000153189 | [19 empty] | 36.11591 | 0.1673853
672 | 2022/01/01 05:58:54 | 6805.0418 | 3205.0009 | 1 | 2 | 0 | 0 | 0 | 0 | 1.498627 | 3.78124 | 5.666668 | 1.333565 | 2.431869e-09 | 4.781522 | 7.340302e-09 | [21 empty] | 35.62591 | -0.1923501
673 | 2022/01/01 05:58:59 | 6810.042 | 3210.0011 | 1 | 2 | 0 | 0 | 0 | 0 | 1.498451 | 3.782028 | 5.667184 | 1.335646 | 2.431869e-09 | 4.789392 | 7.340302e-09 |  | 0.0001009199 |  | 2.961019 | [17 empty] | 36.06833 | -0.16348
674 | 2022/01/01 05:59:04 | 6815.0418 | 3215.0009 | 1 | 2 | 0 | 0 | 0 | 0 | 1.498276 | 3.782629 | 5.667422 | 1.337727 | 2.431869e-09 | 4.797263 | 7.340302e-09 |  |  |  |  | 0.3312934 | [16 empty] | 36.15546 | 0.1729512
675 | 2022/01/01 05:59:09 | 6820.0419 | 3220.001 | 1 | 2 | 0 | 0 | 0 | 0 | 1.498779 | 3.783081 | 5.670002 | 1.339805 | 2.431869e-09 | 4.805126 | 7.340302e-09 |  | 0.0001414949 | [19 empty] | 35.71431 | -0.1612794
676 | 2022/01/01 05:59:14 | 6825.0426 | 3225.0017 | 1 | 2 | 0 | 0 | 0 | 0 | 1.497993 | 3.784158 | 5.668642 | 1.341886 | 2.431869e-09 | 4.812998 | 7.340302e-09 | [21 empty] | 35.99887 | -0.1775515
677 | 2022/01/01 05:59:19 | 6830.0412 | 3230.0003 | 1 | 2 | 0 | 0 | 0 | 0 | 1.498718 | 3.784856 | 5.672432 | 1.343967 | 2.431869e-09 | 4.820875 | 7.340302e-09 |  | 0.0001313723 | [19 empty] | 36.20263 | 0.174545
678 | 2022/01/01 05:59:24 | 6835.041 | 3235.0001 | 1 | 2 | 0 | 0 | 0 | 0 | 1.49884 | 3.785068 | 5.673211 | 1.346048 | 2.431869e-09 | 4.82875 | 7.340302e-09 |  | 0.0001746595 | [19 empty] | 35.6671 | -0.1936126
679 | 2022/01/01 05:59:29 | 6840.0412 | 3240.0003 | 1 | 2 | 0 | 0 | 0 | 0 | 1.498299 | 3.785898 | 5.672407 | 1.348129 | 2.431869e-09 | 4.83663 | 7.340302e-09 | [21 empty] | 35.807 | -0.156765
680 | 2022/01/01 05:59:34 | 6845.0412 | 3245.0003 | 1 | 2 | 0 | 0 | 0 | 0 | 1.498764 | 3.786902 | 5.675672 | 1.35021 | 2.431869e-09 | 4.844509 | 7.340302e-09 |  | 0.0001084052 |  | 2.913244 | [17 empty] | 36.32475 | 0.1546133
681 | 2022/01/01 05:59:39 | 6850.0413 | 3250.0004 | 1 | 2 | 0 | 0 | 0 | 0 | 1.498703 | 3.787552 | 5.676416 | 1.352289 | 2.431869e-09 | 4.852382 | 7.340302e-09 |  | 0.0001788166 | [19 empty] | 35.9896 | -0.07809281
682 | 2022/01/01 05:59:44 | 6855.0413 | 3255.0004 | 1 | 2 | 0 | 0 | 0 | 0 | 1.497894 | 3.788337 | 5.674527 | 1.35437 | 2.431869e-09 | 4.860265 | 7.340302e-09 | [21 empty] | 35.5992 | -0.1314068
683 | 2022/01/01 05:59:49 | 6860.0432 | 3260.0023 | 1 | 2 | 0 | 0 | 0 | 0 | 1.498322 | 3.788978 | 5.677109 | 1.356451 | 2.431869e-09 | 4.868148 | 7.340302e-09 |  | 0.0001856958 | [19 empty] | 36.30357 | 0.1448178
684 | 2022/01/01 05:59:54 | 6865.0425 | 3265.0016 | 1 | 2 | 0 | 0 | 0 | 0 | 1.49868 | 3.789704 | 5.679554 | 1.358532 | 2.431869e-09 | 4.876035 | 7.340302e-09 |  | 0.0001341922 | [19 empty] | 35.84388 | -0.1324177
685 | 2022/01/01 05:59:59 | 6870.0409 | 3270 | 1 | 2 | 0 | 0 | 0 | 0 | 1.49836 | 3.790307 | 5.679244 | 1.360613 | 2.431869e-09 | 4.883921 | 7.340302e-09 |  | 0.0002023416 | [19 empty] | 35.66639 | -0.1026392
686 | 2022/01/01 06:00:04 | 6875.0416 | 3275.0007 | 1 | 2 | 0 | 0 | 0 | 0 | 1.49839 | 3.791059 | 5.680485 | 1.362694 | 2.431869e-09 | 4.891811 | 7.340302e-09 | [21 empty] | 36.28094 | 0.09599447
687 | 2022/01/01 06:00:09 | 6880.0416 | 3280.0007 | 1 | 2 | 0 | 0 | 0 | 0 | 1.498718 | 3.792015 | 5.683161 | 1.364775 | 2.431869e-09 | 4.8997 | 7.340302e-09 |  | 0.0001669824 |  | 2.962808 | [17 empty] | 36.01936 | -0.07089615
688 | 2022/01/01 06:00:14 | 6885.0423 | 3285.0014 | 1 | 2 | 0 | 0 | 0 | 0 | 1.498604 | 3.792674 | 5.683716 | 1.366854 | 2.431869e-09 | 4.907583 | 7.340302e-09 |  |  |  |  | 0.3440973 | [16 empty] | 35.58811 | -0.02358794
689 | 2022/01/01 06:00:19 | 6890.0417 | 3290.0008 | 1 | 2 | 0 | 0 | 0 | 0 | 1.498207 | 3.793294 | 5.68314 | 1.368935 | 2.431869e-09 | 4.915479 | 7.340302e-09 |  | 0.0001082806 | [19 empty] | 36.24411 | 0.07262349
690 | 2022/01/01 06:00:24 | 6895.0424 | 3295.0015 | 1 | 2 | 0 | 0 | 0 | 0 | 1.49865 | 3.793857 | 5.685664 | 1.371016 | 2.431869e-09 | 4.923373 | 7.340302e-09 |  | 0.0001362971 | [19 empty] | 35.77368 | -0.1629245
691 | 2022/01/01 06:00:29 | 6900.042 | 3300.0011 | 1 | 2 | 0 | 0 | 0 | 0 | 1.498528 | 3.795 | 5.68691376 | 1.373097 | 2.431869e-09 | 4.93127 | 7.340302e-09 | [21 empty] | 35.91052 | -0.1872802
692 | 2022/01/01 06:00:34 | 6905.041 | 3305.0001 | 1 | 2 | 0 | 0 | 0 | 0 | 1.498779 | 3.795606 | 5.688775 | 1.375179 | 2.431869e-09 | 4.939169 | 7.340302e-09 |  | 0.0001272416 | [19 empty] | 36.11787 | 0.1556897
693 | 2022/01/01 06:00:39 | 6910.0414 | 3310.0005 | 1 | 2 | 0 | 0 | 0 | 0 | 1.498528 | 3.796202 | 5.688715 | 1.37726 | 2.431869e-09 | 4.947069 | 7.340302e-09 | [21 empty] | 35.83197 | 0.003629923
694 | 2022/01/01 06:00:44 | 6915.0413 | 3315.0004 | 1 | 2 | 0 | 0 | 0 | 0 | 1.498795 | 3.796963 | 5.690869 | 1.379339 | 2.431869e-09 | 4.954962 | 7.340302e-09 |  | 0.0001648636 |  | 2.831093 | [17 empty] | 36.17343 | 0.146246
695 | 2022/01/01 06:00:49 | 6920.0414 | 3320.0005 | 1 | 2 | 0 | 0 | 0 | 0 | 1.498207 | 3.797733 | 5.68979 | 1.381421 | 2.431869e-09 | 4.962869 | 7.340302e-09 |  | 0.0001656311 | [19 empty] | 35.68043 | -0.1546824
696 | 2022/01/01 06:00:54 | 6925.0413 | 3325.0004 | 1 | 2 | 0 | 0 | 0 | 0 | 1.49855 | 3.798473 | 5.692202 | 1.383497 | 2.431869e-09 | 4.970755 | 7.340302e-09 | [21 empty] | 36.24486 | 0.1765943
697 | 2022/01/01 06:00:59 | 6930.0414 | 3330.0005 | 1 | 2 | 0 | 0 | 0 | 0 | 1.498474 | 3.798905 | 5.69256 | 1.385579 | 2.431869e-09 | 4.978663 | 7.340302e-09 |  | 0.0001071566 | [19 empty] | 35.88075 | 0.1896262
698 | 2022/01/01 06:01:04 | 6935.0415 | 3335.0006 | 1 | 2 | 0 | 0 | 0 | 0 | 1.498779 | 3.7999 | 5.69521 | 1.387666 | 2.431869e-09 | 4.986591 | 7.340302e-09 |  | 0.0001789398 | [19 empty] | 35.93743 | -0.1153135
699 | 2022/01/01 06:01:09 | 6940.0415 | 3340.0006 | 1 | 2 | 0 | 0 | 0 | 0 | 1.498352 | 3.800843 | 5.695001 | 1.389738 | 2.431869e-09 | 4.994467 | 7.340302e-09 | [21 empty] | 36.25193 | 0.03038168
700 | 2022/01/01 06:01:14 | 6945.0422 | 3345.0013 | 1 | 2 | 0 | 0 | 0 | 0 | 1.498718 | 3.801339 | 5.697135 | 1.391829 | 2.431869e-09 | 5.002413 | 7.340302e-09 |  | 0.0002000313 | [19 empty] | 35.67101 | 0.005670786
701 | 2022/01/01 06:01:19 | 6950.0418 | 3350.0009 | 1 | 2 | 0 | 0 | 0 | 0 | 1.498428 | 3.802 | 5.697023256 | 1.393906 | 2.431869e-09 | 5.010309 | 7.340302e-09 |  | 0.0001132111 |  | 2.792983 | 0.3552041 | [16 empty] | 36.14069 | 0.007460117
702 | 2022/01/01 06:01:24 | 6955.0419 | 3355.001 | 1 | 2 | 0 | 0 | 0 | 0 | 1.498535 | 3.802717 | 5.698505 | 1.395987 | 2.431869e-09 | 5.018224 | 7.340302e-09 | [21 empty] | 36.0915 | -0.03461719
703 | 2022/01/01 06:01:29 | 6960.0426 | 3360.0017 | 1 | 2 | 0 | 0 | 0 | 0 | 1.499008 | 3.803808 | 5.701939 | 1.398071 | 2.431869e-09 | 5.02615 | 7.340302e-09 |  | 0.000211655 | [19 empty] | 35.62432 | -0.03422022
704 | 2022/01/01 06:01:34 | 6965.0411 | 3365.0002 | 1 | 2 | 0 | 0 | 0 | 0 | 1.49884 | 3.804479 | 5.702305 | 1.400141 | 2.431869e-09 | 5.034024 | 7.340302e-09 |  | 0.0001634158 | [19 empty] | 36.2126 | 0.03689647
705 | 2022/01/01 06:01:39 | 6970.0412 | 3370.0003 | 1 | 2 | 0 | 0 | 0 | 0 | 1.498299 | 3.805079 | 5.701146 | 1.402234 | 2.431869e-09 | 5.041987 | 7.340302e-09 | [21 empty] | 36.15972 | 0.01340866
706 | 2022/01/01 06:01:44 | 6975.0419 | 3375.001 | 1 | 2 | 0 | 0 | 0 | 0 | 1.498642 | 3.806062 | 5.703924 | 1.404313 | 2.431869e-09 | 5.049898 | 7.340302e-09 |  | 0.0001403926 | [19 empty] | 35.60527 | 0.03996491
707 | 2022/01/01 06:01:49 | 6980.0419 | 3380.001 | 1 | 2 | 0 | 0 | 0 | 0 | 1.498322 | 3.806792 | 5.7038 | 1.406392 | 2.431869e-09 | 5.057812 | 7.340302e-09 |  | 0.0002359723 |  | 2.710566 | [17 empty] | 35.91391 | -0.1168275
708 | 2022/01/01 06:01:54 | 6985.0426 | 3385.0017 | 1 | 2 | 0 | 0 | 0 | 0 | 1.498299 | 3.807221 | 5.704355 | 1.408471 | 2.431869e-09 | 5.065727 | 7.340302e-09 |  | 0.000153258 | [19 empty] | 36.29949 | 0.1453269
709 | 2022/01/01 06:01:59 | 6990.0413 | 3390.0004 | 1 | 2 | 0 | 0 | 0 | 0 | 1.498489 | 3.808134 | 5.706447 | 1.410546 | 2.431869e-09 | 5.073628 | 7.340302e-09 | [21 empty] | 35.82894 | 0.1706517
710 | 2022/01/01 06:02:04 | 6995.0423 | 3395.0014 | 1 | 2 | 0 | 0 | 0 | 0 | 1.499451 | 3.808912 | 5.711277 | 1.412634 | 2.431869e-09 | 5.081583 | 7.340302e-09 |  | 0.0001519697 | [19 empty] | 35.73164 | -0.1652718
711 | 2022/01/01 06:02:09 | 7000.0422 | 3400.0013 | 1 | 2 | 0 | 0 | 0 | 0 | 1.498589 | 3.809737 | 5.70923 | 1.414721 | 2.431869e-09 | 5.08953 | 7.340302e-09 |  | 0.000157788 | [19 empty] | 36.2703 | 0.1751924
712 | 2022/01/01 06:02:14 | 7005.0415 | 3405.0006 | 1 | 2 | 0 | 0 | 0 | 0 | 1.498764 | 3.810437 | 5.710946 | 1.416803 | 2.431869e-09 | 5.097462 | 7.340302e-09 | [21 empty] | 36.13836 | 0.1831889
713 | 2022/01/01 06:02:19 | 7010.0416 | 3410.0007 | 1 | 2 | 0 | 0 | 0 | 0 | 1.498718 | 3.811295 | 5.712056 | 1.418884 | 2.431869e-09 | 5.105393 | 7.340302e-09 |  | 0.000133001 | [19 empty] | 35.66014 | -0.1562297
714 | 2022/01/01 06:02:24 | 7015.0415 | 3415.0006 | 1 | 2 | 0 | 0 | 0 | 0 | 1.498512 | 3.811931 | 5.712224 | 1.420961 | 2.431869e-09 | 5.11331 | 7.340302e-09 |  | 0.0001647988 |  | 2.855907 | [17 empty] | 36.10773 | 0.1424301
715 | 2022/01/01 06:02:29 | 7020.0424 | 3420.0015 | 1 | 2 | 0 | 0 | 0 | 0 | 1.498314 | 3.812709 | 5.712635 | 1.423045 | 2.431869e-09 | 5.121254 | 7.340302e-09 |  |  |  |  | 0.3628207 | [16 empty] | 36.06463 | 0.1853573
716 | 2022/01/01 06:02:34 | 7025.0418 | 3425.0009 | 1 | 2 | 0 | 0 | 0 | 0 | 1.49826 | 3.813382 | 5.713438 | 1.425122 | 2.431869e-09 | 5.129175 | 7.340302e-09 |  | 0.0001537897 | [19 empty] | 35.71167 | -0.1786923
717 | 2022/01/01 06:02:39 | 7030.0427 | 3430.0018 | 1 | 2 | 0 | 0 | 0 | 0 | 1.498451 | 3.81429 | 5.715527 | 1.427208 | 2.431869e-09 | 5.137131 | 7.340302e-09 | [21 empty] | 36.30252 | 0.1595235
718 | 2022/01/01 06:02:44 | 7035.0419 | 3435.001 | 1 | 2 | 0 | 0 | 0 | 0 | 1.498322 | 3.815042 | 5.716161 | 1.429289 | 2.431869e-09 | 5.14507 | 7.340302e-09 |  | 0.0001116036 | [19 empty] | 35.61791 | 0.1174963
719 | 2022/01/01 06:02:49 | 7040.0426 | 3440.0017 | 1 | 2 | 0 | 0 | 0 | 0 | 1.498474 | 3.815627 | 5.717618 | 1.431359 | 2.431869e-09 | 5.152967 | 7.340302e-09 |  | 0.0001622165 | [19 empty] | 36.12377 | -0.009737015
720 | 2022/01/01 06:02:54 | 7045.0413 | 3445.0004 | 1 | 2 | 0 | 0 | 0 | 0 | 1.499031 | 3.816328 | 5.720794 | 1.433448 | 2.431869e-09 | 5.160938 | 7.340302e-09 | [21 empty] | 36.09576 | -0.04369259
721 | 2022/01/01 06:02:59 | 7050.0411 | 3450.0002 | 1 | 2 | 0 | 0 | 0 | 0 | 1.49865 | 3.817355 | 5.720879 | 1.435532 | 2.431869e-09 | 5.168892 | 7.340302e-09 |  | 0.0001381255 |  | 2.769488 | [17 empty] | 35.65302 | -0.08849621
722 | 2022/01/01 06:03:04 | 7055.0421 | 3455.0012 | 1 | 2 | 0 | 0 | 0 | 0 | 1.498131 | 3.818164 | 5.72011 | 1.437614 | 2.431869e-09 | 5.176839 | 7.340302e-09 |  | 0.0001538738 | [19 empty] | 36.17595 | 0.06896734
723 | 2022/01/01 06:03:09 | 7060.0422 | 3460.0013 | 1 | 2 | 0 | 0 | 0 | 0 | 1.498428 | 3.818524 | 5.721783 | 1.439692 | 2.431869e-09 | 5.184776 | 7.340302e-09 | [21 empty] | 36.20566 | 0.04512668
724 | 2022/01/01 06:03:14 | 7065.042 | 3465.0011 | 1 | 2 | 0 | 0 | 0 | 0 | 1.49868 | 3.819405 | 5.724066 | 1.441776 | 2.431869e-09 | 5.192734 | 7.340302e-09 |  | 0.0001193439 | [19 empty] | 35.69992 | 0.1001251
725 | 2022/01/01 06:03:19 | 7070.0414 | 3470.0005 | 1 | 2 | 0 | 0 | 0 | 0 | 1.498474 | 3.820168 | 5.724422 | 1.443858 | 2.431869e-09 | 5.200686 | 7.340302e-09 | [21 empty] | 35.73445 | -0.1792395
726 | 2022/01/01 06:03:24 | 7075.0409 | 3475 | 1 | 2 | 0 | 0 | 0 | 0 | 1.498528 | 3.821092 | 5.726013 | 1.445932 | 2.431869e-09 | 5.208612 | 7.340302e-09 |  | 0.0001752117 | [19 empty] | 35.99835 | 0.1178896
727 | 2022/01/01 06:03:29 | 7080.0431 | 3480.0022 | 1 | 2 | 0 | 0 | 0 | 0 | 1.499069 | 3.821692 | 5.72898 | 1.448011 | 2.431869e-09 | 5.216557 | 7.340302e-09 |  | 0.0001504151 | [19 empty] | 36.28115 | -0.04154325
728 | 2022/01/01 06:03:34 | 7085.0423 | 3485.0014 | 1 | 2 | 0 | 0 | 0 | 0 | 1.498611 | 3.82241 | 5.728306 | 1.450094 | 2.431869e-09 | 5.22452 | 7.340302e-09 |  |  |  | 2.738917 | 0.3617852 | [16 empty] | 36.22134 | 0.1886296
729 | 2022/01/01 06:03:39 | 7090.0418 | 3490.0009 | 1 | 2 | 0 | 0 | 0 | 0 | 1.498528 | 3.823443 | 5.729536 | 1.452176 | 2.431869e-09 | 5.232477 | 7.340302e-09 |  | 0.0001190853 | [19 empty] | 35.90145 | -0.1258934
730 | 2022/01/01 06:03:44 | 7095.0424 | 3495.0015 | 1 | 2 | 0 | 0 | 0 | 0 | 1.498741 | 3.824 | 5.731185584 | 1.454262 | 2.431869e-09 | 5.240453 | 7.340302e-09 |  | 0.0001811276 | [19 empty] | 35.65909 | 0.05899549
731 | 2022/01/01 06:03:49 | 7100.041 | 3500.0001 | 1 | 2 | 0 | 0 | 0 | 0 | 1.498497 | 3.824706 | 5.73131 | 1.456341 | 2.431869e-09 | 5.248405 | 7.340302e-09 | [21 empty] | 35.66247 | 0.1743376
732 | 2022/01/01 06:03:54 | 7105.0426 | 3505.0017 | 1 | 2 | 0 | 0 | 0 | 0 | 1.499374 | 3.825686 | 5.736134 | 1.458421 | 2.431869e-09 | 5.256359 | 7.340302e-09 |  | 0.00017959 | [19 empty] | 35.74197 | -0.08390903
733 | 2022/01/01 06:03:59 | 7110.0412 | 3510.0003 | 1 | 2 | 0 | 0 | 0 | 0 | 1.499084 | 3.826503 | 5.736249 | 1.460503 | 2.431869e-09 | 5.264324 | 7.340302e-09 |  | 0.0001260706 | [19 empty] | 35.686 | -0.1678455
734 | 2022/01/01 06:04:04 | 7115.0411 | 3515.0002 | 1 | 2 | 0 | 0 | 0 | 0 | 1.499023 | 3.827047 | 5.736831 | 1.462587 | 2.431869e-09 | 5.272299 | 7.340302e-09 |  |  |  | 2.712007 | [17 empty] | 35.66212 | -0.08040547
735 | 2022/01/01 06:04:09 | 7120.0429 | 3520.002 | 1 | 2 | 0 | 0 | 0 | 0 | 1.498337 | 3.827729 | 5.735228 | 1.464666 | 2.431869e-09 | 5.280257 | 7.340302e-09 |  | 0.0001815408 | [19 empty] | 35.7286 | -0.1935887
736 | 2022/01/01 06:04:14 | 7125.0412 | 3525.0003 | 1 | 2 | 0 | 0 | 0 | 0 | 1.498802 | 3.828717 | 5.738489 | 1.466749 | 2.431869e-09 | 5.288234 | 7.340302e-09 |  | 0.0001304692 | [19 empty] | 35.96219 | 0.07478237
737 | 2022/01/01 06:04:19 | 7130.0414 | 3530.0005 | 1 | 2 | 0 | 0 | 0 | 0 | 1.49836 | 3.829415 | 5.737842 | 1.468824 | 2.431869e-09 | 5.296176 | 7.340302e-09 | [21 empty] | 36.0908 | -0.1371872
738 | 2022/01/01 06:04:24 | 7135.0429 | 3535.002 | 1 | 2 | 0 | 0 | 0 | 0 | 1.49939 | 3.82991 | 5.742529 | 1.470912 | 2.431869e-09 | 5.304173 | 7.340302e-09 |  | 0.0001068614 | [19 empty] | 36.26922 | 0.1009512
739 | 2022/01/01 06:04:29 | 7140.042 | 3540.0011 | 1 | 2 | 0 | 0 | 0 | 0 | 1.498085 | 3.830895 | 5.739006 | 1.472991 | 2.431869e-09 | 5.312139 | 7.340302e-09 | [21 empty] | 36.33297 | 0.1322913
740 | 2022/01/01 06:04:34 | 7145.0416 | 3545.0007 | 1 | 2 | 0 | 0 | 0 | 0 | 1.498627 | 3.831713 | 5.742309 | 1.47507 | 2.431869e-09 | 5.320104 | 7.340302e-09 |  | 0.0001464121 | [19 empty] | 36.25962 | 0.1507735
741 | 2022/01/01 06:04:39 | 7150.0416 | 3550.0007 | 1 | 2 | 0 | 0 | 0 | 0 | 1.498413 | 3.832346 | 5.742437 | 1.477152 | 2.431869e-09 | 5.32808 | 7.340302e-09 |  |  |  | 2.781887 | 0.3625333 | [16 empty] | 36.03738 | 0.09131193
742 | 2022/01/01 06:04:44 | 7155.0416 | 3555.0007 | 1 | 2 | 0 | 0 | 0 | 0 | 1.498451 | 3.832974 | 5.743524 | 1.479236 | 2.431869e-09 | 5.336068 | 7.340302e-09 |  | 0.0001313119 | [19 empty] | 35.7202 | -0.1973808
743 | 2022/01/01 06:04:49 | 7160.0415 | 3560.0006 | 1 | 2 | 0 | 0 | 0 | 0 | 1.498222 | 3.83412 | 5.744363 | 1.481315 | 2.431869e-09 | 5.344037 | 7.340302e-09 | [21 empty] | 35.74374 | -0.1174784
744 | 2022/01/01 06:04:54 | 7165.0424 | 3565.0015 | 1 | 2 | 0 | 0 | 0 | 0 | 1.499008 | 3.834656 | 5.74818 | 1.483396 | 2.431869e-09 | 5.352018 | 7.340302e-09 |  | 0.0001102995 | [19 empty] | 36.00353 | -0.07485271
745 | 2022/01/01 06:04:59 | 7170.0428 | 3570.0019 | 1 | 2 | 0 | 0 | 0 | 0 | 1.499359 | 3.835285 | 5.750469 | 1.485481 | 2.431869e-09 | 5.360012 | 7.340302e-09 |  | 0.0001744953 | [19 empty] | 36.29311 | 0.1815248
746 | 2022/01/01 06:05:04 | 7175.0418 | 3575.0009 | 1 | 2 | 0 | 0 | 0 | 0 | 1.498589 | 3.836214 | 5.748908 | 1.487562 | 2.431869e-09 | 5.367996 | 7.340302e-09 | [21 empty] | 36.35291 | 0.08269668
747 | 2022/01/01 06:05:09 | 7180.0428 | 3580.0019 | 1 | 2 | 0 | 0 | 0 | 0 | 1.498299 | 3.836914 | 5.748844 | 1.489644 | 2.431869e-09 | 5.375982 | 7.340302e-09 |  | 8.486709e-05 |  | 2.700317 | [17 empty] | 36.26569 | 0.1823723
748 | 2022/01/01 06:05:14 | 7185.0419 | 3585.001 | 1 | 2 | 0 | 0 | 0 | 0 | 1.49836 | 3.837776 | 5.75037 | 1.491723 | 2.431869e-09 | 5.383961 | 7.340302e-09 |  | 0.0002332808 | [19 empty] | 36.04877 | -0.102607
749 | 2022/01/01 06:05:19 | 7190.0414 | 3590.0005 | 1 | 2 | 0 | 0 | 0 | 0 | 1.498474 | 3.838188 | 5.751425 | 1.493788 | 2.431869e-09 | 5.391885 | 7.340302e-09 | [21 empty] | 35.93102 | 0.1395786
750 | 2022/01/01 06:05:24 | 7195.0412 | 3595.0003 | 1 | 2 | 0 | 0 | 0 | 0 | 1.49839 | 3.839048 | 5.752391 | 1.495881 | 2.431869e-09 | 5.399921 | 7.340302e-09 |  | 0.0001398155 | [19 empty] | 35.78332 | -0.08089304
751 | 2022/01/01 06:05:29 | 7200.0415 | 3600.0006 | 1 | 2 | 0 | 0 | 0 | 0 | 1.498337 | 3.840089 | 5.753747 | 1.497965 | 2.431869e-09 | 5.407922 | 7.340302e-09 | [21 empty] | 35.64449 | -0.1669598
752 | 2022/01/01 06:05:34 | 7205.0412 | 3605.0003 | 1 | 2 | 0 | 0 | 0 | 0 | 1.498459 | 3.840655 | 5.755064 | 1.500049 | 2.431869e-09 | 5.415925 | 7.340302e-09 |  | 0.0001256008 | [19 empty] | 35.66032 | -0.1083481
753 | 2022/01/01 06:05:39 | 7210.0423 | 3610.0014 | 1 | 2 | 0 | 0 | 0 | 0 | 1.498322 | 3.841439 | 5.755713 | 1.502131 | 2.431869e-09 | 5.423922 | 7.340302e-09 | [21 empty] | 35.75855 | -0.189625
754 | 2022/01/01 06:05:44 | 7215.0415 | 3615.0006 | 1 | 2 | 0 | 0 | 0 | 0 | 1.498436 | 3.842072 | 5.757099 | 1.50421 | 2.431869e-09 | 5.431908 | 7.340302e-09 |  | 0.0001199868 |  | 2.759823 | [17 empty] | 35.96522 | 0.06664515
755 | 2022/01/01 06:05:49 | 7220.0414 | 3620.0005 | 1 | 2 | 0 | 0 | 0 | 0 | 1.498207 | 3.84281 | 5.757325 | 1.506286 | 2.431869e-09 | 5.439887 | 7.340302e-09 |  | 0.0001164369 |  |  | 0.3611553 | [16 empty] | 36.07423 | -0.1396334
756 | 2022/01/01 06:05:54 | 7225.0431 | 3625.0022 | 1 | 2 | 0 | 0 | 0 | 0 | 1.498375 | 3.843561 | 5.759096 | 1.508372 | 2.431869e-09 | 5.447905 | 7.340302e-09 | [21 empty] | 36.19836 | 0.07023215
757 | 2022/01/01 06:05:59 | 7230.0416 | 3630.0007 | 1 | 2 | 0 | 0 | 0 | 0 | 1.499298 | 3.844353 | 5.763831 | 1.510442 | 2.431869e-09 | 5.455862 | 7.340302e-09 |  | 0.0001483449 | [19 empty] | 36.24091 | 0.1559186
758 | 2022/01/01 06:06:04 | 7235.0416 | 3635.0007 | 1 | 2 | 0 | 0 | 0 | 0 | 1.498337 | 3.845383 | 5.76168 | 1.512531 | 2.431869e-09 | 5.463891 | 7.340302e-09 | [21 empty] | 36.27958 | -0.01147985
759 | 2022/01/01 06:06:09 | 7240.0417 | 3640.0008 | 1 | 2 | 0 | 0 | 0 | 0 | 1.498131 | 3.846078 | 5.761929 | 1.514616 | 2.431869e-09 | 5.471911 | 7.340302e-09 |  | 0.0001109016 | [19 empty] | 36.2548 | 0.128355
760 | 2022/01/01 06:06:14 | 7245.041 | 3645.0001 | 1 | 2 | 0 | 0 | 0 | 0 | 1.498589 | 3.846503 | 5.764327 | 1.516696 | 2.431869e-09 | 5.479909 | 7.340302e-09 |  | 0.0001785715 | [19 empty] | 36.22437 | 0.1739168
761 | 2022/01/01 06:06:19 | 7250.0419 | 3650.001 | 1 | 2 | 0 | 0 | 0 | 0 | 1.499107 | 3.847289 | 5.767498 | 1.518775 | 2.431869e-09 | 5.487906 | 7.340302e-09 |  |  |  | 2.857458 | [17 empty] | 36.13516 | -0.07428646
762 | 2022/01/01 06:06:24 | 7255.0419 | 3655.001 | 1 | 2 | 0 | 0 | 0 | 0 | 1.498604 | 3.848308 | 5.76709 | 1.520856 | 2.431869e-09 | 5.495917 | 7.340302e-09 |  | 0.000180135 | [19 empty] | 36.09475 | 0.03012538
763 | 2022/01/01 06:06:29 | 7260.0429 | 3660.002 | 1 | 2 | 0 | 0 | 0 | 0 | 1.498703 | 3.848873 | 5.768318 | 1.52294 | 2.431869e-09 | 5.503938 | 7.340302e-09 |  | 0.0001846312 | [19 empty] | 35.99693 | 0.1005602
764 | 2022/01/01 06:06:34 | 7265.0414 | 3665.0005 | 1 | 2 | 0 | 0 | 0 | 0 | 1.498238 | 3.849503 | 5.767472 | 1.525017 | 2.431869e-09 | 5.511931 | 7.340302e-09 |  | 0.0001632475 | [19 empty] | 35.81166 | -0.1648378
765 | 2022/01/01 06:06:39 | 7270.0423 | 3670.0014 | 1 | 2 | 0 | 0 | 0 | 0 | 1.498299 | 3.850235 | 5.768803 | 1.527101 | 2.431869e-09 | 5.519956 | 7.340302e-09 | [21 empty] | 35.71558 | -0.1928747
766 | 2022/01/01 06:06:44 | 7275.0414 | 3675.0005 | 1 | 2 | 0 | 0 | 0 | 0 | 1.498917 | 3.851248 | 5.772701 | 1.529181 | 2.431869e-09 | 5.527962 | 7.340302e-09 |  | 0.0001151702 | [19 empty] | 35.64967 | -0.05752087
767 | 2022/01/01 06:06:49 | 7280.0414 | 3680.0005 | 1 | 2 | 0 | 0 | 0 | 0 | 1.499283 | 3.851835 | 5.774991 | 1.531265 | 2.431869e-09 | 5.535989 | 7.340302e-09 |  |  |  | 2.70322 | [17 empty] | 35.69635 | -0.117867
768 | 2022/01/01 06:06:54 | 7285.0413 | 3685.0004 | 1 | 2 | 0 | 0 | 0 | 0 | 1.498642 | 3.852653 | 5.773748 | 1.533347 | 2.431869e-09 | 5.544009 | 7.340302e-09 |  | 0.0001342663 |  |  | 0.3618049 | [16 empty] | 35.60704 | -0.2322459
769 | 2022/01/01 06:06:59 | 7290.0414 | 3690.0005 | 1 | 2 | 0 | 0 | 0 | 0 | 1.498779 | 3.853199 | 5.775094 | 1.535428 | 2.431869e-09 | 5.552029 | 7.340302e-09 |  | 0.0001787114 | [19 empty] | 35.70472 | -0.06053329
770 | 2022/01/01 06:07:04 | 7295.0415 | 3695.0006 | 1 | 2 | 0 | 0 | 0 | 0 | 1.498947 | 3.854108 | 5.777104 | 1.537498 | 2.431869e-09 | 5.560005 | 7.340302e-09 | [21 empty] | 35.7407 | -0.1534414
771 | 2022/01/01 06:07:09 | 7300.0424 | 3700.0015 | 1 | 2 | 0 | 0 | 0 | 0 | 1.498894 | 3.854689 | 5.77777 | 1.539591 | 2.431869e-09 | 5.568073 | 7.340302e-09 |  | 0.0001400219 | [19 empty] | 35.7443 | -0.1854682
772 | 2022/01/01 06:07:14 | 7305.0426 | 3705.0017 | 1 | 2 | 0 | 0 | 0 | 0 | 1.498718 | 3.855514 | 5.778328 | 1.541673 | 2.431869e-09 | 5.576099 | 7.340302e-09 | [21 empty] | 35.79631 | -0.01464725
773 | 2022/01/01 06:07:19 | 7310.0424 | 3710.0015 | 1 | 2 | 0 | 0 | 0 | 0 | 1.498535 | 3.856351 | 5.778877 | 1.543754 | 2.431869e-09 | 5.584123 | 7.340302e-09 |  | 0.0001170329 | [19 empty] | 35.80774 | -0.1539135
774 | 2022/01/01 06:07:24 | 7315.0425 | 3715.0016 | 1 | 2 | 0 | 0 | 0 | 0 | 1.498764 | 3.856898 | 5.78058 | 1.545828 | 2.431869e-09 | 5.592124 | 7.340302e-09 |  | 0.0001344746 |  | 2.868255 | [17 empty] | 35.88023 | -0.1119399
775 | 2022/01/01 06:07:29 | 7320.042 | 3720.0011 | 1 | 2 | 0 | 0 | 0 | 0 | 1.498703 | 3.857515 | 5.781269 | 1.547915 | 2.431869e-09 | 5.600172 | 7.340302e-09 | [21 empty] | 36.07423 | 0.125556
776 | 2022/01/01 06:07:34 | 7325.0412 | 3725.0003 | 1 | 2 | 0 | 0 | 0 | 0 | 1.498489 | 3.858395 | 5.781762 | 1.549996 | 2.431869e-09 | 5.608203 | 7.340302e-09 |  | 0.0001771704 | [19 empty] | 36.15849 | -0.09989738
777 | 2022/01/01 06:07:39 | 7330.0412 | 3730.0003 | 1 | 2 | 0 | 0 | 0 | 0 | 1.498856 | 3.859118 | 5.784262 | 1.552078 | 2.431869e-09 | 5.616237 | 7.340302e-09 |  | 0.000141241 | [19 empty] | 36.29949 | 0.128175
778 | 2022/01/01 06:07:44 | 7335.0417 | 3735.0008 | 1 | 2 | 0 | 0 | 0 | 0 | 1.498299 | 3.859978 | 5.783401 | 1.554158 | 2.431869e-09 | 5.624262 | 7.340302e-09 | [21 empty] | 36.352 | 0.1414144
779 | 2022/01/01 06:07:49 | 7340.0416 | 3740.0007 | 1 | 2 | 0 | 0 | 0 | 0 | 1.498276 | 3.860482 | 5.784068 | 1.556237 | 2.431869e-09 | 5.632289 | 7.340302e-09 |  | 0.0001781027 | [19 empty] | 36.39826 | 0.08336067
780 | 2022/01/01 06:07:54 | 7345.0421 | 3745.0012 | 1 | 2 | 0 | 0 | 0 | 0 | 1.498428 | 3.86124 | 5.78579 | 1.558321 | 2.431869e-09 | 5.640335 | 7.340302e-09 |  | 0.0001562831 | [19 empty] | 36.35077 | 0.2275074
781 | 2022/01/01 06:07:59 | 7350.0423 | 3750.0014 | 1 | 2 | 0 | 0 | 0 | 0 | 1.498756 | 3.862343 | 5.78871 | 1.560403 | 2.431869e-09 | 5.648376 | 7.340302e-09 |  |  |  | 2.845334 | [17 empty] | 36.33208 | 0.1018929
782 | 2022/01/01 06:08:04 | 7355.0423 | 3755.0014 | 1 | 2 | 0 | 0 | 0 | 0 | 1.49839 | 3.862892 | 5.788119 | 1.562482 | 2.431869e-09 | 5.656406 | 7.340302e-09 |  | 0.0001149066 |  |  | 0.3528293 | [16 empty] | 36.30362 | 0.08230567
783 | 2022/01/01 06:08:09 | 7360.0415 | 3760.0006 | 1 | 2 | 0 | 0 | 0 | 0 | 1.498756 | 3.863725 | 5.790781 | 1.564561 | 2.431869e-09 | 5.664438 | 7.340302e-09 |  | 0.0001570592 | [19 empty] | 36.32031 | 0.2048552
784 | 2022/01/01 06:08:14 | 7365.0432 | 3765.0023 | 1 | 2 | 0 | 0 | 0 | 0 | 1.498398 | 3.864241 | 5.790171 | 1.566639 | 2.431869e-09 | 5.672464 | 7.340302e-09 | [21 empty] | 36.2929 | 0.1663196
785 | 2022/01/01 06:08:19 | 7370.0409 | 3770 | 1 | 2 | 0 | 0 | 0 | 0 | 1.498436 | 3.865203 | 5.791759 | 1.568725 | 2.431869e-09 | 5.680527 | 7.340302e-09 |  | 0.000110727 | [19 empty] | 36.05698 | -0.09612679
786 | 2022/01/01 06:08:24 | 7375.0425 | 3775.0016 | 1 | 2 | 0 | 0 | 0 | 0 | 1.498932 | 3.865768 | 5.794523 | 1.570811 | 2.431869e-09 | 5.688591 | 7.340302e-09 |  | 0.0002579084 | [19 empty] | 35.92868 | -0.07787466
787 | 2022/01/01 06:08:29 | 7380.0422 | 3780.0013 | 1 | 2 | 0 | 0 | 0 | 0 | 1.498741 | 3.866136 | 5.794337 | 1.572891 | 2.431869e-09 | 5.69663 | 7.340302e-09 | [21 empty] | 35.65552 | -0.08052588
788 | 2022/01/01 06:08:34 | 7385.0418 | 3785.0009 | 1 | 2 | 0 | 0 | 0 | 0 | 1.498512 | 3.867397 | 5.795341 | 1.574968 | 2.431869e-09 | 5.704662 | 7.340302e-09 |  | 0.0001484973 |  | 2.891738 | [17 empty] | 35.81056 | 0.02319932
789 | 2022/01/01 06:08:39 | 7390.041 | 3790.0001 | 1 | 2 | 0 | 0 | 0 | 0 | 1.498611 | 3.868284 | 5.797053 | 1.577054 | 2.431869e-09 | 5.712729 | 7.340302e-09 | [21 empty] | 36.17093 | 0.1394522
790 | 2022/01/01 06:08:44 | 7395.0421 | 3795.0012 | 1 | 2 | 0 | 0 | 0 | 0 | 1.498528 | 3.868531 | 5.797102 | 1.579133 | 2.431869e-09 | 5.720772 | 7.340302e-09 |  | 0.0001318587 | [19 empty] | 36.31337 | 0.1320088
791 | 2022/01/01 06:08:49 | 7400.0412 | 3800.0003 | 1 | 2 | 0 | 0 | 0 | 0 | 1.498314 | 3.869315 | 5.797449 | 1.581214 | 2.431869e-09 | 5.728826 | 7.340302e-09 |  | 0.0001448936 | [19 empty] | 36.094 | -0.09718299
792 | 2022/01/01 06:08:54 | 7405.0419 | 3805.001 | 1 | 2 | 0 | 0 | 0 | 0 | 1.498512 | 3.870142 | 5.799454 | 1.583298 | 2.431869e-09 | 5.736888 | 7.340302e-09 | [21 empty] | 35.67707 | -0.1878273
793 | 2022/01/01 06:08:59 | 7410.0428 | 3810.0019 | 1 | 2 | 0 | 0 | 0 | 0 | 1.498726 | 3.870863 | 5.801363 | 1.585379 | 2.431869e-09 | 5.744946 | 7.340302e-09 |  | 0.0001092325 | [19 empty] | 35.95916 | -0.09228706
794 | 2022/01/01 06:09:04 | 7415.0415 | 3815.0006 | 1 | 2 | 0 | 0 | 0 | 0 | 1.498909 | 3.871532 | 5.803074 | 1.587456 | 2.431869e-09 | 5.752985 | 7.340302e-09 | [21 empty] | 36.2678 | 0.08292317
795 | 2022/01/01 06:09:09 | 7420.0412 | 3820.0003 | 1 | 2 | 0 | 0 | 0 | 0 | 1.498894 | 3.872218 | 5.804044 | 1.58954 | 2.431869e-09 | 5.761055 | 7.340302e-09 |  | 0.0001126667 |  | 2.918475 | [17 empty] | 35.77814 | -0.08112311
796 | 2022/01/01 06:09:14 | 7425.0422 | 3825.0013 | 1 | 2 | 0 | 0 | 0 | 0 | 1.499474 | 3.872993 | 5.807452 | 1.591622 | 2.431869e-09 | 5.769115 | 7.340302e-09 |  | 0.0001664618 |  |  | 0.3440765 | [16 empty] | 35.68563 | -0.1612842
797 | 2022/01/01 06:09:19 | 7430.0423 | 3830.0014 | 1 | 2 | 0 | 0 | 0 | 0 | 1.498413 | 3.873628 | 5.804295 | 1.593694 | 2.431869e-09 | 5.777143 | 7.340302e-09 | [21 empty] | 36.26477 | 0.143714
798 | 2022/01/01 06:09:24 | 7435.0422 | 3835.0013 | 1 | 2 | 0 | 0 | 0 | 0 | 1.498085 | 3.874306 | 5.80404 | 1.595783 | 2.431869e-09 | 5.785233 | 7.340302e-09 |  | 0.0001056665 | [19 empty] | 35.89486 | 0.0007808208
799 | 2022/01/01 06:09:29 | 7440.0424 | 3840.0015 | 1 | 2 | 0 | 0 | 0 | 0 | 1.498428 | 3.874899 | 5.806257 | 1.597865 | 2.431869e-09 | 5.7933 | 7.340302e-09 | [21 empty] | 35.64607 | -0.1453233
800 | 2022/01/01 06:09:34 | 7445.0429 | 3845.002 | 1 | 2 | 0 | 0 | 0 | 0 | 1.498459 | 3.875923 | 5.807912 | 1.599946 | 2.431869e-09 | 5.801366 | 7.340302e-09 |  | 0.0001041271 | [19 empty] | 36.19925 | 0.1223922
801 | 2022/01/01 06:09:39 | 7450.0423 | 3850.0014 | 1 | 2 | 0 | 0 | 0 | 0 | 1.498932 | 3.876526 | 5.810649 | 1.602028 | 2.431869e-09 | 5.809435 | 7.340302e-09 | [21 empty] | 35.88062 | 0.004067421
802 | 2022/01/01 06:09:44 | 7455.0423 | 3855.0014 | 1 | 2 | 0 | 0 | 0 | 0 | 1.498756 | 3.877057 | 5.810762 | 1.604109 | 2.431869e-09 | 5.817505 | 7.340302e-09 |  | 0.000224293 |  | 2.780187 | [17 empty] | 35.61557 | -0.1215208
803 | 2022/01/01 06:09:49 | 7460.041 | 3860.0001 | 1 | 2 | 0 | 0 | 0 | 0 | 1.499008 | 3.877755 | 5.812786 | 1.606191 | 2.431869e-09 | 5.825577 | 7.340302e-09 |  | 0.0001206328 | [19 empty] | 36.19142 | 0.1358533
804 | 2022/01/01 06:09:54 | 7465.0409 | 3865 | 1 | 2 | 0 | 0 | 0 | 0 | 1.498741 | 3.878634 | 5.813068 | 1.608273 | 2.431869e-09 | 5.833651 | 7.340302e-09 | [21 empty] | 35.91892 | 0.0396502
805 | 2022/01/01 06:09:59 | 7470.042 | 3870.0011 | 1 | 2 | 0 | 0 | 0 | 0 | 1.498375 | 3.8792 | 5.8124963 | 1.610355 | 2.431869e-09 | 5.841727 | 7.340302e-09 |  | 0.0001350869 | [19 empty] | 35.55353 | -0.1204216
806 | 2022/01/01 06:10:04 | 7475.0413 | 3875.0004 | 1 | 2 | 0 | 0 | 0 | 0 | 1.498726 | 3.880045 | 5.815124 | 1.612432 | 2.431869e-09 | 5.849784 | 7.340302e-09 | [21 empty] | 36.07122 | 0.1380968
807 | 2022/01/01 06:10:09 | 7480.0413 | 3880.0004 | 1 | 2 | 0 | 0 | 0 | 0 | 1.498238 | 3.8808 | 5.814362 | 1.614511 | 2.431869e-09 | 5.857853 | 7.340302e-09 |  | 0.000115407 | [19 empty] | 36.02845 | 0.06820202
808 | 2022/01/01 06:10:14 | 7485.0412 | 3885.0003 | 1 | 2 | 0 | 0 | 0 | 0 | 1.498795 | 3.881496 | 5.817567 | 1.61659 | 2.431869e-09 | 5.865922 | 7.340302e-09 |  | 0.0001600054 | [19 empty] | 35.70115 | -0.1474786
809 | 2022/01/01 06:10:19 | 7490.0414 | 3890.0005 | 1 | 2 | 0 | 0 | 0 | 0 | 1.49884 | 3.882119 | 5.818675 | 1.618672 | 2.431869e-09 | 5.874005 | 7.340302e-09 |  |  |  | 3.080596 | [17 empty] | 36.26265 | 0.1281309
810 | 2022/01/01 06:10:24 | 7495.0413 | 3895.0004 | 1 | 2 | 0 | 0 | 0 | 0 | 1.498993 | 3.882826 | 5.820329 | 1.620754 | 2.431869e-09 | 5.882088 | 7.340302e-09 |  | 0.0001188313 |  |  | 0.3385584 | [16 empty] | 35.70134 | -0.1429701
811 | 2022/01/01 06:10:29 | 7500.0423 | 3900.0014 | 1 | 2 | 0 | 0 | 0 | 0 | 1.498573 | 3.883686 | 5.819987 | 1.622843 | 2.431869e-09 | 5.890198 | 7.340302e-09 | [21 empty] | 35.95436 | -0.09595633
812 | 2022/01/01 06:10:34 | 7505.0416 | 3905.0007 | 1 | 2 | 0 | 0 | 0 | 0 | 1.498611 | 3.884274 | 5.821016 | 1.624915 | 2.431869e-09 | 5.898245 | 7.340302e-09 |  | 0.0001397859 | [19 empty] | 36.25089 | 0.03146529
813 | 2022/01/01 06:10:39 | 7510.0416 | 3910.0007 | 1 | 2 | 0 | 0 | 0 | 0 | 1.498489 | 3.884941 | 5.821541 | 1.627003 | 2.431869e-09 | 5.906359 | 7.340302e-09 | [21 empty] | 35.67672 | -0.1991308
814 | 2022/01/01 06:10:44 | 7515.0417 | 3915.0008 | 1 | 2 | 0 | 0 | 0 | 0 | 1.49826 | 3.885563 | 5.821584 | 1.629084 | 2.431869e-09 | 5.914443 | 7.340302e-09 |  | 0.0001274925 | [19 empty] | 36.32492 | 0.04889488
815 | 2022/01/01 06:10:49 | 7520.0421 | 3920.0012 | 1 | 2 | 0 | 0 | 0 | 0 | 1.498413 | 3.886479 | 5.823551 | 1.631166 | 2.431869e-09 | 5.922533 | 7.340302e-09 |  | 0.0001255479 | [19 empty] | 36.03663 | -0.08854985
816 | 2022/01/01 06:10:54 | 7525.0409 | 3925 | 1 | 2 | 0 | 0 | 0 | 0 | 1.498123 | 3.886888 | 5.823036 | 1.633245 | 2.431869e-09 | 5.930613 | 7.340302e-09 |  |  |  | 2.878684 | [17 empty] | 35.74232 | -0.1716685
817 | 2022/01/01 06:10:59 | 7530.042 | 3930.0011 | 1 | 2 | 0 | 0 | 0 | 0 | 1.498276 | 3.887794 | 5.824988 | 1.635329 | 2.431869e-09 | 5.938715 | 7.340302e-09 |  | 0.0001189368 | [19 empty] | 36.3052 | 0.05687475
818 | 2022/01/01 06:11:04 | 7535.0411 | 3935.0002 | 1 | 2 | 0 | 0 | 0 | 0 | 1.498131 | 3.88871 | 5.825797 | 1.637406 | 2.431869e-09 | 5.946789 | 7.340302e-09 | [21 empty] | 35.93317 | -0.1083064
819 | 2022/01/01 06:11:09 | 7540.041 | 3940.0001 | 1 | 2 | 0 | 0 | 0 | 0 | 1.498436 | 3.889363 | 5.827962 | 1.639489 | 2.431869e-09 | 5.954892 | 7.340302e-09 |  | 0.0001274492 | [19 empty] | 35.67836 | -0.1994967
820 | 2022/01/01 06:11:14 | 7545.041 | 3945.0001 | 1 | 2 | 0 | 0 | 0 | 0 | 1.498161 | 3.889821 | 5.827578 | 1.641559 | 2.431869e-09 | 5.962942 | 7.340302e-09 | [21 empty] | 36.24091 | 0.03120899
821 | 2022/01/01 06:11:19 | 7550.0417 | 3950.0008 | 1 | 2 | 0 | 0 | 0 | 0 | 1.49884 | 3.890381 | 5.831059 | 1.643647 | 2.431869e-09 | 5.971067 | 7.340302e-09 |  | 0.0001140365 | [19 empty] | 35.86065 | -0.1083171
822 | 2022/01/01 06:11:24 | 7555.0412 | 3955.0003 | 1 | 2 | 0 | 0 | 0 | 0 | 1.499069 | 3.891364 | 5.833423 | 1.645733 | 2.431869e-09 | 5.979183 | 7.340302e-09 | [21 empty] | 35.69115 | -0.1628435
823 | 2022/01/01 06:11:29 | 7560.0428 | 3960.0019 | 1 | 2 | 0 | 0 | 0 | 0 | 1.498573 | 3.891993 | 5.832436 | 1.647812 | 2.431869e-09 | 5.987273 | 7.340302e-09 |  | 0.0001097688 | [19 empty] | 36.23062 | 0.04876256
824 | 2022/01/01 06:11:34 | 7565.0413 | 3965.0004 | 1 | 2 | 0 | 0 | 0 | 0 | 1.498474 | 3.892284 | 5.832486 | 1.649896 | 2.431869e-09 | 5.995383 | 7.340302e-09 |  |  |  | 3.080187 | 0.3355548 | [16 empty] | 35.83801 | -0.1234722
825 | 2022/01/01 06:11:39 | 7570.0414 | 3970.0005 | 1 | 2 | 0 | 0 | 0 | 0 | 1.498512 | 3.893136 | 5.833911 | 1.651973 | 2.431869e-09 | 6.003469 | 7.340302e-09 |  | 0.0001098457 | [19 empty] | 35.62288 | -0.1962531
826 | 2022/01/01 06:11:44 | 7575.0415 | 3975.0006 | 1 | 2 | 0 | 0 | 0 | 0 | 1.498894 | 3.894164 | 5.836939 | 1.654057 | 2.431869e-09 | 6.011582 | 7.340302e-09 |  | 0.0001349924 | [19 empty] | 36.09172 | -0.04539967
827 | 2022/01/01 06:11:49 | 7580.0414 | 3980.0005 | 1 | 2 | 0 | 0 | 0 | 0 | 1.498352 | 3.89419 | 5.834867 | 1.656139 | 2.431869e-09 | 6.019689 | 7.340302e-09 | [21 empty] | 36.16096 | -0.02840161
828 | 2022/01/01 06:11:54 | 7585.0418 | 3985.0009 | 1 | 2 | 0 | 0 | 0 | 0 | 1.498955 | 3.895162 | 5.838673 | 1.658218 | 2.431869e-09 | 6.027788 | 7.340302e-09 |  | 0.0001254935 | [19 empty] | 35.61131 | -0.1852405
829 | 2022/01/01 06:11:59 | 7590.041 | 3990.0001 | 1 | 2 | 0 | 0 | 0 | 0 | 1.499008 | 3.895707 | 5.839696 | 1.660297 | 2.431869e-09 | 6.035887 | 7.340302e-09 | [21 empty] | 35.84103 | -0.1300812
830 | 2022/01/01 06:12:04 | 7595.0417 | 3995.0008 | 1 | 2 | 0 | 0 | 0 | 0 | 1.498337 | 3.896723 | 5.838604 | 1.662381 | 2.431869e-09 | 6.044007 | 7.340302e-09 |  | 0.0001117991 | [19 empty] | 36.25909 | 0.1209116
831 | 2022/01/01 06:12:09 | 7600.041 | 4000.0001 | 1 | 2 | 0 | 0 | 0 | 0 | 1.49826 | 3.89733 | 5.839214 | 1.66446 | 2.431869e-09 | 6.052109 | 7.340302e-09 |  |  |  | 3.08369 | [17 empty] | 35.88577 | -0.02037883
832 | 2022/01/01 06:12:14 | 7605.0426 | 4005.0017 | 1 | 2 | 0 | 0 | 0 | 0 | 1.498512 | 3.897833 | 5.84095 | 1.666546 | 2.431869e-09 | 6.060239 | 7.340302e-09 |  | 0.0001046253 | [19 empty] | 35.59472 | -0.1206887
833 | 2022/01/01 06:12:19 | 7610.0418 | 4010.0009 | 1 | 2 | 0 | 0 | 0 | 0 | 1.498756 | 3.898924 | 5.843536 | 1.668625 | 2.431869e-09 | 6.068346 | 7.340302e-09 | [21 empty] | 36.08244 | 0.1221406
834 | 2022/01/01 06:12:24 | 7615.041 | 4015.0001 | 1 | 2 | 0 | 0 | 0 | 0 | 1.498688 | 3.899499 | 5.844132 | 1.670706 | 2.431869e-09 | 6.07646 | 7.340302e-09 |  | 0.0001297596 | [19 empty] | 36.11736 | 0.1393175
835 | 2022/01/01 06:12:29 | 7620.0429 | 4020.002 | 1 | 2 | 0 | 0 | 0 | 0 | 1.498802 | 3.899974 | 5.845289 | 1.672788 | 2.431869e-09 | 6.084578 | 7.340302e-09 | [21 empty] | 35.67457 | -0.01387358
836 | 2022/01/01 06:12:34 | 7625.0412 | 4025.0003 | 1 | 2 | 0 | 0 | 0 | 0 | 1.498528 | 3.900534 | 5.845059 | 1.67487 | 2.431869e-09 | 6.092697 | 7.340302e-09 |  | 0.0001087118 | [19 empty] | 35.75711 | 0.005623102
837 | 2022/01/01 06:12:39 | 7630.0414 | 4030.0005 | 1 | 2 | 0 | 0 | 0 | 0 | 1.49913 | 3.901552 | 5.848934 | 1.676949 | 2.431869e-09 | 6.100808 | 7.340302e-09 |  | 0.0001368997 | [19 empty] | 36.20227 | 0.1897538
838 | 2022/01/01 06:12:44 | 7635.0414 | 4035.0005 | 1 | 2 | 0 | 0 | 0 | 0 | 1.498764 | 3.902063 | 5.848272 | 1.679028 | 2.431869e-09 | 6.108922 | 7.340302e-09 | [21 empty] | 36.04948 | 0.1436162
839 | 2022/01/01 06:12:49 | 7640.0413 | 4040.0004 | 1 | 2 | 0 | 0 | 0 | 0 | 1.497993 | 3.902637 | 5.846123 | 1.681112 | 2.431869e-09 | 6.117054 | 7.340302e-09 |  | 0.0001051752 |  | 3.069259 | 0.3214755 | [16 empty] | 35.53214 | -0.1295292
840 | 2022/01/01 06:12:54 | 7645.0414 | 4045.0005 | 1 | 2 | 0 | 0 | 0 | 0 | 1.499023 | 3.903291 | 5.851123 | 1.683194 | 2.431869e-09 | 6.125179 | 7.340302e-09 | [21 empty] | 36.0226 | 0.0759995
841 | 2022/01/01 06:12:59 | 7650.0422 | 4050.0013 | 1 | 2 | 0 | 0 | 0 | 0 | 1.498459 | 3.904199 | 5.850282 | 1.685264 | 2.431869e-09 | 6.133261 | 7.340302e-09 |  | 0.000128571 | [19 empty] | 36.11325 | 0.1476645
842 | 2022/01/01 06:13:04 | 7655.0432 | 4055.0023 | 1 | 2 | 0 | 0 | 0 | 0 | 1.498878 | 3.904757 | 5.852754 | 1.687356 | 2.431869e-09 | 6.141425 | 7.340302e-09 | [21 empty] | 35.57904 | -0.1511455
843 | 2022/01/01 06:13:09 | 7660.0416 | 4060.0007 | 1 | 2 | 0 | 0 | 0 | 0 | 1.498611 | 3.905182 | 5.852349 | 1.689439 | 2.431869e-09 | 6.149562 | 7.340302e-09 |  | 0.0001354304 | [19 empty] | 35.88718 | 0.02037168
844 | 2022/01/01 06:13:14 | 7665.041 | 4065.0001 | 1 | 2 | 0 | 0 | 0 | 0 | 1.498108 | 3.906025 | 5.851647 | 1.691505 | 2.431869e-09 | 6.157629 | 7.340302e-09 |  | 0.0001303849 | [19 empty] | 36.19265 | 0.1530349
845 | 2022/01/01 06:13:19 | 7670.0424 | 4070.0015 | 1 | 2 | 0 | 0 | 0 | 0 | 1.499069 | 3.906571 | 5.856219 | 1.693601 | 2.431869e-09 | 6.165818 | 7.340302e-09 | [21 empty] | 35.58296 | -0.1643074
846 | 2022/01/01 06:13:24 | 7675.0411 | 4075.0002 | 1 | 2 | 0 | 0 | 0 | 0 | 1.498528 | 3.907238 | 5.855106 | 1.695683 | 2.431869e-09 | 6.173952 | 7.340302e-09 |  | 0.0001069055 |  | 3.187371 | [17 empty] | 35.77546 | -0.05295396
847 | 2022/01/01 06:13:29 | 7680.0411 | 4080.0002 | 1 | 2 | 0 | 0 | 0 | 0 | 1.498123 | 3.90809 | 5.8548 | 1.697762 | 2.431869e-09 | 6.182076 | 7.340302e-09 | [21 empty] | 36.18504 | 0.09474754
848 | 2022/01/01 06:13:34 | 7685.0411 | 4085.0002 | 1 | 2 | 0 | 0 | 0 | 0 | 1.498512 | 3.908616 | 5.857108 | 1.699841 | 2.431869e-09 | 6.190203 | 7.340302e-09 |  | 0.0001392225 | [19 empty] | 35.64038 | -0.1465583
849 | 2022/01/01 06:13:39 | 7690.0409 | 4090 | 1 | 2 | 0 | 0 | 0 | 0 | 1.498947 | 3.909333 | 5.859883 | 1.701923 | 2.431869e-09 | 6.198341 | 7.340302e-09 | [21 empty] | 35.73198 | -0.09921789
850 | 2022/01/01 06:13:44 | 7695.0429 | 4095.002 | 1 | 2 | 0 | 0 | 0 | 0 | 1.498497 | 3.909904 | 5.858979 | 1.703989 | 2.431869e-09 | 6.206417 | 7.340302e-09 |  | 8.604189e-05 | [19 empty] | 36.17933 | 0.09730697
851 | 2022/01/01 06:13:49 | 7700.0427 | 4100.0018 | 1 | 2 | 0 | 0 | 0 | 0 | 1.499084 | 3.910574 | 5.862279 | 1.70609 | 2.431869e-09 | 6.214631 | 7.340302e-09 | [21 empty] | 35.72253 | -0.1199198
852 | 2022/01/01 06:13:54 | 7705.0414 | 4105.0005 | 1 | 2 | 0 | 0 | 0 | 0 | 1.498108 | 3.911178 | 5.859367 | 1.708169 | 2.431869e-09 | 6.222764 | 7.340302e-09 |  | 0.0001222905 | [19 empty] | 35.54784 | -0.1887679
853 | 2022/01/01 06:13:59 | 7710.043 | 4110.0021 | 1 | 2 | 0 | 0 | 0 | 0 | 1.498909 | 3.91187 | 5.863537 | 1.71024 | 2.431869e-09 | 6.230862 | 7.340302e-09 | [21 empty] | 36.17308 | 0.05364656
854 | 2022/01/01 06:14:04 | 7715.0414 | 4115.0005 | 1 | 2 | 0 | 0 | 0 | 0 | 1.498642 | 3.912298 | 5.863134 | 1.712312 | 2.431869e-09 | 6.23897 | 7.340302e-09 |  | 9.425866e-05 |  | 3.233049 | 0.3162983 | [16 empty] | 35.87064 | -0.07375956
855 | 2022/01/01 06:14:09 | 7720.0416 | 4120.0007 | 1 | 2 | 0 | 0 | 0 | 0 | 1.499092 | 3.913038 | 5.866004 | 1.714396 | 2.431869e-09 | 6.247126 | 7.340302e-09 | [21 empty] | 35.42232 | -0.2392292
856 | 2022/01/01 06:14:14 | 7725.0417 | 4125.0008 | 1 | 2 | 0 | 0 | 0 | 0 | 1.499023 | 3.913904 | 5.867032 | 1.716464 | 2.431869e-09 | 6.255219 | 7.340302e-09 |  | 0.0001264111 | [19 empty] | 35.9155 | -0.0728178
857 | 2022/01/01 06:14:19 | 7730.0415 | 4130.0006 | 1 | 2 | 0 | 0 | 0 | 0 | 1.499489 | 3.914399 | 5.869598 | 1.718562 | 2.431869e-09 | 6.263431 | 7.340302e-09 | [21 empty] | 36.20723 | 0.09447575
858 | 2022/01/01 06:14:24 | 7735.0417 | 4135.0008 | 1 | 2 | 0 | 0 | 0 | 0 | 1.499046 | 3.915062 | 5.868858 | 1.720493 | 2.431869e-09 | 6.27099 | 7.340302e-09 |  | 0.0001085112 | [19 empty] | 35.89768 | 0.0007724762
859 | 2022/01/01 06:14:29 | 7740.0418 | 4140.0009 | 1 | 2 | 0 | 0 | 0 | 0 | 1.49855 | 3.915655 | 5.867805 | 1.72274 | 2.431869e-09 | 6.279788 | 7.340302e-09 | [21 empty] | 35.54551 | -0.05168915
860 | 2022/01/01 06:14:34 | 7745.0419 | 4145.001 | 1 | 2 | 0 | 0 | 0 | 0 | 1.498535 | 3.916468 | 5.868964 | 1.724771 | 2.431869e-09 | 6.287739 | 7.340302e-09 |  | 0.0001081428 | [19 empty] | 35.60382 | 0.01697898
861 | 2022/01/01 06:14:39 | 7750.0418 | 4150.0009 | 1 | 2 | 0 | 0 | 0 | 0 | 1.498795 | 3.916959 | 5.870719 | 1.726904 | 2.431869e-09 | 6.296094 | 7.340302e-09 |  | 0.0002123114 | [19 empty] | 36.04379 | 0.1458549
862 | 2022/01/01 06:14:44 | 7755.0436 | 4155.0027 | 1 | 2 | 0 | 0 | 0 | 0 | 1.498817 | 3.91746 | 5.871556 | 1.72889 | 2.431869e-09 | 6.303876 | 7.340302e-09 |  |  |  | 3.180999 | [17 empty] | 35.9964 | 0.1500916
863 | 2022/01/01 06:14:49 | 7760.0417 | 4160.0008 | 1 | 2 | 0 | 0 | 0 | 0 | 1.498817 | 3.918483 | 5.873089 | 1.731068 | 2.431869e-09 | 6.312408 | 7.340302e-09 |  | 0.0001307941 | [19 empty] | 35.4635 | -0.1285672
864 | 2022/01/01 06:14:54 | 7765.042 | 4165.0011 | 1 | 2 | 0 | 0 | 0 | 0 | 1.498665 | 3.919025 | 5.873306 | 1.73315 | 2.431869e-09 | 6.320566 | 7.340302e-09 | [21 empty] | 35.64588 | -0.08487344
865 | 2022/01/01 06:14:59 | 7770.0414 | 4170.0005 | 1 | 2 | 0 | 0 | 0 | 0 | 1.498245 | 3.919419 | 5.87225 | 1.735215 | 2.431869e-09 | 6.328659 | 7.340302e-09 |  | 9.794639e-05 | [19 empty] | 36.12873 | 0.09273767
866 | 2022/01/01 06:15:04 | 7775.0413 | 4175.0004 | 1 | 2 | 0 | 0 | 0 | 0 | 1.498413 | 3.919923 | 5.873664 | 1.737309 | 2.431869e-09 | 6.336865 | 7.340302e-09 | [21 empty] | 35.83961 | -0.1064062
867 | 2022/01/01 06:15:09 | 7780.0413 | 4180.0004 | 1 | 2 | 0 | 0 | 0 | 0 | 1.498741 | 3.920871 | 5.87637 | 1.739355 | 2.431869e-09 | 6.344889 | 7.340302e-09 |  | 0.0001113433 | [19 empty] | 35.46743 | -0.2018213
868 | 2022/01/01 06:15:14 | 7785.0422 | 4185.0013 | 1 | 2 | 0 | 0 | 0 | 0 | 1.498566 | 3.921419 | 5.876505 | 1.741428 | 2.431869e-09 | 6.353014 | 7.340302e-09 | [21 empty] | 35.51823 | -0.1417506
869 | 2022/01/01 06:15:19 | 7790.0416 | 4190.0007 | 1 | 2 | 0 | 0 | 0 | 0 | 1.498528 | 3.921915 | 5.877099 | 1.743458 | 2.431869e-09 | 6.360978 | 7.340302e-09 |  | 9.809576e-05 | [19 empty] | 35.92692 | 0.1312983
870 | 2022/01/01 06:15:24 | 7795.0414 | 4195.0005 | 1 | 2 | 0 | 0 | 0 | 0 | 1.498947 | 3.922628 | 5.879811 | 1.745585 | 2.431869e-09 | 6.369318 | 7.340302e-09 |  |  |  | 3.323758 | 0.3039651 | [16 empty] | 36.07853 | 0.1804459
871 | 2022/01/01 06:15:29 | 7800.0409 | 4200 | 1 | 2 | 0 | 0 | 0 | 0 | 1.49868 | 3.923192 | 5.879609 | 1.747599 | 2.431869e-09 | 6.377221 | 7.340302e-09 |  | 0.0001081792 | [19 empty] | 36.06782 | 0.1079571
872 | 2022/01/01 06:15:34 | 7805.0415 | 4205.0006 | 1 | 2 | 0 | 0 | 0 | 0 | 1.498512 | 3.923498 | 5.879409 | 1.749732 | 2.431869e-09 | 6.38559 | 7.340302e-09 | [21 empty] | 35.86707 | -0.08434653
873 | 2022/01/01 06:15:39 | 7810.041 | 4210.0001 | 1 | 2 | 0 | 0 | 0 | 0 | 1.498764 | 3.92417 | 5.881405 | 1.751884 | 2.431869e-09 | 6.394035 | 7.340302e-09 |  | 0.0001247075 | [19 empty] | 35.55122 | -0.1599348
874 | 2022/01/01 06:15:44 | 7815.0425 | 4215.0016 | 1 | 2 | 0 | 0 | 0 | 0 | 1.498894 | 3.92524 | 5.883519 | 1.753952 | 2.431869e-09 | 6.402151 | 7.340302e-09 | [21 empty] | 35.57635 | -0.16505
875 | 2022/01/01 06:15:49 | 7820.0409 | 4220 | 1 | 2 | 0 | 0 | 0 | 0 | 1.498459 | 3.925777 | 5.882616 | 1.756048 | 2.431869e-09 | 6.410378 | 7.340302e-09 |  | 7.751779e-05 | [19 empty] | 36.12535 | 0.135653
876 | 2022/01/01 06:15:54 | 7825.0419 | 4225.001 | 1 | 2 | 0 | 0 | 0 | 0 | 1.499046 | 3.926227 | 5.885595 | 1.758113 | 2.431869e-09 | 6.418486 | 7.340302e-09 | [21 empty] | 35.861 | 0.01175284
877 | 2022/01/01 06:15:59 | 7830.042 | 4230.0011 | 1 | 2 | 0 | 0 | 0 | 0 | 1.498993 | 3.926893 | 5.886385 | 1.760197 | 2.431869e-09 | 6.426671 | 7.340302e-09 |  | 0.0001153659 | [19 empty] | 35.51162 | -0.1087296
878 | 2022/01/01 06:16:04 | 7835.0413 | 4235.0004 | 1 | 2 | 0 | 0 | 0 | 0 | 1.498993 | 3.927552 | 5.887373 | 1.762251 | 2.431869e-09 | 6.434737 | 7.340302e-09 |  |  |  | 3.273092 | [17 empty] | 35.82859 | 0.1127899
879 | 2022/01/01 06:16:09 | 7840.042 | 4240.0011 | 1 | 2 | 0 | 0 | 0 | 0 | 1.498413 | 3.928203 | 5.88607 | 1.764347 | 2.431869e-09 | 6.442969 | 7.340302e-09 |  | 0.0001105337 | [19 empty] | 36.21115 | 0.2280688
880 | 2022/01/01 06:16:14 | 7845.0422 | 4245.0013 | 1 | 2 | 0 | 0 | 0 | 0 | 1.499092 | 3.928718 | 5.88951 | 1.766443 | 2.431869e-09 | 6.451203 | 7.340302e-09 | [21 empty] | 35.74765 | 0.08595943
881 | 2022/01/01 06:16:19 | 7850.0415 | 4250.0006 | 1 | 2 | 0 | 0 | 0 | 0 | 1.499107 | 3.929229 | 5.890335 | 1.76849 | 2.431869e-09 | 6.459246 | 7.340302e-09 |  | 9.337859e-05 | [19 empty] | 35.52588 | -0.08968592
882 | 2022/01/01 06:16:24 | 7855.0422 | 4255.0013 | 1 | 2 | 0 | 0 | 0 | 0 | 1.498436 | 3.930231 | 5.8892 | 1.770579 | 2.431869e-09 | 6.467454 | 7.340302e-09 | [21 empty] | 35.71436 | -0.03931165
883 | 2022/01/01 06:16:29 | 7860.0416 | 4260.0007 | 1 | 2 | 0 | 0 | 0 | 0 | 1.498909 | 3.930553 | 5.891541 | 1.77263 | 2.431869e-09 | 6.475516 | 7.340302e-09 |  | 0.0001038513 | [19 empty] | 36.14157 | 0.08873582
884 | 2022/01/01 06:16:34 | 7865.0423 | 4265.0014 | 1 | 2 | 0 | 0 | 0 | 0 | 1.498985 | 3.931058 | 5.892597 | 1.774763 | 2.431869e-09 | 6.483901 | 7.340302e-09 | [21 empty] | 35.95133 | -0.05504966
885 | 2022/01/01 06:16:39 | 7870.0423 | 4270.0014 | 1 | 2 | 0 | 0 | 0 | 0 | 1.498764 | 3.9316 | 5.892541 | 1.776824 | 2.431869e-09 | 6.492003 | 7.340302e-09 |  | 8.81735e-05 | [19 empty] | 35.686 | -0.08514404
886 | 2022/01/01 06:16:44 | 7875.041 | 4275.0001 | 1 | 2 | 0 | 0 | 0 | 0 | 1.498703 | 3.932421 | 5.893531 | 1.778917 | 2.431869e-09 | 6.500236 | 7.340302e-09 |  |  |  | 3.559795 | 0.296122 | [16 empty] | 35.50255 | -0.07292151
887 | 2022/01/01 06:16:49 | 7880.0417 | 4280.0008 | 1 | 2 | 0 | 0 | 0 | 0 | 1.498055 | 3.933125 | 5.892038 | 1.780978 | 2.431869e-09 | 6.508339 | 7.340302e-09 |  | 0.0001329505 | [19 empty] | 35.46385 | -0.06145716
888 | 2022/01/01 06:16:54 | 7885.0425 | 4285.0016 | 1 | 2 | 0 | 0 | 0 | 0 | 1.498947 | 3.933415 | 5.895981 | 1.783104 | 2.431869e-09 | 6.516701 | 7.340302e-09 | [21 empty] | 35.55157 | -0.1462483
889 | 2022/01/01 06:16:59 | 7890.042 | 4290.0011 | 1 | 2 | 0 | 0 | 0 | 0 | 1.498512 | 3.934372 | 5.895704 | 1.785183 | 2.431869e-09 | 6.524881 | 7.340302e-09 |  | 0.0001460073 | [19 empty] | 35.73982 | -0.1114678
890 | 2022/01/01 06:17:04 | 7895.0433 | 4295.0024 | 1 | 2 | 0 | 0 | 0 | 0 | 1.499023 | 3.935025 | 5.898693 | 1.787251 | 2.431869e-09 | 6.533017 | 7.340302e-09 | [21 empty] | 35.85493 | 0.1512372
891 | 2022/01/01 06:17:09 | 7900.0413 | 4300.0004 | 1 | 2 | 0 | 0 | 0 | 0 | 1.498528 | 3.935474 | 5.897418 | 1.789331 | 2.431869e-09 | 6.5412 | 7.340302e-09 |  | 9.331934e-05 | [19 empty] | 36.01707 | 0.1597798
892 | 2022/01/01 06:17:14 | 7905.041 | 4305.0001 | 1 | 2 | 0 | 0 | 0 | 0 | 1.498352 | 3.935759 | 5.897152 | 1.791412 | 2.431869e-09 | 6.549394 | 7.340302e-09 | [21 empty] | 36.12162 | 0.102706
893 | 2022/01/01 06:17:19 | 7910.0413 | 4310.0004 | 1 | 2 | 0 | 0 | 0 | 0 | 1.498611 | 3.936801 | 5.899733 | 1.793468 | 2.431869e-09 | 6.557487 | 7.340302e-09 |  | 0.0001300135 | [19 empty] | 36.10649 | 0.03298044
894 | 2022/01/01 06:17:24 | 7915.0414 | 4315.0005 | 1 | 2 | 0 | 0 | 0 | 0 | 1.498436 | 3.937354 | 5.899873 | 1.795557 | 2.431869e-09 | 6.565711 | 7.340302e-09 |  |  |  | 3.383176 | [17 empty] | 36.10025 | 0.1558053
895 | 2022/01/01 06:17:29 | 7920.0429 | 4320.002 | 1 | 2 | 0 | 0 | 0 | 0 | 1.498535 | 3.937789 | 5.900915 | 1.797674 | 2.431869e-09 | 6.574046 | 7.340302e-09 |  | 0.0001009167 | [19 empty] | 35.89754 | 0.1494563
896 | 2022/01/01 06:17:34 | 7925.0429 | 4325.002 | 1 | 2 | 0 | 0 | 0 | 0 | 1.498497 | 3.938291 | 5.901517 | 1.799716 | 2.431869e-09 | 6.582088 | 7.340302e-09 |  | 0.0001271749 | [19 empty] | 35.71685 | -0.1386416
897 | 2022/01/01 06:17:39 | 7930.0422 | 4330.0013 | 1 | 2 | 0 | 0 | 0 | 0 | 1.498764 | 3.939403 | 5.904235 | 1.80183 | 2.431869e-09 | 6.590416 | 7.340302e-09 | [21 empty] | 35.62467 | -0.1252913
898 | 2022/01/01 06:17:44 | 7935.0417 | 4335.0008 | 1 | 2 | 0 | 0 | 0 | 0 | 1.497841 | 3.939684 | 5.90102 | 1.803891 | 2.431869e-09 | 6.598533 | 7.340302e-09 |  | 0.0001461502 | [19 empty] | 35.41679 | -0.068084
899 | 2022/01/01 06:17:49 | 7940.0414 | 4340.0005 | 1 | 2 | 0 | 0 | 0 | 0 | 1.497993 | 3.940334 | 5.902593 | 1.805972 | 2.431869e-09 | 6.606734 | 7.340302e-09 | [21 empty] | 35.42693 | -0.113014
900 | 2022/01/01 06:17:54 | 7945.0432 | 4345.0023 | 1 | 2 | 0 | 0 | 0 | 0 | 1.49826 | 3.940464 | 5.90384 | 1.808075 | 2.431869e-09 | 6.615019 | 7.340302e-09 |  | 0.0001167307 | [19 empty] | 35.44533 | 0.143137
901 | 2022/01/01 06:17:59 | 7950.0425 | 4350.0016 | 1 | 2 | 0 | 0 | 0 | 0 | 1.498352 | 3.941504 | 5.90576 | 1.810163 | 2.431869e-09 | 6.623249 | 7.340302e-09 |  | 0.0001405898 | [19 empty] | 36.02068 | 0.1935673
902 | 2022/01/01 06:18:04 | 7955.0426 | 4355.0017 | 1 | 2 | 0 | 0 | 0 | 0 | 1.499336 | 3.94217 | 5.910637 | 1.812221 | 2.431869e-09 | 6.631362 | 7.340302e-09 | [21 empty] | 35.71114 | 0.1032972
903 | 2022/01/01 06:18:09 | 7960.0416 | 4360.0007 | 1 | 2 | 0 | 0 | 0 | 0 | 1.499336 | 3.942604 | 5.911288 | 1.814317 | 2.431869e-09 | 6.639625 | 7.340302e-09 |  | 0.0001381552 |  | 3.497327 | 0.2882851 | [16 empty] | 35.41391 | -0.08734465
904 | 2022/01/01 06:18:14 | 7965.0411 | 4365.0002 | 1 | 2 | 0 | 0 | 0 | 0 | 1.498566 | 3.943315 | 5.909318 | 1.816403 | 2.431869e-09 | 6.647851 | 7.340302e-09 | [21 empty] | 35.76674 | 0.02172232
905 | 2022/01/01 06:18:19 | 7970.0419 | 4370.001 | 1 | 2 | 0 | 0 | 0 | 0 | 1.498535 | 3.944 | 5.91022204 | 1.818466 | 2.431869e-09 | 6.655987 | 7.340302e-09 |  | 8.08078e-05 | [19 empty] | 36.03008 | 0.08618593
906 | 2022/01/01 06:18:24 | 7975.0418 | 4375.0009 | 1 | 2 | 0 | 0 | 0 | 0 | 1.498398 | 3.944453 | 5.91036 | 1.820536 | 2.431869e-09 | 6.664152 | 7.340302e-09 | [21 empty] | 35.83854 | -0.05254984
907 | 2022/01/01 06:18:29 | 7980.0421 | 4380.0012 | 1 | 2 | 0 | 0 | 0 | 0 | 1.498878 | 3.945048 | 5.913146 | 1.822646 | 2.431869e-09 | 6.672473 | 7.340302e-09 | [21 empty] | 35.47618 | -0.1333427
908 | 2022/01/01 06:18:34 | 7985.0411 | 4385.0002 | 1 | 2 | 0 | 0 | 0 | 0 | 1.499474 | 3.945828 | 5.916666 | 1.824707 | 2.431869e-09 | 6.680604 | 7.340302e-09 |  | 0.0001027672 | [19 empty] | 35.34739 | -0.09523392
909 | 2022/01/01 06:18:39 | 7990.0419 | 4390.001 | 1 | 2 | 0 | 0 | 0 | 0 | 1.498627 | 3.946462 | 5.914275 | 1.826796 | 2.431869e-09 | 6.688847 | 7.340302e-09 |  | 0.0001163268 | [19 empty] | 35.42232 | -0.003613234
910 | 2022/01/01 06:18:44 | 7995.0415 | 4395.0006 | 1 | 2 | 0 | 0 | 0 | 0 | 1.498589 | 3.946693 | 5.914471 | 1.82888 | 2.431869e-09 | 6.697072 | 7.340302e-09 | [21 empty] | 35.66392 | 0.0167191
911 | 2022/01/01 06:18:49 | 8000.0423 | 4400.0014 | 1 | 2 | 0 | 0 | 0 | 0 | 1.498642 | 3.947364 | 5.915685 | 1.830945 | 2.431869e-09 | 6.705225 | 7.340302e-09 |  | 0.0001351444 |  | 3.527746 | [17 empty] | 35.91466 | 0.01292944
912 | 2022/01/01 06:18:54 | 8005.0422 | 4405.0013 | 1 | 2 | 0 | 0 | 0 | 0 | 1.498276 | 3.948165 | 5.915441 | 1.833055 | 2.431869e-09 | 6.713553 | 7.340302e-09 | [21 empty] | 36.05607 | 0.09817004
913 | 2022/01/01 06:18:59 | 8010.0416 | 4410.0007 | 1 | 2 | 0 | 0 | 0 | 0 | 1.498512 | 3.948764 | 5.91727 | 1.835109 | 2.431869e-09 | 6.721662 | 7.340302e-09 |  | 0.0001586289 | [19 empty] | 35.99961 | 0.1772833
914 | 2022/01/01 06:19:04 | 8015.0414 | 4415.0005 | 1 | 2 | 0 | 0 | 0 | 0 | 1.499031 | 3.94901 | 5.919688 | 1.837205 | 2.431869e-09 | 6.729939 | 7.340302e-09 | [21 empty] | 35.92676 | 0.1540244
915 | 2022/01/01 06:19:09 | 8020.0417 | 4420.0008 | 1 | 2 | 0 | 0 | 0 | 0 | 1.498703 | 3.949884 | 5.919703 | 1.839272 | 2.431869e-09 | 6.738105 | 7.340302e-09 |  | 9.450111e-05 | [19 empty] | 35.786 | -0.1224768
916 | 2022/01/01 06:19:14 | 8025.0418 | 4425.0009 | 1 | 2 | 0 | 0 | 0 | 0 | 1.498589 | 3.950321 | 5.919908 | 1.841342 | 2.431869e-09 | 6.746282 | 7.340302e-09 |  | 0.0001290866 | [19 empty] | 35.72165 | -0.01454473
917 | 2022/01/01 06:19:19 | 8030.0424 | 4430.0015 | 1 | 2 | 0 | 0 | 0 | 0 | 1.498878 | 3.951088 | 5.922199 | 1.843448 | 2.431869e-09 | 6.754599 | 7.340302e-09 | [21 empty] | 35.45351 | -0.002174377
918 | 2022/01/01 06:19:24 | 8035.041 | 4435.0001 | 1 | 2 | 0 | 0 | 0 | 0 | 1.498314 | 3.95153 | 5.920633 | 1.845546 | 2.431869e-09 | 6.762891 | 7.340302e-09 | [21 empty] | 35.29195 | -0.1041639
919 | 2022/01/01 06:19:29 | 8040.0412 | 4440.0003 | 1 | 2 | 0 | 0 | 0 | 0 | 1.498703 | 3.952256 | 5.923258 | 1.847602 | 2.431869e-09 | 6.771016 | 7.340302e-09 |  | 9.403526e-05 | [19 empty] | 35.45867 | -0.1345801
920 | 2022/01/01 06:19:34 | 8045.0419 | 4445.001 | 1 | 2 | 0 | 0 | 0 | 0 | 1.498703 | 3.952739 | 5.923982 | 1.849707 | 2.431869e-09 | 6.779337 | 7.340302e-09 |  |  |  | 3.451055 | 0.2871203 | [16 empty] | 35.63432 | -0.1265192
921 | 2022/01/01 06:19:39 | 8050.0418 | 4450.0009 | 1 | 2 | 0 | 0 | 0 | 0 | 1.498642 | 3.953459 | 5.92482 | 1.851749 | 2.431869e-09 | 6.787408 | 7.340302e-09 |  | 8.993832e-05 | [19 empty] | 35.85458 | 0.1554692
922 | 2022/01/01 06:19:44 | 8055.0411 | 4455.0002 | 1 | 2 | 0 | 0 | 0 | 0 | 1.499374 | 3.953961 | 5.928466 | 1.853854 | 2.431869e-09 | 6.795732 | 7.340302e-09 | [21 empty] | 36.01262 | 0.2038145
923 | 2022/01/01 06:19:49 | 8060.0427 | 4460.0018 | 1 | 2 | 0 | 0 | 0 | 0 | 1.499062 | 3.954737 | 5.928396 | 1.855955 | 2.431869e-09 | 6.804039 | 7.340302e-09 |  | 0.0001197638 | [19 empty] | 36.00836 | 0.1076365
924 | 2022/01/01 06:19:54 | 8065.0421 | 4465.0012 | 1 | 2 | 0 | 0 | 0 | 0 | 1.498085 | 3.95505 | 5.925001 | 1.85802 | 2.431869e-09 | 6.812205 | 7.340302e-09 |  | 0.0001896384 | [19 empty] | 36.01957 | 0.03477335
925 | 2022/01/01 06:19:59 | 8070.0422 | 4470.0013 | 1 | 2 | 0 | 0 | 0 | 0 | 1.498627 | 3.955774 | 5.92823 | 1.86009 | 2.431869e-09 | 6.820393 | 7.340302e-09 |  | 0.0001825398 | [19 empty] | 35.93832 | 0.1372373
926 | 2022/01/01 06:20:04 | 8075.0414 | 4475.0005 | 1 | 2 | 0 | 0 | 0 | 0 | 1.49868 | 3.956312 | 5.929246 | 1.862134 | 2.431869e-09 | 6.82848 | 7.340302e-09 | [21 empty] | 35.78904 | 0.1396286
927 | 2022/01/01 06:20:09 | 8080.0422 | 4480.0013 | 1 | 2 | 0 | 0 | 0 | 0 | 1.498932 | 3.95703 | 5.931319 | 1.864265 | 2.431869e-09 | 6.83691 | 7.340302e-09 |  | 0.0001293923 | [19 empty] | 35.53447 | -0.1560438
928 | 2022/01/01 06:20:14 | 8085.0431 | 4485.0022 | 1 | 2 | 0 | 0 | 0 | 0 | 1.497955 | 3.957623 | 5.928341 | 1.866358 | 2.431869e-09 | 6.845192 | 7.340302e-09 |  | 0.0001631304 |  | 3.401878 | [17 empty] | 35.40161 | -0.1916027
929 | 2022/01/01 06:20:19 | 8090.0416 | 4490.0007 | 1 | 2 | 0 | 0 | 0 | 0 | 1.498055 | 3.957894 | 5.929143 | 1.86844 | 2.431869e-09 | 6.853432 | 7.340302e-09 | [21 empty] | 35.3631 | -0.1669037
930 | 2022/01/01 06:20:24 | 8095.041 | 4495.0001 | 1 | 2 | 0 | 0 | 0 | 0 | 1.498459 | 3.958502 | 5.931653 | 1.870481 | 2.431869e-09 | 6.861513 | 7.340302e-09 | [21 empty] | 35.69205 | 0.1591527
931 | 2022/01/01 06:20:29 | 8100.041 | 4500.0001 | 1 | 2 | 0 | 0 | 0 | 0 | 1.498108 | 3.959476 | 5.931723 | 1.872579 | 2.431869e-09 | 6.869818 | 7.340302e-09 |  | 9.578677e-05 | [19 empty] | 35.97947 | 0.1922309
932 | 2022/01/01 06:20:34 | 8105.0417 | 4505.0008 | 1 | 2 | 0 | 0 | 0 | 0 | 1.498741 | 3.959912 | 5.934882 | 1.874684 | 2.431869e-09 | 6.878154 | 7.340302e-09 | [21 empty] | 35.95881 | 0.1570737
933 | 2022/01/01 06:20:39 | 8110.0419 | 4510.001 | 1 | 2 | 0 | 0 | 0 | 0 | 1.498222 | 3.960521 | 5.93374 | 1.876754 | 2.431869e-09 | 6.886351 | 7.340302e-09 |  | 0.0001112034 | [19 empty] | 35.5236 | -0.1655686
934 | 2022/01/01 06:20:44 | 8115.0411 | 4515.0002 | 1 | 2 | 0 | 0 | 0 | 0 | 1.49839 | 3.961062 | 5.935216 | 1.878843 | 2.431869e-09 | 6.894624 | 7.340302e-09 |  | 0.0001089373 | [19 empty] | 35.31832 | -0.2025032
935 | 2022/01/01 06:20:49 | 8120.041 | 4520.0001 | 1 | 2 | 0 | 0 | 0 | 0 | 1.49839 | 3.961595 | 5.936014 | 1.880929 | 2.431869e-09 | 6.902887 | 7.340302e-09 | [21 empty] | 35.51487 | -0.1496959
936 | 2022/01/01 06:20:54 | 8125.0411 | 4525.0002 | 1 | 2 | 0 | 0 | 0 | 0 | 1.498741 | 3.962115 | 5.938184 | 1.883003 | 2.431869e-09 | 6.911108 | 7.340302e-09 |  | 0.0002324267 | [19 empty] | 35.79062 | 0.1503301
937 | 2022/01/01 06:20:59 | 8130.0412 | 4530.0003 | 1 | 2 | 0 | 0 | 0 | 0 | 1.498123 | 3.962743 | 5.936676 | 1.88506 | 2.431869e-09 | 6.919255 | 7.340302e-09 |  |  |  | 3.609765 | 0.2854441 | [16 empty] | 35.861 | 0.1521945
938 | 2022/01/01 06:21:04 | 8135.0414 | 4535.0005 | 1 | 2 | 0 | 0 | 0 | 0 | 1.497818 | 3.963615 | 5.936774 | 1.88713 | 2.431869e-09 | 6.927459 | 7.340302e-09 |  | 9.997896e-05 | [19 empty] | 35.98446 | 0.08569241
939 | 2022/01/01 06:21:09 | 8140.0413 | 4540.0004 | 1 | 2 | 0 | 0 | 0 | 0 | 1.498779 | 3.96423 | 5.941505 | 1.889253 | 2.431869e-09 | 6.935876 | 7.340302e-09 |  | 0.0001777594 | [19 empty] | 35.9891 | 0.04982114
940 | 2022/01/01 06:21:14 | 8145.0415 | 4545.0006 | 1 | 2 | 0 | 0 | 0 | 0 | 1.498497 | 3.964597 | 5.940937 | 1.891292 | 2.431869e-09 | 6.94396 | 7.340302e-09 | [21 empty] | 35.83251 | 0.07893324
941 | 2022/01/01 06:21:19 | 8150.042 | 4550.0011 | 1 | 2 | 0 | 0 | 0 | 0 | 1.498299 | 3.965142 | 5.940968 | 1.893409 | 2.431869e-09 | 6.952351 | 7.340302e-09 |  | 0.0001021221 | [19 empty] | 35.61883 | 0.08671403
942 | 2022/01/01 06:21:24 | 8155.0432 | 4555.0023 | 1 | 2 | 0 | 0 | 0 | 0 | 1.498123 | 3.96593 | 5.941451 | 1.89546 | 2.431869e-09 | 6.960485 | 7.340302e-09 | [21 empty] | 35.66371 | -0.1527727
943 | 2022/01/01 06:21:29 | 8160.0426 | 4560.0017 | 1 | 2 | 0 | 0 | 0 | 0 | 1.498428 | 3.966501 | 5.943516 | 1.897542 | 2.431869e-09 | 6.968741 | 7.340302e-09 |  | 0.0001028299 | [19 empty] | 35.53182 | -0.1199651
944 | 2022/01/01 06:21:34 | 8165.041 | 4565.0001 | 1 | 2 | 0 | 0 | 0 | 0 | 1.498779 | 3.96691 | 5.945521 | 1.899654 | 2.431869e-09 | 6.977119 | 7.340302e-09 | [21 empty] | 35.49952 | 0.0150454
945 | 2022/01/01 06:21:39 | 8170.0419 | 4570.001 | 1 | 2 | 0 | 0 | 0 | 0 | 1.49865 | 3.967384 | 5.94572 | 1.901738 | 2.431869e-09 | 6.985387 | 7.340302e-09 |  | 0.0001072692 |  | 3.595872 | [17 empty] | 35.47597 | -0.130558
946 | 2022/01/01 06:21:44 | 8175.041 | 4575.0001 | 1 | 2 | 0 | 0 | 0 | 0 | 1.498299 | 3.968186 | 5.945529 | 1.903822 | 2.431869e-09 | 6.993657 | 7.340302e-09 | [21 empty] | 35.35826 | -0.2254665
947 | 2022/01/01 06:21:49 | 8180.0419 | 4580.001 | 1 | 2 | 0 | 0 | 0 | 0 | 1.498322 | 3.96893 | 5.946735 | 1.905848 | 2.431869e-09 | 7.001696 | 7.340302e-09 |  | 0.0001055061 | [19 empty] | 35.37947 | -0.1066518
948 | 2022/01/01 06:21:54 | 8185.0416 | 4585.0007 | 1 | 2 | 0 | 0 | 0 | 0 | 1.49836 | 3.969465 | 5.947688 | 1.907983 | 2.431869e-09 | 7.010172 | 7.340302e-09 | [21 empty] | 35.34739 | -0.04382253
949 | 2022/01/01 06:21:59 | 8190.0412 | 4590.0003 | 1 | 2 | 0 | 0 | 0 | 0 | 1.498718 | 3.969793 | 5.9496 | 1.910064 | 2.431869e-09 | 7.018434 | 7.340302e-09 |  | 0.0001426392 | [19 empty] | 35.40394 | -0.1635969
950 | 2022/01/01 06:22:04 | 8195.042 | 4595.0011 | 1 | 2 | 0 | 0 | 0 | 0 | 1.499069 | 3.970599 | 5.952202 | 1.912107 | 2.431869e-09 | 7.026542 | 7.340302e-09 | [21 empty] | 35.55335 | -0.1413512
951 | 2022/01/01 06:22:09 | 8200.0429 | 4600.002 | 1 | 2 | 0 | 0 | 0 | 0 | 1.498199 | 3.971267 | 5.949748 | 1.914226 | 2.431869e-09 | 7.034958 | 7.340302e-09 |  | 9.177751e-05 | [19 empty] | 35.65997 | 0.1415622
952 | 2022/01/01 06:22:14 | 8205.0414 | 4605.0005 | 1 | 2 | 0 | 0 | 0 | 0 | 1.498497 | 3.971712 | 5.951599 | 1.916303 | 2.431869e-09 | 7.043206 | 7.340302e-09 | [21 empty] | 35.84463 | 0.1287436
953 | 2022/01/01 06:22:19 | 8210.0415 | 4610.0006 | 1 | 2 | 0 | 0 | 0 | 0 | 1.498802 | 3.97224 | 5.953601 | 1.918341 | 2.431869e-09 | 7.051299 | 7.340302e-09 |  | 0.0001101006 | [19 empty] | 35.98895 | 0.05524039
954 | 2022/01/01 06:22:24 | 8215.0422 | 4615.0013 | 1 | 2 | 0 | 0 | 0 | 0 | 1.49865 | 3.973028 | 5.954178 | 1.920474 | 2.431869e-09 | 7.059773 | 7.340302e-09 |  |  |  | 3.43929 | 0.2851514 | [16 empty] | 35.93888 | -0.02229571
955 | 2022/01/01 06:22:29 | 8220.0413 | 4620.0004 | 1 | 2 | 0 | 0 | 0 | 0 | 1.499237 | 3.973483 | 5.957193 | 1.92249 | 2.431869e-09 | 7.067784 | 7.340302e-09 |  | 0.000119551 | [19 empty] | 35.75998 | 0.03475547
956 | 2022/01/01 06:22:34 | 8225.0415 | 4625.0006 | 1 | 2 | 0 | 0 | 0 | 0 | 1.498398 | 3.974047 | 5.954704 | 1.924634 | 2.431869e-09 | 7.076305 | 7.340302e-09 | [21 empty] | 35.66124 | 0.0906086
957 | 2022/01/01 06:22:39 | 8230.0416 | 4630.0007 | 1 | 2 | 0 | 0 | 0 | 0 | 1.498322 | 3.974831 | 5.955577 | 1.926616 | 2.431869e-09 | 7.08418 | 7.340302e-09 |  | 0.0001176367 | [19 empty] | 35.52183 | -0.1745677
958 | 2022/01/01 06:22:44 | 8235.0417 | 4635.0008 | 1 | 2 | 0 | 0 | 0 | 0 | 1.498276 | 3.975431 | 5.956293 | 1.928779 | 2.431869e-09 | 7.092778 | 7.340302e-09 |  | 0.0001106777 | [19 empty] | 35.41267 | -0.1790774
959 | 2022/01/01 06:22:49 | 8240.0417 | 4640.0008 | 1 | 2 | 0 | 0 | 0 | 0 | 1.498703 | 3.975828 | 5.958585 | 1.930839 | 2.431869e-09 | 7.10097 | 7.340302e-09 |  | 0.0003296847 | [19 empty] | 35.31832 | -0.09239912
960 | 2022/01/01 06:22:54 | 8245.0417 | 4645.0008 | 1 | 2 | 0 | 0 | 0 | 0 | 1.498085 | 3.976454 | 5.957066 | 1.932958 | 2.431869e-09 | 7.109396 | 7.340302e-09 | [21 empty] | 35.34703 | -0.04627109
961 | 2022/01/01 06:22:59 | 8250.0425 | 4650.0016 | 1 | 2 | 0 | 0 | 0 | 0 | 1.498878 | 3.977331 | 5.961534 | 1.935025 | 2.431869e-09 | 7.117618 | 7.340302e-09 | [21 empty] | 35.49152 | -0.08400202
962 | 2022/01/01 06:23:04 | 8255.0417 | 4655.0008 | 1 | 2 | 0 | 0 | 0 | 0 | 1.498375 | 3.977981 | 5.960507 | 1.937096 | 2.431869e-09 | 7.125852 | 7.340302e-09 |  | 8.049102e-05 |  | 3.403831 | [17 empty] | 35.62006 | -0.1309741
963 | 2022/01/01 06:23:09 | 8260.041 | 4660.0001 | 1 | 2 | 0 | 0 | 0 | 0 | 1.49839 | 3.978433 | 5.961244 | 1.9392 | 2.431869e-09 | 7.134225 | 7.340302e-09 | [21 empty] | 35.78579 | 0.152986
964 | 2022/01/01 06:23:14 | 8265.0421 | 4665.0012 | 1 | 2 | 0 | 0 | 0 | 0 | 1.498451 | 3.978983 | 5.962311 | 1.941284 | 2.431869e-09 | 7.142517 | 7.340302e-09 |  | 0.0001121741 | [19 empty] | 35.84249 | 0.1227772
965 | 2022/01/01 06:23:19 | 8270.0411 | 4670.0002 | 1 | 2 | 0 | 0 | 0 | 0 | 1.498428 | 3.979669 | 5.963247 | 1.943289 | 2.431869e-09 | 7.150492 | 7.340302e-09 | [21 empty] | 35.89059 | -0.000166893
966 | 2022/01/01 06:23:24 | 8275.0413 | 4675.0004 | 1 | 2 | 0 | 0 | 0 | 0 | 1.498352 | 3.980228 | 5.963783 | 1.945447 | 2.431869e-09 | 7.159083 | 7.340302e-09 |  | 9.32455e-05 | [19 empty] | 35.93708 | 0.1358151
967 | 2022/01/01 06:23:29 | 8280.042 | 4680.0011 | 1 | 2 | 0 | 0 | 0 | 0 | 1.498611 | 3.980805 | 5.965678 | 1.947492 | 2.431869e-09 | 7.167221 | 7.340302e-09 | [21 empty] | 35.98092 | 0.1942945
968 | 2022/01/01 06:23:34 | 8285.0428 | 4685.0019 | 1 | 2 | 0 | 0 | 0 | 0 | 1.49826 | 3.981352 | 5.9651 | 1.949596 | 2.431869e-09 | 7.175599 | 7.340302e-09 |  | 0.0001150322 | [19 empty] | 36.02829 | 0.08958578
969 | 2022/01/01 06:23:39 | 8290.0422 | 4690.0013 | 1 | 2 | 0 | 0 | 0 | 0 | 1.498878 | 3.982112 | 5.9687 | 1.951615 | 2.431869e-09 | 7.183637 | 7.340302e-09 | [21 empty] | 36.04645 | 0.07439137
970 | 2022/01/01 06:23:44 | 8295.0415 | 4695.0006 | 1 | 2 | 0 | 0 | 0 | 0 | 1.498726 | 3.982564 | 5.968772 | 1.953769 | 2.431869e-09 | 7.192215 | 7.340302e-09 |  | 9.776145e-05 |  | 3.370853 | 0.2889824 | [16 empty] | 36.04433 | 0.1954961
971 | 2022/01/01 06:23:49 | 8300.0424 | 4700.0015 | 1 | 2 | 0 | 0 | 0 | 0 | 1.498375 | 3.983413 | 5.968646 | 1.955848 | 2.431869e-09 | 7.200497 | 7.340302e-09 | [21 empty] | 36.05892 | 0.1106882
972 | 2022/01/01 06:23:54 | 8305.0416 | 4705.0007 | 1 | 2 | 0 | 0 | 0 | 0 | 1.498245 | 3.984004 | 5.969014 | 1.957894 | 2.431869e-09 | 7.208649 | 7.340302e-09 |  | 0.0001162642 | [19 empty] | 36.05607 | 0.1136637
973 | 2022/01/01 06:23:59 | 8310.0417 | 4710.0008 | 1 | 2 | 0 | 0 | 0 | 0 | 1.498604 | 3.98477 | 5.971592 | 1.960014 | 2.431869e-09 | 7.217093 | 7.340302e-09 |  | 0.0001488876 | [19 empty] | 36.05554 | 0.1969922
974 | 2022/01/01 06:24:04 | 8315.0416 | 4715.0007 | 1 | 2 | 0 | 0 | 0 | 0 | 1.498955 | 3.985023 | 5.97337 | 1.962044 | 2.431869e-09 | 7.225182 | 7.340302e-09 | [21 empty] | 36.00229 | 0.1406825
975 | 2022/01/01 06:24:09 | 8320.0418 | 4720.0009 | 1 | 2 | 0 | 0 | 0 | 0 | 1.498314 | 3.985806 | 5.971989 | 1.964174 | 2.431869e-09 | 7.233673 | 7.340302e-09 |  | 0.0001380272 | [19 empty] | 35.91412 | -0.01092076
976 | 2022/01/01 06:24:14 | 8325.0424 | 4725.0015 | 1 | 2 | 0 | 0 | 0 | 0 | 1.498642 | 3.986407 | 5.974197 | 1.966216 | 2.431869e-09 | 7.241812 | 7.340302e-09 | [21 empty] | 35.85708 | 0.04115462
977 | 2022/01/01 06:24:19 | 8330.041 | 4730.0001 | 1 | 2 | 0 | 0 | 0 | 0 | 1.498985 | 3.987192 | 5.976741 | 1.968268 | 2.431869e-09 | 7.249992 | 7.340302e-09 |  | 0.0001026087 | [19 empty] | 35.73521 | 0.1241505
978 | 2022/01/01 06:24:24 | 8335.0419 | 4735.001 | 1 | 2 | 0 | 0 | 0 | 0 | 1.498398 | 3.987653 | 5.975091 | 1.970382 | 2.431869e-09 | 7.258421 | 7.340302e-09 |  |  |  | 3.462687 | [17 empty] | 35.66247 | -0.1512504
979 | 2022/01/01 06:24:29 | 8340.0413 | 4740.0004 | 1 | 2 | 0 | 0 | 0 | 0 | 1.498589 | 3.988248 | 5.976745 | 1.972466 | 2.431869e-09 | 7.266732 | 7.340302e-09 |  | 0.0001316977 | [19 empty] | 35.45083 | -0.1878583
980 | 2022/01/01 06:24:34 | 8345.0412 | 4745.0003 | 1 | 2 | 0 | 0 | 0 | 0 | 1.498337 | 3.989147 | 5.977087 | 1.974578 | 2.431869e-09 | 7.275158 | 7.340302e-09 | [21 empty] | 35.36398 | -0.1465249
981 | 2022/01/01 06:24:39 | 8350.0413 | 4750.0004 | 1 | 2 | 0 | 0 | 0 | 0 | 1.498199 | 3.989711 | 5.977381 | 1.976574 | 2.431869e-09 | 7.283118 | 7.340302e-09 |  | 9.149376e-05 | [19 empty] | 35.71808 | 0.09070635
982 | 2022/01/01 06:24:44 | 8355.0413 | 4755.0004 | 1 | 2 | 0 | 0 | 0 | 0 | 1.498993 | 3.990097 | 5.981127 | 1.978732 | 2.431869e-09 | 7.29173 | 7.340302e-09 | [21 empty] | 36.02134 | 0.2020264
983 | 2022/01/01 06:24:49 | 8360.0416 | 4760.0007 | 1 | 2 | 0 | 0 | 0 | 0 | 1.498779 | 3.990835 | 5.98138 | 1.980718 | 2.431869e-09 | 7.299657 | 7.340302e-09 |  | 0.000131929 | [19 empty] | 35.88845 | 0.1358068
984 | 2022/01/01 06:24:54 | 8365.0414 | 4765.0005 | 1 | 2 | 0 | 0 | 0 | 0 | 1.49897 | 3.991563 | 5.983233 | 1.98291 | 2.431869e-09 | 7.308402 | 7.340302e-09 |  | 0.0001450483 | [19 empty] | 35.57635 | -0.1414955
985 | 2022/01/01 06:24:59 | 8370.0424 | 4770.0015 | 1 | 2 | 0 | 0 | 0 | 0 | 1.498398 | 3.992037 | 5.98166 | 1.984954 | 2.431869e-09 | 7.316563 | 7.340302e-09 | [21 empty] | 35.38519 | -0.1971865
986 | 2022/01/01 06:25:04 | 8375.0417 | 4775.0008 | 1 | 2 | 0 | 0 | 0 | 0 | 1.498779 | 3.993011 | 5.984641 | 1.987068 | 2.431869e-09 | 7.325003 | 7.340302e-09 |  | 0.0001334807 |  | 3.268732 | 0.3072137 | [16 empty] | 35.44264 | -0.1725543
987 | 2022/01/01 06:25:09 | 8380.0415 | 4780.0006 | 1 | 2 | 0 | 0 | 0 | 0 | 1.498909 | 3.993462 | 5.985836 | 1.989155 | 2.431869e-09 | 7.333334 | 7.340302e-09 | [21 empty] | 35.65213 | 0.1565182
988 | 2022/01/01 06:25:14 | 8385.0411 | 4785.0002 | 1 | 2 | 0 | 0 | 0 | 0 | 1.498489 | 3.994099 | 5.985113 | 1.991183 | 2.431869e-09 | 7.341436 | 7.340302e-09 |  | 0.0001197008 | [19 empty] | 35.91087 | 0.133841
989 | 2022/01/01 06:25:19 | 8390.0416 | 4790.0007 | 1 | 2 | 0 | 0 | 0 | 0 | 1.498322 | 3.994498 | 5.985044 | 1.993306 | 2.431869e-09 | 7.349917 | 7.340302e-09 |  | 0.0001371222 | [19 empty] | 35.96936 | 0.05435824
990 | 2022/01/01 06:25:24 | 8395.0411 | 4795.0002 | 1 | 2 | 0 | 0 | 0 | 0 | 1.498375 | 3.995319 | 5.986486 | 1.995388 | 2.431869e-09 | 7.358234 | 7.340302e-09 | [21 empty] | 35.96115 | 0.08910298
991 | 2022/01/01 06:25:29 | 8400.041 | 4800.0001 | 1 | 2 | 0 | 0 | 0 | 0 | 1.49868 | 3.996078 | 5.988842 | 1.997463 | 2.431869e-09 | 7.366524 | 7.340302e-09 |  | 0.0001024946 | [19 empty] | 35.98215 | 0.1726663
992 | 2022/01/01 06:25:34 | 8405.0413 | 4805.0004 | 1 | 2 | 0 | 0 | 0 | 0 | 1.498703 | 3.996747 | 5.989937 | 1.999537 | 2.431869e-09 | 7.374814 | 7.340302e-09 | [21 empty] | 35.80092 | 0.1334798
993 | 2022/01/01 06:25:39 | 8410.0413 | 4810.0004 | 1 | 2 | 0 | 0 | 0 | 0 | 1.499283 | 3.997292 | 5.993072 | 2.001636 | 2.431869e-09 | 7.383201 | 7.340302e-09 | [21 empty] | 35.6065 | -0.1526606
994 | 2022/01/01 06:25:44 | 8415.0412 | 4815.0003 | 1 | 2 | 0 | 0 | 0 | 0 | 1.498352 | 3.99791 | 5.990276 | 2.003722 | 2.431869e-09 | 7.39154 | 7.340302e-09 |  | 8.808768e-05 |  | 3.151847 | [17 empty] | 35.40303 | -0.1763582
995 | 2022/01/01 06:25:49 | 8420.0415 | 4820.0006 | 1 | 2 | 0 | 0 | 0 | 0 | 1.498299 | 3.998707 | 5.991259 | 2.005771 | 2.431869e-09 | 7.399733 | 7.340302e-09 |  | 0.0001817004 | [19 empty] | 35.30868 | -0.1059365
996 | 2022/01/01 06:25:54 | 8425.0413 | 4825.0004 | 1 | 2 | 0 | 0 | 0 | 0 | 1.498627 | 3.999503 | 5.993763 | 2.007885 | 2.431869e-09 | 7.408187 | 7.340302e-09 |  | 0.0001759562 | [19 empty] | 35.38343 | -0.01208305
997 | 2022/01/01 06:25:59 | 8430.0422 | 4830.0013 | 1 | 2 | 0 | 0 | 0 | 0 | 1.49868 | 4.000011 | 5.994736 | 2.009964 | 2.431869e-09 | 7.416503 | 7.340302e-09 | [21 empty] | 35.46294 | -0.09861112
998 | 2022/01/01 06:26:04 | 8435.0423 | 4835.0014 | 1 | 2 | 0 | 0 | 0 | 0 | 1.498528 | 4.000401 | 5.994713 | 2.012048 | 2.431869e-09 | 7.424841 | 7.340302e-09 |  | 0.0001124727 | [19 empty] | 35.64392 | -0.1203334
999 | 2022/01/01 06:26:09 | 8440.0425 | 4840.0016 | 1 | 2 | 0 | 0 | 0 | 0 | 1.498093 | 4.001328 | 5.994361 | 2.01412 | 2.431869e-09 | 7.43313 | 7.340302e-09 | [21 empty] | 35.79684 | 0.1740336
1000 | 2022/01/01 06:26:14 | 8445.0415 | 4845.0006 | 1 | 2 | 0 | 0 | 0 | 0 | 1.498451 | 4.002054 | 5.996882 | 2.016209 | 2.431869e-09 | 7.441489 | 7.340302e-09 |  | 0.0001617226 | [19 empty] | 35.90288 | 0.1707458
1001 | 2022/01/01 06:26:19 | 8450.0426 | 4850.0017 | 1 | 2 | 0 | 0 | 0 | 0 | 1.498169 | 4.002525 | 5.996459 | 2.018288 | 2.431869e-09 | 7.44981 | 7.340302e-09 |  | 0.0001364462 |  | 3.170089 | 0.3120043 | [16 empty] | 36.00779 | 0.1146078
1002 | 2022/01/01 06:26:24 | 8455.0419 | 4855.001 | 1 | 2 | 0 | 0 | 0 | 0 | 1.498199 | 4.003304 | 5.997746 | 2.020372 | 2.431869e-09 | 7.458151 | 7.340302e-09 | [21 empty] | 35.99693 | 0.03655553
1003 | 2022/01/01 06:26:29 | 8460.041 | 4860.0001 | 1 | 2 | 0 | 0 | 0 | 0 | 1.49855 | 4.004061 | 6.000286 | 2.022453 | 2.431869e-09 | 7.466483 | 7.340302e-09 |  | 0.0001669123 | [19 empty] | 35.9223 | 0.1636064
1004 | 2022/01/01 06:26:34 | 8465.0428 | 4865.0019 | 1 | 2 | 0 | 0 | 0 | 0 | 1.498428 | 4.004616 | 6.000629 | 2.024532 | 2.431869e-09 | 7.474808 | 7.340302e-09 |  | 0.0001911948 | [19 empty] | 35.82982 | 0.1533222
1005 | 2022/01/01 06:26:39 | 8470.0411 | 4870.0002 | 1 | 2 | 0 | 0 | 0 | 0 | 1.498528 | 4.005051 | 6.001681 | 2.026614 | 2.431869e-09 | 7.483147 | 7.340302e-09 | [21 empty] | 35.72324 | -0.09312868
1006 | 2022/01/01 06:26:44 | 8475.0412 | 4875.0003 | 1 | 2 | 0 | 0 | 0 | 0 | 1.498375 | 4.006105 | 6.002648 | 2.028698 | 2.431869e-09 | 7.491494 | 7.340302e-09 |  | 0.0001185613 | [19 empty] | 35.54159 | -0.09496927
1007 | 2022/01/01 06:26:49 | 8480.041 | 4880.0001 | 1 | 2 | 0 | 0 | 0 | 0 | 1.498573 | 4.006667 | 6.004283 | 2.03077 | 2.431869e-09 | 7.499795 | 7.340302e-09 |  | 0.0001462019 | [19 empty] | 35.3365 | -0.06124377
1008 | 2022/01/01 06:26:54 | 8485.0412 | 4885.0003 | 1 | 2 | 0 | 0 | 0 | 0 | 1.498611 | 4.007215 | 6.005256 | 2.03285 | 2.431869e-09 | 7.508131 | 7.340302e-09 | [21 empty] | 35.2632 | -0.09331346
1009 | 2022/01/01 06:26:59 | 8490.0428 | 4890.0019 | 1 | 2 | 0 | 0 | 0 | 0 | 1.49865 | 4.007747 | 6.00621 | 2.03492 | 2.431869e-09 | 7.516426 | 7.340302e-09 |  |  |  | 3.066752 | [17 empty] | 35.36094 | -0.1466334
1010 | 2022/01/01 06:27:04 | 8495.0429 | 4895.002 | 1 | 2 | 0 | 0 | 0 | 0 | 1.49839 | 4.008764 | 6.006692 | 2.037022 | 2.431869e-09 | 7.524852 | 7.340302e-09 |  | 9.190928e-05 | [19 empty] | 35.48526 | -0.155555
1011 | 2022/01/01 06:27:09 | 8500.0413 | 4900.0004 | 1 | 2 | 0 | 0 | 0 | 0 | 1.498016 | 4.009499 | 6.006294 | 2.039101 | 2.431869e-09 | 7.533187 | 7.340302e-09 |  | 0.0001769498 | [19 empty] | 35.60312 | 0.138092
1012 | 2022/01/01 06:27:14 | 8505.0431 | 4905.0022 | 1 | 2 | 0 | 0 | 0 | 0 | 1.498489 | 4.010088 | 6.009073 | 2.041178 | 2.431869e-09 | 7.541516 | 7.340302e-09 |  | 0.0002353467 | [19 empty] | 35.83444 | 0.1563776
1013 | 2022/01/01 06:27:19 | 8510.0423 | 4910.0014 | 1 | 2 | 0 | 0 | 0 | 0 | 1.498512 | 4.010774 | 6.010193 | 2.043262 | 2.431869e-09 | 7.549873 | 7.340302e-09 | [21 empty] | 35.90626 | 0.04710555
1014 | 2022/01/01 06:27:24 | 8515.0424 | 4915.0015 | 1 | 2 | 0 | 0 | 0 | 0 | 1.498413 | 4.011466 | 6.010833 | 2.045348 | 2.431869e-09 | 7.558241 | 7.340302e-09 |  | 0.0001190305 | [19 empty] | 35.96611 | 0.1195323
1015 | 2022/01/01 06:27:29 | 8520.0417 | 4920.0008 | 1 | 2 | 0 | 0 | 0 | 0 | 1.498703 | 4.012135 | 6.012999 | 2.047423 | 2.431869e-09 | 7.566563 | 7.340302e-09 | [21 empty] | 35.94618 | 0.2025092
1016 | 2022/01/01 06:27:34 | 8525.0423 | 4925.0014 | 1 | 2 | 0 | 0 | 0 | 0 | 1.498573 | 4.012678 | 6.013291 | 2.049504 | 2.431869e-09 | 7.574915 | 7.340302e-09 |  | 0.0001258548 |  | 3.046813 | 0.3271438 | [16 empty] | 35.98035 | 0.1202238
1017 | 2022/01/01 06:27:39 | 8530.0426 | 4930.0017 | 1 | 2 | 0 | 0 | 0 | 0 | 1.498428 | 4.013531 | 6.013987 | 2.051575 | 2.431869e-09 | 7.583225 | 7.340302e-09 |  | 0.0001142028 | [19 empty] | 35.92107 | 0.09006858
1018 | 2022/01/01 06:27:44 | 8535.0416 | 4935.0007 | 1 | 2 | 0 | 0 | 0 | 0 | 1.498718 | 4.014439 | 6.016512 | 2.053667 | 2.431869e-09 | 7.591624 | 7.340302e-09 | [21 empty] | 35.92622 | 0.208025
1019 | 2022/01/01 06:27:49 | 8540.0421 | 4940.0012 | 1 | 2 | 0 | 0 | 0 | 0 | 1.498428 | 4.014832 | 6.015937 | 2.055753 | 2.431869e-09 | 7.599999 | 7.340302e-09 |  | 0.0001185626 | [19 empty] | 35.91498 | 0.1223075
1020 | 2022/01/01 06:27:54 | 8545.0421 | 4945.0012 | 1 | 2 | 0 | 0 | 0 | 0 | 1.498131 | 4.01569 | 6.01603 | 2.057823 | 2.431869e-09 | 7.608311 | 7.340302e-09 | [21 empty] | 35.91412 | 0.0628674
1021 | 2022/01/01 06:27:59 | 8550.0412 | 4950.0003 | 1 | 2 | 0 | 0 | 0 | 0 | 1.498016 | 4.016443 | 6.016696 | 2.059905 | 2.431869e-09 | 7.616672 | 7.340302e-09 |  | 0.0001158851 | [19 empty] | 35.91017 | 0.1577008
1022 | 2022/01/01 06:28:04 | 8555.0414 | 4955.0005 | 1 | 2 | 0 | 0 | 0 | 0 | 1.498276 | 4.017202 | 6.018877 | 2.061996 | 2.431869e-09 | 7.625069 | 7.340302e-09 | [21 empty] | 35.90803 | 0.1189661
1023 | 2022/01/01 06:28:09 | 8560.0413 | 4960.0004 | 1 | 2 | 0 | 0 | 0 | 0 | 1.498123 | 4.017873 | 6.019268 | 2.064077 | 2.431869e-09 | 7.63343 | 7.340302e-09 |  | 0.0001208573 |  | 2.892125 | [17 empty] | 35.89505 | 0.09536386
1024 | 2022/01/01 06:28:14 | 8565.0413 | 4965.0004 | 1 | 2 | 0 | 0 | 0 | 0 | 1.497833 | 4.018442 | 6.018955 | 2.066156 | 2.431869e-09 | 7.641784 | 7.340302e-09 |  | 0.0001499602 | [19 empty] | 35.92711 | 0.2038538
1025 | 2022/01/01 06:28:19 | 8570.0423 | 4970.0014 | 1 | 2 | 0 | 0 | 0 | 0 | 1.498528 | 4.019512 | 6.023351 | 2.068226 | 2.431869e-09 | 7.650104 | 7.340302e-09 | [21 empty] | 35.79204 | -0.001055002
1026 | 2022/01/01 06:28:24 | 8575.0415 | 4975.0006 | 1 | 2 | 0 | 0 | 0 | 0 | 1.498428 | 4.019977 | 6.023646 | 2.070322 | 2.431869e-09 | 7.658527 | 7.340302e-09 |  | 0.0001129706 | [19 empty] | 35.71862 | 0.1770473
1027 | 2022/01/01 06:28:29 | 8580.0422 | 4980.0013 | 1 | 2 | 0 | 0 | 0 | 0 | 1.498283 | 4.020546 | 6.023916 | 2.072396 | 2.431869e-09 | 7.666866 | 7.340302e-09 | [21 empty] | 35.66446 | 0.09211183
1028 | 2022/01/01 06:28:34 | 8585.0416 | 4985.0007 | 1 | 2 | 0 | 0 | 0 | 0 | 1.49884 | 4.021478 | 6.027552 | 2.074476 | 2.431869e-09 | 7.675229 | 7.340302e-09 |  | 0.0001175563 | [19 empty] | 35.72984 | -0.05903125
1029 | 2022/01/01 06:28:39 | 8590.041 | 4990.0001 | 1 | 2 | 0 | 0 | 0 | 0 | 1.498093 | 4.022274 | 6.025741 | 2.076564 | 2.431869e-09 | 7.683628 | 7.340302e-09 | [21 empty] | 35.76336 | 0.1376569
1030 | 2022/01/01 06:28:44 | 8595.0426 | 4995.0017 | 1 | 2 | 0 | 0 | 0 | 0 | 1.498322 | 4.023068 | 6.027851 | 2.078643 | 2.431869e-09 | 7.691992 | 7.340302e-09 |  | 0.0001407387 |  | 2.817506 | 0.3493745 | [16 empty] | 35.72826 | 0.1302791
1031 | 2022/01/01 06:28:49 | 8600.0411 | 5000.0002 | 1 | 2 | 0 | 0 | 0 | 0 | 1.498627 | 4.023616 | 6.0299 | 2.080726 | 2.431869e-09 | 7.700372 | 7.340302e-09 |  | 0.0001412269 | [19 empty] | 35.77637 | -0.032686
1032 | 2022/01/01 06:28:54 | 8605.0409 | 5005 | 1 | 2 | 0 | 0 | 0 | 0 | 1.498894 | 4.024416 | 6.032173 | 2.082808 | 2.431869e-09 | 7.708749 | 7.340302e-09 | [21 empty] | 35.75998 | 0.1752651
1033 | 2022/01/01 06:28:59 | 8610.0418 | 5010.0009 | 1 | 2 | 0 | 0 | 0 | 0 | 1.49839 | 4.025247 | 6.03139 | 2.084885 | 2.431869e-09 | 7.717109 | 7.340302e-09 |  | 0.0001442889 | [19 empty] | 35.79542 | 0.1152086
1034 | 2022/01/01 06:29:04 | 8615.0418 | 5015.0009 | 1 | 2 | 0 | 0 | 0 | 0 | 1.498573 | 4.026213 | 6.033574 | 2.086969 | 2.431869e-09 | 7.725497 | 7.340302e-09 |  | 0.0001624715 | [19 empty] | 35.8562 | -0.01597166
1035 | 2022/01/01 06:29:09 | 8620.0414 | 5020.0005 | 1 | 2 | 0 | 0 | 0 | 0 | 1.498436 | 4.026591 | 6.033589 | 2.089045 | 2.431869e-09 | 7.733859 | 7.340302e-09 | [21 empty] | 35.91571 | 0.1158452
1036 | 2022/01/01 06:29:14 | 8625.0421 | 5025.0012 | 1 | 2 | 0 | 0 | 0 | 0 | 1.498756 | 4.027437 | 6.036145 | 2.091124 | 2.431869e-09 | 7.74223 | 7.340302e-09 |  | 0.0001479588 | [19 empty] | 35.92533 | 0.1944935
1037 | 2022/01/01 06:29:19 | 8630.0422 | 5030.0013 | 1 | 2 | 0 | 0 | 0 | 0 | 1.498238 | 4.028368 | 6.035454 | 2.093208 | 2.431869e-09 | 7.750622 | 7.340302e-09 |  | 0.0002289854 |  | 2.90958 | [17 empty] | 35.99996 | 0.114994
1038 | 2022/01/01 06:29:24 | 8635.0414 | 5035.0005 | 1 | 2 | 0 | 0 | 0 | 0 | 1.498276 | 4.028796 | 6.036248 | 2.095287 | 2.431869e-09 | 7.758997 | 7.340302e-09 |  | 0.000186995 | [19 empty] | 36.00119 | 0.08024454
1039 | 2022/01/01 06:29:29 | 8640.0422 | 5040.0013 | 1 | 2 | 0 | 0 | 0 | 0 | 1.498283 | 4.029648 | 6.037553 | 2.097373 | 2.431869e-09 | 7.767404 | 7.340302e-09 | [21 empty] | 35.95243 | 0.200727
1040 | 2022/01/01 06:29:34 | 8645.0424 | 5045.0015 | 1 | 2 | 0 | 0 | 0 | 0 | 1.498184 | 4.030266 | 6.03808 | 2.099447 | 2.431869e-09 | 7.775762 | 7.340302e-09 |  | 0.0001066265 | [19 empty] | 35.95489 | 0.1113212
1041 | 2022/01/01 06:29:39 | 8650.0415 | 5050.0006 | 1 | 2 | 0 | 0 | 0 | 0 | 1.498398 | 4.031239 | 6.0404 | 2.10153 | 2.431869e-09 | 7.784159 | 7.340302e-09 | [21 empty] | 35.98537 | 0.0835371
1042 | 2022/01/01 06:29:44 | 8655.0424 | 5055.0015 | 1 | 2 | 0 | 0 | 0 | 0 | 1.498016 | 4.031755 | 6.039633 | 2.103616 | 2.431869e-09 | 7.792567 | 7.340302e-09 |  | 0.0001443055 | [19 empty] | 35.98484 | 0.1978707
1043 | 2022/01/01 06:29:49 | 8660.0417 | 5060.0008 | 1 | 2 | 0 | 0 | 0 | 0 | 1.498047 | 4.032624 | 6.04106 | 2.10569 | 2.431869e-09 | 7.800931 | 7.340302e-09 |  |  |  | 2.651984 | 0.3605697 | [16 empty] | 35.95436 | 0.1667178
1044 | 2022/01/01 06:29:54 | 8665.0425 | 5065.0016 | 1 | 2 | 0 | 0 | 0 | 0 | 1.49836 | 4.033553 | 6.043714 | 2.107774 | 2.431869e-09 | 7.809334 | 7.340302e-09 |  | 0.0001205462 | [19 empty] | 35.87401 | -0.04157424
1045 | 2022/01/01 06:29:59 | 8670.0415 | 5070.0006 | 1 | 2 | 0 | 0 | 0 | 0 | 1.498459 | 4.034366 | 6.045332 | 2.109859 | 2.431869e-09 | 7.817748 | 7.340302e-09 |  | 0.0002438907 | [19 empty] | 35.80148 | 0.05013585
1046 | 2022/01/01 06:30:04 | 8675.0417 | 5075.0008 | 1 | 2 | 0 | 0 | 0 | 0 | 1.498833 | 4.034812 | 6.047509 | 2.111933 | 2.431869e-09 | 7.826115 | 7.340302e-09 |  | 0.0001526101 | [19 empty] | 35.58009 | 0.07188201
1047 | 2022/01/01 06:30:09 | 8680.0426 | 5080.0017 | 1 | 2 | 0 | 0 | 0 | 0 | 1.498428 | 4.03583 | 6.047401 | 2.114015 | 2.431869e-09 | 7.834514 | 7.340302e-09 | [21 empty] | 35.33347 | -0.1184297
1048 | 2022/01/01 06:30:14 | 8685.0419 | 5085.001 | 1 | 2 | 0 | 0 | 0 | 0 | 1.498413 | 4.036635 | 6.048546 | 2.116096 | 2.431869e-09 | 7.842915 | 7.340302e-09 |  | 0.00013489 | [19 empty] | 35.49882 | -0.1028204
1049 | 2022/01/01 06:30:19 | 8690.0412 | 5090.0003 | 1 | 2 | 0 | 0 | 0 | 0 | 1.497681 | 4.03717 | 6.046393 | 2.118182 | 2.431869e-09 | 7.851335 | 7.340302e-09 | [21 empty] | 36.0354 | 0.09570479
1050 | 2022/01/01 06:30:24 | 8695.0419 | 5095.001 | 1 | 2 | 0 | 0 | 0 | 0 | 1.498741 | 4.038009 | 6.05193 | 2.120264 | 2.431869e-09 | 7.85974 | 7.340302e-09 |  | 0.0001305529 |  | 2.821932 | [17 empty] | 35.78007 | -0.1020837
1051 | 2022/01/01 06:30:29 | 8700.0413 | 5100.0004 | 1 | 2 | 0 | 0 | 0 | 0 | 1.498055 | 4.038718 | 6.050222 | 2.122345 | 2.431869e-09 | 7.868145 | 7.340302e-09 |  | 0.0001297873 | [19 empty] | 35.5095 | -0.1394045
1052 | 2022/01/01 06:30:34 | 8705.0412 | 5105.0003 | 1 | 2 | 0 | 0 | 0 | 0 | 1.497993 | 4.039585 | 6.05127 | 2.124421 | 2.431869e-09 | 7.876531 | 7.340302e-09 | [21 empty] | 35.29799 | -0.08214951
1053 | 2022/01/01 06:30:39 | 8710.0413 | 5110.0004 | 1 | 2 | 0 | 0 | 0 | 0 | 1.498375 | 4.040263 | 6.053829 | 2.126505 | 2.431869e-09 | 7.884948 | 7.340302e-09 |  | 0.0001283029 | [19 empty] | 35.37894 | -0.04844308
1054 | 2022/01/01 06:30:44 | 8715.0414 | 5115.0005 | 1 | 2 | 0 | 0 | 0 | 0 | 1.497742 | 4.041199 | 6.052673 | 2.128576 | 2.431869e-09 | 7.893319 | 7.340302e-09 | [21 empty] | 35.59506 | -0.03760457
1055 | 2022/01/01 06:30:49 | 8720.0415 | 5120.0006 | 1 | 2 | 0 | 0 | 0 | 0 | 1.498238 | 4.042082 | 6.056001 | 2.130661 | 2.431869e-09 | 7.901747 | 7.340302e-09 |  | 0.0001021297 | [19 empty] | 35.8241 | -0.03636241
1056 | 2022/01/01 06:30:54 | 8725.0415 | 5125.0006 | 1 | 2 | 0 | 0 | 0 | 0 | 1.498703 | 4.04287 | 6.059061 | 2.132743 | 2.431869e-09 | 7.91016 | 7.340302e-09 |  |  |  | 2.579816 | 0.3702679 | [16 empty] | 35.98752 | 0.1001334
1057 | 2022/01/01 06:30:59 | 8730.0424 | 5130.0015 | 1 | 2 | 0 | 0 | 0 | 0 | 1.49839 | 4.043333 | 6.05849 | 2.134819 | 2.431869e-09 | 7.918556 | 7.340302e-09 |  | 0.0001194921 | [19 empty] | 35.91606 | 0.1324511
1058 | 2022/01/01 06:31:04 | 8735.0418 | 5135.0009 | 1 | 2 | 0 | 0 | 0 | 0 | 1.498398 | 4.044222 | 6.059854 | 2.136905 | 2.431869e-09 | 7.926988 | 7.340302e-09 | [21 empty] | 35.60932 | 0.07968307
1059 | 2022/01/01 06:31:09 | 8740.0426 | 5140.0017 | 1 | 2 | 0 | 0 | 0 | 0 | 1.498238 | 4.045088 | 6.060505 | 2.138986 | 2.431869e-09 | 7.935405 | 7.340302e-09 |  | 0.0001483266 | [19 empty] | 35.41192 | -0.1224637
1060 | 2022/01/01 06:31:14 | 8745.0409 | 5145 | 1 | 2 | 0 | 0 | 0 | 0 | 1.498611 | 4.045835 | 6.063133 | 2.141056 | 2.431869e-09 | 7.943779 | 7.340302e-09 |  | 0.0001678526 | [19 empty] | 35.52588 | -0.08946776
1061 | 2022/01/01 06:31:19 | 8750.0418 | 5150.0009 | 1 | 2 | 0 | 0 | 0 | 0 | 1.498512 | 4.046441 | 6.06364 | 2.143137 | 2.431869e-09 | 7.952199 | 7.340302e-09 |  | 0.0001450335 | [19 empty] | 35.88453 | -0.02516031
1062 | 2022/01/01 06:31:24 | 8755.0411 | 5155.0002 | 1 | 2 | 0 | 0 | 0 | 0 | 1.498642 | 4.047241 | 6.065365 | 2.145231 | 2.431869e-09 | 7.960677 | 7.340302e-09 | [21 empty] | 36.01579 | 0.02808809
1063 | 2022/01/01 06:31:29 | 8760.0413 | 5160.0004 | 1 | 2 | 0 | 0 | 0 | 0 | 1.49855 | 4.048176 | 6.066394 | 2.147309 | 2.431869e-09 | 7.969085 | 7.340302e-09 |  | 0.0002132458 |  | 2.694202 | [17 empty] | 35.53428 | -0.0975883
1064 | 2022/01/01 06:31:34 | 8765.0427 | 5165.0018 | 1 | 2 | 0 | 0 | 0 | 0 | 1.498589 | 4.048954 | 6.067718 | 2.14939 | 2.431869e-09 | 7.977511 | 7.340302e-09 |  | 0.0001852734 | [19 empty] | 35.27838 | -0.1529968
1065 | 2022/01/01 06:31:39 | 8770.042 | 5170.0011 | 1 | 2 | 0 | 0 | 0 | 0 | 1.498032 | 4.049598 | 6.066427 | 2.151466 | 2.431869e-09 | 7.985919 | 7.340302e-09 | [21 empty] | 35.60382 | 0.07045507
1066 | 2022/01/01 06:31:44 | 8775.0421 | 5175.0012 | 1 | 2 | 0 | 0 | 0 | 0 | 1.497795 | 4.050441 | 6.06673 | 2.153552 | 2.431869e-09 | 7.994365 | 7.340302e-09 |  | 0.0001275734 | [19 empty] | 35.95436 | -0.05606771
1067 | 2022/01/01 06:31:49 | 8780.0422 | 5180.0013 | 1 | 2 | 0 | 0 | 0 | 0 | 1.49807 | 4.051599 | 6.069579 | 2.155635 | 2.431869e-09 | 8.002805 | 7.340302e-09 |  | 0.0002111707 | [19 empty] | 35.77691 | -0.1944005
1068 | 2022/01/01 06:31:54 | 8785.0423 | 5185.0014 | 1 | 2 | 0 | 0 | 0 | 0 | 1.497879 | 4.052235 | 6.069758 | 2.157716 | 2.431869e-09 | 8.011236 | 7.340302e-09 |  | 0.0001807961 | [19 empty] | 35.37913 | -0.1500809
1069 | 2022/01/01 06:31:59 | 8790.0416 | 5190.0007 | 1 | 2 | 0 | 0 | 0 | 0 | 1.498741 | 4.052892 | 6.074235 | 2.159793 | 2.431869e-09 | 8.019653 | 7.340302e-09 |  |  |  | 2.612867 | 0.3768597 | [16 empty] | 35.96668 | 0.1161706
1070 | 2022/01/01 06:32:04 | 8795.0416 | 5195.0007 | 1 | 2 | 0 | 0 | 0 | 0 | 1.49855 | 4.053864 | 6.074918 | 2.161865 | 2.431869e-09 | 8.028051 | 7.340302e-09 |  | 0.0001288014 | [19 empty] | 35.69635 | 0.0153172
1071 | 2022/01/01 06:32:09 | 8800.0425 | 5200.0016 | 1 | 2 | 0 | 0 | 0 | 0 | 1.498322 | 4.054571 | 6.075053 | 2.163955 | 2.431869e-09 | 8.036527 | 7.340302e-09 | [21 empty] | 35.39801 | -0.101918
1072 | 2022/01/01 06:32:14 | 8805.042 | 5205.0011 | 1 | 2 | 0 | 0 | 0 | 0 | 1.498283 | 4.05538 | 6.076107 | 2.166032 | 2.431869e-09 | 8.044949 | 7.340302e-09 |  | 0.0001100594 | [19 empty] | 35.86615 | 0.128535
1073 | 2022/01/01 06:32:19 | 8810.041 | 5210.0001 | 1 | 2 | 0 | 0 | 0 | 0 | 1.498428 | 4.056244 | 6.07799 | 2.168113 | 2.431869e-09 | 8.053389 | 7.340302e-09 | [21 empty] | 35.91052 | 0.151397
1074 | 2022/01/01 06:32:24 | 8815.0416 | 5215.0007 | 1 | 2 | 0 | 0 | 0 | 0 | 1.498497 | 4.056869 | 6.079206 | 2.170197 | 2.431869e-09 | 8.061843 | 7.340302e-09 |  | 0.0001361482 | [19 empty] | 35.49186 | 0.01282334
1075 | 2022/01/01 06:32:29 | 8820.0426 | 5220.0017 | 1 | 2 | 0 | 0 | 0 | 0 | 1.498352 | 4.057995 | 6.080305 | 2.172278 | 2.431869e-09 | 8.070288 | 7.340302e-09 |  | 0.0001318137 |  | 2.580716 | [17 empty] | 35.32528 | -0.1151013
1076 | 2022/01/01 06:32:34 | 8825.0419 | 5225.001 | 1 | 2 | 0 | 0 | 0 | 0 | 1.498146 | 4.058404 | 6.080082 | 2.174365 | 2.431869e-09 | 8.078753 | 7.340302e-09 | [21 empty] | 35.51289 | -0.108676
1077 | 2022/01/01 06:32:39 | 8830.0419 | 5230.001 | 1 | 2 | 0 | 0 | 0 | 0 | 1.498703 | 4.059105 | 6.083393 | 2.176439 | 2.431869e-09 | 8.087173 | 7.340302e-09 |  | 0.0001619624 | [19 empty] | 35.86403 | -0.04107833
1078 | 2022/01/01 06:32:44 | 8835.042 | 5235.0011 | 1 | 2 | 0 | 0 | 0 | 0 | 1.498398 | 4.06044 | 6.084155 | 2.178518 | 2.431869e-09 | 8.095613 | 7.340302e-09 |  | 0.0001233384 | [19 empty] | 36.05624 | 0.1130652
1079 | 2022/01/01 06:32:49 | 8840.0417 | 5240.0008 | 1 | 2 | 0 | 0 | 0 | 0 | 1.498146 | 4.061116 | 6.084145 | 2.180606 | 2.431869e-09 | 8.104094 | 7.340302e-09 | [21 empty] | 35.86315 | 0.1140225
1080 | 2022/01/01 06:32:54 | 8845.0411 | 5245.0002 | 1 | 2 | 0 | 0 | 0 | 0 | 1.498207 | 4.061851 | 6.085494 | 2.182681 | 2.431869e-09 | 8.112518 | 7.340302e-09 |  | 0.0001147819 | [19 empty] | 35.36826 | -0.05745411
1081 | 2022/01/01 06:32:59 | 8850.0409 | 5250 | 1 | 2 | 0 | 0 | 0 | 0 | 1.497841 | 4.062309 | 6.084693 | 2.184762 | 2.431869e-09 | 8.120973 | 7.340302e-09 |  | 0.0002598889 | [19 empty] | 35.81574 | 0.1040244
1082 | 2022/01/01 06:33:04 | 8855.0419 | 5255.001 | 1 | 2 | 0 | 0 | 0 | 0 | 1.498146 | 4.063625 | 6.087904 | 2.186843 | 2.431869e-09 | 8.129427 | 7.340302e-09 |  |  |  | 2.576619 | 0.3877971 | [16 empty] | 35.78544 | 0.1016605
1083 | 2022/01/01 06:33:09 | 8860.0422 | 5260.0013 | 1 | 2 | 0 | 0 | 0 | 0 | 1.497765 | 4.064367 | 6.087467 | 2.188931 | 2.431869e-09 | 8.137913 | 7.340302e-09 |  | 0.0001351782 | [19 empty] | 35.4091 | -0.1378238
1084 | 2022/01/01 06:33:14 | 8865.0409 | 5265 | 1 | 2 | 0 | 0 | 0 | 0 | 1.49826 | 4.06507 | 6.090532 | 2.191002 | 2.431869e-09 | 8.146333 | 7.340302e-09 | [21 empty] | 36.00299 | 0.1040304
1085 | 2022/01/01 06:33:19 | 8870.0412 | 5270.0003 | 1 | 2 | 0 | 0 | 0 | 0 | 1.499168 | 4.065675 | 6.09513 | 2.19309 | 2.431869e-09 | 8.154822 | 7.340302e-09 |  | 0.0001334025 | [19 empty] | 35.37019 | -0.1808345
1086 | 2022/01/01 06:33:24 | 8875.0423 | 5275.0014 | 1 | 2 | 0 | 0 | 0 | 0 | 1.498222 | 4.066732 | 6.092867 | 2.195169 | 2.431869e-09 | 8.163277 | 7.340302e-09 |  | 0.0002311484 | [19 empty] | 35.94972 | 0.03501296
1087 | 2022/01/01 06:33:29 | 8880.0416 | 5280.0007 | 1 | 2 | 0 | 0 | 0 | 0 | 1.498459 | 4.067404 | 6.094838 | 2.197251 | 2.431869e-09 | 8.171741 | 7.340302e-09 |  | 0.0001371188 | [19 empty] | 35.39374 | -0.1164234
1088 | 2022/01/01 06:33:34 | 8885.0426 | 5285.0017 | 1 | 2 | 0 | 0 | 0 | 0 | 1.498283 | 4.068232 | 6.095363 | 2.199334 | 2.431869e-09 | 8.180216 | 7.340302e-09 |  |  |  | 2.570097 | [17 empty] | 36.01152 | 0.1671934
1089 | 2022/01/01 06:33:39 | 8890.0419 | 5290.001 | 1 | 2 | 0 | 0 | 0 | 0 | 1.49836 | 4.068969 | 6.09678 | 2.201404 | 2.431869e-09 | 8.188637 | 7.340302e-09 |  | 0.000120493 | [19 empty] | 35.34615 | -0.04697919
1090 | 2022/01/01 06:33:44 | 8895.041 | 5295.0001 | 1 | 2 | 0 | 0 | 0 | 0 | 1.498161 | 4.070142 | 6.097728 | 2.20349 | 2.431869e-09 | 8.197125 | 7.340302e-09 | [21 empty] | 35.95366 | 0.1261771
1091 | 2022/01/01 06:33:49 | 8900.041 | 5300.0001 | 1 | 2 | 0 | 0 | 0 | 0 | 1.498016 | 4.070769 | 6.098077 | 2.205571 | 2.431869e-09 | 8.205598 | 7.340302e-09 |  | 0.000149402 | [19 empty] | 35.37164 | -0.1600015
1092 | 2022/01/01 06:33:54 | 8905.0412 | 5305.0003 | 1 | 2 | 0 | 0 | 0 | 0 | 1.498222 | 4.071556 | 6.100095 | 2.207652 | 2.431869e-09 | 8.214071 | 7.340302e-09 |  | 0.0001559106 | [19 empty] | 35.97732 | 0.02605557
1093 | 2022/01/01 06:33:59 | 8910.041 | 5310.0001 | 1 | 2 | 0 | 0 | 0 | 0 | 1.49836 | 4.072572 | 6.102179 | 2.209738 | 2.431869e-09 | 8.222565 | 7.340302e-09 |  | 0.0002510937 | [19 empty] | 35.34883 | -0.1364183
1094 | 2022/01/01 06:34:04 | 8915.0413 | 5315.0004 | 1 | 2 | 0 | 0 | 0 | 0 | 1.49807 | 4.073347 | 6.102159 | 2.211815 | 2.431869e-09 | 8.231022 | 7.340302e-09 |  |  |  | 2.55803 | 0.3905562 | [16 empty] | 36.00243 | 0.1616156
1095 | 2022/01/01 06:34:09 | 8920.0421 | 5320.0012 | 1 | 2 | 0 | 0 | 0 | 0 | 1.498146 | 4.074096 | 6.103591 | 2.213901 | 2.431869e-09 | 8.239519 | 7.340302e-09 |  | 0.0001430367 | [19 empty] | 35.3943 | -0.007078648
1096 | 2022/01/01 06:34:14 | 8925.0423 | 5325.0014 | 1 | 2 | 0 | 0 | 0 | 0 | 1.49855 | 4.074759 | 6.10623 | 2.215977 | 2.431869e-09 | 8.247981 | 7.340302e-09 | [21 empty] | 35.93422 | 0.1234078
1097 | 2022/01/01 06:34:19 | 8930.0423 | 5330.0014 | 1 | 2 | 0 | 0 | 0 | 0 | 1.498161 | 4.075777 | 6.10617 | 2.218059 | 2.431869e-09 | 8.256463 | 7.340302e-09 |  | 0.000132164 | [19 empty] | 35.57085 | -0.01426101
1098 | 2022/01/01 06:34:24 | 8935.0422 | 5335.0013 | 1 | 2 | 0 | 0 | 0 | 0 | 1.498375 | 4.076478 | 6.108093 | 2.220131 | 2.431869e-09 | 8.26491 | 7.340302e-09 |  | 0.0001832395 | [19 empty] | 35.68724 | -0.09478331
1099 | 2022/01/01 06:34:29 | 8940.0423 | 5340.0014 | 1 | 2 | 0 | 0 | 0 | 0 | 1.498833 | 4.077178 | 6.111009 | 2.222226 | 2.431869e-09 | 8.273451 | 7.340302e-09 |  | 0.0001993257 | [19 empty] | 35.83444 | -0.02608418
1100 | 2022/01/01 06:34:34 | 8945.0417 | 5345.0008 | 1 | 2 | 0 | 0 | 0 | 0 | 1.498108 | 4.078036 | 6.109338 | 2.224298 | 2.431869e-09 | 8.281901 | 7.340302e-09 |  |  |  | 2.549165 | [17 empty] | 35.34795 | -0.2151716
1101 | 2022/01/01 06:34:39 | 8950.041 | 5350.0001 | 1 | 2 | 0 | 0 | 0 | 0 | 1.498322 | 4.078962 | 6.111599 | 2.226384 | 2.431869e-09 | 8.290408 | 7.340302e-09 |  | 0.0001264492 | [19 empty] | 35.98787 | 0.04749417
1102 | 2022/01/01 06:34:44 | 8955.0426 | 5355.0017 | 1 | 2 | 0 | 0 | 0 | 0 | 1.498474 | 4.079776 | 6.113438 | 2.228466 | 2.431869e-09 | 8.2989 | 7.340302e-09 |  | 0.000158566 | [19 empty] | 35.59114 | -0.1425123
1103 | 2022/01/01 06:34:49 | 8960.0417 | 5360.0008 | 1 | 2 | 0 | 0 | 0 | 0 | 1.498703 | 4.080592 | 6.115595 | 2.23055 | 2.431869e-09 | 8.307403 | 7.340302e-09 |  | 0.0002095084 | [19 empty] | 35.46227 | -0.1367533
1104 | 2022/01/01 06:34:54 | 8965.0416 | 5365.0007 | 1 | 2 | 0 | 0 | 0 | 0 | 1.498299 | 4.081356 | 6.115092 | 2.232631 | 2.431869e-09 | 8.315898 | 7.340302e-09 | [21 empty] | 35.94277 | 0.1178443
1105 | 2022/01/01 06:34:59 | 8970.0421 | 5370.0012 | 1 | 2 | 0 | 0 | 0 | 0 | 1.498413 | 4.082255 | 6.116904 | 2.234699 | 2.431869e-09 | 8.324337 | 7.340302e-09 |  | 0.0001763527 | [19 empty] | 35.4073 | -0.117929
1106 | 2022/01/01 06:35:04 | 8975.0419 | 5375.001 | 1 | 2 | 0 | 0 | 0 | 0 | 1.498283 | 4.082932 | 6.117388 | 2.236786 | 2.431869e-09 | 8.332855 | 7.340302e-09 |  | 0.0001520327 |  | 2.637905 | 0.3850563 | [16 empty] | 36.01565 | 0.2005243
1107 | 2022/01/01 06:35:09 | 8980.0418 | 5380.0009 | 1 | 2 | 0 | 0 | 0 | 0 | 1.498642 | 4.083513 | 6.119724 | 2.238851 | 2.431869e-09 | 8.341289 | 7.340302e-09 | [21 empty] | 35.40303 | -0.03422022
1108 | 2022/01/01 06:35:14 | 8985.0421 | 5385.0012 | 1 | 2 | 0 | 0 | 0 | 0 | 1.498032 | 4.084682 | 6.118984 | 2.240956 | 2.431869e-09 | 8.349884 | 7.340302e-09 |  | 0.0001376115 | [19 empty] | 35.9476 | 0.1246572
1109 | 2022/01/01 06:35:19 | 8990.043 | 5390.0021 | 1 | 2 | 0 | 0 | 0 | 0 | 1.498169 | 4.085504 | 6.120775 | 2.243032 | 2.431869e-09 | 8.358368 | 7.340302e-09 |  | 0.0002933804 | [19 empty] | 35.30283 | -0.19943
1110 | 2022/01/01 06:35:24 | 8995.042 | 5395.0011 | 1 | 2 | 0 | 0 | 0 | 0 | 1.498566 | 4.08611 | 6.123306 | 2.245118 | 2.431869e-09 | 8.366889 | 7.340302e-09 |  | 0.0002607293 | [19 empty] | 36.01351 | 0.0908196
1111 | 2022/01/01 06:35:29 | 9000.0423 | 5400.0014 | 1 | 2 | 0 | 0 | 0 | 0 | 1.498245 | 4.086848 | 6.1231 | 2.247197 | 2.431869e-09 | 8.375386 | 7.340302e-09 |  | 0.0001694526 | [19 empty] | 35.34311 | -0.08118033
1112 | 2022/01/01 06:35:34 | 9005.0413 | 5405.0004 | 1 | 2 | 0 | 0 | 0 | 0 | 1.498199 | 4.08797 | 6.124593 | 2.249267 | 2.431869e-09 | 8.383847 | 7.340302e-09 |  | 0.0002381338 | [19 empty] | 35.94526 | 0.1990426
1113 | 2022/01/01 06:35:39 | 9010.0431 | 5410.0022 | 1 | 2 | 0 | 0 | 0 | 0 | 1.498459 | 4.088613 | 6.126619 | 2.251362 | 2.431869e-09 | 8.392413 | 7.340302e-09 |  |  |  | 2.489871 | [17 empty] | 35.46866 | -0.1418734
1114 | 2022/01/01 06:35:44 | 9015.0423 | 5415.0014 | 1 | 2 | 0 | 0 | 0 | 0 | 1.498413 | 4.089199 | 6.127309 | 2.253432 | 2.431869e-09 | 8.400873 | 7.340302e-09 |  | 0.0001871254 | [19 empty] | 35.81201 | -0.001056194
1115 | 2022/01/01 06:35:49 | 9020.0416 | 5420.0007 | 1 | 2 | 0 | 0 | 0 | 0 | 1.498299 | 4.089949 | 6.127966 | 2.255511 | 2.431869e-09 | 8.409377 | 7.340302e-09 |  | 0.0001224204 | [19 empty] | 35.53751 | -0.1290417
1116 | 2022/01/01 06:35:54 | 9025.0418 | 5425.0009 | 1 | 2 | 0 | 0 | 0 | 0 | 1.498512 | 4.09109 | 6.130547 | 2.25759 | 2.431869e-09 | 8.41788 | 7.340302e-09 | [21 empty] | 35.79899 | 0.1294208
1117 | 2022/01/01 06:35:59 | 9030.0426 | 5430.0017 | 1 | 2 | 0 | 0 | 0 | 0 | 1.498032 | 4.091715 | 6.12952 | 2.25967 | 2.431869e-09 | 8.426394 | 7.340302e-09 |  | 0.0001102593 | [19 empty] | 35.57385 | 0.004520416
1118 | 2022/01/01 06:36:04 | 9035.042 | 5435.0011 | 1 | 2 | 0 | 0 | 0 | 0 | 1.498474 | 4.092441 | 6.132416 | 2.261756 | 2.431869e-09 | 8.434931 | 7.340302e-09 | [21 empty] | 35.74699 | 0.09349704
1119 | 2022/01/01 06:36:09 | 9040.041 | 5440.0001 | 1 | 2 | 0 | 0 | 0 | 0 | 1.498756 | 4.093225 | 6.134746 | 2.26384 | 2.431869e-09 | 8.44346 | 7.340302e-09 |  | 0.0002111636 |  | 2.724995 | 0.3871861 | [16 empty] | 35.52091 | -0.1205981
1120 | 2022/01/01 06:36:14 | 9045.0428 | 5445.0019 | 1 | 2 | 0 | 0 | 0 | 0 | 1.498512 | 4.094128 | 6.1351 | 2.265914 | 2.431869e-09 | 8.451951 | 7.340302e-09 |  | 0.0001440676 | [19 empty] | 35.89698 | 0.009809732
1121 | 2022/01/01 06:36:19 | 9050.0435 | 5450.0026 | 1 | 2 | 0 | 0 | 0 | 0 | 1.498016 | 4.094968 | 6.134328 | 2.268007 | 2.431869e-09 | 8.46052 | 7.340302e-09 | [21 empty] | 35.48327 | -0.1656997
1122 | 2022/01/01 06:36:24 | 9055.042 | 5455.0011 | 1 | 2 | 0 | 0 | 0 | 0 | 1.498985 | 4.095646 | 6.139312 | 2.270087 | 2.431869e-09 | 8.469034 | 7.340302e-09 |  | 0.0001489515 | [19 empty] | 35.9873 | 0.1192784
1123 | 2022/01/01 06:36:29 | 9060.0429 | 5460.002 | 1 | 2 | 0 | 0 | 0 | 0 | 1.498451 | 4.09657 | 6.138509 | 2.27217 | 2.431869e-09 | 8.477568 | 7.340302e-09 |  | 0.0001785715 | [19 empty] | 35.34435 | -0.1127458
1124 | 2022/01/01 06:36:34 | 9065.0412 | 5465.0003 | 1 | 2 | 0 | 0 | 0 | 0 | 1.498741 | 4.097391 | 6.140928 | 2.274244 | 2.431869e-09 | 8.486067 | 7.340302e-09 |  | 0.000151333 | [19 empty] | 36.08917 | 0.2145863
1125 | 2022/01/01 06:36:39 | 9070.0413 | 5470.0004 | 1 | 2 | 0 | 0 | 0 | 0 | 1.498856 | 4.097935 | 6.142214 | 2.276328 | 2.431869e-09 | 8.494606 | 7.340302e-09 |  |  |  | 2.554105 | [17 empty] | 35.44119 | -0.004907846
1126 | 2022/01/01 06:36:44 | 9075.0421 | 5475.0012 | 1 | 2 | 0 | 0 | 0 | 0 | 1.49865 | 4.098795 | 6.142659 | 2.278409 | 2.431869e-09 | 8.503135 | 7.340302e-09 |  | 0.000144287 | [19 empty] | 35.99248 | 0.1218045
1127 | 2022/01/01 06:36:49 | 9080.043 | 5480.0021 | 1 | 2 | 0 | 0 | 0 | 0 | 1.498222 | 4.099645 | 6.142178 | 2.280486 | 2.431869e-09 | 8.511648 | 7.340302e-09 | [21 empty] | 35.44868 | -0.08803725
1128 | 2022/01/01 06:36:54 | 9085.0416 | 5485.0007 | 1 | 2 | 0 | 0 | 0 | 0 | 1.497833 | 4.100265 | 6.141512 | 2.282574 | 2.431869e-09 | 8.520209 | 7.340302e-09 |  | 0.0001323667 | [19 empty] | 35.77368 | -0.08468509
1129 | 2022/01/01 06:36:59 | 9090.0425 | 5490.0016 | 1 | 2 | 0 | 0 | 0 | 0 | 1.498299 | 4.101038 | 6.144581 | 2.284653 | 2.431869e-09 | 8.528735 | 7.340302e-09 | [21 empty] | 35.63947 | -0.0648129
1130 | 2022/01/01 06:37:04 | 9095.0419 | 5495.001 | 1 | 2 | 0 | 0 | 0 | 0 | 1.498222 | 4.101753 | 6.145337 | 2.28673 | 2.431869e-09 | 8.537253 | 7.340302e-09 |  | 0.0001246456 | [19 empty] | 35.65552 | -0.05419254
1131 | 2022/01/01 06:37:09 | 9100.041 | 5500.0001 | 1 | 2 | 0 | 0 | 0 | 0 | 1.49865 | 4.102725 | 6.148549 | 2.288816 | 2.431869e-09 | 8.545811 | 7.340302e-09 |  | 0.0001838784 | [19 empty] | 35.77119 | 0.115602
1132 | 2022/01/01 06:37:14 | 9105.0418 | 5505.0009 | 1 | 2 | 0 | 0 | 0 | 0 | 1.497742 | 4.103452 | 6.145912 | 2.290897 | 2.431869e-09 | 8.55435 | 7.340302e-09 |  | 0.0001532032 |  | 2.767173 | 0.3713863 | [16 empty] | 35.54731 | -0.01202226
1133 | 2022/01/01 06:37:19 | 9110.0411 | 5510.0002 | 1 | 2 | 0 | 0 | 0 | 0 | 1.498451 | 4.104025 | 6.14968 | 2.292974 | 2.431869e-09 | 8.562874 | 7.340302e-09 | [21 empty] | 35.807 | 0.1210535
1134 | 2022/01/01 06:37:24 | 9115.0411 | 5515.0002 | 1 | 2 | 0 | 0 | 0 | 0 | 1.49794 | 4.104952 | 6.148972 | 2.295053 | 2.431869e-09 | 8.571407 | 7.340302e-09 |  | 0.0001344285 | [19 empty] | 35.7414 | -0.114913
1135 | 2022/01/01 06:37:29 | 9120.0427 | 5520.0018 | 1 | 2 | 0 | 0 | 0 | 0 | 1.498611 | 4.105759 | 6.152936 | 2.297142 | 2.431869e-09 | 8.57998 | 7.340302e-09 |  | 0.0002413364 | [19 empty] | 35.46866 | -0.1259816
1136 | 2022/01/01 06:37:34 | 9125.0412 | 5525.0003 | 1 | 2 | 0 | 0 | 0 | 0 | 1.498756 | 4.106288 | 6.154324 | 2.299216 | 2.431869e-09 | 8.588498 | 7.340302e-09 |  | 0.0001682506 | [19 empty] | 35.99873 | 0.1511621
1137 | 2022/01/01 06:37:39 | 9130.0429 | 5530.002 | 1 | 2 | 0 | 0 | 0 | 0 | 1.498131 | 4.107096 | 6.152968 | 2.301298 | 2.431869e-09 | 8.597046 | 7.340302e-09 | [21 empty] | 35.31832 | -0.1116145
1138 | 2022/01/01 06:37:44 | 9135.0412 | 5535.0003 | 1 | 2 | 0 | 0 | 0 | 0 | 1.497879 | 4.108139 | 6.153495 | 2.303379 | 2.431869e-09 | 8.605595 | 7.340302e-09 |  | 0.0001261959 |  | 2.687738 | [17 empty] | 35.90181 | 0.05500197
1139 | 2022/01/01 06:37:49 | 9140.0431 | 5540.0022 | 1 | 2 | 0 | 0 | 0 | 0 | 1.498489 | 4.108855 | 6.157074 | 2.305464 | 2.431869e-09 | 8.614162 | 7.340302e-09 | [21 empty] | 35.60471 | -0.0912261
1140 | 2022/01/01 06:37:54 | 9145.0414 | 5545.0005 | 1 | 2 | 0 | 0 | 0 | 0 | 1.498627 | 4.109163 | 6.158103 | 2.307532 | 2.431869e-09 | 8.622659 | 7.340302e-09 |  | 0.0001351766 | [19 empty] | 35.5712 | 0.08309603
1141 | 2022/01/01 06:37:59 | 9150.0432 | 5550.0023 | 1 | 2 | 0 | 0 | 0 | 0 | 1.498016 | 4.110126 | 6.157035 | 2.309625 | 2.431869e-09 | 8.631261 | 7.340302e-09 | [21 empty] | 35.8562 | 0.1042402
1142 | 2022/01/01 06:38:04 | 9155.0417 | 5555.0008 | 1 | 2 | 0 | 0 | 0 | 0 | 1.498535 | 4.110991 | 6.160464 | 2.311704 | 2.431869e-09 | 8.639808 | 7.340302e-09 |  | 0.0001266996 | [19 empty] | 35.37379 | -0.13327
1143 | 2022/01/01 06:38:09 | 9160.0423 | 5560.0014 | 1 | 2 | 0 | 0 | 0 | 0 | 1.498993 | 4.111534 | 6.163161 | 2.313788 | 2.431869e-09 | 8.648376 | 7.340302e-09 |  | 0.0001200773 | [19 empty] | 36.00938 | 0.05767703
1144 | 2022/01/01 06:38:14 | 9165.0417 | 5565.0008 | 1 | 2 | 0 | 0 | 0 | 0 | 1.498566 | 4.112356 | 6.162637 | 2.315863 | 2.431869e-09 | 8.656905 | 7.340302e-09 | [21 empty] | 35.3372 | -0.1260865
1145 | 2022/01/01 06:38:19 | 9170.0426 | 5570.0017 | 1 | 2 | 0 | 0 | 0 | 0 | 1.49884 | 4.113127 | 6.164919 | 2.317951 | 2.431869e-09 | 8.665494 | 7.340302e-09 |  | 0.000110132 |  | 2.932151 | 0.3555947 | [16 empty] | 35.9964 | 0.2112269
1146 | 2022/01/01 06:38:24 | 9175.0426 | 5575.0017 | 1 | 2 | 0 | 0 | 0 | 0 | 1.498535 | 4.114108 | 6.165135 | 2.32003 | 2.431869e-09 | 8.674047 | 7.340302e-09 | [21 empty] | 35.30511 | -0.07150888
1147 | 2022/01/01 06:38:29 | 9180.0409 | 5580 | 1 | 2 | 0 | 0 | 0 | 0 | 1.498131 | 4.114502 | 6.164063 | 2.322114 | 2.431869e-09 | 8.682619 | 7.340302e-09 |  | 0.000145988 | [19 empty] | 36.01455 | 0.1373899
1148 | 2022/01/01 06:38:34 | 9185.0413 | 5585.0004 | 1 | 2 | 0 | 0 | 0 | 0 | 1.499092 | 4.1151 | 6.168913 | 2.324195 | 2.431869e-09 | 8.691185 | 7.340302e-09 | [21 empty] | 35.33474 | -0.1694703
1149 | 2022/01/01 06:38:39 | 9190.042 | 5590.0011 | 1 | 2 | 0 | 0 | 0 | 0 | 1.498917 | 4.115956 | 6.169476 | 2.326273 | 2.431869e-09 | 8.699734 | 7.340302e-09 |  | 0.0001194499 | [19 empty] | 35.96166 | 0.03835678
1150 | 2022/01/01 06:38:44 | 9195.0409 | 5595 | 1 | 2 | 0 | 0 | 0 | 0 | 1.498016 | 4.116627 | 6.166773 | 2.328347 | 2.431869e-09 | 8.708273 | 7.340302e-09 | [21 empty] | 35.35042 | -0.1143742
1151 | 2022/01/01 06:38:49 | 9200.0413 | 5600.0004 | 1 | 2 | 0 | 0 | 0 | 0 | 1.498207 | 4.117318 | 6.168595 | 2.330438 | 2.431869e-09 | 8.716881 | 7.340302e-09 |  | 9.701345e-05 | [19 empty] | 35.8213 | 0.1084113
1152 | 2022/01/01 06:38:54 | 9205.0428 | 5605.0019 | 1 | 2 | 0 | 0 | 0 | 0 | 1.498238 | 4.117973 | 6.169704 | 2.332521 | 2.431869e-09 | 8.72546 | 7.340302e-09 |  |  |  | 2.868707 | [17 empty] | 35.42054 | 0.02938509
1153 | 2022/01/01 06:38:59 | 9210.0422 | 5610.0013 | 1 | 2 | 0 | 0 | 0 | 0 | 1.498917 | 4.11875 | 6.173664 | 2.334599 | 2.431869e-09 | 8.734015 | 7.340302e-09 |  | 9.033611e-05 | [19 empty] | 35.65359 | 0.1052999
1154 | 2022/01/01 06:39:04 | 9215.0415 | 5615.0006 | 1 | 2 | 0 | 0 | 0 | 0 | 1.497894 | 4.119586 | 6.170703 | 2.336675 | 2.431869e-09 | 8.742569 | 7.340302e-09 | [21 empty] | 35.62894 | 0.03175259
1155 | 2022/01/01 06:39:09 | 9220.0416 | 5620.0007 | 1 | 2 | 0 | 0 | 0 | 0 | 1.498955 | 4.119938 | 6.175602 | 2.338764 | 2.431869e-09 | 8.751174 | 7.340302e-09 |  | 0.0001042906 | [19 empty] | 35.53785 | -0.1172972
1156 | 2022/01/01 06:39:14 | 9225.0425 | 5625.0016 | 1 | 2 | 0 | 0 | 0 | 0 | 1.498474 | 4.120811 | 6.174928 | 2.340837 | 2.431869e-09 | 8.759713 | 7.340302e-09 | [21 empty] | 35.63216 | -0.04642487
1157 | 2022/01/01 06:39:19 | 9230.0415 | 5630.0006 | 1 | 2 | 0 | 0 | 0 | 0 | 1.498871 | 4.121635 | 6.177799 | 2.342911 | 2.431869e-09 | 8.768262 | 7.340302e-09 |  | 0.0001135998 | [19 empty] | 35.63432 | -0.02200007
1158 | 2022/01/01 06:39:24 | 9235.0424 | 5635.0015 | 1 | 2 | 0 | 0 | 0 | 0 | 1.498032 | 4.12225 | 6.175262412 | 2.345008 | 2.431869e-09 | 8.776908 | 7.340302e-09 |  | 0.0001700023 | [19 empty] | 35.42481 | 0.04877567
1159 | 2022/01/01 06:39:29 | 9240.0423 | 5640.0014 | 1 | 2 | 0 | 0 | 0 | 0 | 1.498703 | 4.122684 | 6.178679 | 2.347078 | 2.431869e-09 | 8.78544 | 7.340302e-09 | [21 empty] | 35.83892 | 0.1016021
1160 | 2022/01/01 06:39:34 | 9245.0417 | 5645.0008 | 1 | 2 | 0 | 0 | 0 | 0 | 1.498756 | 4.123266 | 6.17977 | 2.34915 | 2.431869e-09 | 8.793984 | 7.340302e-09 |  | 0.0001821902 |  | 3.028306 | 0.3361022 | [16 empty] | 35.2657 | -0.1478851
1161 | 2022/01/01 06:39:39 | 9250.0409 | 5650 | 1 | 2 | 0 | 0 | 0 | 0 | 1.498413 | 4.12414 | 6.179665 | 2.351249 | 2.431869e-09 | 8.802636 | 7.340302e-09 | [21 empty] | 35.88453 | 0.039258
1162 | 2022/01/01 06:39:44 | 9255.0419 | 5655.001 | 1 | 2 | 0 | 0 | 0 | 0 | 1.498451 | 4.124903 | 6.180965 | 2.35332 | 2.431869e-09 | 8.81118 | 7.340302e-09 |  | 0.0001191362 | [19 empty] | 35.21788 | -0.1335716
1163 | 2022/01/01 06:39:49 | 9260.0411 | 5660.0002 | 1 | 2 | 0 | 0 | 0 | 0 | 1.49794 | 4.12534 | 6.179512 | 2.355404 | 2.431869e-09 | 8.819777 | 7.340302e-09 |  | 0.0001260031 | [19 empty] | 35.93264 | 0.1962113
1164 | 2022/01/01 06:39:54 | 9265.0412 | 5665.0003 | 1 | 2 | 0 | 0 | 0 | 0 | 1.498123 | 4.126158 | 6.181492 | 2.357478 | 2.431869e-09 | 8.828336 | 7.340302e-09 | [21 empty] | 35.25214 | -0.1027107
1165 | 2022/01/01 06:39:59 | 9270.0414 | 5670.0005 | 1 | 2 | 0 | 0 | 0 | 0 | 1.49778 | 4.126902 | 6.181191 | 2.359573 | 2.431869e-09 | 8.83698 | 7.340302e-09 |  | 0.000114716 | [19 empty] | 35.91498 | 0.1097369
1166 | 2022/01/01 06:40:04 | 9275.0437 | 5675.0028 | 1 | 2 | 0 | 0 | 0 | 0 | 1.498032 | 4.127069 | 6.182481 | 2.361653 | 2.431869e-09 | 8.845562 | 7.340302e-09 | [21 empty] | 35.33438 | -0.201757
1167 | 2022/01/01 06:40:09 | 9280.0423 | 5680.0014 | 1 | 2 | 0 | 0 | 0 | 0 | 1.498161 | 4.127801 | 6.18411 | 2.363736 | 2.431869e-09 | 8.85416 | 7.340302e-09 | [21 empty] | 35.86368 | 0.1445568
1168 | 2022/01/01 06:40:14 | 9285.0414 | 5685.0005 | 1 | 2 | 0 | 0 | 0 | 0 | 1.498436 | 4.128706 | 6.186602 | 2.365802 | 2.431869e-09 | 8.862691 | 7.340302e-09 |  | 8.740622e-05 |  | 3.329236 | [17 empty] | 35.44407 | 0.01297235
1169 | 2022/01/01 06:40:19 | 9290.0423 | 5690.0014 | 1 | 2 | 0 | 0 | 0 | 0 | 1.498131 | 4.129414 | 6.186403 | 2.367898 | 2.431869e-09 | 8.871344 | 7.340302e-09 | [21 empty] | 35.75495 | 0.1157665
1170 | 2022/01/01 06:40:24 | 9295.043 | 5695.0021 | 1 | 2 | 0 | 0 | 0 | 0 | 1.497803 | 4.129657 | 6.185413 | 2.369977 | 2.431869e-09 | 8.879928 | 7.340302e-09 |  | 0.000104683 | [19 empty] | 35.72289 | -0.07401228
1171 | 2022/01/01 06:40:29 | 9300.0415 | 5700.0006 | 1 | 2 | 0 | 0 | 0 | 0 | 1.497536 | 4.130391 | 6.185409 | 2.37205 | 2.431869e-09 | 8.888492 | 7.340302e-09 | [21 empty] | 35.63074 | -0.08108139
1172 | 2022/01/01 06:40:34 | 9305.0425 | 5705.0016 | 1 | 2 | 0 | 0 | 0 | 0 | 1.498718 | 4.131127 | 6.191394 | 2.374141 | 2.431869e-09 | 8.897127 | 7.340302e-09 |  | 9.285844e-05 | [19 empty] | 35.74623 | 0.001828671
1173 | 2022/01/01 06:40:39 | 9310.041 | 5710.0001 | 1 | 2 | 0 | 0 | 0 | 0 | 1.49836 | 4.131836 | 6.190978 | 2.376218 | 2.431869e-09 | 8.905708 | 7.340302e-09 | [21 empty] | 35.60596 | 0.09562969
1174 | 2022/01/01 06:40:44 | 9315.0415 | 5715.0006 | 1 | 2 | 0 | 0 | 0 | 0 | 1.498528 | 4.131913 | 6.191787 | 2.378289 | 2.431869e-09 | 8.914268 | 7.340302e-09 |  | 8.995022e-05 | [19 empty] | 35.62736 | 0.05228639
1175 | 2022/01/01 06:40:49 | 9320.0411 | 5720.0002 | 1 | 2 | 0 | 0 | 0 | 0 | 1.497932 | 4.132696 | 6.190498 | 2.38038 | 2.431869e-09 | 8.922909 | 7.340302e-09 | [21 empty] | 35.83747 | 0.147965
1176 | 2022/01/01 06:40:54 | 9325.0411 | 5725.0002 | 1 | 2 | 0 | 0 | 0 | 0 | 1.497833 | 4.133438 | 6.1912 | 2.382459 | 2.431869e-09 | 8.931499 | 7.340302e-09 |  | 0.0001277518 |  | 3.436108 | 0.3032827 | [16 empty] | 35.41962 | -0.1391518
1177 | 2022/01/01 06:40:59 | 9330.0419 | 5730.001 | 1 | 2 | 0 | 0 | 0 | 0 | 1.498245 | 4.133954 | 6.193676 | 2.384545 | 2.431869e-09 | 8.940123 | 7.340302e-09 |  | 0.0001488373 | [19 empty] | 35.95222 | 0.1060534
1178 | 2022/01/01 06:41:04 | 9335.0411 | 5735.0002 | 1 | 2 | 0 | 0 | 0 | 0 | 1.498009 | 4.134346 | 6.193288 | 2.386618 | 2.431869e-09 | 8.948694 | 7.340302e-09 | [21 empty] | 35.3217 | -0.1974869
1179 | 2022/01/01 06:41:09 | 9340.0419 | 5740.001 | 1 | 2 | 0 | 0 | 0 | 0 | 1.498108 | 4.134922 | 6.19456 | 2.388688 | 2.431869e-09 | 8.957253 | 7.340302e-09 |  | 0.0001109706 | [19 empty] | 35.98181 | 0.07233381
1180 | 2022/01/01 06:41:14 | 9345.0422 | 5745.0013 | 1 | 2 | 0 | 0 | 0 | 0 | 1.498016 | 4.135561 | 6.195137 | 2.390776 | 2.431869e-09 | 8.965887 | 7.340302e-09 | [21 empty] | 35.31225 | -0.1259935
1181 | 2022/01/01 06:41:19 | 9350.0415 | 5750.0006 | 1 | 2 | 0 | 0 | 0 | 0 | 1.49826 | 4.136158 | 6.19704 | 2.392848 | 2.431869e-09 | 8.974455 | 7.340302e-09 |  | 0.000106808 | [19 empty] | 36.02027 | 0.1786208
1182 | 2022/01/01 06:41:24 | 9355.0423 | 5755.0014 | 1 | 2 | 0 | 0 | 0 | 0 | 1.498093 | 4.136633 | 6.197061 | 2.394929 | 2.431869e-09 | 8.983063 | 7.340302e-09 | [21 empty] | 35.341 | -0.02836704
1183 | 2022/01/01 06:41:29 | 9360.0428 | 5760.0019 | 1 | 2 | 0 | 0 | 0 | 0 | 1.497971 | 4.13727 | 6.19751 | 2.397018 | 2.431869e-09 | 8.991708 | 7.340302e-09 |  | 9.549341e-05 | [19 empty] | 35.97148 | 0.1178896
1184 | 2022/01/01 06:41:34 | 9365.0432 | 5765.0023 | 1 | 2 | 0 | 0 | 0 | 0 | 1.49826 | 4.137833 | 6.19955 | 2.399079 | 2.431869e-09 | 9.000235 | 7.340302e-09 | [21 empty] | 35.35826 | -0.2035403
1185 | 2022/01/01 06:41:39 | 9370.0425 | 5770.0016 | 1 | 2 | 0 | 0 | 0 | 0 | 1.498161 | 4.138144 | 6.199606 | 2.401179 | 2.431869e-09 | 9.008923 | 7.340302e-09 |  | 0.0001184178 |  | 3.819304 | [17 empty] | 35.72289 | 0.1120484
1186 | 2022/01/01 06:41:44 | 9375.0424 | 5775.0015 | 1 | 2 | 0 | 0 | 0 | 0 | 1.498322 | 4.138571 | 6.200912 | 2.403257 | 2.431869e-09 | 9.017524 | 7.340302e-09 | [21 empty] | 35.78332 | 0.08942842
1187 | 2022/01/01 06:41:49 | 9380.0417 | 5780.0008 | 1 | 2 | 0 | 0 | 0 | 0 | 1.498726 | 4.139413 | 6.203846 | 2.40535 | 2.431869e-09 | 9.026185 | 7.340302e-09 |  | 0.0001053411 | [19 empty] | 35.34773 | -0.1582253
1188 | 2022/01/01 06:41:54 | 9385.0419 | 5785.001 | 1 | 2 | 0 | 0 | 0 | 0 | 1.497498 | 4.139766 | 6.199291 | 2.407432 | 2.431869e-09 | 9.034801 | 7.340302e-09 | [21 empty] | 35.93529 | 0.1041472
1189 | 2022/01/01 06:41:59 | 9390.0426 | 5790.0017 | 1 | 2 | 0 | 0 | 0 | 0 | 1.498161 | 4.140202 | 6.202689 | 2.409512 | 2.431869e-09 | 9.043416 | 7.340302e-09 |  | 9.616705e-05 | [19 empty] | 35.53963 | -0.007739067
1190 | 2022/01/01 06:42:04 | 9395.0426 | 5795.0017 | 1 | 2 | 0 | 0 | 0 | 0 | 1.497955 | 4.140532 | 6.202331 | 2.411579 | 2.431869e-09 | 9.051974 | 7.340302e-09 | [21 empty] | 35.50629 | -0.0200665
1191 | 2022/01/01 06:42:09 | 9400.0412 | 5800.0003 | 1 | 2 | 0 | 0 | 0 | 0 | 1.497864 | 4.141181 | 6.202926 | 2.413667 | 2.431869e-09 | 9.06062 | 7.340302e-09 |  | 0.0001135303 | [19 empty] | 35.96131 | 0.0334084
1192 | 2022/01/01 06:42:14 | 9405.0421 | 5805.0012 | 1 | 2 | 0 | 0 | 0 | 0 | 1.498352 | 4.141601 | 6.205576 | 2.415754 | 2.431869e-09 | 9.069262 | 7.340302e-09 | [21 empty] | 35.30476 | -0.08419633
1193 | 2022/01/01 06:42:19 | 9410.0419 | 5810.001 | 1 | 2 | 0 | 0 | 0 | 0 | 1.497902 | 4.141922 | 6.204193 | 2.417823 | 2.431869e-09 | 9.077831 | 7.340302e-09 | [21 empty] | 35.81201 | 0.1548398
1194 | 2022/01/01 06:42:24 | 9415.0422 | 5815.0013 | 1 | 2 | 0 | 0 | 0 | 0 | 1.498932 | 4.142417 | 6.209201 | 2.419911 | 2.431869e-09 | 9.08648 | 7.340302e-09 |  | 5.950537e-05 | [19 empty] | 35.51431 | -0.1204228
1195 | 2022/01/01 06:42:29 | 9420.0419 | 5820.001 | 1 | 2 | 0 | 0 | 0 | 0 | 1.498184 | 4.143085 | 6.207104 | 2.421988 | 2.431869e-09 | 9.095083 | 7.340302e-09 |  |  |  |  | 0.2468942 | [16 empty] | 35.64392 | -0.03762245
1196 | 2022/01/01 06:42:34 | 9425.0412 | 5825.0003 | 1 | 2 | 0 | 0 | 0 | 0 | 1.497604 | 4.143217 | 6.204898 | 2.424064 | 2.431869e-09 | 9.103684 | 7.340302e-09 |  | 6.732767e-05 |  | 4.448457 | [17 empty] | 35.57262 | -0.07113457
1197 | 2022/01/01 06:42:39 | 9430.0431 | 5830.0022 | 1 | 2 | 0 | 0 | 0 | 0 | 1.498123 | 4.143661 | 6.207714 | 2.426143 | 2.431869e-09 | 9.112299 | 7.340302e-09 | [21 empty] | 35.60347 | 0.08766294
1198 | 2022/01/01 06:42:44 | 9435.0423 | 5835.0014 | 1 | 2 | 0 | 0 | 0 | 0 | 1.497757 | 4.144197 | 6.207 | 2.42824 | 2.431869e-09 | 9.120991 | 7.340302e-09 |  | 0.0001068091 | [19 empty] | 35.66478 | 0.06381989
1199 | 2022/01/01 06:42:49 | 9440.0425 | 5840.0016 | 1 | 2 | 0 | 0 | 0 | 0 | 1.498428 | 4.144762 | 6.210627 | 2.430317 | 2.431869e-09 | 9.129599 | 7.340302e-09 | [21 empty] | 35.46619 | -0.04367948
1200 | 2022/01/01 06:42:54 | 9445.0409 | 5845 | 1 | 2 | 0 | 0 | 0 | 0 | 1.498245 | 4.144953 | 6.210155 | 2.432388 | 2.431869e-09 | 9.138184 | 7.340302e-09 |  | 8.434633e-05 | [19 empty] | 35.69992 | -0.08129954
1201 | 2022/01/01 06:42:59 | 9450.0411 | 5850.0002 | 1 | 2 | 0 | 0 | 0 | 0 | 1.498299 | 4.145331 | 6.210945 | 2.434467 | 2.431869e-09 | 9.146801 | 7.340302e-09 | [21 empty] | 35.53855 | -0.1000869
1202 | 2022/01/01 06:43:04 | 9455.0409 | 5855 | 1 | 2 | 0 | 0 | 0 | 0 | 1.498184 | 4.145957 | 6.211406 | 2.436558 | 2.431869e-09 | 9.155468 | 7.340302e-09 | [21 empty] | 35.84531 | 0.08576751
1203 | 2022/01/01 06:43:09 | 9460.041 | 5860.0001 | 1 | 2 | 0 | 0 | 0 | 0 | 1.497993 | 4.146346 | 6.211197 | 2.438637 | 2.431869e-09 | 9.164088 | 7.340302e-09 |  | 6.006302e-05 | [19 empty] | 35.35184 | 0.01348734
1204 | 2022/01/01 06:43:14 | 9465.041 | 5865.0001 | 1 | 2 | 0 | 0 | 0 | 0 | 1.49839 | 4.146643 | 6.213288 | 2.440716 | 2.431869e-09 | 9.172709 | 7.340302e-09 | [21 empty] | 35.89754 | 0.1262844
1205 | 2022/01/01 06:43:19 | 9470.0426 | 5870.0017 | 1 | 2 | 0 | 0 | 0 | 0 | 1.498322 | 4.146854 | 6.213323 | 2.442806 | 2.431869e-09 | 9.181376 | 7.340302e-09 |  | 6.779844e-05 | [19 empty] | 35.41552 | -0.1142645
1206 | 2022/01/01 06:43:24 | 9475.042 | 5875.0011 | 1 | 2 | 0 | 0 | 0 | 0 | 1.497864 | 4.147418 | 6.212268 | 2.444885 | 2.431869e-09 | 9.19 | 7.340302e-09 | [21 empty] | 35.93296 | 0.009844303
1207 | 2022/01/01 06:43:29 | 9480.0417 | 5880.0008 | 1 | 2 | 0 | 0 | 0 | 0 | 1.498123 | 4.147964 | 6.21416 | 2.446959 | 2.431869e-09 | 9.198602 | 7.340302e-09 | [21 empty] | 35.3513 | -0.1190078
1208 | 2022/01/01 06:43:34 | 9485.0422 | 5885.0013 | 1 | 2 | 0 | 0 | 0 | 0 | 1.49855 | 4.148025 | 6.216023 | 2.449043 | 2.431869e-09 | 9.207243 | 7.340302e-09 |  | 7.681617e-05 |  | 5.004155 | [17 empty] | 35.99121 | 0.1938367
1209 | 2022/01/01 06:43:39 | 9490.0431 | 5890.0022 | 1 | 2 | 0 | 0 | 0 | 0 | 1.497566 | 4.148321 | 6.212384 | 2.451124 | 2.431869e-09 | 9.215876 | 7.340302e-09 | [21 empty] | 35.35738 | -0.1120484
1210 | 2022/01/01 06:43:44 | 9495.0421 | 5895.0012 | 1 | 2 | 0 | 0 | 0 | 0 | 1.497993 | 4.149139 | 6.215381 | 2.4532 | 2.431869e-09 | 9.224491 | 7.340302e-09 |  | 8.179093e-05 | [19 empty] | 35.67173 | -0.0213933
1211 | 2022/01/01 06:43:49 | 9500.0416 | 5900.0007 | 1 | 2 | 0 | 0 | 0 | 0 | 1.498184 | 4.149315 | 6.216437 | 2.455278 | 2.431869e-09 | 9.233113 | 7.340302e-09 | [21 empty] | 35.84476 | 0.05557656
1212 | 2022/01/01 06:43:54 | 9505.0413 | 5905.0004 | 1 | 2 | 0 | 0 | 0 | 0 | 1.498146 | 4.149351 | 6.216334 | 2.457364 | 2.431869e-09 | 9.241769 | 7.340302e-09 | [21 empty] | 35.33382 | -0.03417611
1213 | 2022/01/01 06:43:59 | 9510.0421 | 5910.0012 | 1 | 2 | 0 | 0 | 0 | 0 | 1.49839 | 4.150193 | 6.218608 | 2.459436 | 2.431869e-09 | 9.250367 | 7.340302e-09 |  | 7.965527e-05 | [19 empty] | 35.96702 | 0.1068807
1214 | 2022/01/01 06:44:04 | 9515.0409 | 5915 | 1 | 2 | 0 | 0 | 0 | 0 | 1.498489 | 4.150411 | 6.219345 | 2.46151 | 2.431869e-09 | 9.258975 | 7.340302e-09 | [21 empty] | 35.5243 | -0.1193631
1215 | 2022/01/01 06:44:09 | 9520.0414 | 5920.0005 | 1 | 2 | 0 | 0 | 0 | 0 | 1.497894 | 4.150628 | 6.217201 | 2.463606 | 2.431869e-09 | 9.267672 | 7.340302e-09 |  | 8.241767e-05 | [19 empty] | 35.49436 | 0.05490184
1216 | 2022/01/01 06:44:14 | 9525.0416 | 5925.0007 | 1 | 2 | 0 | 0 | 0 | 0 | 1.498611 | 4.150975 | 6.220697 | 2.465693 | 2.431869e-09 | 9.276339 | 7.340302e-09 | [21 empty] | 35.93137 | 0.1100099
1217 | 2022/01/01 06:44:19 | 9530.0418 | 5930.0009 | 1 | 2 | 0 | 0 | 0 | 0 | 1.498146 | 4.151502 | 6.219556 | 2.467758 | 2.431869e-09 | 9.28491 | 7.340302e-09 |  | 4.496786e-05 | [19 empty] | 35.26447 | -0.1947153
1218 | 2022/01/01 06:44:24 | 9535.0416 | 5935.0007 | 1 | 2 | 0 | 0 | 0 | 0 | 1.497917 | 4.151816 | 6.219076 | 2.469844 | 2.431869e-09 | 9.293568 | 7.340302e-09 | [21 empty] | 35.94491 | 0.09611368
1219 | 2022/01/01 06:44:29 | 9540.0424 | 5940.0015 | 1 | 2 | 0 | 0 | 0 | 0 | 1.498093 | 4.151868 | 6.219884 | 2.471932 | 2.431869e-09 | 9.302239 | 7.340302e-09 |  |  |  |  | 0 | [16 empty] | 35.42122 | -0.07884264
1220 | 2022/01/01 06:44:34 | 9545.042 | 5945.0011 | 1 | 2 | 0 | 0 | 0 | 0 | 1.498642 | 4.152388 | 6.222943 | 2.474015 | 2.431869e-09 | 9.310888 | 7.340302e-09 |  | 8.386614e-05 | [19 empty] | 35.83073 | 0.1438534
1221 | 2022/01/01 06:44:39 | 9550.042 | 5950.0011 | 1 | 2 | 0 | 0 | 0 | 0 | 1.497879 | 4.152969 | 6.220645 | 2.476084 | 2.431869e-09 | 9.319481 | 7.340302e-09 | [21 empty] | 35.66159 | -0.09194374
1222 | 2022/01/01 06:44:44 | 9555.0421 | 5955.0012 | 1 | 2 | 0 | 0 | 0 | 0 | 1.49794 | 4.153122 | 6.221128 | 2.478167 | 2.431869e-09 | 9.328133 | 7.340302e-09 |  | 7.650005e-05 |  | 5.900503 | 0.1800179 | [16 empty] | 35.60988 | -0.09517908
1223 | 2022/01/01 06:44:49 | 9560.0421 | 5960.0012 | 1 | 2 | 0 | 0 | 0 | 0 | 1.497932 | 4.153624 | 6.221846 | 2.480258 | 2.431869e-09 | 9.336814 | 7.340302e-09 | [21 empty] | 35.98889 | 0.09632707
1224 | 2022/01/01 06:44:54 | 9565.0414 | 5965.0005 | 1 | 2 | 0 | 0 | 0 | 0 | 1.498108 | 4.153965 | 6.223088 | 2.482335 | 2.431869e-09 | 9.345441 | 7.340302e-09 | [21 empty] | 35.38823 | -0.0417912
1225 | 2022/01/01 06:44:59 | 9570.0411 | 5970.0002 | 1 | 2 | 0 | 0 | 0 | 0 | 1.497795 | 4.154426 | 6.222478 | 2.484413 | 2.431869e-09 | 9.354075 | 7.340302e-09 |  | 5.942733e-05 | [19 empty] | 36.01654 | 0.1100349
1226 | 2022/01/01 06:45:04 | 9575.0422 | 5975.0013 | 1 | 2 | 0 | 0 | 0 | 0 | 1.497955 | 4.154308 | 6.222966 | 2.486499 | 2.431869e-09 | 9.362741 | 7.340302e-09 | [21 empty] | 35.37648 | -0.1969016
1227 | 2022/01/01 06:45:09 | 9580.0416 | 5980.0007 | 1 | 2 | 0 | 0 | 0 | 0 | 1.498047 | 4.154755 | 6.224018 | 2.488575 | 2.431869e-09 | 9.371367 | 7.340302e-09 |  | 5.215265e-05 | [19 empty] | 35.94741 | 0.1294887
1228 | 2022/01/01 06:45:14 | 9585.0424 | 5985.0015 | 1 | 2 | 0 | 0 | 0 | 0 | 1.498474 | 4.155276 | 6.226573 | 2.490647 | 2.431869e-09 | 9.379975 | 7.340302e-09 | [21 empty] | 35.38858 | -0.07855535
1229 | 2022/01/01 06:45:19 | 9590.0409 | 5990 | 1 | 2 | 0 | 0 | 0 | 0 | 1.497459 | 4.155791 | 6.223127 | 2.49273 | 2.431869e-09 | 9.388632 | 7.340302e-09 |  | 6.259095e-05 | [19 empty] | 35.99446 | 0.2000391
1230 | 2022/01/01 06:45:24 | 9595.0409 | 5995 | 1 | 2 | 0 | 0 | 0 | 0 | 1.497833 | 4.155789 | 6.224678 | 2.49479 | 2.431869e-09 | 9.397192 | 7.340302e-09 | [21 empty] | 35.39822 | -0.1005089
1231 | 2022/01/01 06:45:29 | 9600.0424 | 6000.0015 | 1 | 2 | 0 | 0 | 0 | 0 | 1.498009 | 4.155874 | 6.225537 | 2.496894 | 2.431869e-09 | 9.405937 | 7.340302e-09 | [21 empty] | 35.98181 | 0.07550001
1232 | 2022/01/01 06:45:34 | 9605.0434 | 6005.0025 | 1 | 2 | 0 | 0 | 0 | 0 | 1.498314 | 4.156734 | 6.228093 | 2.498977 | 2.431869e-09 | 9.414595 | 7.340302e-09 |  | 8.571059e-05 | [19 empty] | 35.50431 | -0.1504385
1233 | 2022/01/01 06:45:39 | 9610.0411 | 6010.0002 | 1 | 2 | 0 | 0 | 0 | 0 | 1.497932 | 4.157005 | 6.226911 | 2.50106 | 2.431869e-09 | 9.423254 | 7.340302e-09 | [21 empty] | 35.62824 | 0.08002043
1234 | 2022/01/01 06:45:44 | 9615.0419 | 6015.001 | 1 | 2 | 0 | 0 | 0 | 0 | 1.498184 | 4.157046 | 6.22802 | 2.503144 | 2.431869e-09 | 9.431914 | 7.340302e-09 |  | 5.760878e-05 | [19 empty] | 36.01117 | 0.1166189
1235 | 2022/01/01 06:45:49 | 9620.0421 | 6020.0012 | 1 | 2 | 0 | 0 | 0 | 0 | 1.498032 | 4.157259 | 6.227707 | 2.505204 | 2.431869e-09 | 9.440477 | 7.340302e-09 | [21 empty] | 35.38216 | 0.03908157
1236 | 2022/01/01 06:45:54 | 9625.0414 | 6025.0005 | 1 | 2 | 0 | 0 | 0 | 0 | 1.49836 | 4.157943 | 6.230095 | 2.507301 | 2.431869e-09 | 9.449196 | 7.340302e-09 |  | 8.934051e-05 | [19 empty] | 35.69205 | -0.138824
1237 | 2022/01/01 06:45:59 | 9630.042 | 6030.0011 | 1 | 2 | 0 | 0 | 0 | 0 | 1.498238 | 4.158225 | 6.230011 | 2.509371 | 2.431869e-09 | 9.457803 | 7.340302e-09 |  |  |  | 6.288191 | [17 empty] | 35.97094 | 0.1216304
1238 | 2022/01/01 06:46:04 | 9635.0413 | 6035.0004 | 1 | 2 | 0 | 0 | 0 | 0 | 1.498322 | 4.158311 | 6.230489 | 2.511465 | 2.431869e-09 | 9.466514 | 7.340302e-09 | [21 empty] | 35.74677 | 0.02961516
1239 | 2022/01/01 06:46:09 | 9640.042 | 6040.0011 | 1 | 2 | 0 | 0 | 0 | 0 | 1.498184 | 4.158882 | 6.23077 | 2.513533 | 2.431869e-09 | 9.47511 | 7.340302e-09 |  | 5.199849e-05 | [19 empty] | 35.42032 | -0.136379
1240 | 2022/01/01 06:46:14 | 9645.043 | 6045.0021 | 1 | 2 | 0 | 0 | 0 | 0 | 1.497902 | 4.159469 | 6.230477 | 2.515616 | 2.431869e-09 | 9.483774 | 7.340302e-09 | [21 empty] | 36.00141 | 0.1012981
1241 | 2022/01/01 06:46:19 | 9650.0422 | 6050.0013 | 1 | 2 | 0 | 0 | 0 | 0 | 1.498222 | 4.159432 | 6.231753 | 2.517697 | 2.431869e-09 | 9.492432 | 7.340302e-09 |  | 6.171396e-05 | [19 empty] | 35.53305 | -0.005358458
1242 | 2022/01/01 06:46:24 | 9655.0422 | 6055.0013 | 1 | 2 | 0 | 0 | 0 | 0 | 1.498314 | 4.159588 | 6.232369 | 2.519787 | 2.431869e-09 | 9.501125 | 7.340302e-09 | [21 empty] | 35.74374 | 0.06289482
1243 | 2022/01/01 06:46:29 | 9660.0416 | 6060.0007 | 1 | 2 | 0 | 0 | 0 | 0 | 1.498428 | 4.160268 | 6.233862 | 2.521855 | 2.431869e-09 | 9.509727 | 7.340302e-09 | [21 empty] | 35.73555 | -0.07751465
1244 | 2022/01/01 06:46:34 | 9665.0432 | 6065.0023 | 1 | 2 | 0 | 0 | 0 | 0 | 1.49807 | 4.160518 | 6.232747 | 2.523945 | 2.431869e-09 | 9.518422 | 7.340302e-09 |  | 7.815319e-05 | [19 empty] | 35.59563 | -0.09722352
1245 | 2022/01/01 06:46:39 | 9670.0417 | 6070.0008 | 1 | 2 | 0 | 0 | 0 | 0 | 1.498131 | 4.160669 | 6.233227 | 2.526029 | 2.431869e-09 | 9.527091 | 7.340302e-09 | [21 empty] | 35.97679 | 0.09154081
1246 | 2022/01/01 06:46:44 | 9675.0419 | 6075.001 | 1 | 2 | 0 | 0 | 0 | 0 | 1.49839 | 4.160758 | 6.234438 | 2.528107 | 2.431869e-09 | 9.53574 | 7.340302e-09 |  | 4.62331e-05 |  |  | 0 | [16 empty] | 35.37218 | -0.03527999
1247 | 2022/01/01 06:46:49 | 9680.0419 | 6080.001 | 1 | 2 | 0 | 0 | 0 | 0 | 1.498276 | 4.161509 | 6.235089 | 2.530194 | 2.431869e-09 | 9.544421 | 7.340302e-09 | [21 empty] | 36.04076 | 0.1503491
1248 | 2022/01/01 06:46:54 | 9685.0427 | 6085.0018 | 1 | 2 | 0 | 0 | 0 | 0 | 1.498123 | 4.161778 | 6.234855 | 2.532253 | 2.431869e-09 | 9.552994 | 7.340302e-09 | [21 empty] | 35.34007 | -0.2085531
1249 | 2022/01/01 06:46:59 | 9690.0409 | 6090 | 1 | 2 | 0 | 0 | 0 | 0 | 1.497894 | 4.162091 | 6.234371 | 2.534346 | 2.431869e-09 | 9.561702 | 7.340302e-09 |  | 6.716963e-05 | [19 empty] | 36.042 | 0.1321328
1250 | 2022/01/01 06:47:04 | 9695.0417 | 6095.0008 | 1 | 2 | 0 | 0 | 0 | 0 | 1.498428 | 4.162429 | 6.2371 | 2.536431 | 2.431869e-09 | 9.570383 | 7.340302e-09 | [21 empty] | 35.33615 | -0.09165049
1251 | 2022/01/01 06:47:09 | 9700.0426 | 6100.0017 | 1 | 2 | 0 | 0 | 0 | 0 | 1.497498 | 4.162838 | 6.233842 | 2.538503 | 2.431869e-09 | 9.579007 | 7.340302e-09 |  | 3.998635e-05 | [19 empty] | 36.01688 | 0.1841414
1252 | 2022/01/01 06:47:14 | 9705.0421 | 6105.0012 | 1 | 2 | 0 | 0 | 0 | 0 | 1.498459 | 4.162905 | 6.237942 | 2.540596 | 2.431869e-09 | 9.587719 | 7.340302e-09 |  |  |  |  | 0.1585936 | [16 empty] | 35.31102 | -0.0778985
1253 | 2022/01/01 06:47:19 | 9710.0419 | 6110.001 | 1 | 2 | 0 | 0 | 0 | 0 | 1.497841 | 4.163307 | 6.235972 | 2.54267 | 2.431869e-09 | 9.596354 | 7.340302e-09 |  | 7.451507e-05 |  | 6.33454 | [17 empty] | 35.93797 | 0.1345754
1254 | 2022/01/01 06:47:24 | 9715.0414 | 6115.0005 | 1 | 2 | 0 | 0 | 0 | 0 | 1.497856 | 4.163813 | 6.236792 | 2.544751 | 2.431869e-09 | 9.605019 | 7.340302e-09 | [21 empty] | 35.43177 | -0.106355
1255 | 2022/01/01 06:47:29 | 9720.0419 | 6120.001 | 1 | 2 | 0 | 0 | 0 | 0 | 1.498238 | 4.16409 | 6.238798 | 2.546839 | 2.431869e-09 | 9.613712 | 7.340302e-09 | [21 empty] | 35.84763 | -0.03419042
1256 | 2022/01/01 06:47:34 | 9725.0428 | 6125.0019 | 1 | 2 | 0 | 0 | 0 | 0 | 1.498451 | 4.164107 | 6.23971 | 2.548917 | 2.431869e-09 | 9.622368 | 7.340302e-09 |  | 9.008535e-05 | [19 empty] | 35.41536 | -0.1217926
1257 | 2022/01/01 06:47:39 | 9730.0424 | 6130.0015 | 1 | 2 | 0 | 0 | 0 | 0 | 1.497917 | 4.164491 | 6.238062 | 2.550989 | 2.431869e-09 | 9.630995 | 7.340302e-09 | [21 empty] | 35.99605 | 0.150367
1258 | 2022/01/01 06:47:44 | 9735.0417 | 6135.0008 | 1 | 2 | 0 | 0 | 0 | 0 | 1.49807 | 4.165321 | 6.239942 | 2.55307 | 2.431869e-09 | 9.639663 | 7.340302e-09 |  | 4.520121e-05 | [19 empty] | 35.33919 | -0.06153107
1259 | 2022/01/01 06:47:49 | 9740.0414 | 6140.0005 | 1 | 2 | 0 | 0 | 0 | 0 | 1.498375 | 4.165535 | 6.241534 | 2.555156 | 2.431869e-09 | 9.64835 | 7.340302e-09 | [21 empty] | 36.0354 | 0.0731051
1260 | 2022/01/01 06:47:54 | 9745.0433 | 6145.0024 | 1 | 2 | 0 | 0 | 0 | 0 | 1.498161 | 4.165597 | 6.240735 | 2.557239 | 2.431869e-09 | 9.657028 | 7.340302e-09 |  | 0.0001035787 | [19 empty] | 35.61952 | -0.09489775
1261 | 2022/01/01 06:47:59 | 9750.0412 | 6150.0003 | 1 | 2 | 0 | 0 | 0 | 0 | 1.497627 | 4.166209 | 6.239427 | 2.55932 | 2.431869e-09 | 9.665697 | 7.340302e-09 | [21 empty] | 35.53909 | 0.04647017
1262 | 2022/01/01 06:48:04 | 9755.0411 | 6155.0002 | 1 | 2 | 0 | 0 | 0 | 0 | 1.498459 | 4.166574 | 6.24344 | 2.561401 | 2.431869e-09 | 9.674369 | 7.340302e-09 |  | 4.575436e-05 | [19 empty] | 36.02204 | 0.1102936
1263 | 2022/01/01 06:48:09 | 9760.0411 | 6160.0002 | 1 | 2 | 0 | 0 | 0 | 0 | 1.497894 | 4.166878 | 6.241542 | 2.56348 | 2.431869e-09 | 9.68303 | 7.340302e-09 | [21 empty] | 35.48719 | -0.1698732
1264 | 2022/01/01 06:48:14 | 9765.0421 | 6165.0012 | 1 | 2 | 0 | 0 | 0 | 0 | 1.498085 | 4.167213 | 6.242839 | 2.565563 | 2.431869e-09 | 9.69171 | 7.340302e-09 | [21 empty] | 35.63377 | 0.1076698
1265 | 2022/01/01 06:48:19 | 9770.041 | 6170.0001 | 1 | 2 | 0 | 0 | 0 | 0 | 1.498566 | 4.167562 | 6.245367 | 2.567623 | 2.431869e-09 | 9.700295 | 7.340302e-09 |  | 4.528098e-05 | [19 empty] | 35.98035 | 0.123806
1266 | 2022/01/01 06:48:24 | 9775.0413 | 6175.0004 | 1 | 2 | 0 | 0 | 0 | 0 | 1.498131 | 4.167958 | 6.244147 | 2.569716 | 2.431869e-09 | 9.709017 | 7.340302e-09 | [21 empty] | 35.3513 | -0.1968646
1267 | 2022/01/01 06:48:29 | 9780.0413 | 6180.0004 | 1 | 2 | 0 | 0 | 0 | 0 | 1.498413 | 4.168406 | 6.245994 | 2.571806 | 2.431869e-09 | 9.717729 | 7.340302e-09 |  | 0.0001087627 |  | 6.038181 | [17 empty] | 35.96576 | 0.08391738
1268 | 2022/01/01 06:48:34 | 9785.042 | 6185.0011 | 1 | 2 | 0 | 0 | 0 | 0 | 1.498314 | 4.168301 | 6.245424 | 2.573869 | 2.431869e-09 | 9.726328 | 7.340302e-09 | [21 empty] | 35.4239 | -0.08517742
1269 | 2022/01/01 06:48:39 | 9790.0431 | 6190.0022 | 1 | 2 | 0 | 0 | 0 | 0 | 1.497719 | 4.168868 | 6.243793 | 2.575968 | 2.431869e-09 | 9.73508 | 7.340302e-09 |  | 4.243821e-05 | [19 empty] | 35.99267 | 0.1940703
1270 | 2022/01/01 06:48:44 | 9795.0414 | 6195.0005 | 1 | 2 | 0 | 0 | 0 | 0 | 1.498528 | 4.169437 | 6.248018 | 2.578035 | 2.431869e-09 | 9.743698 | 7.340302e-09 | [21 empty] | 35.45153 | -0.1164293
1271 | 2022/01/01 06:48:49 | 9800.0417 | 6200.0008 | 1 | 2 | 0 | 0 | 0 | 0 | 1.498238 | 4.169755 | 6.247285 | 2.580128 | 2.431869e-09 | 9.752424 | 7.340302e-09 |  | 0.0001064642 | [19 empty] | 36.00353 | 0.07662296
1272 | 2022/01/01 06:48:54 | 9805.0417 | 6205.0008 | 1 | 2 | 0 | 0 | 0 | 0 | 1.498131 | 4.169785 | 6.246884 | 2.582207 | 2.431869e-09 | 9.761091 | 7.340302e-09 | [21 empty] | 35.4007 | -0.1996243
1273 | 2022/01/01 06:48:59 | 9810.0417 | 6210.0008 | 1 | 2 | 0 | 0 | 0 | 0 | 1.497879 | 4.170588 | 6.247036 | 2.584276 | 2.431869e-09 | 9.76972 | 7.340302e-09 |  | 9.136459e-05 | [19 empty] | 36.02955 | 0.1066267
1274 | 2022/01/01 06:49:04 | 9815.0409 | 6215 | 1 | 2 | 0 | 0 | 0 | 0 | 1.498451 | 4.170957 | 6.249975 | 2.586357 | 2.431869e-09 | 9.7784 | 7.340302e-09 | [21 empty] | 35.433 | -0.1343989
1275 | 2022/01/01 06:49:09 | 9820.041 | 6220.0001 | 1 | 2 | 0 | 0 | 0 | 0 | 1.497955 | 4.171177 | 6.248235 | 2.58845 | 2.431869e-09 | 9.787128 | 7.340302e-09 | [21 empty] | 35.87455 | 0.08404255
1276 | 2022/01/01 06:49:14 | 9825.0412 | 6225.0003 | 1 | 2 | 0 | 0 | 0 | 0 | 1.498047 | 4.171438 | 6.24901 | 2.590521 | 2.431869e-09 | 9.795769 | 7.340302e-09 |  | 6.21922e-05 |  |  | 0 | [16 empty] | 35.69723 | 0.09995937
1277 | 2022/01/01 06:49:19 | 9830.0416 | 6230.0007 | 1 | 2 | 0 | 0 | 0 | 0 | 1.498238 | 4.172067 | 6.250749 | 2.592611 | 2.431869e-09 | 9.804488 | 7.340302e-09 | [21 empty] | 35.54999 | -0.01001596
1278 | 2022/01/01 06:49:24 | 9835.0413 | 6235.0004 | 1 | 2 | 0 | 0 | 0 | 0 | 1.497742 | 4.17249 | 6.249314 | 2.59469 | 2.431869e-09 | 9.813161 | 7.340302e-09 |  | 4.939311e-05 | [19 empty] | 35.95581 | 0.1830506
1279 | 2022/01/01 06:49:29 | 9840.0427 | 6240.0018 | 1 | 2 | 0 | 0 | 0 | 0 | 1.498322 | 4.172935 | 6.2524 | 2.596768 | 2.431869e-09 | 9.821833 | 7.340302e-09 | [21 empty] | 35.36613 | -0.1058078
1280 | 2022/01/01 06:49:34 | 9845.0411 | 6245.0002 | 1 | 2 | 0 | 0 | 0 | 0 | 1.497971 | 4.17311 | 6.251198 | 2.598835 | 2.431869e-09 | 9.830458 | 7.340302e-09 |  |  |  |  | 0.1725093 | [16 empty] | 36.04736 | 0.1185572
1281 | 2022/01/01 06:49:39 | 9850.0418 | 6250.0009 | 1 | 2 | 0 | 0 | 0 | 0 | 1.498161 | 4.173701 | 6.252876 | 2.600932 | 2.431869e-09 | 9.83921 | 7.340302e-09 |  | 7.182841e-05 |  | 5.575824 | [17 empty] | 35.36737 | -0.1730335
1282 | 2022/01/01 06:49:44 | 9855.0421 | 6255.0012 | 1 | 2 | 0 | 0 | 0 | 0 | 1.49794 | 4.173871 | 6.252208 | 2.603016 | 2.431869e-09 | 9.847906 | 7.340302e-09 | [21 empty] | 36.0256 | 0.03830075
1283 | 2022/01/01 06:49:49 | 9860.0424 | 6260.0015 | 1 | 2 | 0 | 0 | 0 | 0 | 1.498055 | 4.174365 | 6.253428 | 2.605076 | 2.431869e-09 | 9.856504 | 7.340302e-09 |  | 9.958286e-05 | [19 empty] | 35.37432 | -0.1453137
1284 | 2022/01/01 06:49:54 | 9865.0417 | 6265.0008 | 1 | 2 | 0 | 0 | 0 | 0 | 1.497742 | 4.174664 | 6.25257 | 2.607176 | 2.431869e-09 | 9.865271 | 7.340302e-09 | [21 empty] | 36.06463 | 0.1857448
1285 | 2022/01/01 06:49:59 | 9870.0416 | 6270.0007 | 1 | 2 | 0 | 0 | 0 | 0 | 1.497719 | 4.175516 | 6.25375 | 2.609254 | 2.431869e-09 | 9.873948 | 7.340302e-09 |  | 5.389062e-05 | [19 empty] | 35.43354 | -0.09806156
1286 | 2022/01/01 06:50:04 | 9875.0425 | 6275.0016 | 1 | 2 | 0 | 0 | 0 | 0 | 1.49855 | 4.175556 | 6.257279 | 2.611337 | 2.431869e-09 | 9.882646 | 7.340302e-09 | [21 empty] | 35.91748 | 0.03287792
1287 | 2022/01/01 06:50:09 | 9880.0425 | 6280.0016 | 1 | 2 | 0 | 0 | 0 | 0 | 1.498276 | 4.175796 | 6.256495 | 2.613406 | 2.431869e-09 | 9.891285 | 7.340302e-09 | [21 empty] | 35.67976 | -0.09382725
1288 | 2022/01/01 06:50:14 | 9885.0426 | 6285.0017 | 1 | 2 | 0 | 0 | 0 | 0 | 1.498161 | 4.176201 | 6.256621 | 2.615497 | 2.431869e-09 | 9.900017 | 7.340302e-09 |  | 5.53961e-05 | [19 empty] | 35.72931 | 0.1040256
1289 | 2022/01/01 06:50:19 | 9890.0425 | 6290.0016 | 1 | 2 | 0 | 0 | 0 | 0 | 1.498741 | 4.176896 | 6.260085 | 2.617581 | 2.431869e-09 | 9.90872 | 7.340302e-09 |  | 0.0001312525 | [19 empty] | 35.90001 | 0.0842905
1290 | 2022/01/01 06:50:24 | 9895.0417 | 6295.0008 | 1 | 2 | 0 | 0 | 0 | 0 | 1.497757 | 4.177138 | 6.256338 | 2.619659 | 2.431869e-09 | 9.917402 | 7.340302e-09 | [21 empty] | 35.50612 | -0.07821321
1291 | 2022/01/01 06:50:29 | 9900.0418 | 6300.0009 | 1 | 2 | 0 | 0 | 0 | 0 | 1.498665 | 4.177651 | 6.260899 | 2.621733 | 2.431869e-09 | 9.926067 | 7.340302e-09 | [21 empty] | 35.97183 | -0.01057625
1292 | 2022/01/01 06:50:34 | 9905.0409 | 6305 | 1 | 2 | 0 | 0 | 0 | 0 | 1.497688 | 4.178235 | 6.257692 | 2.623812 | 2.431869e-09 | 9.934751 | 7.340302e-09 |  | 5.871075e-05 | [19 empty] | 35.52217 | -0.1359797
1293 | 2022/01/01 06:50:39 | 9910.0421 | 6310.0012 | 1 | 2 | 0 | 0 | 0 | 0 | 1.498741 | 4.178695 | 6.262782 | 2.625898 | 2.431869e-09 | 9.943468 | 7.340302e-09 |  | 0.0001378277 |  | 4.93379 | [17 empty] | 35.85762 | 0.04511476
1294 | 2022/01/01 06:50:44 | 9915.0412 | 6315.0003 | 1 | 2 | 0 | 0 | 0 | 0 | 1.498535 | 4.17896 | 6.262318 | 2.627984 | 2.431869e-09 | 9.952185 | 7.340302e-09 | [21 empty] | 35.51968 | 0.03778696
1295 | 2022/01/01 06:50:49 | 9920.042 | 6320.0011 | 1 | 2 | 0 | 0 | 0 | 0 | 1.498398 | 4.179574 | 6.262665 | 2.630061 | 2.431869e-09 | 9.960862 | 7.340302e-09 | [21 empty] | 35.90841 | 0.1166046
1296 | 2022/01/01 06:50:54 | 9925.0419 | 6325.001 | 1 | 2 | 0 | 0 | 0 | 0 | 1.498199 | 4.180076 | 6.262586 | 2.632139 | 2.431869e-09 | 9.969551 | 7.340302e-09 |  | 7.578816e-05 | [19 empty] | 35.56637 | -0.07252574
1297 | 2022/01/01 06:50:59 | 9930.0411 | 6330.0002 | 1 | 2 | 0 | 0 | 0 | 0 | 1.497879 | 4.180502 | 6.261886 | 2.634226 | 2.431869e-09 | 9.978272 | 7.340302e-09 | [21 empty] | 35.83981 | -0.06191134
1298 | 2022/01/01 06:51:04 | 9935.0416 | 6335.0007 | 1 | 2 | 0 | 0 | 0 | 0 | 1.498283 | 4.180775 | 6.263984 | 2.636307 | 2.431869e-09 | 9.986973 | 7.340302e-09 |  | 7.514784e-05 | [19 empty] | 35.72715 | -0.07388473
1299 | 2022/01/01 06:51:09 | 9940.041 | 6340.0001 | 1 | 2 | 0 | 0 | 0 | 0 | 1.49826 | 4.181318 | 6.264702 | 2.63836 | 2.431869e-09 | 9.995557 | 7.340302e-09 | [21 empty] | 35.71505 | -0.05730391
1300 | 2022/01/01 06:51:14 | 9945.0423 | 6345.0014 | 1 | 2 | 0 | 0 | 0 | 0 | 1.498352 | 4.182018 | 6.266135 | 2.640448 | 2.431869e-09 | 10.00429 | 7.340302e-09 |  | 0.0001016504 | [19 empty] | 36.02437 | 0.1474059
1301 | 2022/01/01 06:51:19 | 9950.0416 | 6350.0007 | 1 | 2 | 0 | 0 | 0 | 0 | 1.49778 | 4.182237 | 6.264071 | 2.642541 | 2.431869e-09 | 10.01304 | 7.340302e-09 | [21 empty] | 35.41391 | -0.1133752
1302 | 2022/01/01 06:51:24 | 9955.0424 | 6355.0015 | 1 | 2 | 0 | 0 | 0 | 0 | 1.498337 | 4.182688 | 6.267076 | 2.644627 | 2.431869e-09 | 10.02176 | 7.340302e-09 |  | 0.0001438446 | [19 empty] | 36.02437 | 0.1448464
1303 | 2022/01/01 06:51:29 | 9960.0433 | 6360.0024 | 1 | 2 | 0 | 0 | 0 | 0 | 1.49807 | 4.183349 | 6.26695 | 2.646698 | 2.431869e-09 | 10.03043 | 7.340302e-09 |  |  |  | 4.324648 | 0.2145238 | [16 empty] | 35.82379 | 0.1124799
1304 | 2022/01/01 06:51:34 | 9965.0409 | 6365 | 1 | 2 | 0 | 0 | 0 | 0 | 1.498108 | 4.184051 | 6.26816 | 2.648775 | 2.431869e-09 | 10.03912 | 7.340302e-09 |  | 6.819862e-05 | [19 empty] | 35.42447 | -0.06774426
1305 | 2022/01/01 06:51:39 | 9970.0419 | 6370.001 | 1 | 2 | 0 | 0 | 0 | 0 | 1.498222 | 4.184144 | 6.268777 | 2.650867 | 2.431869e-09 | 10.04787 | 7.340302e-09 | [21 empty] | 35.99178 | 0.1023555
1306 | 2022/01/01 06:51:44 | 9975.0427 | 6375.0018 | 1 | 2 | 0 | 0 | 0 | 0 | 1.498161 | 4.184534 | 6.269106 | 2.652946 | 2.431869e-09 | 10.05657 | 7.340302e-09 |  | 9.930231e-05 | [19 empty] | 36.11413 | 0.1449358
1307 | 2022/01/01 06:51:49 | 9980.0418 | 6380.0009 | 1 | 2 | 0 | 0 | 0 | 0 | 1.498833 | 4.185501 | 6.273367 | 2.655035 | 2.431869e-09 | 10.06531 | 7.340302e-09 | [21 empty] | 35.59633 | -0.1461804
1308 | 2022/01/01 06:51:54 | 9985.0412 | 6385.0003 | 1 | 2 | 0 | 0 | 0 | 0 | 1.498627 | 4.185712 | 6.272821 | 2.657115 | 2.431869e-09 | 10.07402 | 7.340302e-09 |  | 0.0001160534 | [19 empty] | 35.85405 | -0.007354021
1309 | 2022/01/01 06:51:59 | 9990.0428 | 6390.0019 | 1 | 2 | 0 | 0 | 0 | 0 | 1.498283 | 4.186386 | 6.272391 | 2.659197 | 2.431869e-09 | 10.08274 | 7.340302e-09 | [21 empty] | 35.92834 | 0.1333368
1310 | 2022/01/01 06:52:04 | 9995.0414 | 6395.0005 | 1 | 2 | 0 | 0 | 0 | 0 | 1.498337 | 4.186914 | 6.273408 | 2.661268 | 2.431869e-09 | 10.09141 | 7.340302e-09 | [21 empty] | 35.62379 | -0.02793431
1311 | 2022/01/01 06:52:09 | 10000.0419 | 6400.001 | 1 | 2 | 0 | 0 | 0 | 0 | 1.49826 | 4.187698 | 6.27426 | 2.663345 | 2.431869e-09 | 10.1001 | 7.340302e-09 |  | 8.13958e-05 | [19 empty] | 36.18697 | 0.2198482
1312 | 2022/01/01 06:52:14 | 10005.042 | 6405.0011 | 1 | 2 | 0 | 0 | 0 | 0 | 1.498573 | 4.188241 | 6.276385 | 2.665415 | 2.431869e-09 | 10.10877 | 7.340302e-09 |  | 0.0001740741 | [19 empty] | 35.45405 | -0.09649038
1313 | 2022/01/01 06:52:19 | 10010.0417 | 6410.0008 | 1 | 2 | 0 | 0 | 0 | 0 | 1.497681 | 4.188621 | 6.273218 | 2.667516 | 2.431869e-09 | 10.11757 | 7.340302e-09 |  |  |  | 4.014481 | [17 empty] | 36.13586 | 0.1300299
1314 | 2022/01/01 06:52:24 | 10015.043 | 6415.0021 | 1 | 2 | 0 | 0 | 0 | 0 | 1.497818 | 4.189143 | 6.274574 | 2.669597 | 2.431869e-09 | 10.12629 | 7.340302e-09 |  | 9.255132e-05 | [19 empty] | 35.63163 | -0.104636
1315 | 2022/01/01 06:52:29 | 10020.0431 | 6420.0022 | 1 | 2 | 0 | 0 | 0 | 0 | 1.498222 | 4.18989 | 6.277385 | 2.671678 | 2.431869e-09 | 10.13501 | 7.340302e-09 | [21 empty] | 35.8259 | -0.1152802
1316 | 2022/01/01 06:52:34 | 10025.0434 | 6425.0025 | 1 | 2 | 0 | 0 | 0 | 0 | 1.498199 | 4.190437 | 6.278109 | 2.673759 | 2.431869e-09 | 10.14373 | 7.340302e-09 |  | 0.0001394057 | [19 empty] | 35.99749 | -0.01504302
1317 | 2022/01/01 06:52:39 | 10030.0415 | 6430.0006 | 1 | 2 | 0 | 0 | 0 | 0 | 1.497803 | 4.190853 | 6.277072 | 2.67584 | 2.431869e-09 | 10.15245 | 7.340302e-09 | [21 empty] | 35.44318 | -0.2170217
1318 | 2022/01/01 06:52:44 | 10035.0415 | 6435.0006 | 1 | 2 | 0 | 0 | 0 | 0 | 1.49794 | 4.191826 | 6.279104 | 2.677914 | 2.431869e-09 | 10.16114 | 7.340302e-09 |  | 0.0001293337 | [19 empty] | 35.94191 | -0.04842281
1319 | 2022/01/01 06:52:49 | 10040.0419 | 6440.001 | 1 | 2 | 0 | 0 | 0 | 0 | 1.498299 | 4.192329 | 6.281362 | 2.679999 | 2.431869e-09 | 10.16988 | 7.340302e-09 |  | 0.0001514805 | [19 empty] | 35.99446 | -0.001996756
1320 | 2022/01/01 06:52:54 | 10045.041 | 6445.0001 | 1 | 2 | 0 | 0 | 0 | 0 | 1.498131 | 4.192895 | 6.281506 | 2.682053 | 2.431869e-09 | 10.17849 | 7.340302e-09 |  | 0.0001659607 | [19 empty] | 35.49041 | -0.1865077
1321 | 2022/01/01 06:52:59 | 10050.0421 | 6450.0012 | 1 | 2 | 0 | 0 | 0 | 0 | 1.497971 | 4.193102 | 6.281145 | 2.684162 | 2.431869e-09 | 10.18734 | 7.340302e-09 |  |  |  | 3.426072 | 0.2657724 | [16 empty] | 35.8731 | -0.08155942
1322 | 2022/01/01 06:53:04 | 10055.0418 | 6455.0009 | 1 | 2 | 0 | 0 | 0 | 0 | 1.498093 | 4.194181 | 6.283273 | 2.686238 | 2.431869e-09 | 10.19604 | 7.340302e-09 |  | 0.0001167899 | [19 empty] | 36.08064 | 0.0406158
1323 | 2022/01/01 06:53:09 | 10060.042 | 6460.0011 | 1 | 2 | 0 | 0 | 0 | 0 | 1.498489 | 4.194809 | 6.285875 | 2.688325 | 2.431869e-09 | 10.2048 | 7.340302e-09 | [21 empty] | 35.52253 | -0.1746869
1324 | 2022/01/01 06:53:14 | 10065.042 | 6465.0011 | 1 | 2 | 0 | 0 | 0 | 0 | 1.498245 | 4.195296 | 6.285581 | 2.690405 | 2.431869e-09 | 10.21352 | 7.340302e-09 |  | 0.0001577275 | [19 empty] | 35.86527 | -0.07321119
1325 | 2022/01/01 06:53:19 | 10070.0412 | 6470.0003 | 1 | 2 | 0 | 0 | 0 | 0 | 1.498131 | 4.196074 | 6.286269 | 2.692473 | 2.431869e-09 | 10.2222 | 7.340302e-09 | [21 empty] | 36.11413 | 0.0347662
1326 | 2022/01/01 06:53:24 | 10075.0425 | 6475.0016 | 1 | 2 | 0 | 0 | 0 | 0 | 1.497971 | 4.196914 | 6.286855 | 2.694557 | 2.431869e-09 | 10.23094 | 7.340302e-09 |  | 0.0001083015 | [19 empty] | 35.64073 | -0.08582115
1327 | 2022/01/01 06:53:29 | 10080.0433 | 6480.0024 | 1 | 2 | 0 | 0 | 0 | 0 | 1.498169 | 4.197602 | 6.288717 | 2.696646 | 2.431869e-09 | 10.23971 | 7.340302e-09 |  | 0.0001475014 | [19 empty] | 35.58385 | -0.1330459
1328 | 2022/01/01 06:53:34 | 10085.0415 | 6485.0006 | 1 | 2 | 0 | 0 | 0 | 0 | 1.497421 | 4.198037 | 6.286229 | 2.698727 | 2.431869e-09 | 10.24845 | 7.340302e-09 |  | 0.0002553898 | [19 empty] | 36.09686 | 0.1196492
1329 | 2022/01/01 06:53:39 | 10090.0423 | 6490.0014 | 1 | 2 | 0 | 0 | 0 | 0 | 1.498283 | 4.19872 | 6.290871 | 2.700802 | 2.431869e-09 | 10.25716 | 7.340302e-09 |  |  |  | 3.149848 | [17 empty] | 35.75711 | -0.02945662
1330 | 2022/01/01 06:53:44 | 10095.0424 | 6495.0015 | 1 | 2 | 0 | 0 | 0 | 0 | 1.498627 | 4.199707 | 6.293794 | 2.702878 | 2.431869e-09 | 10.26587 | 7.340302e-09 |  | 0.0001164381 | [19 empty] | 35.53305 | -0.1524234
1331 | 2022/01/01 06:53:49 | 10100.0418 | 6500.0009 | 1 | 2 | 0 | 0 | 0 | 0 | 1.486241 | 4.199856 | 6.241998 | 2.704939 | 2.431869e-09 | 10.27453 | 7.340302e-09 | [21 empty] | 36.10596 | 0.1262546
1332 | 2022/01/01 06:53:54 | 10105.0427 | 6505.0018 | 1 | 2 | 0 | 0 | 0 | 0 | 1.458641 | 4.199952 | 6.126222 | 2.706998 | 2.431869e-09 | 10.28318 | 7.340302e-09 | [21 empty] | 35.82234 | 0.00718832
1333 | 2022/01/01 06:53:59 | 10110.0418 | 6510.0009 | 1 | 2 | 0 | 0 | 0 | 0 | 1.432448 | 4.199927 | 6.016177 | 2.709 | 2.431869e-09 | 10.29159 | 7.340302e-09 |  | 8.242245e-05 | [19 empty] | 35.57385 | -0.1410067
1334 | 2022/01/01 06:54:04 | 10115.0411 | 6515.0002 | 1 | 2 | 0 | 0 | 0 | 0 | 1.410575 | 4.200039 | 5.92447 | 2.710955 | 2.431869e-09 | 10.2998 | 7.340302e-09 | [21 empty] | 36.13674 | 0.1334298
1335 | 2022/01/01 06:54:09 | 10120.0426 | 6520.0017 | 1 | 2 | 0 | 0 | 0 | 0 | 1.38793 | 4.199966 | 5.829259 | 2.712898 | 2.431869e-09 | 10.30796 | 7.340302e-09 |  | 9.561952e-06 | [19 empty] | 35.69992 | -0.04192948
1336 | 2022/01/01 06:54:14 | 10125.0411 | 6525.0002 | 1 | 2 | 0 | 0 | 0 | 0 | 1.368599 | 4.199959 | 5.74806 | 2.714806 | 2.431869e-09 | 10.31597 | 7.340302e-09 | [21 empty] | 35.70488 | -0.135628
1337 | 2022/01/01 06:54:19 | 10130.0434 | 6530.0025 | 1 | 2 | 0 | 0 | 0 | 0 | 1.348841 | 4.200058 | 5.66521 | 2.716684 | 2.431869e-09 | 10.32386 | 7.340302e-09 |  | 4.662401e-06 | [19 empty] | 36.19624 | 0.1248646
1338 | 2022/01/01 06:54:24 | 10135.043 | 6535.0021 | 1 | 2 | 0 | 0 | 0 | 0 | 1.330766 | 4.200046 | 5.589278 | 2.71854 | 2.431869e-09 | 10.33166 | 7.340302e-09 | [21 empty] | 35.64038 | -0.1204908
1339 | 2022/01/01 06:54:29 | 10140.0415 | 6540.0006 | 1 | 2 | 0 | 0 | 0 | 0 | 1.311247 | 4.199945 | 5.507165 | 2.720371 | 2.431869e-09 | 10.33935 | 7.340302e-09 | [21 empty] | 35.73164 | -0.1212072
1340 | 2022/01/01 06:54:34 | 10145.0432 | 6545.0023 | 1 | 2 | 0 | 0 | 0 | 0 | 1.294057 | 4.199878 | 5.434882 | 2.722169 | 2.431869e-09 | 10.3469 | 7.340302e-09 |  | 8.45547e-06 | [19 empty] | 36.19568 | 0.09930372
1341 | 2022/01/01 06:54:39 | 10150.0422 | 6550.0013 | 1 | 2 | 0 | 0 | 0 | 0 | 1.27553 | 4.200047 | 5.357286 | 2.723953 | 2.431869e-09 | 10.35439 | 7.340302e-09 | [21 empty] | 35.69046 | -0.05580902
1342 | 2022/01/01 06:54:44 | 10155.0431 | 6555.0022 | 1 | 2 | 0 | 0 | 0 | 0 | 1.260459 | 4.200133 | 5.294095 | 2.725709 | 2.431869e-09 | 10.36177 | 7.340302e-09 |  | 2.007253e-05 | [19 empty] | 35.54731 | -0.1407838
1343 | 2022/01/01 06:54:49 | 10160.0416 | 6560.0007 | 1 | 2 | 0 | 0 | 0 | 0 | 1.243819 | 4.20011 | 5.224177 | 2.72744 | 2.431869e-09 | 10.36904 | 7.340302e-09 | [21 empty] | 36.03435 | 0.1550543
1344 | 2022/01/01 06:54:54 | 10165.0418 | 6565.0009 | 1 | 2 | 0 | 0 | 0 | 0 | 1.226066 | 4.199862 | 5.149308 | 2.729157 | 2.431869e-09 | 10.37625 | 7.340302e-09 | [21 empty] | 36.00959 | 0.1235175
1345 | 2022/01/01 06:54:59 | 10170.0409 | 6570 | 1 | 2 | 0 | 0 | 0 | 0 | 1.211864 | 4.200154 | 5.090015 | 2.730842 | 2.431869e-09 | 10.38333 | 7.340302e-09 |  | -1.050946e-05 |  |  | 0 | [16 empty] | 35.48917 | -0.05716443
1346 | 2022/01/01 06:55:04 | 10175.0418 | 6575.0009 | 1 | 2 | 0 | 0 | 0 | 0 | 1.194543 | 4.199966 | 5.01704 | 2.7325 | 2.431869e-09 | 10.39029 | 7.340302e-09 | [21 empty] | 35.77066 | 0.05984545
1347 | 2022/01/01 06:55:09 | 10180.0418 | 6580.0009 | 1 | 2 | 0 | 0 | 0 | 0 | 1.180874 | 4.199944 | 4.959605 | 2.734157 | 2.431869e-09 | 10.39725 | 7.340302e-09 |  | 2.449919e-06 | [19 empty] | 36.19177 | 0.227195
1348 | 2022/01/01 06:55:14 | 10185.0418 | 6585.0009 | 1 | 2 | 0 | 0 | 0 | 0 | 1.164866 | 4.199904 | 4.892325 | 2.735774 | 2.431869e-09 | 10.40404 | 7.340302e-09 | [21 empty] | 35.81842 | 0.09737611
1349 | 2022/01/01 06:55:19 | 10190.0412 | 6590.0003 | 1 | 2 | 0 | 0 | 0 | 0 | 1.14924 | 4.200119 | 4.826945 | 2.737378 | 2.431869e-09 | 10.41078 | 7.340302e-09 | [21 empty] | 35.47169 | -0.1347971
1350 | 2022/01/01 06:55:24 | 10195.0419 | 6595.001 | 1 | 2 | 0 | 0 | 0 | 0 | 1.132628 | 4.200021 | 4.757061 | 2.738956 | 2.431869e-09 | 10.41741 | 7.340302e-09 |  | 1.082634e-05 | [19 empty] | 35.63286 | -0.1167226
1351 | 2022/01/01 06:55:29 | 10200.042 | 6600.0011 | 1 | 2 | 0 | 0 | 0 | 0 | 1.120201 | 4.199994 | 4.704837 | 2.74052 | 2.431869e-09 | 10.42397 | 7.340302e-09 | [21 empty] | 36.03918 | 0.01809597
1352 | 2022/01/01 06:55:34 | 10205.0422 | 6605.0013 | 1 | 2 | 0 | 0 | 0 | 0 | 1.105091 | 4.199951 | 4.641328 | 2.742045 | 2.431869e-09 | 10.43038 | 7.340302e-09 |  | 2.544396e-05 | [19 empty] | 36.02081 | 0.001450777
1353 | 2022/01/01 06:55:39 | 10210.0422 | 6610.0013 | 1 | 2 | 0 | 0 | 0 | 0 | 1.087438 | 4.200107 | 4.567356 | 2.743569 | 2.431869e-09 | 10.43678 | 7.340302e-09 |  |  |  | 0 | [17 empty] | 35.5566 | -0.126195
1354 | 2022/01/01 06:55:44 | 10215.0429 | 6615.002 | 1 | 2 | 0 | 0 | 0 | 0 | 1.076601 | 4.200011 | 4.521736 | 2.74508 | 2.431869e-09 | 10.44312 | 7.340302e-09 |  | 3.366607e-05 | [19 empty] | 35.42997 | -0.1193869
1355 | 2022/01/01 06:55:49 | 10220.0423 | 6620.0014 | 1 | 2 | 0 | 0 | 0 | 0 | 1.062516 | 4.199927 | 4.46249 | 2.746558 | 2.431869e-09 | 10.44933 | 7.340302e-09 | [21 empty] | 35.81592 | 0.1164842
1356 | 2022/01/01 06:55:54 | 10225.0413 | 6625.0004 | 1 | 2 | 0 | 0 | 0 | 0 | 1.045816 | 4.199965 | 4.392391 | 2.748017 | 2.431869e-09 | 10.45546 | 7.340302e-09 | [21 empty] | 36.07906 | 0.1964879
1357 | 2022/01/01 06:55:59 | 10230.0432 | 6630.0023 | 1 | 2 | 0 | 0 | 0 | 0 | 1.033156 | 4.200113 | 4.339372 | 2.74945 | 2.431869e-09 | 10.46148 | 7.340302e-09 |  | -3.808976e-05 | [19 empty] | 35.71752 | 0.1041269
1358 | 2022/01/01 06:56:04 | 10235.0424 | 6635.0015 | 1 | 2 | 0 | 0 | 0 | 0 | 1.018044 | 4.199917 | 4.2757 | 2.750874 | 2.431869e-09 | 10.46746 | 7.340302e-09 | [21 empty] | 35.39766 | -0.06348014
1359 | 2022/01/01 06:56:09 | 10240.0424 | 6640.0015 | 1 | 2 | 0 | 0 | 0 | 0 | 1.005512 | 4.199855 | 4.223005 | 2.752275 | 2.431869e-09 | 10.47334 | 7.340302e-09 |  | 8.534706e-06 | [19 empty] | 35.87828 | 0.06544352
1360 | 2022/01/01 06:56:14 | 10245.0434 | 6645.0025 | 1 | 2 | 0 | 0 | 0 | 0 | 0.9906979 | 4.199924 | 4.160856 | 2.753656 | 2.431869e-09 | 10.47915 | 7.340302e-09 | [21 empty] | 35.90929 | 0.1386464
1361 | 2022/01/01 06:56:19 | 10250.0433 | 6650.0024 | 1 | 2 | 0 | 0 | 0 | 0 | 0.9766343 | 4.200088 | 4.10195 | 2.75502 | 2.431869e-09 | 10.48488 | 7.340302e-09 | [21 empty] | 35.50233 | -0.1635098
1362 | 2022/01/01 06:56:24 | 10255.0412 | 6655.0003 | 1 | 2 | 0 | 0 | 0 | 0 | 0.9633176 | 4.200034 | 4.045967 | 2.756356 | 2.431869e-09 | 10.49049 | 7.340302e-09 |  | 2.086089e-05 | [19 empty] | 35.41482 | -0.1759589
1363 | 2022/01/01 06:56:29 | 10260.0417 | 6660.0008 | 1 | 2 | 0 | 0 | 0 | 0 | 0.9506468 | 4.20002 | 3.992736 | 2.757691 | 2.431869e-09 | 10.49609 | 7.340302e-09 | [21 empty] | 35.67616 | -0.1281846
1364 | 2022/01/01 06:56:34 | 10265.0421 | 6665.0012 | 1 | 2 | 0 | 0 | 0 | 0 | 0.9380651 | 4.200025 | 3.939897 | 2.758998 | 2.431869e-09 | 10.50158 | 7.340302e-09 |  | 6.322004e-07 | [19 empty] | 35.93296 | 0.1617861
1365 | 2022/01/01 06:56:39 | 10270.0418 | 6670.0009 | 1 | 2 | 0 | 0 | 0 | 0 | 0.9247016 | 4.199939 | 3.88369 | 2.760287 | 2.431869e-09 | 10.50699 | 7.340302e-09 | [21 empty] | 36.03043 | 0.1928329
1366 | 2022/01/01 06:56:44 | 10275.0413 | 6675.0004 | 1 | 2 | 0 | 0 | 0 | 0 | 0.9117174 | 4.200002 | 3.829215 | 2.761554 | 2.431869e-09 | 10.51232 | 7.340302e-09 |  | -1.122202e-05 | [19 empty] | 35.93352 | 0.1472223
1367 | 2022/01/01 06:56:49 | 10280.041 | 6680.0001 | 1 | 2 | 0 | 0 | 0 | 0 | 0.8971044 | 4.200012 | 3.767849 | 2.762811 | 2.431869e-09 | 10.51759 | 7.340302e-09 | [21 empty] | 35.69508 | -0.1280725
1368 | 2022/01/01 06:56:54 | 10285.0422 | 6685.0013 | 1 | 2 | 0 | 0 | 0 | 0 | 0.8864074 | 4.200041 | 3.722947 | 2.764045 | 2.431869e-09 | 10.52278 | 7.340302e-09 | [21 empty] | 35.46294 | -0.1593041
1369 | 2022/01/01 06:56:59 | 10290.0422 | 6690.0013 | 1 | 2 | 0 | 0 | 0 | 0 | 0.8746111 | 4.199932 | 3.673307 | 2.765261 | 2.431869e-09 | 10.52789 | 7.340302e-09 |  | -5.847417e-06 |  |  | 0 | [16 empty] | 35.36433 | -0.1644993
1370 | 2022/01/01 06:57:04 | 10295.0416 | 6695.0007 | 1 | 2 | 0 | 0 | 0 | 0 | 0.8608595 | 4.199856 | 3.615486 | 2.766463 | 2.431869e-09 | 10.53293 | 7.340302e-09 | [21 empty] | 35.4945 | 0.05165577
1371 | 2022/01/01 06:57:09 | 10300.0425 | 6700.0016 | 1 | 2 | 0 | 0 | 0 | 0 | 0.8491201 | 4.200009 | 3.566312 | 2.767646 | 2.431869e-09 | 10.5379 | 7.340302e-09 |  | 7.744455e-06 | [19 empty] | 35.76384 | 0.05256534
1372 | 2022/01/01 06:57:14 | 10305.0433 | 6705.0024 | 1 | 2 | 0 | 0 | 0 | 0 | 0.83617 | 4.200092 | 3.511991 | 2.768816 | 2.431869e-09 | 10.54282 | 7.340302e-09 | [21 empty] | 35.97432 | 0.03419161
1373 | 2022/01/01 06:57:19 | 10310.0417 | 6710.0008 | 1 | 2 | 0 | 0 | 0 | 0 | 0.8236167 | 4.199999 | 3.459189 | 2.769965 | 2.431869e-09 | 10.54764 | 7.340302e-09 | [21 empty] | 36.05712 | 0.07410645
1374 | 2022/01/01 06:57:24 | 10315.0416 | 6715.0007 | 1 | 2 | 0 | 0 | 0 | 0 | 0.8130344 | 4.199905 | 3.414667 | 2.771101 | 2.431869e-09 | 10.55241 | 7.340302e-09 |  | -7.112668e-07 | [19 empty] | 35.99675 | 0.1368356
1375 | 2022/01/01 06:57:29 | 10320.0418 | 6720.0009 | 1 | 2 | 0 | 0 | 0 | 0 | 0.8005307 | 4.20001 | 3.362237 | 2.772218 | 2.431869e-09 | 10.55711 | 7.340302e-09 | [21 empty] | 35.81663 | 0.1531625
1376 | 2022/01/01 06:57:34 | 10325.0419 | 6725.001 | 1 | 2 | 0 | 0 | 0 | 0 | 0.7906018 | 4.200031 | 3.320552 | 2.773317 | 2.431869e-09 | 10.56172 | 7.340302e-09 |  | -4.740835e-07 | [19 empty] | 35.57566 | -0.1367378
1377 | 2022/01/01 06:57:39 | 10330.0426 | 6730.0017 | 1 | 2 | 0 | 0 | 0 | 0 | 0.7766234 | 4.200073 | 3.261875 | 2.774392 | 2.431869e-09 | 10.56624 | 7.340302e-09 |  |  |  | 0 | [17 empty] | 35.45599 | -0.1702094
1378 | 2022/01/01 06:57:44 | 10335.0412 | 6735.0003 | 1 | 2 | 0 | 0 | 0 | 0 | 0.7647419 | 4.200143 | 3.212025 | 2.775467 | 2.431869e-09 | 10.57075 | 7.340302e-09 |  | 1.185444e-06 | [19 empty] | 35.32651 | -0.1112282
1379 | 2022/01/01 06:57:49 | 10340.0429 | 6740.002 | 1 | 2 | 0 | 0 | 0 | 0 | 0.7562491 | 4.200001 | 3.176247 | 2.776524 | 2.431869e-09 | 10.57519 | 7.340302e-09 | [21 empty] | 35.47901 | 0.05071521
1380 | 2022/01/01 06:57:54 | 10345.0413 | 6745.0004 | 1 | 2 | 0 | 0 | 0 | 0 | 0.745395 | 4.199977 | 3.130642 | 2.777564 | 2.431869e-09 | 10.57956 | 7.340302e-09 | [21 empty] | 35.84956 | 0.1202559
1381 | 2022/01/01 06:57:59 | 10350.0412 | 6750.0003 | 1 | 2 | 0 | 0 | 0 | 0 | 0.7335423 | 4.200029 | 3.080899 | 2.778583 | 2.431869e-09 | 10.58384 | 7.340302e-09 |  | 7.270546e-06 | [19 empty] | 35.93118 | 0.1537836
1382 | 2022/01/01 06:58:04 | 10355.0436 | 6755.0027 | 1 | 2 | 0 | 0 | 0 | 0 | 0.7235877 | 4.199893 | 3.038991 | 2.77959 | 2.431869e-09 | 10.58807 | 7.340302e-09 | [21 empty] | 35.44603 | -0.1662946
1383 | 2022/01/01 06:58:09 | 10360.042 | 6760.0011 | 1 | 2 | 0 | 0 | 0 | 0 | 0.7111468 | 4.200089 | 2.98688 | 2.780583 | 2.431869e-09 | 10.59224 | 7.340302e-09 |  | 2.346889e-05 | [19 empty] | 35.31242 | -0.2219748
1384 | 2022/01/01 06:58:14 | 10365.0417 | 6765.0008 | 1 | 2 | 0 | 0 | 0 | 0 | 0.7025377 | 4.200104 | 2.950731 | 2.781564 | 2.431869e-09 | 10.59636 | 7.340302e-09 | [21 empty] | 35.34201 | -0.1443577
1385 | 2022/01/01 06:58:19 | 10370.0423 | 6770.0014 | 1 | 2 | 0 | 0 | 0 | 0 | 0.6911243 | 4.199833 | 2.902607 | 2.782526 | 2.431869e-09 | 10.6004 | 7.340302e-09 | [21 empty] | 35.41552 | 0.02233505
1386 | 2022/01/01 06:58:24 | 10375.0416 | 6775.0007 | 1 | 2 | 0 | 0 | 0 | 0 | 0.6815927 | 4.199984 | 2.862678 | 2.783476 | 2.431869e-09 | 10.60439 | 7.340302e-09 |  | 2.536851e-05 | [19 empty] | 35.57741 | -0.03436804
1387 | 2022/01/01 06:58:29 | 10380.0416 | 6780.0007 | 1 | 2 | 0 | 0 | 0 | 0 | 0.6686322 | 4.20015 | 2.808356 | 2.784404 | 2.431869e-09 | 10.60829 | 7.340302e-09 | [21 empty] | 35.5298 | -0.1572728
1388 | 2022/01/01 06:58:34 | 10385.041 | 6785.0001 | 1 | 2 | 0 | 0 | 0 | 0 | 0.6588194 | 4.200068 | 2.767086 | 2.785325 | 2.431869e-09 | 10.61215 | 7.340302e-09 |  | -1.975463e-06 | [19 empty] | 35.55585 | 0.09712338
1389 | 2022/01/01 06:58:39 | 10390.0411 | 6790.0002 | 1 | 2 | 0 | 0 | 0 | 0 | 0.6501101 | 4.199855 | 2.730368 | 2.786235 | 2.431869e-09 | 10.61598 | 7.340302e-09 | [21 empty] | 35.62749 | 0.02390027
1390 | 2022/01/01 06:58:44 | 10395.0412 | 6795.0003 | 1 | 2 | 0 | 0 | 0 | 0 | 0.6398028 | 4.199894 | 2.687104 | 2.787127 | 2.431869e-09 | 10.61972 | 7.340302e-09 | [21 empty] | 35.6876 | -0.08035421
1391 | 2022/01/01 06:58:49 | 10400.0434 | 6800.0025 | 1 | 2 | 0 | 0 | 0 | 0 | 0.6303886 | 4.200079 | 2.647682 | 2.788006 | 2.431869e-09 | 10.62342 | 7.340302e-09 |  | 1.216986e-05 | [19 empty] | 35.81644 | 0.1516962
1392 | 2022/01/01 06:58:54 | 10405.0417 | 6805.0008 | 1 | 2 | 0 | 0 | 0 | 0 | 0.6221595 | 4.20002 | 2.613082 | 2.788867 | 2.431869e-09 | 10.62703 | 7.340302e-09 | [21 empty] | 35.89108 | 0.1706374
1393 | 2022/01/01 06:58:59 | 10410.0413 | 6810.0004 | 1 | 2 | 0 | 0 | 0 | 0 | 0.6139266 | 4.200044 | 2.578519 | 2.789727 | 2.431869e-09 | 10.63064 | 7.340302e-09 |  | 2.813268e-05 |  |  | 0 | [16 empty] | 35.92939 | 0.07812142
1394 | 2022/01/01 06:59:04 | 10415.042 | 6815.0011 | 1 | 2 | 0 | 0 | 0 | 0 | 0.6014972 | 4.200018 | 2.526299 | 2.790557 | 2.431869e-09 | 10.63413 | 7.340302e-09 | [21 empty] | 35.90484 | 0.09557128
1395 | 2022/01/01 06:59:09 | 10420.0412 | 6820.0003 | 1 | 2 | 0 | 0 | 0 | 0 | 0.5932317 | 4.199961 | 2.49155 | 2.791394 | 2.431869e-09 | 10.63764 | 7.340302e-09 |  | 7.428293e-06 | [19 empty] | 35.83961 | 0.1246738
1396 | 2022/01/01 06:59:14 | 10425.0413 | 6825.0004 | 1 | 2 | 0 | 0 | 0 | 0 | 0.5833202 | 4.19994 | 2.44991 | 2.79221 | 2.431869e-09 | 10.64107 | 7.340302e-09 | [21 empty] | 35.74871 | 0.1183426
1397 | 2022/01/01 06:59:19 | 10430.0414 | 6830.0005 | 1 | 2 | 0 | 0 | 0 | 0 | 0.5755174 | 4.20001 | 2.417179 | 2.793011 | 2.431869e-09 | 10.64444 | 7.340302e-09 | [21 empty] | 35.43851 | -0.1688528
1398 | 2022/01/01 06:59:24 | 10435.0416 | 6835.0007 | 1 | 2 | 0 | 0 | 0 | 0 | 0.567229 | 4.200189 | 2.382469 | 2.793799 | 2.431869e-09 | 10.64775 | 7.340302e-09 |  | -1.232781e-05 | [19 empty] | 35.36217 | -0.1946235
1399 | 2022/01/01 06:59:29 | 10440.0415 | 6840.0006 | 1 | 2 | 0 | 0 | 0 | 0 | 0.5584087 | 4.199944 | 2.345285 | 2.794582 | 2.431869e-09 | 10.65103 | 7.340302e-09 | [21 empty] | 35.44101 | -0.1494992
1400 | 2022/01/01 06:59:34 | 10445.0416 | 6845.0007 | 1 | 2 | 0 | 0 | 0 | 0 | 0.551187 | 4.199844 | 2.314899 | 2.795348 | 2.431869e-09 | 10.65425 | 7.340302e-09 |  | 1.501464e-06 | [19 empty] | 35.81412 | 0.1471651
1401 | 2022/01/01 06:59:39 | 10450.0423 | 6850.0014 | 1 | 2 | 0 | 0 | 0 | 0 | 0.543213 | 4.199967 | 2.281477 | 2.796101 | 2.431869e-09 | 10.65741 | 7.340302e-09 |  |  |  | 0 | [17 empty] | 35.93546 | 0.2014995
1402 | 2022/01/01 06:59:44 | 10455.0409 | 6855 | 1 | 2 | 0 | 0 | 0 | 0 | 0.5319027 | 4.200009 | 2.233996 | 2.796847 | 2.431869e-09 | 10.66055 | 7.340302e-09 | [21 empty] | 35.98533 | 0.1534951
1403 | 2022/01/01 06:59:49 | 10460.0411 | 6860.0002 | 1 | 2 | 0 | 0 | 0 | 0 | 0.524637 | 4.199947 | 2.203448 | 2.797578 | 2.431869e-09 | 10.66362 | 7.340302e-09 |  | 4.631137e-05 | [19 empty] | 35.86865 | -0.04268646
1404 | 2022/01/01 06:59:54 | 10465.0419 | 6865.001 | 1 | 2 | 0 | 0 | 0 | 0 | 0.5168498 | 4.199901 | 2.170718 | 2.798299 | 2.431869e-09 | 10.66665 | 7.340302e-09 | [21 empty] | 35.87453 | -0.1235938
1405 | 2022/01/01 06:59:59 | 10470.0419 | 6870.001 | 1 | 2 | 0 | 0 | 0 | 0 | 0.5078707 | 4.199991 | 2.133052 | 2.799005 | 2.431869e-09 | 10.66961 | 7.340302e-09 |  | 1.161562e-05 | [19 empty] | 35.65139 | -0.2032185
1406 | 2022/01/01 07:00:04 | 10475.042 | 6875.0011 | 1 | 2 | 0 | 0 | 0 | 0 | 0.5019932 | 4.199995 | 2.108369 | 2.799708 | 2.431869e-09 | 10.67256 | 7.340302e-09 | [21 empty] | 35.3941 | -0.1425111
1407 | 2022/01/01 07:00:09 | 10480.0416 | 6880.0007 | 1 | 2 | 0 | 0 | 0 | 0 | 0.4917874 | 4.200005 | 2.06551 | 2.800394 | 2.431869e-09 | 10.67544 | 7.340302e-09 |  | 7.903029e-06 | [19 empty] | 35.46831 | 0.1074815
1408 | 2022/01/01 07:00:14 | 10485.0411 | 6885.0002 | 1 | 2 | 0 | 0 | 0 | 0 | 0.4857943 | 4.200093 | 2.040381 | 2.801071 | 2.431869e-09 | 10.67829 | 7.340302e-09 | [21 empty] | 35.6997 | 0.08569241
1409 | 2022/01/01 07:00:19 | 10490.0412 | 6890.0003 | 1 | 2 | 0 | 0 | 0 | 0 | 0.4800051 | 4.19995 | 2.015997 | 2.801741 | 2.431869e-09 | 10.6811 | 7.340302e-09 | [21 empty] | 35.77919 | -0.02606153
1410 | 2022/01/01 07:00:24 | 10495.0419 | 6895.001 | 1 | 2 | 0 | 0 | 0 | 0 | 0.4723191 | 4.200048 | 1.983763 | 2.8024 | 2.431869e-09 | 10.68387 | 7.340302e-09 |  | 1.603982e-05 | [19 empty] | 35.85083 | 0.1643145
1411 | 2022/01/01 07:00:29 | 10500.0417 | 6900.0008 | 1 | 2 | 0 | 0 | 0 | 0 | 0.4638833 | 4.199856 | 1.948243 | 2.803046 | 2.431869e-09 | 10.68658 | 7.340302e-09 | [21 empty] | 35.92209 | 0.2092516
1412 | 2022/01/01 07:00:34 | 10505.0413 | 6905.0004 | 1 | 2 | 0 | 0 | 0 | 0 | 0.4580254 | 4.200019 | 1.923715 | 2.803684 | 2.431869e-09 | 10.68926 | 7.340302e-09 |  | 2.118117e-05 | [19 empty] | 36.00776 | 0.1282954
1413 | 2022/01/01 07:00:39 | 10510.0421 | 6910.0012 | 1 | 2 | 0 | 0 | 0 | 0 | 0.4500318 | 4.200171 | 1.890211 | 2.804312 | 2.431869e-09 | 10.6919 | 7.340302e-09 | [21 empty] | 35.93725 | 0.04030108
1414 | 2022/01/01 07:00:44 | 10515.0423 | 6915.0014 | 1 | 2 | 0 | 0 | 0 | 0 | 0.4424845 | 4.200048 | 1.858456 | 2.804927 | 2.431869e-09 | 10.69448 | 7.340302e-09 | [21 empty] | 35.88522 | 0.1613355
1415 | 2022/01/01 07:00:49 | 10520.0423 | 6920.0014 | 1 | 2 | 0 | 0 | 0 | 0 | 0.4355713 | 4.199878 | 1.829346 | 2.805535 | 2.431869e-09 | 10.69704 | 7.340302e-09 |  | 6.559025e-06 | [19 empty] | 35.83246 | 0.1789021
1416 | 2022/01/01 07:00:54 | 10525.0417 | 6925.0008 | 1 | 2 | 0 | 0 | 0 | 0 | 0.428712 | 4.199991 | 1.800587 | 2.806134 | 2.431869e-09 | 10.69955 | 7.340302e-09 | [21 empty] | 35.51963 | -0.144105
1417 | 2022/01/01 07:00:59 | 10530.0416 | 6930.0007 | 1 | 2 | 0 | 0 | 0 | 0 | 0.4224589 | 4.200116 | 1.774376 | 2.806724 | 2.431869e-09 | 10.70203 | 7.340302e-09 |  | 1.896586e-06 | [19 empty] | 35.30457 | -0.189966
1418 | 2022/01/01 07:01:04 | 10535.0425 | 6935.0016 | 1 | 2 | 0 | 0 | 0 | 0 | 0.4191523 | 4.199967 | 1.760426 | 2.807307 | 2.431869e-09 | 10.70448 | 7.340302e-09 |  |  |  |  | 0 | [16 empty] | 35.92067 | 0.05741119
1419 | 2022/01/01 07:01:09 | 10540.0419 | 6940.001 | 1 | 2 | 0 | 0 | 0 | 0 | 0.4089154 | 4.199887 | 1.717398 | 2.807877 | 2.431869e-09 | 10.70687 | 7.340302e-09 | [21 empty] | 35.33667 | -0.1440835
1420 | 2022/01/01 07:01:14 | 10545.0417 | 6945.0008 | 1 | 2 | 0 | 0 | 0 | 0 | 0.4043796 | 4.199982 | 1.698387 | 2.808441 | 2.431869e-09 | 10.70924 | 7.340302e-09 |  | -4.266928e-06 | [19 empty] | 35.60505 | 0.005350113
1421 | 2022/01/01 07:01:19 | 10550.0418 | 6950.0009 | 1 | 2 | 0 | 0 | 0 | 0 | 0.3959804 | 4.200068 | 1.663145 | 2.808994 | 2.431869e-09 | 10.71157 | 7.340302e-09 | [21 empty] | 35.6671 | 0.1360881
1422 | 2022/01/01 07:01:24 | 10555.0419 | 6955.001 | 1 | 2 | 0 | 0 | 0 | 0 | 0.3907263 | 4.20005 | 1.64107 | 2.809537 | 2.431869e-09 | 10.71385 | 7.340302e-09 |  | 1.082652e-05 | [19 empty] | 35.30973 | -0.04816651
1423 | 2022/01/01 07:01:29 | 10560.0426 | 6960.0017 | 1 | 2 | 0 | 0 | 0 | 0 | 0.3865132 | 4.200007 | 1.623358 | 2.810076 | 2.431869e-09 | 10.71611 | 7.340302e-09 | [21 empty] | 35.82269 | 0.1907372
1424 | 2022/01/01 07:01:34 | 10565.0412 | 6965.0003 | 1 | 2 | 0 | 0 | 0 | 0 | 0.3793237 | 4.200049 | 1.593178 | 2.810606 | 2.431869e-09 | 10.71833 | 7.340302e-09 |  | 1.248668e-05 | [19 empty] | 35.22748 | -0.0758636
1425 | 2022/01/01 07:01:39 | 10570.0429 | 6970.002 | 1 | 2 | 0 | 0 | 0 | 0 | 0.375778 | 4.200061 | 1.578291 | 2.811128 | 2.431869e-09 | 10.72053 | 7.340302e-09 |  |  |  | 0 | [17 empty] | 35.91228 | 0.1471746
1426 | 2022/01/01 07:01:44 | 10575.0419 | 6975.001 | 1 | 2 | 0 | 0 | 0 | 0 | 0.368266 | 4.199811 | 1.546648 | 2.811642 | 2.431869e-09 | 10.72269 | 7.340302e-09 | [21 empty] | 35.30669 | -0.136795
1427 | 2022/01/01 07:01:49 | 10580.0421 | 6980.0012 | 1 | 2 | 0 | 0 | 0 | 0 | 0.3620154 | 4.199969 | 1.520453 | 2.812148 | 2.431869e-09 | 10.72481 | 7.340302e-09 |  | 1.06675e-05 | [19 empty] | 35.62697 | -0.07647395
1428 | 2022/01/01 07:01:54 | 10585.0413 | 6985.0004 | 1 | 2 | 0 | 0 | 0 | 0 | 0.3587486 | 4.200148 | 1.506797 | 2.812648 | 2.431869e-09 | 10.72691 | 7.340302e-09 | [21 empty] | 35.71272 | -0.01967788
1429 | 2022/01/01 07:01:59 | 10590.0414 | 6990.0005 | 1 | 2 | 0 | 0 | 0 | 0 | 0.3523464 | 4.199988 | 1.479851 | 2.813137 | 2.431869e-09 | 10.72897 | 7.340302e-09 |  | 4.741464e-06 | [19 empty] | 35.26583 | -0.1913893
1430 | 2022/01/01 07:02:04 | 10595.0418 | 6995.0009 | 1 | 2 | 0 | 0 | 0 | 0 | 0.34575 | 4.199829 | 1.452091 | 2.813622 | 2.431869e-09 | 10.731 | 7.340302e-09 | [21 empty] | 35.88075 | 0.1152432
1431 | 2022/01/01 07:02:09 | 10600.0434 | 7000.0025 | 1 | 2 | 0 | 0 | 0 | 0 | 0.3396753 | 4.199929 | 1.426612 | 2.814097 | 2.431869e-09 | 10.733 | 7.340302e-09 | [21 empty] | 35.21197 | -0.108012
1432 | 2022/01/01 07:02:14 | 10605.0416 | 7005.0007 | 1 | 2 | 0 | 0 | 0 | 0 | 0.3367158 | 4.200064 | 1.414228 | 2.814564 | 2.431869e-09 | 10.73496 | 7.340302e-09 |  | 1.501464e-06 | [19 empty] | 35.88378 | 0.2074897
1433 | 2022/01/01 07:02:19 | 10610.0418 | 7010.0009 | 1 | 2 | 0 | 0 | 0 | 0 | 0.3309414 | 4.199996 | 1.389953 | 2.815029 | 2.431869e-09 | 10.73691 | 7.340302e-09 | [21 empty] | 35.22073 | -0.03499746
1434 | 2022/01/01 07:02:24 | 10615.0418 | 7015.0009 | 1 | 2 | 0 | 0 | 0 | 0 | 0.3252862 | 4.199943 | 1.366183 | 2.815485 | 2.431869e-09 | 10.73882 | 7.340302e-09 |  | 4.797059e-05 | [19 empty] | 35.5243 | 0.09868264
1435 | 2022/01/01 07:02:29 | 10620.042 | 7020.0011 | 1 | 2 | 0 | 0 | 0 | 0 | 0.3209368 | 4.199976 | 1.347927 | 2.81593 | 2.431869e-09 | 10.74069 | 7.340302e-09 | [21 empty] | 35.76494 | 0.1718533
1436 | 2022/01/01 07:02:34 | 10625.0421 | 7025.0012 | 1 | 2 | 0 | 0 | 0 | 0 | 0.3177172 | 4.200028 | 1.334421 | 2.816373 | 2.431869e-09 | 10.74255 | 7.340302e-09 |  | 2.963218e-05 | [19 empty] | 35.15684 | -0.07743001
1437 | 2022/01/01 07:02:39 | 10630.0412 | 7030.0003 | 1 | 2 | 0 | 0 | 0 | 0 | 0.3116469 | 4.199996 | 1.308916 | 2.816806 | 2.431869e-09 | 10.74437 | 7.340302e-09 | [21 empty] | 35.61023 | 0.1105714
1438 | 2022/01/01 07:02:44 | 10635.0422 | 7035.0013 | 1 | 2 | 0 | 0 | 0 | 0 | 0.3061486 | 4.199943 | 1.285807 | 2.817235 | 2.431869e-09 | 10.74618 | 7.340302e-09 | [21 empty] | 35.69384 | 0.1282763
1439 | 2022/01/01 07:02:49 | 10640.0419 | 7040.001 | 1 | 2 | 0 | 0 | 0 | 0 | 0.3033722 | 4.200033 | 1.274173 | 2.817658 | 2.431869e-09 | 10.74796 | 7.340302e-09 |  | 7.270727e-06 | [19 empty] | 35.14719 | -0.1240206
1440 | 2022/01/01 07:02:54 | 10645.0427 | 7045.0018 | 1 | 2 | 0 | 0 | 0 | 0 | 0.2978092 | 4.200001 | 1.250799 | 2.818072 | 2.431869e-09 | 10.74969 | 7.340302e-09 | [21 empty] | 35.78257 | 0.1185453
1441 | 2022/01/01 07:02:59 | 10650.0421 | 7050.0012 | 1 | 2 | 0 | 0 | 0 | 0 | 0.291502 | 4.199849 | 1.224264 | 2.81848 | 2.431869e-09 | 10.7514 | 7.340302e-09 |  | 1.003535e-05 | [19 empty] | 35.29299 | -0.06965756
1442 | 2022/01/01 07:03:04 | 10655.0417 | 7055.0008 | 1 | 2 | 0 | 0 | 0 | 0 | 0.2877897 | 4.199975 | 1.20871 | 2.818886 | 2.431869e-09 | 10.75311 | 7.340302e-09 |  |  |  |  | 0 | [16 empty] | 35.54194 | -0.08755803
1443 | 2022/01/01 07:03:09 | 10660.0415 | 7060.0006 | 1 | 2 | 0 | 0 | 0 | 0 | 0.2853111 | 4.200348 | 1.198406 | 2.819285 | 2.431869e-09 | 10.75479 | 7.340302e-09 | [21 empty] | 35.49898 | -0.07046342
1444 | 2022/01/01 07:03:14 | 10665.0426 | 7065.0017 | 1 | 2 | 0 | 0 | 0 | 0 | 0.282751 | 4.199995 | 1.187553 | 2.819679 | 2.431869e-09 | 10.75644 | 7.340302e-09 |  | 2.687008e-05 | [19 empty] | 35.36648 | -0.09271502
1445 | 2022/01/01 07:03:19 | 10670.0415 | 7070.0006 | 1 | 2 | 0 | 0 | 0 | 0 | 0.2762263 | 4.199891 | 1.16012 | 2.820063 | 2.431869e-09 | 10.75805 | 7.340302e-09 | [21 empty] | 35.64567 | 0.1167452
1446 | 2022/01/01 07:03:24 | 10675.0421 | 7075.0012 | 1 | 2 | 0 | 0 | 0 | 0 | 0.2710513 | 4.199974 | 1.138408 | 2.820439 | 2.431869e-09 | 10.75963 | 7.340302e-09 |  | 1.169542e-05 | [19 empty] | 35.17986 | -0.06226659
1447 | 2022/01/01 07:03:29 | 10680.041 | 7080.0001 | 1 | 2 | 0 | 0 | 0 | 0 | 0.2691081 | 4.200102 | 1.130281 | 2.820817 | 2.431869e-09 | 10.76122 | 7.340302e-09 | [21 empty] | 35.81395 | 0.2076876
1448 | 2022/01/01 07:03:34 | 10685.0426 | 7085.0017 | 1 | 2 | 0 | 0 | 0 | 0 | 0.263871 | 4.199991 | 1.108256 | 2.821185 | 2.431869e-09 | 10.76277 | 7.340302e-09 |  | -2.773779e-05 | [19 empty] | 35.28226 | 0.003510714
1449 | 2022/01/01 07:03:39 | 10690.042 | 7090.0011 | 1 | 2 | 0 | 0 | 0 | 0 | 0.2597116 | 4.199986 | 1.090785 | 2.821551 | 2.431869e-09 | 10.7643 | 7.340302e-09 |  |  |  | 0 | [17 empty] | 35.63804 | 0.1068759
1450 | 2022/01/01 07:03:44 | 10695.0425 | 7095.0016 | 1 | 2 | 0 | 0 | 0 | 0 | 0.2573147 | 4.200004 | 1.080723 | 2.821908 | 2.431869e-09 | 10.7658 | 7.340302e-09 | [21 empty] | 35.49842 | 0.04546762
1451 | 2022/01/01 07:03:49 | 10700.0411 | 7100.0002 | 1 | 2 | 0 | 0 | 0 | 0 | 0.2546676 | 4.199989 | 1.069601 | 2.822263 | 2.431869e-09 | 10.76729 | 7.340302e-09 |  | -1.525171e-05 | [19 empty] | 35.38661 | -0.1068151
1452 | 2022/01/01 07:03:54 | 10705.0422 | 7105.0013 | 1 | 2 | 0 | 0 | 0 | 0 | 0.249179 | 4.19989 | 1.046524 | 2.822611 | 2.431869e-09 | 10.76876 | 7.340302e-09 | [21 empty] | 35.67831 | 0.01465917
1453 | 2022/01/01 07:03:59 | 10710.0428 | 7110.0019 | 1 | 2 | 0 | 0 | 0 | 0 | 0.2469727 | 4.20002 | 1.03729 | 2.822956 | 2.431869e-09 | 10.77021 | 7.340302e-09 |  | 1.193259e-05 | [19 empty] | 35.22342 | -0.1676166
1454 | 2022/01/01 07:04:04 | 10715.0421 | 7115.0012 | 1 | 2 | 0 | 0 | 0 | 0 | 0.2430664 | 4.200114 | 1.020907 | 2.823294 | 2.431869e-09 | 10.77162 | 7.340302e-09 | [21 empty] | 35.73071 | 0.1494455
1455 | 2022/01/01 07:04:09 | 10720.0415 | 7120.0006 | 1 | 2 | 0 | 0 | 0 | 0 | 0.2390402 | 4.199941 | 1.003955 | 2.823627 | 2.431869e-09 | 10.77302 | 7.340302e-09 | [21 empty] | 35.22642 | -0.02662063
1456 | 2022/01/01 07:04:14 | 10725.0414 | 7125.0005 | 1 | 2 | 0 | 0 | 0 | 0 | 0.2360805 | 4.199785 | 0.9914873 | 2.823954 | 2.431869e-09 | 10.7744 | 7.340302e-09 |  | 1.935841e-05 | [19 empty] | 35.66886 | 0.1673687
1457 | 2022/01/01 07:04:19 | 10730.0421 | 7130.0012 | 1 | 2 | 0 | 0 | 0 | 0 | 0.2318512 | 4.199976 | 0.9737695 | 2.824277 | 2.431869e-09 | 10.77575 | 7.340302e-09 | [21 empty] | 35.07085 | -0.1523316
1458 | 2022/01/01 07:04:24 | 10735.0425 | 7135.0016 | 1 | 2 | 0 | 0 | 0 | 0 | 0.2298215 | 4.200145 | 0.9652836 | 2.824597 | 2.431869e-09 | 10.7771 | 7.340302e-09 |  | -4.2676e-06 | [19 empty] | 35.76226 | 0.160619
1459 | 2022/01/01 07:04:29 | 10740.0425 | 7140.0016 | 1 | 2 | 0 | 0 | 0 | 0 | 0.2248497 | 4.199961 | 0.94436 | 2.824912 | 2.431869e-09 | 10.77842 | 7.340302e-09 | [21 empty] | 35.27728 | -0.08660197
1460 | 2022/01/01 07:04:34 | 10745.0415 | 7145.0006 | 1 | 2 | 0 | 0 | 0 | 0 | 0.22178 | 4.199952 | 0.9314654 | 2.825222 | 2.431869e-09 | 10.77972 | 7.340302e-09 | [21 empty] | 35.47508 | -0.07783294
1461 | 2022/01/01 07:04:39 | 10750.043 | 7150.0021 | 1 | 2 | 0 | 0 | 0 | 0 | 0.2218926 | 4.199984 | 0.9319454 | 2.825529 | 2.431869e-09 | 10.78101 | 7.340302e-09 |  | 4.899147e-06 | [19 empty] | 35.63678 | -0.0007748604
1462 | 2022/01/01 07:04:44 | 10755.0416 | 7155.0007 | 1 | 2 | 0 | 0 | 0 | 0 | 0.2176557 | 4.200012 | 0.9141566 | 2.82583 | 2.431869e-09 | 10.78227 | 7.340302e-09 | [21 empty] | 35.08547 | -0.2249229
1463 | 2022/01/01 07:04:49 | 10760.043 | 7160.0021 | 1 | 2 | 0 | 0 | 0 | 0 | 0.2147349 | 4.200036 | 0.9018943 | 2.826128 | 2.431869e-09 | 10.78353 | 7.340302e-09 |  | 4.741778e-06 | [19 empty] | 35.66441 | -0.03013611
1464 | 2022/01/01 07:04:54 | 10765.041 | 7165.0001 | 1 | 2 | 0 | 0 | 0 | 0 | 0.2101332 | 4.200044 | 0.8825687 | 2.826421 | 2.431869e-09 | 10.78476 | 7.340302e-09 | [21 empty] | 35.56369 | -0.02965569
1465 | 2022/01/01 07:04:59 | 10770.0419 | 7170.001 | 1 | 2 | 0 | 0 | 0 | 0 | 0.206141 | 4.200006 | 0.8657934 | 2.82671 | 2.431869e-09 | 10.78597 | 7.340302e-09 |  | 9.088333e-06 | [19 empty] | 35.11116 | -0.2105463
1466 | 2022/01/01 07:05:04 | 10775.0412 | 7175.0003 | 1 | 2 | 0 | 0 | 0 | 0 | 0.2046208 | 4.200043 | 0.8594162 | 2.826995 | 2.431869e-09 | 10.78717 | 7.340302e-09 |  |  |  |  | 0 | [16 empty] | 35.76441 | 0.04779339
1467 | 2022/01/01 07:05:09 | 10780.0413 | 7180.0004 | 1 | 2 | 0 | 0 | 0 | 0 | 0.2002811 | 4.199982 | 0.841177 | 2.827275 | 2.431869e-09 | 10.78835 | 7.340302e-09 | [21 empty] | 35.31545 | -0.1413643
1468 | 2022/01/01 07:05:14 | 10785.0413 | 7185.0004 | 1 | 2 | 0 | 0 | 0 | 0 | 0.197503 | 4.200007 | 0.829514 | 2.827551 | 2.431869e-09 | 10.7895 | 7.340302e-09 |  | 2.212536e-06 | [19 empty] | 35.21893 | -0.130862
1469 | 2022/01/01 07:05:19 | 10790.0422 | 7190.0013 | 1 | 2 | 0 | 0 | 0 | 0 | 0.1955745 | 4.200124 | 0.8214372 | 2.827824 | 2.431869e-09 | 10.79065 | 7.340302e-09 | [21 empty] | 35.68153 | 0.02696514
1470 | 2022/01/01 07:05:24 | 10795.0414 | 7195.0005 | 1 | 2 | 0 | 0 | 0 | 0 | 0.1940715 | 4.199969 | 0.8150943 | 2.828092 | 2.431869e-09 | 10.79177 | 7.340302e-09 |  | 1.058988e-05 | [19 empty] | 35.4319 | -0.1001358
1471 | 2022/01/01 07:05:29 | 10800.0412 | 7200.0003 | 1 | 2 | 0 | 0 | 0 | 0 | 0.1906454 | 4.199805 | 0.8006735 | 2.828358 | 2.431869e-09 | 10.79289 | 7.340302e-09 | [21 empty] | 35.06817 | -0.2154016
1472 | 2022/01/01 07:05:34 | 10805.0413 | 7205.0004 | 1 | 2 | 0 | 0 | 0 | 0 | 0.187998 | 4.199953 | 0.7895828 | 2.828621 | 2.431869e-09 | 10.794 | 7.340302e-09 | [21 empty] | 35.62054 | -0.02824306
1473 | 2022/01/01 07:05:39 | 10810.042 | 7210.0011 | 1 | 2 | 0 | 0 | 0 | 0 | 0.1842013 | 4.200078 | 0.7736598 | 2.828878 | 2.431869e-09 | 10.79508 | 7.340302e-09 |  | 7.50682e-06 | [19 empty] | 35.61753 | -0.01729012
1474 | 2022/01/01 07:05:44 | 10815.0425 | 7215.0016 | 1 | 2 | 0 | 0 | 0 | 0 | 0.182584 | 4.200089 | 0.766869 | 2.829133 | 2.431869e-09 | 10.79615 | 7.340302e-09 |  |  |  | 0 | [17 empty] | 35.17948 | -0.1831758
1475 | 2022/01/01 07:05:49 | 10820.043 | 7220.0021 | 1 | 2 | 0 | 0 | 0 | 0 | 0.1788352 | 4.199917 | 0.751093 | 2.829384 | 2.431869e-09 | 10.7972 | 7.340302e-09 |  | 1.991431e-05 | [19 empty] | 35.38269 | -0.1152194
1476 | 2022/01/01 07:05:54 | 10825.0419 | 7225.001 | 1 | 2 | 0 | 0 | 0 | 0 | 0.1783377 | 4.19989 | 0.7489987 | 2.829631 | 2.431869e-09 | 10.79824 | 7.340302e-09 | [21 empty] | 35.75745 | 0.1065409
1477 | 2022/01/01 07:05:59 | 10830.0419 | 7230.001 | 1 | 2 | 0 | 0 | 0 | 0 | 0.1762522 | 4.200039 | 0.7402661 | 2.829877 | 2.431869e-09 | 10.79927 | 7.340302e-09 |  | 7.349208e-06 | [19 empty] | 35.30564 | -0.05573034
1478 | 2022/01/01 07:06:04 | 10835.0427 | 7235.0018 | 1 | 2 | 0 | 0 | 0 | 0 | 0.1745665 | 4.200085 | 0.7331941 | 2.830119 | 2.431869e-09 | 10.80029 | 7.340302e-09 | [21 empty] | 35.05639 | -0.1486135
1479 | 2022/01/01 07:06:09 | 10840.0419 | 7240.001 | 1 | 2 | 0 | 0 | 0 | 0 | 0.1722498 | 4.200066 | 0.7234605 | 2.830355 | 2.431869e-09 | 10.80128 | 7.340302e-09 | [21 empty] | 35.57547 | 0.163883
1480 | 2022/01/01 07:06:14 | 10845.0418 | 7245.0009 | 1 | 2 | 0 | 0 | 0 | 0 | 0.1687458 | 4.200101 | 0.7087494 | 2.830589 | 2.431869e-09 | 10.80226 | 7.340302e-09 |  | 4.425366e-06 | [19 empty] | 35.66028 | 0.1434982
1481 | 2022/01/01 07:06:19 | 10850.0413 | 7250.0004 | 1 | 2 | 0 | 0 | 0 | 0 | 0.1671117 | 4.200069 | 0.7018807 | 2.830823 | 2.431869e-09 | 10.80325 | 7.340302e-09 | [21 empty] | 35.12525 | -0.04610777
1482 | 2022/01/01 07:06:24 | 10855.0413 | 7255.0004 | 1 | 2 | 0 | 0 | 0 | 0 | 0.1643523 | 4.199899 | 0.6902631 | 2.831052 | 2.431869e-09 | 10.80421 | 7.340302e-09 |  | -2.84509e-06 | [19 empty] | 35.33685 | 0.0869143
1483 | 2022/01/01 07:06:29 | 10860.0414 | 7260.0005 | 1 | 2 | 0 | 0 | 0 | 0 | 0.1626308 | 4.199968 | 0.6830442 | 2.831277 | 2.431869e-09 | 10.80515 | 7.340302e-09 | [21 empty] | 35.75601 | 0.2162433
1484 | 2022/01/01 07:06:34 | 10865.0413 | 7265.0004 | 1 | 2 | 0 | 0 | 0 | 0 | 0.1591421 | 4.200139 | 0.6684189 | 2.831499 | 2.431869e-09 | 10.80608 | 7.340302e-09 | [21 empty] | 35.16573 | 0.01276135
1485 | 2022/01/01 07:06:39 | 10870.042 | 7270.0011 | 1 | 2 | 0 | 0 | 0 | 0 | 0.1577606 | 4.199982 | 0.6625917 | 2.831718 | 2.431869e-09 | 10.807 | 7.340302e-09 |  | 4.109234e-06 | [19 empty] | 35.27103 | 0.05214691
1486 | 2022/01/01 07:06:44 | 10875.0416 | 7275.0007 | 1 | 2 | 0 | 0 | 0 | 0 | 0.1561929 | 4.199905 | 0.6559953 | 2.831935 | 2.431869e-09 | 10.80792 | 7.340302e-09 | [21 empty] | 35.69702 | 0.2036619
1487 | 2022/01/01 07:06:49 | 10880.0415 | 7280.0006 | 1 | 2 | 0 | 0 | 0 | 0 | 0.1531987 | 4.200031 | 0.6434393 | 2.832149 | 2.431869e-09 | 10.80882 | 7.340302e-09 |  | -5.531754e-06 | [19 empty] | 35.29903 | 0.05788207
1488 | 2022/01/01 07:06:54 | 10885.0429 | 7285.002 | 1 | 2 | 0 | 0 | 0 | 0 | 0.152512 | 4.200097 | 0.6405652 | 2.832361 | 2.431869e-09 | 10.80971 | 7.340302e-09 | [21 empty] | 35.09953 | -0.09845734
1489 | 2022/01/01 07:06:59 | 10890.0426 | 7290.0017 | 1 | 2 | 0 | 0 | 0 | 0 | 0.1494329 | 4.200073 | 0.6276291 | 2.832568 | 2.431869e-09 | 10.81057 | 7.340302e-09 | [21 empty] | 35.45298 | 0.04097939
1490 | 2022/01/01 07:07:04 | 10895.0418 | 7295.0009 | 1 | 2 | 0 | 0 | 0 | 0 | 0.1489546 | 4.199982 | 0.6256066 | 2.832775 | 2.431869e-09 | 10.81144 | 7.340302e-09 |  | -2.544354e-05 |  |  | 0 | [16 empty] | 35.58811 | 0.1403463
1491 | 2022/01/01 07:07:09 | 10900.0411 | 7300.0002 | 1 | 2 | 0 | 0 | 0 | 0 | 0.1467405 | 4.199982 | 0.6163075 | 2.832978 | 2.431869e-09 | 10.8123 | 7.340302e-09 | [21 empty] | 35.11702 | -0.1472354
1492 | 2022/01/01 07:07:14 | 10905.0411 | 7305.0002 | 1 | 2 | 0 | 0 | 0 | 0 | 0.1423553 | 4.20002 | 0.5978951 | 2.833175 | 2.431869e-09 | 10.81313 | 7.340302e-09 |  | 7.112314e-06 | [19 empty] | 35.26817 | -0.069561
1493 | 2022/01/01 07:07:19 | 10910.0417 | 7310.0008 | 1 | 2 | 0 | 0 | 0 | 0 | 0.1419167 | 4.200008 | 0.5960513 | 2.833375 | 2.431869e-09 | 10.81397 | 7.340302e-09 | [21 empty] | 35.70274 | 0.09294271
1494 | 2022/01/01 07:07:24 | 10915.0413 | 7315.0004 | 1 | 2 | 0 | 0 | 0 | 0 | 0.1404899 | 4.200001 | 0.5900577 | 2.833571 | 2.431869e-09 | 10.81479 | 7.340302e-09 |  | 2.299743e-05 | [19 empty] | 35.37715 | -0.0970614
1495 | 2022/01/01 07:07:29 | 10920.0412 | 7320.0003 | 1 | 2 | 0 | 0 | 0 | 0 | 0.1395124 | 4.200061 | 0.5859606 | 2.833765 | 2.431869e-09 | 10.8156 | 7.340302e-09 | [21 empty] | 35.05191 | -0.2112317
1496 | 2022/01/01 07:07:34 | 10925.041 | 7325.0001 | 1 | 2 | 0 | 0 | 0 | 0 | 0.1369659 | 4.199934 | 0.5752477 | 2.833955 | 2.431869e-09 | 10.8164 | 7.340302e-09 | [21 empty] | 35.49718 | -0.07124901
1497 | 2022/01/01 07:07:39 | 10930.0425 | 7330.0016 | 1 | 2 | 0 | 0 | 0 | 0 | 0.1340891 | 4.199918 | 0.5631632 | 2.834142 | 2.431869e-09 | 10.81719 | 7.340302e-09 |  | 1.714701e-05 | [19 empty] | 35.58723 | 0.01807213
1498 | 2022/01/01 07:07:44 | 10935.0411 | 7335.0002 | 1 | 2 | 0 | 0 | 0 | 0 | 0.1342925 | 4.200067 | 0.5640375 | 2.834328 | 2.431869e-09 | 10.81797 | 7.340302e-09 |  |  |  | 0 | [17 empty] | 35.06671 | -0.1690137
1499 | 2022/01/01 07:07:49 | 10940.0422 | 7340.0013 | 1 | 2 | 0 | 0 | 0 | 0 | 0.1317058 | 4.200219 | 0.5531932 | 2.834512 | 2.431869e-09 | 10.81874 | 7.340302e-09 |  | -1.738681e-05 | [19 empty] | 35.21074 | -0.1306891
1500 | 2022/01/01 07:07:54 | 10945.0419 | 7345.001 | 1 | 2 | 0 | 0 | 0 | 0 | 0.1291949 | 4.200021 | 0.5426213 | 2.834691 | 2.431869e-09 | 10.81949 | 7.340302e-09 | [21 empty] | 35.65675 | 0.1157987
1501 | 2022/01/01 07:07:59 | 10950.042 | 7350.0011 | 1 | 2 | 0 | 0 | 0 | 0 | 0.1279413 | 4.199981 | 0.537351 | 2.834872 | 2.431869e-09 | 10.82025 | 7.340302e-09 | [21 empty] | 35.28904 | -0.02703667
1502 | 2022/01/01 07:08:04 | 10955.0418 | 7355.0009 | 1 | 2 | 0 | 0 | 0 | 0 | 0.1266389 | 4.199883 | 0.5318686 | 2.835048 | 2.431869e-09 | 10.82099 | 7.340302e-09 |  | 3.247472e-05 | [19 empty] | 35.05671 | -0.1446605
1503 | 2022/01/01 07:08:09 | 10960.0422 | 7360.0013 | 1 | 2 | 0 | 0 | 0 | 0 | 0.1259344 | 4.200021 | 0.5289271 | 2.835222 | 2.431869e-09 | 10.82172 | 7.340302e-09 | [21 empty] | 35.65249 | 0.1266825
1504 | 2022/01/01 07:08:14 | 10965.0425 | 7365.0016 | 1 | 2 | 0 | 0 | 0 | 0 | 0.1235672 | 4.200072 | 0.5189911 | 2.835395 | 2.431869e-09 | 10.82245 | 7.340302e-09 |  | 1.296075e-05 | [19 empty] | 35.24429 | -0.03383636
1505 | 2022/01/01 07:08:19 | 10970.0409 | 7370 | 1 | 2 | 0 | 0 | 0 | 0 | 0.1231768 | 4.199881 | 0.5173279 | 2.835566 | 2.431869e-09 | 10.82317 | 7.340302e-09 | [21 empty] | 35.06438 | -0.1132417
1506 | 2022/01/01 07:08:24 | 10975.0411 | 7375.0002 | 1 | 2 | 0 | 0 | 0 | 0 | 0.1187218 | 4.199984 | 0.4986297 | 2.835733 | 2.431869e-09 | 10.82387 | 7.340302e-09 |  | 1.288012e-05 | [19 empty] | 35.27371 | 0.09345293
1507 | 2022/01/01 07:08:29 | 10980.0412 | 7380.0003 | 1 | 2 | 0 | 0 | 0 | 0 | 0.1189816 | 4.199917 | 0.4997128 | 2.835897 | 2.431869e-09 | 10.82456 | 7.340302e-09 | [21 empty] | 35.52411 | 0.1332867
1508 | 2022/01/01 07:08:34 | 10985.042 | 7385.0011 | 1 | 2 | 0 | 0 | 0 | 0 | 0.1175079 | 4.199934 | 0.4935254 | 2.836064 | 2.431869e-09 | 10.82526 | 7.340302e-09 | [21 empty] | 35.61627 | 0.06691575
1509 | 2022/01/01 07:08:39 | 10990.0419 | 7390.001 | 1 | 2 | 0 | 0 | 0 | 0 | 0.114204 | 4.199959 | 0.4796521 | 2.836225 | 2.431869e-09 | 10.82593 | 7.340302e-09 |  | -7.112608e-07 | [19 empty] | 35.67315 | 0.09068251
1510 | 2022/01/01 07:08:44 | 10995.0417 | 7395.0008 | 1 | 2 | 0 | 0 | 0 | 0 | 0.1133496 | 4.200114 | 0.4760812 | 2.836384 | 2.431869e-09 | 10.8266 | 7.340302e-09 | [21 empty] | 35.5915 | 0.1547325
1511 | 2022/01/01 07:08:49 | 11000.0427 | 7400.0018 | 1 | 2 | 0 | 0 | 0 | 0 | 0.1123132 | 4.199917 | 0.4717061 | 2.836542 | 2.431869e-09 | 10.82727 | 7.340302e-09 |  | 3.872196e-06 | [19 empty] | 35.37894 | 0.1145768
1512 | 2022/01/01 07:08:54 | 11005.042 | 7405.0011 | 1 | 2 | 0 | 0 | 0 | 0 | 0.1116581 | 4.19988 | 0.4689506 | 2.836697 | 2.431869e-09 | 10.82792 | 7.340302e-09 | [21 empty] | 35.15397 | -0.1546192
1513 | 2022/01/01 07:08:59 | 11010.0427 | 7410.0018 | 1 | 2 | 0 | 0 | 0 | 0 | 0.1091554 | 4.200045 | 0.4584576 | 2.836849 | 2.431869e-09 | 10.82856 | 7.340302e-09 | [21 empty] | 35.03958 | -0.1966488
1514 | 2022/01/01 07:09:04 | 11015.0431 | 7415.0022 | 1 | 2 | 0 | 0 | 0 | 0 | 0.1087488 | 4.200129 | 0.456759 | 2.837001 | 2.431869e-09 | 10.82919 | 7.340302e-09 |  | 5.847757e-06 |  |  | 0 | [16 empty] | 35.19057 | -0.13955
1515 | 2022/01/01 07:09:09 | 11020.0417 | 7420.0008 | 1 | 2 | 0 | 0 | 0 | 0 | 0.1080138 | 4.199938 | 0.4536513 | 2.837151 | 2.431869e-09 | 10.82982 | 7.340302e-09 | [21 empty] | 35.60932 | 0.1542938
1516 | 2022/01/01 07:09:14 | 11025.0417 | 7425.0008 | 1 | 2 | 0 | 0 | 0 | 0 | 0.1059814 | 4.1998 | 0.4451007 | 2.8373 | 2.431869e-09 | 10.83045 | 7.340302e-09 |  | 5.926535e-06 | [19 empty] | 35.5933 | 0.1469374
1517 | 2022/01/01 07:09:19 | 11030.0425 | 7430.0016 | 1 | 2 | 0 | 0 | 0 | 0 | 0.1052567 | 4.199973 | 0.4420753 | 2.837448 | 2.431869e-09 | 10.83107 | 7.340302e-09 | [21 empty] | 35.32185 | 0.1010871
1518 | 2022/01/01 07:09:24 | 11035.0415 | 7435.0006 | 1 | 2 | 0 | 0 | 0 | 0 | 0.1030072 | 4.200143 | 0.432645 | 2.837591 | 2.431869e-09 | 10.83167 | 7.340302e-09 |  | 8.53513e-06 | [19 empty] | 35.02248 | -0.1539707
1519 | 2022/01/01 07:09:29 | 11040.0417 | 7440.0008 | 1 | 2 | 0 | 0 | 0 | 0 | 0.1023451 | 4.200019 | 0.4298514 | 2.837734 | 2.431869e-09 | 10.83227 | 7.340302e-09 | [21 empty] | 35.03014 | -0.2047265
1520 | 2022/01/01 07:09:34 | 11045.0426 | 7445.0017 | 1 | 2 | 0 | 0 | 0 | 0 | 0.1030389 | 4.199942 | 0.4327574 | 2.837877 | 2.431869e-09 | 10.83287 | 7.340302e-09 | [21 empty] | 35.06335 | -0.1555824
1521 | 2022/01/01 07:09:39 | 11050.0424 | 7450.0015 | 1 | 2 | 0 | 0 | 0 | 0 | 0.1008245 | 4.200029 | 0.4234658 | 2.838017 | 2.431869e-09 | 10.83346 | 7.340302e-09 |  | -9.009378e-06 | [19 empty] | 35.09746 | 0.07966876
1522 | 2022/01/01 07:09:44 | 11055.0421 | 7455.0012 | 1 | 2 | 0 | 0 | 0 | 0 | 0.09957643 | 4.200123 | 0.4182333 | 2.838156 | 2.431869e-09 | 10.83404 | 7.340302e-09 |  |  |  | 0 | [17 empty] | 35.21981 | -0.06137013
1523 | 2022/01/01 07:09:49 | 11060.041 | 7460.0001 | 1 | 2 | 0 | 0 | 0 | 0 | 0.09861141 | 4.200036 | 0.4141715 | 2.838292 | 2.431869e-09 | 10.83462 | 7.340302e-09 |  | 3.950958e-07 | [19 empty] | 35.27798 | -0.117594
1524 | 2022/01/01 07:09:54 | 11065.0418 | 7465.0009 | 1 | 2 | 0 | 0 | 0 | 0 | 0.09662873 | 4.200092 | 0.4058496 | 2.838427 | 2.431869e-09 | 10.83518 | 7.340302e-09 | [21 empty] | 35.16414 | 0.09967327
1525 | 2022/01/01 07:09:59 | 11070.0421 | 7470.0012 | 1 | 2 | 0 | 0 | 0 | 0 | 0.09541505 | 4.200041 | 0.4007471 | 2.838561 | 2.431869e-09 | 10.83575 | 7.340302e-09 | [21 empty] | 35.139 | -0.07655144
1526 | 2022/01/01 07:10:04 | 11075.0421 | 7475.0012 | 1 | 2 | 0 | 0 | 0 | 0 | 0.09472178 | 4.199915 | 0.3978234 | 2.838692 | 2.431869e-09 | 10.8363 | 7.340302e-09 |  | 3.619047e-05 | [19 empty] | 35.16898 | -0.1544333
1527 | 2022/01/01 07:10:09 | 11080.0423 | 7480.0014 | 1 | 2 | 0 | 0 | 0 | 0 | 0.09204056 | 4.199944 | 0.3865652 | 2.838823 | 2.431869e-09 | 10.83685 | 7.340302e-09 | [21 empty] | 35.17718 | 0.08642316
1528 | 2022/01/01 07:10:14 | 11085.0423 | 7485.0014 | 1 | 2 | 0 | 0 | 0 | 0 | 0.09231315 | 4.199972 | 0.3877126 | 2.838951 | 2.431869e-09 | 10.83739 | 7.340302e-09 |  | -2.687186e-06 | [19 empty] | 35.18414 | -0.02916336
1529 | 2022/01/01 07:10:19 | 11090.0432 | 7490.0023 | 1 | 2 | 0 | 0 | 0 | 0 | 0.09283773 | 4.200176 | 0.3899348 | 2.839079 | 2.431869e-09 | 10.83792 | 7.340302e-09 | [21 empty] | 35.2218 | -0.1336408
1530 | 2022/01/01 07:10:24 | 11095.0415 | 7495.0006 | 1 | 2 | 0 | 0 | 0 | 0 | 0.09221666 | 4.200017 | 0.3873115 | 2.839206 | 2.431869e-09 | 10.83845 | 7.340302e-09 | [21 empty] | 35.2996 | 0.1583898
1531 | 2022/01/01 07:10:29 | 11100.0433 | 7500.0024 | 1 | 2 | 0 | 0 | 0 | 0 | 0.08899021 | 4.199911 | 0.373751 | 2.83933 | 2.431869e-09 | 10.83898 | 7.340302e-09 |  | -1.446039e-05 | [19 empty] | 35.44084 | 0.1146722
1532 | 2022/01/01 07:10:34 | 11105.0417 | 7505.0008 | 1 | 2 | 0 | 0 | 0 | 0 | 0.09093212 | 4.199935 | 0.381909 | 2.839455 | 2.431869e-09 | 10.8395 | 7.340302e-09 | [21 empty] | 35.63769 | 0.07651091
1533 | 2022/01/01 07:10:39 | 11110.041 | 7510.0001 | 1 | 2 | 0 | 0 | 0 | 0 | 0.0888679 | 4.200001 | 0.3732453 | 2.839578 | 2.431869e-09 | 10.84002 | 7.340302e-09 |  | -3.95122e-07 | [19 empty] | 35.57689 | 0.006914139
1534 | 2022/01/01 07:10:44 | 11115.041 | 7515.0001 | 1 | 2 | 0 | 0 | 0 | 0 | 0.08732824 | 4.200026 | 0.3667809 | 2.839699 | 2.431869e-09 | 10.84053 | 7.340302e-09 | [21 empty] | 35.46171 | 0.1163971
1535 | 2022/01/01 07:10:49 | 11120.0417 | 7520.0008 | 1 | 2 | 0 | 0 | 0 | 0 | 0.08555542 | 4.199944 | 0.359328 | 2.839819 | 2.431869e-09 | 10.84103 | 7.340302e-09 |  | 1.99945e-05 | [19 empty] | 35.37538 | 0.1391256
1536 | 2022/01/01 07:10:54 | 11125.0411 | 7525.0002 | 1 | 2 | 0 | 0 | 0 | 0 | 0.08432011 | 4.200202 | 0.3541615 | 2.839936 | 2.431869e-09 | 10.84152 | 7.340302e-09 | [21 empty] | 35.09654 | -0.1481128
1537 | 2022/01/01 07:10:59 | 11130.0417 | 7530.0008 | 1 | 2 | 0 | 0 | 0 | 0 | 0.08501694 | 4.199902 | 0.3570628 | 2.840055 | 2.431869e-09 | 10.84202 | 7.340302e-09 | [21 empty] | 35.05156 | -0.1712465
1538 | 2022/01/01 07:11:04 | 11135.0418 | 7535.0009 | 1 | 2 | 0 | 0 | 0 | 0 | 0.08188018 | 4.200044 | 0.3439004 | 2.840168 | 2.431869e-09 | 10.84249 | 7.340302e-09 |  | 7.743814e-06 | [19 empty] | 34.95163 | -0.09719849
1539 | 2022/01/01 07:11:09 | 11140.0421 | 7540.0012 | 1 | 2 | 0 | 0 | 0 | 0 | 0.08293067 | 4.200006 | 0.3483093 | 2.840283 | 2.431869e-09 | 10.84298 | 7.340302e-09 |  |  |  |  | 0 | [16 empty] | 34.91647 | -0.03700852
1540 | 2022/01/01 07:11:14 | 11145.0415 | 7545.0006 | 1 | 2 | 0 | 0 | 0 | 0 | 0.08108684 | 4.200251 | 0.3405851 | 2.840397 | 2.431869e-09 | 10.84346 | 7.340302e-09 |  | -2.402322e-05 | [19 empty] | 34.9534 | -0.2029788
1541 | 2022/01/01 07:11:19 | 11150.0428 | 7550.0019 | 1 | 2 | 0 | 0 | 0 | 0 | 0.0797351 | 4.199931 | 0.3348819 | 2.840508 | 2.431869e-09 | 10.84392 | 7.340302e-09 | [21 empty] | 34.94736 | -0.1304138
1542 | 2022/01/01 07:11:24 | 11155.0431 | 7555.0022 | 1 | 2 | 0 | 0 | 0 | 0 | 0.0790368 | 4.200032 | 0.3319571 | 2.840619 | 2.431869e-09 | 10.84439 | 7.340302e-09 | [21 empty] | 34.96891 | -0.09194732
1543 | 2022/01/01 07:11:29 | 11160.0414 | 7560.0005 | 1 | 2 | 0 | 0 | 0 | 0 | 0.0784118 | 4.199958 | 0.3293263 | 2.840727 | 2.431869e-09 | 10.84484 | 7.340302e-09 |  | -2.607805e-06 | [19 empty] | 34.95802 | -0.2058804
1544 | 2022/01/01 07:11:34 | 11165.0423 | 7565.0014 | 1 | 2 | 0 | 0 | 0 | 0 | 0.07815865 | 4.200265 | 0.328287 | 2.840837 | 2.431869e-09 | 10.84531 | 7.340302e-09 | [21 empty] | 34.94466 | -0.146538
1545 | 2022/01/01 07:11:39 | 11170.0431 | 7570.0022 | 1 | 2 | 0 | 0 | 0 | 0 | 0.07788822 | 4.200029 | 0.3271328 | 2.840944 | 2.431869e-09 | 10.84575 | 7.340302e-09 |  | 2.702612e-05 | [19 empty] | 34.97767 | -0.01188397
1546 | 2022/01/01 07:11:44 | 11175.0409 | 7575 | 1 | 2 | 0 | 0 | 0 | 0 | 0.07579941 | 4.199938 | 0.3183528 | 2.84105 | 2.431869e-09 | 10.8462 | 7.340302e-09 |  |  |  | 0 | [17 empty] | 35.01764 | -0.172987
1547 | 2022/01/01 07:11:49 | 11180.041 | 7580.0001 | 1 | 2 | 0 | 0 | 0 | 0 | 0.07770654 | 4.199956 | 0.326364 | 2.841155 | 2.431869e-09 | 10.84664 | 7.340302e-09 |  | 2.291859e-06 | [19 empty] | 35.14437 | -0.1479208
1548 | 2022/01/01 07:11:54 | 11185.0418 | 7585.0009 | 1 | 2 | 0 | 0 | 0 | 0 | 0.07535914 | 4.200137 | 0.3165187 | 2.84126 | 2.431869e-09 | 10.84708 | 7.340302e-09 | [21 empty] | 35.60685 | 0.1291132
1549 | 2022/01/01 07:11:59 | 11190.0417 | 7590.0008 | 1 | 2 | 0 | 0 | 0 | 0 | 0.07318288 | 4.200102 | 0.3073756 | 2.841362 | 2.431869e-09 | 10.84751 | 7.340302e-09 | [21 empty] | 34.96305 | -0.1427901
1550 | 2022/01/01 07:12:04 | 11195.0419 | 7595.001 | 1 | 2 | 0 | 0 | 0 | 0 | 0.07331575 | 4.199952 | 0.3079226 | 2.841463 | 2.431869e-09 | 10.84793 | 7.340302e-09 |  | -2.576025e-05 | [19 empty] | 35.65284 | 0.06624818
1551 | 2022/01/01 07:12:09 | 11200.0411 | 7600.0002 | 1 | 2 | 0 | 0 | 0 | 0 | 0.0721106 | 4.200013 | 0.3028655 | 2.841564 | 2.431869e-09 | 10.84836 | 7.340302e-09 | [21 empty] | 34.97802 | -0.1107681
1552 | 2022/01/01 07:12:14 | 11205.042 | 7605.0011 | 1 | 2 | 0 | 0 | 0 | 0 | 0.07172928 | 4.200056 | 0.301267 | 2.841664 | 2.431869e-09 | 10.84878 | 7.340302e-09 |  | 2.599881e-05 | [19 empty] | 35.60382 | 0.2021992
1553 | 2022/01/01 07:12:19 | 11210.0427 | 7610.0018 | 1 | 2 | 0 | 0 | 0 | 0 | 0.07064585 | 4.199972 | 0.2967106 | 2.841762 | 2.431869e-09 | 10.84919 | 7.340302e-09 | [21 empty] | 35.05412 | -0.1413596
1554 | 2022/01/01 07:12:24 | 11215.042 | 7615.0011 | 1 | 2 | 0 | 0 | 0 | 0 | 0.0698566 | 4.199864 | 0.2933882 | 2.841859 | 2.431869e-09 | 10.8496 | 7.340302e-09 | [21 empty] | 35.20396 | -0.05911589
1555 | 2022/01/01 07:12:29 | 11220.0416 | 7620.0007 | 1 | 2 | 0 | 0 | 0 | 0 | 0.07057614 | 4.200162 | 0.2964312 | 2.841957 | 2.431869e-09 | 10.85001 | 7.340302e-09 |  | 1.019482e-05 | [19 empty] | 35.51557 | 0.1025665
1556 | 2022/01/01 07:12:34 | 11225.0413 | 7625.0004 | 1 | 2 | 0 | 0 | 0 | 0 | 0.06778284 | 4.199866 | 0.2846788 | 2.84205 | 2.431869e-09 | 10.8504 | 7.340302e-09 | [21 empty] | 34.89681 | -0.08929372
1557 | 2022/01/01 07:12:39 | 11230.0431 | 7630.0022 | 1 | 2 | 0 | 0 | 0 | 0 | 0.06764862 | 4.199934 | 0.2841197 | 2.842146 | 2.431869e-09 | 10.8508 | 7.340302e-09 |  | 2.63136e-05 | [19 empty] | 35.46989 | 0.05241871
1558 | 2022/01/01 07:12:44 | 11235.0415 | 7635.0006 | 1 | 2 | 0 | 0 | 0 | 0 | 0.06775057 | 4.200026 | 0.2845542 | 2.84224 | 2.431869e-09 | 10.8512 | 7.340302e-09 | [21 empty] | 35.3631 | 0.0007295609
1559 | 2022/01/01 07:12:49 | 11240.0424 | 7640.0015 | 1 | 2 | 0 | 0 | 0 | 0 | 0.06613813 | 4.200109 | 0.2777874 | 2.842333 | 2.431869e-09 | 10.85159 | 7.340302e-09 |  | 7.823351e-06 | [19 empty] | 34.89378 | -0.03765821
1560 | 2022/01/01 07:12:54 | 11245.0418 | 7645.0009 | 1 | 2 | 0 | 0 | 0 | 0 | 0.06602973 | 4.2001 | 0.2773315 | 2.842425 | 2.431869e-09 | 10.85197 | 7.340302e-09 | [21 empty] | 35.58062 | 0.07970333
1561 | 2022/01/01 07:12:59 | 11250.0417 | 7650.0008 | 1 | 2 | 0 | 0 | 0 | 0 | 0.06461602 | 4.199821 | 0.2713757 | 2.842515 | 2.431869e-09 | 10.85235 | 7.340302e-09 | [21 empty] | 35.04481 | -0.1636577
1562 | 2022/01/01 07:13:04 | 11255.0434 | 7655.0025 | 1 | 2 | 0 | 0 | 0 | 0 | 0.0669996 | 4.20007 | 0.281403 | 2.842607 | 2.431869e-09 | 10.85274 | 7.340302e-09 |  | 5.215956e-06 | [19 empty] | 35.27266 | 0.1114869
1563 | 2022/01/01 07:13:09 | 11260.0416 | 7660.0007 | 1 | 2 | 0 | 0 | 0 | 0 | 0.06362928 | 4.200116 | 0.2672504 | 2.842695 | 2.431869e-09 | 10.85311 | 7.340302e-09 |  |  |  |  | 0 | [16 empty] | 35.25482 | 0.05545259
1564 | 2022/01/01 07:13:14 | 11265.0417 | 7665.0008 | 1 | 2 | 0 | 0 | 0 | 0 | 0.06373987 | 4.200048 | 0.2677105 | 2.842784 | 2.431869e-09 | 10.85348 | 7.340302e-09 |  | -1.343314e-05 | [19 empty] | 34.95824 | -0.09022117
1565 | 2022/01/01 07:13:19 | 11270.0434 | 7670.0025 | 1 | 2 | 0 | 0 | 0 | 0 | 0.06239783 | 4.199842 | 0.262061 | 2.842872 | 2.431869e-09 | 10.85385 | 7.340302e-09 | [21 empty] | 35.5298 | 0.02601147
1566 | 2022/01/01 07:13:24 | 11275.0435 | 7675.0026 | 1 | 2 | 0 | 0 | 0 | 0 | 0.06149391 | 4.199991 | 0.2582739 | 2.842959 | 2.431869e-09 | 10.85422 | 7.340302e-09 | [21 empty] | 34.85984 | -0.1262903
1567 | 2022/01/01 07:13:29 | 11280.0412 | 7680.0003 | 1 | 2 | 0 | 0 | 0 | 0 | 0.06112088 | 4.200022 | 0.256709 | 2.843044 | 2.431869e-09 | 10.85458 | 7.340302e-09 |  | 3.91961e-05 | [19 empty] | 35.44533 | 0.155232
1568 | 2022/01/01 07:13:34 | 11285.0423 | 7685.0014 | 1 | 2 | 0 | 0 | 0 | 0 | 0.06248247 | 4.200116 | 0.2624336 | 2.843131 | 2.431869e-09 | 10.85494 | 7.340302e-09 | [21 empty] | 34.89466 | -0.005024672
1569 | 2022/01/01 07:13:39 | 11290.0429 | 7690.002 | 1 | 2 | 0 | 0 | 0 | 0 | 0.06161826 | 4.19993 | 0.2587924 | 2.843215 | 2.431869e-09 | 10.85529 | 7.340302e-09 |  | 1.137951e-05 | [19 empty] | 35.30529 | 0.1153255
1570 | 2022/01/01 07:13:44 | 11295.0411 | 7695.0002 | 1 | 2 | 0 | 0 | 0 | 0 | 0.06045756 | 4.200065 | 0.2539257 | 2.843298 | 2.431869e-09 | 10.85564 | 7.340302e-09 |  |  |  | 0 | [17 empty] | 35.17221 | 0.05391955
1571 | 2022/01/01 07:13:49 | 11300.0429 | 7700.002 | 1 | 2 | 0 | 0 | 0 | 0 | 0.06000803 | 4.199931 | 0.2520296 | 2.843381 | 2.431869e-09 | 10.85599 | 7.340302e-09 | [21 empty] | 35.13653 | -0.111537
1572 | 2022/01/01 07:13:54 | 11305.043 | 7705.0021 | 1 | 2 | 0 | 0 | 0 | 0 | 0.0591855 | 4.19997 | 0.2485773 | 2.843462 | 2.431869e-09 | 10.85633 | 7.340302e-09 |  | -4.678593e-05 | [19 empty] | 35.27354 | -0.01238227
1573 | 2022/01/01 07:13:59 | 11310.0418 | 7710.0009 | 1 | 2 | 0 | 0 | 0 | 0 | 0.06026166 | 4.200068 | 0.2531031 | 2.843544 | 2.431869e-09 | 10.85667 | 7.340302e-09 | [21 empty] | 34.98035 | 0.1141787
1574 | 2022/01/01 07:14:04 | 11315.0431 | 7715.0022 | 1 | 2 | 0 | 0 | 0 | 0 | 0.05764271 | 4.200084 | 0.2421042 | 2.843625 | 2.431869e-09 | 10.85701 | 7.340302e-09 |  | 6.084374e-06 | [19 empty] | 35.4808 | -0.08520246
1575 | 2022/01/01 07:14:09 | 11320.0426 | 7720.0017 | 1 | 2 | 0 | 0 | 0 | 0 | 0.05754451 | 4.200068 | 0.2416909 | 2.843704 | 2.431869e-09 | 10.85735 | 7.340302e-09 | [21 empty] | 35.41125 | -0.03872514
1576 | 2022/01/01 07:14:14 | 11325.0435 | 7725.0026 | 1 | 2 | 0 | 0 | 0 | 0 | 0.05499819 | 4.199858 | 0.2309846 | 2.843781 | 2.431869e-09 | 10.85767 | 7.340302e-09 |  | 2.109969e-05 | [19 empty] | 35.139 | -0.1146615
1577 | 2022/01/01 07:14:19 | 11330.0421 | 7730.0012 | 1 | 2 | 0 | 0 | 0 | 0 | 0.05682883 | 4.200047 | 0.2386838 | 2.843862 | 2.431869e-09 | 10.85801 | 7.340302e-09 | [21 empty] | 35.28032 | -0.01415968
1578 | 2022/01/01 07:14:24 | 11335.0418 | 7735.0009 | 1 | 2 | 0 | 0 | 0 | 0 | 0.05501322 | 4.200208 | 0.231067 | 2.843937 | 2.431869e-09 | 10.85833 | 7.340302e-09 | [21 empty] | 35.28066 | 0.1180542
1579 | 2022/01/01 07:14:29 | 11340.0419 | 7740.001 | 1 | 2 | 0 | 0 | 0 | 0 | 0.05439416 | 4.200078 | 0.2284597 | 2.844014 | 2.431869e-09 | 10.85865 | 7.340302e-09 |  | 2.600075e-05 | [19 empty] | 35.16043 | 0.01923203
1580 | 2022/01/01 07:14:34 | 11345.0427 | 7745.0018 | 1 | 2 | 0 | 0 | 0 | 0 | 0.05399967 | 4.199783 | 0.2267869 | 2.84409 | 2.431869e-09 | 10.85897 | 7.340302e-09 | [21 empty] | 35.44264 | 0.1658309
1581 | 2022/01/01 07:14:39 | 11350.0422 | 7750.0013 | 1 | 2 | 0 | 0 | 0 | 0 | 0.05279568 | 4.200109 | 0.2217476 | 2.844165 | 2.431869e-09 | 10.85928 | 7.340302e-09 |  | 9.166146e-06 | [19 empty] | 34.87289 | -0.125699
1582 | 2022/01/01 07:14:44 | 11355.042 | 7755.0011 | 1 | 2 | 0 | 0 | 0 | 0 | 0.05259024 | 4.199986 | 0.2208783 | 2.844239 | 2.431869e-09 | 10.8596 | 7.340302e-09 | [21 empty] | 35.45977 | 0.1396275
1583 | 2022/01/01 07:14:49 | 11360.0413 | 7760.0004 | 1 | 2 | 0 | 0 | 0 | 0 | 0.05219198 | 4.200038 | 0.2192083 | 2.844313 | 2.431869e-09 | 10.8599 | 7.340302e-09 | [21 empty] | 35.18543 | 0.01489758
1584 | 2022/01/01 07:14:54 | 11365.0419 | 7765.001 | 1 | 2 | 0 | 0 | 0 | 0 | 0.05303351 | 4.199944 | 0.2227378 | 2.844386 | 2.431869e-09 | 10.86021 | 7.340302e-09 |  | 3.951449e-07 | [19 empty] | 35.06067 | -0.1290119
1585 | 2022/01/01 07:14:59 | 11370.0422 | 7770.0013 | 1 | 2 | 0 | 0 | 0 | 0 | 0.05332367 | 4.199999 | 0.2239594 | 2.84446 | 2.431869e-09 | 10.86052 | 7.340302e-09 | [21 empty] | 35.54304 | 0.09298325
1586 | 2022/01/01 07:15:04 | 11375.0423 | 7775.0014 | 1 | 2 | 0 | 0 | 0 | 0 | 0.05180163 | 4.199986 | 0.2175661 | 2.844532 | 2.431869e-09 | 10.86082 | 7.340302e-09 |  | -8.297493e-06 | [19 empty] | 34.90985 | -0.1643229
1587 | 2022/01/01 07:15:05 | 11375.9851 | 7775.9442 | 1 | 2 | 0 | 0 | 0 | 0 | 0.0499972 | 4.199851 | 0.2099808 | 2.844545 | 2.431869e-09 | 10.86088 | 7.340302e-09 |  | -8.297493e-06 | 0 | 0 | 0 | [16 empty] | 35.55694 | 0.1501656
1588 | 2022/01/01 07:16:05 | 11436.0318 | 60.0018 | 1 | 3 | 0 | 0 | 0 | 0 | 0 | 4.197521 | 0 | 2.844545 | 2.431869e-09 | 10.86088 | 7.340302e-09 |  | -3.975158e-05 | [19 empty] | 35.39699 | 0.01779199
1589 | 2022/01/01 07:17:05 | 11496.0309 | 120.0009 | 1 | 3 | 0 | 0 | 0 | 0 | 0 | 4.196774 | 0 | 2.844545 | 2.431869e-09 | 10.86088 | 7.340302e-09 |  | -5.31044e-05 | [19 empty] | 34.85683 | -0.09962082
1590 | 2022/01/01 07:18:05 | 11556.0313 | 180.0013 | 1 | 3 | 0 | 0 | 0 | 0 | 0 | 4.196273 | 0 | 2.844545 | 2.431869e-09 | 10.86088 | 7.340302e-09 |  | -8.219014e-06 |  | 0 | 0 | [16 empty] | 35.5669 | 0.1185536
1591 | 2022/01/01 07:19:05 | 11616.0305 | 240.0005 | 1 | 3 | 0 | 0 | 0 | 0 | 0 | 4.195553 | 0 | 2.844545 | 2.431869e-09 | 10.86088 | 7.340302e-09 |  | -1.264307e-05 | [19 empty] | 35.52394 | 0.08808732
1592 | 2022/01/01 07:20:05 | 11676.031 | 300.001 | 1 | 3 | 0 | 0 | 0 | 0 | 0 | 4.19484 | 0 | 2.844545 | 2.431869e-09 | 10.86088 | 7.340302e-09 |  | 3.46897e-05 |  | 0 | 0 | [16 empty] | 35.48133 | 0.102067
1593 | 2022/01/01 07:21:05 | 11736.0327 | 360.0027 | 1 | 3 | 0 | 0 | 0 | 0 | 0 | 4.194615 | 0 | 2.844545 | 2.431869e-09 | 10.86088 | 7.340302e-09 |  | 7.90185e-06 | [19 empty] | 35.23303 | 0.1184011
1594 | 2022/01/01 07:22:05 | 11796.03 | 420 | 1 | 3 | 0 | 0 | 0 | 0 | 0 | 4.194353 | 0 | 2.844545 | 2.431869e-09 | 10.86088 | 7.340302e-09 |  | -4.195917e-05 |  | 0 | 0 | [16 empty] | 35.27747 | 0.09803534
1595 | 2022/01/01 07:23:05 | 11856.0314 | 480.0014 | 1 | 3 | 0 | 0 | 0 | 0 | 0 | 4.194008 | 0 | 2.844545 | 2.431869e-09 | 10.86088 | 7.340302e-09 |  | -4.038113e-05 | [19 empty] | 35.54035 | 0.1580477
1596 | 2022/01/01 07:24:05 | 11916.0307 | 540.0007 | 1 | 3 | 0 | 0 | 0 | 0 | 0 | 4.193364 | 0 | 2.844545 | 2.431869e-09 | 10.86088 | 7.340302e-09 |  | 2.078376e-05 |  | 0 | 0 | [16 empty] | 35.55514 | 0.15324
1597 | 2022/01/01 07:25:05 | 11976.0302 | 600.0002 | 1 | 3 | 0 | 0 | 0 | 0 | 0 | 4.193211 | 0 | 2.844545 | 2.431869e-09 | 10.86088 | 7.340302e-09 |  | 1.248492e-05 | [19 empty] | 35.16648 | -0.1313734
1598 | 2022/01/01 07:26:05 | 12036.0309 | 660.0009 | 1 | 3 | 0 | 0 | 0 | 0 | 0 | 4.19286 | 0 | 2.844545 | 2.431869e-09 | 10.86088 | 7.340302e-09 |  | 6.084374e-06 |  | 0 | 0 | [16 empty] | 34.98428 | -0.1509154
1599 | 2022/01/01 07:27:05 | 12096.0302 | 720.0002 | 1 | 3 | 0 | 0 | 0 | 0 | 0 | 4.192737 | 0 | 2.844545 | 2.431869e-09 | 10.86088 | 7.340302e-09 |  | -1.485733e-05 | [19 empty] | 35.56334 | 0.09150863
1600 | 2022/01/01 07:28:05 | 12156.03 | 780 | 1 | 3 | 0 | 0 | 0 | 0 | 0 | 4.19231 | 0 | 2.844545 | 2.431869e-09 | 10.86088 | 7.340302e-09 |  | -1.706955e-05 |  | 0 | 0 | [16 empty] | 35.41302 | -0.02145886
1601 | 2022/01/01 07:29:05 | 12216.0308 | 840.0008 | 1 | 3 | 0 | 0 | 0 | 0 | 0 | 4.191959 | 0 | 2.844545 | 2.431869e-09 | 10.86088 | 7.340302e-09 |  | -4.07006e-05 | [19 empty] | 35.57385 | 0.1295865
1602 | 2022/01/01 07:30:05 | 12276.0306 | 900.0006 | 1 | 3 | 0 | 0 | 0 | 0 | 0 | 4.191788 | 0 | 2.844545 | 2.431869e-09 | 10.86088 | 7.340302e-09 |  | 1.343392e-05 |  | 0 | 0 | [16 empty] | 35.43604 | 0.1355445
1603 | 2022/01/01 07:31:05 | 12336.0305 | 960.0005 | 1 | 3 | 0 | 0 | 0 | 0 | 0 | 4.191538 | 0 | 2.844545 | 2.431869e-09 | 10.86088 | 7.340302e-09 |  | 4.741503e-07 | [19 empty] | 34.84703 | -0.06141305
1604 | 2022/01/01 07:32:05 | 12396.0303 | 1020.0003 | 1 | 3 | 0 | 0 | 0 | 0 | 0 | 4.191552 | 0 | 2.844545 | 2.431869e-09 | 10.86088 | 7.340302e-09 |  | 1.738666e-05 |  | 0 | 0 | [16 empty] | 35.46708 | -0.01086593
1605 | 2022/01/01 07:33:05 | 12456.0303 | 1080.0003 | 1 | 3 | 0 | 0 | 0 | 0 | 0 | 4.191297 | 0 | 2.844545 | 2.431869e-09 | 10.86088 | 7.340302e-09 |  | -3.073871e-05 | [19 empty] | 35.20542 | -0.1063454
1606 | 2022/01/01 07:34:05 | 12516.0325 | 1140.0025 | 1 | 3 | 0 | 0 | 0 | 0 | 0 | 4.191184 | 0 | 2.844545 | 2.431869e-09 | 10.86088 | 7.340302e-09 |  | -2.567974e-05 |  | 0 | 0 | [16 empty] | 35.46673 | 0.129962
1607 | 2022/01/01 07:35:05 | 12576.0308 | 1200.0008 | 1 | 3 | 0 | 0 | 0 | 0 | 0 | 4.190582 | 0 | 2.844545 | 2.431869e-09 | 10.86088 | 7.340302e-09 |  | -3.129522e-05 | [19 empty] | 35.55836 | 0.2009892
1608 | 2022/01/01 07:36:05 | 12636.0313 | 1260.0013 | 1 | 3 | 0 | 0 | 0 | 0 | 0 | 4.190762 | 0 | 2.844545 | 2.431869e-09 | 10.86088 | 7.340302e-09 |  | 1.106406e-05 |  | 0 | 0 | [16 empty] | 35.62894 | 0.1863968
1609 | 2022/01/01 07:37:05 | 12696.0305 | 1320.0005 | 1 | 3 | 0 | 0 | 0 | 0 | 0 | 4.19068 | 0 | 2.844545 | 2.431869e-09 | 10.86088 | 7.340302e-09 |  | 3.184683e-05 | [19 empty] | 35.53394 | 0.08917928
1610 | 2022/01/01 07:38:05 | 12756.0303 | 1380.0003 | 1 | 3 | 0 | 0 | 0 | 0 | 0 | 4.190456 | 0 | 2.844545 | 2.431869e-09 | 10.86088 | 7.340302e-09 |  | 2.410244e-05 |  | 0 | 0 | [16 empty] | 35.45351 | 0.1506472
1611 | 2022/01/01 07:39:05 | 12816.0328 | 1440.0028 | 1 | 3 | 0 | 0 | 0 | 0 | 0 | 4.190078 | 0 | 2.844545 | 2.431869e-09 | 10.86088 | 7.340302e-09 |  | 1.264223e-06 | [19 empty] | 34.98181 | -0.09140491
1612 | 2022/01/01 07:40:05 | 12876.0311 | 1500.0011 | 1 | 3 | 0 | 0 | 0 | 0 | 0 | 4.190016 | 0 | 2.844545 | 2.431869e-09 | 10.86088 | 7.340302e-09 |  | -4.038414e-05 |  | 0 | 0 | [16 empty] | 35.09673 | -0.09210229
1613 | 2022/01/01 07:41:05 | 12936.0302 | 1560.0002 | 1 | 3 | 0 | 0 | 0 | 0 | 0 | 4.189961 | 0 | 2.844545 | 2.431869e-09 | 10.86088 | 7.340302e-09 |  | -1.090473e-05 | [19 empty] | 35.01286 | -0.119704
1614 | 2022/01/01 07:42:05 | 12996.0321 | 1620.0021 | 1 | 3 | 0 | 0 | 0 | 0 | 0 | 4.189939 | 0 | 2.844545 | 2.431869e-09 | 10.86088 | 7.340302e-09 |  | -1.44623e-05 |  | 0 | 0 | [16 empty] | 35.41521 | 0.135833
1615 | 2022/01/01 07:43:05 | 13056.0312 | 1680.0012 | 1 | 3 | 0 | 0 | 0 | 0 | 0 | 4.189742 | 0 | 2.844545 | 2.431869e-09 | 10.86088 | 7.340302e-09 |  | 3.500781e-05 | [19 empty] | 35.3378 | 0.0598228
1616 | 2022/01/01 07:44:05 | 13116.0301 | 1740.0001 | 1 | 3 | 0 | 0 | 0 | 0 | 0 | 4.189573 | 0 | 2.844545 | 2.431869e-09 | 10.86088 | 7.340302e-09 |  | 8.377141e-06 |  | 0 | 0 | [16 empty] | 35.47761 | 0.09660482
1617 | 2022/01/01 07:45:05 | 13176.0309 | 1800.0009 | 1 | 3 | 0 | 0 | 0 | 0 | 0 | 4.189293 | 0 | 2.844545 | 2.431869e-09 | 10.86088 | 7.340302e-09 |  | 2.03091e-05 | [19 empty] | 35.11784 | -0.03991365
1618 | 2022/01/01 07:45:05 | 13176.0338 | 1800.0038 | 1 | 3 | 0 | 0 | 0 | 0 | 0 | 4.189286 | 0 | 2.844545 | 2.431869e-09 | 10.86088 | 7.340302e-09 |  | 2.03091e-05 | 0 | 0 | 0 | [16 empty] | 35.11784 | -0.03991365
1619 | 2022/01/01 07:45:10 | 13181.0777 | 5.0013 | 1 | 4 | 0 | 0 | 0 | 0 | -0.7502136 | 4.169847 | -3.128276 | 2.844545 | 0.001035052 | 10.86088 | 0.004318199 |  | -0.0009004586 |  | 0.171438 | 1051.579 | [16 empty] | 35.01751 | -0.1623905
1620 | 2022/01/01 07:45:15 | 13186.0767 | 10.0003 | 1 | 4 | 0 | 0 | 0 | 0 | -0.7500534 | 4.167093 | -3.125542 | 2.844545 | 0.002073601 | 10.86088 | 0.008647311 |  | -0.0005631148 | [19 empty] | 34.97359 | -0.08418918
1621 | 2022/01/01 07:45:20 | 13191.0776 | 15.0012 | 1 | 4 | 0 | 0 | 0 | 0 | -0.7499542 | 4.164962 | -3.123531 | 2.844545 | 0.003105006 | 10.86088 | 0.01294415 |  | -0.0004647495 |  | 0.4003381 | 3.48507 | [16 empty] | 35.00504 | -0.1937556
1622 | 2022/01/01 07:45:25 | 13196.0784 | 20.002 | 1 | 4 | 0 | 0 | 0 | 0 | -0.7497711 | 4.163057 | -3.12134 | 2.844545 | 0.004163074 | 10.86088 | 0.01734993 |  | -0.0004258096 | [19 empty] | 35.14156 | 0.01010299
1623 | 2022/01/01 07:45:30 | 13201.0766 | 25.0002 | 1 | 4 | 0 | 0 | 0 | 0 | -0.7496109 | 4.161376 | -3.119413 | 2.844545 | 0.005207137 | 10.86088 | 0.02169553 |  | -0.0003090541 | [19 empty] | 35.36275 | -0.1677048
1624 | 2022/01/01 07:45:35 | 13206.0771 | 30.0007 | 1 | 4 | 0 | 0 | 0 | 0 | -0.7499542 | 4.159963 | -3.119782 | 2.844545 | 0.006220647 | 10.86088 | 0.02591234 |  | -0.0002942534 |  | 0.5983739 | [17 empty] | 35.55947 | 0.1035559
1625 | 2022/01/01 07:45:40 | 13211.0765 | 35.0001 | 1 | 4 | 0 | 0 | 0 | 0 | -0.7499542 | 4.158496 | -3.118682 | 2.844545 | 0.007289576 | 10.86088 | 0.03035814 |  | -0.0003107363 | [19 empty] | 35.58852 | 0.08454561
1626 | 2022/01/01 07:45:45 | 13216.0769 | 40.0005 | 1 | 4 | 0 | 0 | 0 | 0 | -0.7501068 | 4.157049 | -3.118231 | 2.844545 | 0.008324597 | 10.86088 | 0.0346615 | [21 empty] | 35.54111 | 0.1462376
1627 | 2022/01/01 07:45:50 | 13221.0764 | 45 | 1 | 4 | 0 | 0 | 0 | 0 | -0.7495804 | 4.155684 | -3.115019 | 2.844545 | 0.009368617 | 10.86088 | 0.03900095 |  | -0.0001733447 | [19 empty] | 35.40683 | 0.1210976
1628 | 2022/01/01 07:45:55 | 13226.0778 | 50.0014 | 1 | 4 | 0 | 0 | 0 | 0 | -0.7499008 | 4.15487 | -3.11574 | 2.844545 | 0.01040457 | 10.86088 | 0.04330554 |  | -0.000257561 |  | 0.7761002 | 1.450929 | [16 empty] | 35.199 | -0.1228452
1629 | 2022/01/01 07:46:00 | 13231.0773 | 55.0009 | 1 | 4 | 0 | 0 | 0 | 0 | -0.7497101 | 4.153714 | -3.114081 | 2.844545 | 0.01144997 | 10.86088 | 0.04764816 |  | -0.0002609381 | [19 empty] | 35.08319 | 0.06999016
1630 | 2022/01/01 07:46:05 | 13236.0781 | 60.0017 | 1 | 4 | 0 | 0 | 0 | 0 | -0.7502136 | 4.152138 | -3.11499 | 2.844545 | 0.0124925 | 10.86088 | 0.05197769 |  | -0.0002298344 | [19 empty] | 34.96877 | -0.1683748
1631 | 2022/01/01 07:46:10 | 13241.0768 | 65.0004 | 1 | 4 | 0 | 0 | 0 | 0 | -0.7501526 | 4.151257 | -3.114076 | 2.844545 | 0.01354033 | 10.86088 | 0.05632804 |  | -0.0002138819 | [19 empty] | 35.01144 | -0.07745266
1632 | 2022/01/01 07:46:15 | 13246.0777 | 70.0013 | 1 | 4 | 0 | 0 | 0 | 0 | -0.7501068 | 4.150208 | -3.113099 | 2.844545 | 0.0145693 | 10.86088 | 0.06059903 |  | -0.0001763475 |  | 0.9353047 | [17 empty] | 35.28319 | -0.1847458
1633 | 2022/01/01 07:46:20 | 13251.0775 | 75.0011 | 1 | 4 | 0 | 0 | 0 | 0 | -0.7498474 | 4.149238 | -3.111295 | 2.844545 | 0.01562285 | 10.86088 | 0.06497087 | [21 empty] | 35.49778 | 0.06839514
1634 | 2022/01/01 07:46:25 | 13256.0776 | 80.0012 | 1 | 4 | 0 | 0 | 0 | 0 | -0.7502136 | 4.147949 | -3.111848 | 2.844545 | 0.01665073 | 10.86088 | 0.06923518 |  | -0.0001892317 | [19 empty] | 35.5903 | 0.09769917
1635 | 2022/01/01 07:46:30 | 13261.0775 | 85.0011 | 1 | 4 | 0 | 0 | 0 | 0 | -0.7501068 | 4.146982 | -3.110679 | 2.844545 | 0.01769826 | 10.86088 | 0.07357991 |  | -0.00017652 | [19 empty] | 35.24252 | 0.164839
1636 | 2022/01/01 07:46:35 | 13266.0792 | 90.0028 | 1 | 4 | 0 | 0 | 0 | 0 | -0.7499237 | 4.146214 | -3.109344 | 2.844545 | 0.01873886 | 10.86088 | 0.07789493 |  | -0.0001900495 | [19 empty] | 34.95932 | -0.1477015
1637 | 2022/01/01 07:46:40 | 13271.0775 | 95.0011 | 1 | 4 | 0 | 0 | 0 | 0 | -0.7500763 | 4.145176 | -3.109198 | 2.844545 | 0.01979029 | 10.86088 | 0.08225389 |  | -0.0002047028 |  |  | 1.015971 | [16 empty] | 35.00358 | -0.08008361
1638 | 2022/01/01 07:46:45 | 13276.0772 | 100.0008 | 1 | 4 | 0 | 0 | 0 | 0 | -0.7499542 | 4.144209 | -3.107967 | 2.844545 | 0.0208253 | 10.86088 | 0.08654376 |  |  |  | 1.069468 | [17 empty] | 35.22718 | -0.1743364
1639 | 2022/01/01 07:46:50 | 13281.0781 | 105.0017 | 1 | 4 | 0 | 0 | 0 | 0 | -0.7497253 | 4.143525 | -3.106506 | 2.844545 | 0.0218624 | 10.86088 | 0.09084133 |  | -0.0001865151 | [19 empty] | 35.5254 | 0.09168029
1640 | 2022/01/01 07:46:55 | 13286.0777 | 110.0013 | 1 | 4 | 0 | 0 | 0 | 0 | -0.7498398 | 4.14245 | -3.106174 | 2.844545 | 0.02290784 | 10.86088 | 0.09517256 |  | -0.0001769498 | [19 empty] | 35.59759 | 0.124774
1641 | 2022/01/01 07:47:00 | 13291.078 | 115.0016 | 1 | 4 | 0 | 0 | 0 | 0 | -0.7500381 | 4.14161 | -3.106365 | 2.844545 | 0.0239265 | 10.86088 | 0.09939193 | [21 empty] | 35.33815 | 0.1456273
1642 | 2022/01/01 07:47:05 | 13296.0769 | 120.0005 | 1 | 4 | 0 | 0 | 0 | 0 | -0.7499924 | 4.140515 | -3.105355 | 2.844545 | 0.02498337 | 10.86088 | 0.1037686 |  | -0.0001405025 | [19 empty] | 34.9902 | -0.08956194
1643 | 2022/01/01 07:47:10 | 13301.0781 | 125.0017 | 1 | 4 | 0 | 0 | 0 | 0 | -0.7498474 | 4.140098 | -3.104442 | 2.844545 | 0.0260384 | 10.86088 | 0.1081368 |  | -0.0001287445 |  | 1.151152 | [17 empty] | 34.95752 | -0.07852793
1644 | 2022/01/01 07:47:15 | 13306.0771 | 130.0007 | 1 | 4 | 0 | 0 | 0 | 0 | -0.7495956 | 4.139102 | -3.102653 | 2.844545 | 0.02708156 | 10.86088 | 0.112455 | [21 empty] | 35.29552 | -0.1393497
1645 | 2022/01/01 07:47:20 | 13311.0765 | 135.0001 | 1 | 4 | 0 | 0 | 0 | 0 | -0.7506256 | 4.138181 | -3.106225 | 2.844545 | 0.02812234 | 10.86088 | 0.1167624 |  | -0.0001798818 | [19 empty] | 35.56071 | 0.1610494
1646 | 2022/01/01 07:47:25 | 13316.0782 | 140.0018 | 1 | 4 | 0 | 0 | 0 | 0 | -0.7501297 | 4.137372 | -3.103566 | 2.844545 | 0.0291338 | 10.86088 | 0.1209477 |  | -0.0001582334 | [19 empty] | 35.41839 | -0.01559854
1647 | 2022/01/01 07:47:30 | 13321.0772 | 145.0008 | 1 | 4 | 0 | 0 | 0 | 0 | -0.750206 | 4.136697 | -3.103375 | 2.844545 | 0.03020375 | 10.86088 | 0.125374 |  | -0.000238521 | [19 empty] | 35.11761 | 0.1502788
1648 | 2022/01/01 07:47:35 | 13326.0776 | 150.0012 | 1 | 4 | 0 | 0 | 0 | 0 | -0.7503967 | 4.135817 | -3.103503 | 2.844545 | 0.03124917 | 10.86088 | 0.1296981 | [21 empty] | 34.894 | -0.186379
1649 | 2022/01/01 07:47:40 | 13331.0776 | 155.0012 | 1 | 4 | 0 | 0 | 0 | 0 | -0.7497635 | 4.135077 | -3.10033 | 2.844545 | 0.03227326 | 10.86088 | 0.1339332 |  | -0.0001637438 |  | 1.306373 | 0.8257267 | [16 empty] | 35.0707 | 0.02203226
1650 | 2022/01/01 07:47:45 | 13336.0783 | 160.0019 | 1 | 4 | 0 | 0 | 0 | 0 | -0.7499619 | 4.134273 | -3.100547 | 2.844545 | 0.03332236 | 10.86088 | 0.1382709 |  | -0.000229895 | [19 empty] | 35.48368 | -0.10167
1651 | 2022/01/01 07:47:50 | 13341.0785 | 165.0021 | 1 | 4 | 0 | 0 | 0 | 0 | -0.7499771 | 4.133527 | -3.100051 | 2.844545 | 0.03437467 | 10.86088 | 0.142621 | [21 empty] | 35.52168 | 0.2013898
1652 | 2022/01/01 07:47:55 | 13346.0779 | 170.0015 | 1 | 4 | 0 | 0 | 0 | 0 | -0.7495193 | 4.13271 | -3.097546 | 2.844545 | 0.03540931 | 10.86088 | 0.1468973 |  | -0.0001246683 | [19 empty] | 35.27803 | -0.07953763
1653 | 2022/01/01 07:48:00 | 13351.0776 | 175.0012 | 1 | 4 | 0 | 0 | 0 | 0 | -0.7499924 | 4.131917 | -3.098906 | 2.844545 | 0.03643934 | 10.86088 | 0.1511538 | [21 empty] | 34.95271 | 0.06079793
1654 | 2022/01/01 07:48:05 | 13356.077 | 180.0006 | 1 | 4 | 0 | 0 | 0 | 0 | -0.7502823 | 4.131349 | -3.099678 | 2.844545 | 0.03749802 | 10.86088 | 0.1555279 |  | -0.0001009101 | [19 empty] | 35.04589 | -0.1569927
1655 | 2022/01/01 07:48:10 | 13361.0776 | 185.0012 | 1 | 4 | 0 | 0 | 0 | 0 | -0.7503662 | 4.130811 | -3.099621 | 2.844545 | 0.03853488 | 10.86088 | 0.1598111 |  | -0.000172519 | [19 empty] | 35.46977 | 0.167439
1656 | 2022/01/01 07:48:15 | 13366.077 | 190.0006 | 1 | 4 | 0 | 0 | 0 | 0 | -0.7496567 | 4.129824 | -3.09595 | 2.844545 | 0.0395823 | 10.86088 | 0.1641372 |  | -0.0001606969 |  | 1.362827 | [17 empty] | 35.56409 | 0.06041646
1657 | 2022/01/01 07:48:20 | 13371.0765 | 195.0001 | 1 | 4 | 0 | 0 | 0 | 0 | -0.7502136 | 4.129194 | -3.097777 | 2.844545 | 0.040596 | 10.86088 | 0.1683233 | [21 empty] | 35.40201 | 0.1466489
1658 | 2022/01/01 07:48:25 | 13376.0769 | 200.0005 | 1 | 4 | 0 | 0 | 0 | 0 | -0.7500381 | 4.128653 | -3.096647 | 2.844545 | 0.0416592 | 10.86088 | 0.172713 |  | -0.0001393369 | [19 empty] | 35.05263 | 0.1886725
1659 | 2022/01/01 07:48:30 | 13381.0773 | 205.0009 | 1 | 4 | 0 | 0 | 0 | 0 | -0.7501526 | 4.127567 | -3.096305 | 2.844545 | 0.04270949 | 10.86088 | 0.1770487 | [21 empty] | 35.13637 | -0.1257026
1660 | 2022/01/01 07:48:35 | 13386.0766 | 210.0002 | 1 | 4 | 0 | 0 | 0 | 0 | -0.7507706 | 4.126992 | -3.098424 | 2.844545 | 0.04374873 | 10.86088 | 0.1813381 |  | -0.0001035858 | [19 empty] | 34.83938 | -0.0457406
1661 | 2022/01/01 07:48:40 | 13391.0772 | 215.0008 | 1 | 4 | 0 | 0 | 0 | 0 | -0.7499161 | 4.126373 | -3.094434 | 2.844545 | 0.04477622 | 10.86088 | 0.1855783 | [21 empty] | 35.17474 | -0.1108062
1662 | 2022/01/01 07:48:45 | 13396.0781 | 220.0017 | 1 | 4 | 0 | 0 | 0 | 0 | -0.7499542 | 4.125939 | -3.094265 | 2.844545 | 0.0458301 | 10.86088 | 0.1899268 |  | -0.0001171051 | [19 empty] | 35.58172 | 0.1763153
1663 | 2022/01/01 07:48:50 | 13401.0781 | 225.0017 | 1 | 4 | 0 | 0 | 0 | 0 | -0.7503815 | 4.12514 | -3.095429 | 2.844545 | 0.04687094 | 10.86088 | 0.1942207 |  |  |  | 1.505813 | 0.6798311 | [16 empty] | 35.37865 | 0.1521158
1664 | 2022/01/01 07:48:55 | 13406.0777 | 230.0013 | 1 | 4 | 0 | 0 | 0 | 0 | -0.7506104 | 4.124405 | -3.095821 | 2.844545 | 0.04791081 | 10.86088 | 0.19851 |  | -0.0001313403 | [19 empty] | 34.98416 | -0.08197427
1665 | 2022/01/01 07:49:00 | 13411.0767 | 235.0003 | 1 | 4 | 0 | 0 | 0 | 0 | -0.7503586 | 4.123841 | -3.09436 | 2.844545 | 0.04896013 | 10.86088 | 0.2028375 |  | -0.0001794768 | [19 empty] | 34.81029 | -0.1788402
1666 | 2022/01/01 07:49:05 | 13416.0777 | 240.0013 | 1 | 4 | 0 | 0 | 0 | 0 | -0.7502518 | 4.123118 | -3.093377 | 2.844545 | 0.04999499 | 10.86088 | 0.2071048 | [21 empty] | 34.83419 | -0.05564213
1667 | 2022/01/01 07:49:10 | 13421.077 | 245.0006 | 1 | 4 | 0 | 0 | 0 | 0 | -0.7503967 | 4.12266 | -3.09363 | 2.844545 | 0.05103138 | 10.86088 | 0.2113777 |  | -0.0001279434 | [19 empty] | 34.89273 | -0.1982701
1668 | 2022/01/01 07:49:15 | 13426.0778 | 250.0014 | 1 | 4 | 0 | 0 | 0 | 0 | -0.7505569 | 4.121853 | -3.093685 | 2.844545 | 0.05207122 | 10.86088 | 0.2156643 | [21 empty] | 34.91058 | -0.158366
1669 | 2022/01/01 07:49:20 | 13431.0769 | 255.0005 | 1 | 4 | 0 | 0 | 0 | 0 | -0.7499619 | 4.121496 | -3.090965 | 2.844545 | 0.05312153 | 10.86088 | 0.2199933 |  | -0.0001164268 | [19 empty] | 34.8515 | -0.01950264
1670 | 2022/01/01 07:49:25 | 13436.0781 | 260.0017 | 1 | 4 | 0 | 0 | 0 | 0 | -0.7501373 | 4.120845 | -3.0912 | 2.844545 | 0.05416815 | 10.86088 | 0.2243064 | [21 empty] | 34.87792 | -0.1765966
1671 | 2022/01/01 07:49:30 | 13441.0773 | 265.0009 | 1 | 4 | 0 | 0 | 0 | 0 | -0.7499619 | 4.120258 | -3.090037 | 2.844545 | 0.05520532 | 10.86088 | 0.22858 |  | -9.455917e-05 | [19 empty] | 34.87881 | -0.08992195
1672 | 2022/01/01 07:49:35 | 13446.0782 | 270.0018 | 1 | 4 | 0 | 0 | 0 | 0 | -0.7508087 | 4.119558 | -3.093 | 2.844545 | 0.05624899 | 10.86088 | 0.2328798 |  |  |  | 1.730337 | [17 empty] | 34.97201 | -0.1490641
1673 | 2022/01/01 07:49:40 | 13451.0779 | 275.0015 | 1 | 4 | 0 | 0 | 0 | 0 | -0.7506256 | 4.119199 | -3.091976 | 2.844545 | 0.05729143 | 10.86088 | 0.2371739 |  | -9.975577e-05 | [19 empty] | 35.07428 | -0.09669185
1674 | 2022/01/01 07:49:45 | 13456.0774 | 280.001 | 1 | 4 | 0 | 0 | 0 | 0 | -0.7503433 | 4.11849 | -3.090281 | 2.844545 | 0.0583347 | 10.86088 | 0.2414708 | [21 empty] | 35.25074 | 0.1281667
1675 | 2022/01/01 07:49:50 | 13461.0765 | 285.0001 | 1 | 4 | 0 | 0 | 0 | 0 | -0.7501907 | 4.117517 | -3.088923 | 2.844545 | 0.05938037 | 10.86088 | 0.245777 |  | -8.865233e-05 | [19 empty] | 35.3018 | -0.1045334
1676 | 2022/01/01 07:49:55 | 13466.0768 | 290.0004 | 1 | 4 | 0 | 0 | 0 | 0 | -0.7501526 | 4.11712 | -3.088468 | 2.844545 | 0.06042257 | 10.86088 | 0.2500682 | [21 empty] | 35.33992 | 0.07781506
1677 | 2022/01/01 07:50:00 | 13471.0777 | 295.0013 | 1 | 4 | 0 | 0 | 0 | 0 | -0.7503204 | 4.116693 | -3.088839 | 2.844545 | 0.0614646 | 10.86088 | 0.2543583 |  | -0.0001004388 | [19 empty] | 35.49028 | 0.1822138
1678 | 2022/01/01 07:50:05 | 13476.0776 | 300.0012 | 1 | 4 | 0 | 0 | 0 | 0 | -0.7505341 | 4.116049 | -3.089235 | 2.844545 | 0.06248442 | 10.86088 | 0.2585563 | [21 empty] | 35.48299 | 0.09397984
1679 | 2022/01/01 07:50:10 | 13481.0769 | 305.0005 | 1 | 4 | 0 | 0 | 0 | 0 | -0.749939 | 4.115569 | -3.086426 | 2.844545 | 0.06354529 | 10.86088 | 0.2629227 |  | -9.374962e-05 | [19 empty] | 35.22314 | 0.1154661
1680 | 2022/01/01 07:50:15 | 13486.0769 | 310.0005 | 1 | 4 | 0 | 0 | 0 | 0 | -0.7499008 | 4.1151 | -3.085917 | 2.844545 | 0.06458147 | 10.86088 | 0.2671869 |  |  |  | 1.807974 | 0.571032 | [16 empty] | 35.07981 | -0.1287198
1681 | 2022/01/01 07:50:20 | 13491.0792 | 315.0028 | 1 | 4 | 0 | 0 | 0 | 0 | -0.7498474 | 4.114729 | -3.085419 | 2.844545 | 0.06562731 | 10.86088 | 0.2714903 |  | -0.0001358678 | [19 empty] | 34.92666 | 0.04933834
1682 | 2022/01/01 07:50:25 | 13496.0769 | 320.0005 | 1 | 4 | 0 | 0 | 0 | 0 | -0.7498093 | 4.113918 | -3.084654 | 2.844545 | 0.06667307 | 10.86088 | 0.2757929 | [21 empty] | 34.81972 | -0.1903307
1683 | 2022/01/01 07:50:30 | 13501.0765 | 325.0001 | 1 | 4 | 0 | 0 | 0 | 0 | -0.7496948 | 4.113297 | -3.083717 | 2.844545 | 0.06771403 | 10.86088 | 0.2800752 |  | -0.0001235594 | [19 empty] | 34.95686 | 0.0007772446
1684 | 2022/01/01 07:50:35 | 13506.0774 | 330.001 | 1 | 4 | 0 | 0 | 0 | 0 | -0.7500305 | 4.113008 | -3.084881 | 2.844545 | 0.06874933 | 10.86088 | 0.2843336 | [21 empty] | 35.28857 | -0.162847
1685 | 2022/01/01 07:50:40 | 13511.077 | 335.0006 | 1 | 4 | 0 | 0 | 0 | 0 | -0.7504425 | 4.112568 | -3.086246 | 2.844545 | 0.06979724 | 10.86088 | 0.2886434 |  | -8.990025e-05 | [19 empty] | 35.48476 | 0.1354647
1686 | 2022/01/01 07:50:45 | 13516.0781 | 340.0017 | 1 | 4 | 0 | 0 | 0 | 0 | -0.7504807 | 4.111632 | -3.0857 | 2.844545 | 0.07082632 | 10.86088 | 0.2928752 | [21 empty] | 35.4999 | 0.06888628
1687 | 2022/01/01 07:50:50 | 13521.0772 | 345.0008 | 1 | 4 | 0 | 0 | 0 | 0 | -0.7502899 | 4.11134 | -3.084697 | 2.844545 | 0.07188465 | 10.86088 | 0.2972267 |  | -7.159551e-05 | [19 empty] | 35.2331 | 0.1796412
1688 | 2022/01/01 07:50:55 | 13526.0766 | 350.0002 | 1 | 4 | 0 | 0 | 0 | 0 | -0.7502823 | 4.111106 | -3.08449 | 2.844545 | 0.07292335 | 10.86088 | 0.301497 | [21 empty] | 35.0059 | -0.06637573
1689 | 2022/01/01 07:51:00 | 13531.0776 | 355.0012 | 1 | 4 | 0 | 0 | 0 | 0 | -0.7505951 | 4.110508 | -3.085327 | 2.844545 | 0.07396965 | 10.86088 | 0.3057981 |  | -0.0001312277 | [19 empty] | 34.86723 | -0.1751459
1690 | 2022/01/01 07:51:05 | 13536.0782 | 360.0018 | 1 | 4 | 0 | 0 | 0 | 0 | -0.7506256 | 4.109807 | -3.084926 | 2.844545 | 0.07500458 | 10.86088 | 0.3100518 |  |  |  | 2.048867 | [17 empty] | 34.9272 | -0.1129484
1691 | 2022/01/01 07:51:10 | 13541.0782 | 365.0018 | 1 | 4 | 0 | 0 | 0 | 0 | -0.750206 | 4.109199 | -3.082746 | 2.844545 | 0.07604908 | 10.86088 | 0.3143445 |  | -0.0001046342 | [19 empty] | 35.14872 | -0.09565711
1692 | 2022/01/01 07:51:15 | 13546.0775 | 370.0011 | 1 | 4 | 0 | 0 | 0 | 0 | -0.7500381 | 4.109227 | -3.082077 | 2.844545 | 0.0770914 | 10.86088 | 0.3186277 | [21 empty] | 35.36597 | 0.1454246
1693 | 2022/01/01 07:51:20 | 13551.0769 | 375.0005 | 1 | 4 | 0 | 0 | 0 | 0 | -0.7501678 | 4.108573 | -3.082119 | 2.844545 | 0.07813378 | 10.86088 | 0.3229106 | [21 empty] | 35.36887 | -0.08076072
1694 | 2022/01/01 07:51:25 | 13556.0777 | 380.0013 | 1 | 4 | 0 | 0 | 0 | 0 | -0.7499161 | 4.10796 | -3.080625 | 2.844545 | 0.07917928 | 10.86088 | 0.3272059 |  | -7.332917e-05 | [19 empty] | 35.52076 | 0.148226
1695 | 2022/01/01 07:51:30 | 13561.0765 | 385.0001 | 1 | 4 | 0 | 0 | 0 | 0 | -0.750206 | 4.107562 | -3.081518 | 2.844545 | 0.08021996 | 10.86088 | 0.3314809 | [21 empty] | 35.57553 | 0.1130307
1696 | 2022/01/01 07:51:35 | 13566.0786 | 390.0022 | 1 | 4 | 0 | 0 | 0 | 0 | -0.7502441 | 4.107228 | -3.081424 | 2.844545 | 0.08126342 | 10.86088 | 0.3357668 |  | -0.0001141054 | [19 empty] | 35.40648 | 0.1586318
1697 | 2022/01/01 07:51:40 | 13571.0773 | 395.0009 | 1 | 4 | 0 | 0 | 0 | 0 | -0.7500763 | 4.106636 | -3.08029 | 2.844545 | 0.08230591 | 10.86088 | 0.3400483 | [21 empty] | 35.13388 | 0.02921462
1698 | 2022/01/01 07:51:45 | 13576.0773 | 400.0009 | 1 | 4 | 0 | 0 | 0 | 0 | -0.7503281 | 4.106128 | -3.080943 | 2.844545 | 0.08334104 | 10.86088 | 0.344299 |  | -7.073153e-05 | [19 empty] | 34.96327 | -0.1693153
1699 | 2022/01/01 07:51:50 | 13581.0773 | 405.0009 | 1 | 4 | 0 | 0 | 0 | 0 | -0.7501068 | 4.105941 | -3.079894 | 2.844545 | 0.08438969 | 10.86088 | 0.3486049 | [21 empty] | 34.87846 | -0.04335284
1700 | 2022/01/01 07:51:55 | 13586.0772 | 410.0008 | 1 | 4 | 0 | 0 | 0 | 0 | -0.750473 | 4.105512 | -3.081076 | 2.844545 | 0.0854153 | 10.86088 | 0.3528157 |  | -0.0001252393 | [19 empty] | 34.99378 | -0.1310325
1701 | 2022/01/01 07:52:00 | 13591.0773 | 415.0009 | 1 | 4 | 0 | 0 | 0 | 0 | -0.7502518 | 4.104931 | -3.079732 | 2.844545 | 0.08647164 | 10.86088 | 0.3571522 |  |  |  |  | 0.4626438 | [16 empty] | 35.47085 | 0.01152873
1702 | 2022/01/01 07:52:05 | 13596.0783 | 420.0019 | 1 | 4 | 0 | 0 | 0 | 0 | -0.7499237 | 4.104432 | -3.078011 | 2.844545 | 0.08751241 | 10.86088 | 0.3614243 |  | -7.51522e-05 |  | 2.329091 | [17 empty] | 35.24433 | -0.08996129
1703 | 2022/01/01 07:52:10 | 13601.0768 | 425.0004 | 1 | 4 | 0 | 0 | 0 | 0 | -0.7500763 | 4.104194 | -3.078459 | 2.844545 | 0.08854427 | 10.86088 | 0.3656594 | [21 empty] | 34.90866 | -0.1922274
1704 | 2022/01/01 07:52:15 | 13606.0773 | 430.0009 | 1 | 4 | 0 | 0 | 0 | 0 | -0.7504044 | 4.103608 | -3.079365 | 2.844545 | 0.0895898 | 10.86088 | 0.3699502 |  | -0.0001349989 | [19 empty] | 35.45929 | 0.004301071
1705 | 2022/01/01 07:52:20 | 13611.0765 | 435.0001 | 1 | 4 | 0 | 0 | 0 | 0 | -0.7503281 | 4.103205 | -3.07875 | 2.844545 | 0.09063895 | 10.86088 | 0.3742554 | [21 empty] | 35.32962 | -0.0483048
1706 | 2022/01/01 07:52:25 | 13616.0767 | 440.0003 | 1 | 4 | 0 | 0 | 0 | 0 | -0.7500916 | 4.102839 | -3.077505 | 2.844545 | 0.09167367 | 10.86088 | 0.378501 |  | -4.930755e-05 | [19 empty] | 34.90451 | -0.2092993
1707 | 2022/01/01 07:52:30 | 13621.0784 | 445.002 | 1 | 4 | 0 | 0 | 0 | 0 | -0.7503433 | 4.102573 | -3.078338 | 2.844545 | 0.09272645 | 10.86088 | 0.3828202 | [21 empty] | 35.41644 | -0.04319668
1708 | 2022/01/01 07:52:35 | 13626.0782 | 450.0018 | 1 | 4 | 0 | 0 | 0 | 0 | -0.7505341 | 4.102112 | -3.078775 | 2.844545 | 0.0937681 | 10.86088 | 0.3870934 | [21 empty] | 35.41467 | -0.02421856
1709 | 2022/01/01 07:52:40 | 13631.0783 | 455.0019 | 1 | 4 | 0 | 0 | 0 | 0 | -0.7502518 | 4.101895 | -3.077454 | 2.844545 | 0.09480684 | 10.86088 | 0.3913542 |  | -7.263305e-05 | [19 empty] | 34.90844 | -0.1865125
1710 | 2022/01/01 07:52:45 | 13636.0772 | 460.0008 | 1 | 4 | 0 | 0 | 0 | 0 | -0.7498245 | 4.101321 | -3.075271 | 2.844545 | 0.09584911 | 10.86088 | 0.395629 |  | -0.0001121032 | [19 empty] | 35.13964 | -0.1375484
1711 | 2022/01/01 07:52:50 | 13641.077 | 465.0006 | 1 | 4 | 0 | 0 | 0 | 0 | -0.7502518 | 4.101035 | -3.076809 | 2.844545 | 0.09688912 | 10.86088 | 0.3998942 | [21 empty] | 35.51066 | 0.1056397
1712 | 2022/01/01 07:52:55 | 13646.0771 | 470.0007 | 1 | 4 | 0 | 0 | 0 | 0 | -0.750206 | 4.100487 | -3.07621 | 2.844545 | 0.09793734 | 10.86088 | 0.4041927 | [21 empty] | 35.38166 | 0.07743239
1713 | 2022/01/01 07:53:00 | 13651.0787 | 475.0023 | 1 | 4 | 0 | 0 | 0 | 0 | -0.7502518 | 4.100081 | -3.076093 | 2.844545 | 0.09897716 | 10.86088 | 0.4084563 |  | -6.416727e-05 | [19 empty] | 35.00917 | 0.01066327
1714 | 2022/01/01 07:53:05 | 13656.077 | 480.0006 | 1 | 4 | 0 | 0 | 0 | 0 | -0.75 | 4.099832 | -3.074874 | 2.844545 | 0.1000195 | 10.86088 | 0.4127297 |  |  |  | 2.475384 | [17 empty] | 34.97774 | -0.03782392
1715 | 2022/01/01 07:53:10 | 13661.0781 | 485.0017 | 1 | 4 | 0 | 0 | 0 | 0 | -0.7504349 | 4.099508 | -3.076414 | 2.844545 | 0.1010604 | 10.86088 | 0.4169969 |  | -6.75653e-05 | [19 empty] | 35.56217 | 0.1987052
1716 | 2022/01/01 07:53:15 | 13666.0768 | 490.0004 | 1 | 4 | 0 | 0 | 0 | 0 | -0.7499542 | 4.098771 | -3.073891 | 2.844545 | 0.1021034 | 10.86088 | 0.4212726 | [21 empty] | 35.15802 | 0.07458329
1717 | 2022/01/01 07:53:20 | 13671.0786 | 495.0022 | 1 | 4 | 0 | 0 | 0 | 0 | -0.7505722 | 4.098445 | -3.076179 | 2.844545 | 0.1031449 | 10.86088 | 0.4255413 | [21 empty] | 34.96967 | -0.08237362
1718 | 2022/01/01 07:53:25 | 13676.0766 | 500.0002 | 1 | 4 | 0 | 0 | 0 | 0 | -0.750473 | 4.09844 | -3.075769 | 2.844545 | 0.1041883 | 10.86088 | 0.4298179 |  | -3.287442e-05 | [19 empty] | 35.29695 | 0.0281477
1719 | 2022/01/01 07:53:30 | 13681.0776 | 505.0012 | 1 | 4 | 0 | 0 | 0 | 0 | -0.750473 | 4.098106 | -3.075518 | 2.844545 | 0.1052298 | 10.86088 | 0.4340861 | [21 empty] | 35.55879 | 0.09475231
1720 | 2022/01/01 07:53:35 | 13686.0768 | 510.0004 | 1 | 4 | 0 | 0 | 0 | 0 | -0.7503281 | 4.097429 | -3.074416 | 2.844545 | 0.1062688 | 10.86088 | 0.4383436 |  | -8.915343e-05 | [19 empty] | 35.4129 | -0.09960651
1721 | 2022/01/01 07:53:40 | 13691.0785 | 515.0021 | 1 | 4 | 0 | 0 | 0 | 0 | -0.7503815 | 4.097242 | -3.074495 | 2.844545 | 0.1073122 | 10.86088 | 0.4426187 | [21 empty] | 35.0434 | -0.1349819
1722 | 2022/01/01 07:53:45 | 13696.0778 | 520.0014 | 1 | 4 | 0 | 0 | 0 | 0 | -0.7505569 | 4.096931 | -3.07498 | 2.844545 | 0.1083478 | 10.86088 | 0.4468616 |  | -9.300728e-05 | [19 empty] | 34.87866 | -0.126822
1723 | 2022/01/01 07:53:50 | 13701.0779 | 525.0015 | 1 | 4 | 0 | 0 | 0 | 0 | -0.7502823 | 4.096428 | -3.073477 | 2.844545 | 0.1093993 | 10.86088 | 0.4511692 | [21 empty] | 35.02153 | 0.03578186
1724 | 2022/01/01 07:53:55 | 13706.0781 | 530.0017 | 1 | 4 | 0 | 0 | 0 | 0 | -0.7504196 | 4.096015 | -3.07373 | 2.844545 | 0.1104342 | 10.86088 | 0.4554086 | [21 empty] | 35.40007 | 0.1018083
1725 | 2022/01/01 07:54:00 | 13711.0781 | 535.0017 | 1 | 4 | 0 | 0 | 0 | 0 | -0.7504349 | 4.095964 | -3.073754 | 2.844545 | 0.1114639 | 10.86088 | 0.4596262 |  | -3.010829e-05 |  |  | 0 | [16 empty] | 35.56643 | 0.1225019
1726 | 2022/01/01 07:54:05 | 13716.0769 | 540.0005 | 1 | 4 | 0 | 0 | 0 | 0 | -0.7505188 | 4.095543 | -3.073782 | 2.844545 | 0.1124875 | 10.86088 | 0.4638182 | [21 empty] | 35.21618 | -0.08422494
1727 | 2022/01/01 07:54:10 | 13721.0765 | 545.0001 | 1 | 4 | 0 | 0 | 0 | 0 | -0.7502136 | 4.09522 | -3.07229 | 2.844545 | 0.1135556 | 10.86088 | 0.4681926 |  | -6.076976e-05 |  |  | 0.3706326 | [16 empty] | 34.85778 | -0.21945
1728 | 2022/01/01 07:54:15 | 13726.0766 | 550.0002 | 1 | 4 | 0 | 0 | 0 | 0 | -0.7505569 | 4.094768 | -3.073356 | 2.844545 | 0.1146057 | 10.86088 | 0.4724929 |  |  |  | 3.005584 | [17 empty] | 35.3405 | -0.05801201
1729 | 2022/01/01 07:54:20 | 13731.078 | 555.0016 | 1 | 4 | 0 | 0 | 0 | 0 | -0.7504578 | 4.094549 | -3.072786 | 2.844545 | 0.1156434 | 10.86088 | 0.4767419 |  | -7.53874e-05 | [19 empty] | 35.47657 | 0.02505898
1730 | 2022/01/01 07:54:25 | 13736.0768 | 560.0004 | 1 | 4 | 0 | 0 | 0 | 0 | -0.7505493 | 4.094264 | -3.072947 | 2.844545 | 0.1166825 | 10.86088 | 0.4809961 | [21 empty] | 34.92832 | -0.1460886
1731 | 2022/01/01 07:54:30 | 13741.0766 | 565.0002 | 1 | 4 | 0 | 0 | 0 | 0 | -0.7501526 | 4.09374 | -3.07093 | 2.844545 | 0.117733 | 10.86088 | 0.4852968 | [21 empty] | 34.98524 | -0.1318693
1732 | 2022/01/01 07:54:35 | 13746.0776 | 570.0012 | 1 | 4 | 0 | 0 | 0 | 0 | -0.7503281 | 4.093419 | -3.071407 | 2.844545 | 0.1187799 | 10.86088 | 0.4895827 |  | -0.0001023547 | [19 empty] | 35.42789 | 0.1419032
1733 | 2022/01/01 07:54:40 | 13751.0783 | 575.0019 | 1 | 4 | 0 | 0 | 0 | 0 | -0.7504959 | 4.093393 | -3.072075 | 2.844545 | 0.11982 | 10.86088 | 0.49384 | [21 empty] | 35.49812 | 0.168314
1734 | 2022/01/01 07:54:45 | 13756.0773 | 580.0009 | 1 | 4 | 0 | 0 | 0 | 0 | -0.7504044 | 4.092816 | -3.071267 | 2.844545 | 0.1208579 | 10.86088 | 0.4980883 |  | -8.265952e-05 | [19 empty] | 34.86262 | -0.0357604
1735 | 2022/01/01 07:54:50 | 13761.0775 | 585.0011 | 1 | 4 | 0 | 0 | 0 | 0 | -0.7500153 | 4.092597 | -3.06951 | 2.844545 | 0.1219048 | 10.86088 | 0.502373 | [21 empty] | 35.10819 | 0.06265163
1736 | 2022/01/01 07:54:55 | 13766.0766 | 590.0002 | 1 | 4 | 0 | 0 | 0 | 0 | -0.7505188 | 4.092288 | -3.071339 | 2.844545 | 0.1229485 | 10.86088 | 0.5066442 |  | -8.955161e-05 | [19 empty] | 35.511 | 0.2080894
1737 | 2022/01/01 07:55:00 | 13771.078 | 595.0016 | 1 | 4 | 0 | 0 | 0 | 0 | -0.7506332 | 4.092022 | -3.071608 | 2.844545 | 0.1239759 | 10.86088 | 0.5108483 | [21 empty] | 35.12265 | 0.0962162
1738 | 2022/01/01 07:55:05 | 13776.0768 | 600.0004 | 1 | 4 | 0 | 0 | 0 | 0 | -0.7506256 | 4.091535 | -3.071211 | 2.844545 | 0.1250325 | 10.86088 | 0.5151718 | [21 empty] | 34.84262 | -0.06236672
1739 | 2022/01/01 07:55:10 | 13781.0771 | 605.0007 | 1 | 4 | 0 | 0 | 0 | 0 | -0.7505569 | 4.091049 | -3.070565 | 2.844545 | 0.1260755 | 10.86088 | 0.5194393 |  | -4.101026e-05 | [19 empty] | 35.427 | 0.1183653
1740 | 2022/01/01 07:55:15 | 13786.0785 | 610.0021 | 1 | 4 | 0 | 0 | 0 | 0 | -0.750473 | 4.091184 | -3.070323 | 2.844545 | 0.1271154 | 10.86088 | 0.5236936 | [21 empty] | 35.35587 | 0.1290441
1741 | 2022/01/01 07:55:20 | 13791.0765 | 615.0001 | 1 | 4 | 0 | 0 | 0 | 0 | -0.750473 | 4.090868 | -3.070086 | 2.844545 | 0.1281593 | 10.86088 | 0.5279641 |  | -8.179024735e-05 | [19 empty] | 34.88778 | -0.1245856
1742 | 2022/01/01 07:55:25 | 13796.0774 | 620.001 | 1 | 4 | 0 | 0 | 0 | 0 | -0.7504196 | 4.090455 | -3.069558 | 2.844545 | 0.129197 | 10.86088 | 0.532209 | [21 empty] | 35.14353 | -0.04962802
1743 | 2022/01/01 07:55:30 | 13801.0782 | 625.0018 | 1 | 4 | 0 | 0 | 0 | 0 | -0.7503586 | 4.09011 | -3.069049 | 2.844545 | 0.1302455 | 10.86088 | 0.5364978 |  | -7.475708e-05 | [19 empty] | 35.55821 | 0.07740259
1744 | 2022/01/01 07:55:35 | 13806.0773 | 630.0009 | 1 | 4 | 0 | 0 | 0 | 0 | -0.7505341 | 4.08998 | -3.069669 | 2.844545 | 0.1312727 | 10.86088 | 0.540699 |  |  |  | 3.378143 | [17 empty] | 35.27966 | -0.0806582
1745 | 2022/01/01 07:55:40 | 13811.0773 | 635.0009 | 1 | 4 | 0 | 0 | 0 | 0 | -0.7501297 | 4.089638 | -3.067759 | 2.844545 | 0.1323302 | 10.86088 | 0.5450238 | [21 empty] | 34.85869 | -0.2088642
1746 | 2022/01/01 07:55:45 | 13816.0775 | 640.0011 | 1 | 4 | 0 | 0 | 0 | 0 | -0.7507324 | 4.089171 | -3.069873 | 2.844545 | 0.1333514 | 10.86088 | 0.5492003 |  | -4.899431e-05 | [19 empty] | 35.15318 | -0.1148343
1747 | 2022/01/01 07:55:50 | 13821.0773 | 645.0009 | 1 | 4 | 0 | 0 | 0 | 0 | -0.7503052 | 4.088978 | -3.067981 | 2.844545 | 0.1344116 | 10.86088 | 0.5535353 | [21 empty] | 35.54431 | 0.06677747
1748 | 2022/01/01 07:55:55 | 13826.0771 | 650.0007 | 1 | 4 | 0 | 0 | 0 | 0 | -0.7505112 | 4.088818 | -3.068704 | 2.844545 | 0.135456 | 10.86088 | 0.5578061 |  | -5.089509e-05 | [19 empty] | 35.01006 | -0.1098478
1749 | 2022/01/01 07:56:00 | 13831.0778 | 655.0014 | 1 | 4 | 0 | 0 | 0 | 0 | -0.7501907 | 4.088534 | -3.06718 | 2.844545 | 0.1364981 | 10.86088 | 0.5620667 | [21 empty] | 35.01647 | -0.1397121
1750 | 2022/01/01 07:56:05 | 13836.0778 | 660.0014 | 1 | 4 | 0 | 0 | 0 | 0 | -0.7500687 | 4.088166 | -3.066405 | 2.844545 | 0.1375358 | 10.86088 | 0.5663091 | [21 empty] | 35.53186 | 0.1120365
1751 | 2022/01/01 07:56:10 | 13841.0767 | 665.0003 | 1 | 4 | 0 | 0 | 0 | 0 | -0.7496948 | 4.088072 | -3.064806 | 2.844545 | 0.1385791 | 10.86088 | 0.5705743 |  | -8.422961e-05 |  |  | 0 | [16 empty] | 35.20189 | 0.01728058
1752 | 2022/01/01 07:56:15 | 13846.0768 | 670.0004 | 1 | 4 | 0 | 0 | 0 | 0 | -0.7502441 | 4.087897 | -3.066921 | 2.844545 | 0.139623 | 10.86088 | 0.5748414 | [21 empty] | 34.89328 | -0.1039124
1753 | 2022/01/01 07:56:20 | 13851.0788 | 675.0024 | 1 | 4 | 0 | 0 | 0 | 0 | -0.7503662 | 4.087367 | -3.067022 | 2.844545 | 0.1406653 | 10.86088 | 0.5791019 |  | -6.202592e-05 | [19 empty] | 35.25666 | 0.138669
1754 | 2022/01/01 07:56:25 | 13856.0785 | 680.0021 | 1 | 4 | 0 | 0 | 0 | 0 | -0.7507095 | 4.086987 | -3.06814 | 2.844545 | 0.141709 | 10.86088 | 0.5833679 | [21 empty] | 35.53701 | 0.2069616
1755 | 2022/01/01 07:56:30 | 13861.077 | 685.0006 | 1 | 4 | 0 | 0 | 0 | 0 | -0.7504578 | 4.086924 | -3.067064 | 2.844545 | 0.1427455 | 10.86088 | 0.5876042 |  | -5.595252e-05 | [19 empty] | 35.47197 | 0.1379919
1756 | 2022/01/01 07:56:35 | 13866.0789 | 690.0025 | 1 | 4 | 0 | 0 | 0 | 0 | -0.7505188 | 4.086823 | -3.067237 | 2.844545 | 0.1437926 | 10.86088 | 0.5918832 | [21 empty] | 35.35137 | -0.09287
1757 | 2022/01/01 07:56:40 | 13871.0783 | 695.0019 | 1 | 4 | 0 | 0 | 0 | 0 | -0.7506485 | 4.086216 | -3.067312 | 2.844545 | 0.1448366 | 10.86088 | 0.5961498 | [21 empty] | 35.10054 | -0.09822488
1758 | 2022/01/01 07:56:45 | 13876.0772 | 700.0008 | 1 | 4 | 0 | 0 | 0 | 0 | -0.7503052 | 4.08602 | -3.065762 | 2.844545 | 0.1458675 | 10.86088 | 0.6003621 |  | -8.915968e-05 | [19 empty] | 34.9072 | -0.0954926
1759 | 2022/01/01 07:56:50 | 13881.078 | 705.0016 | 1 | 4 | 0 | 0 | 0 | 0 | -0.7503433 | 4.08599 | -3.065895 | 2.844545 | 0.146921 | 10.86088 | 0.6046668 | [21 empty] | 35.15567 | 0.09167433
1760 | 2022/01/01 07:56:55 | 13886.0791 | 710.0027 | 1 | 4 | 0 | 0 | 0 | 0 | -0.7502441 | 4.08571 | -3.06528 | 2.844545 | 0.1479635 | 10.86088 | 0.6089262 |  | -2.520878e-05 | [19 empty] | 35.57553 | 0.195415
1761 | 2022/01/01 07:57:00 | 13891.0775 | 715.0011 | 1 | 4 | 0 | 0 | 0 | 0 | -0.7503433 | 4.085183 | -3.06529 | 2.844545 | 0.149 | 10.86088 | 0.6131607 |  |  |  |  | 0.2784795 | [16 empty] | 35.48138 | 0.1474595
1762 | 2022/01/01 07:57:05 | 13896.0765 | 720.0001 | 1 | 4 | 0 | 0 | 0 | 0 | -0.750206 | 4.084981 | -3.064577 | 2.844545 | 0.1500355 | 10.86088 | 0.617391 |  | -9.048223e-05 | [19 empty] | 35.30302 | -0.1177227
1763 | 2022/01/01 07:57:10 | 13901.0791 | 725.0027 | 1 | 4 | 0 | 0 | 0 | 0 | -0.7502518 | 4.085059 | -3.064823 | 2.844545 | 0.1510899 | 10.86088 | 0.6216981 |  |  |  | 3.919894 | [17 empty] | 35.00771 | -0.1591742
1764 | 2022/01/01 07:57:15 | 13906.0768 | 730.0004 | 1 | 4 | 0 | 0 | 0 | 0 | -0.7502518 | 4.08463 | -3.064501 | 2.844545 | 0.1521313 | 10.86088 | 0.6259524 | [21 empty] | 34.94201 | -0.137955
1765 | 2022/01/01 07:57:20 | 13911.0769 | 735.0005 | 1 | 4 | 0 | 0 | 0 | 0 | -0.7501144 | 4.0843 | -3.063692 | 2.844545 | 0.1531742 | 10.86088 | 0.630212 |  | -4.417171e-05 | [19 empty] | 35.10907 | 0.08357048
1766 | 2022/01/01 07:57:25 | 13916.0784 | 740.002 | 1 | 4 | 0 | 0 | 0 | 0 | -0.7503586 | 4.084118 | -3.064553 | 2.844545 | 0.1542097 | 10.86088 | 0.634441 | [21 empty] | 35.379 | 0.08210421
1767 | 2022/01/01 07:57:30 | 13921.0771 | 745.0007 | 1 | 4 | 0 | 0 | 0 | 0 | -0.7501068 | 4.084055 | -3.063477 | 2.844545 | 0.1552576 | 10.86088 | 0.6387209 |  | -6.84391e-05 | [19 empty] | 35.59782 | 0.06631374
1768 | 2022/01/01 07:57:35 | 13926.0769 | 750.0005 | 1 | 4 | 0 | 0 | 0 | 0 | -0.7503052 | 4.083583 | -3.063934 | 2.844545 | 0.1562963 | 10.86088 | 0.6429625 | [21 empty] | 35.57495 | -0.01125932
1769 | 2022/01/01 07:57:40 | 13931.0787 | 755.0023 | 1 | 4 | 0 | 0 | 0 | 0 | -0.7499924 | 4.083383 | -3.062506 | 2.844545 | 0.1573341 | 10.86088 | 0.6472005 | [21 empty] | 35.1323 | -0.08056283
1770 | 2022/01/01 07:57:45 | 13936.0773 | 760.0009 | 1 | 4 | 0 | 0 | 0 | 0 | -0.7499542 | 4.083336 | -3.062315 | 2.844545 | 0.158383 | 10.86088 | 0.6514837 |  | -6.487795e-05 | [19 empty] | 34.94898 | -0.1091981
1771 | 2022/01/01 07:57:50 | 13941.079 | 765.0026 | 1 | 4 | 0 | 0 | 0 | 0 | -0.7503281 | 4.083081 | -3.06365 | 2.844545 | 0.1594214 | 10.86088 | 0.6557235 | [21 empty] | 35.27911 | 0.1267302
1772 | 2022/01/01 07:57:55 | 13946.0765 | 770.0001 | 1 | 4 | 0 | 0 | 0 | 0 | -0.7504807 | 4.082567 | -3.063888 | 2.844545 | 0.1604646 | 10.86088 | 0.6599827 |  | -5.578845e-05 | [19 empty] | 35.60085 | 0.2080631
1773 | 2022/01/01 07:58:00 | 13951.0771 | 775.0007 | 1 | 4 | 0 | 0 | 0 | 0 | -0.7498856 | 4.082421 | -3.061349 | 2.844545 | 0.1615085 | 10.86088 | 0.6642448 | [21 empty] | 35.23556 | 0.07505298
1774 | 2022/01/01 07:58:05 | 13956.0769 | 780.0005 | 1 | 4 | 0 | 0 | 0 | 0 | -0.7502441 | 4.082358 | -3.062765 | 2.844545 | 0.162548 | 10.86088 | 0.6684882 |  | -3.113716e-05 | [19 empty] | 34.98324 | -0.1015186
1775 | 2022/01/01 07:58:10 | 13961.0767 | 785.0003 | 1 | 4 | 0 | 0 | 0 | 0 | -0.7502289 | 4.082234 | -3.06261 | 2.844545 | 0.163577 | 10.86088 | 0.6726888 | [21 empty] | 35.22952 | -0.03818631
1776 | 2022/01/01 07:58:15 | 13966.0767 | 790.0003 | 1 | 4 | 0 | 0 | 0 | 0 | -0.7501526 | 4.081726 | -3.061917 | 2.844545 | 0.1646238 | 10.86088 | 0.6769617 | [21 empty] | 35.56002 | 0.02418041
1777 | 2022/01/01 07:58:20 | 13971.0765 | 795.0001 | 1 | 4 | 0 | 0 | 0 | 0 | -0.750267 | 4.081589 | -3.062282 | 2.844545 | 0.1656759 | 10.86088 | 0.6812562 |  | -5.215308e-05 | [19 empty] | 35.65982 | 0.08805275
1778 | 2022/01/01 07:58:25 | 13976.0769 | 800.0005 | 1 | 4 | 0 | 0 | 0 | 0 | -0.7502518 | 4.081528 | -3.062174 | 2.844545 | 0.1667165 | 10.86088 | 0.6855035 | [21 empty] | 35.45966 | 0.08847237
1779 | 2022/01/01 07:58:30 | 13981.0776 | 805.0012 | 1 | 4 | 0 | 0 | 0 | 0 | -0.7506714 | 4.081211 | -3.063648 | 2.844545 | 0.1677528 | 10.86088 | 0.6897328 |  | -5.49215e-05 | [19 empty] | 35.199 | 0.04634261
1780 | 2022/01/01 07:58:35 | 13986.0768 | 810.0004 | 1 | 4 | 0 | 0 | 0 | 0 | -0.7504044 | 4.080919 | -3.06234 | 2.844545 | 0.1687717 | 10.86088 | 0.6938912 | [21 empty] | 35.00129 | -0.1377988
1781 | 2022/01/01 07:58:40 | 13991.0778 | 815.0014 | 1 | 4 | 0 | 0 | 0 | 0 | -0.7504425 | 4.080626 | -3.062275 | 2.844545 | 0.1698325 | 10.86088 | 0.6982199 | [21 empty] | 35.02859 | -0.1656878
1782 | 2022/01/01 07:58:45 | 13996.0787 | 820.0023 | 1 | 4 | 0 | 0 | 0 | 0 | -0.750206 | 4.080746 | -3.0614 | 2.844545 | 0.1708769 | 10.86088 | 0.7024818 |  | 5.11326e-05 | [19 empty] | 35.03701 | -0.1535225
1783 | 2022/01/01 07:58:50 | 14001.0767 | 825.0003 | 1 | 4 | 0 | 0 | 0 | 0 | -0.749939 | 4.080112 | -3.059835 | 2.844545 | 0.1719294 | 10.86088 | 0.7067767 | [21 empty] | 35.01556 | -0.02556562
1784 | 2022/01/01 07:58:55 | 14006.0784 | 830.002 | 1 | 4 | 0 | 0 | 0 | 0 | -0.7508621 | 4.080047 | -3.063553 | 2.844545 | 0.1729692 | 10.86088 | 0.711019 |  | -2.243995e-05 | [19 empty] | 35.01825 | -0.1581609
1785 | 2022/01/01 07:59:00 | 14011.0779 | 835.0015 | 1 | 4 | 0 | 0 | 0 | 0 | -0.7502441 | 4.08009 | -3.061063 | 2.844545 | 0.1740107 | 10.86088 | 0.7152685 |  |  |  | 4.536041 | 0 | [16 empty] | 35.11818 | -0.1382458
1786 | 2022/01/01 07:59:05 | 14016.0765 | 840.0001 | 1 | 4 | 0 | 0 | 0 | 0 | -0.7500916 | 4.079675 | -3.06013 | 2.844545 | 0.1750482 | 10.86088 | 0.7195013 | [21 empty] | 35.20493 | 0.0862515
1787 | 2022/01/01 07:59:10 | 14021.0774 | 845.001 | 1 | 4 | 0 | 0 | 0 | 0 | -0.7501526 | 4.079246 | -3.060057 | 2.844545 | 0.1760961 | 10.86088 | 0.7237762 |  | -5.073661e-05 | [19 empty] | 35.43127 | 0.08556724
1788 | 2022/01/01 07:59:15 | 14026.0772 | 850.0008 | 1 | 4 | 0 | 0 | 0 | 0 | -0.7502518 | 4.079239 | -3.060456 | 2.844545 | 0.1771395 | 10.86088 | 0.7280328 | [21 empty] | 35.4898 | -0.02612114
1789 | 2022/01/01 07:59:20 | 14031.0775 | 855.0011 | 1 | 4 | 0 | 0 | 0 | 0 | -0.7507324 | 4.079087 | -3.062303 | 2.844545 | 0.1781819 | 10.86088 | 0.732285 |  | -6.005854e-05 | [19 empty] | 35.66074 | 0.1280797
1790 | 2022/01/01 07:59:25 | 14036.0784 | 860.002 | 1 | 4 | 0 | 0 | 0 | 0 | -0.7502289 | 4.079021 | -3.060199 | 2.844545 | 0.1792193 | 10.86088 | 0.7365167 | [21 empty] | 35.6228 | 0.1982868
1791 | 2022/01/01 07:59:30 | 14041.0764 | 865 | 1 | 4 | 0 | 0 | 0 | 0 | -0.7503052 | 4.078634 | -3.06022 | 2.844545 | 0.180263 | 10.86088 | 0.7407736 |  | -5.619054e-05 | [19 empty] | 35.67732 | 0.0767839
1792 | 2022/01/01 07:59:35 | 14046.0782 | 870.0018 | 1 | 4 | 0 | 0 | 0 | 0 | -0.7501526 | 4.078216 | -3.059284 | 2.844545 | 0.181305 | 10.86088 | 0.7450237 | [21 empty] | 35.58142 | 0.1570439
1793 | 2022/01/01 07:59:40 | 14051.0769 | 875.0005 | 1 | 4 | 0 | 0 | 0 | 0 | -0.7502289 | 4.078527 | -3.059829 | 2.844545 | 0.1823486 | 10.86088 | 0.7492796 | [21 empty] | 35.58358 | 0.1735318
1794 | 2022/01/01 07:59:45 | 14056.0775 | 880.0011 | 1 | 4 | 0 | 0 | 0 | 0 | -0.7501144 | 4.078088 | -3.059033 | 2.844545 | 0.1833859 | 10.86088 | 0.7535102 |  | -1.153661e-05 | [19 empty] | 35.6078 | 0.03098369
1795 | 2022/01/01 07:59:50 | 14061.0772 | 885.0008 | 1 | 4 | 0 | 0 | 0 | 0 | -0.7503281 | 4.077986 | -3.059827 | 2.844545 | 0.1844344 | 10.86088 | 0.7577859 | [21 empty] | 35.60297 | 0.1673388
1796 | 2022/01/01 07:59:55 | 14066.0776 | 890.0012 | 1 | 4 | 0 | 0 | 0 | 0 | -0.7500534 | 4.077561 | -3.058388 | 2.844545 | 0.1854697 | 10.86088 | 0.7620075 |  | -1.825479e-05 | [19 empty] | 35.65413 | 0.1847744
1797 | 2022/01/01 08:00:00 | 14071.0778 | 895.0014 | 1 | 4 | 0 | 0 | 0 | 0 | -0.7500916 | 4.077747 | -3.058684 | 2.844545 | 0.1865167 | 10.86088 | 0.7662768 | [21 empty] | 35.56022 | -0.002781153
1798 | 2022/01/01 08:00:05 | 14076.077 | 900.0006 | 1 | 4 | 0 | 0 | 0 | 0 | -0.7500534 | 4.07743 | -3.05829 | 2.844545 | 0.1875506 | 10.86088 | 0.7704926 | [21 empty] | 35.44718 | 0.1646411
1799 | 2022/01/01 08:00:10 | 14081.078 | 905.0016 | 1 | 4 | 0 | 0 | 0 | 0 | -0.7503052 | 4.076914 | -3.05893 | 2.844545 | 0.188586 | 10.86088 | 0.7747141 |  | -6.282856e-05 | [19 empty] | 35.4612 | 0.0954783
1800 | 2022/01/01 08:00:15 | 14086.0771 | 910.0007 | 1 | 4 | 0 | 0 | 0 | 0 | -0.7501144 | 4.07688 | -3.058126 | 2.844545 | 0.1896373 | 10.86088 | 0.7790004 | [21 empty] | 35.2863 | -0.1360071
1801 | 2022/01/01 08:00:20 | 14091.0775 | 915.0011 | 1 | 4 | 0 | 0 | 0 | 0 | -0.750267 | 4.076994 | -3.058834 | 2.844545 | 0.1906726 | 10.86088 | 0.7832211 |  | -4.282803e-05 | [19 empty] | 35.1587 | 0.1238048
1802 | 2022/01/01 08:00:25 | 14096.0774 | 920.001 | 1 | 4 | 0 | 0 | 0 | 0 | -0.7503433 | 4.076574 | -3.05883 | 2.844545 | 0.1917229 | 10.86088 | 0.7875031 | [21 empty] | 34.9831 | -0.1826298
1803 | 2022/01/01 08:00:30 | 14101.0765 | 925.0001 | 1 | 4 | 0 | 0 | 0 | 0 | -0.7505569 | 4.076404 | -3.059573 | 2.844545 | 0.1927511 | 10.86088 | 0.7916944 |  | -1.580488e-06 | [19 empty] | 35.17351 | 0.000565052
1804 | 2022/01/01 08:00:35 | 14106.0766 | 930.0002 | 1 | 4 | 0 | 0 | 0 | 0 | -0.7499237 | 4.076273 | -3.056894 | 2.844545 | 0.1937804 | 10.86088 | 0.7958903 | [21 empty] | 35.54646 | -0.1333153
1805 | 2022/01/01 08:00:40 | 14111.0767 | 935.0003 | 1 | 4 | 0 | 0 | 0 | 0 | -0.7505341 | 4.076143 | -3.059284 | 2.844545 | 0.1948426 | 10.86088 | 0.8002199 | [21 empty] | 35.65825 | 0.1891232
1806 | 2022/01/01 08:00:45 | 14116.0768 | 940.0004 | 1 | 4 | 0 | 0 | 0 | 0 | -0.7500763 | 4.075758 | -3.057129 | 2.844545 | 0.1958896 | 10.86088 | 0.8044876 |  | -2.030893e-05 | [19 empty] | 35.34622 | -0.09957314
1807 | 2022/01/01 08:00:50 | 14121.0783 | 945.0019 | 1 | 4 | 0 | 0 | 0 | 0 | -0.7504196 | 4.075604 | -3.058413 | 2.844545 | 0.1969375 | 10.86088 | 0.8087583 | [21 empty] | 35.03217 | 0.02691627
1808 | 2022/01/01 08:00:55 | 14126.0783 | 950.0019 | 1 | 4 | 0 | 0 | 0 | 0 | -0.7501755 | 4.075612 | -3.057424 | 2.844545 | 0.1979575 | 10.86088 | 0.8129155 |  | -3.579865e-05 | [19 empty] | 35.16229 | -0.1574457
1809 | 2022/01/01 08:01:00 | 14131.0777 | 955.0013 | 1 | 4 | 0 | 0 | 0 | 0 | -0.7500763 | 4.075337 | -3.056814 | 2.844545 | 0.1990205 | 10.86088 | 0.8172477 |  |  |  | 0 | [17 empty] | 35.59714 | 0.1590443
1810 | 2022/01/01 08:01:05 | 14136.078 | 960.0016 | 1 | 4 | 0 | 0 | 0 | 0 | -0.7502136 | 4.075046 | -3.057155 | 2.844545 | 0.2000574 | 10.86088 | 0.8214734 |  |  |  |  | 0.1993538 | [16 empty] | 35.5875 | 0.148617
1811 | 2022/01/01 08:01:10 | 14141.077 | 965.0006 | 1 | 4 | 0 | 0 | 0 | 0 | -0.7496567 | 4.074825 | -3.05472 | 2.844545 | 0.2011069 | 10.86088 | 0.82575 |  | -6.961934e-05 |  | 5.494184 | [17 empty] | 35.21953 | 0.01375079
1812 | 2022/01/01 08:01:15 | 14146.0771 | 970.0007 | 1 | 4 | 0 | 0 | 0 | 0 | -0.750473 | 4.074952 | -3.058141 | 2.844545 | 0.2021267 | 10.86088 | 0.8299057 | [21 empty] | 35.02309 | -0.1346278
1813 | 2022/01/01 08:01:20 | 14151.0778 | 975.0014 | 1 | 4 | 0 | 0 | 0 | 0 | -0.7503052 | 4.074666 | -3.057243 | 2.844545 | 0.2031902 | 10.86088 | 0.8342393 |  | -2.742169e-05 | [19 empty] | 35.43147 | -0.1345432
1814 | 2022/01/01 08:01:25 | 14156.0785 | 980.0021 | 1 | 4 | 0 | 0 | 0 | 0 | -0.7502899 | 4.07441 | -3.056989 | 2.844545 | 0.2042276 | 10.86088 | 0.8384662 | [21 empty] | 35.66162 | 0.1992643
1815 | 2022/01/01 08:01:30 | 14161.0786 | 985.0022 | 1 | 4 | 0 | 0 | 0 | 0 | -0.7506256 | 4.0741 | -3.058124 | 2.844545 | 0.2052709 | 10.86088 | 0.8427169 | [21 empty] | 35.07663 | -0.1714563
1816 | 2022/01/01 08:01:35 | 14166.0766 | 990.0002 | 1 | 4 | 0 | 0 | 0 | 0 | -0.7505569 | 4.074286 | -3.057983 | 2.844545 | 0.206317 | 10.86088 | 0.846979 |  | -3.358537e-05 | [19 empty] | 35.30346 | -0.1816666
1817 | 2022/01/01 08:01:40 | 14171.0772 | 995.0008 | 1 | 4 | 0 | 0 | 0 | 0 | -0.7499619 | 4.073631 | -3.055068 | 2.844545 | 0.2073452 | 10.86088 | 0.8511679 | [21 empty] | 35.62617 | 0.2011633
1818 | 2022/01/01 08:01:45 | 14176.0773 | 1000.0009 | 1 | 4 | 0 | 0 | 0 | 0 | -0.7503204 | 4.073688 | -3.056571 | 2.844545 | 0.2083593 | 10.86088 | 0.8552993 |  | -4.575816e-05 | [19 empty] | 35.09338 | -0.1580942
1819 | 2022/01/01 08:01:50 | 14181.0765 | 1005.0001 | 1 | 4 | 0 | 0 | 0 | 0 | -0.7501678 | 4.073745 | -3.055992 | 2.844545 | 0.2094406 | 10.86088 | 0.8597039 | [21 empty] | 35.41847 | -0.1926577
1820 | 2022/01/01 08:01:55 | 14186.0765 | 1010.0001 | 1 | 4 | 0 | 0 | 0 | 0 | -0.7505341 | 4.07353 | -3.057323 | 2.844545 | 0.2104822 | 10.86088 | 0.863947 |  | -7.869786e-05 | [19 empty] | 35.51315 | 0.1740563
1821 | 2022/01/01 08:02:00 | 14191.0777 | 1015.0013 | 1 | 4 | 0 | 0 | 0 | 0 | -0.7503662 | 4.073206 | -3.056396 | 2.844545 | 0.2115268 | 10.86088 | 0.8682022 | [21 empty] | 34.96525 | -0.156281
1822 | 2022/01/01 08:02:05 | 14196.077 | 1020.0006 | 1 | 4 | 0 | 0 | 0 | 0 | -0.7495956 | 4.073102 | -3.053179 | 2.844545 | 0.2125599 | 10.86088 | 0.8724099 | [21 empty] | 35.57965 | -0.1207113
1823 | 2022/01/01 08:02:10 | 14201.0773 | 1025.0009 | 1 | 4 | 0 | 0 | 0 | 0 | -0.7501297 | 4.073058 | -3.055322 | 2.844545 | 0.2136054 | 10.86088 | 0.8766686 |  | -4.63904e-05 | [19 empty] | 35.44234 | 0.1609194
1824 | 2022/01/01 08:02:15 | 14206.0776 | 1030.0012 | 1 | 4 | 0 | 0 | 0 | 0 | -0.7506485 | 4.072787 | -3.057231 | 2.844545 | 0.2146362 | 10.86088 | 0.8808666 | [21 empty] | 34.99075 | 0.1584601
1825 | 2022/01/01 08:02:20 | 14211.0767 | 1035.0003 | 1 | 4 | 0 | 0 | 0 | 0 | -0.7499619 | 4.07256 | -3.054265 | 2.844545 | 0.21569 | 10.86088 | 0.8851587 |  | -5.089087e-05 | [19 empty] | 35.54005 | -0.1445842
1826 | 2022/01/01 08:02:25 | 14216.0784 | 1040.002 | 1 | 4 | 0 | 0 | 0 | 0 | -0.7497711 | 4.072288 | -3.053284 | 2.844545 | 0.2167032 | 10.86088 | 0.8892848 | [21 empty] | 35.22188 | -0.09987116
1827 | 2022/01/01 08:02:30 | 14221.0786 | 1045.0022 | 1 | 4 | 0 | 0 | 0 | 0 | -0.7509537 | 4.072239 | -3.058063 | 2.844545 | 0.2177772 | 10.86088 | 0.8936584 | [21 empty] | 35.10569 | -0.007760525
1828 | 2022/01/01 08:02:35 | 14226.0787 | 1050.0023 | 1 | 4 | 0 | 0 | 0 | 0 | -0.7503433 | 4.072268 | -3.055599 | 2.844545 | 0.2188221 | 10.86088 | 0.8979135 |  | -5.871951e-05 | [19 empty] | 35.2772 | 0.09028554
1829 | 2022/01/01 08:02:40 | 14231.077 | 1055.0006 | 1 | 4 | 0 | 0 | 0 | 0 | -0.7502441 | 4.071904 | -3.054922 | 2.844545 | 0.2198501 | 10.86088 | 0.9020997 | [21 empty] | 35.38547 | 0.139519
1830 | 2022/01/01 08:02:45 | 14236.0772 | 1060.0008 | 1 | 4 | 0 | 0 | 0 | 0 | -0.7501373 | 4.07188 | -3.054469 | 2.844545 | 0.2208982 | 10.86088 | 0.9063674 |  | -4.756953e-05 | [19 empty] | 34.88924 | -0.1964736
1831 | 2022/01/01 08:02:50 | 14241.0772 | 1065.0008 | 1 | 4 | 0 | 0 | 0 | 0 | -0.7504578 | 4.071694 | -3.055635 | 2.844545 | 0.2218986 | 10.86088 | 0.9104409 | [21 empty] | 35.547 | 0.1924968
1832 | 2022/01/01 08:02:55 | 14246.078 | 1070.0016 | 1 | 4 | 0 | 0 | 0 | 0 | -0.7500687 | 4.071551 | -3.053943 | 2.844545 | 0.2229912 | 10.86088 | 0.9148893 |  | -2.505219e-05 | [19 empty] | 35.21885 | 0.1825047
1833 | 2022/01/01 08:03:00 | 14251.0767 | 1075.0003 | 1 | 4 | 0 | 0 | 0 | 0 | -0.7500687 | 4.071214 | -3.05369 | 2.844545 | 0.2240225 | 10.86088 | 0.9190882 | [21 empty] | 35.1075 | -0.1401448
1834 | 2022/01/01 08:03:05 | 14256.0776 | 1080.0012 | 1 | 4 | 0 | 0 | 0 | 0 | -0.7501755 | 4.07154 | -3.05437 | 2.844545 | 0.2250739 | 10.86088 | 0.9233689 |  |  |  |  | 0 | [16 empty] | 35.56002 | 0.08431077
1835 | 2022/01/01 08:03:10 | 14261.0776 | 1085.0012 | 1 | 4 | 0 | 0 | 0 | 0 | -0.7506332 | 4.071329 | -3.056075 | 2.844545 | 0.2261092 | 10.86088 | 0.9275836 |  | 5.136586e-06 | [19 empty] | 34.94583 | -0.05044222
1836 | 2022/01/01 08:03:15 | 14266.0767 | 1090.0003 | 1 | 4 | 0 | 0 | 0 | 0 | -0.7506866 | 4.070755 | -3.055861 | 2.844545 | 0.2271574 | 10.86088 | 0.9318508 |  |  |  | 0 | [17 empty] | 35.58176 | 0.1812184
1837 | 2022/01/01 08:03:20 | 14271.0775 | 1095.0011 | 1 | 4 | 0 | 0 | 0 | 0 | -0.750473 | 4.07081 | -3.055033 | 2.844545 | 0.2282008 | 10.86088 | 0.9360983 |  | -2.22042e-05 | [19 empty] | 35.03678 | -0.09480476
1838 | 2022/01/01 08:03:25 | 14276.0784 | 1100.002 | 1 | 4 | 0 | 0 | 0 | 0 | -0.7505569 | 4.070736 | -3.055319 | 2.844545 | 0.2292294 | 10.86088 | 0.9402853 | [21 empty] | 35.59568 | 0.04093528
1839 | 2022/01/01 08:03:30 | 14281.0777 | 1105.0013 | 1 | 4 | 0 | 0 | 0 | 0 | -0.7504425 | 4.070376 | -3.054583 | 2.844545 | 0.2302763 | 10.86088 | 0.9445466 | [21 empty] | 34.97437 | -0.1755607
1840 | 2022/01/01 08:03:35 | 14286.0774 | 1110.001 | 1 | 4 | 0 | 0 | 0 | 0 | -0.7507248 | 4.070065 | -3.055499 | 2.844545 | 0.2313256 | 10.86088 | 0.9488178 |  | -4.061854e-05 | [19 empty] | 35.60498 | 0.1532853
1841 | 2022/01/01 08:03:40 | 14291.078 | 1115.0016 | 1 | 4 | 0 | 0 | 0 | 0 | -0.750473 | 4.070091 | -3.054493 | 2.844545 | 0.2323576 | 10.86088 | 0.953018 | [21 empty] | 34.96347 | 0.03295302
1842 | 2022/01/01 08:03:45 | 14296.0778 | 1120.0014 | 1 | 4 | 0 | 0 | 0 | 0 | -0.7500687 | 4.070044 | -3.052813 | 2.844545 | 0.2334003 | 10.86088 | 0.957262 |  | -4.504353e-05 |  | 6.357129 | [17 empty] | 35.56417 | 0.08494496
1843 | 2022/01/01 08:03:50 | 14301.0764 | 1125 | 1 | 4 | 0 | 0 | 0 | 0 | -0.7503433 | 4.069716 | -3.053684 | 2.844545 | 0.2344545 | 10.86088 | 0.9615525 | [21 empty] | 34.92832 | -0.2144027
1844 | 2022/01/01 08:03:55 | 14306.0772 | 1130.0008 | 1 | 4 | 0 | 0 | 0 | 0 | -0.7503662 | 4.06953 | -3.053638 | 2.844545 | 0.2354958 | 10.86088 | 0.9657902 |  | -8.693332e-07 | [19 empty] | 35.54935 | -0.09832025
1845 | 2022/01/01 08:04:00 | 14311.0773 | 1135.0009 | 1 | 4 | 0 | 0 | 0 | 0 | -0.7509766 | 4.069631 | -3.056198 | 2.844545 | 0.2365315 | 10.86088 | 0.970005 | [21 empty] | 34.94527 | -0.07640958
1846 | 2022/01/01 08:04:05 | 14316.0775 | 1140.0011 | 1 | 4 | 0 | 0 | 0 | 0 | -0.7504196 | 4.069474 | -3.053813 | 2.844545 | 0.2375695 | 10.86088 | 0.9742291 | [21 empty] | 35.6153 | 0.1885736
1847 | 2022/01/01 08:04:10 | 14321.0783 | 1145.0019 | 1 | 4 | 0 | 0 | 0 | 0 | -0.7505569 | 4.069153 | -3.054131 | 2.844545 | 0.2386224 | 10.86088 | 0.9785137 |  | -6.242824e-06 | [19 empty] | 34.93652 | 0.09016514
1848 | 2022/01/01 08:04:15 | 14326.0775 | 1150.0011 | 1 | 4 | 0 | 0 | 0 | 0 | -0.7502899 | 4.068941 | -3.052885 | 2.844545 | 0.2396625 | 10.86088 | 0.9827458 | [21 empty] | 35.65286 | 0.1379752
1849 | 2022/01/01 08:04:20 | 14331.0772 | 1155.0008 | 1 | 4 | 0 | 0 | 0 | 0 | -0.7504959 | 4.069075 | -3.053824 | 2.844545 | 0.2407061 | 10.86088 | 0.9869924 |  | -4.022375e-05 | [19 empty] | 35.07124 | -0.06306171
1850 | 2022/01/01 08:04:25 | 14336.0777 | 1160.0013 | 1 | 4 | 0 | 0 | 0 | 0 | -0.7506866 | 4.068809 | -3.0544 | 2.844545 | 0.241751 | 10.86088 | 0.9912439 | [21 empty] | 35.25364 | 0.2047241
1851 | 2022/01/01 08:04:30 | 14341.0784 | 1165.002 | 1 | 4 | 0 | 0 | 0 | 0 | -0.7498856 | 4.068416 | -3.050847 | 2.844545 | 0.2427888 | 10.86088 | 0.9954665 | [21 empty] | 35.58998 | 0.03165841
1852 | 2022/01/01 08:04:35 | 14346.0784 | 1170.002 | 1 | 4 | 0 | 0 | 0 | 0 | -0.750473 | 4.068487 | -3.05329 | 2.844545 | 0.2438336 | 10.86088 | 0.9997173 |  | -5.073324e-05 | [19 empty] | 35.06609 | -0.03409266
1853 | 2022/01/01 08:04:40 | 14351.0778 | 1175.0014 | 1 | 4 | 0 | 0 | 0 | 0 | -0.7502136 | 4.068478 | -3.052228 | 2.844545 | 0.2448748 | 10.86088 | 1.003953 | [21 empty] | 35.07304 | 0.1922834
1854 | 2022/01/01 08:04:45 | 14356.0772 | 1180.0008 | 1 | 4 | 0 | 0 | 0 | 0 | -0.7503433 | 4.068357 | -3.052664 | 2.844545 | 0.2459141 | 10.86088 | 1.008181 |  | -3.207965e-05 | [19 empty] | 35.5866 | 0.1143599
1855 | 2022/01/01 08:04:50 | 14361.0771 | 1185.0007 | 1 | 4 | 0 | 0 | 0 | 0 | -0.7502441 | 4.068034 | -3.052019 | 2.844545 | 0.2469518 | 10.86088 | 1.012403 | [21 empty] | 35.01255 | -0.08810759
1856 | 2022/01/01 08:04:55 | 14366.0774 | 1190.001 | 1 | 4 | 0 | 0 | 0 | 0 | -0.7504425 | 4.067991 | -3.052793 | 2.844545 | 0.2480047 | 10.86088 | 1.016686 | [21 empty] | 35.60174 | 0.0721693
1857 | 2022/01/01 08:05:00 | 14371.0771 | 1195.0007 | 1 | 4 | 0 | 0 | 0 | 0 | -0.7504349 | 4.06795 | -3.052732 | 2.844545 | 0.2490447 | 10.86088 | 1.020916 |  | -4.425623e-06 | [19 empty] | 34.9301 | -0.1237953
1858 | 2022/01/01 08:05:05 | 14376.0779 | 1200.0015 | 1 | 4 | 0 | 0 | 0 | 0 | -0.7502441 | 4.067785 | -3.051832 | 2.844545 | 0.2500858 | 10.86088 | 1.025151 |  |  |  |  | 0 | [16 empty] | 35.42935 | 0.1628196
1859 | 2022/01/01 08:05:10 | 14381.0776 | 1205.0012 | 1 | 4 | 0 | 0 | 0 | 0 | -0.7506332 | 4.067439 | -3.053155 | 2.844545 | 0.2511282 | 10.86088 | 1.029391 |  | -3.848775e-05 | [19 empty] | 35.27505 | 0.1599288
1860 | 2022/01/01 08:05:15 | 14386.0766 | 1210.0002 | 1 | 4 | 0 | 0 | 0 | 0 | -0.7501755 | 4.06738 | -3.051249 | 2.844545 | 0.2521729 | 10.86088 | 1.033641 | [21 empty] | 35.03183 | -0.1758182
1861 | 2022/01/01 08:05:20 | 14391.0783 | 1215.0019 | 1 | 4 | 0 | 0 | 0 | 0 | -0.7502899 | 4.067183 | -3.051566 | 2.844545 | 0.2532154 | 10.86088 | 1.037881 |  | -3.658769e-05 | [19 empty] | 35.59625 | 0.1602066
1862 | 2022/01/01 08:05:25 | 14396.0773 | 1220.0009 | 1 | 4 | 0 | 0 | 0 | 0 | -0.750473 | 4.066906 | -3.052103 | 2.844545 | 0.2542574 | 10.86088 | 1.042119 | [21 empty] | 35.04858 | 0.1213384
1863 | 2022/01/01 08:05:30 | 14401.0793 | 1225.0029 | 1 | 4 | 0 | 0 | 0 | 0 | -0.7502899 | 4.066792 | -3.051273 | 2.844545 | 0.2552994 | 10.86088 | 1.046357 | [21 empty] | 35.31479 | -0.06289482
1864 | 2022/01/01 08:05:35 | 14406.0784 | 1230.002 | 1 | 4 | 0 | 0 | 0 | 0 | -0.7503815 | 4.066862 | -3.051698 | 2.844545 | 0.2563312 | 10.86088 | 1.050553 |  | -1.343326e-05 | [19 empty] | 35.52279 | 0.05479217
1865 | 2022/01/01 08:05:40 | 14411.0768 | 1235.0004 | 1 | 4 | 0 | 0 | 0 | 0 | -0.7503052 | 4.066664 | -3.051239 | 2.844545 | 0.2573563 | 10.86088 | 1.054721 | [21 empty] | 34.91563 | 0.003074408
1866 | 2022/01/01 08:05:45 | 14416.0779 | 1240.0015 | 1 | 4 | 0 | 0 | 0 | 0 | -0.7503281 | 4.066284 | -3.051047 | 2.844545 | 0.258422 | 10.86088 | 1.059055 |  | -9.325497e-06 |  | 0 | [17 empty] | 35.50316 | 0.01794219
1867 | 2022/01/01 08:05:50 | 14421.0775 | 1245.0011 | 1 | 4 | 0 | 0 | 0 | 0 | -0.7502441 | 4.066396 | -3.05079 | 2.844545 | 0.2594663 | 10.86088 | 1.063302 | [21 empty] | 35.16856 | -0.1315856
1868 | 2022/01/01 08:05:55 | 14426.078 | 1250.0016 | 1 | 4 | 0 | 0 | 0 | 0 | -0.750473 | 4.066156 | -3.05154 | 2.844545 | 0.2605089 | 10.86088 | 1.067541 | [21 empty] | 35.20169 | -0.1513898
1869 | 2022/01/01 08:06:00 | 14431.0771 | 1255.0007 | 1 | 4 | 0 | 0 | 0 | 0 | -0.7502899 | 4.066098 | -3.050752 | 2.844545 | 0.2615498 | 10.86088 | 1.071774 |  | -3.50848e-05 | [19 empty] | 35.55845 | 0.1755559
1870 | 2022/01/01 08:06:05 | 14436.0771 | 1260.0007 | 1 | 4 | 0 | 0 | 0 | 0 | -0.7500381 | 4.06589 | -3.049572 | 2.844545 | 0.262592 | 10.86088 | 1.076012 | [21 empty] | 34.99132 | -0.1920879
1871 | 2022/01/01 08:06:10 | 14441.0771 | 1265.0007 | 1 | 4 | 0 | 0 | 0 | 0 | -0.7501373 | 4.065799 | -3.049907 | 2.844545 | 0.2636332 | 10.86088 | 1.080245 |  | -3.358732e-05 | [19 empty] | 35.25902 | -0.1804733
1872 | 2022/01/01 08:06:15 | 14446.0772 | 1270.0008 | 1 | 4 | 0 | 0 | 0 | 0 | -0.7501907 | 4.065783 | -3.050113 | 2.844545 | 0.264674 | 10.86088 | 1.084477 | [21 empty] | 35.46535 | 0.172174
1873 | 2022/01/01 08:06:20 | 14451.0766 | 1275.0002 | 1 | 4 | 0 | 0 | 0 | 0 | -0.7503052 | 4.065601 | -3.050442 | 2.844545 | 0.26572 | 10.86088 | 1.088729 |  | -1.841146e-05 | [19 empty] | 34.91956 | -0.1821971
1874 | 2022/01/01 08:06:25 | 14456.0781 | 1280.0017 | 1 | 4 | 0 | 0 | 0 | 0 | -0.7505188 | 4.065368 | -3.051135 | 2.844545 | 0.2667587 | 10.86088 | 1.092952 | [21 empty] | 35.2965 | -0.155127
1875 | 2022/01/01 08:06:30 | 14461.0773 | 1285.0009 | 1 | 4 | 0 | 0 | 0 | 0 | -0.7505112 | 4.06539 | -3.051121 | 2.844545 | 0.2678021 | 10.86088 | 1.097194 |  |  |  |  | 0.1474079 | [16 empty] | 35.48015 | 0.1731193
1876 | 2022/01/01 08:06:35 | 14466.078 | 1290.0016 | 1 | 4 | 0 | 0 | 0 | 0 | -0.7505188 | 4.065142 | -3.050965 | 2.844545 | 0.2688452 | 10.86088 | 1.101434 |  | -1.090609e-05 | [19 empty] | 34.98378 | -0.1711059
1877 | 2022/01/01 08:06:40 | 14471.0781 | 1295.0017 | 1 | 4 | 0 | 0 | 0 | 0 | -0.750206 | 4.064936 | -3.049539 | 2.844545 | 0.2698897 | 10.86088 | 1.10568 | [21 empty] | 35.27652 | -0.1834345
1878 | 2022/01/01 08:06:45 | 14476.078 | 1300.0016 | 1 | 4 | 0 | 0 | 0 | 0 | -0.7503662 | 4.064818 | -3.050102 | 2.844545 | 0.2709236 | 10.86088 | 1.109883 |  | -4.29074e-05 | [19 empty] | 35.55756 | 0.1788485
1879 | 2022/01/01 08:06:50 | 14481.0775 | 1305.0011 | 1 | 4 | 0 | 0 | 0 | 0 | -0.7500763 | 4.06485 | -3.048948 | 2.844545 | 0.2719697 | 10.86088 | 1.114135 |  |  |  | 7.575275 | [17 empty] | 34.91405 | -0.1954091
1880 | 2022/01/01 08:06:55 | 14486.0783 | 1310.0019 | 1 | 4 | 0 | 0 | 0 | 0 | -0.7503204 | 4.064701 | -3.049828 | 2.844545 | 0.2730106 | 10.86088 | 1.118366 | [21 empty] | 35.36853 | -0.182482
1881 | 2022/01/01 08:07:00 | 14491.0766 | 1315.0002 | 1 | 4 | 0 | 0 | 0 | 0 | -0.7503204 | 4.064499 | -3.049677 | 2.844545 | 0.2740542 | 10.86088 | 1.122608 |  | -5.247524e-05 | [19 empty] | 35.44023 | 0.16366
1882 | 2022/01/01 08:07:05 | 14496.0769 | 1320.0005 | 1 | 4 | 0 | 0 | 0 | 0 | -0.7505188 | 4.064082 | -3.05017 | 2.844545 | 0.2750977 | 10.86088 | 1.126849 | [21 empty] | 34.92044 | -0.155977
1883 | 2022/01/01 08:07:10 | 14501.077 | 1325.0006 | 1 | 4 | 0 | 0 | 0 | 0 | -0.7500763 | 4.064133 | -3.04841 | 2.844545 | 0.2761423 | 10.86088 | 1.131094 |  | -3.33483e-05 | [19 empty] | 35.20155 | -0.2135217
1884 | 2022/01/01 08:07:15 | 14506.0771 | 1330.0007 | 1 | 4 | 0 | 0 | 0 | 0 | -0.7500153 | 4.06426 | -3.048257 | 2.844545 | 0.2771739 | 10.86088 | 1.135287 | [21 empty] | 35.66323 | 0.2234495
1885 | 2022/01/01 08:07:20 | 14511.077 | 1335.0006 | 1 | 4 | 0 | 0 | 0 | 0 | -0.7502441 | 4.063911 | -3.048925 | 2.844545 | 0.2782171 | 10.86088 | 1.139527 | [21 empty] | 35.16747 | -0.1199019
1886 | 2022/01/01 08:07:25 | 14516.0774 | 1340.001 | 1 | 4 | 0 | 0 | 0 | 0 | -0.7500687 | 4.063664 | -3.048027 | 2.844545 | 0.2792618 | 10.86088 | 1.143772 |  | -1.177385e-05 | [19 empty] | 34.90945 | -0.1472843
1887 | 2022/01/01 08:07:30 | 14521.0786 | 1345.0022 | 1 | 4 | 0 | 0 | 0 | 0 | -0.7505188 | 4.063785 | -3.049947 | 2.844545 | 0.2803093 | 10.86088 | 1.148029 | [21 empty] | 35.51458 | 0.07056832
1888 | 2022/01/01 08:07:35 | 14526.0772 | 1350.0008 | 1 | 4 | 0 | 0 | 0 | 0 | -0.750267 | 4.063423 | -3.048652 | 2.844545 | 0.281346 | 10.86088 | 1.152242 |  | -2.434093e-05 | [19 empty] | 35.44449 | 0.00133276
1889 | 2022/01/01 08:07:40 | 14531.0784 | 1355.002 | 1 | 4 | 0 | 0 | 0 | 0 | -0.7498474 | 4.063519 | -3.047019 | 2.844545 | 0.282382 | 10.86088 | 1.156451 | [21 empty] | 35.0306 | 0.08919716
1890 | 2022/01/01 08:07:45 | 14536.0765 | 1360.0001 | 1 | 4 | 0 | 0 | 0 | 0 | -0.7503281 | 4.063646 | -3.049068 | 2.844545 | 0.2834349 | 10.86088 | 1.16073 |  | -7.048509e-05 | [19 empty] | 34.90461 | -0.1948583
1891 | 2022/01/01 08:07:50 | 14541.0791 | 1365.0027 | 1 | 4 | 0 | 0 | 0 | 0 | -0.7501297 | 4.0633 | -3.048002 | 2.844545 | 0.2844781 | 10.86088 | 1.164968 | [21 empty] | 35.37783 | 0.1560974
1892 | 2022/01/01 08:07:55 | 14546.0773 | 1370.0009 | 1 | 4 | 0 | 0 | 0 | 0 | -0.7499008 | 4.062928 | -3.046793 | 2.844545 | 0.2855101 | 10.86088 | 1.169161 | [21 empty] | 35.54792 | 0.1208377
1893 | 2022/01/01 08:08:00 | 14551.0784 | 1375.002 | 1 | 4 | 0 | 0 | 0 | 0 | -0.7502899 | 4.062638 | -3.048156 | 2.844545 | 0.2865456 | 10.86088 | 1.173369 |  | -3.603513e-05 | [19 empty] | 34.98334 | -0.0742662
1894 | 2022/01/01 08:08:05 | 14556.077 | 1380.0006 | 1 | 4 | 0 | 0 | 0 | 0 | -0.7502823 | 4.062651 | -3.048135 | 2.844545 | 0.287603 | 10.86088 | 1.177665 | [21 empty] | 35.06472 | 0.01143098
1895 | 2022/01/01 08:08:10 | 14561.078 | 1385.0016 | 1 | 4 | 0 | 0 | 0 | 0 | -0.7496948 | 4.062757 | -3.045828 | 2.844545 | 0.2886216 | 10.86088 | 1.181803 |  | -8.930348e-06 | [19 empty] | 35.59322 | 0.01511812
1896 | 2022/01/01 08:08:15 | 14566.0777 | 1390.0013 | 1 | 4 | 0 | 0 | 0 | 0 | -0.7501297 | 4.062333 | -3.047277 | 2.844545 | 0.2896767 | 10.86088 | 1.186089 | [21 empty] | 35.08774 | 0.01010656
1897 | 2022/01/01 08:08:20 | 14571.0787 | 1395.0023 | 1 | 4 | 0 | 0 | 0 | 0 | -0.7504578 | 4.0621 | -3.048435 | 2.844545 | 0.290728 | 10.86088 | 1.19036 | [21 empty] | 35.06024 | -0.01182437
1898 | 2022/01/01 08:08:25 | 14576.0784 | 1400.002 | 1 | 4 | 0 | 0 | 0 | 0 | -0.7503967 | 4.06231 | -3.048344 | 2.844545 | 0.2917731 | 10.86088 | 1.194605 |  | 4.108962e-06 | [19 empty] | 35.56953 | -0.03970385
1899 | 2022/01/01 08:08:30 | 14581.0772 | 1405.0008 | 1 | 4 | 0 | 0 | 0 | 0 | -0.7500687 | 4.061942 | -3.046736 | 2.844545 | 0.2928142 | 10.86088 | 1.198835 |  |  |  |  | 0 | [16 empty] | 35.32198 | 0.1202154
1900 | 2022/01/01 08:08:35 | 14586.078 | 1410.0016 | 1 | 4 | 0 | 0 | 0 | 0 | -0.7503586 | 4.061687 | -3.047722 | 2.844545 | 0.2938551 | 10.86088 | 1.203063 |  | -4.844236e-05 | [19 empty] | 34.95368 | -0.09246826
1901 | 2022/01/01 08:08:40 | 14591.0771 | 1415.0007 | 1 | 4 | 0 | 0 | 0 | 0 | -0.7503967 | 4.061764 | -3.047934 | 2.844545 | 0.2948931 | 10.86088 | 1.207279 | [21 empty] | 35.51997 | -0.133816
1902 | 2022/01/01 08:08:45 | 14596.0765 | 1420.0001 | 1 | 4 | 0 | 0 | 0 | 0 | -0.7501144 | 4.061809 | -3.046821 | 2.844545 | 0.295934 | 10.86088 | 1.211507 |  | -3.564177e-05 | [19 empty] | 35.38693 | 0.1382291
1903 | 2022/01/01 08:08:50 | 14601.0765 | 1425.0001 | 1 | 4 | 0 | 0 | 0 | 0 | -0.7500381 | 4.061395 | -3.046201 | 2.844545 | 0.2969714 | 10.86088 | 1.215721 |  |  |  | 0 | [17 empty] | 34.91979 | -0.1824737
1904 | 2022/01/01 08:08:55 | 14606.0774 | 1430.001 | 1 | 4 | 0 | 0 | 0 | 0 | -0.7503281 | 4.061333 | -3.047332 | 2.844545 | 0.2980195 | 10.86088 | 1.219977 | [21 empty] | 35.21547 | -0.18206
1905 | 2022/01/01 08:09:00 | 14611.0781 | 1435.0017 | 1 | 4 | 0 | 0 | 0 | 0 | -0.7502289 | 4.061344 | -3.046938 | 2.844545 | 0.2990629 | 10.86088 | 1.224215 |  | -2.370771e-05 | [19 empty] | 35.55351 | 0.09553313
1906 | 2022/01/01 08:09:05 | 14616.0768 | 1440.0004 | 1 | 4 | 0 | 0 | 0 | 0 | -0.7502289 | 4.06132 | -3.04692 | 2.844545 | 0.300091 | 10.86088 | 1.22839 | [21 empty] | 35.57539 | 0.04251838
1907 | 2022/01/01 08:09:10 | 14621.0777 | 1445.0013 | 1 | 4 | 0 | 0 | 0 | 0 | -0.7503281 | 4.060976 | -3.047064 | 2.844545 | 0.3011485 | 10.86088 | 1.232685 |  | -2.765648e-06 | [19 empty] | 35.09829 | 0.1372218
1908 | 2022/01/01 08:09:15 | 14626.0778 | 1450.0014 | 1 | 4 | 0 | 0 | 0 | 0 | -0.7502899 | 4.060923 | -3.04687 | 2.844545 | 0.3021872 | 10.86088 | 1.236903 | [21 empty] | 35.07236 | -0.1831615
1909 | 2022/01/01 08:09:20 | 14631.0784 | 1455.002 | 1 | 4 | 0 | 0 | 0 | 0 | -0.7503281 | 4.060917 | -3.04702 | 2.844545 | 0.3032343 | 10.86088 | 1.241155 | [21 empty] | 35.56752 | 0.1752615
1910 | 2022/01/01 08:09:25 | 14636.0765 | 1460.0001 | 1 | 4 | 0 | 0 | 0 | 0 | -0.7500381 | 4.060712 | -3.045689 | 2.844545 | 0.3042761 | 10.86088 | 1.245386 |  | -3.042439e-05 | [19 empty] | 35.58984 | 0.1033366
1911 | 2022/01/01 08:09:30 | 14641.0767 | 1465.0003 | 1 | 4 | 0 | 0 | 0 | 0 | -0.7500763 | 4.060395 | -3.045606 | 2.844545 | 0.3053178 | 10.86088 | 1.249616 | [21 empty] | 35.15039 | -0.008975267
1912 | 2022/01/01 08:09:35 | 14646.0777 | 1470.0013 | 1 | 4 | 0 | 0 | 0 | 0 | -0.7501297 | 4.060184 | -3.045665 | 2.844545 | 0.3063611 | 10.86088 | 1.253852 |  | -3.018732e-05 | [19 empty] | 34.95157 | -0.1265156
1913 | 2022/01/01 08:09:40 | 14651.0768 | 1475.0004 | 1 | 4 | 0 | 0 | 0 | 0 | -0.7501755 | 4.060666 | -3.046212 | 2.844545 | 0.3074033 | 10.86088 | 1.258083 | [21 empty] | 35.34128 | -0.1638162
1914 | 2022/01/01 08:09:45 | 14656.0781 | 1480.0017 | 1 | 4 | 0 | 0 | 0 | 0 | -0.7502289 | 4.060095 | -3.046001 | 2.844545 | 0.3084438 | 10.86088 | 1.262308 |  | 2.386655e-05 | [19 empty] | 35.68571 | 0.1932812
1915 | 2022/01/01 08:09:50 | 14661.0784 | 1485.002 | 1 | 4 | 0 | 0 | 0 | 0 | -0.7497482 | 4.059983 | -3.043965 | 2.844545 | 0.3094861 | 10.86088 | 1.26654 | [21 empty] | 35.33702 | -0.08051872
1916 | 2022/01/01 08:09:55 | 14666.078 | 1490.0016 | 1 | 4 | 0 | 0 | 0 | 0 | -0.7499237 | 4.059834 | -3.044566 | 2.844545 | 0.3105291 | 10.86088 | 1.270774 |  |  |  | 7.817893 | [17 empty] | 35.03844 | 0.05840063
1917 | 2022/01/01 08:10:00 | 14671.0773 | 1495.0009 | 1 | 4 | 0 | 0 | 0 | 0 | -0.7502899 | 4.059561 | -3.045848 | 2.844545 | 0.3115686 | 10.86088 | 1.274994 |  | 1.920181e-05 | [19 empty] | 35.0745 | -0.1729596
1918 | 2022/01/01 08:10:05 | 14676.0766 | 1500.0002 | 1 | 4 | 0 | 0 | 0 | 0 | -0.7502136 | 4.059442 | -3.045449 | 2.844545 | 0.3126094 | 10.86088 | 1.27922 | [21 empty] | 35.30861 | 0.1081753
1919 | 2022/01/01 08:10:10 | 14681.0773 | 1505.0009 | 1 | 4 | 0 | 0 | 0 | 0 | -0.7498245 | 4.05938 | -3.043823 | 2.844545 | 0.3136513 | 10.86088 | 1.283449 |  | -4.30683e-05 | [19 empty] | 35.57236 | -0.0587213
1920 | 2022/01/01 08:10:15 | 14686.0772 | 1510.0008 | 1 | 4 | 0 | 0 | 0 | 0 | -0.7502823 | 4.059262 | -3.045592 | 2.844545 | 0.3146947 | 10.86088 | 1.287685 | [21 empty] | 35.58558 | 0.2009773
1921 | 2022/01/01 08:10:20 | 14691.0783 | 1515.0019 | 1 | 4 | 0 | 0 | 0 | 0 | -0.7504807 | 4.059317 | -3.046439 | 2.844545 | 0.3157356 | 10.86088 | 1.29191 | [21 empty] | 35.24746 | -0.1116168
1922 | 2022/01/01 08:10:25 | 14696.0774 | 1520.001 | 1 | 4 | 0 | 0 | 0 | 0 | -0.7507858 | 4.05897 | -3.047417 | 2.844545 | 0.3167801 | 10.86088 | 1.29615 |  | -3.880291e-05 | [19 empty] | 34.96761 | 0.06228924
1923 | 2022/01/01 08:10:30 | 14701.0773 | 1525.0009 | 1 | 4 | 0 | 0 | 0 | 0 | -0.7499542 | 4.05897 | -3.044042 | 2.844545 | 0.31782 | 10.86088 | 1.300371 |  |  |  |  | 0 | [16 empty] | 35.07663 | -0.1686883
1924 | 2022/01/01 08:10:35 | 14706.0775 | 1530.0011 | 1 | 4 | 0 | 0 | 0 | 0 | -0.750267 | 4.058983 | -3.045321 | 2.844545 | 0.3188635 | 10.86088 | 1.304606 |  | -4.42511e-06 | [19 empty] | 35.48343 | 0.147543
1925 | 2022/01/01 08:10:40 | 14711.0777 | 1535.0013 | 1 | 4 | 0 | 0 | 0 | 0 | -0.7507477 | 4.058924 | -3.047228 | 2.844545 | 0.3199019 | 10.86088 | 1.308821 | [21 empty] | 35.55597 | 0.1324964
1926 | 2022/01/01 08:10:45 | 14716.0772 | 1540.0008 | 1 | 4 | 0 | 0 | 0 | 0 | -0.7504044 | 4.058426 | -3.045461 | 2.844545 | 0.3209458 | 10.86088 | 1.313058 | [21 empty] | 35.016 | -0.04556894
1927 | 2022/01/01 08:10:50 | 14721.0786 | 1545.0022 | 1 | 4 | 0 | 0 | 0 | 0 | -0.7504196 | 4.058352 | -3.045467 | 2.844545 | 0.3219879 | 10.86088 | 1.317287 |  | -3.350412e-05 | [19 empty] | 35.03632 | -0.04227281
1928 | 2022/01/01 08:10:55 | 14726.0777 | 1550.0013 | 1 | 4 | 0 | 0 | 0 | 0 | -0.7503662 | 4.058248 | -3.045172 | 2.844545 | 0.3230301 | 10.86088 | 1.321516 | [21 empty] | 35.54331 | -0.08572936
1929 | 2022/01/01 08:11:00 | 14731.0789 | 1555.0025 | 1 | 4 | 0 | 0 | 0 | 0 | -0.750473 | 4.058125 | -3.045513 | 2.844545 | 0.3240722 | 10.86088 | 1.325746 |  | -1.78607e-05 | [19 empty] | 35.39512 | 0.1354539
1930 | 2022/01/01 08:11:05 | 14736.0778 | 1560.0014 | 1 | 4 | 0 | 0 | 0 | 0 | -0.7504349 | 4.057768 | -3.045091 | 2.844545 | 0.3251134 | 10.86088 | 1.329971 | [21 empty] | 34.8989 | -0.1621544
1931 | 2022/01/01 08:11:10 | 14741.0779 | 1565.0015 | 1 | 4 | 0 | 0 | 0 | 0 | -0.7503433 | 4.057928 | -3.044839 | 2.844545 | 0.3261542 | 10.86088 | 1.334194 |  | -2.528927e-05 | [19 empty] | 35.18822 | -0.1735461
1932 | 2022/01/01 08:11:15 | 14746.0773 | 1570.0009 | 1 | 4 | 0 | 0 | 0 | 0 | -0.7503586 | 4.057806 | -3.04481 | 2.844545 | 0.3271965 | 10.86088 | 1.338424 | [21 empty] | 35.55597 | 0.1418626
1933 | 2022/01/01 08:11:20 | 14751.0774 | 1575.001 | 1 | 4 | 0 | 0 | 0 | 0 | -0.7506256 | 4.057624 | -3.045756 | 2.844545 | 0.3282389 | 10.86088 | 1.342653 | [21 empty] | 35.31615 | -0.05254984
1934 | 2022/01/01 08:11:25 | 14756.0767 | 1580.0003 | 1 | 4 | 0 | 0 | 0 | 0 | -0.7507095 | 4.057193 | -3.045773 | 2.844545 | 0.3292821 | 10.86088 | 1.346886 |  | -2.433951e-05 | [19 empty] | 34.88979 | 0.02418637
1935 | 2022/01/01 08:11:30 | 14761.0765 | 1585.0001 | 1 | 4 | 0 | 0 | 0 | 0 | -0.7501907 | 4.057344 | -3.043782 | 2.844545 | 0.3303194 | 10.86088 | 1.351095 | [21 empty] | 35.11715 | -0.1398647
1936 | 2022/01/01 08:11:35 | 14766.0775 | 1590.0011 | 1 | 4 | 0 | 0 | 0 | 0 | -0.7504807 | 4.057318 | -3.044939 | 2.844545 | 0.331366 | 10.86088 | 1.355341 |  | -3.263491e-05 | [19 empty] | 35.51335 | 0.1815307
1937 | 2022/01/01 08:11:40 | 14771.0783 | 1595.0019 | 1 | 4 | 0 | 0 | 0 | 0 | -0.7501068 | 4.057016 | -3.043195 | 2.844545 | 0.3324066 | 10.86088 | 1.359563 | [21 empty] | 35.49911 | 0.1270831
1938 | 2022/01/01 08:11:45 | 14776.0785 | 1600.0021 | 1 | 4 | 0 | 0 | 0 | 0 | -0.7498779 | 4.056847 | -3.04214 | 2.844545 | 0.3334497 | 10.86088 | 1.363795 | [21 empty] | 35.1698 | 0.01645088
1939 | 2022/01/01 08:11:50 | 14781.0769 | 1605.0005 | 1 | 4 | 0 | 0 | 0 | 0 | -0.7504578 | 4.056942 | -3.044564 | 2.844545 | 0.3344893 | 10.86088 | 1.368012 |  | -1.944081e-05 | [19 empty] | 34.87498 | -0.1574314
1940 | 2022/01/01 08:11:55 | 14786.0769 | 1610.0005 | 1 | 4 | 0 | 0 | 0 | 0 | -0.7496948 | 4.056749 | -3.041324 | 2.844545 | 0.3355323 | 10.86088 | 1.372243 |  |  |  | 0 | [17 empty] | 35.0324 | -0.1699519
1941 | 2022/01/01 08:12:00 | 14791.0776 | 1615.0012 | 1 | 4 | 0 | 0 | 0 | 0 | -0.7504196 | 4.056423 | -3.044019 | 2.844545 | 0.3365752 | 10.86088 | 1.376474 |  | -1.698828e-05 | [19 empty] | 35.26476 | -0.04442453
1942 | 2022/01/01 08:12:05 | 14796.0779 | 1620.0015 | 1 | 4 | 0 | 0 | 0 | 0 | -0.7501678 | 4.056449 | -3.043017 | 2.844545 | 0.3376175 | 10.86088 | 1.380702 | [21 empty] | 35.52355 | 0.1556587
1943 | 2022/01/01 08:12:10 | 14801.0769 | 1625.0005 | 1 | 4 | 0 | 0 | 0 | 0 | -0.7496948 | 4.056318 | -3.041001 | 2.844545 | 0.3386525 | 10.86088 | 1.3849 |  | -4.030512e-05 | [19 empty] | 35.38424 | 0.1547277
1944 | 2022/01/01 08:12:15 | 14806.0769 | 1630.0005 | 1 | 4 | 0 | 0 | 0 | 0 | -0.7504578 | 4.055821 | -3.043723 | 2.844545 | 0.3397002 | 10.86088 | 1.38915 | [21 empty] | 35.00097 | -0.1045549
1945 | 2022/01/01 08:12:20 | 14811.078 | 1635.0016 | 1 | 4 | 0 | 0 | 0 | 0 | -0.7501678 | 4.055773 | -3.04251 | 2.844545 | 0.3407422 | 10.86088 | 1.393376 | [21 empty] | 35.01422 | -0.03037572
1946 | 2022/01/01 08:12:25 | 14816.0773 | 1640.0009 | 1 | 4 | 0 | 0 | 0 | 0 | -0.7500534 | 4.055842 | -3.042098 | 2.844545 | 0.3417695 | 10.86088 | 1.397543 |  | -9.720565e-06 | [19 empty] | 35.54666 | -0.07534623
1947 | 2022/01/01 08:12:30 | 14821.0772 | 1645.0008 | 1 | 4 | 0 | 0 | 0 | 0 | -0.7502441 | 4.055663 | -3.042737 | 2.844545 | 0.342821 | 10.86088 | 1.401807 | [21 empty] | 35.32096 | 0.1450539
1948 | 2022/01/01 08:12:35 | 14826.0765 | 1650.0001 | 1 | 4 | 0 | 0 | 0 | 0 | -0.7504349 | 4.055452 | -3.043353 | 2.844545 | 0.3438678 | 10.86088 | 1.406053 |  | 7.901916e-08 |  |  | 0 | [16 empty] | 34.87249 | -0.1782596
1949 | 2022/01/01 08:12:40 | 14831.0774 | 1655.001 | 1 | 4 | 0 | 0 | 0 | 0 | -0.7500916 | 4.0552 | -3.041771 | 2.844545 | 0.3449096 | 10.86088 | 1.410277 | [21 empty] | 35.04171 | -0.1720488
1950 | 2022/01/01 08:12:45 | 14836.0774 | 1660.001 | 1 | 4 | 0 | 0 | 0 | 0 | -0.7501678 | 4.055335 | -3.042182 | 2.844545 | 0.3459516 | 10.86088 | 1.414503 | [21 empty] | 35.3627 | 0.0266099
1951 | 2022/01/01 08:12:50 | 14841.0767 | 1665.0003 | 1 | 4 | 0 | 0 | 0 | 0 | -0.7501297 | 4.055194 | -3.041921 | 2.844545 | 0.3469806 | 10.86088 | 1.418676 |  | -5.792104e-05 |  |  | 0.1271072 | [16 empty] | 35.5064 | 0.1009476
1952 | 2022/01/01 08:12:55 | 14846.0783 | 1670.0019 | 1 | 4 | 0 | 0 | 0 | 0 | -0.7502136 | 4.054723 | -3.041908 | 2.844545 | 0.3480352 | 10.86088 | 1.422953 |  |  |  | 7.401052 | [17 empty] | 35.19606 | 0.1740587
1953 | 2022/01/01 08:13:00 | 14851.0782 | 1675.0018 | 1 | 4 | 0 | 0 | 0 | 0 | -0.7503204 | 4.054586 | -3.042239 | 2.844545 | 0.3490676 | 10.86088 | 1.427139 |  | -3.208736e-05 | [19 empty] | 35.08471 | -0.006524324
1954 | 2022/01/01 08:13:05 | 14856.0787 | 1680.0023 | 1 | 4 | 0 | 0 | 0 | 0 | -0.7498398 | 4.054585 | -3.040289 | 2.844545 | 0.3501189 | 10.86088 | 1.431401 | [21 empty] | 34.97941 | -0.1689231
1955 | 2022/01/01 08:13:10 | 14861.0778 | 1685.0014 | 1 | 4 | 0 | 0 | 0 | 0 | -0.7501297 | 4.054472 | -3.04138 | 2.844545 | 0.3511608 | 10.86088 | 1.435626 | [21 empty] | 34.96423 | 0.04449248
1956 | 2022/01/01 08:13:15 | 14866.0769 | 1690.0005 | 1 | 4 | 0 | 0 | 0 | 0 | -0.7498856 | 4.054149 | -3.040148 | 2.844545 | 0.3522017 | 10.86088 | 1.439846 |  | -1.272293e-05 | [19 empty] | 34.97548 | -0.08755207
1957 | 2022/01/01 08:13:20 | 14871.0778 | 1695.0014 | 1 | 4 | 0 | 0 | 0 | 0 | -0.7501144 | 4.054105 | -3.041043 | 2.844545 | 0.3532388 | 10.86088 | 1.444051 | [21 empty] | 34.93338 | -0.1664865
1958 | 2022/01/01 08:13:25 | 14876.0765 | 1700.0001 | 1 | 4 | 0 | 0 | 0 | 0 | -0.7496948 | 4.054262 | -3.039459 | 2.844545 | 0.3542856 | 10.86088 | 1.448294 |  | -1.580383e-05 | [19 empty] | 34.91283 | 0.04207611
1959 | 2022/01/01 08:13:30 | 14881.0779 | 1705.0015 | 1 | 4 | 0 | 0 | 0 | 0 | -0.7499161 | 4.053868 | -3.040061 | 2.844545 | 0.3553248 | 10.86088 | 1.452507 | [21 empty] | 34.85801 | -0.1672816
1960 | 2022/01/01 08:13:35 | 14886.0771 | 1710.0007 | 1 | 4 | 0 | 0 | 0 | 0 | -0.7497864 | 4.053699 | -3.039408 | 2.844545 | 0.3563677 | 10.86088 | 1.456735 |  | -4.32267e-05 | [19 empty] | 34.84285 | -0.1813841
1961 | 2022/01/01 08:13:40 | 14891.0765 | 1715.0001 | 1 | 4 | 0 | 0 | 0 | 0 | -0.7497864 | 4.053734 | -3.039435 | 2.844545 | 0.3574102 | 10.86088 | 1.460961 | [21 empty] | 34.89283 | 0.05189061
1962 | 2022/01/01 08:13:45 | 14896.0773 | 1720.0009 | 1 | 4 | 0 | 0 | 0 | 0 | -0.749649 | 4.053777 | -3.03891 | 2.844545 | 0.3584498 | 10.86088 | 1.465175 | [21 empty] | 34.97548 | -0.07745624
1963 | 2022/01/01 08:13:50 | 14901.0781 | 1725.0017 | 1 | 4 | 0 | 0 | 0 | 0 | -0.7496948 | 4.053316 | -3.03875 | 2.844545 | 0.3594902 | 10.86088 | 1.469392 |  | -4.654229e-05 | [19 empty] | 34.84375 | -0.1835561
1964 | 2022/01/01 08:13:55 | 14906.0774 | 1730.001 | 1 | 4 | 0 | 0 | 0 | 0 | -0.7494736 | 4.053076 | -3.037673 | 2.844545 | 0.3605342 | 10.86088 | 1.473624 | [21 empty] | 34.81442 | -0.03968716
1965 | 2022/01/01 08:14:00 | 14911.0776 | 1735.0012 | 1 | 4 | 0 | 0 | 0 | 0 | -0.7499924 | 4.053205 | -3.039873 | 2.844545 | 0.3615759 | 10.86088 | 1.477846 |  | -4.646943e-05 | [19 empty] | 34.83319 | -0.2134967
1966 | 2022/01/01 08:14:05 | 14916.0766 | 1740.0002 | 1 | 4 | 0 | 0 | 0 | 0 | -0.7497635 | 4.052929 | -3.038738 | 2.844545 | 0.3626108 | 10.86088 | 1.48204 | [21 empty] | 34.91641 | -0.007475615
1967 | 2022/01/01 08:14:10 | 14921.0768 | 1745.0004 | 1 | 4 | 0 | 0 | 0 | 0 | -0.749733 | 4.052657 | -3.038411 | 2.844545 | 0.3636584 | 10.86088 | 1.486286 | [21 empty] | 34.89304 | -0.195179
1968 | 2022/01/01 08:14:15 | 14926.0768 | 1750.0004 | 1 | 4 | 0 | 0 | 0 | 0 | -0.7502136 | 4.052336 | -3.040118 | 2.844545 | 0.3647003 | 10.86088 | 1.490508 |  | -1.777916e-05 | [19 empty] | 34.85194 | -0.2028036
1969 | 2022/01/01 08:14:20 | 14931.0778 | 1755.0014 | 1 | 4 | 0 | 0 | 0 | 0 | -0.7498856 | 4.052386 | -3.038826 | 2.844545 | 0.3657427 | 10.86088 | 1.494733 | [21 empty] | 34.87801 | -0.03905535
1970 | 2022/01/01 08:14:25 | 14936.0776 | 1760.0012 | 1 | 4 | 0 | 0 | 0 | 0 | -0.7499924 | 4.052105 | -3.039048 | 2.844545 | 0.366776 | 10.86088 | 1.49892 |  | -5.397679e-05 | [19 empty] | 34.89013 | -0.1708615
1971 | 2022/01/01 08:14:30 | 14941.077 | 1765.0006 | 1 | 4 | 0 | 0 | 0 | 0 | -0.7500381 | 4.051853 | -3.039044 | 2.844545 | 0.3678246 | 10.86088 | 1.503169 | [21 empty] | 34.90461 | -0.1739669
1972 | 2022/01/01 08:14:35 | 14946.0778 | 1770.0014 | 1 | 4 | 0 | 0 | 0 | 0 | -0.7503586 | 4.052023 | -3.04047 | 2.844545 | 0.3688664 | 10.86088 | 1.50739 |  | -4.860323e-05 | [19 empty] | 35.02667 | 0.0340724
1973 | 2022/01/01 08:14:40 | 14951.0779 | 1775.0015 | 1 | 4 | 0 | 0 | 0 | 0 | -0.7501144 | 4.051829 | -3.039335 | 2.844545 | 0.3699079 | 10.86088 | 1.51161 | [21 empty] | 35.03746 | -0.1627326
1974 | 2022/01/01 08:14:45 | 14956.0772 | 1780.0008 | 1 | 4 | 0 | 0 | 0 | 0 | -0.7500153 | 4.051476 | -3.038669 | 2.844545 | 0.37095 | 10.86088 | 1.515832 | [21 empty] | 35.16093 | -0.04342318
1975 | 2022/01/01 08:14:50 | 14961.0788 | 1785.0024 | 1 | 4 | 0 | 0 | 0 | 0 | -0.7502441 | 4.05138 | -3.039524 | 2.844545 | 0.3719905 | 10.86088 | 1.520048 |  | -1.382824e-05 |  |  | 0 | [16 empty] | 35.28921 | 0.1412761
1976 | 2022/01/01 08:14:55 | 14966.0772 | 1790.0008 | 1 | 4 | 0 | 0 | 0 | 0 | -0.7497635 | 4.051441 | -3.037623 | 2.844545 | 0.3730321 | 10.86088 | 1.524268 |  |  |  | 0 | [17 empty] | 35.34216 | -0.09411097
1977 | 2022/01/01 08:15:00 | 14971.0771 | 1795.0007 | 1 | 4 | 0 | 0 | 0 | 0 | -0.7497101 | 4.051195 | -3.037222 | 2.844545 | 0.3740694 | 10.86088 | 1.52847 |  | -1.114179e-05 | [19 empty] | 35.30009 | 0.04110456
1978 | 2022/01/01 08:15:05 | 14976.0782 | 1800.0018 | 1 | 4 | 0 | 0 | 0 | 0 | -0.7501068 | 4.050782 | -3.038519 | 2.844545 | 0.3751155 | 10.86088 | 1.532708 | [21 empty] | 35.26745 | 0.1424468
1979 | 2022/01/01 08:15:10 | 14981.078 | 1805.0016 | 1 | 4 | 0 | 0 | 0 | 0 | -0.7496872 | 4.050626 | -3.036702 | 2.844545 | 0.3761576 | 10.86088 | 1.536929 | [21 empty] | 35.37852 | -0.1273882
1980 | 2022/01/01 08:15:15 | 14986.0778 | 1810.0014 | 1 | 4 | 0 | 0 | 0 | 0 | -0.7499542 | 4.050771 | -3.037893 | 2.844545 | 0.3771959 | 10.86088 | 1.541135 |  | -4.267777e-06 | [19 empty] | 35.34698 | 0.05301595
1981 | 2022/01/01 08:15:20 | 14991.0768 | 1815.0004 | 1 | 4 | 0 | 0 | 0 | 0 | -0.7500687 | 4.050508 | -3.038159 | 2.844545 | 0.3782355 | 10.86088 | 1.545346 | [21 empty] | 35.35608 | 0.1675797
1982 | 2022/01/01 08:15:25 | 14996.0776 | 1820.0012 | 1 | 4 | 0 | 0 | 0 | 0 | -0.75 | 4.050177 | -3.03763275 | 2.844545 | 0.3792806 | 10.86088 | 1.549579 |  | -4.820488e-05 | [19 empty] | 35.31759 | -0.1069725
1983 | 2022/01/01 08:15:30 | 15001.0776 | 1825.0012 | 1 | 4 | 0 | 0 | 0 | 0 | -0.7498627 | 4.050063 | -3.036991 | 2.844545 | 0.3803191 | 10.86088 | 1.553785 | [21 empty] | 35.36966 | 0.0644505
1984 | 2022/01/01 08:15:35 | 15006.0777 | 1830.0013 | 1 | 4 | 0 | 0 | 0 | 0 | -0.7504578 | 4.050055 | -3.039395 | 2.844545 | 0.3813655 | 10.86088 | 1.558023 |  | -3.421756e-05 | [19 empty] | 35.32669 | 0.1488483
1985 | 2022/01/01 08:15:40 | 15011.0767 | 1835.0003 | 1 | 4 | 0 | 0 | 0 | 0 | -0.7497253 | 4.049615 | -3.036099 | 2.844545 | 0.3824024 | 10.86088 | 1.562222 |  |  |  | 6.934607 | [17 empty] | 35.21841 | -0.1145077
1986 | 2022/01/01 08:15:45 | 15016.0769 | 1840.0005 | 1 | 4 | 0 | 0 | 0 | 0 | -0.7495041 | 4.049377 | -3.035025 | 2.844545 | 0.3834462 | 10.86088 | 1.566449 | [21 empty] | 35.14376 | -0.07637501
1987 | 2022/01/01 08:15:50 | 15021.0782 | 1845.0018 | 1 | 4 | 0 | 0 | 0 | 0 | -0.7499237 | 4.049468 | -3.036792 | 2.844545 | 0.3844891 | 10.86088 | 1.570673 |  | -4.235462e-05 | [19 empty] | 34.96659 | 0.02610922
1988 | 2022/01/01 08:15:55 | 15026.0771 | 1850.0007 | 1 | 4 | 0 | 0 | 0 | 0 | -0.7496567 | 4.049444 | -3.035693 | 2.844545 | 0.3855298 | 10.86088 | 1.574887 | [21 empty] | 34.89608 | -0.1506853
1989 | 2022/01/01 08:16:00 | 15031.0764 | 1855 | 1 | 4 | 0 | 0 | 0 | 0 | -0.7495956 | 4.048996 | -3.03511 | 2.844545 | 0.3865725 | 10.86088 | 1.579109 |  | -2.686985e-05 | [19 empty] | 34.83982 | -0.204972
1990 | 2022/01/01 08:16:05 | 15036.0767 | 1860.0003 | 1 | 4 | 0 | 0 | 0 | 0 | -0.7496872 | 4.048843 | -3.035366 | 2.844545 | 0.3876128 | 10.86088 | 1.583321 | [21 empty] | 34.87856 | -0.1502395
1991 | 2022/01/01 08:16:10 | 15041.0771 | 1865.0007 | 1 | 4 | 0 | 0 | 0 | 0 | -0.7501144 | 4.048879 | -3.037122 | 2.844545 | 0.3886545 | 10.86088 | 1.587538 | [21 empty] | 34.9748 | 0.06161094
1992 | 2022/01/01 08:16:15 | 15046.0767 | 1870.0003 | 1 | 4 | 0 | 0 | 0 | 0 | -0.7502136 | 4.048786 | -3.037454 | 2.844545 | 0.3896941 | 10.86088 | 1.591747 |  | -4.274901e-05 | [19 empty] | 35.11727 | 0.006495714
1993 | 2022/01/01 08:16:20 | 15051.0777 | 1875.0013 | 1 | 4 | 0 | 0 | 0 | 0 | -0.7502441 | 4.048463 | -3.037335 | 2.844545 | 0.3907383 | 10.86088 | 1.595975 | [21 empty] | 35.36754 | 0.1247907
1994 | 2022/01/01 08:16:25 | 15056.0767 | 1880.0003 | 1 | 4 | 0 | 0 | 0 | 0 | -0.7499924 | 4.048084 | -3.036032 | 2.844545 | 0.3917812 | 10.86088 | 1.600197 |  | -5.689427e-05 | [19 empty] | 35.48789 | 0.1358664
1995 | 2022/01/01 08:16:30 | 15061.0776 | 1885.0012 | 1 | 4 | 0 | 0 | 0 | 0 | -0.7497864 | 4.047954 | -3.035101 | 2.844545 | 0.3928216 | 10.86088 | 1.604408 | [21 empty] | 35.37336 | -0.1239896
1996 | 2022/01/01 08:16:35 | 15066.0775 | 1890.0011 | 1 | 4 | 0 | 0 | 0 | 0 | -0.7495804 | 4.048011 | -3.03431 | 2.844545 | 0.3938622 | 10.86088 | 1.608621 | [21 empty] | 35.28314 | 0.002557039
1997 | 2022/01/01 08:16:40 | 15071.0783 | 1895.0019 | 1 | 4 | 0 | 0 | 0 | 0 | -0.7502899 | 4.047482 | -3.036785 | 2.844545 | 0.3949049 | 10.86088 | 1.612841 |  | -3.737854e-05 | [19 empty] | 35.16307 | 0.1113772
1998 | 2022/01/01 08:16:45 | 15076.0779 | 1900.0015 | 1 | 4 | 0 | 0 | 0 | 0 | -0.7500763 | 4.047655 | -3.03605 | 2.844545 | 0.3959464 | 10.86088 | 1.617056 | [21 empty] | 34.97334 | -0.1304257
1999 | 2022/01/01 08:16:50 | 15081.0785 | 1905.0021 | 1 | 4 | 0 | 0 | 0 | 0 | -0.7505341 | 4.047392 | -3.037706 | 2.844545 | 0.3969885 | 10.86088 | 1.621274 |  | -3.374565e-05 |  |  | 0 | [16 empty] | 34.87518 | -0.2063012
2000 | 2022/01/01 08:16:55 | 15086.0786 | 1910.0022 | 1 | 4 | 0 | 0 | 0 | 0 | -0.7502899 | 4.047084 | -3.036486 | 2.844545 | 0.3980289 | 10.86088 | 1.625485 | [21 empty] | 34.96055 | -0.1624119
2001 | 2022/01/01 08:17:00 | 15091.0771 | 1915.0007 | 1 | 4 | 0 | 0 | 0 | 0 | -0.7498474 | 4.046961 | -3.034603 | 2.844545 | 0.3990719 | 10.86088 | 1.629706 |  | -8.187266e-05 | [19 empty] | 35.24354 | 0.1131189
2002 | 2022/01/01 08:17:05 | 15096.078 | 1920.0016 | 1 | 4 | 0 | 0 | 0 | 0 | -0.7503052 | 4.046662 | -3.036232 | 2.844545 | 0.4001139 | 10.86088 | 1.633923 | [21 empty] | 35.48844 | 0.1769674
2003 | 2022/01/01 08:17:10 | 15101.0778 | 1925.0014 | 1 | 4 | 0 | 0 | 0 | 0 | -0.7498245 | 4.046409 | -3.034097 | 2.844545 | 0.4011541 | 10.86088 | 1.638132 | [21 empty] | 35.51807 | 0.09487033
2004 | 2022/01/01 08:17:15 | 15106.0781 | 1930.0017 | 1 | 4 | 0 | 0 | 0 | 0 | -0.7499008 | 4.045784 | -3.033937 | 2.844545 | 0.4021949 | 10.86088 | 1.642344 |  | -4.867983e-05 | [19 empty] | 35.52413 | 0.02280951
2005 | 2022/01/01 08:17:20 | 15111.0772 | 1935.0008 | 1 | 4 | 0 | 0 | 0 | 0 | -0.7506866 | 4.04594 | -3.037233 | 2.844545 | 0.4032367 | 10.86088 | 1.646559 | [21 empty] | 35.35933 | 0.06523013
2006 | 2022/01/01 08:17:25 | 15116.0764 | 1940 | 1 | 4 | 0 | 0 | 0 | 0 | -0.7498856 | 4.045845 | -3.033921 | 2.844545 | 0.4042796 | 10.86088 | 1.650778 |  | -3.453366e-05 | [19 empty] | 35.28372 | 0.1157308
2007 | 2022/01/01 08:17:30 | 15121.0767 | 1945.0003 | 1 | 4 | 0 | 0 | 0 | 0 | -0.7499924 | 4.045796 | -3.034316 | 2.844545 | 0.4053213 | 10.86088 | 1.654993 | [21 empty] | 35.16877 | -0.1570904
2008 | 2022/01/01 08:17:35 | 15126.0766 | 1950.0002 | 1 | 4 | 0 | 0 | 0 | 0 | -0.7499542 | 4.045381 | -3.03385 | 2.844545 | 0.4063607 | 10.86088 | 1.659198 | [21 empty] | 34.90485 | -0.201931
2009 | 2022/01/01 08:17:40 | 15131.0767 | 1955.0003 | 1 | 4 | 0 | 0 | 0 | 0 | -0.7501678 | 4.044984 | -3.034417 | 2.844545 | 0.4074038 | 10.86088 | 1.663417 |  | -4.069386e-05 |  | 0 | [17 empty] | 34.84608 | -0.146122
2010 | 2022/01/01 08:17:45 | 15136.0767 | 1960.0003 | 1 | 4 | 0 | 0 | 0 | 0 | -0.7496567 | 4.045132 | -3.03246 | 2.844545 | 0.4084454 | 10.86088 | 1.667631 |  |  |  |  | 0.1638168 | [16 empty] | 35.18146 | 0.07699132
2011 | 2022/01/01 08:17:50 | 15141.0769 | 1965.0005 | 1 | 4 | 0 | 0 | 0 | 0 | -0.7501068 | 4.044953 | -3.034147 | 2.844545 | 0.4094873 | 10.86088 | 1.671846 |  | -5.832484e-05 | [19 empty] | 35.59882 | 0.2164805
2012 | 2022/01/01 08:17:55 | 15146.0778 | 1970.0014 | 1 | 4 | 0 | 0 | 0 | 0 | -0.7504807 | 4.044565 | -3.035368 | 2.844545 | 0.4105269 | 10.86088 | 1.67605 |  |  |  | 5.490297 | [17 empty] | 35.42732 | 0.1603568
2013 | 2022/01/01 08:18:00 | 15151.0769 | 1975.0005 | 1 | 4 | 0 | 0 | 0 | 0 | -0.7493286 | 4.044283 | -3.030497 | 2.844545 | 0.4115711 | 10.86088 | 1.680274 |  | -8.628952e-05 | [19 empty] | 35.215 | -0.1476061
2014 | 2022/01/01 08:18:05 | 15156.0771 | 1980.0007 | 1 | 4 | 0 | 0 | 0 | 0 | -0.7504807 | 4.044414 | -3.035255 | 2.844545 | 0.4126118 | 10.86088 | 1.684482 | [21 empty] | 34.99388 | -0.176177
2015 | 2022/01/01 08:18:10 | 15161.0785 | 1985.0021 | 1 | 4 | 0 | 0 | 0 | 0 | -0.7498627 | 4.044127 | -3.03254 | 2.844545 | 0.4136542 | 10.86088 | 1.688698 | [21 empty] | 35.02958 | -0.1388788
2016 | 2022/01/01 08:18:15 | 15166.077 | 1990.0006 | 1 | 4 | 0 | 0 | 0 | 0 | -0.7500381 | 4.043753 | -3.032969 | 2.844545 | 0.414695 | 10.86088 | 1.692907 |  | -2.481325e-05 | [19 empty] | 35.41589 | 0.1200044
2017 | 2022/01/01 08:18:20 | 15171.0772 | 1995.0008 | 1 | 4 | 0 | 0 | 0 | 0 | -0.7504425 | 4.043603 | -3.034492 | 2.844545 | 0.4157367 | 10.86088 | 1.697119 | [21 empty] | 35.55798 | 0.1786661
2018 | 2022/01/01 08:18:25 | 15176.0774 | 2000.001 | 1 | 4 | 0 | 0 | 0 | 0 | -0.7502823 | 4.043391 | -3.033685 | 2.844545 | 0.4167785 | 10.86088 | 1.701332 |  | -6.203467e-05 | [19 empty] | 35.09669 | 0.01957417
2019 | 2022/01/01 08:18:30 | 15181.0781 | 2005.0017 | 1 | 4 | 0 | 0 | 0 | 0 | -0.7503204 | 4.043034 | -3.033571 | 2.844545 | 0.4178191 | 10.86088 | 1.705539 | [21 empty] | 34.97447 | -0.06898046
2020 | 2022/01/01 08:18:35 | 15186.0773 | 2010.0009 | 1 | 4 | 0 | 0 | 0 | 0 | -0.7503662 | 4.042726 | -3.033525 | 2.844545 | 0.4188621 | 10.86088 | 1.709756 | [21 empty] | 35.32007 | -0.001119375
2021 | 2022/01/01 08:18:40 | 15191.0779 | 2015.0015 | 1 | 4 | 0 | 0 | 0 | 0 | -0.7498016 | 4.04284 | -3.031328 | 2.844545 | 0.4199037 | 10.86088 | 1.713967 |  | -4.733287e-05 | [19 empty] | 35.60521 | 0.02790451
2022 | 2022/01/01 08:18:45 | 15196.0781 | 2020.0017 | 1 | 4 | 0 | 0 | 0 | 0 | -0.7495575 | 4.042638 | -3.03019 | 2.844545 | 0.420943 | 10.86088 | 1.718169 | [21 empty] | 35.67709 | 0.1434517
2023 | 2022/01/01 08:18:50 | 15201.0766 | 2025.0002 | 1 | 4 | 0 | 0 | 0 | 0 | -0.7499542 | 4.042365 | -3.031589 | 2.844545 | 0.4219857 | 10.86088 | 1.722383 |  | -8.210975e-05 | [19 empty] | 35.63694 | 0.1711643
2024 | 2022/01/01 08:18:55 | 15206.0768 | 2030.0004 | 1 | 4 | 0 | 0 | 0 | 0 | -0.7499237 | 4.041979 | -3.031176 | 2.844545 | 0.4230265 | 10.86088 | 1.726591 | [21 empty] | 35.44493 | 0.1388824
2025 | 2022/01/01 08:19:00 | 15211.0777 | 2035.0013 | 1 | 4 | 0 | 0 | 0 | 0 | -0.7496719 | 4.041752 | -3.029988 | 2.844545 | 0.424067 | 10.86088 | 1.730796 |  | -9.096189e-05 | [19 empty] | 35.24197 | -0.1722634
2026 | 2022/01/01 08:19:05 | 15216.0768 | 2040.0004 | 1 | 4 | 0 | 0 | 0 | 0 | -0.7501144 | 4.041496 | -3.031584 | 2.844545 | 0.4251112 | 10.86088 | 1.735016 | [21 empty] | 35.13759 | -0.1344919
2027 | 2022/01/01 08:19:10 | 15221.0776 | 2045.0012 | 1 | 4 | 0 | 0 | 0 | 0 | -0.7497635 | 4.041292 | -3.030013 | 2.844545 | 0.4261527 | 10.86088 | 1.739226 | [21 empty] | 35.08315 | -0.01304865
2028 | 2022/01/01 08:19:15 | 15226.0769 | 2050.0005 | 1 | 4 | 0 | 0 | 0 | 0 | -0.7500687 | 4.040898 | -3.030951 | 2.844545 | 0.4271935 | 10.86088 | 1.743432 |  | -2.228359e-05 | [19 empty] | 34.9978 | -0.07795334
2029 | 2022/01/01 08:19:20 | 15231.077 | 2055.0006 | 1 | 4 | 0 | 0 | 0 | 0 | -0.7498779 | 4.040933 | -3.030206 | 2.844545 | 0.4282356 | 10.86088 | 1.747643 | [21 empty] | 35.19909 | -0.0527072
2030 | 2022/01/01 08:19:25 | 15236.0773 | 2060.0009 | 1 | 4 | 0 | 0 | 0 | 0 | -0.7506256 | 4.040688 | -3.033044 | 2.844545 | 0.4292763 | 10.86088 | 1.751848 |  | -3.587856e-05 | [19 empty] | 35.46365 | -0.03466606
2031 | 2022/01/01 08:19:30 | 15241.0771 | 2065.0007 | 1 | 4 | 0 | 0 | 0 | 0 | -0.7498779 | 4.040302 | -3.029733 | 2.844545 | 0.4303192 | 10.86088 | 1.756062 | [21 empty] | 35.63446 | 0.1201785
2032 | 2022/01/01 08:19:35 | 15246.0787 | 2070.0023 | 1 | 4 | 0 | 0 | 0 | 0 | -0.7505951 | 4.040095 | -3.032476 | 2.844545 | 0.4313608 | 10.86088 | 1.76027 | [21 empty] | 35.52894 | 0.1361895
2033 | 2022/01/01 08:19:40 | 15251.0772 | 2075.0008 | 1 | 4 | 0 | 0 | 0 | 0 | -0.7497482 | 4.040005 | -3.028986 | 2.844545 | 0.4324028 | 10.86088 | 1.76448 |  | -6.550797e-05 | [19 empty] | 35.18867 | 0.06371021
2034 | 2022/01/01 08:19:45 | 15256.0772 | 2080.0008 | 1 | 4 | 0 | 0 | 0 | 0 | -0.75 | 4.03946 | -3.029595 | 2.844545 | 0.4334421 | 10.86088 | 1.768678 |  |  |  | 4.593169 | 0 | [16 empty] | 35.03084 | -0.1482975
2035 | 2022/01/01 08:19:50 | 15261.0773 | 2085.0009 | 1 | 4 | 0 | 0 | 0 | 0 | -0.7503204 | 4.039388 | -3.030835 | 2.844545 | 0.434484 | 10.86088 | 1.772887 |  | -6.653855e-05 | [19 empty] | 34.96929 | -0.1850951
2036 | 2022/01/01 08:19:55 | 15266.0765 | 2090.0001 | 1 | 4 | 0 | 0 | 0 | 0 | -0.7498474 | 4.038956 | -3.028601 | 2.844545 | 0.435527 | 10.86088 | 1.7771 | [21 empty] | 35.21626 | -0.1275778
2037 | 2022/01/01 08:20:00 | 15271.0775 | 2095.0011 | 1 | 4 | 0 | 0 | 0 | 0 | -0.7500687 | 4.038951 | -3.029491 | 2.844545 | 0.4365678 | 10.86088 | 1.781304 |  | -3.097731e-05 | [19 empty] | 35.55465 | 0.1570618
2038 | 2022/01/01 08:20:05 | 15276.0774 | 2100.001 | 1 | 4 | 0 | 0 | 0 | 0 | -0.7501144 | 4.038618 | -3.029426 | 2.844545 | 0.4376108 | 10.86088 | 1.785517 | [21 empty] | 35.42855 | 0.09801388
2039 | 2022/01/01 08:20:10 | 15281.0769 | 2105.0005 | 1 | 4 | 0 | 0 | 0 | 0 | -0.7501068 | 4.038329 | -3.029178 | 2.844545 | 0.4386506 | 10.86088 | 1.789716 | [21 empty] | 34.98625 | -0.03234148
2040 | 2022/01/01 08:20:15 | 15286.0776 | 2110.0012 | 1 | 4 | 0 | 0 | 0 | 0 | -0.7497482 | 4.038161 | -3.027604 | 2.844545 | 0.4396912 | 10.86088 | 1.793918 |  | -2.694732e-05 | [19 empty] | 34.99924 | 0.005332232
2041 | 2022/01/01 08:20:20 | 15291.0769 | 2115.0005 | 1 | 4 | 0 | 0 | 0 | 0 | -0.7502899 | 4.037929 | -3.029617 | 2.844545 | 0.4407343 | 10.86088 | 1.79813 | [21 empty] | 35.47062 | 0.1111591
2042 | 2022/01/01 08:20:25 | 15296.0777 | 2120.0013 | 1 | 4 | 0 | 0 | 0 | 0 | -0.7497482 | 4.03767 | -3.027236 | 2.844545 | 0.4417771 | 10.86088 | 1.802341 |  | -7.049443e-05 | [19 empty] | 35.63268 | 0.1497054
2043 | 2022/01/01 08:20:30 | 15301.0771 | 2125.0007 | 1 | 4 | 0 | 0 | 0 | 0 | -0.750473 | 4.037436 | -3.029987 | 2.844545 | 0.4428187 | 10.86088 | 1.806546 | [21 empty] | 35.21289 | -0.1462078
2044 | 2022/01/01 08:20:35 | 15306.077 | 2130.0006 | 1 | 4 | 0 | 0 | 0 | 0 | -0.7501907 | 4.03723 | -3.028692 | 2.844545 | 0.4438609 | 10.86088 | 1.810753 |  | -9.997926e-05 | [19 empty] | 34.93966 | -0.1871669
2045 | 2022/01/01 08:20:40 | 15311.0778 | 2135.0014 | 1 | 4 | 0 | 0 | 0 | 0 | -0.7500305 | 4.036855 | -3.027764 | 2.844545 | 0.4449023 | 10.86088 | 1.814957 | [21 empty] | 35.13098 | -0.1563251
2046 | 2022/01/01 08:20:45 | 15316.077 | 2140.0006 | 1 | 4 | 0 | 0 | 0 | 0 | -0.7496338 | 4.036467 | -3.025872 | 2.844545 | 0.4459431 | 10.86088 | 1.819159 | [21 empty] | 35.44102 | 0.136199
2047 | 2022/01/01 08:20:50 | 15321.0773 | 2145.0009 | 1 | 4 | 0 | 0 | 0 | 0 | -0.7503967 | 4.036239 | -3.02878 | 2.844545 | 0.4469862 | 10.86088 | 1.82337 |  | -6.637939e-05 | [19 empty] | 35.54711 | 0.1842582
2048 | 2022/01/01 08:20:55 | 15326.0773 | 2150.0009 | 1 | 4 | 0 | 0 | 0 | 0 | -0.7498093 | 4.036144 | -3.026338 | 2.844545 | 0.4480259 | 10.86088 | 1.827566 | [21 empty] | 35.07315 | 0.03680706
2049 | 2022/01/01 08:21:00 | 15331.0777 | 2155.0013 | 1 | 4 | 0 | 0 | 0 | 0 | -0.7505112 | 4.035892 | -3.028982 | 2.844545 | 0.4490691 | 10.86088 | 1.831776 |  | -6.34608e-05 | [19 empty] | 34.96515 | -0.09969354
2050 | 2022/01/01 08:21:05 | 15336.0767 | 2160.0003 | 1 | 4 | 0 | 0 | 0 | 0 | -0.7502518 | 4.035414 | -3.027577 | 2.844545 | 0.4501112 | 10.86088 | 1.835982 | [21 empty] | 35.07192 | -0.1164532
2051 | 2022/01/01 08:21:10 | 15341.0765 | 2165.0001 | 1 | 4 | 0 | 0 | 0 | 0 | -0.7501144 | 4.035175 | -3.026843 | 2.844545 | 0.451153 | 10.86088 | 1.840185 | [21 empty] | 35.53354 | 0.003226995
2052 | 2022/01/01 08:21:15 | 15346.0768 | 2170.0004 | 1 | 4 | 0 | 0 | 0 | 0 | -0.7503204 | 4.035023 | -3.02756 | 2.844545 | 0.4521928 | 10.86088 | 1.844381 |  | -2.504886e-05 |  |  | 0.2265709 | [16 empty] | 35.47546 | -0.009746552
2053 | 2022/01/01 08:21:20 | 15351.0776 | 2175.0012 | 1 | 4 | 0 | 0 | 0 | 0 | -0.7501144 | 4.0347 | -3.026487 | 2.844545 | 0.4532368 | 10.86088 | 1.848594 | [21 empty] | 34.96178 | -0.1891565
2054 | 2022/01/01 08:21:25 | 15356.0776 | 2180.0012 | 1 | 4 | 0 | 0 | 0 | 0 | -0.7499161 | 4.034346 | -3.025421 | 2.844545 | 0.4542752 | 10.86088 | 1.852783 |  | -3.690439e-05 |  | 4.095439 | [17 empty] | 35.12275 | -0.1465964
2055 | 2022/01/01 08:21:30 | 15361.0775 | 2185.0011 | 1 | 4 | 0 | 0 | 0 | 0 | -0.7492828 | 4.034104 | -3.022685 | 2.844545 | 0.4553194 | 10.86088 | 1.856996 | [21 empty] | 35.45848 | 0.1527762
2056 | 2022/01/01 08:21:35 | 15366.0777 | 2190.0013 | 1 | 4 | 0 | 0 | 0 | 0 | -0.7501144 | 4.034034 | -3.025987 | 2.844545 | 0.456361 | 10.86088 | 1.861197 |  | -5.405672e-05 | [19 empty] | 35.60004 | 0.2012515
2057 | 2022/01/01 08:21:40 | 15371.0777 | 2195.0013 | 1 | 4 | 0 | 0 | 0 | 0 | -0.7501526 | 4.033491 | -3.025734 | 2.844545 | 0.4574017 | 10.86088 | 1.865395 | [21 empty] | 35.0753 | 0.03899455
2058 | 2022/01/01 08:21:45 | 15376.0778 | 2200.0014 | 1 | 4 | 0 | 0 | 0 | 0 | -0.7500381 | 4.033199 | -3.025053 | 2.844545 | 0.4584448 | 10.86088 | 1.869602 | [21 empty] | 34.94662 | -0.03810048
2059 | 2022/01/01 08:21:50 | 15381.0771 | 2205.0007 | 1 | 4 | 0 | 0 | 0 | 0 | -0.7503815 | 4.033132 | -3.026388 | 2.844545 | 0.459487 | 10.86088 | 1.873806 |  | -5.46808e-05 | [19 empty] | 35.51962 | 0.1555932
2060 | 2022/01/01 08:21:55 | 15386.0771 | 2210.0007 | 1 | 4 | 0 | 0 | 0 | 0 | -0.7503052 | 4.032706 | -3.02576 | 2.844545 | 0.4605275 | 10.86088 | 1.878002 | [21 empty] | 35.44102 | 0.1516616
2061 | 2022/01/01 08:22:00 | 15391.0771 | 2215.0007 | 1 | 4 | 0 | 0 | 0 | 0 | -0.7504959 | 4.032257 | -3.026192 | 2.844545 | 0.4615684 | 10.86088 | 1.882199 |  | -3.856423e-05 | [19 empty] | 35.09167 | -0.1499987
2062 | 2022/01/01 08:22:05 | 15396.0766 | 2220.0002 | 1 | 4 | 0 | 0 | 0 | 0 | -0.7501755 | 4.03204 | -3.024738 | 2.844545 | 0.4626078 | 10.86088 | 1.88639 | [21 empty] | 34.8661 | -0.2297485
2063 | 2022/01/01 08:22:10 | 15401.0764 | 2225 | 1 | 4 | 0 | 0 | 0 | 0 | -0.7504349 | 4.032025 | -3.025772 | 2.844545 | 0.4636531 | 10.86088 | 1.890605 | [21 empty] | 34.97785 | -0.1687515
2064 | 2022/01/01 08:22:15 | 15406.0765 | 2230.0001 | 1 | 4 | 0 | 0 | 0 | 0 | -0.7502518 | 4.031745 | -3.024824 | 2.844545 | 0.4646935 | 10.86088 | 1.8948 |  | -3.026634e-05 | [19 empty] | 35.07956 | 0.03775477
2065 | 2022/01/01 08:22:20 | 15411.0766 | 2235.0002 | 1 | 4 | 0 | 0 | 0 | 0 | -0.749939 | 4.031165 | -3.023128 | 2.844545 | 0.4657344 | 10.86088 | 1.898996 | [21 empty] | 35.28045 | 0.03734946
2066 | 2022/01/01 08:22:25 | 15416.0775 | 2240.0011 | 1 | 4 | 0 | 0 | 0 | 0 | -0.7504807 | 4.030687 | -3.024953 | 2.844545 | 0.4667773 | 10.86088 | 1.9032 |  | -6.140145e-05 | [19 empty] | 35.49273 | 0.007468462
2067 | 2022/01/01 08:22:30 | 15421.0768 | 2245.0004 | 1 | 4 | 0 | 0 | 0 | 0 | -0.7496872 | 4.030694 | -3.02176 | 2.844545 | 0.4678195 | 10.86088 | 1.9074 | [21 empty] | 35.49362 | 0.1423752
2068 | 2022/01/01 08:22:35 | 15426.0768 | 2250.0004 | 1 | 4 | 0 | 0 | 0 | 0 | -0.750267 | 4.030165 | -3.0237 | 2.844545 | 0.4688615 | 10.86088 | 1.9116 |  | -7.728457e-05 | [19 empty] | 35.53017 | 0.2037346
2069 | 2022/01/01 08:22:40 | 15431.0768 | 2255.0004 | 1 | 4 | 0 | 0 | 0 | 0 | -0.7499237 | 4.029744 | -3.022001 | 2.844545 | 0.4699022 | 10.86088 | 1.915795 | [21 empty] | 35.54889 | 0.09475827
2070 | 2022/01/01 08:22:45 | 15436.0768 | 2260.0004 | 1 | 4 | 0 | 0 | 0 | 0 | -0.75 | 4.029871 | -3.02240325 | 2.844545 | 0.4709448 | 10.86088 | 1.919996 | [21 empty] | 35.56831 | 0.06213427
2071 | 2022/01/01 08:22:50 | 15441.0779 | 2265.0015 | 1 | 4 | 0 | 0 | 0 | 0 | -0.7498627 | 4.029498 | -3.02157 | 2.844545 | 0.4719854 | 10.86088 | 1.924189 |  | -2.015256e-05 |  | 3.550257 | [17 empty] | 35.48397 | 0.1277101
2072 | 2022/01/01 08:22:55 | 15446.0785 | 2270.0021 | 1 | 4 | 0 | 0 | 0 | 0 | -0.7499008 | 4.028958 | -3.021319 | 2.844545 | 0.4730282 | 10.86088 | 1.928391 | [21 empty] | 35.34183 | 0.1261377
2073 | 2022/01/01 08:23:00 | 15451.0772 | 2275.0008 | 1 | 4 | 0 | 0 | 0 | 0 | -0.7503662 | 4.028645 | -3.022959 | 2.844545 | 0.4740701 | 10.86088 | 1.932588 |  | -2.710335e-05 | [19 empty] | 35.08585 | -0.1526022
2074 | 2022/01/01 08:23:05 | 15456.078 | 2280.0016 | 1 | 4 | 0 | 0 | 0 | 0 | -0.7501755 | 4.028596 | -3.022154 | 2.844545 | 0.475112 | 10.86088 | 1.936786 | [21 empty] | 34.92338 | -0.227164
2075 | 2022/01/01 08:23:10 | 15461.0769 | 2285.0005 | 1 | 4 | 0 | 0 | 0 | 0 | -0.7499237 | 4.02835 | -3.020955 | 2.844545 | 0.4761516 | 10.86088 | 1.940974 | [21 empty] | 35.25981 | -0.1240945
2076 | 2022/01/01 08:23:15 | 15466.0772 | 2290.0008 | 1 | 4 | 0 | 0 | 0 | 0 | -0.7500763 | 4.027793 | -3.021152 | 2.844545 | 0.4771945 | 10.86088 | 1.945174 |  | -1.778196e-05 |  |  | 0 | [16 empty] | 35.6152 | 0.06637335
2077 | 2022/01/01 08:23:20 | 15471.0766 | 2295.0002 | 1 | 4 | 0 | 0 | 0 | 0 | -0.7499771 | 4.027515 | -3.020544 | 2.844545 | 0.478236 | 10.86088 | 1.949369 | [21 empty] | 35.05531 | -0.115124
2078 | 2022/01/01 08:23:25 | 15476.0782 | 2300.0018 | 1 | 4 | 0 | 0 | 0 | 0 | -0.7498856 | 4.02725 | -3.019977 | 2.844545 | 0.4792778 | 10.86088 | 1.953565 |  | -7.918113e-05 | [19 empty] | 35.11469 | -0.1394761
2079 | 2022/01/01 08:23:30 | 15481.0766 | 2305.0002 | 1 | 4 | 0 | 0 | 0 | 0 | -0.7501907 | 4.026966 | -3.020992 | 2.844545 | 0.4803188 | 10.86088 | 1.957757 | [21 empty] | 35.58255 | 0.1365888
2080 | 2022/01/01 08:23:35 | 15486.0775 | 2310.0011 | 1 | 4 | 0 | 0 | 0 | 0 | -0.749939 | 4.026464 | -3.019602 | 2.844545 | 0.4813578 | 10.86088 | 1.961941 |  | -7.870243e-05 | [19 empty] | 35.46849 | 0.1242137
2081 | 2022/01/01 08:23:40 | 15491.0768 | 2315.0004 | 1 | 4 | 0 | 0 | 0 | 0 | -0.7504578 | 4.026222 | -3.02151 | 2.844545 | 0.4824005 | 10.86088 | 1.96614 | [21 empty] | 34.93144 | -0.04294157
2082 | 2022/01/01 08:23:45 | 15496.0776 | 2320.0012 | 1 | 4 | 0 | 0 | 0 | 0 | -0.7501068 | 4.025798 | -3.019778 | 2.844545 | 0.4834436 | 10.86088 | 1.970339 | [21 empty] | 35.21053 | 0.08155584
2083 | 2022/01/01 08:23:50 | 15501.0767 | 2325.0003 | 1 | 4 | 0 | 0 | 0 | 0 | -0.749939 | 4.025663 | -3.019002 | 2.844545 | 0.4844844 | 10.86088 | 1.974529 |  | -5.057561e-05 | [19 empty] | 35.61271 | 0.2197015
2084 | 2022/01/01 08:23:55 | 15506.0776 | 2330.0012 | 1 | 4 | 0 | 0 | 0 | 0 | -0.7502136 | 4.025174 | -3.01974 | 2.844545 | 0.485527 | 10.86088 | 1.978726 | [21 empty] | 34.98996 | -0.03782272
2085 | 2022/01/01 08:24:00 | 15511.0769 | 2335.0005 | 1 | 4 | 0 | 0 | 0 | 0 | -0.7500916 | 4.024961 | -3.019089 | 2.844545 | 0.4865677 | 10.86088 | 1.982915 |  | -4.385927e-05 |  |  | 0.2889901 | [16 empty] | 35.14756 | 0.05204916
2086 | 2022/01/01 08:24:05 | 15516.0769 | 2340.0005 | 1 | 4 | 0 | 0 | 0 | 0 | -0.7495422 | 4.024891 | -3.016826 | 2.844545 | 0.4876098 | 10.86088 | 1.987109 |  |  |  | 3.173773 | [17 empty] | 35.58221 | 0.206269
2087 | 2022/01/01 08:24:10 | 15521.0771 | 2345.0007 | 1 | 4 | 0 | 0 | 0 | 0 | -0.7502823 | 4.024224 | -3.019304 | 2.844545 | 0.4886513 | 10.86088 | 1.991301 |  | -9.876637e-05 | [19 empty] | 35.0133 | -0.03950477
2088 | 2022/01/01 08:24:15 | 15526.0778 | 2350.0014 | 1 | 4 | 0 | 0 | 0 | 0 | -0.7495804 | 4.02386 | -3.016207 | 2.844545 | 0.4896919 | 10.86088 | 1.995488 | [21 empty] | 35.26349 | 0.08743167
2089 | 2022/01/01 08:24:20 | 15531.0781 | 2355.0017 | 1 | 4 | 0 | 0 | 0 | 0 | -0.7496185 | 4.02372 | -3.016255 | 2.844545 | 0.4907345 | 10.86088 | 1.999684 | [21 empty] | 35.6209 | 0.2043641
2090 | 2022/01/01 08:24:25 | 15536.078 | 2360.0016 | 1 | 4 | 0 | 0 | 0 | 0 | -0.7498016 | 4.023286 | -3.016666 | 2.844545 | 0.4917752 | 10.86088 | 2.00387 |  | -8.217993e-05 | [19 empty] | 35.13815 | 0.05217433
2091 | 2022/01/01 08:24:30 | 15541.0774 | 2365.001 | 1 | 4 | 0 | 0 | 0 | 0 | -0.7498398 | 4.022903 | -3.016533 | 2.844545 | 0.4928179 | 10.86088 | 2.008066 | [21 empty] | 34.9484 | -0.02597213
2092 | 2022/01/01 08:24:35 | 15546.0775 | 2370.0011 | 1 | 4 | 0 | 0 | 0 | 0 | -0.7498093 | 4.02277 | -3.01631 | 2.844545 | 0.4938561 | 10.86088 | 2.012242 |  | -4.733483e-05 | [19 empty] | 35.5377 | 0.1938081
2093 | 2022/01/01 08:24:40 | 15551.0773 | 2375.0009 | 1 | 4 | 0 | 0 | 0 | 0 | -0.7498856 | 4.022293 | -3.01626 | 2.844545 | 0.4949016 | 10.86088 | 2.016448 | [21 empty] | 35.06462 | 0.04603744
2094 | 2022/01/01 08:24:45 | 15556.0773 | 2380.0009 | 1 | 4 | 0 | 0 | 0 | 0 | -0.7502518 | 4.022168 | -3.017639 | 2.844545 | 0.4959413 | 10.86088 | 2.020629 | [21 empty] | 35.24894 | 0.08976936
2095 | 2022/01/01 08:24:50 | 15561.0766 | 2385.0002 | 1 | 4 | 0 | 0 | 0 | 0 | -0.7496948 | 4.021711 | -3.015056 | 2.844545 | 0.4969829 | 10.86088 | 2.024819 |  | -3.943383e-05 | [19 empty] | 35.34023 | 0.1113856
2096 | 2022/01/01 08:24:55 | 15566.0774 | 2390.001 | 1 | 4 | 0 | 0 | 0 | 0 | -0.7500534 | 4.021323 | -3.016207 | 2.844545 | 0.498026 | 10.86088 | 2.029013 | [21 empty] | 35.09885 | -0.1278853
2097 | 2022/01/01 08:25:00 | 15571.0785 | 2395.0021 | 1 | 4 | 0 | 0 | 0 | 0 | -0.7501907 | 4.021185 | -3.016656 | 2.844545 | 0.4990656 | 10.86088 | 2.033194 |  | -0.0001017519 | [19 empty] | 35.47006 | 0.0120008
2098 | 2022/01/01 08:25:05 | 15576.077 | 2400.0006 | 1 | 4 | 0 | 0 | 0 | 0 | -0.7499161 | 4.02071 | -3.015195 | 2.844545 | 0.5001084 | 10.86088 | 2.037387 | [21 empty] | 35.10601 | -0.1282024
2099 | 2022/01/01 08:25:10 | 15581.0769 | 2405.0005 | 1 | 4 | 0 | 0 | 0 | 0 | -0.7500534 | 4.020154 | -3.01533 | 2.844545 | 0.501149 | 10.86088 | 2.041571 |  | -5.255383e-05 | [19 empty] | 35.34023 | 0.1308632
2100 | 2022/01/01 08:25:15 | 15586.0776 | 2410.0012 | 1 | 4 | 0 | 0 | 0 | 0 | -0.7503815 | 4.019902 | -3.01646 | 2.844545 | 0.5021875 | 10.86088 | 2.045745 | [21 empty] | 35.17059 | 0.01862049
2101 | 2022/01/01 08:25:20 | 15591.0771 | 2415.0007 | 1 | 4 | 0 | 0 | 0 | 0 | -0.7493286 | 4.019736 | -3.012103 | 2.844545 | 0.5032314 | 10.86088 | 2.049942 |  |  |  | 3.098199 | [17 empty] | 35.37593 | 0.1033223
2102 | 2022/01/01 08:25:25 | 15596.0785 | 2420.0021 | 1 | 4 | 0 | 0 | 0 | 0 | -0.7499619 | 4.019188 | -3.014238 | 2.844545 | 0.5042756 | 10.86088 | 2.054139 |  | -7.404586e-05 | [19 empty] | 35.05775 | -0.1340342
2103 | 2022/01/01 08:25:30 | 15601.077 | 2425.0006 | 1 | 4 | 0 | 0 | 0 | 0 | -0.7500763 | 4.018909 | -3.014488 | 2.844545 | 0.505315 | 10.86088 | 2.058316 | [21 empty] | 35.59061 | 0.09229779
2104 | 2022/01/01 08:25:35 | 15606.0764 | 2430 | 1 | 4 | 0 | 0 | 0 | 0 | -0.7503433 | 4.018783 | -3.015467 | 2.844545 | 0.5063584 | 10.86088 | 2.06251 |  | -8.774903e-05 | [19 empty] | 34.97447 | -0.1774478
2105 | 2022/01/01 08:25:40 | 15611.0772 | 2435.0008 | 1 | 4 | 0 | 0 | 0 | 0 | -0.7500153 | 4.018604 | -3.014014 | 2.844545 | 0.5074012 | 10.86088 | 2.0667 | [21 empty] | 35.37775 | -0.06604075
2106 | 2022/01/01 08:25:45 | 15616.0781 | 2440.0017 | 1 | 4 | 0 | 0 | 0 | 0 | -0.7501907 | 4.017889 | -3.014183 | 2.844545 | 0.5084371 | 10.86088 | 2.070862 |  | -5.302273e-05 | [19 empty] | 35.36359 | -0.04343748
2107 | 2022/01/01 08:25:50 | 15621.077 | 2445.0006 | 1 | 4 | 0 | 0 | 0 | 0 | -0.7494354 | 4.017652 | -3.010971 | 2.844545 | 0.5094833 | 10.86088 | 2.075066 | [21 empty] | 35.02958 | -0.1728785
2108 | 2022/01/01 08:25:55 | 15626.0775 | 2450.0011 | 1 | 4 | 0 | 0 | 0 | 0 | -0.7502899 | 4.017298 | -3.014138 | 2.844545 | 0.510525 | 10.86088 | 2.079251 | [21 empty] | 35.55584 | 0.1001513
2109 | 2022/01/01 08:26:00 | 15631.0768 | 2455.0004 | 1 | 4 | 0 | 0 | 0 | 0 | -0.7497635 | 4.016935 | -3.011751 | 2.844545 | 0.5115657 | 10.86088 | 2.083431 |  | -8.123708e-05 |  |  | 0 | [16 empty] | 34.89418 | -0.09138584
2110 | 2022/01/01 08:26:05 | 15636.0782 | 2460.0018 | 1 | 4 | 0 | 0 | 0 | 0 | -0.7500305 | 4.016533 | -3.012522 | 2.844545 | 0.5126064 | 10.86088 | 2.087611 | [21 empty] | 35.61575 | 0.2191377
2111 | 2022/01/01 08:26:10 | 15641.0775 | 2465.0011 | 1 | 4 | 0 | 0 | 0 | 0 | -0.7496567 | 4.01599 | -3.010614 | 2.844545 | 0.5136483 | 10.86088 | 2.091796 |  | -7.286351e-05 | [19 empty] | 34.8763 | -0.1065159
2112 | 2022/01/01 08:26:15 | 15646.0773 | 2470.0009 | 1 | 4 | 0 | 0 | 0 | 0 | -0.7503433 | 4.015955 | -3.013345 | 2.844545 | 0.5146893 | 10.86088 | 2.095977 | [21 empty] | 35.57762 | 0.08217454
2113 | 2022/01/01 08:26:20 | 15651.0778 | 2475.0014 | 1 | 4 | 0 | 0 | 0 | 0 | -0.7501373 | 4.015459 | -3.012146 | 2.844545 | 0.5157344 | 10.86088 | 2.100173 |  | -0.0001016366 | [19 empty] | 35.0408 | -0.1784468
2114 | 2022/01/01 08:26:25 | 15656.077 | 2480.0006 | 1 | 4 | 0 | 0 | 0 | 0 | -0.750206 | 4.015098 | -3.012151 | 2.844545 | 0.516775 | 10.86088 | 2.104352 | [21 empty] | 35.52199 | 0.1289296
2115 | 2022/01/01 08:26:30 | 15661.0779 | 2485.0015 | 1 | 4 | 0 | 0 | 0 | 0 | -0.7499542 | 4.014674 | -3.010822 | 2.844545 | 0.5178151 | 10.86088 | 2.108528 |  |  |  |  | 0.329877 | [16 empty] | 34.9263 | -0.07332444
2116 | 2022/01/01 08:26:35 | 15666.0779 | 2490.0015 | 1 | 4 | 0 | 0 | 0 | 0 | -0.7500687 | 4.01455 | -3.011188 | 2.844545 | 0.5188559 | 10.86088 | 2.112706 |  | -6.883424e-05 |  | 3.076802 | [17 empty] | 35.58366 | 0.2019894
2117 | 2022/01/01 08:26:40 | 15671.0765 | 2495.0001 | 1 | 4 | 0 | 0 | 0 | 0 | -0.7501755 | 4.013978 | -3.011188 | 2.844545 | 0.519899 | 10.86088 | 2.116893 | [21 empty] | 34.90755 | -0.09390354
2118 | 2022/01/01 08:26:45 | 15676.0765 | 2500.0001 | 1 | 4 | 0 | 0 | 0 | 0 | -0.7500534 | 4.013719 | -3.010504 | 2.844545 | 0.5209419 | 10.86088 | 2.121079 |  | -9.003363e-05 | [19 empty] | 35.60757 | 0.1168215
2119 | 2022/01/01 08:26:50 | 15681.078 | 2505.0016 | 1 | 4 | 0 | 0 | 0 | 0 | -0.7506104 | 4.013709 | -3.012732 | 2.844545 | 0.5219802 | 10.86088 | 2.125247 | [21 empty] | 35.03722 | -0.1372278
2120 | 2022/01/01 08:26:55 | 15686.0766 | 2510.0002 | 1 | 4 | 0 | 0 | 0 | 0 | -0.7501526 | 4.013083 | -3.010425 | 2.844545 | 0.5230244 | 10.86088 | 2.129437 |  | -6.02126e-05 | [19 empty] | 35.59455 | 0.03817558
2121 | 2022/01/01 08:27:00 | 15691.0773 | 2515.0009 | 1 | 4 | 0 | 0 | 0 | 0 | -0.7503433 | 4.012571 | -3.010806 | 2.844545 | 0.5240628 | 10.86088 | 2.133604 | [21 empty] | 34.97941 | -0.1193774
2122 | 2022/01/01 08:27:05 | 15696.0774 | 2520.001 | 1 | 4 | 0 | 0 | 0 | 0 | -0.7501526 | 4.012222 | -3.009779 | 2.844545 | 0.5251082 | 10.86088 | 2.137799 | [21 empty] | 35.67225 | 0.2265859
2123 | 2022/01/01 08:27:10 | 15701.0776 | 2525.0012 | 1 | 4 | 0 | 0 | 0 | 0 | -0.7496719 | 4.01207 | -3.007736 | 2.844545 | 0.5261487 | 10.86088 | 2.141973 |  | -8.707593e-05 | [19 empty] | 34.98806 | -0.07471323
2124 | 2022/01/01 08:27:15 | 15706.0767 | 2530.0003 | 1 | 4 | 0 | 0 | 0 | 0 | -0.7497635 | 4.011771 | -3.007879 | 2.844545 | 0.5271912 | 10.86088 | 2.146156 | [21 empty] | 35.37201 | 0.09468436
2125 | 2022/01/01 08:27:20 | 15711.0777 | 2535.0013 | 1 | 4 | 0 | 0 | 0 | 0 | -0.7500153 | 4.011025 | -3.00833 | 2.844545 | 0.5282329 | 10.86088 | 2.150335 |  | -3.437818e-05 | [19 empty] | 35.63538 | 0.1687896
2126 | 2022/01/01 08:27:25 | 15716.0769 | 2540.0005 | 1 | 4 | 0 | 0 | 0 | 0 | -0.7494202 | 4.010649 | -3.005661 | 2.844545 | 0.5292705 | 10.86088 | 2.154496 | [21 empty] | 35.10221 | -0.01256227
2127 | 2022/01/01 08:27:30 | 15721.0769 | 2545.0005 | 1 | 4 | 0 | 0 | 0 | 0 | -0.7502441 | 4.010545 | -3.008888 | 2.844545 | 0.53031 | 10.86088 | 2.158665 |  | -8.036115e-05 | [19 empty] | 35.28651 | 0.07225633
2128 | 2022/01/01 08:27:35 | 15726.0784 | 2550.002 | 1 | 4 | 0 | 0 | 0 | 0 | -0.7500153 | 4.010175 | -3.007693 | 2.844545 | 0.5313539 | 10.86088 | 2.162852 | [21 empty] | 35.70132 | 0.2222323
2129 | 2022/01/01 08:27:40 | 15731.0778 | 2555.0014 | 1 | 4 | 0 | 0 | 0 | 0 | -0.7500305 | 4.009576 | -3.007304 | 2.844545 | 0.5323953 | 10.86088 | 2.167028 |  | -0.0001244825 | [19 empty] | 35.13398 | 0.01543522
2130 | 2022/01/01 08:27:45 | 15736.0769 | 2560.0005 | 1 | 4 | 0 | 0 | 0 | 0 | -0.7501907 | 4.009565 | -3.007938 | 2.844545 | 0.5334397 | 10.86088 | 2.171215 |  |  |  | 2.908348 | [17 empty] | 35.19234 | 0.03588796
2131 | 2022/01/01 08:27:50 | 15741.0776 | 2565.0012 | 1 | 4 | 0 | 0 | 0 | 0 | -0.7503281 | 4.00912 | -3.008155 | 2.844545 | 0.5344818 | 10.86088 | 2.175393 | [21 empty] | 35.64592 | 0.2183568
2132 | 2022/01/01 08:27:55 | 15746.0785 | 2570.0021 | 1 | 4 | 0 | 0 | 0 | 0 | -0.7498398 | 4.008559 | -3.005777 | 2.844545 | 0.5355235 | 10.86088 | 2.179569 |  | -3.706521e-05 | [19 empty] | 35.01624 | -0.03272891
2133 | 2022/01/01 08:28:00 | 15751.0778 | 2575.0014 | 1 | 4 | 0 | 0 | 0 | 0 | -0.75 | 4.008017 | -3.00601275 | 2.844545 | 0.5365652 | 10.86088 | 2.183745 | [21 empty] | 35.36147 | 0.09550214
2134 | 2022/01/01 08:28:05 | 15756.0766 | 2580.0002 | 1 | 4 | 0 | 0 | 0 | 0 | -0.7498093 | 4.008018 | -3.005249 | 2.844545 | 0.5376058 | 10.86088 | 2.187916 |  | -0.0001086872 | [19 empty] | 35.48183 | 0.1259208
2135 | 2022/01/01 08:28:10 | 15761.0765 | 2585.0001 | 1 | 4 | 0 | 0 | 0 | 0 | -0.749939 | 4.007588 | -3.005447 | 2.844545 | 0.5386473 | 10.86088 | 2.19209 | [21 empty] | 35.1258 | -0.1278687
2136 | 2022/01/01 08:28:15 | 15766.0771 | 2590.0007 | 1 | 4 | 0 | 0 | 0 | 0 | -0.7496567 | 4.00738 | -3.004159 | 2.844545 | 0.5396888 | 10.86088 | 2.196263 |  | -3.327175e-05 | [19 empty] | 35.64571 | 0.09078264
2137 | 2022/01/01 08:28:20 | 15771.0765 | 2595.0001 | 1 | 4 | 0 | 0 | 0 | 0 | -0.7502136 | 4.00669 | -3.005873 | 2.844545 | 0.5407303 | 10.86088 | 2.200437 | [21 empty] | 34.97141 | -0.204649
2138 | 2022/01/01 08:28:25 | 15776.0765 | 2600.0001 | 1 | 4 | 0 | 0 | 0 | 0 | -0.7497711 | 4.006508 | -3.003964 | 2.844545 | 0.5417715 | 10.86088 | 2.204609 |  | -0.0001008557 | [19 empty] | 35.62628 | 0.04853964
2139 | 2022/01/01 08:28:30 | 15781.0774 | 2605.001 | 1 | 4 | 0 | 0 | 0 | 0 | -0.7499542 | 4.006137 | -3.004419 | 2.844545 | 0.5428131 | 10.86088 | 2.208781 |  |  |  |  | 0 | [16 empty] | 35.03746 | -0.1201952
2140 | 2022/01/01 08:28:35 | 15786.0767 | 2610.0003 | 1 | 4 | 0 | 0 | 0 | 0 | -0.7498627 | 4.005577 | -3.003633 | 2.844545 | 0.5438535 | 10.86088 | 2.212949 |  | -6.116083e-05 | [19 empty] | 35.49632 | 0.07626176
2141 | 2022/01/01 08:28:40 | 15791.0772 | 2615.0008 | 1 | 4 | 0 | 0 | 0 | 0 | -0.7498856 | 4.005171 | -3.00342 | 2.844545 | 0.544895 | 10.86088 | 2.217121 | [21 empty] | 35.33879 | 0.1028669
2142 | 2022/01/01 08:28:45 | 15796.0767 | 2620.0003 | 1 | 4 | 0 | 0 | 0 | 0 | -0.7498245 | 4.004931 | -3.002995 | 2.844545 | 0.5459365 | 10.86088 | 2.221292 |  |  |  |  | 0.3492553 | [16 empty] | 35.09976 | -0.01700044
2143 | 2022/01/01 08:28:50 | 15801.0768 | 2625.0004 | 1 | 4 | 0 | 0 | 0 | 0 | -0.7499542 | 4.004562 | -3.003238 | 2.844545 | 0.5469777 | 10.86088 | 2.225462 |  | -4.694282e-05 |  | 2.760236 | [17 empty] | 35.67921 | 0.2032888
2144 | 2022/01/01 08:28:55 | 15806.0769 | 2630.0005 | 1 | 4 | 0 | 0 | 0 | 0 | -0.749733 | 4.00406 | -3.001976 | 2.844545 | 0.5480192 | 10.86088 | 2.229633 | [21 empty] | 35.01566 | -0.08888602
2145 | 2022/01/01 08:29:00 | 15811.0783 | 2635.0019 | 1 | 4 | 0 | 0 | 0 | 0 | -0.7491379 | 4.003676 | -2.999305 | 2.844545 | 0.5490603 | 10.86088 | 2.233801 |  | -5.563364e-05 | [19 empty] | 35.69345 | 0.1289356
2146 | 2022/01/01 08:29:05 | 15816.0769 | 2640.0005 | 1 | 4 | 0 | 0 | 0 | 0 | -0.7496567 | 4.003531 | -3.001274 | 2.844545 | 0.5500997 | 10.86088 | 2.237962 | [21 empty] | 35.08403 | -0.1409209
2147 | 2022/01/01 08:29:10 | 15821.0778 | 2645.0014 | 1 | 4 | 0 | 0 | 0 | 0 | -0.7501373 | 4.003104 | -3.002878 | 2.844545 | 0.5511416 | 10.86088 | 2.242133 |  | -0.0001046653 | [19 empty] | 35.56889 | -0.014714
2148 | 2022/01/01 08:29:15 | 15826.0779 | 2650.0015 | 1 | 4 | 0 | 0 | 0 | 0 | -0.7499008 | 4.002816 | -3.001715 | 2.844545 | 0.5521827 | 10.86088 | 2.246301 | [21 empty] | 35.18113 | -0.1091027
2149 | 2022/01/01 08:29:20 | 15831.0779 | 2655.0015 | 1 | 4 | 0 | 0 | 0 | 0 | -0.7494812 | 4.002404 | -2.999727 | 2.844545 | 0.553224 | 10.86088 | 2.250469 | [21 empty] | 35.51962 | 0.04903913
2150 | 2022/01/01 08:29:25 | 15836.0779 | 2660.0015 | 1 | 4 | 0 | 0 | 0 | 0 | -0.7498779 | 4.001884 | -3.000924 | 2.844545 | 0.5542657 | 10.86088 | 2.254638 |  | -6.195923e-05 | [19 empty] | 35.25623 | 0.07896423
2151 | 2022/01/01 08:29:30 | 15841.0765 | 2665.0001 | 1 | 4 | 0 | 0 | 0 | 0 | -0.7495804 | 4.001653 | -2.999561 | 2.844545 | 0.5553073 | 10.86088 | 2.258806 | [21 empty] | 35.35329 | 0.06452322
2152 | 2022/01/01 08:29:35 | 15846.0774 | 2670.001 | 1 | 4 | 0 | 0 | 0 | 0 | -0.7494354 | 4.001116 | -2.998578 | 2.844545 | 0.5563485 | 10.86088 | 2.262972 |  | -9.042371e-05 | [19 empty] | 35.42463 | 0.08286476
2153 | 2022/01/01 08:29:40 | 15851.0766 | 2675.0002 | 1 | 4 | 0 | 0 | 0 | 0 | -0.7501068 | 4.000982 | -3.001164 | 2.844545 | 0.5573886 | 10.86088 | 2.267133 | [21 empty] | 35.2828 | -0.1090622
2154 | 2022/01/01 08:29:45 | 15856.0771 | 2680.0007 | 1 | 4 | 0 | 0 | 0 | 0 | -0.7491913 | 4.000606 | -2.997219 | 2.844545 | 0.5584299 | 10.86088 | 2.271299 |  | -8.498838e-05 | [19 empty] | 35.32243 | -0.08107543
2155 | 2022/01/01 08:29:50 | 15861.0765 | 2685.0001 | 1 | 4 | 0 | 0 | 0 | 0 | -0.7495804 | 3.999996 | -2.998319 | 2.844545 | 0.5594714 | 10.86088 | 2.275466 | [21 empty] | 35.37998 | -0.02766013
2156 | 2022/01/01 08:29:55 | 15866.0774 | 2690.001 | 1 | 4 | 0 | 0 | 0 | 0 | -0.7492905 | 3.999646 | -2.996897 | 2.844545 | 0.5605126 | 10.86088 | 2.27963 | [21 empty] | 35.32062 | 0.08449197
2157 | 2022/01/01 08:30:00 | 15871.0767 | 2695.0003 | 1 | 4 | 0 | 0 | 0 | 0 | -0.7494583 | 3.999407 | -2.997389 | 2.844545 | 0.5615537 | 10.86088 | 2.283794 |  | 5.92683e-06 |  | 2.832796 | [17 empty] | 35.24624 | 0.04986763
2158 | 2022/01/01 08:30:05 | 15876.0769 | 2700.0005 | 1 | 4 | 0 | 0 | 0 | 0 | -0.7495804 | 3.999073 | -2.997627 | 2.844545 | 0.5625953 | 10.86088 | 2.28796 | [21 empty] | 35.58099 | 0.1808345
2159 | 2022/01/01 08:30:10 | 15881.0783 | 2705.0019 | 1 | 4 | 0 | 0 | 0 | 0 | -0.7498245 | 3.998445 | -2.998132 | 2.844545 | 0.5636368 | 10.86088 | 2.292124 |  | -6.970009e-05 | [19 empty] | 34.98692 | -0.08288622
2160 | 2022/01/01 08:30:15 | 15886.0768 | 2710.0004 | 1 | 4 | 0 | 0 | 0 | 0 | -0.749176 | 3.998121 | -2.995296 | 2.844545 | 0.564677 | 10.86088 | 2.296283 | [21 empty] | 35.51022 | 0.1450729
2161 | 2022/01/01 08:30:20 | 15891.0778 | 2715.0014 | 1 | 4 | 0 | 0 | 0 | 0 | -0.7495346 | 3.997878 | -2.996548 | 2.844545 | 0.5657179 | 10.86088 | 2.300445 |  | -0.0001050125 | [19 empty] | 35.3893 | 0.05442739
2162 | 2022/01/01 08:30:25 | 15896.0777 | 2720.0013 | 1 | 4 | 0 | 0 | 0 | 0 | -0.749649 | 3.997271 | -2.99655 | 2.844545 | 0.5667589 | 10.86088 | 2.304606 | [21 empty] | 34.98447 | -0.1238477
2163 | 2022/01/01 08:30:30 | 15901.078 | 2725.0016 | 1 | 4 | 0 | 0 | 0 | 0 | -0.7493668 | 3.996719 | -2.995009 | 2.844545 | 0.5678005 | 10.86088 | 2.308769 |  | -0.0001190305 | [19 empty] | 35.56763 | 0.1727438
2164 | 2022/01/01 08:30:35 | 15906.0786 | 2730.0022 | 1 | 4 | 0 | 0 | 0 | 0 | -0.7501373 | 3.996567 | -2.997974 | 2.844545 | 0.5688419 | 10.86088 | 2.312932 | [21 empty] | 35.01084 | -0.128417
2165 | 2022/01/01 08:30:40 | 15911.0765 | 2735.0001 | 1 | 4 | 0 | 0 | 0 | 0 | -0.7496719 | 3.996229 | -2.995861 | 2.844545 | 0.5698817 | 10.86088 | 2.317088 |  | -6.784638e-05 | [19 empty] | 35.44371 | 0.05340457
2166 | 2022/01/01 08:30:45 | 15916.078 | 2740.0016 | 1 | 4 | 0 | 0 | 0 | 0 | -0.7499237 | 3.995844 | -2.996578 | 2.844545 | 0.5709244 | 10.86088 | 2.321254 |  |  |  |  | 0 | [16 empty] | 35.47546 | 0.1521397
2167 | 2022/01/01 08:30:50 | 15921.0766 | 2745.0002 | 1 | 4 | 0 | 0 | 0 | 0 | -0.7497635 | 3.995324 | -2.995548 | 2.844545 | 0.5719649 | 10.86088 | 2.325412 |  | -0.000101385 | [19 empty] | 35.04316 | -0.05164981
2168 | 2022/01/01 08:30:55 | 15926.0764 | 2750 | 1 | 4 | 0 | 0 | 0 | 0 | -0.7497101 | 3.995168 | -2.995218 | 2.844545 | 0.5730065 | 10.86088 | 2.329573 | [21 empty] | 35.70221 | 0.2065086
2169 | 2022/01/01 08:31:00 | 15931.0765 | 2755.0001 | 1 | 4 | 0 | 0 | 0 | 0 | -0.7498779 | 3.99473 | -2.99556 | 2.844545 | 0.5740477 | 10.86088 | 2.333732 |  |  |  | 2.558485 | 0.3653214 | [16 empty] | 35.1047 | -0.01830816
2170 | 2022/01/01 08:31:05 | 15936.0767 | 2760.0003 | 1 | 4 | 0 | 0 | 0 | 0 | -0.7495041 | 3.994232 | -2.993693 | 2.844545 | 0.5750894 | 10.86088 | 2.337893 |  | -5.713038e-05 | [19 empty] | 35.52873 | 0.1012659
2171 | 2022/01/01 08:31:10 | 15941.0766 | 2765.0002 | 1 | 4 | 0 | 0 | 0 | 0 | -0.7495728 | 3.993794 | -2.993639 | 2.844545 | 0.5761306 | 10.86088 | 2.342052 | [21 empty] | 35.40691 | 0.04246354
2172 | 2022/01/01 08:31:15 | 15946.0777 | 2770.0013 | 1 | 4 | 0 | 0 | 0 | 0 | -0.7498474 | 3.99359 | -2.994583 | 2.844545 | 0.5771719 | 10.86088 | 2.34621 |  | -0.0001310245 | [19 empty] | 35.29919 | -0.116868
2173 | 2022/01/01 08:31:20 | 15951.0768 | 2775.0004 | 1 | 4 | 0 | 0 | 0 | 0 | -0.7498627 | 3.99331 | -2.994434 | 2.844545 | 0.5782121 | 10.86088 | 2.350364 | [21 empty] | 35.57492 | 0.01929641
2174 | 2022/01/01 08:31:25 | 15956.0777 | 2780.0013 | 1 | 4 | 0 | 0 | 0 | 0 | -0.7495041 | 3.992494 | -2.992391 | 2.844545 | 0.5792536 | 10.86088 | 2.354523 |  | -5.764448e-05 | [19 empty] | 35.02958 | -0.2026272
2175 | 2022/01/01 08:31:30 | 15961.0785 | 2785.0021 | 1 | 4 | 0 | 0 | 0 | 0 | -0.7500687 | 3.992316 | -2.994511 | 2.844545 | 0.5802953 | 10.86088 | 2.358682 | [21 empty] | 35.5498 | -0.0528419
2176 | 2022/01/01 08:31:35 | 15966.0779 | 2790.0015 | 1 | 4 | 0 | 0 | 0 | 0 | -0.7500534 | 3.992055 | -2.994254 | 2.844545 | 0.5813369 | 10.86088 | 2.36284 |  | -7.930098e-05 | [19 empty] | 35.47521 | -0.08681774
2177 | 2022/01/01 08:31:40 | 15971.077 | 2795.0006 | 1 | 4 | 0 | 0 | 0 | 0 | -0.7496872 | 3.991382 | -2.992288 | 2.844545 | 0.5823784 | 10.86088 | 2.366998 | [21 empty] | 35.02624 | -0.2011156
2178 | 2022/01/01 08:31:45 | 15976.0773 | 2800.0009 | 1 | 4 | 0 | 0 | 0 | 0 | -0.7502441 | 3.99108 | -2.994284 | 2.844545 | 0.5834203 | 10.86088 | 2.371156 | [21 empty] | 35.68919 | 0.07103324
2179 | 2022/01/01 08:31:50 | 15981.0768 | 2805.0004 | 1 | 4 | 0 | 0 | 0 | 0 | -0.7499924 | 3.99095 | -2.993182 | 2.844545 | 0.5844606 | 10.86088 | 2.375308 |  | -6.998132e-05 | [19 empty] | 35.16084 | -0.1409829
2180 | 2022/01/01 08:31:55 | 15986.078 | 2810.0016 | 1 | 4 | 0 | 0 | 0 | 0 | -0.7496948 | 3.990514 | -2.991668 | 2.844545 | 0.5855015 | 10.86088 | 2.379462 | [21 empty] | 35.23388 | -0.1185977
2181 | 2022/01/01 08:32:00 | 15991.0766 | 2815.0002 | 1 | 4 | 0 | 0 | 0 | 0 | -0.7498627 | 3.989912 | -2.991886 | 2.844545 | 0.5865431 | 10.86088 | 2.383618 |  | -6.625646e-05 | [19 empty] | 35.68347 | 0.1060915
2182 | 2022/01/01 08:32:05 | 15996.0765 | 2820.0001 | 1 | 4 | 0 | 0 | 0 | 0 | -0.7501068 | 3.989348 | -2.992437 | 2.844545 | 0.5875846 | 10.86088 | 2.387773 | [21 empty] | 35.12131 | -0.1468134
2183 | 2022/01/01 08:32:10 | 16001.0765 | 2825.0001 | 1 | 4 | 0 | 0 | 0 | 0 | -0.7501373 | 3.989121 | -2.992388 | 2.844545 | 0.5886263 | 10.86088 | 2.391929 |  |  |  | 2.800894 | [17 empty] | 35.29705 | -0.05301237
2184 | 2022/01/01 08:32:15 | 16006.0775 | 2830.0011 | 1 | 4 | 0 | 0 | 0 | 0 | -0.7496948 | 3.98913 | -2.99063 | 2.844545 | 0.5896679 | 10.86088 | 2.396084 |  | -7.507815e-05 | [19 empty] | 35.62359 | 0.1124251
2185 | 2022/01/01 08:32:20 | 16011.0768 | 2835.0004 | 1 | 4 | 0 | 0 | 0 | 0 | -0.7500687 | 3.988415 | -2.991585 | 2.844545 | 0.5907083 | 10.86088 | 2.400234 | [21 empty] | 34.98232 | -0.104394
2186 | 2022/01/01 08:32:25 | 16016.0768 | 2840.0004 | 1 | 4 | 0 | 0 | 0 | 0 | -0.7494965 | 3.987871 | -2.988895 | 2.844545 | 0.5917495 | 10.86088 | 2.404386 |  | -6.136295e-05 | [19 empty] | 35.4897 | 0.07892728
2187 | 2022/01/01 08:32:30 | 16021.0776 | 2845.0012 | 1 | 4 | 0 | 0 | 0 | 0 | -0.7498856 | 3.987567 | -2.990219 | 2.844545 | 0.5927911 | 10.86088 | 2.40854 | [21 empty] | 35.53017 | 0.1513481
2188 | 2022/01/01 08:32:35 | 16026.0779 | 2850.0015 | 1 | 4 | 0 | 0 | 0 | 0 | -0.7498093 | 3.987315 | -2.989726 | 2.844545 | 0.5938325 | 10.86088 | 2.412692 |  | -5.969897e-05 | [19 empty] | 35.03868 | -0.1237857
2189 | 2022/01/01 08:32:40 | 16031.0777 | 2855.0013 | 1 | 4 | 0 | 0 | 0 | 0 | -0.7495041 | 3.986799 | -2.988122 | 2.844545 | 0.5948739 | 10.86088 | 2.416844 | [21 empty] | 35.38537 | 0.004911423
2190 | 2022/01/01 08:32:45 | 16036.0778 | 2860.0014 | 1 | 4 | 0 | 0 | 0 | 0 | -0.7496948 | 3.986439 | -2.988613 | 2.844545 | 0.5959151 | 10.86088 | 2.420995 |  | -0.0001476253 | [19 empty] | 35.73583 | 0.1476336
2191 | 2022/01/01 08:32:50 | 16041.0777 | 2865.0013 | 1 | 4 | 0 | 0 | 0 | 0 | -0.7498016 | 3.986238 | -2.988888 | 2.844545 | 0.5969568 | 10.86088 | 2.425148 | [21 empty] | 35.32332 | -0.1095855
2192 | 2022/01/01 08:32:55 | 16046.078 | 2870.0016 | 1 | 4 | 0 | 0 | 0 | 0 | -0.749321 | 3.985864 | -2.986692 | 2.844545 | 0.5979981 | 10.86088 | 2.429298 |  | -8.771232e-05 | [19 empty] | 35.03835 | -0.1962101
2193 | 2022/01/01 08:33:00 | 16051.078 | 2875.0016 | 1 | 4 | 0 | 0 | 0 | 0 | -0.7501755 | 3.985173 | -2.989579 | 2.844545 | 0.5990384 | 10.86088 | 2.433444 |  |  |  |  | 0 | [16 empty] | 35.06226 | -0.151515
2194 | 2022/01/01 08:33:05 | 16056.0765 | 2880.0001 | 1 | 4 | 0 | 0 | 0 | 0 | -0.7500687 | 3.984718 | -2.988812 | 2.844545 | 0.60008 | 10.86088 | 2.437595 |  |  |  |  | 0.3774318 | [16 empty] | 35.39165 | 0.1397574
2195 | 2022/01/01 08:33:10 | 16061.0766 | 2885.0002 | 1 | 4 | 0 | 0 | 0 | 0 | -0.7505493 | 3.984604 | -2.990642 | 2.844545 | 0.6011212 | 10.86088 | 2.441744 |  | -8.673932e-05 |  | 2.58168 | [17 empty] | 35.69648 | 0.2055621
2196 | 2022/01/01 08:33:15 | 16066.0766 | 2890.0002 | 1 | 4 | 0 | 0 | 0 | 0 | -0.7498856 | 3.984251 | -2.987732 | 2.844545 | 0.602163 | 10.86088 | 2.445894 | [21 empty] | 35.06182 | -0.008275509
2197 | 2022/01/01 08:33:20 | 16071.0768 | 2895.0004 | 1 | 4 | 0 | 0 | 0 | 0 | -0.7500153 | 3.983568 | -2.987737 | 2.844545 | 0.6032042 | 10.86088 | 2.450043 |  | -9.365576e-05 | [19 empty] | 35.20449 | 0.01300097
2198 | 2022/01/01 08:33:25 | 16076.0767 | 2900.0003 | 1 | 4 | 0 | 0 | 0 | 0 | -0.7496872 | 3.983288 | -2.98622 | 2.844545 | 0.6042445 | 10.86088 | 2.454187 | [21 empty] | 35.67617 | 0.2107632
2199 | 2022/01/01 08:33:30 | 16081.0783 | 2905.0019 | 1 | 4 | 0 | 0 | 0 | 0 | -0.7495804 | 3.983053 | -2.985618 | 2.844545 | 0.6052874 | 10.86088 | 2.458341 |  | -6.397343e-05 | [19 empty] | 35.25105 | 0.08443594
2200 | 2022/01/01 08:33:35 | 16086.0775 | 2910.0011 | 1 | 4 | 0 | 0 | 0 | 0 | -0.7503662 | 3.982323 | -2.988201 | 2.844545 | 0.6063278 | 10.86088 | 2.462484 | [21 empty] | 34.97806 | -0.05197406
2201 | 2022/01/01 08:33:40 | 16091.0784 | 2915.002 | 1 | 4 | 0 | 0 | 0 | 0 | -0.749733 | 3.981833 | -2.985312 | 2.844545 | 0.6073696 | 10.86088 | 2.466633 |  | -0.0001140957 | [19 empty] | 35.52625 | 0.126369
2202 | 2022/01/01 08:33:45 | 16096.0776 | 2920.0012 | 1 | 4 | 0 | 0 | 0 | 0 | -0.7499771 | 3.981828 | -2.98628 | 2.844545 | 0.6084113 | 10.86088 | 2.47078 | [21 empty] | 35.61643 | 0.1786864
2203 | 2022/01/01 08:33:50 | 16101.0785 | 2925.0021 | 1 | 4 | 0 | 0 | 0 | 0 | -0.7498474 | 3.981277 | -2.98535 | 2.844545 | 0.6094528 | 10.86088 | 2.474927 | [21 empty] | 35.05822 | -0.1562655
2204 | 2022/01/01 08:33:55 | 16106.077 | 2930.0006 | 1 | 4 | 0 | 0 | 0 | 0 | -0.7496567 | 3.980702 | -2.98416 | 2.844545 | 0.6104947 | 10.86088 | 2.479075 |  | -6.733269e-05 | [19 empty] | 34.95358 | -0.2027559
2205 | 2022/01/01 08:34:00 | 16111.0778 | 2935.0014 | 1 | 4 | 0 | 0 | 0 | 0 | -0.7499924 | 3.980155 | -2.985086 | 2.844545 | 0.611536 | 10.86088 | 2.483221 | [21 empty] | 35.33937 | -0.0958252
2206 | 2022/01/01 08:34:05 | 16116.078 | 2940.0016 | 1 | 4 | 0 | 0 | 0 | 0 | -0.7501297 | 3.980293 | -2.985736 | 2.844545 | 0.6125762 | 10.86088 | 2.487361 |  | -0.0001105415 | [19 empty] | 35.55519 | 0.1256979
2207 | 2022/01/01 08:34:10 | 16121.0778 | 2945.0014 | 1 | 4 | 0 | 0 | 0 | 0 | -0.7498779 | 3.979842 | -2.984396 | 2.844545 | 0.6136178 | 10.86088 | 2.491506 | [21 empty] | 35.42766 | 0.09255052
2208 | 2022/01/01 08:34:15 | 16126.0773 | 2950.0009 | 1 | 4 | 0 | 0 | 0 | 0 | -0.7496109 | 3.979079 | -2.982761 | 2.844545 | 0.6146589 | 10.86088 | 2.495649 |  | -5.116491e-05 |  | 2.633466 | [17 empty] | 35.00802 | -0.0145638
2209 | 2022/01/01 08:34:20 | 16131.0779 | 2955.0015 | 1 | 4 | 0 | 0 | 0 | 0 | -0.7501373 | 3.978811 | -2.984655 | 2.844545 | 0.6157005 | 10.86088 | 2.499794 | [21 empty] | 34.92843 | -0.1031995
2210 | 2022/01/01 08:34:25 | 16136.0766 | 2960.0002 | 1 | 4 | 0 | 0 | 0 | 0 | -0.7499542 | 3.978524 | -2.983711 | 2.844545 | 0.6167418 | 10.86088 | 2.503937 |  | -4.962938e-05 | [19 empty] | 35.08887 | -0.1048183
2211 | 2022/01/01 08:34:30 | 16141.0765 | 2965.0001 | 1 | 4 | 0 | 0 | 0 | 0 | -0.7499161 | 3.978218 | -2.98333 | 2.844545 | 0.6177821 | 10.86088 | 2.508075 | [21 empty] | 35.53535 | 0.0213778
2212 | 2022/01/01 08:34:35 | 16146.0765 | 2970.0001 | 1 | 4 | 0 | 0 | 0 | 0 | -0.7498016 | 3.977479 | -2.98232 | 2.844545 | 0.6188239 | 10.86088 | 2.51222 | [21 empty] | 35.60666 | 0.06364584
2213 | 2022/01/01 08:34:40 | 16151.0765 | 2975.0001 | 1 | 4 | 0 | 0 | 0 | 0 | -0.7503052 | 3.977304 | -2.984192 | 2.844545 | 0.6198654 | 10.86088 | 2.516362 |  | -8.916243e-05 | [19 empty] | 35.5377 | 0.1521885
2214 | 2022/01/01 08:34:45 | 16156.0768 | 2980.0004 | 1 | 4 | 0 | 0 | 0 | 0 | -0.7499161 | 3.976954 | -2.982382 | 2.844545 | 0.6209068 | 10.86088 | 2.520504 | [21 empty] | 35.39614 | 0.1414323
2215 | 2022/01/01 08:34:50 | 16161.0769 | 2985.0005 | 1 | 4 | 0 | 0 | 0 | 0 | -0.7496567 | 3.976503 | -2.981012 | 2.844545 | 0.6219478 | 10.86088 | 2.524644 |  | -0.0001029276 | [19 empty] | 35.23106 | -0.1568818
2216 | 2022/01/01 08:34:55 | 16166.0769 | 2990.0005 | 1 | 4 | 0 | 0 | 0 | 0 | -0.7496719 | 3.976082 | -2.980757 | 2.844545 | 0.6229893 | 10.86088 | 2.528785 | [21 empty] | 35.10065 | -0.1121855
2217 | 2022/01/01 08:35:00 | 16171.0777 | 2995.0013 | 1 | 4 | 0 | 0 | 0 | 0 | -0.7505875 | 3.975657 | -2.984078 | 2.844545 | 0.6240309 | 10.86088 | 2.532926 |  | -6.799993e-05 | [19 empty] | 34.91326 | -0.07634163
2218 | 2022/01/01 08:35:05 | 16176.0768 | 3000.0004 | 1 | 4 | 0 | 0 | 0 | 0 | -0.749733 | 3.975383 | -2.980476 | 2.844545 | 0.6250713 | 10.86088 | 2.537062 |  |  |  |  | 0 | [16 empty] | 34.877 | -0.05668402
2219 | 2022/01/01 08:35:10 | 16181.0779 | 3005.0015 | 1 | 4 | 0 | 0 | 0 | 0 | -0.749939 | 3.974813 | -2.980867 | 2.844545 | 0.6261129 | 10.86088 | 2.541203 |  | -7.286472e-05 |  |  | 0.3816103 | [16 empty] | 35.01317 | -0.1131535
2220 | 2022/01/01 08:35:15 | 16186.0777 | 3010.0013 | 1 | 4 | 0 | 0 | 0 | 0 | -0.7492447 | 3.974302 | -2.977725 | 2.844545 | 0.6271543 | 10.86088 | 2.545342 | [21 empty] | 35.0634 | -0.1287293
2221 | 2022/01/01 08:35:20 | 16191.0779 | 3015.0015 | 1 | 4 | 0 | 0 | 0 | 0 | -0.7496872 | 3.974154 | -2.979372 | 2.844545 | 0.6281955 | 10.86088 | 2.54948 |  |  |  | 2.706924 | [17 empty] | 35.25856 | 0.1583421
2222 | 2022/01/01 08:35:25 | 16196.078 | 3020.0016 | 1 | 4 | 0 | 0 | 0 | 0 | -0.7494583 | 3.973866 | -2.978247 | 2.844545 | 0.6292369 | 10.86088 | 2.553618 |  | -7.601643e-05 | [19 empty] | 35.48666 | 0.1705563
2223 | 2022/01/01 08:35:30 | 16201.0766 | 3025.0002 | 1 | 4 | 0 | 0 | 0 | 0 | -0.7500534 | 3.972952 | -2.979926 | 2.844545 | 0.6302781 | 10.86088 | 2.557755 | [21 empty] | 35.49868 | 0.06690621
2224 | 2022/01/01 08:35:35 | 16206.0767 | 3030.0003 | 1 | 4 | 0 | 0 | 0 | 0 | -0.7499008 | 3.972802 | -2.979207 | 2.844545 | 0.6313183 | 10.86088 | 2.561888 |  | -0.0001407859 | [19 empty] | 35.51167 | 0.03442049
2225 | 2022/01/01 08:35:40 | 16211.0766 | 3035.0002 | 1 | 4 | 0 | 0 | 0 | 0 | -0.7498245 | 3.97261 | -2.97876 | 2.844545 | 0.6323601 | 10.86088 | 2.566027 | [21 empty] | 35.28909 | 0.04169583
2226 | 2022/01/01 08:35:45 | 16216.0766 | 3040.0002 | 1 | 4 | 0 | 0 | 0 | 0 | -0.7498016 | 3.972189 | -2.978354 | 2.844545 | 0.6334012 | 10.86088 | 2.570163 |  | -2.631709e-05 | [19 empty] | 34.9127 | -0.04947186
2227 | 2022/01/01 08:35:50 | 16221.0782 | 3045.0018 | 1 | 4 | 0 | 0 | 0 | 0 | -0.7498627 | 3.971762 | -2.978276 | 2.844545 | 0.6344426 | 10.86088 | 2.574299 | [21 empty] | 35.26463 | 0.1038659
2228 | 2022/01/01 08:35:55 | 16226.0769 | 3050.0005 | 1 | 4 | 0 | 0 | 0 | 0 | -0.7497482 | 3.971093 | -2.97732 | 2.844545 | 0.6354837 | 10.86088 | 2.578434 |  | -7.226302e-05 | [19 empty] | 35.2771 | 0.07254124
2229 | 2022/01/01 08:36:00 | 16231.0783 | 3055.0019 | 1 | 4 | 0 | 0 | 0 | 0 | -0.7501068 | 3.971063 | -2.978721 | 2.844545 | 0.6365253 | 10.86088 | 2.58257 | [21 empty] | 35.28035 | -0.08097887
2230 | 2022/01/01 08:36:05 | 16236.0776 | 3060.0012 | 1 | 4 | 0 | 0 | 0 | 0 | -0.7496109 | 3.970633 | -2.97643 | 2.844545 | 0.6375667 | 10.86088 | 2.586705 | [21 empty] | 34.9968 | -0.07875919
2231 | 2022/01/01 08:36:10 | 16241.0777 | 3065.0013 | 1 | 4 | 0 | 0 | 0 | 0 | -0.7500153 | 3.970102 | -2.977637 | 2.844545 | 0.6386082 | 10.86088 | 2.59084 |  | -7.499291e-05 | [19 empty] | 35.54465 | 0.1716566
2232 | 2022/01/01 08:36:15 | 16246.0771 | 3070.0007 | 1 | 4 | 0 | 0 | 0 | 0 | -0.749733 | 3.969803 | -2.976292 | 2.844545 | 0.6396486 | 10.86088 | 2.59497 | [21 empty] | 35.0332 | -0.1181567
2233 | 2022/01/01 08:36:20 | 16251.0777 | 3075.0013 | 1 | 4 | 0 | 0 | 0 | 0 | -0.7503052 | 3.969253 | -2.978151 | 2.844545 | 0.6406903 | 10.86088 | 2.599105 |  | -8.890241e-05 |  | 2.531339 | [17 empty] | 35.16307 | -0.09742975
2234 | 2022/01/01 08:36:25 | 16256.077 | 3080.0006 | 1 | 4 | 0 | 0 | 0 | 0 | -0.7504044 | 3.968722 | -2.978146 | 2.844545 | 0.6417314 | 10.86088 | 2.603238 | [21 empty] | 35.57336 | 0.1781738
2235 | 2022/01/01 08:36:30 | 16261.0779 | 3085.0015 | 1 | 4 | 0 | 0 | 0 | 0 | -0.7499619 | 3.968424 | -2.976167 | 2.844545 | 0.6427731 | 10.86088 | 2.607372 |  | -0.0001419301 | [19 empty] | 35.13063 | -0.1167274
2236 | 2022/01/01 08:36:35 | 16266.0772 | 3090.0008 | 1 | 4 | 0 | 0 | 0 | 0 | -0.7502441 | 3.968164 | -2.977092 | 2.844545 | 0.6438152 | 10.86088 | 2.611507 | [21 empty] | 35.11758 | -0.0750792
2237 | 2022/01/01 08:36:40 | 16271.0765 | 3095.0001 | 1 | 4 | 0 | 0 | 0 | 0 | -0.7496567 | 3.967799 | -2.974487 | 2.844545 | 0.6448553 | 10.86088 | 2.615634 |  | -4.203784e-05 | [19 empty] | 35.45033 | 0.07654667
2238 | 2022/01/01 08:36:45 | 16276.0765 | 3100.0001 | 1 | 4 | 0 | 0 | 0 | 0 | -0.749939 | 3.967164 | -2.975131 | 2.844545 | 0.645897 | 10.86088 | 2.619767 | [21 empty] | 34.88967 | -0.04692078
2239 | 2022/01/01 08:36:50 | 16281.0765 | 3105.0001 | 1 | 4 | 0 | 0 | 0 | 0 | -0.749939 | 3.966645 | -2.974742 | 2.844545 | 0.6469381 | 10.86088 | 2.623898 |  | -6.357934e-05 | [19 empty] | 35.48544 | 0.06943107
2240 | 2022/01/01 08:36:55 | 16286.0764 | 3110 | 1 | 4 | 0 | 0 | 0 | 0 | -0.7500381 | 3.966539 | -2.975055 | 2.844545 | 0.64798 | 10.86088 | 2.628031 | [21 empty] | 35.42889 | 0.02714038
2241 | 2022/01/01 08:37:00 | 16291.0765 | 3115.0001 | 1 | 4 | 0 | 0 | 0 | 0 | -0.7492523 | 3.966378 | -2.971818 | 2.844545 | 0.6490216 | 10.86088 | 2.632161 | [21 empty] | 34.93304 | -0.0849998
2242 | 2022/01/01 08:37:05 | 16296.0766 | 3120.0002 | 1 | 4 | 0 | 0 | 0 | 0 | -0.7498856 | 3.965763 | -2.973869 | 2.844545 | 0.6500631 | 10.86088 | 2.636292 |  | -7.676711e-05 | [19 empty] | 35.18597 | -0.04377604
2243 | 2022/01/01 08:37:10 | 16301.0775 | 3125.0011 | 1 | 4 | 0 | 0 | 0 | 0 | -0.7500763 | 3.965357 | -2.97432 | 2.844545 | 0.6511042 | 10.86088 | 2.64042 | [21 empty] | 35.53734 | 0.1730609
2244 | 2022/01/01 08:37:15 | 16306.0768 | 3130.0004 | 1 | 4 | 0 | 0 | 0 | 0 | -0.7499771 | 3.965116 | -2.973746 | 2.844545 | 0.6521447 | 10.86088 | 2.644547 |  | -7.025676e-05 |  |  | 0 | [16 empty] | 35.43968 | -0.04272223
2245 | 2022/01/01 08:37:20 | 16311.0767 | 3135.0003 | 1 | 4 | 0 | 0 | 0 | 0 | -0.7498398 | 3.964495 | -2.972736 | 2.844545 | 0.6531864 | 10.86088 | 2.648677 |  |  |  |  | 0.3792351 | [16 empty] | 35.1158 | -0.02821326
2246 | 2022/01/01 08:37:25 | 16316.0777 | 3140.0013 | 1 | 4 | 0 | 0 | 0 | 0 | -0.7497253 | 3.964063 | -2.971958 | 2.844545 | 0.6542278 | 10.86088 | 2.652805 |  | -0.0001056178 |  | 2.606042 | [17 empty] | 34.91236 | -0.1586831
2247 | 2022/01/01 08:37:30 | 16321.0785 | 3145.0021 | 1 | 4 | 0 | 0 | 0 | 0 | -0.7499924 | 3.963699 | -2.972744 | 2.844545 | 0.655269 | 10.86088 | 2.656932 | [21 empty] | 35.27192 | 0.100534
2248 | 2022/01/01 08:37:35 | 16326.0773 | 3150.0009 | 1 | 4 | 0 | 0 | 0 | 0 | -0.7492523 | 3.963483 | -2.969649 | 2.844545 | 0.6563103 | 10.86088 | 2.661059 |  | -0.0001201863 | [19 empty] | 35.61061 | 0.1175416
2249 | 2022/01/01 08:37:40 | 16331.078 | 3155.0016 | 1 | 4 | 0 | 0 | 0 | 0 | -0.7493973 | 3.96292 | -2.969802 | 2.844545 | 0.6573514 | 10.86088 | 2.665186 | [21 empty] | 35.28149 | -0.0601542
2250 | 2022/01/01 08:37:45 | 16336.0772 | 3160.0008 | 1 | 4 | 0 | 0 | 0 | 0 | -0.7499237 | 3.962478 | -2.971556 | 2.844545 | 0.6583927 | 10.86088 | 2.669312 |  | -0.0001054493 | [19 empty] | 34.88326 | -0.07396102
2251 | 2022/01/01 08:37:50 | 16341.0781 | 3165.0017 | 1 | 4 | 0 | 0 | 0 | 0 | -0.7498398 | 3.962177 | -2.970998 | 2.844545 | 0.6594342 | 10.86088 | 2.673439 | [21 empty] | 35.22806 | -0.03529429
2252 | 2022/01/01 08:37:55 | 16346.0779 | 3170.0015 | 1 | 4 | 0 | 0 | 0 | 0 | -0.7499771 | 3.961677 | -2.971167 | 2.844545 | 0.6604748 | 10.86088 | 2.677561 | [21 empty] | 35.69167 | 0.1972556
2253 | 2022/01/01 08:38:00 | 16351.0781 | 3175.0017 | 1 | 4 | 0 | 0 | 0 | 0 | -0.7502823 | 3.961371 | -2.972147 | 2.844545 | 0.6615163 | 10.86088 | 2.681687 |  | -3.639013e-05 | [19 empty] | 35.30301 | -0.09317756
2254 | 2022/01/01 08:38:05 | 16356.0765 | 3180.0001 | 1 | 4 | 0 | 0 | 0 | 0 | -0.7502899 | 3.960908 | -2.971829 | 2.844545 | 0.6625579 | 10.86088 | 2.685813 | [21 empty] | 35.04475 | -0.07172465
2255 | 2022/01/01 08:38:10 | 16361.0766 | 3185.0002 | 1 | 4 | 0 | 0 | 0 | 0 | -0.7499542 | 3.960774 | -2.970399 | 2.844545 | 0.6635996 | 10.86088 | 2.689939 |  | -4.934828e-05 | [19 empty] | 34.97987 | -0.09673357
2256 | 2022/01/01 08:38:15 | 16366.0766 | 3190.0002 | 1 | 4 | 0 | 0 | 0 | 0 | -0.749649 | 3.960272 | -2.968814 | 2.844545 | 0.6646407 | 10.86088 | 2.694062 | [21 empty] | 35.54344 | 0.09620905
2257 | 2022/01/01 08:38:20 | 16371.0774 | 3195.001 | 1 | 4 | 0 | 0 | 0 | 0 | -0.7494431 | 3.959624 | -2.967513 | 2.844545 | 0.6656812 | 10.86088 | 2.698183 |  | -0.0001131621 | [19 empty] | 35.37312 | 0.05970478
2258 | 2022/01/01 08:38:25 | 16376.0766 | 3200.0002 | 1 | 4 | 0 | 0 | 0 | 0 | -0.7499161 | 3.959335 | -2.969169 | 2.844545 | 0.666723 | 10.86088 | 2.702308 |  |  |  | 2.589878 | [17 empty] | 34.93055 | -0.2062666
2259 | 2022/01/01 08:38:30 | 16381.0777 | 3205.0013 | 1 | 4 | 0 | 0 | 0 | 0 | -0.7498474 | 3.959125 | -2.96874 | 2.844545 | 0.6677644 | 10.86088 | 2.706431 |  | -8.127659e-05 | [19 empty] | 35.48027 | 0.1301754
2260 | 2022/01/01 08:38:35 | 16386.0778 | 3210.0014 | 1 | 4 | 0 | 0 | 0 | 0 | -0.7498016 | 3.958604 | -2.968168 | 2.844545 | 0.6688055 | 10.86088 | 2.710552 | [21 empty] | 35.42463 | 0.05979061
2261 | 2022/01/01 08:38:40 | 16391.0769 | 3215.0005 | 1 | 4 | 0 | 0 | 0 | 0 | -0.7496948 | 3.95822 | -2.967457 | 2.844545 | 0.669847 | 10.86088 | 2.714675 | [21 empty] | 34.92418 | -0.1814187
2262 | 2022/01/01 08:38:45 | 16396.077 | 3220.0006 | 1 | 4 | 0 | 0 | 0 | 0 | -0.7495575 | 3.957769 | -2.966575 | 2.844545 | 0.6708884 | 10.86088 | 2.718797 |  | -6.009755e-05 | [19 empty] | 35.23916 | 0.08991241
2263 | 2022/01/01 08:38:50 | 16401.0779 | 3225.0015 | 1 | 4 | 0 | 0 | 0 | 0 | -0.7493286 | 3.957623 | -2.96556 | 2.844545 | 0.6719298 | 10.86088 | 2.722918 | [21 empty] | 35.5673 | 0.1165497
2264 | 2022/01/01 08:38:55 | 16406.0779 | 3230.0015 | 1 | 4 | 0 | 0 | 0 | 0 | -0.7498856 | 3.956916 | -2.967234 | 2.844545 | 0.672971 | 10.86088 | 2.727038 |  | -0.0001158851 | [19 empty] | 35.02342 | -0.1817739
2265 | 2022/01/01 08:39:00 | 16411.0771 | 3235.0007 | 1 | 4 | 0 | 0 | 0 | 0 | -0.7493286 | 3.956347 | -2.964604 | 2.844545 | 0.6740112 | 10.86088 | 2.731154 | [21 empty] | 35.06834 | 0.0381422
2266 | 2022/01/01 08:39:05 | 16416.0779 | 3240.0015 | 1 | 4 | 0 | 0 | 0 | 0 | -0.7507706 | 3.956376 | -2.970331 | 2.844545 | 0.675053 | 10.86088 | 2.735276 |  | -9.599116e-05 | [19 empty] | 35.3184 | 0.05364895
2267 | 2022/01/01 08:39:10 | 16421.0771 | 3245.0007 | 1 | 4 | 0 | 0 | 0 | 0 | -0.7496567 | 3.956021 | -2.965658 | 2.844545 | 0.6760945 | 10.86088 | 2.739397 | [21 empty] | 35.57211 | 0.134002
2268 | 2022/01/01 08:39:15 | 16426.0775 | 3250.0011 | 1 | 4 | 0 | 0 | 0 | 0 | -0.749733 | 3.955262 | -2.96539 | 2.844545 | 0.6771361 | 10.86088 | 2.743516 |  | -9.095541e-05 | [19 empty] | 35.24072 | -0.08239508
2269 | 2022/01/01 08:39:20 | 16431.0766 | 3255.0002 | 1 | 4 | 0 | 0 | 0 | 0 | -0.7498779 | 3.954865 | -2.965666 | 2.844545 | 0.6781773 | 10.86088 | 2.747635 |  |  |  |  | 0 | [16 empty] | 34.88778 | -0.11742
2270 | 2022/01/01 08:39:25 | 16436.0782 | 3260.0018 | 1 | 4 | 0 | 0 | 0 | 0 | -0.7500534 | 3.954905 | -2.96639 | 2.844545 | 0.6792188 | 10.86088 | 2.751754 |  | -3.153283e-05 |  |  | 0.3854408 | [16 empty] | 35.41723 | 0.161103
2271 | 2022/01/01 08:39:30 | 16441.0768 | 3265.0004 | 1 | 4 | 0 | 0 | 0 | 0 | -0.7502289 | 3.954321 | -2.966646 | 2.844545 | 0.6802591 | 10.86088 | 2.755868 |  |  |  | 2.623284 | [17 empty] | 35.38078 | -0.06971598
2272 | 2022/01/01 08:39:35 | 16446.0767 | 3270.0003 | 1 | 4 | 0 | 0 | 0 | 0 | -0.749733 | 3.953768 | -2.96427 | 2.844545 | 0.6813003 | 10.86088 | 2.759985 | [21 empty] | 34.93562 | -0.1133406
2273 | 2022/01/01 08:39:40 | 16451.0775 | 3275.0011 | 1 | 4 | 0 | 0 | 0 | 0 | -0.7504196 | 3.953429 | -2.966731 | 2.844545 | 0.6823419 | 10.86088 | 2.764102 |  | -5.80786e-05 | [19 empty] | 35.47016 | 0.1678884
2274 | 2022/01/01 08:39:45 | 16456.0768 | 3280.0004 | 1 | 4 | 0 | 0 | 0 | 0 | -0.7496338 | 3.953243 | -2.963485 | 2.844545 | 0.6833834 | 10.86088 | 2.76822 | [21 empty] | 35.43328 | -0.04479051
2275 | 2022/01/01 08:39:50 | 16461.0769 | 3285.0005 | 1 | 4 | 0 | 0 | 0 | 0 | -0.7497101 | 3.952759 | -2.963423 | 2.844545 | 0.6844248 | 10.86088 | 2.772337 |  | -7.310241e-05 | [19 empty] | 34.91292 | -0.12591
2276 | 2022/01/01 08:39:55 | 16466.0769 | 3290.0005 | 1 | 4 | 0 | 0 | 0 | 0 | -0.7498016 | 3.952307 | -2.963446 | 2.844545 | 0.6854661 | 10.86088 | 2.776452 | [21 empty] | 35.42758 | 0.1694548
2277 | 2022/01/01 08:40:00 | 16471.0772 | 3295.0008 | 1 | 4 | 0 | 0 | 0 | 0 | -0.7495422 | 3.952063 | -2.962238 | 2.844545 | 0.686506 | 10.86088 | 2.780562 |  | -0.000147685 | [19 empty] | 35.43608 | -0.05204082
2278 | 2022/01/01 08:40:05 | 16476.0778 | 3300.0014 | 1 | 4 | 0 | 0 | 0 | 0 | -0.7495956 | 3.951633 | -2.962127 | 2.844545 | 0.6875473 | 10.86088 | 2.784677 | [21 empty] | 34.92315 | -0.1110852
2279 | 2022/01/01 08:40:10 | 16481.0786 | 3305.0022 | 1 | 4 | 0 | 0 | 0 | 0 | -0.7496338 | 3.951241 | -2.961984 | 2.844545 | 0.6885888 | 10.86088 | 2.788792 |  | -9.267838e-05 | [19 empty] | 35.56418 | 0.1905584
2280 | 2022/01/01 08:40:15 | 16486.0779 | 3310.0015 | 1 | 4 | 0 | 0 | 0 | 0 | -0.7495041 | 3.950596 | -2.960988 | 2.844545 | 0.6896297 | 10.86088 | 2.792905 | [21 empty] | 35.13623 | -0.119009
2281 | 2022/01/01 08:40:20 | 16491.0764 | 3315 | 1 | 4 | 0 | 0 | 0 | 0 | -0.7495956 | 3.950394 | -2.961198 | 2.844545 | 0.6906713 | 10.86088 | 2.79702 |  | -9.516707e-05 | [19 empty] | 35.07518 | -0.1057303
2282 | 2022/01/01 08:40:25 | 16496.0782 | 3320.0018 | 1 | 4 | 0 | 0 | 0 | 0 | -0.7500153 | 3.950107 | -2.962641 | 2.844545 | 0.6917127 | 10.86088 | 2.801133 | [21 empty] | 35.57091 | 0.1384652
2283 | 2022/01/01 08:40:30 | 16501.0782 | 3325.0018 | 1 | 4 | 0 | 0 | 0 | 0 | -0.7495804 | 3.949574 | -2.960523 | 2.844545 | 0.6927544 | 10.86088 | 2.805248 | [21 empty] | 34.92137 | -0.1104593
2284 | 2022/01/01 08:40:35 | 16506.0767 | 3330.0003 | 1 | 4 | 0 | 0 | 0 | 0 | -0.7499924 | 3.949016 | -2.961732 | 2.844545 | 0.693795 | 10.86088 | 2.809358 |  | -4.773074e-05 |  | 2.739019 | [17 empty] | 35.29145 | 0.0003933907
2285 | 2022/01/01 08:40:40 | 16511.0768 | 3335.0004 | 1 | 4 | 0 | 0 | 0 | 0 | -0.7496185 | 3.948851 | -2.960132 | 2.844545 | 0.6948366 | 10.86088 | 2.813471 | [21 empty] | 35.61227 | 0.1542282
2286 | 2022/01/01 08:40:45 | 16516.0778 | 3340.0014 | 1 | 4 | 0 | 0 | 0 | 0 | -0.7499924 | 3.948591 | -2.961413 | 2.844545 | 0.6958785 | 10.86088 | 2.817585 |  | -7.764662e-05 | [19 empty] | 35.21041 | -0.09177327
2287 | 2022/01/01 08:40:50 | 16521.0774 | 3345.001 | 1 | 4 | 0 | 0 | 0 | 0 | -0.7501068 | 3.947851 | -2.96131 | 2.844545 | 0.6969202 | 10.86088 | 2.821698 | [21 empty] | 34.97558 | -0.1080561
2288 | 2022/01/01 08:40:55 | 16526.0768 | 3350.0004 | 1 | 4 | 0 | 0 | 0 | 0 | -0.7503967 | 3.947457 | -2.962159 | 2.844545 | 0.6979619 | 10.86088 | 2.825811 |  | -8.941377e-05 | [19 empty] | 35.55734 | 0.1956201
2289 | 2022/01/01 08:41:00 | 16531.0768 | 3355.0004 | 1 | 4 | 0 | 0 | 0 | 0 | -0.7492676 | 3.947619 | -2.957823 | 2.844545 | 0.699003 | 10.86088 | 2.82992 | [21 empty] | 35.49776 | -0.04959345
2290 | 2022/01/01 08:41:05 | 16536.0781 | 3360.0017 | 1 | 4 | 0 | 0 | 0 | 0 | -0.7497864 | 3.947206 | -2.959561 | 2.844545 | 0.7000444 | 10.86088 | 2.834031 | [21 empty] | 34.93651 | -0.1111364
2291 | 2022/01/01 08:41:10 | 16541.0784 | 3365.002 | 1 | 4 | 0 | 0 | 0 | 0 | -0.7499008 | 3.946459 | -2.959453 | 2.844545 | 0.701085 | 10.86088 | 2.838137 |  | -5.701563e-05 | [19 empty] | 35.28845 | 0.08661509
2292 | 2022/01/01 08:41:15 | 16546.0777 | 3370.0013 | 1 | 4 | 0 | 0 | 0 | 0 | -0.7497482 | 3.945811 | -2.958365 | 2.844545 | 0.7021266 | 10.86088 | 2.842248 | [21 empty] | 35.59962 | 0.0486505
2293 | 2022/01/01 08:41:20 | 16551.0784 | 3375.002 | 1 | 4 | 0 | 0 | 0 | 0 | -0.7495422 | 3.945824 | -2.957562 | 2.844545 | 0.703168 | 10.86088 | 2.846357 |  | -5.251563e-05 | [19 empty] | 35.05755 | -0.03344178
2294 | 2022/01/01 08:41:25 | 16556.0777 | 3380.0013 | 1 | 4 | 0 | 0 | 0 | 0 | -0.7505112 | 3.945432 | -2.961091 | 2.844545 | 0.7042086 | 10.86088 | 2.850463 |  |  |  |  | 0 | [16 empty] | 35.11605 | -0.03026366
2295 | 2022/01/01 08:41:30 | 16561.0775 | 3385.0011 | 1 | 4 | 0 | 0 | 0 | 0 | -0.7499542 | 3.944797 | -2.958417 | 2.844545 | 0.7052518 | 10.86088 | 2.854578 |  | -5.243182e-05 | [19 empty] | 35.59355 | 0.05857229
2296 | 2022/01/01 08:41:35 | 16566.0765 | 3390.0001 | 1 | 4 | 0 | 0 | 0 | 0 | -0.7498245 | 3.944488 | -2.957674 | 2.844545 | 0.706292 | 10.86088 | 2.858682 |  |  |  |  | 0.3701247 | [16 empty] | 35.10976 | -0.06841898
2297 | 2022/01/01 08:41:40 | 16571.0765 | 3395.0001 | 1 | 4 | 0 | 0 | 0 | 0 | -0.7498856 | 3.944321 | -2.95779 | 2.844545 | 0.7073318 | 10.86088 | 2.862783 |  | -0.0001056188 |  | 2.68297 | [17 empty] | 35.14959 | -0.001339912
2298 | 2022/01/01 08:41:45 | 16576.0783 | 3400.0019 | 1 | 4 | 0 | 0 | 0 | 0 | -0.7500534 | 3.943647 | -2.957946 | 2.844545 | 0.7083747 | 10.86088 | 2.866897 | [21 empty] | 35.57787 | 0.05913854
2299 | 2022/01/01 08:41:50 | 16581.0766 | 3405.0002 | 1 | 4 | 0 | 0 | 0 | 0 | -0.7498093 | 3.943394 | -2.956793 | 2.844545 | 0.7094175 | 10.86088 | 2.871009 | [21 empty] | 35.17598 | -0.01475573
2300 | 2022/01/01 08:41:55 | 16586.0765 | 3410.0001 | 1 | 4 | 0 | 0 | 0 | 0 | -0.7498627 | 3.943099 | -2.956783 | 2.844545 | 0.7104589 | 10.86088 | 2.875116 |  | -6.02561e-05 | [19 empty] | 35.02982 | -0.08252263
2301 | 2022/01/01 08:42:00 | 16591.077 | 3415.0006 | 1 | 4 | 0 | 0 | 0 | 0 | -0.749649 | 3.942735 | -2.955667 | 2.844545 | 0.7115006 | 10.86088 | 2.879223 | [21 empty] | 35.52649 | 0.1286566
2302 | 2022/01/01 08:42:05 | 16596.0776 | 3420.0012 | 1 | 4 | 0 | 0 | 0 | 0 | -0.75 | 3.942265 | -2.95669875 | 2.844545 | 0.7125397 | 10.86088 | 2.88332 |  | -8.695782e-05 | [19 empty] | 35.40342 | 0.07673621
2303 | 2022/01/01 08:42:10 | 16601.0776 | 3425.0012 | 1 | 4 | 0 | 0 | 0 | 0 | -0.7497711 | 3.941814 | -2.955458 | 2.844545 | 0.713581 | 10.86088 | 2.887424 | [21 empty] | 34.96111 | -0.1462567
2304 | 2022/01/01 08:42:15 | 16606.0785 | 3430.0021 | 1 | 4 | 0 | 0 | 0 | 0 | -0.7498779 | 3.941681 | -2.955779 | 2.844545 | 0.7146226 | 10.86088 | 2.89153 | [21 empty] | 35.53131 | 0.09213924
2305 | 2022/01/01 08:42:20 | 16611.0778 | 3435.0014 | 1 | 4 | 0 | 0 | 0 | 0 | -0.7505951 | 3.941185 | -2.958234 | 2.844545 | 0.7156653 | 10.86088 | 2.89564 |  | -5.515537e-05 | [19 empty] | 35.16139 | 0.01114368
2306 | 2022/01/01 08:42:25 | 16616.078 | 3440.0016 | 1 | 4 | 0 | 0 | 0 | 0 | -0.7500153 | 3.940589 | -2.955502 | 2.844545 | 0.716706 | 10.86088 | 2.899741 | [21 empty] | 35.06933 | -0.03493667
2307 | 2022/01/01 08:42:30 | 16621.0774 | 3445.001 | 1 | 4 | 0 | 0 | 0 | 0 | -0.7498245 | 3.94047 | -2.954661 | 2.844545 | 0.7177489 | 10.86088 | 2.903851 |  | -0.0001117587 | [19 empty] | 35.49923 | -0.01475096
2308 | 2022/01/01 08:42:35 | 16626.078 | 3450.0016 | 1 | 4 | 0 | 0 | 0 | 0 | -0.7498245 | 3.940136 | -2.954411 | 2.844545 | 0.7187886 | 10.86088 | 2.907948 |  | -0.0001332533 | [19 empty] | 34.96111 | -0.136503
2309 | 2022/01/01 08:42:40 | 16631.0776 | 3455.0012 | 1 | 4 | 0 | 0 | 0 | 0 | -0.7501068 | 3.939657 | -2.955164 | 2.844545 | 0.7198324 | 10.86088 | 2.91206 | [21 empty] | 35.54096 | 0.1940858
2310 | 2022/01/01 08:42:45 | 16636.0767 | 3460.0003 | 1 | 4 | 0 | 0 | 0 | 0 | -0.7502441 | 3.93921 | -2.955369 | 2.844545 | 0.720873 | 10.86088 | 2.916159 | [21 empty] | 35.11994 | -0.1328993
2311 | 2022/01/01 08:42:50 | 16641.078 | 3465.0016 | 1 | 4 | 0 | 0 | 0 | 0 | -0.7501373 | 3.939016 | -2.954803 | 2.844545 | 0.7219136 | 10.86088 | 2.920258 |  | -6.51161e-05 |  | 2.781458 | [17 empty] | 35.25856 | -0.0729537
2312 | 2022/01/01 08:42:55 | 16646.0768 | 3470.0004 | 1 | 4 | 0 | 0 | 0 | 0 | -0.7500381 | 3.938565 | -2.954074 | 2.844545 | 0.7229564 | 10.86088 | 2.924366 | [21 empty] | 35.50137 | 0.08846402
2313 | 2022/01/01 08:43:00 | 16651.0771 | 3475.0007 | 1 | 4 | 0 | 0 | 0 | 0 | -0.7501907 | 3.938104 | -2.954329 | 2.844545 | 0.7239957 | 10.86088 | 2.928459 |  | -5.317989e-05 | [19 empty] | 34.97054 | -0.06549478
2314 | 2022/01/01 08:43:05 | 16656.0766 | 3480.0002 | 1 | 4 | 0 | 0 | 0 | 0 | -0.7499237 | 3.937625 | -2.952918 | 2.844545 | 0.7250399 | 10.86088 | 2.932571 | [21 empty] | 35.486 | 0.03819942
2315 | 2022/01/01 08:43:10 | 16661.0776 | 3485.0012 | 1 | 4 | 0 | 0 | 0 | 0 | -0.7508392 | 3.937596 | -2.956501 | 2.844545 | 0.726082 | 10.86088 | 2.936674 |  | -6.484328e-05 | [19 empty] | 35.35709 | -0.02005219
2316 | 2022/01/01 08:43:15 | 16666.0769 | 3490.0005 | 1 | 4 | 0 | 0 | 0 | 0 | -0.7505951 | 3.93712 | -2.955183 | 2.844545 | 0.7271214 | 10.86088 | 2.940767 | [21 empty] | 34.92774 | -0.0566709
2317 | 2022/01/01 08:43:20 | 16671.0784 | 3495.002 | 1 | 4 | 0 | 0 | 0 | 0 | -0.7498627 | 3.936542 | -2.951866 | 2.844545 | 0.7281634 | 10.86088 | 2.944869 | [21 empty] | 35.60935 | 0.09541988
2318 | 2022/01/01 08:43:25 | 16676.0776 | 3500.0012 | 1 | 4 | 0 | 0 | 0 | 0 | -0.7498398 | 3.93632 | -2.951609 | 2.844545 | 0.7292061 | 10.86088 | 2.948973 |  | -5.713132e-05 | [19 empty] | 35.13174 | -0.1465917
2319 | 2022/01/01 08:43:30 | 16681.0777 | 3505.0013 | 1 | 4 | 0 | 0 | 0 | 0 | -0.7496567 | 3.935978 | -2.950632 | 2.844545 | 0.7302482 | 10.86088 | 2.953075 | [21 empty] | 35.21617 | 0.07100821
2320 | 2022/01/01 08:43:35 | 16686.0779 | 3510.0015 | 1 | 4 | 0 | 0 | 0 | 0 | -0.7499542 | 3.935754 | -2.951635 | 2.844545 | 0.7312896 | 10.86088 | 2.957174 |  | -9.328877e-05 |  |  | 0 | [16 empty] | 35.41856 | 0.07178307
2321 | 2022/01/01 08:43:40 | 16691.0771 | 3515.0007 | 1 | 4 | 0 | 0 | 0 | 0 | -0.7497482 | 3.935034 | -2.950285 | 2.844545 | 0.732329 | 10.86088 | 2.961264 | [21 empty] | 35.10516 | -0.06589651
2322 | 2022/01/01 08:43:45 | 16696.0765 | 3520.0001 | 1 | 4 | 0 | 0 | 0 | 0 | -0.7498474 | 3.934814 | -2.95051 | 2.844545 | 0.7333704 | 10.86088 | 2.965362 |  | -5.946635e-05 | [19 empty] | 35.70635 | 0.08645654
2323 | 2022/01/01 08:43:50 | 16701.0771 | 3525.0007 | 1 | 4 | 0 | 0 | 0 | 0 | -0.7499924 | 3.934727 | -2.951015 | 2.844545 | 0.734413 | 10.86088 | 2.969464 |  |  |  |  | 0.3580104 | [16 empty] | 35.01679 | -0.08134365
2324 | 2022/01/01 08:43:55 | 16706.0782 | 3530.0018 | 1 | 4 | 0 | 0 | 0 | 0 | -0.75 | 3.934101 | -2.95057575 | 2.844545 | 0.7354537 | 10.86088 | 2.973559 |  |  |  | 2.77773 | [17 empty] | 35.6819 | 0.2232838
2325 | 2022/01/01 08:44:00 | 16711.0773 | 3535.0009 | 1 | 4 | 0 | 0 | 0 | 0 | -0.7499237 | 3.933623 | -2.949917 | 2.844545 | 0.7364944 | 10.86088 | 2.977652 |  | -6.393074e-05 | [19 empty] | 34.99805 | -0.09501934
2326 | 2022/01/01 08:44:05 | 16716.0774 | 3540.001 | 1 | 4 | 0 | 0 | 0 | 0 | -0.7496567 | 3.933572 | -2.948829 | 2.844545 | 0.7375372 | 10.86088 | 2.981755 | [21 empty] | 35.65343 | 0.1171446
2327 | 2022/01/01 08:44:10 | 16721.078 | 3545.0016 | 1 | 4 | 0 | 0 | 0 | 0 | -0.7507706 | 3.933128 | -2.952877 | 2.844545 | 0.7385791 | 10.86088 | 2.985852 |  | -0.000101919 | [19 empty] | 35.03105 | -0.1985598
2328 | 2022/01/01 08:44:15 | 16726.0775 | 3550.0011 | 1 | 4 | 0 | 0 | 0 | 0 | -0.7501755 | 3.932449 | -2.950027 | 2.844545 | 0.7396221 | 10.86088 | 2.989954 | [21 empty] | 35.6586 | 0.1148033
2329 | 2022/01/01 08:44:20 | 16731.0767 | 3555.0003 | 1 | 4 | 0 | 0 | 0 | 0 | -0.7500687 | 3.932121 | -2.949361 | 2.844545 | 0.7406626 | 10.86088 | 2.994046 |  | -6.665266e-05 | [19 empty] | 35.19484 | -0.03447771
2330 | 2022/01/01 08:44:25 | 16736.0767 | 3560.0003 | 1 | 4 | 0 | 0 | 0 | 0 | -0.7498779 | 3.931917 | -2.948458 | 2.844545 | 0.7417048 | 10.86088 | 2.998144 | [21 empty] | 35.34836 | 0.06909132
2331 | 2022/01/01 08:44:30 | 16741.0767 | 3565.0003 | 1 | 4 | 0 | 0 | 0 | 0 | -0.7502136 | 3.931577 | -2.949523 | 2.844545 | 0.7427464 | 10.86088 | 3.002239 | [21 empty] | 35.44505 | 0.2115333
2332 | 2022/01/01 08:44:35 | 16746.0766 | 3570.0002 | 1 | 4 | 0 | 0 | 0 | 0 | -0.749733 | 3.930932 | -2.947149 | 2.844545 | 0.7437868 | 10.86088 | 3.006329 |  | -8.183451e-05 | [19 empty] | 35.11512 | -0.1271462
2333 | 2022/01/01 08:44:40 | 16751.0769 | 3575.0005 | 1 | 4 | 0 | 0 | 0 | 0 | -0.7498474 | 3.930704 | -2.947428 | 2.844545 | 0.7448297 | 10.86088 | 3.010428 | [21 empty] | 35.59478 | 0.03185868
2334 | 2022/01/01 08:44:45 | 16756.077 | 3580.0006 | 1 | 4 | 0 | 0 | 0 | 0 | -0.7501068 | 3.930469 | -2.948272 | 2.844545 | 0.7458717 | 10.86088 | 3.014524 |  | -7.605972e-05 | [19 empty] | 35.08429 | -0.1872075
2335 | 2022/01/01 08:44:50 | 16761.0772 | 3585.0008 | 1 | 4 | 0 | 0 | 0 | 0 | -0.750206 | 3.930147 | -2.94842 | 2.844545 | 0.7469113 | 10.86088 | 3.01861 | [21 empty] | 35.64951 | 0.1013005
2336 | 2022/01/01 08:44:55 | 16766.0787 | 3590.0023 | 1 | 4 | 0 | 0 | 0 | 0 | -0.7500534 | 3.929437 | -2.947288 | 2.844545 | 0.7479551 | 10.86088 | 3.022712 | [21 empty] | 35.05856 | -0.1501119
2337 | 2022/01/01 08:45:00 | 16771.0771 | 3595.0007 | 1 | 4 | 0 | 0 | 0 | 0 | -0.7501144 | 3.929303 | -2.947427 | 2.844545 | 0.7489958 | 10.86088 | 3.026802 |  | -4.235427e-05 | [19 empty] | 35.32724 | -0.02058029
2338 | 2022/01/01 08:45:05 | 16776.0765 | 3600.0001 | 1 | 4 | 0 | 0 | 0 | 0 | -0.7507248 | 3.929035 | -2.949624 | 2.844545 | 0.7500375 | 10.86088 | 3.030895 |  |  |  | 2.824005 | [17 empty] | 35.60298 | 0.1257908
2339 | 2022/01/01 08:45:10 | 16781.0767 | 3605.0003 | 1 | 4 | 0 | 0 | 0 | 0 | -0.7499924 | 3.928634 | -2.946446 | 2.844545 | 0.7510784 | 10.86088 | 3.034984 |  | -2.216616e-05 | [19 empty] | 35.12275 | -0.1409292
2340 | 2022/01/01 08:45:15 | 16786.0774 | 3610.001 | 1 | 4 | 0 | 0 | 0 | 0 | -0.7502289 | 3.928141 | -2.947005 | 2.844545 | 0.7521213 | 10.86088 | 3.039081 | [21 empty] | 35.23072 | -0.06623626
2341 | 2022/01/01 08:45:20 | 16791.0775 | 3615.0011 | 1 | 4 | 0 | 0 | 0 | 0 | -0.7501755 | 3.927782 | -2.946526 | 2.844545 | 0.7531636 | 10.86088 | 3.043175 |  | -8.167307e-05 | [19 empty] | 35.65554 | 0.08636117
2342 | 2022/01/01 08:45:25 | 16796.0769 | 3620.0005 | 1 | 4 | 0 | 0 | 0 | 0 | -0.7501144 | 3.92746 | -2.946044 | 2.844545 | 0.7542031 | 10.86088 | 3.047258 | [21 empty] | 35.57247 | 0.006554127
2343 | 2022/01/01 08:45:30 | 16801.0775 | 3625.0011 | 1 | 4 | 0 | 0 | 0 | 0 | -0.7500916 | 3.926891 | -2.945528 | 2.844545 | 0.755246 | 10.86088 | 3.051354 | [21 empty] | 35.33656 | -0.01219988
2344 | 2022/01/01 08:45:35 | 16806.0777 | 3630.0013 | 1 | 4 | 0 | 0 | 0 | 0 | -0.7500534 | 3.926709 | -2.945241 | 2.844545 | 0.7562879 | 10.86088 | 3.055445 |  | -8.583872e-05 | [19 empty] | 35.03194 | -0.0413239
2345 | 2022/01/01 08:45:40 | 16811.0767 | 3635.0003 | 1 | 4 | 0 | 0 | 0 | 0 | -0.7497101 | 3.926442 | -2.943693 | 2.844545 | 0.7573298 | 10.86088 | 3.059536 | [21 empty] | 35.04608 | 0.03098369
2346 | 2022/01/01 08:45:45 | 16816.0768 | 3640.0004 | 1 | 4 | 0 | 0 | 0 | 0 | -0.7502441 | 3.9259 | -2.945383 | 2.844545 | 0.7583714 | 10.86088 | 3.063626 |  | -8.128063e-05 | [19 empty] | 35.49295 | 0.1137173
2347 | 2022/01/01 08:45:50 | 16821.0777 | 3645.0013 | 1 | 4 | 0 | 0 | 0 | 0 | -0.7501373 | 3.925637 | -2.944767 | 2.844545 | 0.7594134 | 10.86088 | 3.067716 |  |  |  |  | 0 | [16 empty] | 35.61049 | 0.135715
2348 | 2022/01/01 08:45:55 | 16826.0777 | 3650.0013 | 1 | 4 | 0 | 0 | 0 | 0 | -0.7495728 | 3.925138 | -2.942177 | 2.844545 | 0.7604553 | 10.86088 | 3.071806 | [21 empty] | 35.14082 | -0.141331
2349 | 2022/01/01 08:46:00 | 16831.0765 | 3655.0001 | 1 | 4 | 0 | 0 | 0 | 0 | -0.7506332 | 3.925052 | -2.946274 | 2.844545 | 0.7614961 | 10.86088 | 3.075892 |  | -3.161028e-05 | [19 empty] | 35.15388 | -0.1167214
2350 | 2022/01/01 08:46:05 | 16836.077 | 3660.0006 | 1 | 4 | 0 | 0 | 0 | 0 | -0.7500763 | 3.924922 | -2.943991 | 2.844545 | 0.7625378 | 10.86088 | 3.079981 |  |  |  |  | 0.3546187 | [16 empty] | 35.74088 | 0.1003695
2351 | 2022/01/01 08:46:10 | 16841.0772 | 3665.0008 | 1 | 4 | 0 | 0 | 0 | 0 | -0.7499161 | 3.924266 | -2.94287 | 2.844545 | 0.7635772 | 10.86088 | 3.084059 |  | -5.500007e-05 | [19 empty] | 35.45974 | -0.08782864
2352 | 2022/01/01 08:46:15 | 16846.0765 | 3670.0001 | 1 | 4 | 0 | 0 | 0 | 0 | -0.7498856 | 3.923904 | -2.942479 | 2.844545 | 0.7646214 | 10.86088 | 3.088157 |  |  |  | 2.967143 | [17 empty] | 35.01434 | -0.2135921
2353 | 2022/01/01 08:46:20 | 16851.0764 | 3675 | 1 | 4 | 0 | 0 | 0 | 0 | -0.7496948 | 3.923599 | -2.941502 | 2.844545 | 0.7656627 | 10.86088 | 3.092242 |  | -2.236224e-05 | [19 empty] | 35.28965 | -0.1406956
2354 | 2022/01/01 08:46:25 | 16856.0772 | 3680.0008 | 1 | 4 | 0 | 0 | 0 | 0 | -0.7494812 | 3.923028 | -2.940236 | 2.844545 | 0.7667041 | 10.86088 | 3.096328 | [21 empty] | 35.59872 | 0.1567852
2355 | 2022/01/01 08:46:30 | 16861.0767 | 3685.0003 | 1 | 4 | 0 | 0 | 0 | 0 | -0.7497864 | 3.922698 | -2.941186 | 2.844545 | 0.7677442 | 10.86088 | 3.100409 | [21 empty] | 35.73415 | 0.2123499
2356 | 2022/01/01 08:46:35 | 16866.0766 | 3690.0002 | 1 | 4 | 0 | 0 | 0 | 0 | -0.7501068 | 3.922485 | -2.942283 | 2.844545 | 0.7687858 | 10.86088 | 3.104495 |  | -6.594641e-05 | [19 empty] | 35.71173 | 0.163188
2357 | 2022/01/01 08:46:40 | 16871.0785 | 3695.0021 | 1 | 4 | 0 | 0 | 0 | 0 | -0.7496719 | 3.922203 | -2.940365 | 2.844545 | 0.7698261 | 10.86088 | 3.108575 | [21 empty] | 35.61508 | -0.05463243
2358 | 2022/01/01 08:46:45 | 16876.0776 | 3700.0012 | 1 | 4 | 0 | 0 | 0 | 0 | -0.7498627 | 3.921576 | -2.940644 | 2.844545 | 0.7708676 | 10.86088 | 3.11266 |  | -7.713229e-05 | [19 empty] | 35.34105 | -0.03677607
2359 | 2022/01/01 08:46:50 | 16881.0769 | 3705.0005 | 1 | 4 | 0 | 0 | 0 | 0 | -0.7503052 | 3.92135 | -2.942209 | 2.844545 | 0.7719092 | 10.86088 | 3.116744 | [21 empty] | 35.10965 | -0.01872897
2360 | 2022/01/01 08:46:55 | 16886.0777 | 3710.0013 | 1 | 4 | 0 | 0 | 0 | 0 | -0.7505875 | 3.921158 | -2.943172 | 2.844545 | 0.772952 | 10.86088 | 3.120833 | [21 empty] | 35.03464 | -0.1121569
2361 | 2022/01/01 08:47:00 | 16891.077 | 3715.0006 | 1 | 4 | 0 | 0 | 0 | 0 | -0.7499619 | 3.920594 | -2.940296 | 2.844545 | 0.7739935 | 10.86088 | 3.124917 |  | -5.282474e-05 | [19 empty] | 35.08551 | -0.1781356
2362 | 2022/01/01 08:47:05 | 16896.0764 | 3720 | 1 | 4 | 0 | 0 | 0 | 0 | -0.7497635 | 3.920347 | -2.939333 | 2.844545 | 0.7750341 | 10.86088 | 3.128997 | [21 empty] | 35.03701 | -0.138768
2363 | 2022/01/01 08:47:10 | 16901.0777 | 3725.0013 | 1 | 4 | 0 | 0 | 0 | 0 | -0.749733 | 3.919796 | -2.9388 | 2.844545 | 0.7760755 | 10.86088 | 3.133079 |  | -7.570977e-05 | [19 empty] | 35.05304 | -0.0110364
2364 | 2022/01/01 08:47:15 | 16906.0765 | 3730.0001 | 1 | 4 | 0 | 0 | 0 | 0 | -0.7501144 | 3.919849 | -2.940335 | 2.844545 | 0.7771173 | 10.86088 | 3.137162 | [21 empty] | 35.12356 | -0.1279771
2365 | 2022/01/01 08:47:20 | 16911.0779 | 3735.0015 | 1 | 4 | 0 | 0 | 0 | 0 | -0.7498093 | 3.919349 | -2.938764 | 2.844545 | 0.7781587 | 10.86088 | 3.141244 |  | -7.376866e-05 | [19 empty] | 35.19661 | -0.1399136
2366 | 2022/01/01 08:47:25 | 16916.0765 | 3740.0001 | 1 | 4 | 0 | 0 | 0 | 0 | -0.7498474 | 3.918874 | -2.938557 | 2.844545 | 0.7792002 | 10.86088 | 3.145326 |  |  |  | 2.923509 | [17 empty] | 35.13086 | 0.05224824
2367 | 2022/01/01 08:47:30 | 16921.0781 | 3745.0017 | 1 | 4 | 0 | 0 | 0 | 0 | -0.7499008 | 3.918557 | -2.938529 | 2.844545 | 0.7802417 | 10.86088 | 3.149408 | [21 empty] | 35.18472 | -0.1061344
2368 | 2022/01/01 08:47:35 | 16926.0782 | 3750.0018 | 1 | 4 | 0 | 0 | 0 | 0 | -0.7498016 | 3.918428 | -2.938044 | 2.844545 | 0.7812829 | 10.86088 | 3.153487 |  | -5.926437e-05 | [19 empty] | 35.17957 | -0.15365
2369 | 2022/01/01 08:47:40 | 16931.0783 | 3755.0019 | 1 | 4 | 0 | 0 | 0 | 0 | -0.7497482 | 3.917618 | -2.937227 | 2.844545 | 0.7823228 | 10.86088 | 3.157562 | [21 empty] | 35.10302 | 0.02496243
2370 | 2022/01/01 08:47:45 | 16936.0774 | 3760.001 | 1 | 4 | 0 | 0 | 0 | 0 | -0.7499008 | 3.917488 | -2.937727 | 2.844545 | 0.7833643 | 10.86088 | 3.161642 |  | -4.425623e-06 | [19 empty] | 35.13456 | -0.142765
2371 | 2022/01/01 08:47:50 | 16941.0767 | 3765.0003 | 1 | 4 | 0 | 0 | 0 | 0 | -0.7501755 | 3.91728 | -2.938647 | 2.844545 | 0.7844058 | 10.86088 | 3.165723 | [21 empty] | 35.04823 | -0.1296115
2372 | 2022/01/01 08:47:55 | 16946.0774 | 3770.001 | 1 | 4 | 0 | 0 | 0 | 0 | -0.7498856 | 3.916997 | -2.9373 | 2.844545 | 0.7854472 | 10.86088 | 3.169801 | [21 empty] | 35.09998 | -0.1207376
2373 | 2022/01/01 08:48:00 | 16951.0783 | 3775.0019 | 1 | 4 | 0 | 0 | 0 | 0 | -0.7497711 | 3.916245 | -2.936287 | 2.844545 | 0.7864875 | 10.86088 | 3.173876 |  | -6.704887e-05 | [19 empty] | 35.04004 | -0.2153015
2374 | 2022/01/01 08:48:05 | 16956.0767 | 3780.0003 | 1 | 4 | 0 | 0 | 0 | 0 | -0.7498856 | 3.916157 | -2.93667 | 2.844545 | 0.7875283 | 10.86088 | 3.177952 |  |  |  |  | 0 | [16 empty] | 35.06 | -0.08207798
2375 | 2022/01/01 08:48:10 | 16961.0769 | 3785.0005 | 1 | 4 | 0 | 0 | 0 | 0 | -0.7499237 | 3.915895 | -2.936622 | 2.844545 | 0.7885709 | 10.86088 | 3.182035 |  | -0.0001197533 | [19 empty] | 35.1039 | -0.1452196
2376 | 2022/01/01 08:48:15 | 16966.077 | 3790.0006 | 1 | 4 | 0 | 0 | 0 | 0 | -0.7497101 | 3.91567 | -2.935617 | 2.844545 | 0.7896128 | 10.86088 | 3.186115 | [21 empty] | 35.23646 | -0.1407802
2377 | 2022/01/01 08:48:20 | 16971.0785 | 3795.0021 | 1 | 4 | 0 | 0 | 0 | 0 | -0.7499008 | 3.914968 | -2.935838 | 2.844545 | 0.7906529 | 10.86088 | 3.190187 |  | -8.15184e-05 | [19 empty] | 35.43539 | 0.1196575
2378 | 2022/01/01 08:48:25 | 16976.0764 | 3800 | 1 | 4 | 0 | 0 | 0 | 0 | -0.7498474 | 3.914805 | -2.935506 | 2.844545 | 0.7916958 | 10.86088 | 3.19427 | [21 empty] | 35.68885 | -0.0366807
2379 | 2022/01/01 08:48:30 | 16981.077 | 3805.0006 | 1 | 4 | 0 | 0 | 0 | 0 | -0.7494583 | 3.914481 | -2.93374 | 2.844545 | 0.7927358 | 10.86088 | 3.198341 |  | -7.889998e-05 |  |  | 0.3332779 | [16 empty] | 35.6873 | 0.2056682
2380 | 2022/01/01 08:48:35 | 16986.0772 | 3810.0008 | 1 | 4 | 0 | 0 | 0 | 0 | -0.7498245 | 3.914145 | -2.934922 | 2.844545 | 0.7937773 | 10.86088 | 3.202418 |  |  |  | 2.956053 | [17 empty] | 35.38974 | -0.1017809
2381 | 2022/01/01 08:48:40 | 16991.0772 | 3815.0008 | 1 | 4 | 0 | 0 | 0 | 0 | -0.7495346 | 3.913699 | -2.933453 | 2.844545 | 0.7948186 | 10.86088 | 3.206493 | [21 empty] | 35.19079 | 0.1109374
2382 | 2022/01/01 08:48:45 | 16996.0764 | 3820 | 1 | 4 | 0 | 0 | 0 | 0 | -0.7503967 | 3.913295 | -2.936524 | 2.844545 | 0.7958601 | 10.86088 | 3.210569 |  | -4.255499e-05 | [19 empty] | 35.00243 | -0.194571
2383 | 2022/01/01 08:48:50 | 17001.0772 | 3825.0008 | 1 | 4 | 0 | 0 | 0 | 0 | -0.7499542 | 3.913211 | -2.934729 | 2.844545 | 0.7969019 | 10.86088 | 3.214646 | [21 empty] | 35.22402 | 0.02286792
2384 | 2022/01/01 08:48:55 | 17006.0766 | 3830.0002 | 1 | 4 | 0 | 0 | 0 | 0 | -0.7497482 | 3.912754 | -2.93358 | 2.844545 | 0.7979433 | 10.86088 | 3.218721 |  | -4.666622e-05 | [19 empty] | 35.61049 | -0.1239777
2385 | 2022/01/01 08:49:00 | 17011.0769 | 3835.0005 | 1 | 4 | 0 | 0 | 0 | 0 | -0.7498398 | 3.912325 | -2.933617 | 2.844545 | 0.7989837 | 10.86088 | 3.222791 | [21 empty] | 35.65165 | 0.199827
2386 | 2022/01/01 08:49:05 | 17016.0775 | 3840.0011 | 1 | 4 | 0 | 0 | 0 | 0 | -0.7498016 | 3.911847 | -2.933109 | 2.844545 | 0.8000262 | 10.86088 | 3.22687 | [21 empty] | 35.09055 | -0.1795757
2387 | 2022/01/01 08:49:10 | 17021.077 | 3845.0006 | 1 | 4 | 0 | 0 | 0 | 0 | -0.7497711 | 3.91182 | -2.93297 | 2.844545 | 0.8010677 | 10.86088 | 3.230944 |  | -8.36361e-05 | [19 empty] | 35.1681 | -0.0951004
2388 | 2022/01/01 08:49:15 | 17026.0774 | 3850.001 | 1 | 4 | 0 | 0 | 0 | 0 | -0.7497101 | 3.911344 | -2.932374 | 2.844545 | 0.802107 | 10.86088 | 3.235009 | [21 empty] | 35.59659 | 0.04447937
2389 | 2022/01/01 08:49:20 | 17031.0776 | 3855.0012 | 1 | 4 | 0 | 0 | 0 | 0 | -0.749733 | 3.910968 | -2.932182 | 2.844545 | 0.8031485 | 10.86088 | 3.239083 |  | -3.196351e-05 | [19 empty] | 35.5461 | 0.001119375
2390 | 2022/01/01 08:49:25 | 17036.0786 | 3860.0022 | 1 | 4 | 0 | 0 | 0 | 0 | -0.7492447 | 3.910708 | -2.930077 | 2.844545 | 0.8041912 | 10.86088 | 3.24316 | [21 empty] | 35.06845 | 0.105263
2391 | 2022/01/01 08:49:30 | 17041.0771 | 3865.0007 | 1 | 4 | 0 | 0 | 0 | 0 | -0.7498627 | 3.910324 | -2.932206 | 2.844545 | 0.8052312 | 10.86088 | 3.247227 |  | -8.998833e-05 | [19 empty] | 35.1965 | -0.1477027
2392 | 2022/01/01 08:49:35 | 17046.0777 | 3870.0013 | 1 | 4 | 0 | 0 | 0 | 0 | -0.7501678 | 3.9098 | -2.933006 | 2.844545 | 0.8062738 | 10.86088 | 3.251304 | [21 empty] | 35.71152 | 0.1757753
2393 | 2022/01/01 08:49:40 | 17051.0771 | 3875.0007 | 1 | 4 | 0 | 0 | 0 | 0 | -0.7507477 | 3.909587 | -2.935113 | 2.844545 | 0.8073156 | 10.86088 | 3.255378 | [21 empty] | 35.15681 | 0.1513791
2394 | 2022/01/01 08:49:45 | 17056.0773 | 3880.0009 | 1 | 4 | 0 | 0 | 0 | 0 | -0.7500534 | 3.9093 | -2.932184 | 2.844545 | 0.8083566 | 10.86088 | 3.259447 |  | -2.133535e-05 | [19 empty] | 35.14952 | -0.1667249
2395 | 2022/01/01 08:49:50 | 17061.0771 | 3885.0007 | 1 | 4 | 0 | 0 | 0 | 0 | -0.7498398 | 3.908995 | -2.93112 | 2.844545 | 0.8093982 | 10.86088 | 3.263519 |  |  |  | 2.96104 | [17 empty] | 35.67095 | 0.1601052
2396 | 2022/01/01 08:49:55 | 17066.0774 | 3890.001 | 1 | 4 | 0 | 0 | 0 | 0 | -0.7500763 | 3.908551 | -2.931711 | 2.844545 | 0.8104404 | 10.86088 | 3.267592 |  | -3.196749e-05 | [19 empty] | 35.19405 | 0.1523173
2397 | 2022/01/01 08:50:00 | 17071.0765 | 3895.0001 | 1 | 4 | 0 | 0 | 0 | 0 | -0.75 | 3.908165 | -2.93112375 | 2.844545 | 0.811482 | 10.86088 | 3.271664 | [21 empty] | 35.05026 | -0.1866734
2398 | 2022/01/01 08:50:05 | 17076.0782 | 3900.0018 | 1 | 4 | 0 | 0 | 0 | 0 | -0.7499771 | 3.90815 | -2.931023 | 2.844545 | 0.8125225 | 10.86088 | 3.27573 |  | -0.0001346064 | [19 empty] | 35.6809 | 0.182128
2399 | 2022/01/01 08:50:10 | 17081.0782 | 3905.0018 | 1 | 4 | 0 | 0 | 0 | 0 | -0.75 | 3.907652 | -2.930739 | 2.844545 | 0.8135656 | 10.86088 | 3.279806 | [21 empty] | 35.19135 | 0.179106
2400 | 2022/01/01 08:50:15 | 17086.0767 | 3910.0003 | 1 | 4 | 0 | 0 | 0 | 0 | -0.7498245 | 3.907239 | -2.929744 | 2.844545 | 0.8146059 | 10.86088 | 3.283871 |  | -6.634483e-05 | [19 empty] | 35.37583 | -0.0823009
2401 | 2022/01/01 08:50:20 | 17091.0766 | 3915.0002 | 1 | 4 | 0 | 0 | 0 | 0 | -0.7498398 | 3.906853 | -2.929514 | 2.844545 | 0.8156461 | 10.86088 | 3.287935 | [21 empty] | 35.39247 | -0.05215645
2402 | 2022/01/01 08:50:25 | 17096.0783 | 3920.0019 | 1 | 4 | 0 | 0 | 0 | 0 | -0.7504349 | 3.9066 | -2.931649 | 2.844545 | 0.8166887 | 10.86088 | 3.292008 | [21 empty] | 35.17712 | -0.1514149
2403 | 2022/01/01 08:50:30 | 17101.0779 | 3925.0015 | 1 | 4 | 0 | 0 | 0 | 0 | -0.750267 | 3.90638 | -2.930828 | 2.844545 | 0.8177303 | 10.86088 | 3.296077 |  | -8.257433e-05 |  |  | 0 | [16 empty] | 35.60624 | 0.1829028
2404 | 2022/01/01 08:50:35 | 17106.0778 | 3930.0014 | 1 | 4 | 0 | 0 | 0 | 0 | -0.7505875 | 3.90576 | -2.931614634 | 2.844545 | 0.8187721 | 10.86088 | 3.300146 | [21 empty] | 34.95888 | -0.1714873
2405 | 2022/01/01 08:50:40 | 17111.0778 | 3935.0014 | 1 | 4 | 0 | 0 | 0 | 0 | -0.7499237 | 3.905617 | -2.928915 | 2.844545 | 0.8198129 | 10.86088 | 3.304212 |  | -6.326008e-05 | [19 empty] | 35.55512 | -0.1442742
2406 | 2022/01/01 08:50:45 | 17116.0784 | 3940.002 | 1 | 4 | 0 | 0 | 0 | 0 | -0.7500305 | 3.905264 | -2.929067 | 2.844545 | 0.8208554 | 10.86088 | 3.308283 | [21 empty] | 35.45269 | 0.1296151
2407 | 2022/01/01 08:50:50 | 17121.077 | 3945.0006 | 1 | 4 | 0 | 0 | 0 | 0 | -0.7500305 | 3.904759 | -2.928688 | 2.844545 | 0.8218961 | 10.86088 | 3.312347 |  | -6.069023e-05 | [19 empty] | 35.01705 | -0.1676786
2408 | 2022/01/01 08:50:55 | 17126.0778 | 3950.0014 | 1 | 4 | 0 | 0 | 0 | 0 | -0.7498398 | 3.904325 | -2.927618 | 2.844545 | 0.8229378 | 10.86088 | 3.316414 |  |  |  |  | 0.3314628 | [16 empty] | 35.3837 | -0.195576
2409 | 2022/01/01 08:51:00 | 17131.0765 | 3955.0001 | 1 | 4 | 0 | 0 | 0 | 0 | -0.7496872 | 3.904137 | -2.926882 | 2.844545 | 0.8239793 | 10.86088 | 3.320481 | [21 empty] | 35.65365 | 0.1919603
2410 | 2022/01/01 08:51:05 | 17136.0781 | 3960.0017 | 1 | 4 | 0 | 0 | 0 | 0 | -0.7500687 | 3.904059 | -2.928312 | 2.844545 | 0.8250211 | 10.86088 | 3.324548 |  | -2.595951e-05 |  | 3.202284 | [17 empty] | 35.10113 | -0.1795709
2411 | 2022/01/01 08:51:10 | 17141.0776 | 3965.0012 | 1 | 4 | 0 | 0 | 0 | 0 | -0.7501678 | 3.903552 | -2.928319 | 2.844545 | 0.826063 | 10.86088 | 3.328615 | [21 empty] | 35.04004 | -0.1018643
2412 | 2022/01/01 08:51:15 | 17146.0767 | 3970.0003 | 1 | 4 | 0 | 0 | 0 | 0 | -0.7501907 | 3.903187 | -2.928135 | 2.844545 | 0.8271046 | 10.86088 | 3.332681 |  | -6.804339e-05 | [19 empty] | 35.38278 | -0.05907059
2413 | 2022/01/01 08:51:20 | 17151.0765 | 3975.0001 | 1 | 4 | 0 | 0 | 0 | 0 | -0.749939 | 3.903013 | -2.927022 | 2.844545 | 0.828145 | 10.86088 | 3.336742 | [21 empty] | 35.68485 | 0.1628387
2414 | 2022/01/01 08:51:25 | 17156.0774 | 3980.001 | 1 | 4 | 0 | 0 | 0 | 0 | -0.750206 | 3.902631 | -2.927777 | 2.844545 | 0.8291866 | 10.86088 | 3.340807 | [21 empty] | 35.46321 | 0.1439536
2415 | 2022/01/01 08:51:30 | 17161.0782 | 3985.0018 | 1 | 4 | 0 | 0 | 0 | 0 | -0.7500763 | 3.902094 | -2.926868 | 2.844545 | 0.830229 | 10.86088 | 3.344875 |  | -7.444037e-05 | [19 empty] | 35.08666 | -0.07108569
2416 | 2022/01/01 08:51:35 | 17166.0777 | 3990.0013 | 1 | 4 | 0 | 0 | 0 | 0 | -0.7498093 | 3.901888 | -2.925672 | 2.844545 | 0.8312696 | 10.86088 | 3.348935 | [21 empty] | 35.01342 | -0.1113641
2417 | 2022/01/01 08:51:40 | 17171.0784 | 3995.002 | 1 | 4 | 0 | 0 | 0 | 0 | -0.7498093 | 3.901638 | -2.925484 | 2.844545 | 0.8323113 | 10.86088 | 3.352999 |  | -5.752976e-05 | [19 empty] | 35.12412 | -0.1336968
2418 | 2022/01/01 08:51:45 | 17176.0766 | 4000.0002 | 1 | 4 | 0 | 0 | 0 | 0 | -0.7496338 | 3.901232 | -2.924495 | 2.844545 | 0.8333526 | 10.86088 | 3.357062 | [21 empty] | 35.22551 | -0.09847522
2419 | 2022/01/01 08:51:50 | 17181.0776 | 4005.0012 | 1 | 4 | 0 | 0 | 0 | 0 | -0.7498093 | 3.900875 | -2.924912 | 2.844545 | 0.834394 | 10.86088 | 3.361125 |  | -4.457013e-05 | [19 empty] | 35.33408 | 0.09519458
2420 | 2022/01/01 08:51:55 | 17186.0769 | 4010.0005 | 1 | 4 | 0 | 0 | 0 | 0 | -0.7498779 | 3.900502 | -2.9249 | 2.844545 | 0.8354341 | 10.86088 | 3.365182 | [21 empty] | 35.51829 | -0.1243377
2421 | 2022/01/01 08:52:00 | 17191.0771 | 4015.0007 | 1 | 4 | 0 | 0 | 0 | 0 | -0.7494202 | 3.900352 | -2.923003 | 2.844545 | 0.8364756 | 10.86088 | 3.369244 | [21 empty] | 35.6298 | 0.1352239
2422 | 2022/01/01 08:52:05 | 17196.0786 | 4020.0022 | 1 | 4 | 0 | 0 | 0 | 0 | -0.7499771 | 3.899819 | -2.924775 | 2.844545 | 0.8375171 | 10.86088 | 3.373306 |  | -7.444037e-05 | [19 empty] | 35.64703 | 0.09344816
2423 | 2022/01/01 08:52:10 | 17201.0781 | 4025.0017 | 1 | 4 | 0 | 0 | 0 | 0 | -0.7491302 | 3.899399 | -2.921158 | 2.844545 | 0.8385585 | 10.86088 | 3.377367 | [21 empty] | 35.54488 | 0.1666391
2424 | 2022/01/01 08:52:15 | 17206.0772 | 4030.0008 | 1 | 4 | 0 | 0 | 0 | 0 | -0.750206 | 3.899249 | -2.92524 | 2.844545 | 0.8395979 | 10.86088 | 3.38142 |  | -7.005165e-05 | [19 empty] | 35.31984 | 0.04979372
2425 | 2022/01/01 08:52:20 | 17211.0778 | 4035.0014 | 1 | 4 | 0 | 0 | 0 | 0 | -0.7501907 | 3.899052 | -2.925033 | 2.844545 | 0.8406422 | 10.86088 | 3.385492 |  |  |  | 3.120166 | [17 empty] | 35.04512 | -0.1874399
2426 | 2022/01/01 08:52:25 | 17216.0774 | 4040.001 | 1 | 4 | 0 | 0 | 0 | 0 | -0.7501373 | 3.898422 | -2.924352 | 2.844545 | 0.8416842 | 10.86088 | 3.389554 | [21 empty] | 34.96492 | -0.08106589
2427 | 2022/01/01 08:52:30 | 17221.0768 | 4045.0004 | 1 | 4 | 0 | 0 | 0 | 0 | -0.7499619 | 3.898159 | -2.923471 | 2.844545 | 0.8427235 | 10.86088 | 3.393606 |  | -7.432614e-05 | [19 empty] | 35.16228 | -0.1571572
2428 | 2022/01/01 08:52:35 | 17226.0774 | 4050.001 | 1 | 4 | 0 | 0 | 0 | 0 | -0.7498245 | 3.897964 | -2.922789 | 2.844545 | 0.8437663 | 10.86088 | 3.397671 | [21 empty] | 35.48566 | 0.1469147
2429 | 2022/01/01 08:52:40 | 17231.0769 | 4055.0005 | 1 | 4 | 0 | 0 | 0 | 0 | -0.7500305 | 3.897521 | -2.92326 | 2.844545 | 0.8448054 | 10.86088 | 3.401721 |  | -3.836634e-05 | [19 empty] | 35.68485 | 0.05949497
2430 | 2022/01/01 08:52:45 | 17236.0775 | 4060.0011 | 1 | 4 | 0 | 0 | 0 | 0 | -0.7500153 | 3.897006 | -2.922814 | 2.844545 | 0.8458472 | 10.86088 | 3.405781 | [21 empty] | 35.44234 | 0.135926
2431 | 2022/01/01 08:52:50 | 17241.0778 | 4065.0014 | 1 | 4 | 0 | 0 | 0 | 0 | -0.7496719 | 3.897127 | -2.921567 | 2.844545 | 0.8468911 | 10.86088 | 3.409849 | [21 empty] | 35.07451 | -0.1618195
2432 | 2022/01/01 08:52:55 | 17246.0784 | 4070.002 | 1 | 4 | 0 | 0 | 0 | 0 | -0.7495041 | 3.896524 | -2.920461 | 2.844545 | 0.8479324 | 10.86088 | 3.413907 |  | -4.820528e-06 |  |  | 0 | [16 empty] | 34.98043 | -0.05574226
2433 | 2022/01/01 08:53:00 | 17251.0777 | 4075.0013 | 1 | 4 | 0 | 0 | 0 | 0 | -0.750206 | 3.896203 | -2.922955 | 2.844545 | 0.8489716 | 10.86088 | 3.417956 | [21 empty] | 35.17284 | -0.1385486
2434 | 2022/01/01 08:53:05 | 17256.0787 | 4080.0023 | 1 | 4 | 0 | 0 | 0 | 0 | -0.75 | 3.895854 | -2.9218905 | 2.844545 | 0.8500159 | 10.86088 | 3.422025 |  | -7.091911e-05 | [19 empty] | 35.48532 | 0.1628017
2435 | 2022/01/01 08:53:10 | 17261.0779 | 4085.0015 | 1 | 4 | 0 | 0 | 0 | 0 | -0.7500381 | 3.895671 | -2.921902 | 2.844545 | 0.8510564 | 10.86088 | 3.426078 | [21 empty] | 35.63404 | -0.002741814
2436 | 2022/01/01 08:53:15 | 17266.0764 | 4090 | 1 | 4 | 0 | 0 | 0 | 0 | -0.7499771 | 3.895275 | -2.921367 | 2.844545 | 0.8520983 | 10.86088 | 3.430137 |  | -8.576237e-05 | [19 empty] | 35.60957 | 0.2002978
2437 | 2022/01/01 08:53:20 | 17271.078 | 4095.0016 | 1 | 4 | 0 | 0 | 0 | 0 | -0.7499008 | 3.894941 | -2.920819 | 2.844545 | 0.8531401 | 10.86088 | 3.434195 | [21 empty] | 35.37012 | -0.06716371
2438 | 2022/01/01 08:53:25 | 17276.0783 | 4100.0019 | 1 | 4 | 0 | 0 | 0 | 0 | -0.7499237 | 3.894379 | -2.920487 | 2.844545 | 0.8541807 | 10.86088 | 3.438248 |  |  |  |  | 0.3149871 | [16 empty] | 35.07273 | 0.1016736
2439 | 2022/01/01 08:53:30 | 17281.0772 | 4105.0008 | 1 | 4 | 0 | 0 | 0 | 0 | -0.7499008 | 3.894361 | -2.920384 | 2.844545 | 0.855219 | 10.86088 | 3.442291 |  | -2.568144e-05 | [19 empty] | 34.95651 | -0.1825368
2440 | 2022/01/01 08:53:35 | 17286.0774 | 4110.001 | 1 | 4 | 0 | 0 | 0 | 0 | -0.7504196 | 3.89408 | -2.922194 | 2.844545 | 0.8562649 | 10.86088 | 3.446364 |  |  |  | 3.153193 | [17 empty] | 35.04608 | -0.05219698
2441 | 2022/01/01 08:53:40 | 17291.0767 | 4115.0003 | 1 | 4 | 0 | 0 | 0 | 0 | -0.7499924 | 3.893361 | -2.919991 | 2.844545 | 0.8573055 | 10.86088 | 3.450416 |  | -2.576345e-05 | [19 empty] | 35.30593 | -0.1718748
2442 | 2022/01/01 08:53:45 | 17296.0782 | 4120.0018 | 1 | 4 | 0 | 0 | 0 | 0 | -0.7499542 | 3.893374 | -2.919852 | 2.844545 | 0.8583469 | 10.86088 | 3.45447 | [21 empty] | 35.69458 | 0.1580274
2443 | 2022/01/01 08:53:50 | 17301.0785 | 4125.0021 | 1 | 4 | 0 | 0 | 0 | 0 | -0.7496719 | 3.893128 | -2.918569 | 2.844545 | 0.8593876 | 10.86088 | 3.458522 | [21 empty] | 35.60901 | 0.0745821
2444 | 2022/01/01 08:53:55 | 17306.0776 | 4130.0012 | 1 | 4 | 0 | 0 | 0 | 0 | -0.7497864 | 3.892573 | -2.918598 | 2.844545 | 0.8604292 | 10.86088 | 3.462577 |  | -6.073075e-05 | [19 empty] | 35.41241 | 0.1663446
2445 | 2022/01/01 08:54:00 | 17311.0781 | 4135.0017 | 1 | 4 | 0 | 0 | 0 | 0 | -0.7499771 | 3.892266 | -2.91911 | 2.844545 | 0.8614706 | 10.86088 | 3.46663 | [21 empty] | 35.28305 | 0.03801703
2446 | 2022/01/01 08:54:05 | 17316.0768 | 4140.0004 | 1 | 4 | 0 | 0 | 0 | 0 | -0.7496872 | 3.891915 | -2.917719 | 2.844545 | 0.8625132 | 10.86088 | 3.470689 |  | -8.466109e-05 | [19 empty] | 35.00131 | -0.1529419
2447 | 2022/01/01 08:54:10 | 17321.0768 | 4145.0004 | 1 | 4 | 0 | 0 | 0 | 0 | -0.7499542 | 3.891822 | -2.918688 | 2.844545 | 0.8635513 | 10.86088 | 3.474728 | [21 empty] | 34.96888 | -0.1088572
2448 | 2022/01/01 08:54:15 | 17326.0777 | 4150.0013 | 1 | 4 | 0 | 0 | 0 | 0 | -0.7497253 | 3.89133 | -2.917429 | 2.844545 | 0.8645952 | 10.86088 | 3.478791 |  | -4.500402e-05 | [19 empty] | 35.3958 | -0.0142777
2449 | 2022/01/01 08:54:20 | 17331.078 | 4155.0016 | 1 | 4 | 0 | 0 | 0 | 0 | -0.7498627 | 3.890769 | -2.917543 | 2.844545 | 0.8656372 | 10.86088 | 3.482845 | [21 empty] | 35.61922 | 0.1551819
2450 | 2022/01/01 08:54:25 | 17336.0772 | 4160.0008 | 1 | 4 | 0 | 0 | 0 | 0 | -0.7500153 | 3.89072 | -2.9181 | 2.844545 | 0.8666788 | 10.86088 | 3.486898 | [21 empty] | 35.5137 | 0.1454151
2451 | 2022/01/01 08:54:30 | 17341.0771 | 4165.0007 | 1 | 4 | 0 | 0 | 0 | 0 | -0.7512054 | 3.890521 | -2.92258 | 2.844545 | 0.8677208 | 10.86088 | 3.490952 |  | -5.314391e-05 | [19 empty] | 35.27787 | 0.06941319
2452 | 2022/01/01 08:54:35 | 17346.0781 | 4170.0017 | 1 | 4 | 0 | 0 | 0 | 0 | -0.750206 | 3.889568 | -2.917977 | 2.844545 | 0.8687609 | 10.86088 | 3.494998 |  | -0.0001454615 | [19 empty] | 34.96951 | -0.160985
2453 | 2022/01/01 08:54:40 | 17351.0765 | 4175.0001 | 1 | 4 | 0 | 0 | 0 | 0 | -0.7498016 | 3.889592 | -2.916422 | 2.844545 | 0.8698016 | 10.86088 | 3.499046 | [21 empty] | 34.91473 | -0.08504987
2454 | 2022/01/01 08:54:45 | 17356.0767 | 4180.0003 | 1 | 4 | 0 | 0 | 0 | 0 | -0.7500534 | 3.889379 | -2.917242 | 2.844545 | 0.8708435 | 10.86088 | 3.503099 | [21 empty] | 35.07629 | -0.1559687
2455 | 2022/01/01 08:54:50 | 17361.0782 | 4185.0018 | 1 | 4 | 0 | 0 | 0 | 0 | -0.75 | 3.889129 | -2.91684675 | 2.844545 | 0.8718857 | 10.86088 | 3.507152 |  | -7.87083e-05 |  | 3.189973 | [17 empty] | 35.52166 | 0.1961088
2456 | 2022/01/01 08:54:55 | 17366.0776 | 4190.0012 | 1 | 4 | 0 | 0 | 0 | 0 | -0.7502518 | 3.888487 | -2.917344 | 2.844545 | 0.8729259 | 10.86088 | 3.511197 | [21 empty] | 35.59626 | 0.06986976
2457 | 2022/01/01 08:55:00 | 17371.0767 | 4195.0003 | 1 | 4 | 0 | 0 | 0 | 0 | -0.7503052 | 3.888155 | -2.917303 | 2.844545 | 0.8739709 | 10.86088 | 3.51526 |  | -6.108484e-05 | [19 empty] | 35.31503 | 0.0870645
2458 | 2022/01/01 08:55:05 | 17376.0767 | 4200.0003 | 1 | 4 | 0 | 0 | 0 | 0 | -0.7500153 | 3.888031 | -2.916083 | 2.844545 | 0.8750126 | 10.86088 | 3.519311 | [21 empty] | 35.05429 | -0.1409054
2459 | 2022/01/01 08:55:10 | 17381.0777 | 4205.0013 | 1 | 4 | 0 | 0 | 0 | 0 | -0.7503052 | 3.887684 | -2.91695 | 2.844545 | 0.8760557 | 10.86088 | 3.523366 | [21 empty] | 34.91348 | -0.07928491
2460 | 2022/01/01 08:55:15 | 17386.0775 | 4210.0011 | 1 | 4 | 0 | 0 | 0 | 0 | -0.7499924 | 3.887368 | -2.915496 | 2.844545 | 0.8770968 | 10.86088 | 3.527413 |  | -5.191903e-05 | [19 empty] | 35.15499 | -0.1210678
2461 | 2022/01/01 08:55:20 | 17391.0779 | 4215.0015 | 1 | 4 | 0 | 0 | 0 | 0 | -0.7499771 | 3.887095 | -2.915232 | 2.844545 | 0.8781361 | 10.86088 | 3.531453 | [21 empty] | 35.52731 | 0.1807594
2462 | 2022/01/01 08:55:25 | 17396.0785 | 4220.0021 | 1 | 4 | 0 | 0 | 0 | 0 | -0.7510147 | 3.886835 | -2.91907 | 2.844545 | 0.8791782 | 10.86088 | 3.535504 |  | -5.934388e-05 |  |  | 0 | [16 empty] | 35.42093 | 0.1842022
2463 | 2022/01/01 08:55:30 | 17401.0779 | 4225.0015 | 1 | 4 | 0 | 0 | 0 | 0 | -0.75 | 3.886245 | -2.91468375 | 2.844545 | 0.8802218 | 10.86088 | 3.53956 | [21 empty] | 34.9537 | -0.1111341
2464 | 2022/01/01 08:55:35 | 17406.077 | 4230.0006 | 1 | 4 | 0 | 0 | 0 | 0 | -0.7500153 | 3.885878 | -2.914468 | 2.844545 | 0.8812644 | 10.86088 | 3.543612 |  | -8.937974e-05 | [19 empty] | 34.95495 | -0.05588412
2465 | 2022/01/01 08:55:40 | 17411.0778 | 4235.0014 | 1 | 4 | 0 | 0 | 0 | 0 | -0.7502823 | 3.885849 | -2.915484 | 2.844545 | 0.8823066 | 10.86088 | 3.547662 | [21 empty] | 35.33408 | -0.153836
2466 | 2022/01/01 08:55:45 | 17416.0773 | 4240.0009 | 1 | 4 | 0 | 0 | 0 | 0 | -0.7501144 | 3.885432 | -2.914518 | 2.844545 | 0.8833461 | 10.86088 | 3.551701 | [21 empty] | 35.58113 | 0.1879275
2467 | 2022/01/01 08:55:50 | 17421.0772 | 4245.0008 | 1 | 4 | 0 | 0 | 0 | 0 | -0.7504425 | 3.884948 | -2.91543 | 2.844545 | 0.8843883 | 10.86088 | 3.55575 |  | -4.962979e-05 | [19 empty] | 35.1302 | -0.1340067
2468 | 2022/01/01 08:55:55 | 17426.0778 | 4250.0014 | 1 | 4 | 0 | 0 | 0 | 0 | -0.7502518 | 3.884691 | -2.914496 | 2.844545 | 0.8854308 | 10.86088 | 3.5598 | [21 empty] | 34.8914 | -0.06891489
2469 | 2022/01/01 08:56:00 | 17431.0766 | 4255.0002 | 1 | 4 | 0 | 0 | 0 | 0 | -0.7501907 | 3.884513 | -2.914126 | 2.844545 | 0.8864741 | 10.86088 | 3.563853 |  | -5.772684e-05 |  |  | 0.3162488 | [16 empty] | 35.34496 | -0.03082275
2470 | 2022/01/01 08:56:05 | 17436.0768 | 4260.0004 | 1 | 4 | 0 | 0 | 0 | 0 | -0.7502136 | 3.884135 | -2.913931 | 2.844545 | 0.887516 | 10.86088 | 3.567899 | [21 empty] | 35.47712 | 0.04808903
2471 | 2022/01/01 08:56:10 | 17441.0767 | 4265.0003 | 1 | 4 | 0 | 0 | 0 | 0 | -0.7502136 | 3.883469 | -2.913431 | 2.844545 | 0.888557 | 10.86088 | 3.571942 |  | -8.972912e-05 |  | 3.178896 | [17 empty] | 34.93406 | 0.1004767
2472 | 2022/01/01 08:56:15 | 17446.0769 | 4270.0005 | 1 | 4 | 0 | 0 | 0 | 0 | -0.7499619 | 3.883328 | -2.912348 | 2.844545 | 0.889599 | 10.86088 | 3.575989 | [21 empty] | 35.26062 | -0.09100437
2473 | 2022/01/01 08:56:20 | 17451.0777 | 4275.0013 | 1 | 4 | 0 | 0 | 0 | 0 | -0.7509003 | 3.883216 | -2.915908 | 2.844545 | 0.8906419 | 10.86088 | 3.580039 | [21 empty] | 35.42632 | 0.01833558
2474 | 2022/01/01 08:56:25 | 17456.0769 | 4280.0005 | 1 | 4 | 0 | 0 | 0 | 0 | -0.7503662 | 3.882543 | -2.913329 | 2.844545 | 0.8916835 | 10.86088 | 3.584084 |  | -1.900364e-05 | [19 empty] | 34.93258 | 0.003745556
2475 | 2022/01/01 08:56:30 | 17461.0778 | 4285.0014 | 1 | 4 | 0 | 0 | 0 | 0 | -0.7501755 | 3.882287 | -2.912397 | 2.844545 | 0.8927231 | 10.86088 | 3.58812 | [21 empty] | 35.53064 | 0.06842256
2476 | 2022/01/01 08:56:35 | 17466.0769 | 4290.0005 | 1 | 4 | 0 | 0 | 0 | 0 | -0.7501907 | 3.882077 | -2.912298 | 2.844545 | 0.8937677 | 10.86088 | 3.592175 |  | -6.827764e-05 | [19 empty] | 35.05937 | -0.1690018
2477 | 2022/01/01 08:56:40 | 17471.0787 | 4295.0023 | 1 | 4 | 0 | 0 | 0 | 0 | -0.7501373 | 3.881794 | -2.911878 | 2.844545 | 0.8948086 | 10.86088 | 3.596216 | [21 empty] | 35.48186 | -0.1759624
2478 | 2022/01/01 08:56:45 | 17476.0781 | 4300.0017 | 1 | 4 | 0 | 0 | 0 | 0 | -0.7501755 | 3.881403 | -2.911733 | 2.844545 | 0.8958505 | 10.86088 | 3.60026 | [21 empty] | 35.05059 | -0.02649307
2479 | 2022/01/01 08:56:50 | 17481.0773 | 4305.0009 | 1 | 4 | 0 | 0 | 0 | 0 | -0.7505112 | 3.881066 | -2.912784 | 2.844545 | 0.8968942 | 10.86088 | 3.604311 |  | -8.241767e-05 | [19 empty] | 35.47016 | 0.1812553
2480 | 2022/01/01 08:56:55 | 17486.0765 | 4310.0001 | 1 | 4 | 0 | 0 | 0 | 0 | -0.7503815 | 3.881034 | -2.912256 | 2.844545 | 0.8979304 | 10.86088 | 3.608332 | [21 empty] | 34.97647 | 0.118438
2481 | 2022/01/01 08:57:00 | 17491.0765 | 4315.0001 | 1 | 4 | 0 | 0 | 0 | 0 | -0.750473 | 3.880413 | -2.912145 | 2.844545 | 0.8989761 | 10.86088 | 3.61239 |  | -9.851281e-05 | [19 empty] | 35.52369 | 0.1443338
2482 | 2022/01/01 08:57:05 | 17496.0774 | 4320.001 | 1 | 4 | 0 | 0 | 0 | 0 | -0.7500534 | 3.879992 | -2.910201 | 2.844545 | 0.9000196 | 10.86088 | 3.61644 | [21 empty] | 35.23941 | 0.04718184
2483 | 2022/01/01 08:57:10 | 17501.0765 | 4325.0001 | 1 | 4 | 0 | 0 | 0 | 0 | -0.749939 | 3.879727 | -2.909559 | 2.844545 | 0.9010602 | 10.86088 | 3.620477 |  | -5.83629e-05 | [19 empty] | 35.27969 | 0.2024841
2484 | 2022/01/01 08:57:15 | 17506.0767 | 4330.0003 | 1 | 4 | 0 | 0 | 0 | 0 | -0.7509766 | 3.879615 | -2.9135 | 2.844545 | 0.9021035 | 10.86088 | 3.624525 | [21 empty] | 35.51617 | -0.03353238
2485 | 2022/01/01 08:57:20 | 17511.0781 | 4335.0017 | 1 | 4 | 0 | 0 | 0 | 0 | -0.7498779 | 3.879259 | -2.908971 | 2.844545 | 0.9031437 | 10.86088 | 3.62856 | [21 empty] | 35.08933 | -0.1836407
2486 | 2022/01/01 08:57:25 | 17516.077 | 4340.0006 | 1 | 4 | 0 | 0 | 0 | 0 | -0.75 | 3.878613 | -2.90895975 | 2.844545 | 0.9041857 | 10.86088 | 3.632602 |  | -5.088834e-05 |  | 3.160377 | [17 empty] | 35.65254 | -0.1891923
2487 | 2022/01/01 08:57:30 | 17521.0768 | 4345.0004 | 1 | 4 | 0 | 0 | 0 | 0 | -0.7501755 | 3.878343 | -2.909438 | 2.844545 | 0.905229 | 10.86088 | 3.636648 | [21 empty] | 34.98191 | -0.1092935
2488 | 2022/01/01 08:57:35 | 17526.0769 | 4350.0005 | 1 | 4 | 0 | 0 | 0 | 0 | -0.7502823 | 3.878402 | -2.909896 | 2.844545 | 0.9062697 | 10.86088 | 3.640685 |  | -6.776791e-05 | [19 empty] | 35.60746 | 0.08805394
2489 | 2022/01/01 08:57:40 | 17531.077 | 4355.0006 | 1 | 4 | 0 | 0 | 0 | 0 | -0.7503204 | 3.877789 | -2.909584 | 2.844545 | 0.9073128 | 10.86088 | 3.64473 | [21 empty] | 35.17228 | -0.1147985
2490 | 2022/01/01 08:57:45 | 17536.0777 | 4360.0013 | 1 | 4 | 0 | 0 | 0 | 0 | -0.7503204 | 3.877373 | -2.909272 | 2.844545 | 0.9083557 | 10.86088 | 3.648773 |  | -0.0001177574 | [19 empty] | 35.54758 | 0.1823592
2491 | 2022/01/01 08:57:50 | 17541.0778 | 4365.0014 | 1 | 4 | 0 | 0 | 0 | 0 | -0.750206 | 3.877069 | -2.9086 | 2.844545 | 0.9093975 | 10.86088 | 3.652813 | [21 empty] | 35.05911 | -0.1785374
2492 | 2022/01/01 08:57:55 | 17546.0772 | 4370.0008 | 1 | 4 | 0 | 0 | 0 | 0 | -0.7502136 | 3.876865 | -2.908477 | 2.844545 | 0.9104391 | 10.86088 | 3.656851 |  | -4.662439e-05 | [19 empty] | 35.04937 | -0.1235962
2493 | 2022/01/01 08:58:00 | 17551.078 | 4375.0016 | 1 | 4 | 0 | 0 | 0 | 0 | -0.7500534 | 3.876527 | -2.907602 | 2.844545 | 0.9114811 | 10.86088 | 3.660891 |  |  |  |  | 0 | [16 empty] | 35.45 | -0.01773477
2494 | 2022/01/01 08:58:05 | 17556.0772 | 4380.0008 | 1 | 4 | 0 | 0 | 0 | 0 | -0.7501068 | 3.876098 | -2.907487 | 2.844545 | 0.9125219 | 10.86088 | 3.664925 | [21 empty] | 35.66185 | 0.1748443
2495 | 2022/01/01 08:58:10 | 17561.0773 | 4385.0009 | 1 | 4 | 0 | 0 | 0 | 0 | -0.7510529 | 3.875877 | -2.910989 | 2.844545 | 0.9135501 | 10.86088 | 3.66891 |  | -3.686457e-05 | [19 empty] | 35.48289 | 0.1413131
2496 | 2022/01/01 08:58:15 | 17566.0768 | 4390.0004 | 1 | 4 | 0 | 0 | 0 | 0 | -0.7500153 | 3.875685 | -2.906823 | 2.844545 | 0.9146068 | 10.86088 | 3.673005 | [21 empty] | 35.19071 | 0.001330376
2497 | 2022/01/01 08:58:20 | 17571.0775 | 4395.0011 | 1 | 4 | 0 | 0 | 0 | 0 | -0.7498474 | 3.875073 | -2.905713 | 2.844545 | 0.9156485 | 10.86088 | 3.677042 |  | -4.318433e-05 | [19 empty] | 35.0058 | -0.1633441
2498 | 2022/01/01 08:58:25 | 17576.0774 | 4400.001 | 1 | 4 | 0 | 0 | 0 | 0 | -0.7507095 | 3.874808 | -2.908855 | 2.844545 | 0.9166873 | 10.86088 | 3.681068 | [21 empty] | 35.05034 | -0.1079786
2499 | 2022/01/01 08:58:30 | 17581.0775 | 4405.0011 | 1 | 4 | 0 | 0 | 0 | 0 | -0.7501526 | 3.87461 | -2.906549 | 2.844545 | 0.9177249 | 10.86088 | 3.685088 |  | -8.695707e-05 |  |  | 0.32 | [16 empty] | 35.44663 | -0.04366279
2500 | 2022/01/01 08:58:35 | 17586.0766 | 4410.0002 | 1 | 4 | 0 | 0 | 0 | 0 | -0.750267 | 3.874229 | -2.906706 | 2.844545 | 0.9187658 | 10.86088 | 3.689121 | [21 empty] | 35.58413 | -0.1768684
2501 | 2022/01/01 08:58:40 | 17591.0775 | 4415.0011 | 1 | 4 | 0 | 0 | 0 | 0 | -0.7505188 | 3.873624 | -2.907228 | 2.844545 | 0.9198124 | 10.86088 | 3.693176 |  |  |  | 3.105227 | [17 empty] | 35.0854 | 0.0084126
2502 | 2022/01/01 08:58:45 | 17596.0772 | 4420.0008 | 1 | 4 | 0 | 0 | 0 | 0 | -0.7501907 | 3.873191 | -2.905632 | 2.844545 | 0.9208478 | 10.86088 | 3.697186 |  | -5.820243e-05 | [19 empty] | 35.15533 | -0.1553667
2503 | 2022/01/01 08:58:50 | 17601.0777 | 4425.0013 | 1 | 4 | 0 | 0 | 0 | 0 | -0.7506104 | 3.873117 | -2.907202 | 2.844545 | 0.9218949 | 10.86088 | 3.701242 | [21 empty] | 35.20526 | -0.09733438
2504 | 2022/01/01 08:58:55 | 17606.0771 | 4430.0007 | 1 | 4 | 0 | 0 | 0 | 0 | -0.7504578 | 3.872671 | -2.906276 | 2.844545 | 0.9229445 | 10.86088 | 3.705307 |  | -7.274075e-05 | [19 empty] | 35.08326 | 0.01020789
2505 | 2022/01/01 08:59:00 | 17611.0788 | 4435.0024 | 1 | 4 | 0 | 0 | 0 | 0 | -0.7503586 | 3.872403 | -2.905691 | 2.844545 | 0.9239774 | 10.86088 | 3.709307 | [21 empty] | 34.99243 | -0.1418507
2506 | 2022/01/01 08:59:05 | 17616.0771 | 4440.0007 | 1 | 4 | 0 | 0 | 0 | 0 | -0.7513351 | 3.871999 | -2.909169 | 2.844545 | 0.9250261 | 10.86088 | 3.713368 |  | -0.0001494645 | [19 empty] | 34.94551 | -0.1836979
2507 | 2022/01/01 08:59:10 | 17621.0773 | 4445.0009 | 1 | 4 | 0 | 0 | 0 | 0 | -0.7503586 | 3.871806 | -2.905243 | 2.844545 | 0.9260705 | 10.86088 | 3.717412 | [21 empty] | 35.43239 | -0.07114291
2508 | 2022/01/01 08:59:15 | 17626.0765 | 4450.0001 | 1 | 4 | 0 | 0 | 0 | 0 | -0.7504196 | 3.871495 | -2.905246 | 2.844545 | 0.9271094 | 10.86088 | 3.721434 |  | -6.827086e-05 | [19 empty] | 35.56989 | 0.02582192
2509 | 2022/01/01 08:59:20 | 17631.0773 | 4455.0009 | 1 | 4 | 0 | 0 | 0 | 0 | -0.7506485 | 3.871173 | -2.90589 | 2.844545 | 0.9281532 | 10.86088 | 3.725475 | [21 empty] | 34.97614 | -0.2052057
2510 | 2022/01/01 08:59:25 | 17636.0765 | 4460.0001 | 1 | 4 | 0 | 0 | 0 | 0 | -0.7503586 | 3.870922 | -2.90458 | 2.844545 | 0.9291992 | 10.86088 | 3.729524 | [21 empty] | 35.59803 | -0.01096725
2511 | 2022/01/01 08:59:30 | 17641.0767 | 4465.0003 | 1 | 4 | 0 | 0 | 0 | 0 | -0.7503204 | 3.870646 | -2.904225 | 2.844545 | 0.930239 | 10.86088 | 3.733548 |  | -7.554795e-05 | [19 empty] | 35.13537 | -0.1329136
2512 | 2022/01/01 08:59:35 | 17646.078 | 4470.0016 | 1 | 4 | 0 | 0 | 0 | 0 | -0.7506638 | 3.869953 | -2.905034 | 2.844545 | 0.9312812 | 10.86088 | 3.737582 | [21 empty] | 35.53064 | 0.07457137
2513 | 2022/01/01 08:59:40 | 17651.0777 | 4475.0013 | 1 | 4 | 0 | 0 | 0 | 0 | -0.750473 | 3.869648 | -2.904066 | 2.844545 | 0.9323118 | 10.86088 | 3.741571 |  | -8.596751e-05 | [19 empty] | 35.13774 | 0.03962398
2514 | 2022/01/01 08:59:45 | 17656.0772 | 4480.0008 | 1 | 4 | 0 | 0 | 0 | 0 | -0.7505341 | 3.869203 | -2.903969 | 2.844545 | 0.933367 | 10.86088 | 3.745654 | [21 empty] | 35.62229 | 0.1221013
2515 | 2022/01/01 08:59:50 | 17661.0776 | 4485.0012 | 1 | 4 | 0 | 0 | 0 | 0 | -0.7503586 | 3.869284 | -2.903351 | 2.844545 | 0.9344093 | 10.86088 | 3.749686 |  | -7.771534e-05 | [19 empty] | 34.97584 | -0.2041864
2516 | 2022/01/01 08:59:55 | 17666.0768 | 4490.0004 | 1 | 4 | 0 | 0 | 0 | 0 | -0.7504578 | 3.868518 | -2.90316 | 2.844545 | 0.9354445 | 10.86088 | 3.753692 |  |  |  | 3.107596 | [17 empty] | 35.65095 | 0.1031852
2517 | 2022/01/01 09:00:00 | 17671.0777 | 4495.0013 | 1 | 4 | 0 | 0 | 0 | 0 | -0.7512665 | 3.868269 | -2.906101 | 2.844545 | 0.9364837 | 10.86088 | 3.757712 | [21 empty] | 35.16677 | -0.02729416
2518 | 2022/01/01 09:00:05 | 17676.0778 | 4500.0014 | 1 | 4 | 0 | 0 | 0 | 0 | -0.7503433 | 3.868178 | -2.902461 | 2.844545 | 0.9375371 | 10.86088 | 3.761787 |  | -4.20777e-05 | [19 empty] | 35.06845 | -0.09465575
2519 | 2022/01/01 09:00:10 | 17681.0786 | 4505.0022 | 1 | 4 | 0 | 0 | 0 | 0 | -0.7502289 | 3.867843 | -2.901768 | 2.844545 | 0.9385808 | 10.86088 | 3.765824 | [21 empty] | 35.63338 | 0.04833698
2520 | 2022/01/01 09:00:15 | 17686.0771 | 4510.0007 | 1 | 4 | 0 | 0 | 0 | 0 | -0.7507477 | 3.867236 | -2.903319 | 2.844545 | 0.9396162 | 10.86088 | 3.769828 |  | -6.405352e-05 | [19 empty] | 35.10447 | -0.05149126
2521 | 2022/01/01 09:00:20 | 17691.0788 | 4515.0024 | 1 | 4 | 0 | 0 | 0 | 0 | -0.7502136 | 3.866867 | -2.900976 | 2.844545 | 0.9406645 | 10.86088 | 3.773882 | [21 empty] | 35.1486 | -0.01654983
2522 | 2022/01/01 09:00:25 | 17696.0774 | 4520.001 | 1 | 4 | 0 | 0 | 0 | 0 | -0.7504578 | 3.866828 | -2.901891 | 2.844545 | 0.9417034 | 10.86088 | 3.7779 |  | -0.0001188951 | [19 empty] | 35.67215 | 0.04373312
2523 | 2022/01/01 09:00:30 | 17701.0764 | 4525 | 1 | 4 | 0 | 0 | 0 | 0 | -0.75103 | 3.866284 | -2.903695 | 2.844545 | 0.9427326 | 10.86088 | 3.781879 |  |  |  |  | 0 | [16 empty] | 34.95888 | -0.1015794
2524 | 2022/01/01 09:00:35 | 17706.0781 | 4530.0017 | 1 | 4 | 0 | 0 | 0 | 0 | -0.7505569 | 3.866128 | -2.901749 | 2.844545 | 0.9437926 | 10.86088 | 3.785977 |  | -3.461182e-05 | [19 empty] | 35.38314 | 0.1130033
2525 | 2022/01/01 09:00:40 | 17711.0781 | 4535.0017 | 1 | 4 | 0 | 0 | 0 | 0 | -0.7505112 | 3.865781 | -2.901312 | 2.844545 | 0.9448338 | 10.86088 | 3.790002 | [21 empty] | 35.60143 | 0.006344318
2526 | 2022/01/01 09:00:45 | 17716.0774 | 4540.001 | 1 | 4 | 0 | 0 | 0 | 0 | -0.7503815 | 3.865464 | -2.900573 | 2.844545 | 0.9458767 | 10.86088 | 3.794033 | [21 empty] | 35.10684 | -0.04619002
2527 | 2022/01/01 09:00:50 | 17721.0782 | 4545.0018 | 1 | 4 | 0 | 0 | 0 | 0 | -0.7503433 | 3.865017 | -2.90009 | 2.844545 | 0.9469174 | 10.86088 | 3.798056 |  | -7.795886e-05 | [19 empty] | 35.03612 | -0.0872612
2528 | 2022/01/01 09:00:55 | 17726.0768 | 4550.0004 | 1 | 4 | 0 | 0 | 0 | 0 | -0.7507629 | 3.864744 | -2.901506 | 2.844545 | 0.94796 | 10.86088 | 3.802085 |  |  |  |  | 0.3291317 | [16 empty] | 35.39669 | 0.09973168
2529 | 2022/01/01 09:01:00 | 17731.0765 | 4555.0001 | 1 | 4 | 0 | 0 | 0 | 0 | -0.7502136 | 3.864418 | -2.899139 | 2.844545 | 0.9489996 | 10.86088 | 3.806103 |  | -9.318138e-05 | [19 empty] | 35.59322 | 0.1050353
2530 | 2022/01/01 09:01:05 | 17736.0781 | 4560.0017 | 1 | 4 | 0 | 0 | 0 | 0 | -0.7502289 | 3.863985 | -2.898873 | 2.844545 | 0.9500418 | 10.86088 | 3.81013 |  |  |  | 2.995779 | [17 empty] | 35.63494 | 0.1128078
2531 | 2022/01/01 09:01:10 | 17741.0777 | 4565.0013 | 1 | 4 | 0 | 0 | 0 | 0 | -0.7499008 | 3.863367 | -2.897142 | 2.844545 | 0.9510849 | 10.86088 | 3.81416 |  | -3.240135e-05 | [19 empty] | 35.6289 | 0.02702832
2532 | 2022/01/01 09:01:15 | 17746.0777 | 4570.0013 | 1 | 4 | 0 | 0 | 0 | 0 | -0.7500381 | 3.863155 | -2.897513 | 2.844545 | 0.9521267 | 10.86088 | 3.818185 | [21 empty] | 35.65435 | 0.07218719
2533 | 2022/01/01 09:01:20 | 17751.0771 | 4575.0007 | 1 | 4 | 0 | 0 | 0 | 0 | -0.7500763 | 3.863005 | -2.897548 | 2.844545 | 0.9531702 | 10.86088 | 3.822217 | [21 empty] | 35.63764 | 0.124445
2534 | 2022/01/01 09:01:25 | 17756.0778 | 4580.0014 | 1 | 4 | 0 | 0 | 0 | 0 | -0.7501068 | 3.862604 | -2.897366 | 2.844545 | 0.9542124 | 10.86088 | 3.826242 |  | -7.116147e-05 | [19 empty] | 35.65154 | 0.03504157
2535 | 2022/01/01 09:01:30 | 17761.077 | 4585.0006 | 1 | 4 | 0 | 0 | 0 | 0 | -0.7501068 | 3.862055 | -2.896954 | 2.844545 | 0.9552534 | 10.86088 | 3.830263 | [21 empty] | 35.59649 | 0.07302284
2536 | 2022/01/01 09:01:35 | 17766.0779 | 4590.0015 | 1 | 4 | 0 | 0 | 0 | 0 | -0.7500305 | 3.861852 | -2.896507 | 2.844545 | 0.9562951 | 10.86088 | 3.834286 |  | -0.0001003405 | [19 empty] | 35.62195 | 0.08542776
2537 | 2022/01/01 09:01:40 | 17771.0771 | 4595.0007 | 1 | 4 | 0 | 0 | 0 | 0 | -0.7502441 | 3.8616 | -2.897143 | 2.844545 | 0.9573383 | 10.86088 | 3.838315 | [21 empty] | 35.60558 | 0.01567245
2538 | 2022/01/01 09:01:45 | 17776.078 | 4600.0016 | 1 | 4 | 0 | 0 | 0 | 0 | -0.7504425 | 3.86125 | -2.897646 | 2.844545 | 0.9583806 | 10.86088 | 3.842339 |  | -4.113458e-05 | [19 empty] | 35.67876 | 0.07692337
2539 | 2022/01/01 09:01:50 | 17781.0785 | 4605.0021 | 1 | 4 | 0 | 0 | 0 | 0 | -0.7500305 | 3.860739 | -2.895672 | 2.844545 | 0.9594225 | 10.86088 | 3.846362 | [21 empty] | 35.68393 | 0.1625514
2540 | 2022/01/01 09:01:55 | 17786.0774 | 4610.001 | 1 | 4 | 0 | 0 | 0 | 0 | -0.7504349 | 3.860357 | -2.896947 | 2.844545 | 0.9604612 | 10.86088 | 3.850372 | [21 empty] | 35.58482 | 0.06681442
2541 | 2022/01/01 09:02:00 | 17791.0765 | 4615.0001 | 1 | 4 | 0 | 0 | 0 | 0 | -0.750267 | 3.860311 | -2.896264 | 2.844545 | 0.9615046 | 10.86088 | 3.8544 |  | -5.013766e-05 | [19 empty] | 35.41545 | 0.05894542
2542 | 2022/01/01 09:02:05 | 17796.0782 | 4620.0018 | 1 | 4 | 0 | 0 | 0 | 0 | -0.7501526 | 3.859705 | -2.895368 | 2.844545 | 0.9625467 | 10.86088 | 3.858423 | [21 empty] | 35.13164 | 0.02493501
2543 | 2022/01/01 09:02:10 | 17801.0791 | 4625.0027 | 1 | 4 | 0 | 0 | 0 | 0 | -0.7501068 | 3.859367 | -2.894937 | 2.844545 | 0.9635877 | 10.86088 | 3.86244 |  | -6.238924e-05 | [19 empty] | 35.00883 | 0.008631945
2544 | 2022/01/01 09:02:15 | 17806.0768 | 4630.0004 | 1 | 4 | 0 | 0 | 0 | 0 | -0.7501526 | 3.859189 | -2.894981 | 2.844545 | 0.9646317 | 10.86088 | 3.866469 | [21 empty] | 34.96 | -0.08564591
2545 | 2022/01/01 09:02:20 | 17811.0767 | 4635.0003 | 1 | 4 | 0 | 0 | 0 | 0 | -0.750206 | 3.858916 | -2.894982 | 2.844545 | 0.9656715 | 10.86088 | 3.870482 |  |  |  | 3.037287 | [17 empty] | 35.26995 | -0.1324892
2546 | 2022/01/01 09:02:25 | 17816.0766 | 4640.0002 | 1 | 4 | 0 | 0 | 0 | 0 | -0.7500687 | 3.858417 | -2.894078 | 2.844545 | 0.9667145 | 10.86088 | 3.874506 |  | -6.02606e-05 | [19 empty] | 35.56475 | -0.01832843
2547 | 2022/01/01 09:02:30 | 17821.0769 | 4645.0005 | 1 | 4 | 0 | 0 | 0 | 0 | -0.7499771 | 3.857768 | -2.893238 | 2.844545 | 0.9677565 | 10.86088 | 3.878527 | [21 empty] | 35.6576 | 0.07513642
2548 | 2022/01/01 09:02:35 | 17826.0776 | 4650.0012 | 1 | 4 | 0 | 0 | 0 | 0 | -0.7499237 | 3.857732 | -2.893005 | 2.844545 | 0.9687982 | 10.86088 | 3.882545 |  | -0.0001094198 | [19 empty] | 35.58752 | 0.1550186
2549 | 2022/01/01 09:02:40 | 17831.0783 | 4655.0019 | 1 | 4 | 0 | 0 | 0 | 0 | -0.7497253 | 3.857388 | -2.891981 | 2.844545 | 0.96984 | 10.86088 | 3.886564 | [21 empty] | 35.40479 | 0.07493973
2550 | 2022/01/01 09:02:45 | 17836.0784 | 4660.002 | 1 | 4 | 0 | 0 | 0 | 0 | -0.7499542 | 3.856918 | -2.892512 | 2.844545 | 0.9708818 | 10.86088 | 3.890583 |  | -8.972753e-05 | [19 empty] | 35.42329 | 0.03347397
2551 | 2022/01/01 09:02:50 | 17841.0772 | 4665.0008 | 1 | 4 | 0 | 0 | 0 | 0 | -0.7499161 | 3.856656 | -2.892168 | 2.844545 | 0.9719217 | 10.86088 | 3.894593 | [21 empty] | 35.35802 | 0.1253915
2552 | 2022/01/01 09:02:55 | 17846.0772 | 4670.0008 | 1 | 4 | 0 | 0 | 0 | 0 | -0.7503281 | 3.856284 | -2.893478 | 2.844545 | 0.9729651 | 10.86088 | 3.898617 |  | -5.579122e-05 |  |  | 0 | [16 empty] | 35.12683 | 0.03704786
2553 | 2022/01/01 09:03:00 | 17851.0774 | 4675.001 | 1 | 4 | 0 | 0 | 0 | 0 | -0.7500534 | 3.856046 | -2.89224 | 2.844545 | 0.9740073 | 10.86088 | 3.902636 | [21 empty] | 34.99854 | -0.06763697
2554 | 2022/01/01 09:03:05 | 17856.0765 | 4680.0001 | 1 | 4 | 0 | 0 | 0 | 0 | -0.7499542 | 3.855467 | -2.891424 | 2.844545 | 0.9750478 | 10.86088 | 3.906648 | [21 empty] | 34.96102 | -0.07987738
2555 | 2022/01/01 09:03:10 | 17861.078 | 4685.0016 | 1 | 4 | 0 | 0 | 0 | 0 | -0.7499771 | 3.855184 | -2.8913 | 2.844545 | 0.9760816 | 10.86088 | 3.910634 |  | -7.325623e-05 | [19 empty] | 35.00097 | -0.05823255
2556 | 2022/01/01 09:03:15 | 17866.0768 | 4690.0004 | 1 | 4 | 0 | 0 | 0 | 0 | -0.7499619 | 3.855 | -2.891103 | 2.844545 | 0.9771332 | 10.86088 | 3.914688 | [21 empty] | 35.14748 | -0.04722476
2557 | 2022/01/01 09:03:20 | 17871.0776 | 4695.0012 | 1 | 4 | 0 | 0 | 0 | 0 | -0.7506866 | 3.854485 | -2.89351 | 2.844545 | 0.9781755 | 10.86088 | 3.918705 |  | -8.375346e-05 | [19 empty] | 35.31865 | -0.08787155
2558 | 2022/01/01 09:03:25 | 17876.0768 | 4700.0004 | 1 | 4 | 0 | 0 | 0 | 0 | -0.7501144 | 3.85415 | -2.891053 | 2.844545 | 0.979212 | 10.86088 | 3.9227 |  |  |  |  | 0.3304038 | [16 empty] | 35.48582 | -0.04593015
2559 | 2022/01/01 09:03:30 | 17881.0767 | 4705.0003 | 1 | 4 | 0 | 0 | 0 | 0 | -0.7500687 | 3.853692 | -2.890534 | 2.844545 | 0.9802576 | 10.86088 | 3.92673 |  | -3.16477e-05 |  | 2.888973 | [17 empty] | 35.60805 | 0.07498026
2560 | 2022/01/01 09:03:35 | 17886.0778 | 4710.0014 | 1 | 4 | 0 | 0 | 0 | 0 | -0.7500305 | 3.853501 | -2.890243 | 2.844545 | 0.9812996 | 10.86088 | 3.930745 | [21 empty] | 35.46291 | 0.1578999
2561 | 2022/01/01 09:03:40 | 17891.0777 | 4715.0013 | 1 | 4 | 0 | 0 | 0 | 0 | -0.7504349 | 3.853048 | -2.891462 | 2.844545 | 0.9823332 | 10.86088 | 3.934728 | [21 empty] | 35.28235 | 0.08568168
2562 | 2022/01/01 09:03:45 | 17896.0777 | 4720.0013 | 1 | 4 | 0 | 0 | 0 | 0 | -0.7500381 | 3.852563 | -2.889569 | 2.844545 | 0.9833832 | 10.86088 | 3.938774 |  | -6.464035e-05 | [19 empty] | 35.05689 | -0.01663089
2563 | 2022/01/01 09:03:50 | 17901.0776 | 4725.0012 | 1 | 4 | 0 | 0 | 0 | 0 | -0.7501907 | 3.852414 | -2.890045 | 2.844545 | 0.9844254 | 10.86088 | 3.942789 |  | -0.0001539087 | [19 empty] | 34.98728 | -0.02733231
2564 | 2022/01/01 09:03:55 | 17906.077 | 4730.0006 | 1 | 4 | 0 | 0 | 0 | 0 | -0.7503052 | 3.852099 | -2.89025 | 2.844545 | 0.9854664 | 10.86088 | 3.946799 | [21 empty] | 35.03275 | 0.04694462
2565 | 2022/01/01 09:04:00 | 17911.0778 | 4735.0014 | 1 | 4 | 0 | 0 | 0 | 0 | -0.7498627 | 3.851572 | -2.88815 | 2.844545 | 0.9865038 | 10.86088 | 3.950795 | [21 empty] | 35.00368 | -0.0668788
2566 | 2022/01/01 09:04:05 | 17916.0774 | 4740.001 | 1 | 4 | 0 | 0 | 0 | 0 | -0.7499161 | 3.851115 | -2.888013 | 2.844545 | 0.9875509 | 10.86088 | 3.954828 |  | -6.171806e-05 | [19 empty] | 35.08933 | 0.02157807
2567 | 2022/01/01 09:04:10 | 17921.0771 | 4745.0007 | 1 | 4 | 0 | 0 | 0 | 0 | -0.7502518 | 3.850781 | -2.889055 | 2.844545 | 0.9885938 | 10.86088 | 3.958844 | [21 empty] | 35.47076 | 0.1229811
2568 | 2022/01/01 09:04:15 | 17926.0782 | 4750.0018 | 1 | 4 | 0 | 0 | 0 | 0 | -0.7501144 | 3.850693 | -2.88846 | 2.844545 | 0.9896334 | 10.86088 | 3.962847 |  | -0.0001024317 | [19 empty] | 35.55757 | 0.09392262
2569 | 2022/01/01 09:04:20 | 17931.0765 | 4755.0001 | 1 | 4 | 0 | 0 | 0 | 0 | -0.7500916 | 3.850192 | -2.887997 | 2.844545 | 0.9906765 | 10.86088 | 3.966863 | [21 empty] | 34.90922 | -0.2036488
2570 | 2022/01/01 09:04:25 | 17936.0765 | 4760.0001 | 1 | 4 | 0 | 0 | 0 | 0 | -0.750473 | 3.849635 | -2.889047 | 2.844545 | 0.9917151 | 10.86088 | 3.970862 |  | -4.382157e-05 | [19 empty] | 35.54388 | 0.05818605
2571 | 2022/01/01 09:04:30 | 17941.0771 | 4765.0007 | 1 | 4 | 0 | 0 | 0 | 0 | -0.7502289 | 3.849616 | -2.888093 | 2.844545 | 0.992757 | 10.86088 | 3.974873 | [21 empty] | 35.03879 | -0.1494741
2572 | 2022/01/01 09:04:35 | 17946.0768 | 4770.0004 | 1 | 4 | 0 | 0 | 0 | 0 | -0.7502899 | 3.849154 | -2.887981 | 2.844545 | 0.9937981 | 10.86088 | 3.978881 |  | -0.0001081726 | [19 empty] | 35.24882 | -0.03269076
2573 | 2022/01/01 09:04:40 | 17951.0767 | 4775.0003 | 1 | 4 | 0 | 0 | 0 | 0 | -0.7501068 | 3.848703 | -2.886938 | 2.844545 | 0.994838 | 10.86088 | 3.982883 |  |  |  | 2.908109 | [17 empty] | 35.60983 | 0.1198256
2574 | 2022/01/01 09:04:45 | 17956.0775 | 4780.0011 | 1 | 4 | 0 | 0 | 0 | 0 | -0.7499619 | 3.848363 | -2.886126 | 2.844545 | 0.9958774 | 10.86088 | 3.986883 | [21 empty] | 35.16736 | -0.1282012
2575 | 2022/01/01 09:04:50 | 17961.0778 | 4785.0014 | 1 | 4 | 0 | 0 | 0 | 0 | -0.7499619 | 3.848124 | -2.885946 | 2.844545 | 0.996929 | 10.86088 | 3.99093 |  | -5.887659e-05 | [19 empty] | 34.99616 | -0.1974428
2576 | 2022/01/01 09:04:55 | 17966.0784 | 4790.002 | 1 | 4 | 0 | 0 | 0 | 0 | -0.7495804 | 3.847707 | -2.884166 | 2.844545 | 0.9979687 | 10.86088 | 3.994931 | [21 empty] | 35.2742 | -0.09324789
2577 | 2022/01/01 09:05:00 | 17971.0779 | 4795.0015 | 1 | 4 | 0 | 0 | 0 | 0 | -0.7502518 | 3.847226 | -2.886388 | 2.844545 | 0.9990132 | 10.86088 | 3.99895 |  | -4.500216e-05 | [19 empty] | 35.50463 | 0.1451969
2578 | 2022/01/01 09:05:05 | 17976.0779 | 4800.0015 | 1 | 4 | 0 | 0 | 0 | 0 | -0.7503052 | 3.846834 | -2.8863 | 2.844545 | 1.000053 | 10.86088 | 4.002951 | [21 empty] | 35.60466 | 0.2105093
2579 | 2022/01/01 09:05:10 | 17981.0769 | 4805.0005 | 1 | 4 | 0 | 0 | 0 | 0 | -0.7506866 | 3.846634 | -2.887617 | 2.844545 | 1.001096 | 10.86088 | 4.006964 |  | -9.696706e-05 | [19 empty] | 35.45137 | 0.006035566
2580 | 2022/01/01 09:05:15 | 17986.0765 | 4810.0001 | 1 | 4 | 0 | 0 | 0 | 0 | -0.7497711 | 3.846049 | -2.883656 | 2.844545 | 1.002132 | 10.86088 | 4.010946 | [21 empty] | 34.95796 | 0.08542299
2581 | 2022/01/01 09:05:20 | 17991.0764 | 4815 | 1 | 4 | 0 | 0 | 0 | 0 | -0.7504196 | 3.845812 | -2.885973 | 2.844545 | 1.003162 | 10.86088 | 4.014907 | [21 empty] | 35.32647 | -0.05802512
2582 | 2022/01/01 09:05:25 | 17996.0774 | 4820.001 | 1 | 4 | 0 | 0 | 0 | 0 | -0.7502441 | 3.845666 | -2.885188 | 2.844545 | 1.004215 | 10.86088 | 4.018956 |  | -7.147342e-05 |  |  | 0 | [16 empty] | 35.44989 | 0.0139904
2583 | 2022/01/01 09:05:30 | 18001.0765 | 4825.0001 | 1 | 4 | 0 | 0 | 0 | 0 | -0.750206 | 3.845281 | -2.884753 | 2.844545 | 1.005249 | 10.86088 | 4.022933 | [21 empty] | 34.91981 | -0.04705548
2584 | 2022/01/01 09:05:35 | 18006.0767 | 4830.0003 | 1 | 4 | 0 | 0 | 0 | 0 | -0.7502289 | 3.844666 | -2.88438 | 2.844545 | 1.006287 | 10.86088 | 4.026923 |  | -9.66658e-05 | [19 empty] | 35.56139 | 0.1359749
2585 | 2022/01/01 09:05:40 | 18011.0769 | 4835.0005 | 1 | 4 | 0 | 0 | 0 | 0 | -0.7500763 | 3.844286 | -2.883508 | 2.844545 | 1.007317 | 10.86088 | 4.030884 |  |  |  |  | 0.3451635 | [16 empty] | 34.95281 | -0.1815915
2586 | 2022/01/01 09:05:45 | 18016.0767 | 4840.0003 | 1 | 4 | 0 | 0 | 0 | 0 | -0.7504044 | 3.844116 | -2.884642 | 2.844545 | 1.008389 | 10.86088 | 4.035007 |  | -6.242876e-05 | [19 empty] | 35.48107 | -0.1565707
2587 | 2022/01/01 09:05:50 | 18021.0765 | 4845.0001 | 1 | 4 | 0 | 0 | 0 | 0 | -0.750267 | 3.843708 | -2.883807 | 2.844545 | 1.009432 | 10.86088 | 4.039016 |  |  |  | 2.936654 | [17 empty] | 35.29956 | 0.1085341
2588 | 2022/01/01 09:05:55 | 18026.0775 | 4850.0011 | 1 | 4 | 0 | 0 | 0 | 0 | -0.7503204 | 3.843287 | -2.883697 | 2.844545 | 1.010436 | 10.86088 | 4.042874 | [21 empty] | 35.04937 | -0.02732754
2589 | 2022/01/01 09:06:00 | 18031.0777 | 4855.0013 | 1 | 4 | 0 | 0 | 0 | 0 | -0.7498474 | 3.842711 | -2.881447 | 2.844545 | 1.011483 | 10.86088 | 4.046897 |  | -7.555233e-05 | [19 empty] | 35.53579 | 0.1051712
2590 | 2022/01/01 09:06:05 | 18036.0786 | 4860.0022 | 1 | 4 | 0 | 0 | 0 | 0 | -0.7507095 | 3.842677 | -2.884734 | 2.844545 | 1.012554 | 10.86088 | 4.051013 | [21 empty] | 34.85715 | -0.1919591
2591 | 2022/01/01 09:06:10 | 18041.0767 | 4865.0003 | 1 | 4 | 0 | 0 | 0 | 0 | -0.7502136 | 3.842289 | -2.882537 | 2.844545 | 1.013586 | 10.86088 | 4.054976 |  | -6.902667e-05 | [19 empty] | 35.56689 | 0.1837635
2592 | 2022/01/01 09:06:15 | 18046.0776 | 4870.0012 | 1 | 4 | 0 | 0 | 0 | 0 | -0.7503586 | 3.841531 | -2.882526 | 2.844545 | 1.014637 | 10.86088 | 4.059015 | [21 empty] | 34.89351 | 0.06370425
2593 | 2022/01/01 09:06:20 | 18051.0771 | 4875.0007 | 1 | 4 | 0 | 0 | 0 | 0 | -0.7503052 | 3.84138 | -2.882207 | 2.844545 | 1.015686 | 10.86088 | 4.063046 |  | -5.235496e-05 | [19 empty] | 35.55265 | 0.1317394
2594 | 2022/01/01 09:06:25 | 18056.0779 | 4880.0015 | 1 | 4 | 0 | 0 | 0 | 0 | -0.7503815 | 3.841187 | -2.882356 | 2.844545 | 1.016699 | 10.86088 | 4.066938 | [21 empty] | 34.93406 | -0.1304877
2595 | 2022/01/01 09:06:30 | 18061.0771 | 4885.0007 | 1 | 4 | 0 | 0 | 0 | 0 | -0.7501297 | 3.840775 | -2.881079 | 2.844545 | 1.017722 | 10.86088 | 4.070866 | [21 empty] | 35.62709 | 0.02686262
2596 | 2022/01/01 09:06:35 | 18066.0772 | 4890.0008 | 1 | 4 | 0 | 0 | 0 | 0 | -0.7504807 | 3.840302 | -2.882073 | 2.844545 | 1.018804 | 10.86088 | 4.07502 |  | -6.4202e-05 | [19 empty] | 34.88982 | -0.1208532
2597 | 2022/01/01 09:06:40 | 18071.0774 | 4895.001 | 1 | 4 | 0 | 0 | 0 | 0 | -0.7501678 | 3.840068 | -2.880695 | 2.844545 | 1.01984 | 10.86088 | 4.079 | [21 empty] | 35.41782 | 0.1655674
2598 | 2022/01/01 09:06:45 | 18076.0774 | 4900.001 | 1 | 4 | 0 | 0 | 0 | 0 | -0.7503433 | 3.839792 | -2.881162 | 2.844545 | 1.020853 | 10.86088 | 4.082891 |  | -9.540263e-05 | [19 empty] | 35.37371 | 0.1721895
2599 | 2022/01/01 09:06:50 | 18081.0768 | 4905.0004 | 1 | 4 | 0 | 0 | 0 | 0 | -0.750267 | 3.839111 | -2.880358 | 2.844545 | 1.021939 | 10.86088 | 4.087059 | [21 empty] | 34.90496 | -0.1317203
2600 | 2022/01/01 09:06:55 | 18086.0774 | 4910.001 | 1 | 4 | 0 | 0 | 0 | 0 | -0.7496719 | 3.838525 | -2.877634 | 2.844545 | 1.022972 | 10.86088 | 4.091023 |  | -3.204625e-05 | [19 empty] | 35.11201 | 0.04312038
2601 | 2022/01/01 09:07:00 | 18091.077 | 4915.0006 | 1 | 4 | 0 | 0 | 0 | 0 | -0.7499008 | 3.838533 | -2.878519 | 2.844545 | 1.024017 | 10.86088 | 4.095036 |  |  |  | 2.759917 | [17 empty] | 35.52065 | -0.06665826
2602 | 2022/01/01 09:07:05 | 18096.0783 | 4920.0019 | 1 | 4 | 0 | 0 | 0 | 0 | -0.7502899 | 3.838346 | -2.879872 | 2.844545 | 1.02504 | 10.86088 | 4.098964 | [21 empty] | 35.49465 | 0.1863384
2603 | 2022/01/01 09:07:10 | 18101.077 | 4925.0006 | 1 | 4 | 0 | 0 | 0 | 0 | -0.7502823 | 3.837637 | -2.879311 | 2.844545 | 1.026091 | 10.86088 | 4.102997 |  | -5.634439e-05 | [19 empty] | 35.01972 | -0.1611662
2604 | 2022/01/01 09:07:15 | 18106.0768 | 4930.0004 | 1 | 4 | 0 | 0 | 0 | 0 | -0.7503815 | 3.837238 | -2.879392 | 2.844545 | 1.027144 | 10.86088 | 4.107038 | [21 empty] | 34.90711 | -0.1045275
2605 | 2022/01/01 09:07:20 | 18111.0774 | 4935.001 | 1 | 4 | 0 | 0 | 0 | 0 | -0.7504807 | 3.837174 | -2.879725 | 2.844545 | 1.028158 | 10.86088 | 4.110929 |  | -6.96153e-05 | [19 empty] | 35.27599 | -0.04593968
2606 | 2022/01/01 09:07:25 | 18116.077 | 4940.0006 | 1 | 4 | 0 | 0 | 0 | 0 | -0.7503433 | 3.836821 | -2.878933 | 2.844545 | 1.029225 | 10.86088 | 4.115023 | [21 empty] | 35.53941 | 0.1505792
2607 | 2022/01/01 09:07:30 | 18121.078 | 4945.0016 | 1 | 4 | 0 | 0 | 0 | 0 | -0.7502823 | 3.836199 | -2.878232 | 2.844545 | 1.030259 | 10.86088 | 4.11899 | [21 empty] | 35.36372 | 0.1535404
2608 | 2022/01/01 09:07:35 | 18126.0778 | 4950.0014 | 1 | 4 | 0 | 0 | 0 | 0 | -0.7502899 | 3.835835 | -2.877988 | 2.844545 | 1.031257 | 10.86088 | 4.122818 |  | -7.867335e-05 | [19 empty] | 35.00761 | -0.03886461
2609 | 2022/01/01 09:07:40 | 18131.0773 | 4955.0009 | 1 | 4 | 0 | 0 | 0 | 0 | -0.7506332 | 3.835648 | -2.879165 | 2.844545 | 1.032358 | 10.86088 | 4.12704 | [21 empty] | 34.86959 | -0.1162302
2610 | 2022/01/01 09:07:45 | 18136.0774 | 4960.001 | 1 | 4 | 0 | 0 | 0 | 0 | -0.7503281 | 3.835315 | -2.877745 | 2.844545 | 1.033369 | 10.86088 | 4.130918 |  | -6.839222e-05 |  |  | 0 | [16 empty] | 35.05722 | -0.189575
2611 | 2022/01/01 09:07:50 | 18141.0768 | 4965.0004 | 1 | 4 | 0 | 0 | 0 | 0 | -0.7499008 | 3.83452 | -2.87551 | 2.844545 | 1.034442 | 10.86088 | 4.135035 | [21 empty] | 35.34038 | 0.03411531
2612 | 2022/01/01 09:07:55 | 18146.0774 | 4970.001 | 1 | 4 | 0 | 0 | 0 | 0 | -0.7502823 | 3.834723 | -2.877125 | 2.844545 | 1.035477 | 10.86088 | 4.139003 |  | -8.985741e-05 | [19 empty] | 35.47738 | 0.146246
2613 | 2022/01/01 09:08:00 | 18151.0775 | 4975.0011 | 1 | 4 | 0 | 0 | 0 | 0 | -0.7505951 | 3.834152 | -2.877896 | 2.844545 | 1.036507 | 10.86088 | 4.14295 |  |  |  |  | 0.354223 | [16 empty] | 35.45863 | 0.1382017
2614 | 2022/01/01 09:08:05 | 18156.0784 | 4980.002 | 1 | 4 | 0 | 0 | 0 | 0 | -0.7503967 | 3.833837 | -2.876899 | 2.844545 | 1.037553 | 10.86088 | 4.146961 |  |  |  | 2.825284 | [17 empty] | 35.26995 | 0.1151812
2615 | 2022/01/01 09:08:10 | 18161.0766 | 4985.0002 | 1 | 4 | 0 | 0 | 0 | 0 | -0.7504425 | 3.833214 | -2.876607 | 2.844545 | 1.038596 | 10.86088 | 4.15096 |  | -6.847918e-05 | [19 empty] | 35.06755 | -0.1275039
2616 | 2022/01/01 09:08:15 | 18166.0776 | 4990.0012 | 1 | 4 | 0 | 0 | 0 | 0 | -0.7502441 | 3.832862 | -2.875582 | 2.844545 | 1.039623 | 10.86088 | 4.154898 | [21 empty] | 34.8953 | 0.03742218
2617 | 2022/01/01 09:08:20 | 18171.0777 | 4995.0013 | 1 | 4 | 0 | 0 | 0 | 0 | -0.7502518 | 3.832753 | -2.87553 | 2.844545 | 1.040667 | 10.86088 | 4.158897 |  | -6.59404e-05 | [19 empty] | 34.86813 | -0.1838696
2618 | 2022/01/01 09:08:25 | 18176.0776 | 5000.0012 | 1 | 4 | 0 | 0 | 0 | 0 | -0.7502136 | 3.832085 | -2.874882 | 2.844545 | 1.041737 | 10.86088 | 4.162999 | [21 empty] | 35.09777 | 0.05881786
2619 | 2022/01/01 09:08:30 | 18181.078 | 5005.0016 | 1 | 4 | 0 | 0 | 0 | 0 | -0.7499924 | 3.831804 | -2.873824 | 2.844545 | 1.042762 | 10.86088 | 4.166925 | [21 empty] | 35.45111 | -0.08410096
2620 | 2022/01/01 09:08:35 | 18186.0779 | 5010.0015 | 1 | 4 | 0 | 0 | 0 | 0 | -0.7505112 | 3.831639 | -2.875688 | 2.844545 | 1.043823 | 10.86088 | 4.170991 |  | -7.356745e-05 | [19 empty] | 35.45955 | 0.1909935
2621 | 2022/01/01 09:08:40 | 18191.0779 | 5015.0015 | 1 | 4 | 0 | 0 | 0 | 0 | -0.7500916 | 3.831356 | -2.873868 | 2.844545 | 1.044834 | 10.86088 | 4.174864 | [21 empty] | 35.26385 | -0.04243731
2622 | 2022/01/01 09:08:45 | 18196.0764 | 5020 | 1 | 4 | 0 | 0 | 0 | 0 | -0.7499161 | 3.830715 | -2.872715 | 2.844545 | 1.045898 | 10.86088 | 4.178943 |  | -8.364656e-05 | [19 empty] | 35.36831 | 0.1599729
2623 | 2022/01/01 09:08:50 | 18201.0769 | 5025.0005 | 1 | 4 | 0 | 0 | 0 | 0 | -0.7501144 | 3.830274 | -2.873144 | 2.844545 | 1.046947 | 10.86088 | 4.182961 | [21 empty] | 35.51976 | 0.2025175
2624 | 2022/01/01 09:08:55 | 18206.0765 | 5030.0001 | 1 | 4 | 0 | 0 | 0 | 0 | -0.7503662 | 3.830021 | -2.873918 | 2.844545 | 1.04799 | 10.86088 | 4.186954 |  | -9.016493e-05 | [19 empty] | 35.07629 | 0.07898211
2625 | 2022/01/01 09:09:00 | 18211.0775 | 5035.0011 | 1 | 4 | 0 | 0 | 0 | 0 | -0.7503967 | 3.829806 | -2.873874 | 2.844545 | 1.049029 | 10.86088 | 4.190933 | [21 empty] | 34.88679 | 0.003782511
2626 | 2022/01/01 09:09:05 | 18216.0772 | 5040.0008 | 1 | 4 | 0 | 0 | 0 | 0 | -0.7502518 | 3.829352 | -2.872978 | 2.844545 | 1.05007 | 10.86088 | 4.19492 | [21 empty] | 35.48677 | 0.2188087
2627 | 2022/01/01 09:09:10 | 18221.0767 | 5045.0003 | 1 | 4 | 0 | 0 | 0 | 0 | -0.7504807 | 3.828878 | -2.873499 | 2.844545 | 1.051083 | 10.86088 | 4.198799 |  | -6.918185e-05 | [19 empty] | 34.84085 | -0.04888535
2628 | 2022/01/01 09:09:15 | 18226.0768 | 5050.0004 | 1 | 4 | 0 | 0 | 0 | 0 | -0.7504959 | 3.828504 | -2.873277 | 2.844545 | 1.052142 | 10.86088 | 4.202855 |  |  |  | 2.829494 | [17 empty] | 35.44596 | 0.1388693
2629 | 2022/01/01 09:09:20 | 18231.0775 | 5055.0011 | 1 | 4 | 0 | 0 | 0 | 0 | -0.750206 | 3.828184 | -2.871927 | 2.844545 | 1.053183 | 10.86088 | 4.206841 |  | -6.116792e-05 | [19 empty] | 35.01031 | -0.07253408
2630 | 2022/01/01 09:09:25 | 18236.0766 | 5060.0002 | 1 | 4 | 0 | 0 | 0 | 0 | -0.7507706 | 3.827826 | -2.873819 | 2.844545 | 1.054237 | 10.86088 | 4.210874 | [21 empty] | 35.21159 | -0.07236958
2631 | 2022/01/01 09:09:30 | 18241.0774 | 5065.001 | 1 | 4 | 0 | 0 | 0 | 0 | -0.7507629 | 3.827414 | -2.87348 | 2.844545 | 1.055286 | 10.86088 | 4.214888 |  | -9.002645e-05 | [19 empty] | 35.31895 | -0.02923489
2632 | 2022/01/01 09:09:35 | 18246.0776 | 5070.0012 | 1 | 4 | 0 | 0 | 0 | 0 | -0.7502518 | 3.827142 | -2.87132 | 2.844545 | 1.056287 | 10.86088 | 4.218721 | [21 empty] | 34.87051 | -0.1947558
2633 | 2022/01/01 09:09:40 | 18251.0778 | 5075.0014 | 1 | 4 | 0 | 0 | 0 | 0 | -0.7506714 | 3.826717 | -2.872607 | 2.844545 | 1.057368 | 10.86088 | 4.222857 | [21 empty] | 35.47198 | 0.02285719
2634 | 2022/01/01 09:09:45 | 18256.0771 | 5080.0007 | 1 | 4 | 0 | 0 | 0 | 0 | -0.7503967 | 3.826148 | -2.871129 | 2.844545 | 1.058399 | 10.86088 | 4.226802 |  | -4.757545e-05 | [19 empty] | 35.1099 | -0.09637713
2635 | 2022/01/01 09:09:50 | 18261.0774 | 5085.001 | 1 | 4 | 0 | 0 | 0 | 0 | -0.7507858 | 3.826073 | -2.872561 | 2.844545 | 1.059447 | 10.86088 | 4.230813 | [21 empty] | 34.97795 | -0.1257455
2636 | 2022/01/01 09:09:55 | 18266.0772 | 5090.0008 | 1 | 4 | 0 | 0 | 0 | 0 | -0.750473 | 3.825598 | -2.871008 | 2.844545 | 1.060485 | 10.86088 | 4.234785 |  | -6.061171e-05 | [19 empty] | 35.4962 | 0.1287603
2637 | 2022/01/01 09:10:00 | 18271.0765 | 5095.0001 | 1 | 4 | 0 | 0 | 0 | 0 | -0.750473 | 3.825248 | -2.870745 | 2.844545 | 1.061509 | 10.86088 | 4.238699 |  |  |  |  | 0 | [16 empty] | 34.83051 | -0.1524079
2638 | 2022/01/01 09:10:05 | 18276.0773 | 5100.0009 | 1 | 4 | 0 | 0 | 0 | 0 | -0.7507706 | 3.824929 | -2.871644 | 2.844545 | 1.062556 | 10.86088 | 4.242706 | [21 empty] | 35.2687 | 0.04980803
2639 | 2022/01/01 09:10:10 | 18281.0767 | 5105.0003 | 1 | 4 | 0 | 0 | 0 | 0 | -0.7505341 | 3.824651 | -2.870531 | 2.844545 | 1.06362 | 10.86088 | 4.246775 |  | -7.440023e-05 |  |  | 0.3601044 | [16 empty] | 35.16557 | 0.1115131
2640 | 2022/01/01 09:10:15 | 18286.0765 | 5110.0001 | 1 | 4 | 0 | 0 | 0 | 0 | -0.7503815 | 3.824248 | -2.869645 | 2.844545 | 1.064664 | 10.86088 | 4.250766 |  | -0.0001111965 | [19 empty] | 34.90859 | -0.008034706
2641 | 2022/01/01 09:10:20 | 18291.0766 | 5115.0002 | 1 | 4 | 0 | 0 | 0 | 0 | -0.7502441 | 3.823771 | -2.868762 | 2.844545 | 1.065691 | 10.86088 | 4.254694 | [21 empty] | 35.42085 | 0.194236
2642 | 2022/01/01 09:10:25 | 18296.0774 | 5120.001 | 1 | 4 | 0 | 0 | 0 | 0 | -0.7507629 | 3.823473 | -2.870522 | 2.844545 | 1.066695 | 10.86088 | 4.258533 |  | -0.0001112022 |  | 2.860483 | [17 empty] | 34.81355 | -0.1084924
2643 | 2022/01/01 09:10:30 | 18301.0783 | 5125.0019 | 1 | 4 | 0 | 0 | 0 | 0 | -0.7508469 | 3.823165 | -2.870612 | 2.844545 | 1.067778 | 10.86088 | 4.262676 | [21 empty] | 35.45955 | 0.1061499
2644 | 2022/01/01 09:10:35 | 18306.0768 | 5130.0004 | 1 | 4 | 0 | 0 | 0 | 0 | -0.7503433 | 3.822751 | -2.868376 | 2.844545 | 1.068821 | 10.86088 | 4.266661 | [21 empty] | 34.83263 | -0.1987433
2645 | 2022/01/01 09:10:40 | 18311.0776 | 5135.0012 | 1 | 4 | 0 | 0 | 0 | 0 | -0.7504425 | 3.82241 | -2.868499 | 2.844545 | 1.069871 | 10.86088 | 4.270677 |  | -6.101139e-05 | [19 empty] | 35.36062 | 0.1016164
2646 | 2022/01/01 09:10:45 | 18316.0779 | 5140.0015 | 1 | 4 | 0 | 0 | 0 | 0 | -0.7500687 | 3.821993 | -2.866757 | 2.844545 | 1.07092 | 10.86088 | 4.274684 | [21 empty] | 34.90711 | -0.06236911
2647 | 2022/01/01 09:10:50 | 18321.0785 | 5145.0021 | 1 | 4 | 0 | 0 | 0 | 0 | -0.7503662 | 3.821677 | -2.867657 | 2.844545 | 1.071935 | 10.86088 | 4.278562 |  | -8.9241e-05 | [19 empty] | 35.27295 | 0.12833
2648 | 2022/01/01 09:10:55 | 18326.0771 | 5150.0007 | 1 | 4 | 0 | 0 | 0 | 0 | -0.7505493 | 3.821213 | -2.868009 | 2.844545 | 1.072881 | 10.86088 | 4.282181 | [21 empty] | 35.22211 | -0.08137941
2649 | 2022/01/01 09:11:00 | 18331.0777 | 5155.0013 | 1 | 4 | 0 | 0 | 0 | 0 | -0.7506332 | 3.820823 | -2.868037 | 2.844545 | 1.074044 | 10.86088 | 4.286624 |  | -0.0001006533 | [19 empty] | 34.8953 | -0.1027
2650 | 2022/01/01 09:11:05 | 18336.0769 | 5160.0005 | 1 | 4 | 0 | 0 | 0 | 0 | -0.750473 | 3.820585 | -2.867246 | 2.844545 | 1.075086 | 10.86088 | 4.290605 | [21 empty] | 35.49373 | 0.2067912
2651 | 2022/01/01 09:11:10 | 18341.0772 | 5165.0008 | 1 | 4 | 0 | 0 | 0 | 0 | -0.7502823 | 3.820085 | -2.866142 | 2.844545 | 1.076091 | 10.86088 | 4.294444 | [21 empty] | 34.96706 | -0.1292503
2652 | 2022/01/01 09:11:15 | 18346.0796 | 5170.0032 | 1 | 4 | 0 | 0 | 0 | 0 | -0.7500153 | 3.819695 | -2.86483 | 2.844545 | 1.077174 | 10.86088 | 4.298579 |  | -6.255196e-05 | [19 empty] | 35.13346 | -0.03007412
2653 | 2022/01/01 09:11:20 | 18351.0765 | 5175.0001 | 1 | 4 | 0 | 0 | 0 | 0 | -0.7504807 | 3.819351 | -2.866349 | 2.844545 | 1.07821 | 10.86088 | 4.302539 | [21 empty] | 35.3597 | 0.07400155
2654 | 2022/01/01 09:11:25 | 18356.0774 | 5180.001 | 1 | 4 | 0 | 0 | 0 | 0 | -0.7503281 | 3.819209 | -2.86566 | 2.844545 | 1.079259 | 10.86088 | 4.306543 |  | -6.096682e-05 | [19 empty] | 34.86903 | -0.04926562
2655 | 2022/01/01 09:11:30 | 18361.0774 | 5185.001 | 1 | 4 | 0 | 0 | 0 | 0 | -0.7498398 | 3.81874 | -2.863443 | 2.844545 | 1.080297 | 10.86088 | 4.310507 | [21 empty] | 35.42844 | 0.0486064
2656 | 2022/01/01 09:11:35 | 18366.0764 | 5190 | 1 | 4 | 0 | 0 | 0 | 0 | -0.7506866 | 3.818352 | -2.866386 | 2.844545 | 1.081275 | 10.86088 | 4.314242 |  | -7.459903e-05 |  | 2.91368 | [17 empty] | 35.24816 | -0.008592606
2657 | 2022/01/01 09:11:40 | 18371.0774 | 5195.001 | 1 | 4 | 0 | 0 | 0 | 0 | -0.7505188 | 3.81798 | -2.865466 | 2.844545 | 1.082386 | 10.86088 | 4.318485 | [21 empty] | 34.87711 | 0.004734993
2658 | 2022/01/01 09:11:45 | 18376.0767 | 5200.0003 | 1 | 4 | 0 | 0 | 0 | 0 | -0.7507706 | 3.817628 | -2.866163 | 2.844545 | 1.083419 | 10.86088 | 4.322429 | [21 empty] | 35.49857 | 0.136019
2659 | 2022/01/01 09:11:50 | 18381.0783 | 5205.0019 | 1 | 4 | 0 | 0 | 0 | 0 | -0.7505722 | 3.817275 | -2.86514 | 2.844545 | 1.084473 | 10.86088 | 4.326454 |  | -5.266976e-05 | [19 empty] | 34.94495 | -0.1853061
2660 | 2022/01/01 09:11:55 | 18386.0767 | 5210.0003 | 1 | 4 | 0 | 0 | 0 | 0 | -0.7504044 | 3.816899 | -2.864218 | 2.844545 | 1.085439 | 10.86088 | 4.330139 | [21 empty] | 35.11201 | 0.09166002
2661 | 2022/01/01 09:12:00 | 18391.0784 | 5215.002 | 1 | 4 | 0 | 0 | 0 | 0 | -0.750473 | 3.816751 | -2.864369 | 2.844545 | 1.086555 | 10.86088 | 4.3344 |  | -6.617855e-05 | [19 empty] | 35.39425 | 0.1106071
2662 | 2022/01/01 09:12:05 | 18396.0776 | 5220.0012 | 1 | 4 | 0 | 0 | 0 | 0 | -0.7505722 | 3.816316 | -2.864421 | 2.844545 | 1.087599 | 10.86088 | 4.338383 | [21 empty] | 34.80233 | -0.1757252
2663 | 2022/01/01 09:12:10 | 18401.0768 | 5225.0004 | 1 | 4 | 0 | 0 | 0 | 0 | -0.7509995 | 3.81579 | -2.865656 | 2.844545 | 1.08864 | 10.86088 | 4.342355 |  |  |  |  | 0 | [16 empty] | 35.46077 | 0.09744167
2664 | 2022/01/01 09:12:15 | 18406.0772 | 5230.0008 | 1 | 4 | 0 | 0 | 0 | 0 | -0.7507629 | 3.815254 | -2.864351 | 2.844545 | 1.089682 | 10.86088 | 4.34633 |  | -7.523559e-05 | [19 empty] | 34.9831 | -0.03979445
2665 | 2022/01/01 09:12:20 | 18411.0771 | 5235.0007 | 1 | 4 | 0 | 0 | 0 | 0 | -0.7507019 | 3.815118 | -2.864016 | 2.844545 | 1.090719 | 10.86088 | 4.35029 | [21 empty] | 35.14223 | 0.0532341
2666 | 2022/01/01 09:12:25 | 18416.077 | 5240.0006 | 1 | 4 | 0 | 0 | 0 | 0 | -0.7509766 | 3.81491 | -2.864908 | 2.844545 | 1.09177 | 10.86088 | 4.354297 |  | -6.183352e-05 | [19 empty] | 35.27239 | -0.07502794
2667 | 2022/01/01 09:12:30 | 18421.0778 | 5245.0014 | 1 | 4 | 0 | 0 | 0 | 0 | -0.7500687 | 3.814433 | -2.861087 | 2.844545 | 1.092794 | 10.86088 | 4.358203 | [21 empty] | 34.99336 | -0.0840807
2668 | 2022/01/01 09:12:35 | 18426.0773 | 5250.0009 | 1 | 4 | 0 | 0 | 0 | 0 | -0.7506638 | 3.814078 | -2.86309 | 2.844545 | 1.093816 | 10.86088 | 4.362104 |  | -6.172061e-05 |  |  | 0.3395168 | [16 empty] | 35.25848 | 0.1061058
2669 | 2022/01/01 09:12:40 | 18431.0773 | 5255.0009 | 1 | 4 | 0 | 0 | 0 | 0 | -0.7505951 | 3.813749 | -2.862581 | 2.844545 | 1.094887 | 10.86088 | 4.366186 | [21 empty] | 34.80111 | -0.1961207
2670 | 2022/01/01 09:12:45 | 18436.0773 | 5260.0009 | 1 | 4 | 0 | 0 | 0 | 0 | -0.7506638 | 3.813147 | -2.862391 | 2.844545 | 1.095925 | 10.86088 | 4.370144 |  | -0.0001368535 |  | 2.853485 | [17 empty] | 34.97976 | -0.03431559
2671 | 2022/01/01 09:12:50 | 18441.0774 | 5265.001 | 1 | 4 | 0 | 0 | 0 | 0 | -0.7503204 | 3.812747 | -2.860782 | 2.844545 | 1.096982 | 10.86088 | 4.374176 | [21 empty] | 35.21255 | -0.1003563
2672 | 2022/01/01 09:12:55 | 18446.0764 | 5270 | 1 | 4 | 0 | 0 | 0 | 0 | -0.7503052 | 3.812592 | -2.860608 | 2.844545 | 1.098025 | 10.86088 | 4.378152 |  | -0.0001023992 | [19 empty] | 35.05241 | -0.1058757
2673 | 2022/01/01 09:13:00 | 18451.0774 | 5275.001 | 1 | 4 | 0 | 0 | 0 | 0 | -0.7501907 | 3.812458 | -2.860071 | 2.844545 | 1.099068 | 10.86088 | 4.38213 | [21 empty] | 35.39177 | 0.1093602
2674 | 2022/01/01 09:13:05 | 18456.0768 | 5280.0004 | 1 | 4 | 0 | 0 | 0 | 0 | -0.7502289 | 3.81198 | -2.859858 | 2.844545 | 1.10011 | 10.86088 | 4.386102 | [21 empty] | 34.85378 | -0.09366274
2675 | 2022/01/01 09:13:10 | 18461.0769 | 5285.0005 | 1 | 4 | 0 | 0 | 0 | 0 | -0.749939 | 3.811505 | -2.858396 | 2.844545 | 1.101152 | 10.86088 | 4.390074 |  | -3.295345e-05 | [19 empty] | 35.45081 | 0.1856959
2676 | 2022/01/01 09:13:15 | 18466.0767 | 5290.0003 | 1 | 4 | 0 | 0 | 0 | 0 | -0.7495804 | 3.811372 | -2.85693 | 2.844545 | 1.102193 | 10.86088 | 4.394042 | [21 empty] | 34.94436 | -0.1244247
2677 | 2022/01/01 09:13:20 | 18471.0786 | 5295.0022 | 1 | 4 | 0 | 0 | 0 | 0 | -0.7503052 | 3.811031 | -2.859436 | 2.844545 | 1.103236 | 10.86088 | 4.398017 |  | -5.701894e-05 | [19 empty] | 35.4989 | 0.07132053
2678 | 2022/01/01 09:13:25 | 18476.077 | 5300.0006 | 1 | 4 | 0 | 0 | 0 | 0 | -0.750885 | 3.810489 | -2.861239 | 2.844545 | 1.104276 | 10.86088 | 4.40198 | [21 empty] | 34.82714 | -0.2209735
2679 | 2022/01/01 09:13:30 | 18481.0777 | 5305.0013 | 1 | 4 | 0 | 0 | 0 | 0 | -0.7504578 | 3.810189 | -2.859386 | 2.844545 | 1.105319 | 10.86088 | 4.405952 |  | -6.764432e-05 | [19 empty] | 35.45381 | 0.01143217
2680 | 2022/01/01 09:13:35 | 18486.0779 | 5310.0015 | 1 | 4 | 0 | 0 | 0 | 0 | -0.7508392 | 3.809919 | -2.860637 | 2.844545 | 1.106362 | 10.86088 | 4.409927 | [21 empty] | 35.11168 | -0.1180565
2681 | 2022/01/01 09:13:40 | 18491.0786 | 5315.0022 | 1 | 4 | 0 | 0 | 0 | 0 | -0.7502518 | 3.809603 | -2.858162 | 2.844545 | 1.107404 | 10.86088 | 4.413897 |  | -0.0001413853 | [19 empty] | 34.98761 | -0.1402187
2682 | 2022/01/01 09:13:45 | 18496.0771 | 5320.0007 | 1 | 4 | 0 | 0 | 0 | 0 | -0.7506714 | 3.809135 | -2.859409 | 2.844545 | 1.108445 | 10.86088 | 4.417862 | [21 empty] | 35.4693 | 0.1450539
2683 | 2022/01/01 09:13:50 | 18501.0766 | 5325.0002 | 1 | 4 | 0 | 0 | 0 | 0 | -0.7502899 | 3.808744 | -2.857662 | 2.844545 | 1.109488 | 10.86088 | 4.421833 |  | -6.148557e-05 |  | 2.872357 | [17 empty] | 34.80233 | -0.1291406
2684 | 2022/01/01 09:13:55 | 18506.0772 | 5330.0008 | 1 | 4 | 0 | 0 | 0 | 0 | -0.7501678 | 3.808611 | -2.857097 | 2.844545 | 1.11053 | 10.86088 | 4.425801 | [21 empty] | 35.52494 | 0.1872873
2685 | 2022/01/01 09:14:00 | 18511.0767 | 5335.0003 | 1 | 4 | 0 | 0 | 0 | 0 | -0.7503815 | 3.808002 | -2.857454 | 2.844545 | 1.111572 | 10.86088 | 4.429772 | [21 empty] | 34.91292 | -0.009348392
2686 | 2022/01/01 09:14:05 | 18516.0767 | 5340.0003 | 1 | 4 | 0 | 0 | 0 | 0 | -0.7503281 | 3.807606 | -2.856954 | 2.844545 | 1.112614 | 10.86088 | 4.43374 |  | -7.123518e-05 | [19 empty] | 35.41053 | 0.1506424
2687 | 2022/01/01 09:14:10 | 18521.0766 | 5345.0002 | 1 | 4 | 0 | 0 | 0 | 0 | -0.75 | 3.807379 | -2.85553425 | 2.844545 | 1.113657 | 10.86088 | 4.437709 | [21 empty] | 34.8953 | -0.1384282
2688 | 2022/01/01 09:14:15 | 18526.0768 | 5350.0004 | 1 | 4 | 0 | 0 | 0 | 0 | -0.750267 | 3.807048 | -2.856302 | 2.844545 | 1.114698 | 10.86088 | 4.441672 |  | -8.976954e-05 | [19 empty] | 35.28957 | -0.0532186
2689 | 2022/01/01 09:14:20 | 18531.0775 | 5355.0011 | 1 | 4 | 0 | 0 | 0 | 0 | -0.7512207 | 3.806538 | -2.85955 | 2.844545 | 1.11574 | 10.86088 | 4.445641 | [21 empty] | 35.20371 | -0.05684733
2690 | 2022/01/01 09:14:25 | 18536.0775 | 5360.0011 | 1 | 4 | 0 | 0 | 0 | 0 | -0.7501526 | 3.806197 | -2.855229 | 2.844545 | 1.116781 | 10.86088 | 4.449604 |  | -6.43691e-05 | [19 empty] | 34.93103 | -0.1487207
2691 | 2022/01/01 09:14:30 | 18541.0769 | 5365.0005 | 1 | 4 | 0 | 0 | 0 | 0 | -0.7503433 | 3.806269 | -2.856008 | 2.844545 | 1.117825 | 10.86088 | 4.453575 | [21 empty] | 35.4968 | 0.09849668
2692 | 2022/01/01 09:14:35 | 18546.077 | 5370.0006 | 1 | 4 | 0 | 0 | 0 | 0 | -0.7504807 | 3.80569 | -2.856097 | 2.844545 | 1.118867 | 10.86088 | 4.457541 |  |  |  |  | 0 | [16 empty] | 35.03486 | -0.1191425
2693 | 2022/01/01 09:14:40 | 18551.0781 | 5375.0017 | 1 | 4 | 0 | 0 | 0 | 0 | -0.7510147 | 3.805116 | -2.857698 | 2.844545 | 1.119909 | 10.86088 | 4.461509 |  | -7.514784e-05 | [19 empty] | 34.86196 | -0.1938546
2694 | 2022/01/01 09:14:45 | 18556.0778 | 5380.0014 | 1 | 4 | 0 | 0 | 0 | 0 | -0.7505875 | 3.804916 | -2.855922 | 2.844545 | 1.120952 | 10.86088 | 4.465476 | [21 empty] | 35.40536 | 0.003750324
2695 | 2022/01/01 09:14:50 | 18561.0779 | 5385.0015 | 1 | 4 | 0 | 0 | 0 | 0 | -0.7501297 | 3.804775 | -2.854075 | 2.844545 | 1.121994 | 10.86088 | 4.46944 |  | -7.812079e-05 | [19 empty] | 35.25723 | -0.07919431
2696 | 2022/01/01 09:14:55 | 18566.0769 | 5390.0005 | 1 | 4 | 0 | 0 | 0 | 0 | -0.750473 | 3.804206 | -2.854954 | 2.844545 | 1.123033 | 10.86088 | 4.473393 |  |  |  |  | 0.340055 | [16 empty] | 34.83625 | -0.2114248
2697 | 2022/01/01 09:15:00 | 18571.0766 | 5395.0002 | 1 | 4 | 0 | 0 | 0 | 0 | -0.7502518 | 3.803843 | -2.85384 | 2.844545 | 1.124076 | 10.86088 | 4.477362 | [21 empty] | 35.52975 | 0.08309364
2698 | 2022/01/01 09:15:05 | 18576.0771 | 5400.0007 | 1 | 4 | 0 | 0 | 0 | 0 | -0.7498245 | 3.803484 | -2.851945 | 2.844545 | 1.125117 | 10.86088 | 4.481322 |  | -8.454687e-05 |  | 3.051339 | [17 empty] | 34.99672 | -0.1413119
2699 | 2022/01/01 09:15:10 | 18581.0767 | 5405.0003 | 1 | 4 | 0 | 0 | 0 | 0 | -0.7504807 | 3.803085 | -2.854142 | 2.844545 | 1.126161 | 10.86088 | 4.485291 | [21 empty] | 34.98943 | -0.09529829
2700 | 2022/01/01 09:15:15 | 18586.0765 | 5410.0001 | 1 | 4 | 0 | 0 | 0 | 0 | -0.7502289 | 3.802685 | -2.852884 | 2.844545 | 1.127203 | 10.86088 | 4.489253 |  | -6.546683e-05 | [19 empty] | 35.51584 | 0.1511729
2701 | 2022/01/01 09:15:20 | 18591.0775 | 5415.0011 | 1 | 4 | 0 | 0 | 0 | 0 | -0.7501526 | 3.802332 | -2.852329 | 2.844545 | 1.128245 | 10.86088 | 4.493216 | [21 empty] | 34.77504 | -0.0965929
2702 | 2022/01/01 09:15:25 | 18596.0775 | 5420.0011 | 1 | 4 | 0 | 0 | 0 | 0 | -0.75 | 3.801837 | -2.85137775 | 2.844545 | 1.129288 | 10.86088 | 4.49718 |  | -0.0001037481 | [19 empty] | 35.50764 | 0.2015662
2703 | 2022/01/01 09:15:30 | 18601.0767 | 5425.0003 | 1 | 4 | 0 | 0 | 0 | 0 | -0.7501678 | 3.802014 | -2.852148 | 2.844545 | 1.130329 | 10.86088 | 4.501137 | [21 empty] | 34.85566 | -0.04674315
2704 | 2022/01/01 09:15:35 | 18606.0775 | 5430.0011 | 1 | 4 | 0 | 0 | 0 | 0 | -0.7504044 | 3.801326 | -2.852532 | 2.844545 | 1.131372 | 10.86088 | 4.505105 | [21 empty] | 35.43295 | 0.1459038
2705 | 2022/01/01 09:15:40 | 18611.0777 | 5435.0013 | 1 | 4 | 0 | 0 | 0 | 0 | -0.7502441 | 3.800453 | -2.851267 | 2.844545 | 1.132413 | 10.86088 | 4.509062 |  | -5.92278e-05 | [19 empty] | 34.9374 | -0.09020567
2706 | 2022/01/01 09:15:45 | 18616.0776 | 5440.0012 | 1 | 4 | 0 | 0 | 0 | 0 | -0.7501373 | 3.800821 | -2.851138 | 2.844545 | 1.133456 | 10.86088 | 4.513027 |  | -0.0001402305 | [19 empty] | 35.39636 | -0.01276374
2707 | 2022/01/01 09:15:50 | 18621.077 | 5445.0006 | 1 | 4 | 0 | 0 | 0 | 0 | -0.750824 | 3.800529 | -2.853528 | 2.844545 | 1.134498 | 10.86088 | 4.516984 | [21 empty] | 34.90588 | -0.09484649
2708 | 2022/01/01 09:15:55 | 18626.0771 | 5450.0007 | 1 | 4 | 0 | 0 | 0 | 0 | -0.7504044 | 3.799881 | -2.851447 | 2.844545 | 1.135539 | 10.86088 | 4.520942 | [21 empty] | 35.32617 | 0.09274483
2709 | 2022/01/01 09:16:00 | 18631.0779 | 5455.0015 | 1 | 4 | 0 | 0 | 0 | 0 | -0.7503815 | 3.799356 | -2.850966 | 2.844545 | 1.136581 | 10.86088 | 4.524903 |  | -5.867173e-05 | [19 empty] | 35.08632 | 0.08874893
2710 | 2022/01/01 09:16:05 | 18636.0765 | 5460.0001 | 1 | 4 | 0 | 0 | 0 | 0 | -0.750473 | 3.799423 | -2.851364 | 2.844545 | 1.137624 | 10.86088 | 4.528863 | [21 empty] | 35.1514 | 0.05414128
2711 | 2022/01/01 09:16:10 | 18641.0772 | 5465.0008 | 1 | 4 | 0 | 0 | 0 | 0 | -0.7505188 | 3.798888 | -2.851137 | 2.844545 | 1.138667 | 10.86088 | 4.532827 |  | -8.503435e-05 | [19 empty] | 35.34378 | 0.1259387
2712 | 2022/01/01 09:16:15 | 18646.0764 | 5470 | 1 | 4 | 0 | 0 | 0 | 0 | -0.7502136 | 3.798646 | -2.849796 | 2.844545 | 1.139703 | 10.86088 | 4.53676 | [21 empty] | 34.86599 | -0.07887125
2713 | 2022/01/01 09:16:20 | 18651.078 | 5475.0016 | 1 | 4 | 0 | 0 | 0 | 0 | -0.7509155 | 3.798299 | -2.852202 | 2.844545 | 1.14075 | 10.86088 | 4.540738 |  | -6.471562e-05 |  | 3.013477 | [17 empty] | 35.13164 | 0.09204984
2714 | 2022/01/01 09:16:25 | 18656.0765 | 5480.0001 | 1 | 4 | 0 | 0 | 0 | 0 | -0.7504425 | 3.798171 | -2.850309 | 2.844545 | 1.14179 | 10.86088 | 4.544688 | [21 empty] | 35.49465 | 0.2074373
2715 | 2022/01/01 09:16:30 | 18661.0775 | 5485.0011 | 1 | 4 | 0 | 0 | 0 | 0 | -0.7504044 | 3.797555 | -2.849702 | 2.844545 | 1.142835 | 10.86088 | 4.548656 | [21 empty] | 35.08352 | 0.09412169
2716 | 2022/01/01 09:16:35 | 18666.0768 | 5490.0004 | 1 | 4 | 0 | 0 | 0 | 0 | -0.7499161 | 3.797083 | -2.847494 | 2.844545 | 1.143877 | 10.86088 | 4.552613 |  | -9.661953e-05 | [19 empty] | 34.81054 | -0.1298892
2717 | 2022/01/01 09:16:40 | 18671.0776 | 5495.0012 | 1 | 4 | 0 | 0 | 0 | 0 | -0.7502289 | 3.796902 | -2.848546 | 2.844545 | 1.144908 | 10.86088 | 4.556528 | [21 empty] | 34.9216 | -0.1339209
2718 | 2022/01/01 09:16:45 | 18676.0776 | 5500.0012 | 1 | 4 | 0 | 0 | 0 | 0 | -0.7503586 | 3.796205 | -2.848515 | 2.844545 | 1.14596 | 10.86088 | 4.560524 |  | -5.033937e-05 | [19 empty] | 35.2164 | -0.08894444
2719 | 2022/01/01 09:16:50 | 18681.0777 | 5505.0013 | 1 | 4 | 0 | 0 | 0 | 0 | -0.7506714 | 3.796161 | -2.849669 | 2.844545 | 1.146999 | 10.86088 | 4.564469 | [21 empty] | 35.44653 | 0.163269
2720 | 2022/01/01 09:16:55 | 18686.0776 | 5510.0012 | 1 | 4 | 0 | 0 | 0 | 0 | -0.7502136 | 3.795397 | -2.847358 | 2.844545 | 1.148046 | 10.86088 | 4.568442 |  | -8.178957e-05 |  |  | 0 | [16 empty] | 35.35769 | 0.1241732
2721 | 2022/01/01 09:17:00 | 18691.0779 | 5515.0015 | 1 | 4 | 0 | 0 | 0 | 0 | -0.7502136 | 3.795661 | -2.847557 | 2.844545 | 1.149084 | 10.86088 | 4.572381 | [21 empty] | 34.82533 | -0.04057884
2722 | 2022/01/01 09:17:05 | 18696.0775 | 5520.0011 | 1 | 4 | 0 | 0 | 0 | 0 | -0.7501755 | 3.795298 | -2.84714 | 2.844545 | 1.150129 | 10.86088 | 4.576346 | [21 empty] | 34.93587 | 0.01756668
2723 | 2022/01/01 09:17:10 | 18701.0778 | 5525.0014 | 1 | 4 | 0 | 0 | 0 | 0 | -0.7503052 | 3.794679 | -2.847167 | 2.844545 | 1.151167 | 10.86088 | 4.580285 |  | -6.365784e-05 | [19 empty] | 35.34466 | 0.1490474
2724 | 2022/01/01 09:17:15 | 18706.078 | 5530.0016 | 1 | 4 | 0 | 0 | 0 | 0 | -0.7501526 | 3.79421 | -2.846236 | 2.844545 | 1.152214 | 10.86088 | 4.584258 |  |  |  |  | 0.3395876 | [16 empty] | 35.40358 | 0.1265752
2725 | 2022/01/01 09:17:20 | 18711.0772 | 5535.0008 | 1 | 4 | 0 | 0 | 0 | 0 | -0.7505875 | 3.794063 | -2.847776 | 2.844545 | 1.153255 | 10.86088 | 4.588209 |  | -0.0001064632 | [19 empty] | 35.38641 | -0.04625201
2726 | 2022/01/01 09:17:25 | 18716.0771 | 5540.0007 | 1 | 4 | 0 | 0 | 0 | 0 | -0.7503281 | 3.793617 | -2.846457 | 2.844545 | 1.154301 | 10.86088 | 4.592176 | [21 empty] | 35.29202 | 0.06656885
2727 | 2022/01/01 09:17:30 | 18721.0775 | 5545.0011 | 1 | 4 | 0 | 0 | 0 | 0 | -0.7503815 | 3.793147 | -2.846307 | 2.844545 | 1.155338 | 10.86088 | 4.59611 |  | -5.500098e-05 |  | 2.960589 | [17 empty] | 35.22695 | 0.1387382
2728 | 2022/01/01 09:17:35 | 18726.0771 | 5550.0007 | 1 | 4 | 0 | 0 | 0 | 0 | -0.7504578 | 3.792969 | -2.846463 | 2.844545 | 1.156384 | 10.86088 | 4.60008 | [21 empty] | 35.24087 | -0.1073742
2729 | 2022/01/01 09:17:40 | 18731.0773 | 5555.0009 | 1 | 4 | 0 | 0 | 0 | 0 | -0.7509384 | 3.792829 | -2.848181 | 2.844545 | 1.15742 | 10.86088 | 4.604008 |  | -0.000121272 | [19 empty] | 35.34678 | 0.0941658
2730 | 2022/01/01 09:17:45 | 18736.0766 | 5560.0002 | 1 | 4 | 0 | 0 | 0 | 0 | -0.7505188 | 3.79201 | -2.845975 | 2.844545 | 1.158463 | 10.86088 | 4.607962 | [21 empty] | 35.39784 | 0.1693583
2731 | 2022/01/01 09:17:50 | 18741.0766 | 5565.0002 | 1 | 4 | 0 | 0 | 0 | 0 | -0.7501373 | 3.791902 | -2.844447 | 2.844545 | 1.159504 | 10.86088 | 4.611909 |  | -5.053317e-05 | [19 empty] | 35.41993 | 0.1053762
2732 | 2022/01/01 09:17:55 | 18746.0774 | 5570.001 | 1 | 4 | 0 | 0 | 0 | 0 | -0.7509384 | 3.791797 | -2.847406 | 2.844545 | 1.160554 | 10.86088 | 4.615893 | [21 empty] | 35.32109 | 0.1550996
2733 | 2022/01/01 09:18:00 | 18751.0775 | 5575.0011 | 1 | 4 | 0 | 0 | 0 | 0 | -0.7509155 | 3.791413 | -2.847031 | 2.844545 | 1.161595 | 10.86088 | 4.619841 | [21 empty] | 35.14681 | -0.07978559
2734 | 2022/01/01 09:18:05 | 18756.0766 | 5580.0002 | 1 | 4 | 0 | 0 | 0 | 0 | -0.7508392 | 3.790811 | -2.846289 | 2.844545 | 1.162634 | 10.86088 | 4.623776 |  | -6.693311e-05 | [19 empty] | 34.92892 | 0.1172185
2735 | 2022/01/01 09:18:10 | 18761.0777 | 5585.0013 | 1 | 4 | 0 | 0 | 0 | 0 | -0.7507095 | 3.790494 | -2.84556 | 2.844545 | 1.163682 | 10.86088 | 4.627751 | [21 empty] | 34.7612 | -0.1761913
2736 | 2022/01/01 09:18:15 | 18766.0772 | 5590.0008 | 1 | 4 | 0 | 0 | 0 | 0 | -0.7499008 | 3.790207 | -2.842279 | 2.844545 | 1.164721 | 10.86088 | 4.63169 |  | -8.856344e-05 | [19 empty] | 34.84266 | -0.02267718
2737 | 2022/01/01 09:18:20 | 18771.0777 | 5595.0013 | 1 | 4 | 0 | 0 | 0 | 0 | -0.7504959 | 3.789781 | -2.844215 | 2.844545 | 1.165763 | 10.86088 | 4.635636 | [21 empty] | 35.11897 | -0.1659739
2738 | 2022/01/01 09:18:25 | 18776.0773 | 5600.0009 | 1 | 4 | 0 | 0 | 0 | 0 | -0.7506485 | 3.789248 | -2.844393 | 2.844545 | 1.166808 | 10.86088 | 4.639599 |  | -4.266999e-05 | [19 empty] | 35.36643 | 0.1244414
2739 | 2022/01/01 09:18:30 | 18781.077 | 5605.0006 | 1 | 4 | 0 | 0 | 0 | 0 | -0.7505951 | 3.7891 | -2.84408 | 2.844545 | 1.167847 | 10.86088 | 4.643536 | [21 empty] | 35.35914 | 0.0557673
2740 | 2022/01/01 09:18:35 | 18786.078 | 5610.0016 | 1 | 4 | 0 | 0 | 0 | 0 | -0.7503281 | 3.789219 | -2.843157 | 2.844545 | 1.168893 | 10.86088 | 4.647499 | [21 empty] | 35.01941 | 0.1668942
2741 | 2022/01/01 09:18:40 | 18791.0781 | 5615.0017 | 1 | 4 | 0 | 0 | 0 | 0 | -0.7501297 | 3.788549 | -2.841903 | 2.844545 | 1.169927 | 10.86088 | 4.651416 |  | -9.370267e-05 |  | 2.954852 | [17 empty] | 34.69538 | -0.1782143
2742 | 2022/01/01 09:18:45 | 18796.0764 | 5620 | 1 | 4 | 0 | 0 | 0 | 0 | -0.7508621 | 3.788073 | -2.84432 | 2.844545 | 1.170977 | 10.86088 | 4.655392 | [21 empty] | 35.04904 | 0.09678721
2743 | 2022/01/01 09:18:50 | 18801.078 | 5625.0016 | 1 | 4 | 0 | 0 | 0 | 0 | -0.7506866 | 3.787708 | -2.843382 | 2.844545 | 1.172007 | 10.86088 | 4.659297 |  | -5.666425e-05 | [19 empty] | 35.44931 | 0.03508806
2744 | 2022/01/01 09:18:55 | 18806.0773 | 5630.0009 | 1 | 4 | 0 | 0 | 0 | 0 | -0.7505569 | 3.787474 | -2.842715 | 2.844545 | 1.173061 | 10.86088 | 4.66329 | [21 empty] | 35.09628 | 0.07386208
2745 | 2022/01/01 09:19:00 | 18811.0777 | 5635.0013 | 1 | 4 | 0 | 0 | 0 | 0 | -0.7506485 | 3.786911 | -2.842639 | 2.844545 | 1.174101 | 10.86088 | 4.667224 | [21 empty] | 34.68541 | -0.1989269
2746 | 2022/01/01 09:19:05 | 18816.0768 | 5640.0004 | 1 | 4 | 0 | 0 | 0 | 0 | -0.7504196 | 3.786589 | -2.841531 | 2.844545 | 1.175147 | 10.86088 | 4.671186 |  | -5.487926e-05 | [19 empty] | 34.83959 | -0.1466441
2747 | 2022/01/01 09:19:10 | 18821.0778 | 5645.0014 | 1 | 4 | 0 | 0 | 0 | 0 | -0.7502136 | 3.786271 | -2.840512 | 2.844545 | 1.176183 | 10.86088 | 4.675111 | [21 empty] | 35.13322 | -0.02521992
2748 | 2022/01/01 09:19:15 | 18826.0777 | 5650.0013 | 1 | 4 | 0 | 0 | 0 | 0 | -0.7503204 | 3.786145 | -2.840822 | 2.844545 | 1.177231 | 10.86088 | 4.67908 |  | -9.756145e-05 |  |  | 0 | [16 empty] | 35.39366 | 0.186305
2749 | 2022/01/01 09:19:20 | 18831.0777 | 5655.0013 | 1 | 4 | 0 | 0 | 0 | 0 | -0.750824 | 3.785402 | -2.842171 | 2.844545 | 1.178273 | 10.86088 | 4.683022 | [21 empty] | 35.33952 | 0.134815
2750 | 2022/01/01 09:19:25 | 18836.0777 | 5660.0013 | 1 | 4 | 0 | 0 | 0 | 0 | -0.7504196 | 3.785239 | -2.840518 | 2.844545 | 1.179314 | 10.86088 | 4.686965 |  | -5.744788e-05 | [19 empty] | 35.08632 | 0.06677985
2751 | 2022/01/01 09:19:30 | 18841.077 | 5665.0006 | 1 | 4 | 0 | 0 | 0 | 0 | -0.7501144 | 3.784981 | -2.839169 | 2.844545 | 1.180357 | 10.86088 | 4.690911 | [21 empty] | 34.72212 | -0.1568115
2752 | 2022/01/01 09:19:35 | 18846.0764 | 5670 | 1 | 4 | 0 | 0 | 0 | 0 | -0.7503586 | 3.784421 | -2.839673 | 2.844545 | 1.181399 | 10.86088 | 4.694853 |  | -8.336661e-05 |  |  | 0.3418441 | [16 empty] | 35.01365 | -0.1530564
2753 | 2022/01/01 09:19:40 | 18851.0778 | 5675.0014 | 1 | 4 | 0 | 0 | 0 | 0 | -0.7507248 | 3.784405 | -2.841047 | 2.844545 | 1.182439 | 10.86088 | 4.69879 | [21 empty] | 35.36217 | 0.1547778
2754 | 2022/01/01 09:19:45 | 18856.0781 | 5680.0017 | 1 | 4 | 0 | 0 | 0 | 0 | -0.7506104 | 3.783973 | -2.840289 | 2.844545 | 1.183482 | 10.86088 | 4.702738 | [21 empty] | 34.94651 | -0.1210952
2755 | 2022/01/01 09:19:50 | 18861.078 | 5685.0016 | 1 | 4 | 0 | 0 | 0 | 0 | -0.7513962 | 3.783622 | -2.842999 | 2.844545 | 1.184521 | 10.86088 | 4.70667 |  | -1.762259e-05 | [19 empty] | 34.82176 | -0.1299024
2756 | 2022/01/01 09:19:55 | 18866.0764 | 5690 | 1 | 4 | 0 | 0 | 0 | 0 | -0.7509155 | 3.783129 | -2.84081 | 2.844545 | 1.18557 | 10.86088 | 4.710638 |  |  |  | 3.005285 | [17 empty] | 35.32861 | 0.109601
2757 | 2022/01/01 09:20:00 | 18871.0767 | 5695.0003 | 1 | 4 | 0 | 0 | 0 | 0 | -0.7502823 | 3.782845 | -2.838202 | 2.844545 | 1.186607 | 10.86088 | 4.714559 |  | -0.0001038492 | [19 empty] | 35.14352 | -0.03789186
2758 | 2022/01/01 09:20:05 | 18876.0776 | 5700.0012 | 1 | 4 | 0 | 0 | 0 | 0 | -0.7500534 | 3.782482 | -2.837063 | 2.844545 | 1.187654 | 10.86088 | 4.718524 | [21 empty] | 34.67336 | -0.03243208
2759 | 2022/01/01 09:20:10 | 18881.0789 | 5705.0025 | 1 | 4 | 0 | 0 | 0 | 0 | -0.7502441 | 3.782126 | -2.837518 | 2.844545 | 1.18869 | 10.86088 | 4.722439 |  | -3.164927e-05 | [19 empty] | 35.18465 | -0.01087189
2760 | 2022/01/01 09:20:15 | 18886.0776 | 5710.0012 | 1 | 4 | 0 | 0 | 0 | 0 | -0.7507629 | 3.781854 | -2.839276 | 2.844545 | 1.189737 | 10.86088 | 4.726399 | [21 empty] | 35.22551 | 0.02118945
2761 | 2022/01/01 09:20:20 | 18891.0776 | 5715.0012 | 1 | 4 | 0 | 0 | 0 | 0 | -0.7502136 | 3.781386 | -2.836847 | 2.844545 | 1.190782 | 10.86088 | 4.73035 | [21 empty] | 34.6827 | 0.04360437
2762 | 2022/01/01 09:20:25 | 18896.0767 | 5720.0003 | 1 | 4 | 0 | 0 | 0 | 0 | -0.7502899 | 3.781167 | -2.836971 | 2.844545 | 1.191823 | 10.86088 | 4.734287 |  | -5.09308e-05 | [19 empty] | 35.24938 | 0.02601266
2763 | 2022/01/01 09:20:30 | 18901.0776 | 5725.0012 | 1 | 4 | 0 | 0 | 0 | 0 | -0.7513428 | 3.780708 | -2.840608 | 2.844545 | 1.192863 | 10.86088 | 4.73822 | [21 empty] | 35.17712 | -0.03005147
2764 | 2022/01/01 09:20:35 | 18906.0791 | 5730.0027 | 1 | 4 | 0 | 0 | 0 | 0 | -0.7500916 | 3.780439 | -2.835676 | 2.844545 | 1.193905 | 10.86088 | 4.742161 |  | -0.0001038533 | [19 empty] | 34.72024 | -0.1021099
2765 | 2022/01/01 09:20:40 | 18911.0769 | 5735.0005 | 1 | 4 | 0 | 0 | 0 | 0 | -0.7505112 | 3.780001 | -2.836933 | 2.844545 | 1.194946 | 10.86088 | 4.746093 | [21 empty] | 35.3985 | 0.1807249
2766 | 2022/01/01 09:20:45 | 18916.077 | 5740.0006 | 1 | 4 | 0 | 0 | 0 | 0 | -0.7511292 | 3.77974 | -2.839073 | 2.844545 | 1.195991 | 10.86088 | 4.750046 |  | -5.25903e-05 | [19 empty] | 34.79995 | -0.1633096
2767 | 2022/01/01 09:20:50 | 18921.078 | 5745.0016 | 1 | 4 | 0 | 0 | 0 | 0 | -0.7503662 | 3.779537 | -2.836037 | 2.844545 | 1.197034 | 10.86088 | 4.753987 | [21 empty] | 34.99761 | -0.1848888
2768 | 2022/01/01 09:20:55 | 18926.0769 | 5750.0005 | 1 | 4 | 0 | 0 | 0 | 0 | -0.7503052 | 3.779175 | -2.835535 | 2.844545 | 1.198075 | 10.86088 | 4.757923 | [21 empty] | 35.34588 | 0.1931393
2769 | 2022/01/01 09:21:00 | 18931.0765 | 5755.0001 | 1 | 4 | 0 | 0 | 0 | 0 | -0.7509537 | 3.778668 | -2.837605 | 2.844545 | 1.199119 | 10.86088 | 4.761865 |  | -3.492676e-05 | [19 empty] | 34.68482 | -0.2087581
2770 | 2022/01/01 09:21:05 | 18936.0772 | 5760.0008 | 1 | 4 | 0 | 0 | 0 | 0 | -0.7507019 | 3.778527 | -2.836547 | 2.844545 | 1.200156 | 10.86088 | 4.765786 |  |  |  | 3.021799 | [17 empty] | 35.22065 | -0.1688063
2771 | 2022/01/01 09:21:10 | 18941.0775 | 5765.0011 | 1 | 4 | 0 | 0 | 0 | 0 | -0.7503052 | 3.778188 | -2.834794 | 2.844545 | 1.201204 | 10.86088 | 4.769743 |  | -0.0001035349 | [19 empty] | 35.13266 | 0.1327515
2772 | 2022/01/01 09:21:15 | 18946.0766 | 5770.0002 | 1 | 4 | 0 | 0 | 0 | 0 | -0.7507019 | 3.77747 | -2.835754 | 2.844545 | 1.202246 | 10.86088 | 4.773682 | [21 empty] | 34.74301 | -0.1081276
2773 | 2022/01/01 09:21:20 | 18951.0772 | 5775.0008 | 1 | 4 | 0 | 0 | 0 | 0 | -0.7505112 | 3.777468 | -2.835032 | 2.844545 | 1.203289 | 10.86088 | 4.777619 |  | -4.026059e-05 | [19 empty] | 35.36887 | -0.1126873
2774 | 2022/01/01 09:21:25 | 18956.0768 | 5780.0004 | 1 | 4 | 0 | 0 | 0 | 0 | -0.7509766 | 3.776924 | -2.836382 | 2.844545 | 1.204329 | 10.86088 | 4.781549 | [21 empty] | 35.02938 | 0.07443905
2775 | 2022/01/01 09:21:30 | 18961.0774 | 5785.001 | 1 | 4 | 0 | 0 | 0 | 0 | -0.750267 | 3.776581 | -2.833444 | 2.844545 | 1.205368 | 10.86088 | 4.785473 |  | -9.05181e-05 | [19 empty] | 34.7648 | -0.07833004
2776 | 2022/01/01 09:21:35 | 18966.0778 | 5790.0014 | 1 | 4 | 0 | 0 | 0 | 0 | -0.7500687 | 3.776109 | -2.832341 | 2.844545 | 1.206413 | 10.86088 | 4.789419 | [21 empty] | 35.38762 | -0.004535913
2777 | 2022/01/01 09:21:40 | 18971.077 | 5795.0006 | 1 | 4 | 0 | 0 | 0 | 0 | -0.7506714 | 3.775789 | -2.834377 | 2.844545 | 1.207457 | 10.86088 | 4.79336 |  |  |  |  | 0 | [16 empty] | 34.73605 | -0.08030534
2778 | 2022/01/01 09:21:45 | 18976.0769 | 5800.0005 | 1 | 4 | 0 | 0 | 0 | 0 | -0.7505112 | 3.775662 | -2.833677 | 2.844545 | 1.208499 | 10.86088 | 4.797295 |  | -6.614836e-05 | [19 empty] | 35.28505 | 0.1877487
2779 | 2022/01/01 09:21:50 | 18981.0771 | 5805.0007 | 1 | 4 | 0 | 0 | 0 | 0 | -0.7503052 | 3.775264 | -2.8326 | 2.844545 | 1.209537 | 10.86088 | 4.801213 | [21 empty] | 34.92463 | 0.1694393
2780 | 2022/01/01 09:21:55 | 18986.077 | 5810.0006 | 1 | 4 | 0 | 0 | 0 | 0 | -0.750206 | 3.774817 | -2.83189 | 2.844545 | 1.210578 | 10.86088 | 4.805145 |  | -0.0001064621 | [19 empty] | 35.09391 | -0.08497596
2781 | 2022/01/01 09:22:00 | 18991.0769 | 5815.0005 | 1 | 4 | 0 | 0 | 0 | 0 | -0.7504578 | 3.774611 | -2.832686 | 2.844545 | 1.211624 | 10.86088 | 4.809093 | [21 empty] | 35.02757 | -0.08064866
2782 | 2022/01/01 09:22:05 | 18996.0778 | 5820.0014 | 1 | 4 | 0 | 0 | 0 | 0 | -0.7503815 | 3.774262 | -2.832136 | 2.844545 | 1.212668 | 10.86088 | 4.813033 |  | -6.413255e-05 | [19 empty] | 35.14534 | -0.2068591
2783 | 2022/01/01 09:22:10 | 19001.0766 | 5825.0002 | 1 | 4 | 0 | 0 | 0 | 0 | -0.7501373 | 3.773766 | -2.830843 | 2.844545 | 1.213712 | 10.86088 | 4.816971 |  |  |  |  | 0.3196734 | [16 empty] | 34.88262 | 0.04040718
2784 | 2022/01/01 09:22:15 | 19006.079 | 5830.0026 | 1 | 4 | 0 | 0 | 0 | 0 | -0.749939 | 3.773374 | -2.8298 | 2.844545 | 1.214752 | 10.86088 | 4.820897 |  |  |  | 2.874 | [17 empty] | 35.23032 | 0.1746154
2785 | 2022/01/01 09:22:20 | 19011.0772 | 5835.0008 | 1 | 4 | 0 | 0 | 0 | 0 | -0.7505493 | 3.773124 | -2.831916 | 2.844545 | 1.215796 | 10.86088 | 4.824836 |  | -7.850488e-05 | [19 empty] | 34.87051 | 0.1665306
2786 | 2022/01/01 09:22:25 | 19016.0766 | 5840.0002 | 1 | 4 | 0 | 0 | 0 | 0 | -0.7508392 | 3.772871 | -2.832819 | 2.844545 | 1.216838 | 10.86088 | 4.828768 | [21 empty] | 35.06204 | -0.08557796
2787 | 2022/01/01 09:22:30 | 19021.0774 | 5845.001 | 1 | 4 | 0 | 0 | 0 | 0 | -0.7506866 | 3.77226 | -2.831785 | 2.844545 | 1.217873 | 10.86088 | 4.832672 |  | -6.567254e-05 | [19 empty] | 34.99973 | -0.09701967
2788 | 2022/01/01 09:22:35 | 19026.0782 | 5850.0018 | 1 | 4 | 0 | 0 | 0 | 0 | -0.751091 | 3.77212 | -2.833205 | 2.844545 | 1.218924 | 10.86088 | 4.836636 | [21 empty] | 35.04878 | -0.1861095
2789 | 2022/01/01 09:22:40 | 19031.0766 | 5855.0002 | 1 | 4 | 0 | 0 | 0 | 0 | -0.7501907 | 3.771818 | -2.829583 | 2.844545 | 1.219966 | 10.86088 | 4.840568 |  | -6.246568e-05 | [19 empty] | 34.99672 | 0.1001
2790 | 2022/01/01 09:22:45 | 19036.077 | 5860.0006 | 1 | 4 | 0 | 0 | 0 | 0 | -0.7508774 | 3.771168 | -2.831685 | 2.844545 | 1.221009 | 10.86088 | 4.8445 | [21 empty] | 35.03971 | 0.09223104
2791 | 2022/01/01 09:22:50 | 19041.0775 | 5865.0011 | 1 | 4 | 0 | 0 | 0 | 0 | -0.7502823 | 3.770984 | -2.829303 | 2.844545 | 1.222043 | 10.86088 | 4.8484 | [21 empty] | 35.02513 | 0.1908743
2792 | 2022/01/01 09:22:55 | 19046.0777 | 5870.0013 | 1 | 4 | 0 | 0 | 0 | 0 | -0.7504578 | 3.770675 | -2.829732 | 2.844545 | 1.223089 | 10.86088 | 4.852343 |  | -7.171464e-05 | [19 empty] | 35.05422 | -0.08374929
2793 | 2022/01/01 09:23:00 | 19051.0769 | 5875.0005 | 1 | 4 | 0 | 0 | 0 | 0 | -0.7501678 | 3.770419 | -2.828447 | 2.844545 | 1.224136 | 10.86088 | 4.856291 | [21 empty] | 35.12502 | -0.04549026
2794 | 2022/01/01 09:23:05 | 19056.0778 | 5880.0014 | 1 | 4 | 0 | 0 | 0 | 0 | -0.7502289 | 3.769902 | -2.828289 | 2.844545 | 1.225174 | 10.86088 | 4.860205 |  | -7.843496e-05 | [19 empty] | 34.88171 | -0.1556456
2795 | 2022/01/01 09:23:10 | 19061.0786 | 5885.0022 | 1 | 4 | 0 | 0 | 0 | 0 | -0.7505112 | 3.769508 | -2.829058 | 2.844545 | 1.226219 | 10.86088 | 4.864146 | [21 empty] | 35.14896 | 0.1373565
2796 | 2022/01/01 09:23:15 | 19066.0778 | 5890.0014 | 1 | 4 | 0 | 0 | 0 | 0 | -0.7502441 | 3.769597 | -2.828118 | 2.844545 | 1.22726 | 10.86088 | 4.868071 |  | -8.903053e-05 | [19 empty] | 34.97495 | 0.0417316
2797 | 2022/01/01 09:23:20 | 19071.0773 | 5895.0009 | 1 | 4 | 0 | 0 | 0 | 0 | -0.7507629 | 3.768945 | -2.829584 | 2.844545 | 1.228304 | 10.86088 | 4.872004 | [21 empty] | 35.21 | 0.1368093
2798 | 2022/01/01 09:23:25 | 19076.0779 | 5900.0015 | 1 | 4 | 0 | 0 | 0 | 0 | -0.7506104 | 3.768545 | -2.828709 | 2.844545 | 1.229344 | 10.86088 | 4.875923 |  |  |  | 2.949905 | [17 empty] | 34.72908 | -0.1730025
2799 | 2022/01/01 09:23:30 | 19081.0765 | 5905.0001 | 1 | 4 | 0 | 0 | 0 | 0 | -0.7499008 | 3.768195 | -2.825772 | 2.844545 | 1.230384 | 10.86088 | 4.879843 |  | -5.164287e-05 | [19 empty] | 35.33098 | 0.1489198
2800 | 2022/01/01 09:23:35 | 19086.0781 | 5910.0017 | 1 | 4 | 0 | 0 | 0 | 0 | -0.7507019 | 3.767888 | -2.828561 | 2.844545 | 1.231429 | 10.86088 | 4.883779 | [21 empty] | 34.78547 | 0.1198947
2801 | 2022/01/01 09:23:40 | 19091.0776 | 5915.0012 | 1 | 4 | 0 | 0 | 0 | 0 | -0.7506866 | 3.767445 | -2.82817 | 2.844545 | 1.232473 | 10.86088 | 4.887712 |  | -7.973033e-05 | [19 empty] | 35.13108 | -0.05530834
2802 | 2022/01/01 09:23:45 | 19096.0783 | 5920.0019 | 1 | 4 | 0 | 0 | 0 | 0 | -0.7505188 | 3.767021 | -2.82722 | 2.844545 | 1.23351 | 10.86088 | 4.891622 | [21 empty] | 35.34925 | 0.07185936
2803 | 2022/01/01 09:23:50 | 19101.0774 | 5925.001 | 1 | 4 | 0 | 0 | 0 | 0 | -0.7504959 | 3.766862 | -2.827014 | 2.844545 | 1.234541 | 10.86088 | 4.895505 | [21 empty] | 34.76695 | 0.0742209
2804 | 2022/01/01 09:23:55 | 19106.0777 | 5930.0013 | 1 | 4 | 0 | 0 | 0 | 0 | -0.7503586 | 3.766455 | -2.826192 | 2.844545 | 1.235598 | 10.86088 | 4.899487 |  | -7.48812e-05 | [19 empty] | 35.11838 | -0.0614512
2805 | 2022/01/01 09:24:00 | 19111.077 | 5935.0006 | 1 | 4 | 0 | 0 | 0 | 0 | -0.7504044 | 3.765947 | -2.825983 | 2.844545 | 1.236642 | 10.86088 | 4.903417 | [21 empty] | 35.31595 | 0.06713033
2806 | 2022/01/01 09:24:05 | 19116.0783 | 5940.0019 | 1 | 4 | 0 | 0 | 0 | 0 | -0.750824 | 3.76557 | -2.82728 | 2.844545 | 1.237681 | 10.86088 | 4.907329 |  | -6.863155e-05 | [19 empty] | 34.81725 | 0.08225322
2807 | 2022/01/01 09:24:10 | 19121.0785 | 5945.0021 | 1 | 4 | 0 | 0 | 0 | 0 | -0.7505951 | 3.765403 | -2.826293 | 2.844545 | 1.238725 | 10.86088 | 4.911263 |  |  |  |  | 0 | [16 empty] | 34.86263 | -0.1805031
2808 | 2022/01/01 09:24:15 | 19126.0787 | 5950.0023 | 1 | 4 | 0 | 0 | 0 | 0 | -0.750206 | 3.76522 | -2.824691 | 2.844545 | 1.239767 | 10.86088 | 4.915185 | [21 empty] | 35.42543 | 0.188936
2809 | 2022/01/01 09:24:20 | 19131.0769 | 5955.0005 | 1 | 4 | 0 | 0 | 0 | 0 | -0.7506866 | 3.764668 | -2.826086 | 2.844545 | 1.240811 | 10.86088 | 4.919114 |  | -5.792056e-05 | [19 empty] | 35.0533 | 0.1590347
2810 | 2022/01/01 09:24:25 | 19136.0772 | 5960.0008 | 1 | 4 | 0 | 0 | 0 | 0 | -0.7502823 | 3.764384 | -2.824351 | 2.844545 | 1.241852 | 10.86088 | 4.923034 | [21 empty] | 34.83062 | -0.1566732
2811 | 2022/01/01 09:24:30 | 19141.0771 | 5965.0007 | 1 | 4 | 0 | 0 | 0 | 0 | -0.7502289 | 3.764193 | -2.824006 | 2.844545 | 1.242893 | 10.86088 | 4.926953 |  | -3.663024e-05 |  |  | 0.3377193 | [16 empty] | 35.31199 | 0.1653147
2812 | 2022/01/01 09:24:35 | 19146.0766 | 5970.0002 | 1 | 4 | 0 | 0 | 0 | 0 | -0.7505112 | 3.763296 | -2.824396 | 2.844545 | 1.243937 | 10.86088 | 4.930881 | [21 empty] | 35.34259 | 0.1536298
2813 | 2022/01/01 09:24:40 | 19151.0764 | 5975 | 1 | 4 | 0 | 0 | 0 | 0 | -0.7503052 | 3.763103 | -2.823476 | 2.844545 | 1.244972 | 10.86088 | 4.934776 |  | -6.452342e-05 |  | 3.101647 | [17 empty] | 34.79873 | -0.1002812
2814 | 2022/01/01 09:24:45 | 19156.0766 | 5980.0002 | 1 | 4 | 0 | 0 | 0 | 0 | -0.7502518 | 3.762783 | -2.823035 | 2.844545 | 1.246011 | 10.86088 | 4.938685 | [21 empty] | 34.82962 | -0.02856493
2815 | 2022/01/01 09:24:50 | 19161.0765 | 5985.0001 | 1 | 4 | 0 | 0 | 0 | 0 | -0.7507019 | 3.762739 | -2.824695 | 2.844545 | 1.247063 | 10.86088 | 4.942646 | [21 empty] | 35.1825 | -0.148313
2816 | 2022/01/01 09:24:55 | 19166.0774 | 5990.001 | 1 | 4 | 0 | 0 | 0 | 0 | -0.7508469 | 3.762117 | -2.824774 | 2.844545 | 1.248106 | 10.86088 | 4.946568 |  | -8.21806e-05 | [19 empty] | 35.39154 | 0.1804161
2817 | 2022/01/01 09:25:00 | 19171.0766 | 5995.0002 | 1 | 4 | 0 | 0 | 0 | 0 | -0.750885 | 3.761797 | -2.824677 | 2.844545 | 1.249146 | 10.86088 | 4.950484 | [21 empty] | 35.11109 | -0.06864309
2818 | 2022/01/01 09:25:05 | 19176.0767 | 6000.0003 | 1 | 4 | 0 | 0 | 0 | 0 | -0.7501907 | 3.761463 | -2.821815 | 2.844545 | 1.250173 | 10.86088 | 4.954345 |  | -0.0001244022 | [19 empty] | 34.91844 | 0.08838654
2819 | 2022/01/01 09:25:10 | 19181.0767 | 6005.0003 | 1 | 4 | 0 | 0 | 0 | 0 | -0.7503281 | 3.761228 | -2.822155 | 2.844545 | 1.25123 | 10.86088 | 4.958321 | [21 empty] | 34.76638 | -0.1635194
2820 | 2022/01/01 09:25:15 | 19186.0783 | 6010.0019 | 1 | 4 | 0 | 0 | 0 | 0 | -0.7511292 | 3.76071 | -2.824779 | 2.844545 | 1.252272 | 10.86088 | 4.96224 |  | -3.556275e-05 | [19 empty] | 34.72816 | -0.115037
2821 | 2022/01/01 09:25:20 | 19191.0785 | 6015.0021 | 1 | 4 | 0 | 0 | 0 | 0 | -0.7503281 | 3.760506 | -2.821613 | 2.844545 | 1.253316 | 10.86088 | 4.966165 | [21 empty] | 34.87321 | -0.1723742
2822 | 2022/01/01 09:25:25 | 19196.0785 | 6020.0021 | 1 | 4 | 0 | 0 | 0 | 0 | -0.7506485 | 3.760279 | -2.822648 | 2.844545 | 1.254357 | 10.86088 | 4.970081 |  | -9.141029e-05 | [19 empty] | 35.17798 | -0.01852751
2823 | 2022/01/01 09:25:30 | 19201.0777 | 6025.0013 | 1 | 4 | 0 | 0 | 0 | 0 | -0.7498474 | 3.759787 | -2.819267 | 2.844545 | 1.255401 | 10.86088 | 4.974007 | [21 empty] | 35.34622 | 0.1734495
2824 | 2022/01/01 09:25:35 | 19206.0779 | 6030.0015 | 1 | 4 | 0 | 0 | 0 | 0 | -0.7503281 | 3.759489 | -2.82085 | 2.844545 | 1.256443 | 10.86088 | 4.977924 | [21 empty] | 35.3928 | -0.01041412
2825 | 2022/01/01 09:25:40 | 19211.0786 | 6035.0022 | 1 | 4 | 0 | 0 | 0 | 0 | -0.7500916 | 3.758967 | -2.81957 | 2.844545 | 1.257481 | 10.86088 | 4.981823 |  | -5.954538e-05 | [19 empty] | 35.3985 | 0.1739883
2826 | 2022/01/01 09:25:45 | 19216.078 | 6040.0016 | 1 | 4 | 0 | 0 | 0 | 0 | -0.7504044 | 3.758832 | -2.820644 | 2.844545 | 1.258528 | 10.86088 | 4.985759 | [21 empty] | 35.27573 | -0.03773093
2827 | 2022/01/01 09:25:50 | 19221.0765 | 6045.0001 | 1 | 4 | 0 | 0 | 0 | 0 | -0.7505188 | 3.758495 | -2.820821 | 2.844545 | 1.259566 | 10.86088 | 4.989664 |  | -5.61459e-05 |  | 2.956736 | [17 empty] | 34.95225 | 0.1197612
2828 | 2022/01/01 09:25:55 | 19226.0764 | 6050 | 1 | 4 | 0 | 0 | 0 | 0 | -0.7502899 | 3.75783 | -2.819462 | 2.844545 | 1.260611 | 10.86088 | 4.993588 | [21 empty] | 34.76817 | -0.1607645
2829 | 2022/01/01 09:26:00 | 19231.0775 | 6055.0011 | 1 | 4 | 0 | 0 | 0 | 0 | -0.7500381 | 3.757791 | -2.818486 | 2.844545 | 1.261653 | 10.86088 | 4.997506 |  | -9.065474e-05 | [19 empty] | 34.92078 | -0.006918907
2830 | 2022/01/01 09:26:05 | 19236.079 | 6060.0026 | 1 | 4 | 0 | 0 | 0 | 0 | -0.7503586 | 3.757274 | -2.819303 | 2.844545 | 1.262695 | 10.86088 | 5.001421 | [21 empty] | 35.30873 | -0.1141465
2831 | 2022/01/01 09:26:10 | 19241.0773 | 6065.0009 | 1 | 4 | 0 | 0 | 0 | 0 | -0.7503052 | 3.757069 | -2.818948 | 2.844545 | 1.263736 | 10.86088 | 5.005331 | [21 empty] | 35.44449 | 0.2004671
2832 | 2022/01/01 09:26:15 | 19246.0767 | 6070.0003 | 1 | 4 | 0 | 0 | 0 | 0 | -0.7505493 | 3.756423 | -2.819381 | 2.844545 | 1.264778 | 10.86088 | 5.009246 |  | -8.985741e-05 | [19 empty] | 35.21617 | -0.04894376
2833 | 2022/01/01 09:26:20 | 19251.0783 | 6075.0019 | 1 | 4 | 0 | 0 | 0 | 0 | -0.750473 | 3.756309 | -2.819008 | 2.844545 | 1.265821 | 10.86088 | 5.013164 | [21 empty] | 34.85566 | 0.1099777
2834 | 2022/01/01 09:26:25 | 19256.0775 | 6080.0011 | 1 | 4 | 0 | 0 | 0 | 0 | -0.750206 | 3.755944 | -2.817732 | 2.844545 | 1.266861 | 10.86088 | 5.017069 |  | -4.188328e-05 | [19 empty] | 34.73393 | -0.2020001
2835 | 2022/01/01 09:26:30 | 19261.0768 | 6085.0004 | 1 | 4 | 0 | 0 | 0 | 0 | -0.7500687 | 3.755355 | -2.816774 | 2.844545 | 1.267903 | 10.86088 | 5.020983 |  |  |  |  | 0 | [16 empty] | 35.02668 | 0.07568955
2836 | 2022/01/01 09:26:35 | 19266.0775 | 6090.0011 | 1 | 4 | 0 | 0 | 0 | 0 | -0.7503586 | 3.755108 | -2.817678 | 2.844545 | 1.268944 | 10.86088 | 5.024895 |  | -5.033854e-05 | [19 empty] | 35.35858 | -0.0530684
2837 | 2022/01/01 09:26:40 | 19271.0771 | 6095.0007 | 1 | 4 | 0 | 0 | 0 | 0 | -0.7508011 | 3.754952 | -2.819222 | 2.844545 | 1.269988 | 10.86088 | 5.028814 | [21 empty] | 35.40332 | -0.1683056
2838 | 2022/01/01 09:26:45 | 19276.0771 | 6100.0007 | 1 | 4 | 0 | 0 | 0 | 0 | -0.7506714 | 3.754477 | -2.818379 | 2.844545 | 1.27103 | 10.86088 | 5.032727 | [21 empty] | 35.0948 | -0.07015109
2839 | 2022/01/01 09:26:50 | 19281.0767 | 6105.0003 | 1 | 4 | 0 | 0 | 0 | 0 | -0.7500305 | 3.754127 | -2.81571 | 2.844545 | 1.27207 | 10.86088 | 5.036631 |  | -9.388287e-05 |  |  | 0.3387931 | [16 empty] | 35.22369 | 0.1441443
2840 | 2022/01/01 09:26:55 | 19286.0769 | 6110.0005 | 1 | 4 | 0 | 0 | 0 | 0 | -0.7499542 | 3.753824 | -2.815196 | 2.844545 | 1.273112 | 10.86088 | 5.040542 | [21 empty] | 35.48263 | 0.02186179
2841 | 2022/01/01 09:27:00 | 19291.077 | 6115.0006 | 1 | 4 | 0 | 0 | 0 | 0 | -0.7507095 | 3.753421 | -2.817729 | 2.844545 | 1.274151 | 10.86088 | 5.044441 |  | -3.970976e-05 | [19 empty] | 35.37738 | 0.1718211
2842 | 2022/01/01 09:27:05 | 19296.0783 | 6120.0019 | 1 | 4 | 0 | 0 | 0 | 0 | -0.7503052 | 3.752979 | -2.81588 | 2.844545 | 1.275198 | 10.86088 | 5.04837 |  |  |  | 2.955195 | [17 empty] | 35.19493 | -0.05614638
2843 | 2022/01/01 09:27:10 | 19301.0765 | 6125.0001 | 1 | 4 | 0 | 0 | 0 | 0 | -0.7498627 | 3.752619 | -2.813949 | 2.844545 | 1.276238 | 10.86088 | 5.052276 |  | -9.08661e-05 | [19 empty] | 34.92348 | 0.110302
2844 | 2022/01/01 09:27:15 | 19306.0773 | 6130.0009 | 1 | 4 | 0 | 0 | 0 | 0 | -0.7501373 | 3.752403 | -2.814817 | 2.844545 | 1.277282 | 10.86088 | 5.05619 | [21 empty] | 34.77421 | -0.1708996
2845 | 2022/01/01 09:27:20 | 19311.0765 | 6135.0001 | 1 | 4 | 0 | 0 | 0 | 0 | -0.75 | 3.752004 | -2.814003 | 2.844545 | 1.278322 | 10.86088 | 5.060095 |  | -9.470541e-05 | [19 empty] | 34.81725 | -0.07927299
2846 | 2022/01/01 09:27:25 | 19316.0766 | 6140.0002 | 1 | 4 | 0 | 0 | 0 | 0 | -0.7503815 | 3.751508 | -2.815062 | 2.844545 | 1.279362 | 10.86088 | 5.063996 | [21 empty] | 34.99583 | -0.1592255
2847 | 2022/01/01 09:27:30 | 19321.0775 | 6145.0011 | 1 | 4 | 0 | 0 | 0 | 0 | -0.7501297 | 3.751164 | -2.81386 | 2.844545 | 1.280406 | 10.86088 | 5.067914 | [21 empty] | 35.34869 | 0.04699707
2848 | 2022/01/01 09:27:35 | 19326.0774 | 6150.001 | 1 | 4 | 0 | 0 | 0 | 0 | -0.7499924 | 3.751112 | -2.813305 | 2.844545 | 1.281447 | 10.86088 | 5.071819 |  | -5.155701e-05 | [19 empty] | 35.43631 | 0.1418984
2849 | 2022/01/01 09:27:40 | 19331.0785 | 6155.0021 | 1 | 4 | 0 | 0 | 0 | 0 | -0.7500763 | 3.750684 | -2.813299 | 2.844545 | 1.282491 | 10.86088 | 5.075733 | [21 empty] | 35.38796 | 0.1403522
2850 | 2022/01/01 09:27:45 | 19336.0777 | 6160.0013 | 1 | 4 | 0 | 0 | 0 | 0 | -0.7501907 | 3.750085 | -2.813279 | 2.844545 | 1.283533 | 10.86088 | 5.07964 |  | -6.666095e-05 | [19 empty] | 35.21311 | 0.1192737
2851 | 2022/01/01 09:27:50 | 19341.0776 | 6165.0012 | 1 | 4 | 0 | 0 | 0 | 0 | -0.750473 | 3.749847 | -2.814159 | 2.844545 | 1.284575 | 10.86088 | 5.083549 | [21 empty] | 34.94046 | -0.1545715
2852 | 2022/01/01 09:27:55 | 19346.0768 | 6170.0004 | 1 | 4 | 0 | 0 | 0 | 0 | -0.7504959 | 3.749632 | -2.814083 | 2.844545 | 1.285616 | 10.86088 | 5.087452 | [21 empty] | 34.7448 | 0.009167194
2853 | 2022/01/01 09:28:00 | 19351.0778 | 6175.0014 | 1 | 4 | 0 | 0 | 0 | 0 | -0.7501068 | 3.749139 | -2.812255 | 2.844545 | 1.286658 | 10.86088 | 5.091359 |  | -7.732537e-05 | [19 empty] | 34.76457 | -0.2045453
2854 | 2022/01/01 09:28:05 | 19356.0764 | 6180 | 1 | 4 | 0 | 0 | 0 | 0 | -0.7500916 | 3.748693 | -2.811863 | 2.844545 | 1.2877 | 10.86088 | 5.095264 | [21 empty] | 34.79636 | -0.1554799
2855 | 2022/01/01 09:28:10 | 19361.0786 | 6185.0022 | 1 | 4 | 0 | 0 | 0 | 0 | -0.7494965 | 3.748593 | -2.809557 | 2.844545 | 1.28874 | 10.86088 | 5.099166 |  | -0.0001013831 | [19 empty] | 34.84725 | -0.01939058
2856 | 2022/01/01 09:28:15 | 19366.0781 | 6190.0017 | 1 | 4 | 0 | 0 | 0 | 0 | -0.7504807 | 3.748074 | -2.812857 | 2.844545 | 1.289782 | 10.86088 | 5.103072 |  |  |  | 2.918693 | [17 empty] | 34.86599 | -0.1444983
2857 | 2022/01/01 09:28:20 | 19371.0768 | 6195.0004 | 1 | 4 | 0 | 0 | 0 | 0 | -0.7503433 | 3.747819 | -2.812151 | 2.844545 | 1.290826 | 10.86088 | 5.106982 |  | -3.888258e-05 | [19 empty] | 34.85691 | -0.1640546
2858 | 2022/01/01 09:28:25 | 19376.0774 | 6200.001 | 1 | 4 | 0 | 0 | 0 | 0 | -0.7505875 | 3.747182 | -2.812588 | 2.844545 | 1.291867 | 10.86088 | 5.110885 | [21 empty] | 34.92988 | 0.04988074
2859 | 2022/01/01 09:28:30 | 19381.0772 | 6205.0008 | 1 | 4 | 0 | 0 | 0 | 0 | -0.7504196 | 3.747089 | -2.811889 | 2.844545 | 1.292909 | 10.86088 | 5.114788 | [21 empty] | 34.90259 | -0.0992918
2860 | 2022/01/01 09:28:35 | 19386.0781 | 6210.0017 | 1 | 4 | 0 | 0 | 0 | 0 | -0.7502823 | 3.746568 | -2.810984 | 2.844545 | 1.293952 | 10.86088 | 5.118697 |  | -7.467435e-05 | [19 empty] | 34.83633 | -0.137496
2861 | 2022/01/01 09:28:40 | 19391.0773 | 6215.0009 | 1 | 4 | 0 | 0 | 0 | 0 | -0.7503662 | 3.74623 | -2.811044 | 2.844545 | 1.294992 | 10.86088 | 5.122593 |  | -0.0001151144 | [19 empty] | 34.83452 | -0.07815361
2862 | 2022/01/01 09:28:45 | 19396.0764 | 6220 | 1 | 4 | 0 | 0 | 0 | 0 | -0.7503052 | 3.746025 | -2.810662 | 2.844545 | 1.296035 | 10.86088 | 5.126501 | [21 empty] | 34.76695 | -0.2239263
2863 | 2022/01/01 09:28:50 | 19401.0784 | 6225.002 | 1 | 4 | 0 | 0 | 0 | 0 | -0.749939 | 3.745741 | -2.809077 | 2.844545 | 1.297076 | 10.86088 | 5.130401 | [21 empty] | 34.88385 | -0.03575921
2864 | 2022/01/01 09:28:55 | 19406.0767 | 6230.0003 | 1 | 4 | 0 | 0 | 0 | 0 | -0.75 | 3.745524 | -2.809143 | 2.844545 | 1.298119 | 10.86088 | 5.134307 |  | -6.630147e-05 |  |  | 0 | [16 empty] | 35.10661 | -0.1795888
2865 | 2022/01/01 09:29:00 | 19411.077 | 6235.0006 | 1 | 4 | 0 | 0 | 0 | 0 | -0.7501144 | 3.744794 | -2.809024 | 2.844545 | 1.299161 | 10.86088 | 5.138207 | [21 empty] | 35.22187 | 0.01711607
2866 | 2022/01/01 09:29:05 | 19416.0769 | 6240.0005 | 1 | 4 | 0 | 0 | 0 | 0 | -0.7503967 | 3.744444 | -2.809818 | 2.844545 | 1.3002 | 10.86088 | 5.142101 |  | -7.443666e-05 | [19 empty] | 35.22491 | 0.1360989
2867 | 2022/01/01 09:29:10 | 19421.0771 | 6245.0007 | 1 | 4 | 0 | 0 | 0 | 0 | -0.7501297 | 3.744444 | -2.808819 | 2.844545 | 1.301243 | 10.86088 | 5.146007 | [21 empty] | 35.13356 | -0.1268065
2868 | 2022/01/01 09:29:15 | 19426.0779 | 6250.0015 | 1 | 4 | 0 | 0 | 0 | 0 | -0.7504349 | 3.744138 | -2.809732 | 2.844545 | 1.302285 | 10.86088 | 5.149908 |  |  |  |  | 0.3375303 | [16 empty] | 34.99401 | -0.09134173
2869 | 2022/01/01 09:29:20 | 19431.0779 | 6255.0015 | 1 | 4 | 0 | 0 | 0 | 0 | -0.7503815 | 3.743305 | -2.808907 | 2.844545 | 1.303328 | 10.86088 | 5.15381 |  | -5.01834e-05 | [19 empty] | 34.86777 | -0.005763769
2870 | 2022/01/01 09:29:25 | 19436.0778 | 6260.0014 | 1 | 4 | 0 | 0 | 0 | 0 | -0.7503967 | 3.742952 | -2.808699 | 2.844545 | 1.304369 | 10.86088 | 5.15771 |  |  |  | 2.985618 | [17 empty] | 34.85174 | -0.174458
2871 | 2022/01/01 09:29:30 | 19441.0772 | 6265.0008 | 1 | 4 | 0 | 0 | 0 | 0 | -0.7497864 | 3.742917 | -2.806388 | 2.844545 | 1.30541 | 10.86088 | 5.161605 |  | -0.000105844 | [19 empty] | 34.9017 | -0.1649964
2872 | 2022/01/01 09:29:35 | 19446.0765 | 6270.0001 | 1 | 4 | 0 | 0 | 0 | 0 | -0.750206 | 3.742198 | -2.807419 | 2.844545 | 1.306451 | 10.86088 | 5.1655 | [21 empty] | 34.93044 | 0.02782464
2873 | 2022/01/01 09:29:40 | 19451.0765 | 6275.0001 | 1 | 4 | 0 | 0 | 0 | 0 | -0.7505112 | 3.742097 | -2.808486 | 2.844545 | 1.307494 | 10.86088 | 5.169404 |  | -6.412723e-05 | [19 empty] | 34.93022 | -0.1660275
2874 | 2022/01/01 09:29:45 | 19456.0784 | 6280.002 | 1 | 4 | 0 | 0 | 0 | 0 | -0.7496567 | 3.74157 | -2.804893 | 2.844545 | 1.308536 | 10.86088 | 5.173303 | [21 empty] | 34.83096 | -0.1897311
2875 | 2022/01/01 09:29:50 | 19461.0782 | 6285.0018 | 1 | 4 | 0 | 0 | 0 | 0 | -0.7503281 | 3.741461 | -2.807323 | 2.844545 | 1.309578 | 10.86088 | 5.177201 |  | -6.543328e-05 | [19 empty] | 34.78118 | -0.1732707
2876 | 2022/01/01 09:29:55 | 19466.0777 | 6290.0013 | 1 | 4 | 0 | 0 | 0 | 0 | -0.75 | 3.740961 | -2.80572075 | 2.844545 | 1.31062 | 10.86088 | 5.181099 | [21 empty] | 34.98043 | 0.07155538
2877 | 2022/01/01 09:30:00 | 19471.0774 | 6295.001 | 1 | 4 | 0 | 0 | 0 | 0 | -0.7504807 | 3.740499 | -2.807172 | 2.844545 | 1.311661 | 10.86088 | 5.184993 |  | -0.0001078443 | [19 empty] | 35.34285 | 0.146842
2878 | 2022/01/01 09:30:05 | 19476.0779 | 6300.0015 | 1 | 4 | 0 | 0 | 0 | 0 | -0.7501907 | 3.740385 | -2.806002 | 2.844545 | 1.312704 | 10.86088 | 5.188896 | [21 empty] | 35.29989 | 0.1434505
2879 | 2022/01/01 09:30:10 | 19481.0784 | 6305.002 | 1 | 4 | 0 | 0 | 0 | 0 | -0.7507019 | 3.740179 | -2.807759 | 2.844545 | 1.313746 | 10.86088 | 5.192792 | [21 empty] | 34.96347 | -0.1463914
2880 | 2022/01/01 09:30:15 | 19486.0771 | 6310.0007 | 1 | 4 | 0 | 0 | 0 | 0 | -0.7504425 | 3.739248 | -2.806091 | 2.844545 | 1.314787 | 10.86088 | 5.196685 |  | -3.413854e-05 | [19 empty] | 34.76725 | -0.2119172
2881 | 2022/01/01 09:30:20 | 19491.0768 | 6315.0004 | 1 | 4 | 0 | 0 | 0 | 0 | -0.7502136 | 3.739095 | -2.80512 | 2.844545 | 1.315829 | 10.86088 | 5.200581 | [21 empty] | 34.91677 | -0.18062
2882 | 2022/01/01 09:30:25 | 19496.0767 | 6320.0003 | 1 | 4 | 0 | 0 | 0 | 0 | -0.7503662 | 3.739163 | -2.805742 | 2.844545 | 1.31687 | 10.86088 | 5.204473 |  | -4.721708e-05 | [19 empty] | 35.33139 | 0.1628458
2883 | 2022/01/01 09:30:30 | 19501.0785 | 6325.0021 | 1 | 4 | 0 | 0 | 0 | 0 | -0.7502518 | 3.738579 | -2.804876 | 2.844545 | 1.317913 | 10.86088 | 5.208373 | [21 empty] | 35.46298 | 0.2189243
2884 | 2022/01/01 09:30:35 | 19506.077 | 6330.0006 | 1 | 4 | 0 | 0 | 0 | 0 | -0.7501068 | 3.738275 | -2.804105 | 2.844545 | 1.318955 | 10.86088 | 5.212269 | [21 empty] | 35.42329 | 0.1306415
2885 | 2022/01/01 09:30:40 | 19511.0779 | 6335.0015 | 1 | 4 | 0 | 0 | 0 | 0 | -0.750473 | 3.737985 | -2.805257 | 2.844545 | 1.319997 | 10.86088 | 5.216165 |  | -9.04197e-05 |  | 3.006734 | [17 empty] | 35.42788 | 0.07920504
2886 | 2022/01/01 09:30:45 | 19516.0766 | 6340.0002 | 1 | 4 | 0 | 0 | 0 | 0 | -0.7504349 | 3.737448 | -2.804711 | 2.844545 | 1.321038 | 10.86088 | 5.220056 | [21 empty] | 35.47176 | 0.2126801
2887 | 2022/01/01 09:30:50 | 19521.0783 | 6345.0019 | 1 | 4 | 0 | 0 | 0 | 0 | -0.7501297 | 3.737191 | -2.803378 | 2.844545 | 1.32208 | 10.86088 | 5.223951 |  | -7.85548e-05 | [19 empty] | 35.47086 | 0.1595104
2888 | 2022/01/01 09:30:55 | 19526.0774 | 6350.001 | 1 | 4 | 0 | 0 | 0 | 0 | -0.7499008 | 3.736712 | -2.802163 | 2.844545 | 1.323123 | 10.86088 | 5.227845 | [21 empty] | 35.39366 | 0.01098394
2889 | 2022/01/01 09:31:00 | 19531.0774 | 6355.001 | 1 | 4 | 0 | 0 | 0 | 0 | -0.7497253 | 3.736602 | -2.801425 | 2.844545 | 1.324156 | 10.86088 | 5.231707 |  | -8.683246e-05 | [19 empty] | 35.28235 | 0.1066649
2890 | 2022/01/01 09:31:05 | 19536.0782 | 6360.0018 | 1 | 4 | 0 | 0 | 0 | 0 | -0.750473 | 3.736139 | -2.803871 | 2.844545 | 1.325206 | 10.86088 | 5.235631 | [21 empty] | 35.17284 | 0.1341105
2891 | 2022/01/01 09:31:10 | 19541.0775 | 6365.0011 | 1 | 4 | 0 | 0 | 0 | 0 | -0.7498474 | 3.735724 | -2.801223 | 2.844545 | 1.326244 | 10.86088 | 5.23951 | [21 empty] | 35.10562 | -0.1217377
2892 | 2022/01/01 09:31:15 | 19546.0769 | 6370.0005 | 1 | 4 | 0 | 0 | 0 | 0 | -0.7502289 | 3.735399 | -2.802404 | 2.844545 | 1.327285 | 10.86088 | 5.243398 |  | -6.14769e-05 |  |  | 0 | [16 empty] | 35.20707 | 0.007750988
2893 | 2022/01/01 09:31:20 | 19551.0785 | 6375.0021 | 1 | 4 | 0 | 0 | 0 | 0 | -0.7499771 | 3.7351 | -2.801239 | 2.844545 | 1.328326 | 10.86088 | 5.247286 | [21 empty] | 35.30204 | 0.144757
2894 | 2022/01/01 09:31:25 | 19556.0767 | 6380.0003 | 1 | 4 | 0 | 0 | 0 | 0 | -0.7504425 | 3.734627 | -2.802623 | 2.844545 | 1.329373 | 10.86088 | 5.251196 |  | -3.540293e-05 | [19 empty] | 35.33801 | -0.04891396
2895 | 2022/01/01 09:31:30 | 19561.0768 | 6385.0004 | 1 | 4 | 0 | 0 | 0 | 0 | -0.7501144 | 3.734086 | -2.800992 | 2.844545 | 1.330416 | 10.86088 | 5.255089 | [21 empty] | 35.31895 | 0.1114798
2896 | 2022/01/01 09:31:35 | 19566.0778 | 6390.0014 | 1 | 4 | 0 | 0 | 0 | 0 | -0.7502289 | 3.733845 | -2.801238 | 2.844545 | 1.331458 | 10.86088 | 5.258981 |  | -8.555947e-05 |  |  | 0.3408432 | [16 empty] | 35.41185 | 0.1473081
2897 | 2022/01/01 09:31:40 | 19571.077 | 6395.0006 | 1 | 4 | 0 | 0 | 0 | 0 | -0.750206 | 3.733472 | -2.800873 | 2.844545 | 1.332498 | 10.86088 | 5.262864 | [21 empty] | 35.39457 | 0.08569837
2898 | 2022/01/01 09:31:45 | 19576.0772 | 6400.0008 | 1 | 4 | 0 | 0 | 0 | 0 | -0.7504807 | 3.73332 | -2.801785 | 2.844545 | 1.33354 | 10.86088 | 5.266753 | [21 empty] | 35.33771 | 0.1948369
2899 | 2022/01/01 09:31:50 | 19581.078 | 6405.0016 | 1 | 4 | 0 | 0 | 0 | 0 | -0.7507019 | 3.732833 | -2.802245 | 2.844545 | 1.334578 | 10.86088 | 5.270628 |  | -7.448049e-05 |  | 2.879992 | [17 empty] | 35.17284 | -0.05161643
2900 | 2022/01/01 09:31:55 | 19586.0767 | 6410.0003 | 1 | 4 | 0 | 0 | 0 | 0 | -0.7504044 | 3.732619 | -2.800974 | 2.844545 | 1.335625 | 10.86088 | 5.274539 | [21 empty] | 34.99854 | 0.1801455
2901 | 2022/01/01 09:32:00 | 19591.0765 | 6415.0001 | 1 | 4 | 0 | 0 | 0 | 0 | -0.7504196 | 3.732226 | -2.800736 | 2.844545 | 1.336667 | 10.86088 | 5.278425 |  | -5.037096e-05 | [19 empty] | 35.0948 | 0.0559938
2902 | 2022/01/01 09:32:05 | 19596.0765 | 6420.0001 | 1 | 4 | 0 | 0 | 0 | 0 | -0.7507019 | 3.731715 | -2.801406 | 2.844545 | 1.33771 | 10.86088 | 5.28232 | [21 empty] | 35.13504 | -0.06399274
2903 | 2022/01/01 09:32:10 | 19601.077 | 6425.0006 | 1 | 4 | 0 | 0 | 0 | 0 | -0.7500534 | 3.731318 | -2.798688 | 2.844545 | 1.338751 | 10.86088 | 5.286204 | [21 empty] | 35.24757 | 0.1753521
2904 | 2022/01/01 09:32:15 | 19606.0777 | 6430.0013 | 1 | 4 | 0 | 0 | 0 | 0 | -0.7507019 | 3.730973 | -2.800849 | 2.844545 | 1.339792 | 10.86088 | 5.290087 |  | -6.255248e-05 | [19 empty] | 35.20462 | 0.1435828
2905 | 2022/01/01 09:32:20 | 19611.0768 | 6435.0004 | 1 | 4 | 0 | 0 | 0 | 0 | -0.7498016 | 3.730837 | -2.797388 | 2.844545 | 1.340835 | 10.86088 | 5.29398 |  | -0.0001248353 | [19 empty] | 35.29686 | 0.028162
2906 | 2022/01/01 09:32:25 | 19616.0768 | 6440.0004 | 1 | 4 | 0 | 0 | 0 | 0 | -0.7504425 | 3.730098 | -2.799224 | 2.844545 | 1.341876 | 10.86088 | 5.297863 | [21 empty] | 35.39761 | 0.08419275
2907 | 2022/01/01 09:32:30 | 19621.0785 | 6445.0021 | 1 | 4 | 0 | 0 | 0 | 0 | -0.749649 | 3.729972 | -2.79617 | 2.844545 | 1.342918 | 10.86088 | 5.301751 | [21 empty] | 35.37797 | 0.1845896
2908 | 2022/01/01 09:32:35 | 19626.0768 | 6450.0004 | 1 | 4 | 0 | 0 | 0 | 0 | -0.7497711 | 3.729828 | -2.796517 | 2.844545 | 1.343962 | 10.86088 | 5.305643 |  | -6.092832e-05 | [19 empty] | 35.26995 | 0.1589835
2909 | 2022/01/01 09:32:40 | 19631.0769 | 6455.0005 | 1 | 4 | 0 | 0 | 0 | 0 | -0.7506714 | 3.729241 | -2.799435 | 2.844545 | 1.345002 | 10.86088 | 5.309524 | [21 empty] | 35.09599 | -0.09213209
2910 | 2022/01/01 09:32:45 | 19636.077 | 6460.0006 | 1 | 4 | 0 | 0 | 0 | 0 | -0.7494354 | 3.728881 | -2.794555 | 2.844545 | 1.34604 | 10.86088 | 5.313393 |  | -7.199003e-05 | [19 empty] | 34.95258 | -0.09124398
2911 | 2022/01/01 09:32:50 | 19641.0771 | 6465.0007 | 1 | 4 | 0 | 0 | 0 | 0 | -0.7503281 | 3.728577 | -2.797656 | 2.844545 | 1.347084 | 10.86088 | 5.317287 | [21 empty] | 34.82725 | 0.01383305
2912 | 2022/01/01 09:32:55 | 19646.0773 | 6470.0009 | 1 | 4 | 0 | 0 | 0 | 0 | -0.7496719 | 3.728394 | -2.795072 | 2.844545 | 1.348129 | 10.86088 | 5.321182 |  | -0.000108456 |  | 2.844779 | [17 empty] | 34.77121 | -0.1306725
2913 | 2022/01/01 09:33:00 | 19651.0773 | 6475.0009 | 1 | 4 | 0 | 0 | 0 | 0 | -0.750473 | 3.727908 | -2.797694 | 2.844545 | 1.349171 | 10.86088 | 5.325066 | [21 empty] | 34.68155 | -0.2063775
2914 | 2022/01/01 09:33:05 | 19656.0774 | 6480.001 | 1 | 4 | 0 | 0 | 0 | 0 | -0.750473 | 3.727518 | -2.797402 | 2.844545 | 1.350209 | 10.86088 | 5.328935 | [21 empty] | 34.72849 | -0.07956386
2915 | 2022/01/01 09:33:10 | 19661.0778 | 6485.0014 | 1 | 4 | 0 | 0 | 0 | 0 | -0.7500763 | 3.727102 | -2.795611 | 2.844545 | 1.351249 | 10.86088 | 5.332814 |  | -3.366439e-05 | [19 empty] | 34.68336 | -0.1448548
2916 | 2022/01/01 09:33:15 | 19666.0791 | 6490.0027 | 1 | 4 | 0 | 0 | 0 | 0 | -0.7498474 | 3.72691 | -2.794614 | 2.844545 | 1.352294 | 10.86088 | 5.336706 | [21 empty] | 34.68155 | -0.2079868
2917 | 2022/01/01 09:33:20 | 19671.0776 | 6495.0012 | 1 | 4 | 0 | 0 | 0 | 0 | -0.7500916 | 3.726419 | -2.795156 | 2.844545 | 1.353337 | 10.86088 | 5.340595 |  | -6.483576e-05 | [19 empty] | 34.69403 | -0.1595855
2918 | 2022/01/01 09:33:25 | 19676.0767 | 6500.0003 | 1 | 4 | 0 | 0 | 0 | 0 | -0.7500534 | 3.726095 | -2.79477 | 2.844545 | 1.354377 | 10.86088 | 5.344468 | [21 empty] | 34.79118 | 0.05237937
2919 | 2022/01/01 09:33:30 | 19681.077 | 6505.0006 | 1 | 4 | 0 | 0 | 0 | 0 | -0.7502441 | 3.725855 | -2.795301 | 2.844545 | 1.355421 | 10.86088 | 5.348359 |  | -9.707869e-05 | [19 empty] | 35.19471 | 0.101881
2920 | 2022/01/01 09:33:35 | 19686.0775 | 6510.0011 | 1 | 4 | 0 | 0 | 0 | 0 | -0.7503662 | 3.725492 | -2.795483 | 2.844545 | 1.356457 | 10.86088 | 5.352219 |  |  |  |  | 0 | [16 empty] | 35.40005 | 0.09664059
2921 | 2022/01/01 09:33:40 | 19691.0778 | 6515.0014 | 1 | 4 | 0 | 0 | 0 | 0 | -0.7502136 | 3.725141 | -2.794651 | 2.844545 | 1.357506 | 10.86088 | 5.356128 | [21 empty] | 35.38492 | 0.03706217
2922 | 2022/01/01 09:33:45 | 19696.0768 | 6520.0004 | 1 | 4 | 0 | 0 | 0 | 0 | -0.7497864 | 3.724593 | -2.792649 | 2.844545 | 1.358544 | 10.86088 | 5.359992 |  | -7.226182e-05 | [19 empty] | 35.21762 | 0.09230256
2923 | 2022/01/01 09:33:50 | 19701.0769 | 6525.0005 | 1 | 4 | 0 | 0 | 0 | 0 | -0.7495956 | 3.724373 | -2.791774 | 2.844545 | 1.359585 | 10.86088 | 5.363872 | [21 empty] | 35.03912 | 0.1029301
2924 | 2022/01/01 09:33:55 | 19706.0767 | 6530.0003 | 1 | 4 | 0 | 0 | 0 | 0 | -0.7498245 | 3.72397 | -2.792324 | 2.844545 | 1.360631 | 10.86088 | 5.367765 |  | -8.695333e-05 |  |  | 0.3505258 | [16 empty] | 34.81151 | -0.1265037
2925 | 2022/01/01 09:34:00 | 19711.0778 | 6535.0014 | 1 | 4 | 0 | 0 | 0 | 0 | -0.7505951 | 3.723577 | -2.794899 | 2.844545 | 1.361671 | 10.86088 | 5.371637 | [21 empty] | 34.72189 | -0.2015209
2926 | 2022/01/01 09:34:05 | 19716.0772 | 6540.0008 | 1 | 4 | 0 | 0 | 0 | 0 | -0.7503662 | 3.72316 | -2.793733 | 2.844545 | 1.362715 | 10.86088 | 5.375526 |  | -5.677856e-05 | [19 empty] | 34.73401 | -0.1318681
2927 | 2022/01/01 09:34:10 | 19721.0779 | 6545.0015 | 1 | 4 | 0 | 0 | 0 | 0 | -0.7503967 | 3.72295 | -2.793689 | 2.844545 | 1.363753 | 10.86088 | 5.37939 |  |  |  | 2.940423 | [17 empty] | 34.72615 | -0.02956152
2928 | 2022/01/01 09:34:15 | 19726.078 | 6550.0016 | 1 | 4 | 0 | 0 | 0 | 0 | -0.7508392 | 3.722588 | -2.795065 | 2.844545 | 1.364799 | 10.86088 | 5.383284 | [21 empty] | 34.63852 | -0.2053714
2929 | 2022/01/01 09:34:20 | 19731.0773 | 6555.0009 | 1 | 4 | 0 | 0 | 0 | 0 | -0.7502136 | 3.721988 | -2.792286 | 2.844545 | 1.365842 | 10.86088 | 5.387168 |  | -6.12044e-05 | [19 empty] | 34.65943 | -0.1588655
2930 | 2022/01/01 09:34:25 | 19736.0781 | 6560.0017 | 1 | 4 | 0 | 0 | 0 | 0 | -0.7500687 | 3.721884 | -2.791669 | 2.844545 | 1.366883 | 10.86088 | 5.391041 | [21 empty] | 34.71345 | -0.08367419
2931 | 2022/01/01 09:34:30 | 19741.0766 | 6565.0002 | 1 | 4 | 0 | 0 | 0 | 0 | -0.7508011 | 3.721576 | -2.794163 | 2.844545 | 1.367925 | 10.86088 | 5.39492 |  | -0.0001129894 | [19 empty] | 34.74705 | -0.1979363
2932 | 2022/01/01 09:34:35 | 19746.0766 | 6570.0002 | 1 | 4 | 0 | 0 | 0 | 0 | -0.7502823 | 3.72104 | -2.79183 | 2.844545 | 1.368967 | 10.86088 | 5.398799 | [21 empty] | 34.75705 | -0.02200842
2933 | 2022/01/01 09:34:40 | 19751.0766 | 6575.0002 | 1 | 4 | 0 | 0 | 0 | 0 | -0.7497482 | 3.720731 | -2.789611 | 2.844545 | 1.370008 | 10.86088 | 5.402671 |  | -7.35711e-05 | [19 empty] | 34.72064 | -0.1653147
2934 | 2022/01/01 09:34:45 | 19756.0767 | 6580.0003 | 1 | 4 | 0 | 0 | 0 | 0 | -0.7502823 | 3.720516 | -2.791437 | 2.844545 | 1.371051 | 10.86088 | 5.406552 | [21 empty] | 34.89329 | -0.1389754
2935 | 2022/01/01 09:34:50 | 19761.0782 | 6585.0018 | 1 | 4 | 0 | 0 | 0 | 0 | -0.7504807 | 3.720278 | -2.791997 | 2.844545 | 1.37209 | 10.86088 | 5.410417 | [21 empty] | 35.07551 | 0.1228249
2936 | 2022/01/01 09:34:55 | 19766.0767 | 6590.0003 | 1 | 4 | 0 | 0 | 0 | 0 | -0.7504959 | 3.719762 | -2.791666 | 2.844545 | 1.373125 | 10.86088 | 5.414268 |  | -6.700769e-05 | [19 empty] | 35.17598 | -0.1265657
2937 | 2022/01/01 09:35:00 | 19771.0777 | 6595.0013 | 1 | 4 | 0 | 0 | 0 | 0 | -0.7507324 | 3.7193 | -2.792199 | 2.844545 | 1.374176 | 10.86088 | 5.418177 |  | -0.0001431059 | [19 empty] | 35.13356 | 0.01561642
2938 | 2022/01/01 09:35:05 | 19776.0778 | 6600.0014 | 1 | 4 | 0 | 0 | 0 | 0 | -0.7496872 | 3.719028 | -2.788108 | 2.844545 | 1.375219 | 10.86088 | 5.422055 | [21 empty] | 35.17712 | 0.1322997
2939 | 2022/01/01 09:35:10 | 19781.0776 | 6605.0012 | 1 | 4 | 0 | 0 | 0 | 0 | -0.7508011 | 3.718667 | -2.791979 | 2.844545 | 1.376261 | 10.86088 | 5.42593 | [21 empty] | 34.81388 | -0.1468098
2940 | 2022/01/01 09:35:15 | 19786.077 | 6610.0006 | 1 | 4 | 0 | 0 | 0 | 0 | -0.7503204 | 3.718106 | -2.789771 | 2.844545 | 1.377299 | 10.86088 | 5.429789 |  | -5.753358e-05 | [19 empty] | 34.77972 | -0.1727855
2941 | 2022/01/01 09:35:20 | 19791.0779 | 6615.0015 | 1 | 4 | 0 | 0 | 0 | 0 | -0.7501144 | 3.717833 | -2.7888 | 2.844545 | 1.378344 | 10.86088 | 5.433675 |  |  |  | 2.989661 | [17 empty] | 35.23254 | -0.04905343
2942 | 2022/01/01 09:35:25 | 19796.0772 | 6620.0008 | 1 | 4 | 0 | 0 | 0 | 0 | -0.750267 | 3.717726 | -2.789287 | 2.844545 | 1.379387 | 10.86088 | 5.437553 |  | -7.084419e-05 | [19 empty] | 35.36316 | 0.08118987
2943 | 2022/01/01 09:35:30 | 19801.0772 | 6625.0008 | 1 | 4 | 0 | 0 | 0 | 0 | -0.7501907 | 3.717305 | -2.788688 | 2.844545 | 1.380429 | 10.86088 | 5.441425 | [21 empty] | 35.31211 | 0.121516
2944 | 2022/01/01 09:35:35 | 19806.0766 | 6630.0002 | 1 | 4 | 0 | 0 | 0 | 0 | -0.75 | 3.716833 | -2.78762475 | 2.844545 | 1.381469 | 10.86088 | 5.445291 |  | -5.811907e-05 | [19 empty] | 35.22099 | 0.1647866
2945 | 2022/01/01 09:35:40 | 19811.0783 | 6635.0019 | 1 | 4 | 0 | 0 | 0 | 0 | -0.7506104 | 3.716566 | -2.789693 | 2.844545 | 1.382511 | 10.86088 | 5.449164 | [21 empty] | 35.08573 | -0.1137066
2946 | 2022/01/01 09:35:45 | 19816.0784 | 6640.002 | 1 | 4 | 0 | 0 | 0 | 0 | -0.7496872 | 3.716234 | -2.786013 | 2.844545 | 1.383551 | 10.86088 | 5.453029 | [21 empty] | 34.98502 | -0.08047223
2947 | 2022/01/01 09:35:50 | 19821.0774 | 6645.001 | 1 | 4 | 0 | 0 | 0 | 0 | -0.7504349 | 3.715721 | -2.788407 | 2.844545 | 1.384597 | 10.86088 | 5.456915 |  | -7.401064e-05 | [19 empty] | 34.78973 | -0.02298951
2948 | 2022/01/01 09:35:55 | 19826.0775 | 6650.0011 | 1 | 4 | 0 | 0 | 0 | 0 | -0.7505493 | 3.715293 | -2.788511 | 2.844545 | 1.385634 | 10.86088 | 5.46077 |  |  |  |  | 0 | [16 empty] | 34.74042 | -0.09869337
2949 | 2022/01/01 09:36:00 | 19831.0775 | 6655.0011 | 1 | 4 | 0 | 0 | 0 | 0 | -0.7501373 | 3.7152 | -2.78691 | 2.844545 | 1.386681 | 10.86088 | 5.464661 |  | -8.096117e-05 | [19 empty] | 34.81062 | -0.1169765
2950 | 2022/01/01 09:36:05 | 19836.077 | 6660.0006 | 1 | 4 | 0 | 0 | 0 | 0 | -0.7508392 | 3.715082 | -2.789429 | 2.844545 | 1.387722 | 10.86088 | 5.468527 | [21 empty] | 35.00612 | -0.1162016
2951 | 2022/01/01 09:36:10 | 19841.0769 | 6665.0005 | 1 | 4 | 0 | 0 | 0 | 0 | -0.7503586 | 3.714258 | -2.787025 | 2.844545 | 1.388764 | 10.86088 | 5.472399 | [21 empty] | 35.20437 | 0.1840305
2952 | 2022/01/01 09:36:15 | 19846.0769 | 6670.0005 | 1 | 4 | 0 | 0 | 0 | 0 | -0.7505569 | 3.713986 | -2.787558 | 2.844545 | 1.389806 | 10.86088 | 5.476269 |  | -6.566873e-05 |  |  | 0.3342912 | [16 empty] | 35.34474 | 0.1980543
2953 | 2022/01/01 09:36:20 | 19851.0778 | 6675.0014 | 1 | 4 | 0 | 0 | 0 | 0 | -0.7507706 | 3.713858 | -2.788255 | 2.844545 | 1.390848 | 10.86088 | 5.480136 | [21 empty] | 35.38829 | 0.09661913
2954 | 2022/01/01 09:36:25 | 19856.0768 | 6680.0004 | 1 | 4 | 0 | 0 | 0 | 0 | -0.7505569 | 3.713281 | -2.787029 | 2.844545 | 1.39189 | 10.86088 | 5.484007 |  | -4.634435e-05 | [19 empty] | 35.27999 | 0.1545656
2955 | 2022/01/01 09:36:30 | 19861.0771 | 6685.0007 | 1 | 4 | 0 | 0 | 0 | 0 | -0.7510147 | 3.712688 | -2.788283 | 2.844545 | 1.392932 | 10.86088 | 5.487876 |  |  |  | 2.934232 | [17 empty] | 35.08843 | 0.09864688
2956 | 2022/01/01 09:36:35 | 19866.0764 | 6690 | 1 | 4 | 0 | 0 | 0 | 0 | -0.7501297 | 3.712678 | -2.78499 | 2.844545 | 1.393975 | 10.86088 | 5.49175 |  | -8.704239e-05 | [19 empty] | 34.83207 | -0.149976
2957 | 2022/01/01 09:36:40 | 19871.0774 | 6695.001 | 1 | 4 | 0 | 0 | 0 | 0 | -0.7500534 | 3.712415 | -2.784509 | 2.844545 | 1.395014 | 10.86088 | 5.495607 | [21 empty] | 34.70916 | 0.03829479
2958 | 2022/01/01 09:36:45 | 19876.0774 | 6700.001 | 1 | 4 | 0 | 0 | 0 | 0 | -0.7499008 | 3.71178 | -2.783467 | 2.844545 | 1.396055 | 10.86088 | 5.499471 | [21 empty] | 34.614 | -0.2219391
2959 | 2022/01/01 09:36:50 | 19881.0773 | 6705.0009 | 1 | 4 | 0 | 0 | 0 | 0 | -0.750267 | 3.711516 | -2.784628 | 2.844545 | 1.397097 | 10.86088 | 5.503336 |  | -6.808403e-05 | [19 empty] | 34.70738 | -0.1092565
2960 | 2022/01/01 09:36:55 | 19886.0776 | 6710.0012 | 1 | 4 | 0 | 0 | 0 | 0 | -0.7502823 | 3.711214 | -2.784458 | 2.844545 | 1.398143 | 10.86088 | 5.507222 | [21 empty] | 34.66098 | -0.08421659
2961 | 2022/01/01 09:37:00 | 19891.0774 | 6715.001 | 1 | 4 | 0 | 0 | 0 | 0 | -0.7502136 | 3.710958 | -2.784011 | 2.844545 | 1.399186 | 10.86088 | 5.511089 |  | -4.52776e-05 | [19 empty] | 34.79154 | -0.1758921
2962 | 2022/01/01 09:37:05 | 19896.0767 | 6720.0003 | 1 | 4 | 0 | 0 | 0 | 0 | -0.7496872 | 3.710406 | -2.781644 | 2.844545 | 1.400228 | 10.86088 | 5.514956 | [21 empty] | 34.93144 | 0.04116893
2963 | 2022/01/01 09:37:10 | 19901.0767 | 6725.0003 | 1 | 4 | 0 | 0 | 0 | 0 | -0.7502136 | 3.710167 | -2.783418 | 2.844545 | 1.401269 | 10.86088 | 5.518819 |  | -8.847942e-05 | [19 empty] | 35.09124 | -0.1499021
2964 | 2022/01/01 09:37:15 | 19906.0768 | 6730.0004 | 1 | 4 | 0 | 0 | 0 | 0 | -0.7503433 | 3.709811 | -2.783632 | 2.844545 | 1.402308 | 10.86088 | 5.522673 | [21 empty] | 35.29786 | 0.09825706
2965 | 2022/01/01 09:37:20 | 19911.0768 | 6735.0004 | 1 | 4 | 0 | 0 | 0 | 0 | -0.7506256 | 3.709534 | -2.784471 | 2.844545 | 1.403353 | 10.86088 | 5.526551 | [21 empty] | 35.41396 | 0.1549649
2966 | 2022/01/01 09:37:25 | 19916.0777 | 6740.0013 | 1 | 4 | 0 | 0 | 0 | 0 | -0.7502136 | 3.7089 | -2.782467 | 2.844545 | 1.404394 | 10.86088 | 5.530413 |  | -6.621915e-05 | [19 empty] | 35.4419 | 0.1449239
2967 | 2022/01/01 09:37:30 | 19921.0778 | 6745.0014 | 1 | 4 | 0 | 0 | 0 | 0 | -0.7501144 | 3.708575 | -2.781856 | 2.844545 | 1.405438 | 10.86088 | 5.534283 | [21 empty] | 35.22614 | 0.1293612
2968 | 2022/01/01 09:37:35 | 19926.0771 | 6750.0007 | 1 | 4 | 0 | 0 | 0 | 0 | -0.7503662 | 3.708614 | -2.782819 | 2.844545 | 1.406478 | 10.86088 | 5.538143 |  | -7.969544e-05 | [19 empty] | 35.02401 | -0.1294327
2969 | 2022/01/01 09:37:40 | 19931.077 | 6755.0006 | 1 | 4 | 0 | 0 | 0 | 0 | -0.7498398 | 3.708165 | -2.78053 | 2.844545 | 1.40752 | 10.86088 | 5.542007 | [21 empty] | 34.86474 | 0.121398
2970 | 2022/01/01 09:37:45 | 19936.0764 | 6760 | 1 | 4 | 0 | 0 | 0 | 0 | -0.7500305 | 3.707635 | -2.780839 | 2.844545 | 1.408561 | 10.86088 | 5.545865 |  |  |  | 2.988483 | [17 empty] | 34.78432 | -0.1496089
2971 | 2022/01/01 09:37:50 | 19941.0767 | 6765.0003 | 1 | 4 | 0 | 0 | 0 | 0 | -0.7499161 | 3.707315 | -2.780175 | 2.844545 | 1.409604 | 10.86088 | 5.549732 |  | -8.316628e-05 | [19 empty] | 34.72367 | -0.1168585
2972 | 2022/01/01 09:37:55 | 19946.0774 | 6770.001 | 1 | 4 | 0 | 0 | 0 | 0 | -0.7495346 | 3.707101 | -2.7786 | 2.844545 | 1.410645 | 10.86088 | 5.55359 | [21 empty] | 35.01768 | -0.2012587
2973 | 2022/01/01 09:38:00 | 19951.0764 | 6775 | 1 | 4 | 0 | 0 | 0 | 0 | -0.7498016 | 3.706735 | -2.779316 | 2.844545 | 1.411687 | 10.86088 | 5.557453 |  | -6.444493e-05 | [19 empty] | 35.28786 | 0.07081509
2974 | 2022/01/01 09:38:05 | 19956.0772 | 6780.0008 | 1 | 4 | 0 | 0 | 0 | 0 | -0.7498093 | 3.706224 | -2.778961 | 2.844545 | 1.412729 | 10.86088 | 5.561315 | [21 empty] | 35.41096 | 0.1291394
2975 | 2022/01/01 09:38:10 | 19961.0766 | 6785.0002 | 1 | 4 | 0 | 0 | 0 | 0 | -0.7503662 | 3.705885 | -2.780771 | 2.844545 | 1.413766 | 10.86088 | 5.56516 |  | -9.65763e-05 | [19 empty] | 35.19529 | 0.1994967
2976 | 2022/01/01 09:38:15 | 19966.0768 | 6790.0004 | 1 | 4 | 0 | 0 | 0 | 0 | -0.7502441 | 3.705583 | -2.780092 | 2.844545 | 1.414806 | 10.86088 | 5.569012 | [21 empty] | 35.00287 | 0.02481103
2977 | 2022/01/01 09:38:20 | 19971.0776 | 6795.0012 | 1 | 4 | 0 | 0 | 0 | 0 | -0.7505188 | 3.705221 | -2.780838 | 2.844545 | 1.415855 | 10.86088 | 5.5729 |  |  |  |  | 0 | [16 empty] | 34.7804 | -0.1657736
2978 | 2022/01/01 09:38:25 | 19976.0767 | 6800.0003 | 1 | 4 | 0 | 0 | 0 | 0 | -0.7503433 | 3.704909 | -2.779954 | 2.844545 | 1.416896 | 10.86088 | 5.576757 |  | -6.22671e-05 | [19 empty] | 34.7685 | -0.1310301
2979 | 2022/01/01 09:38:30 | 19981.0777 | 6805.0013 | 1 | 4 | 0 | 0 | 0 | 0 | -0.7501526 | 3.704523 | -2.778958 | 2.844545 | 1.417937 | 10.86088 | 5.580614 |  | -0.0001333312 | [19 empty] | 35.03679 | -0.08981943
2980 | 2022/01/01 09:38:35 | 19986.0785 | 6810.0021 | 1 | 4 | 0 | 0 | 0 | 0 | -0.7506866 | 3.704225 | -2.780712 | 2.844545 | 1.418979 | 10.86088 | 5.584475 | [21 empty] | 35.2873 | 0.180105
2981 | 2022/01/01 09:38:40 | 19991.0769 | 6815.0005 | 1 | 4 | 0 | 0 | 0 | 0 | -0.7502441 | 3.703674 | -2.77866 | 2.844545 | 1.420015 | 10.86088 | 5.588312 |  |  |  |  | 0.3363739 | [16 empty] | 35.33623 | -0.04636526
2982 | 2022/01/01 09:38:45 | 19996.077 | 6820.0006 | 1 | 4 | 0 | 0 | 0 | 0 | -0.7504425 | 3.70347 | -2.779241 | 2.844545 | 1.421065 | 10.86088 | 5.592199 |  | -6.456293e-05 | [19 empty] | 35.33745 | 0.1173306
2983 | 2022/01/01 09:38:50 | 20001.0785 | 6825.0021 | 1 | 4 | 0 | 0 | 0 | 0 | -0.7505569 | 3.703268 | -2.779513 | 2.844545 | 1.422108 | 10.86088 | 5.596064 | [21 empty] | 35.38729 | 0.1407623
2984 | 2022/01/01 09:38:55 | 20006.0772 | 6830.0008 | 1 | 4 | 0 | 0 | 0 | 0 | -0.7509537 | 3.703129 | -2.780878 | 2.844545 | 1.423149 | 10.86088 | 5.599919 |  | -1.789888e-05 |  | 2.921692 | [17 empty] | 35.37382 | 0.1611793
2985 | 2022/01/01 09:39:00 | 20011.078 | 6835.0016 | 1 | 4 | 0 | 0 | 0 | 0 | -0.750267 | 3.702188 | -2.777629 | 2.844545 | 1.424192 | 10.86088 | 5.603777 | [21 empty] | 35.244 | 0.1520002
2986 | 2022/01/01 09:39:05 | 20016.0772 | 6840.0008 | 1 | 4 | 0 | 0 | 0 | 0 | -0.7503586 | 3.702147 | -2.777938 | 2.844545 | 1.425234 | 10.86088 | 5.607637 |  | -0.000115695 | [19 empty] | 35.27192 | -0.02104402
2987 | 2022/01/01 09:39:10 | 20021.0765 | 6845.0001 | 1 | 4 | 0 | 0 | 0 | 0 | -0.7502823 | 3.701664 | -2.777293 | 2.844545 | 1.426276 | 10.86088 | 5.611495 | [21 empty] | 35.14478 | 0.1642346
2988 | 2022/01/01 09:39:15 | 20026.0765 | 6850.0001 | 1 | 4 | 0 | 0 | 0 | 0 | -0.7501297 | 3.70153 | -2.776628 | 2.844545 | 1.427315 | 10.86088 | 5.61534 |  | -7.906325e-05 | [19 empty] | 35.02946 | 0.02732396
2989 | 2022/01/01 09:39:20 | 20031.0767 | 6855.0003 | 1 | 4 | 0 | 0 | 0 | 0 | -0.7506332 | 3.700983 | -2.778081 | 2.844545 | 1.428361 | 10.86088 | 5.619212 | [21 empty] | 34.90451 | -0.1718974
2990 | 2022/01/01 09:39:25 | 20036.0774 | 6860.001 | 1 | 4 | 0 | 0 | 0 | 0 | -0.7504959 | 3.700587 | -2.777275 | 2.844545 | 1.429403 | 10.86088 | 5.623066 | [21 empty] | 34.80948 | -0.02527237
2991 | 2022/01/01 09:39:30 | 20041.0767 | 6865.0003 | 1 | 4 | 0 | 0 | 0 | 0 | -0.7500153 | 3.700426 | -2.775376 | 2.844545 | 1.43044 | 10.86088 | 5.626906 |  | -3.038715e-05 | [19 empty] | 34.71794 | -0.1981199
2992 | 2022/01/01 09:39:35 | 20046.0775 | 6870.0011 | 1 | 4 | 0 | 0 | 0 | 0 | -0.7503281 | 3.699928 | -2.77616 | 2.844545 | 1.431487 | 10.86088 | 5.630781 | [21 empty] | 34.82611 | -0.06818533
2993 | 2022/01/01 09:39:40 | 20051.0766 | 6875.0002 | 1 | 4 | 0 | 0 | 0 | 0 | -0.7503281 | 3.699483 | -2.775826 | 2.844545 | 1.432529 | 10.86088 | 5.634634 |  | -6.882112e-05 | [19 empty] | 34.82636 | -0.1606321
2994 | 2022/01/01 09:39:45 | 20056.0774 | 6880.001 | 1 | 4 | 0 | 0 | 0 | 0 | -0.7503281 | 3.699348 | -2.775725 | 2.844545 | 1.433572 | 10.86088 | 5.638492 | [21 empty] | 34.98165 | -0.1098573
2995 | 2022/01/01 09:39:50 | 20061.0769 | 6885.0005 | 1 | 4 | 0 | 0 | 0 | 0 | -0.750267 | 3.699028 | -2.775259 | 2.844545 | 1.434613 | 10.86088 | 5.642344 | [21 empty] | 35.14658 | 0.1377392
2996 | 2022/01/01 09:39:55 | 20066.077 | 6890.0006 | 1 | 4 | 0 | 0 | 0 | 0 | -0.7503967 | 3.698494 | -2.775338 | 2.844545 | 1.435655 | 10.86088 | 5.646196 |  | -8.328895e-05 | [19 empty] | 35.33723 | -0.09773135
2997 | 2022/01/01 09:40:00 | 20071.0772 | 6895.0008 | 1 | 4 | 0 | 0 | 0 | 0 | -0.75103 | 3.698212 | -2.777468 | 2.844545 | 1.436699 | 10.86088 | 5.650059 | [21 empty] | 35.42251 | 0.1500499
2998 | 2022/01/01 09:40:05 | 20076.077 | 6900.0006 | 1 | 4 | 0 | 0 | 0 | 0 | -0.7504959 | 3.698112 | -2.775418 | 2.844545 | 1.437736 | 10.86088 | 5.653893 |  | -5.966391e-05 | [19 empty] | 35.43394 | 0.1391661
2999 | 2022/01/01 09:40:10 | 20081.0771 | 6905.0007 | 1 | 4 | 0 | 0 | 0 | 0 | -0.7504425 | 3.697735 | -2.774937 | 2.844545 | 1.438784 | 10.86088 | 5.657769 |  |  |  | 3.064059 | [17 empty] | 35.42451 | 0.1014078
3000 | 2022/01/01 09:40:15 | 20086.0771 | 6910.0007 | 1 | 4 | 0 | 0 | 0 | 0 | -0.750206 | 3.697042 | -2.773543 | 2.844545 | 1.439824 | 10.86088 | 5.661613 |  | -8.633065e-05 | [19 empty] | 35.3387 | 0.1840472
3001 | 2022/01/01 09:40:20 | 20091.0764 | 6915 | 1 | 4 | 0 | 0 | 0 | 0 | -0.7503052 | 3.696975 | -2.77386 | 2.844545 | 1.440865 | 10.86088 | 5.665465 | [21 empty] | 35.14152 | -0.08268833
3002 | 2022/01/01 09:40:25 | 20096.0776 | 6920.0012 | 1 | 4 | 0 | 0 | 0 | 0 | -0.7502441 | 3.696695 | -2.773424 | 2.844545 | 1.441908 | 10.86088 | 5.669318 | [21 empty] | 34.78188 | 0.03555179
3003 | 2022/01/01 09:40:30 | 20101.078 | 6925.0016 | 1 | 4 | 0 | 0 | 0 | 0 | -0.7498245 | 3.696245 | -2.771535 | 2.844545 | 1.442951 | 10.86088 | 5.673174 |  | -6.309732e-05 | [19 empty] | 34.86848 | -0.1657367
3004 | 2022/01/01 09:40:35 | 20106.0774 | 6930.001 | 1 | 4 | 0 | 0 | 0 | 0 | -0.7507095 | 3.695828 | -2.774493 | 2.844545 | 1.443994 | 10.86088 | 5.677027 | [21 empty] | 35.23679 | -0.2068734
3005 | 2022/01/01 09:40:40 | 20111.0775 | 6935.0011 | 1 | 4 | 0 | 0 | 0 | 0 | -0.7506714 | 3.695516 | -2.774118 | 2.844545 | 1.445034 | 10.86088 | 5.680873 |  | -5.607106e-05 |  |  | 0 | [16 empty] | 35.4612 | 0.03376961
3006 | 2022/01/01 09:40:45 | 20116.0769 | 6940.0005 | 1 | 4 | 0 | 0 | 0 | 0 | -0.7501297 | 3.695311 | -2.771963 | 2.844545 | 1.446077 | 10.86088 | 5.684725 | [21 empty] | 35.37918 | -0.05931377
3007 | 2022/01/01 09:40:50 | 20121.0776 | 6945.0012 | 1 | 4 | 0 | 0 | 0 | 0 | -0.7504425 | 3.694837 | -2.772763 | 2.844545 | 1.447117 | 10.86088 | 5.68857 | [21 empty] | 35.26666 | 0.1689076
3008 | 2022/01/01 09:40:55 | 20126.0777 | 6950.0013 | 1 | 4 | 0 | 0 | 0 | 0 | -0.7498093 | 3.694381 | -2.770081 | 2.844545 | 1.448162 | 10.86088 | 5.692429 |  | -3.998635e-05 | [19 empty] | 35.00198 | -0.1281798
3009 | 2022/01/01 09:41:00 | 20131.0776 | 6955.0012 | 1 | 4 | 0 | 0 | 0 | 0 | -0.7506714 | 3.694283 | -2.773193 | 2.844545 | 1.449201 | 10.86088 | 5.696269 | [21 empty] | 34.75153 | 0.01798511
3010 | 2022/01/01 09:41:05 | 20136.0779 | 6960.0015 | 1 | 4 | 0 | 0 | 0 | 0 | -0.7501526 | 3.6937 | -2.770839 | 2.844545 | 1.450244 | 10.86088 | 5.700123 |  | -8.855262e-05 |  |  | 0.3361754 | [16 empty] | 34.7794 | -0.2069974
3011 | 2022/01/01 09:41:10 | 20141.0769 | 6965.0005 | 1 | 4 | 0 | 0 | 0 | 0 | -0.7503586 | 3.693393 | -2.771369 | 2.844545 | 1.451284 | 10.86088 | 5.703963 | [21 empty] | 35.05249 | 0.0822866
3012 | 2022/01/01 09:41:15 | 20146.077 | 6970.0006 | 1 | 4 | 0 | 0 | 0 | 0 | -0.7500534 | 3.693133 | -2.770047 | 2.844545 | 1.452327 | 10.86088 | 5.707815 |  | -7.459841e-05 | [19 empty] | 35.28124 | -0.1062167
3013 | 2022/01/01 09:41:20 | 20151.077 | 6975.0006 | 1 | 4 | 0 | 0 | 0 | 0 | -0.7502518 | 3.692818 | -2.770543 | 2.844545 | 1.45337 | 10.86088 | 5.711668 |  |  |  | 2.941119 | [17 empty] | 35.36742 | 0.1204503
3014 | 2022/01/01 09:41:25 | 20156.078 | 6980.0016 | 1 | 4 | 0 | 0 | 0 | 0 | -0.7502899 | 3.692627 | -2.770541 | 2.844545 | 1.45441 | 10.86088 | 5.715508 |  | -0.0001496321 | [19 empty] | 35.42913 | 0.1519418
3015 | 2022/01/01 09:41:30 | 20161.0765 | 6985.0001 | 1 | 4 | 0 | 0 | 0 | 0 | -0.7501755 | 3.692105 | -2.769727 | 2.844545 | 1.455453 | 10.86088 | 5.719359 | [21 empty] | 35.35351 | 0.1381731
3016 | 2022/01/01 09:41:35 | 20166.078 | 6990.0016 | 1 | 4 | 0 | 0 | 0 | 0 | -0.7501144 | 3.691769 | -2.769249 | 2.844545 | 1.456491 | 10.86088 | 5.723189 |  | -2.991048e-05 | [19 empty] | 35.21347 | 0.119257
3017 | 2022/01/01 09:41:40 | 20171.0768 | 6995.0004 | 1 | 4 | 0 | 0 | 0 | 0 | -0.7500687 | 3.691381 | -2.768789 | 2.844545 | 1.457537 | 10.86088 | 5.727052 | [21 empty] | 35.09336 | -0.09216428
3018 | 2022/01/01 09:41:45 | 20176.0775 | 7000.0011 | 1 | 4 | 0 | 0 | 0 | 0 | -0.7497253 | 3.691003 | -2.767238 | 2.844545 | 1.458578 | 10.86088 | 5.730896 | [21 empty] | 35.02039 | 0.1394486
3019 | 2022/01/01 09:41:50 | 20181.0766 | 7005.0002 | 1 | 4 | 0 | 0 | 0 | 0 | -0.7509232 | 3.690569 | -2.771334 | 2.844545 | 1.459619 | 10.86088 | 5.734737 |  | -3.512896e-05 | [19 empty] | 35.08459 | 0.02960801
3020 | 2022/01/01 09:41:55 | 20186.0767 | 7010.0003 | 1 | 4 | 0 | 0 | 0 | 0 | -0.7500916 | 3.690426 | -2.768158 | 2.844545 | 1.460663 | 10.86088 | 5.738588 | [21 empty] | 35.09695 | -0.09511352
3021 | 2022/01/01 09:42:00 | 20191.0767 | 7015.0003 | 1 | 4 | 0 | 0 | 0 | 0 | -0.750885 | 3.690134 | -2.770866 | 2.844545 | 1.461705 | 10.86088 | 5.742435 |  | -8.017025e-05 | [19 empty] | 35.08729 | 0.1578236
3022 | 2022/01/01 09:42:05 | 20196.0783 | 7020.0019 | 1 | 4 | 0 | 0 | 0 | 0 | -0.7498398 | 3.689631 | -2.766632 | 2.844545 | 1.462748 | 10.86088 | 5.746284 | [21 empty] | 35.11783 | 0.06042123
3023 | 2022/01/01 09:42:10 | 20201.0784 | 7025.002 | 1 | 4 | 0 | 0 | 0 | 0 | -0.7499008 | 3.689062 | -2.766431 | 2.844545 | 1.46379 | 10.86088 | 5.750126 |  | -8.691522e-05 | [19 empty] | 35.16566 | -0.05007863
3024 | 2022/01/01 09:42:15 | 20206.0769 | 7030.0005 | 1 | 4 | 0 | 0 | 0 | 0 | -0.7502518 | 3.68899 | -2.767671 | 2.844545 | 1.464832 | 10.86088 | 5.75397 | [21 empty] | 35.20133 | 0.1656806
3025 | 2022/01/01 09:42:20 | 20211.0771 | 7035.0007 | 1 | 4 | 0 | 0 | 0 | 0 | -0.7505569 | 3.688806 | -2.768659 | 2.844545 | 1.465873 | 10.86088 | 5.75781 | [21 empty] | 35.2818 | 0.1548946
3026 | 2022/01/01 09:42:25 | 20216.078 | 7040.0016 | 1 | 4 | 0 | 0 | 0 | 0 | -0.7498016 | 3.688068 | -2.765319 | 2.844545 | 1.466911 | 10.86088 | 5.761641 |  | -7.48268e-05 | [19 empty] | 35.20863 | -0.030334
3027 | 2022/01/01 09:42:30 | 20221.077 | 7045.0006 | 1 | 4 | 0 | 0 | 0 | 0 | -0.7498856 | 3.687895 | -2.765499 | 2.844545 | 1.46795 | 10.86088 | 5.765471 | [21 empty] | 35.07192 | 0.1706803
3028 | 2022/01/01 09:42:35 | 20226.0764 | 7050 | 1 | 4 | 0 | 0 | 0 | 0 | -0.7505112 | 3.687694 | -2.767656 | 2.844545 | 1.469 | 10.86088 | 5.769344 |  | -0.0001101854 |  | 3.081107 | [17 empty] | 34.86363 | -0.06203532
3029 | 2022/01/01 09:42:40 | 20231.0773 | 7055.0009 | 1 | 4 | 0 | 0 | 0 | 0 | -0.7504425 | 3.687342 | -2.767138 | 2.844545 | 1.470031 | 10.86088 | 5.773145 | [21 empty] | 34.71008 | -0.1378107
3030 | 2022/01/01 09:42:45 | 20236.0774 | 7060.001 | 1 | 4 | 0 | 0 | 0 | 0 | -0.749939 | 3.686646 | -2.76476 | 2.844545 | 1.471083 | 10.86088 | 5.777025 |  | -6.132902e-05 | [19 empty] | 34.73983 | -0.0819695
3031 | 2022/01/01 09:42:50 | 20241.0773 | 7065.0009 | 1 | 4 | 0 | 0 | 0 | 0 | -0.7501297 | 3.686211 | -2.765136 | 2.844545 | 1.472124 | 10.86088 | 5.780862 | [21 empty] | 34.73457 | -0.2163124
3032 | 2022/01/01 09:42:55 | 20246.0769 | 7070.0005 | 1 | 4 | 0 | 0 | 0 | 0 | -0.7503433 | 3.686311 | -2.765999 | 2.844545 | 1.473162 | 10.86088 | 5.784688 | [21 empty] | 34.93954 | 0.06830335
3033 | 2022/01/01 09:43:00 | 20251.0784 | 7075.002 | 1 | 4 | 0 | 0 | 0 | 0 | -0.7503815 | 3.685905 | -2.765835 | 2.844545 | 1.474205 | 10.86088 | 5.788533 |  | -4.555907e-05 | [19 empty] | 35.12997 | -0.147506
3034 | 2022/01/01 09:43:05 | 20256.0775 | 7080.0011 | 1 | 4 | 0 | 0 | 0 | 0 | -0.7505493 | 3.685485 | -2.766138 | 2.844545 | 1.47525 | 10.86088 | 5.792387 |  |  |  |  | 0 | [16 empty] | 35.16114 | 0.0257051
3035 | 2022/01/01 09:43:10 | 20261.0774 | 7085.001 | 1 | 4 | 0 | 0 | 0 | 0 | -0.7502823 | 3.685375 | -2.765072 | 2.844545 | 1.476288 | 10.86088 | 5.796211 |  | -7.467435e-05 | [19 empty] | 35.1433 | 0.1465547
3036 | 2022/01/01 09:43:15 | 20266.0768 | 7090.0004 | 1 | 4 | 0 | 0 | 0 | 0 | -0.749649 | 3.68486 | -2.762352 | 2.844545 | 1.477334 | 10.86088 | 5.800067 | [21 empty] | 35.06697 | -0.122695
3037 | 2022/01/01 09:43:20 | 20271.0786 | 7095.0022 | 1 | 4 | 0 | 0 | 0 | 0 | -0.7507477 | 3.684637 | -2.766233 | 2.844545 | 1.478371 | 10.86088 | 5.803886 |  | -5.108885e-05 | [19 empty] | 35.06789 | -0.00199914
3038 | 2022/01/01 09:43:25 | 20276.0775 | 7100.0011 | 1 | 4 | 0 | 0 | 0 | 0 | -0.7501526 | 3.684242 | -2.763744 | 2.844545 | 1.479418 | 10.86088 | 5.807744 | [21 empty] | 35.14141 | 0.1588416
3039 | 2022/01/01 09:43:30 | 20281.0777 | 7105.0013 | 1 | 4 | 0 | 0 | 0 | 0 | -0.7508087 | 3.684038 | -2.766008 | 2.844545 | 1.480459 | 10.86088 | 5.811578 |  |  |  |  | 0.3258319 | [16 empty] | 35.22861 | -0.09017348
3040 | 2022/01/01 09:43:35 | 20286.0768 | 7110.0004 | 1 | 4 | 0 | 0 | 0 | 0 | -0.7504349 | 3.683798 | -2.764451 | 2.844545 | 1.481486 | 10.86088 | 5.815362 |  | -4.848107e-05 | [19 empty] | 35.32087 | 0.1569986
3041 | 2022/01/01 09:43:40 | 20291.0778 | 7115.0014 | 1 | 4 | 0 | 0 | 0 | 0 | -0.7502518 | 3.683201 | -2.763328 | 2.844545 | 1.482545 | 10.86088 | 5.819265 | [21 empty] | 35.34836 | 0.1336193
3042 | 2022/01/01 09:43:45 | 20296.0765 | 7120.0001 | 1 | 4 | 0 | 0 | 0 | 0 | -0.7506332 | 3.682844 | -2.764465 | 2.844545 | 1.483562 | 10.86088 | 5.823009 |  | -9.691268e-05 | [19 empty] | 35.26218 | 0.130744
3043 | 2022/01/01 09:43:50 | 20301.0789 | 7125.0025 | 1 | 4 | 0 | 0 | 0 | 0 | -0.7498016 | 3.682456 | -2.761111 | 2.844545 | 1.484629 | 10.86088 | 5.826937 |  |  |  | 3.057195 | [17 empty] | 35.15474 | 0.1336551
3044 | 2022/01/01 09:43:55 | 20306.077 | 7130.0006 | 1 | 4 | 0 | 0 | 0 | 0 | -0.7503586 | 3.682076 | -2.762877 | 2.844545 | 1.485669 | 10.86088 | 5.83077 |  | -0.0001119299 | [19 empty] | 34.81758 | -0.1617992
3045 | 2022/01/01 09:44:00 | 20311.0775 | 7135.0011 | 1 | 4 | 0 | 0 | 0 | 0 | -0.7500305 | 3.68197 | -2.76159 | 2.844545 | 1.486688 | 10.86088 | 5.834521 | [21 empty] | 34.67221 | -0.02833724
3046 | 2022/01/01 09:44:05 | 20316.0766 | 7140.0002 | 1 | 4 | 0 | 0 | 0 | 0 | -0.7498245 | 3.681357 | -2.760372 | 2.844545 | 1.487754 | 10.86088 | 5.838447 |  | -9.105101e-05 | [19 empty] | 34.82577 | -0.1795685
3047 | 2022/01/01 09:44:10 | 20321.0781 | 7145.0017 | 1 | 4 | 0 | 0 | 0 | 0 | -0.7498245 | 3.681394 | -2.760399 | 2.844545 | 1.488796 | 10.86088 | 5.842283 | [21 empty] | 35.11356 | 0.1318443
3048 | 2022/01/01 09:44:15 | 20326.0784 | 7150.002 | 1 | 4 | 0 | 0 | 0 | 0 | -0.7505875 | 3.681076 | -2.76297 | 2.844545 | 1.489836 | 10.86088 | 5.846111 | [21 empty] | 35.39074 | -0.01639843
3049 | 2022/01/01 09:44:20 | 20331.0767 | 7155.0003 | 1 | 4 | 0 | 0 | 0 | 0 | -0.7504425 | 3.680589 | -2.76207 | 2.844545 | 1.490869 | 10.86088 | 5.849912 |  | -5.366023e-05 | [19 empty] | 35.21706 | 0.178405
3050 | 2022/01/01 09:44:25 | 20336.0765 | 7160.0001 | 1 | 4 | 0 | 0 | 0 | 0 | -0.7503586 | 3.680405 | -2.761624 | 2.844545 | 1.491918 | 10.86088 | 5.853773 | [21 empty] | 34.92933 | -0.1119375
3051 | 2022/01/01 09:44:30 | 20341.0775 | 7165.0011 | 1 | 4 | 0 | 0 | 0 | 0 | -0.750473 | 3.680066 | -2.76179 | 2.844545 | 1.492964 | 10.86088 | 5.857621 |  | -8.682351e-05 | [19 empty] | 34.66311 | 0.01276851
3052 | 2022/01/01 09:44:35 | 20346.0778 | 7170.0014 | 1 | 4 | 0 | 0 | 0 | 0 | -0.7502136 | 3.679559 | -2.760455 | 2.844545 | 1.494003 | 10.86088 | 5.861446 | [21 empty] | 34.86274 | -0.1364255
3053 | 2022/01/01 09:44:40 | 20351.078 | 7175.0016 | 1 | 4 | 0 | 0 | 0 | 0 | -0.7505875 | 3.679294 | -2.761632 | 2.844545 | 1.495046 | 10.86088 | 5.865285 |  | -4.860282e-05 | [19 empty] | 35.28694 | 0.1702309
3054 | 2022/01/01 09:44:45 | 20356.0769 | 7180.0005 | 1 | 4 | 0 | 0 | 0 | 0 | -0.7501297 | 3.679073 | -2.759782 | 2.844545 | 1.496086 | 10.86088 | 5.869111 | [21 empty] | 35.02095 | 0.1739454
3055 | 2022/01/01 09:44:50 | 20361.0765 | 7185.0001 | 1 | 4 | 0 | 0 | 0 | 0 | -0.750206 | 3.678755 | -2.759824 | 2.844545 | 1.497128 | 10.86088 | 5.872943 | [21 empty] | 34.66255 | -0.1263809
3056 | 2022/01/01 09:44:55 | 20366.0777 | 7190.0013 | 1 | 4 | 0 | 0 | 0 | 0 | -0.7497711 | 3.678213 | -2.757818 | 2.844545 | 1.49816 | 10.86088 | 5.876737 |  | -3.180521e-05 | [19 empty] | 34.7985 | 0.015347
3057 | 2022/01/01 09:45:00 | 20371.078 | 7195.0016 | 1 | 4 | 0 | 0 | 0 | 0 | -0.7500381 | 3.677986 | -2.75863 | 2.844545 | 1.499203 | 10.86088 | 5.880574 | [21 empty] | 35.27429 | -0.0803113
3058 | 2022/01/01 09:45:05 | 20376.0771 | 7200.0007 | 1 | 4 | 0 | 0 | 0 | 0 | -0.7501373 | 3.67744 | -2.758585 | 2.844545 | 1.500252 | 10.86088 | 5.884432 |  | -0.00010144 |  | 3.215409 | [17 empty] | 35.0948 | 0.1351845
3059 | 2022/01/01 09:45:10 | 20381.0766 | 7205.0002 | 1 | 4 | 0 | 0 | 0 | 0 | -0.7504425 | 3.677259 | -2.759571 | 2.844545 | 1.501294 | 10.86088 | 5.888264 | [21 empty] | 34.60617 | -0.1517582
3060 | 2022/01/01 09:45:15 | 20386.0774 | 7210.001 | 1 | 4 | 0 | 0 | 0 | 0 | -0.7499008 | 3.676929 | -2.757332 | 2.844545 | 1.502341 | 10.86088 | 5.892114 |  | -7.649435e-05 | [19 empty] | 35.06036 | -0.1622391
3061 | 2022/01/01 09:45:20 | 20391.0775 | 7215.0011 | 1 | 4 | 0 | 0 | 0 | 0 | -0.7503815 | 3.676594 | -2.758848 | 2.844545 | 1.503381 | 10.86088 | 5.89594 | [21 empty] | 35.25578 | 0.1907837
3062 | 2022/01/01 09:45:25 | 20396.0767 | 7220.0003 | 1 | 4 | 0 | 0 | 0 | 0 | -0.7499161 | 3.676671 | -2.757195 | 2.844545 | 1.50442 | 10.86088 | 5.899759 | [21 empty] | 34.69974 | -0.1651442
3063 | 2022/01/01 09:45:30 | 20401.0783 | 7225.0019 | 1 | 4 | 0 | 0 | 0 | 0 | -0.7503281 | 3.676018 | -2.75822 | 2.844545 | 1.505455 | 10.86088 | 5.903565 |  | -6.250881e-05 |  |  | 0 | [16 empty] | 34.70189 | -0.1330566
3064 | 2022/01/01 09:45:35 | 20406.0775 | 7230.0011 | 1 | 4 | 0 | 0 | 0 | 0 | -0.7494736 | 3.675814 | -2.754926 | 2.844545 | 1.506485 | 10.86088 | 5.907351 | [21 empty] | 35.21525 | 0.07885695
3065 | 2022/01/01 09:45:40 | 20411.0781 | 7235.0017 | 1 | 4 | 0 | 0 | 0 | 0 | -0.7503052 | 3.675631 | -2.757845 | 2.844545 | 1.507548 | 10.86088 | 5.911258 |  | -6.87157e-05 | [19 empty] | 35.12264 | -0.008916855
3066 | 2022/01/01 09:45:45 | 20416.0768 | 7240.0004 | 1 | 4 | 0 | 0 | 0 | 0 | -0.7506332 | 3.675298 | -2.758801 | 2.844545 | 1.508589 | 10.86088 | 5.915084 | [21 empty] | 34.64165 | 0.0409317
3067 | 2022/01/01 09:45:50 | 20421.0769 | 7245.0005 | 1 | 4 | 0 | 0 | 0 | 0 | -0.7499161 | 3.67477 | -2.755769 | 2.844545 | 1.509632 | 10.86088 | 5.918917 |  | -6.447963e-05 | [19 empty] | 34.94537 | -0.08925438
3068 | 2022/01/01 09:45:55 | 20426.0779 | 7250.0015 | 1 | 4 | 0 | 0 | 0 | 0 | -0.7501678 | 3.674494 | -2.756487 | 2.844545 | 1.510649 | 10.86088 | 5.922652 | [21 empty] | 35.26577 | 0.1518071
3069 | 2022/01/01 09:46:00 | 20431.077 | 7255.0006 | 1 | 4 | 0 | 0 | 0 | 0 | -0.7498093 | 3.674093 | -2.754869 | 2.844545 | 1.511714 | 10.86088 | 5.926567 |  |  |  |  | 0.3187265 | [16 empty] | 34.80636 | 0.1597512
3070 | 2022/01/01 09:46:05 | 20436.0766 | 7260.0002 | 1 | 4 | 0 | 0 | 0 | 0 | -0.7502136 | 3.673963 | -2.756257 | 2.844545 | 1.512759 | 10.86088 | 5.930405 |  | -6.258732e-05 | [19 empty] | 34.69311 | -0.1823556
3071 | 2022/01/01 09:46:10 | 20441.0774 | 7265.001 | 1 | 4 | 0 | 0 | 0 | 0 | -0.7501526 | 3.673393 | -2.755605 | 2.844545 | 1.513796 | 10.86088 | 5.934216 | [21 empty] | 35.26274 | 0.1820755
3072 | 2022/01/01 09:46:15 | 20446.0787 | 7270.0023 | 1 | 4 | 0 | 0 | 0 | 0 | -0.750473 | 3.673053 | -2.756527 | 2.844545 | 1.514842 | 10.86088 | 5.938058 |  | -4.307151e-05 | [19 empty] | 34.76266 | 0.1745033
3073 | 2022/01/01 09:46:20 | 20451.0764 | 7275 | 1 | 4 | 0 | 0 | 0 | 0 | -0.750267 | 3.672943 | -2.755688 | 2.844545 | 1.515868 | 10.86088 | 5.941826 | [21 empty] | 34.71245 | -0.1615465
3074 | 2022/01/01 09:46:25 | 20456.0778 | 7280.0014 | 1 | 4 | 0 | 0 | 0 | 0 | -0.7505188 | 3.672446 | -2.75624 | 2.844545 | 1.516925 | 10.86088 | 5.945708 |  |  |  | 3.25715 | [17 empty] | 35.21337 | 0.1341116
3075 | 2022/01/01 09:46:30 | 20461.0782 | 7285.0018 | 1 | 4 | 0 | 0 | 0 | 0 | -0.7505112 | 3.672059 | -2.755921 | 2.844545 | 1.517948 | 10.86088 | 5.949465 |  | -7.945245e-05 | [19 empty] | 34.62886 | 0.113945
3076 | 2022/01/01 09:46:35 | 20466.0782 | 7290.0018 | 1 | 4 | 0 | 0 | 0 | 0 | -0.7502136 | 3.671959 | -2.754754 | 2.844545 | 1.519009 | 10.86088 | 5.953361 | [21 empty] | 34.90685 | -0.09504557
3077 | 2022/01/01 09:46:40 | 20471.077 | 7295.0006 | 1 | 4 | 0 | 0 | 0 | 0 | -0.7501068 | 3.671598 | -2.754091 | 2.844545 | 1.520051 | 10.86088 | 5.957187 |  | -5.385557e-05 | [19 empty] | 35.19315 | 0.08398533
3078 | 2022/01/01 09:46:45 | 20476.0775 | 7300.0011 | 1 | 4 | 0 | 0 | 0 | 0 | -0.7501678 | 3.671196 | -2.754013 | 2.844545 | 1.52109 | 10.86088 | 5.961002 | [21 empty] | 34.60559 | 0.0504899
3079 | 2022/01/01 09:46:50 | 20481.0776 | 7305.0012 | 1 | 4 | 0 | 0 | 0 | 0 | -0.7506638 | 3.670863 | -2.755584 | 2.844545 | 1.522123 | 10.86088 | 5.964793 |  | -8.455613e-05 | [19 empty] | 34.99401 | -0.03062844
3080 | 2022/01/01 09:46:55 | 20486.0776 | 7310.0012 | 1 | 4 | 0 | 0 | 0 | 0 | -0.750206 | 3.670544 | -2.753664 | 2.844545 | 1.523171 | 10.86088 | 5.968638 | [21 empty] | 35.11423 | 0.004070997
3081 | 2022/01/01 09:47:00 | 20491.0766 | 7315.0002 | 1 | 4 | 0 | 0 | 0 | 0 | -0.7496567 | 3.670258 | -2.751434 | 2.844545 | 1.524201 | 10.86088 | 5.97242 | [21 empty] | 34.66052 | -0.007184744
3082 | 2022/01/01 09:47:05 | 20496.0768 | 7320.0004 | 1 | 4 | 0 | 0 | 0 | 0 | -0.7504425 | 3.669815 | -2.753985 | 2.844545 | 1.525258 | 10.86088 | 5.9763 |  | -4.855808e-05 | [19 empty] | 34.87026 | -0.09154677
3083 | 2022/01/01 09:47:10 | 20501.0771 | 7325.0007 | 1 | 4 | 0 | 0 | 0 | 0 | -0.7496338 | 3.669565 | -2.75083 | 2.844545 | 1.5263 | 10.86088 | 5.980124 | [21 empty] | 35.244 | 0.1541483
3084 | 2022/01/01 09:47:15 | 20506.0779 | 7330.0015 | 1 | 4 | 0 | 0 | 0 | 0 | -0.7505493 | 3.669444 | -2.754099 | 2.844545 | 1.527341 | 10.86088 | 5.983944 |  | -6.894478e-05 | [19 empty] | 34.87451 | 0.1701665
3085 | 2022/01/01 09:47:20 | 20511.0779 | 7335.0015 | 1 | 4 | 0 | 0 | 0 | 0 | -0.7502518 | 3.669312 | -2.752908 | 2.844545 | 1.528379 | 10.86088 | 5.987751 | [21 empty] | 34.7056 | -0.1691914
3086 | 2022/01/01 09:47:25 | 20516.077 | 7340.0006 | 1 | 4 | 0 | 0 | 0 | 0 | -0.7502823 | 3.668617 | -2.752498 | 2.844545 | 1.529424 | 10.86088 | 5.991587 | [21 empty] | 35.32277 | 0.1888382
3087 | 2022/01/01 09:47:30 | 20521.0781 | 7345.0017 | 1 | 4 | 0 | 0 | 0 | 0 | -0.7495422 | 3.668251 | -2.749509 | 2.844545 | 1.53047 | 10.86088 | 5.995422 |  | -7.977909e-05 | [19 empty] | 34.66951 | 0.1021326
3088 | 2022/01/01 09:47:35 | 20526.0772 | 7350.0008 | 1 | 4 | 0 | 0 | 0 | 0 | -0.7497101 | 3.668331 | -2.750185 | 2.844545 | 1.53151 | 10.86088 | 5.99924 | [21 empty] | 34.81514 | -0.120306
3089 | 2022/01/01 09:47:40 | 20531.0774 | 7355.001 | 1 | 4 | 0 | 0 | 0 | 0 | -0.7498856 | 3.667912 | -2.750514 | 2.844545 | 1.532552 | 10.86088 | 6.003061 |  | -4.378024e-05 |  | 3.268177 | [17 empty] | 35.26913 | 0.1218021
3090 | 2022/01/01 09:47:45 | 20536.0776 | 7360.0012 | 1 | 4 | 0 | 0 | 0 | 0 | -0.7499771 | 3.667459 | -2.75051 | 2.844545 | 1.533587 | 10.86088 | 6.006857 | [21 empty] | 34.60715 | 0.08616924
3091 | 2022/01/01 09:47:50 | 20541.0766 | 7365.0002 | 1 | 4 | 0 | 0 | 0 | 0 | -0.7502441 | 3.667083 | -2.751207 | 2.844545 | 1.534635 | 10.86088 | 6.010701 | [21 empty] | 34.96077 | -0.07443905
3092 | 2022/01/01 09:47:55 | 20546.0774 | 7370.001 | 1 | 4 | 0 | 0 | 0 | 0 | -0.7498093 | 3.666848 | -2.749437 | 2.844545 | 1.535676 | 10.86088 | 6.014518 |  | -5.653727e-05 | [19 empty] | 35.17686 | 0.04500031
3093 | 2022/01/01 09:48:00 | 20551.0775 | 7375.0011 | 1 | 4 | 0 | 0 | 0 | 0 | -0.7499924 | 3.666596 | -2.749919 | 2.844545 | 1.53672 | 10.86088 | 6.018344 |  |  |  |  | 0 | [16 empty] | 34.56075 | -0.01844406
3094 | 2022/01/01 09:48:05 | 20556.0768 | 7380.0004 | 1 | 4 | 0 | 0 | 0 | 0 | -0.7504578 | 3.666099 | -2.751253 | 2.844545 | 1.537761 | 10.86088 | 6.022161 |  | -5.89922e-05 | [19 empty] | 35.23043 | 0.09514928
3095 | 2022/01/01 09:48:10 | 20561.0777 | 7385.0013 | 1 | 4 | 0 | 0 | 0 | 0 | -0.7497711 | 3.665824 | -2.748529 | 2.844545 | 1.538803 | 10.86088 | 6.02598 | [21 empty] | 34.86452 | -0.1290953
3096 | 2022/01/01 09:48:15 | 20566.0768 | 7390.0004 | 1 | 4 | 0 | 0 | 0 | 0 | -0.7499161 | 3.665761 | -2.749013 | 2.844545 | 1.539841 | 10.86088 | 6.029787 |  | -8.843626e-05 | [19 empty] | 34.63523 | -0.1026988
3097 | 2022/01/01 09:48:20 | 20571.0772 | 7395.0008 | 1 | 4 | 0 | 0 | 0 | 0 | -0.7504196 | 3.665158 | -2.750406 | 2.844545 | 1.540881 | 10.86088 | 6.033599 | [21 empty] | 35.22099 | 0.1301384
3098 | 2022/01/01 09:48:25 | 20576.0773 | 7400.0009 | 1 | 4 | 0 | 0 | 0 | 0 | -0.7502518 | 3.664787 | -2.749513 | 2.844545 | 1.541917 | 10.86088 | 6.037396 | [21 empty] | 34.64468 | -0.1810431
3099 | 2022/01/01 09:48:30 | 20581.0772 | 7405.0008 | 1 | 4 | 0 | 0 | 0 | 0 | -0.7499771 | 3.664836 | -2.748543 | 2.844545 | 1.54297 | 10.86088 | 6.041254 |  | -7.863318e-05 | [19 empty] | 35.0186 | -0.1764262
3100 | 2022/01/01 09:48:35 | 20586.0779 | 7410.0015 | 1 | 4 | 0 | 0 | 0 | 0 | -0.7504959 | 3.664447 | -2.750152 | 2.844545 | 1.544011 | 10.86088 | 6.045071 | [21 empty] | 35.14824 | 0.1728797
3101 | 2022/01/01 09:48:40 | 20591.0765 | 7415.0001 | 1 | 4 | 0 | 0 | 0 | 0 | -0.7503052 | 3.664099 | -2.749193 | 2.844545 | 1.545055 | 10.86088 | 6.048896 |  | -8.458203e-05 |  |  | 0.2999382 | [16 empty] | 34.66772 | -0.08487463
3102 | 2022/01/01 09:48:45 | 20596.0774 | 7420.001 | 1 | 4 | 0 | 0 | 0 | 0 | -0.7495575 | 3.663621 | -2.746095 | 2.844545 | 1.546097 | 10.86088 | 6.052713 | [21 empty] | 35.25644 | 0.05282998
3103 | 2022/01/01 09:48:50 | 20601.0789 | 7425.0025 | 1 | 4 | 0 | 0 | 0 | 0 | -0.7497635 | 3.663422 | -2.7467 | 2.844545 | 1.547138 | 10.86088 | 6.056527 |  | -5.555691e-05 | [19 empty] | 34.6666 | -0.1158559
3104 | 2022/01/01 09:48:55 | 20606.0781 | 7430.0017 | 1 | 4 | 0 | 0 | 0 | 0 | -0.7501907 | 3.663074 | -2.748004 | 2.844545 | 1.548168 | 10.86088 | 6.060301 | [21 empty] | 35.27879 | 0.1878309
3105 | 2022/01/01 09:49:00 | 20611.0768 | 7435.0004 | 1 | 4 | 0 | 0 | 0 | 0 | -0.7498398 | 3.662841 | -2.746544 | 2.844545 | 1.549215 | 10.86088 | 6.064136 | [21 empty] | 34.64986 | 0.08913636
3106 | 2022/01/01 09:49:05 | 20616.0766 | 7440.0002 | 1 | 4 | 0 | 0 | 0 | 0 | -0.7503586 | 3.662464 | -2.748161 | 2.844545 | 1.550262 | 10.86088 | 6.06797 |  | -4.994052e-05 |  | 3.388958 | [17 empty] | 35.18809 | 0.00887394
3107 | 2022/01/01 09:49:10 | 20621.0768 | 7445.0004 | 1 | 4 | 0 | 0 | 0 | 0 | -0.750267 | 3.66228 | -2.747688 | 2.844545 | 1.551305 | 10.86088 | 6.071791 | [21 empty] | 34.81948 | -0.1518643
3108 | 2022/01/01 09:49:15 | 20626.0768 | 7450.0004 | 1 | 4 | 0 | 0 | 0 | 0 | -0.7503662 | 3.661854 | -2.747731 | 2.844545 | 1.552347 | 10.86088 | 6.075604 |  | -5.555691e-05 | [19 empty] | 35.07315 | -0.2055526
3109 | 2022/01/01 09:49:20 | 20631.078 | 7455.0016 | 1 | 4 | 0 | 0 | 0 | 0 | -0.7505875 | 3.661418 | -2.748215 | 2.844545 | 1.553391 | 10.86088 | 6.079429 | [21 empty] | 34.98389 | 0.1034415
3110 | 2022/01/01 09:49:25 | 20636.0776 | 7460.0012 | 1 | 4 | 0 | 0 | 0 | 0 | -0.7504959 | 3.661348 | -2.747827 | 2.844545 | 1.554429 | 10.86088 | 6.083228 |  | -9.545112e-05 | [19 empty] | 34.9127 | 0.04408598
3111 | 2022/01/01 09:49:30 | 20641.078 | 7465.0016 | 1 | 4 | 0 | 0 | 0 | 0 | -0.7504578 | 3.660747 | -2.747236 | 2.844545 | 1.555473 | 10.86088 | 6.087053 | [21 empty] | 35.24164 | 0.1123047
3112 | 2022/01/01 09:49:35 | 20646.0769 | 7470.0005 | 1 | 4 | 0 | 0 | 0 | 0 | -0.7500153 | 3.660645 | -2.74554 | 2.844545 | 1.556517 | 10.86088 | 6.090873 | [21 empty] | 34.6502 | -0.1720846
3113 | 2022/01/01 09:49:40 | 20651.0771 | 7475.0007 | 1 | 4 | 0 | 0 | 0 | 0 | -0.7505188 | 3.660263 | -2.747096 | 2.844545 | 1.557559 | 10.86088 | 6.094689 |  | -4.986687e-05 | [19 empty] | 35.33028 | 0.1999605
3114 | 2022/01/01 09:49:45 | 20656.0772 | 7480.0008 | 1 | 4 | 0 | 0 | 0 | 0 | -0.7501068 | 3.66017 | -2.745518 | 2.844545 | 1.558586 | 10.86088 | 6.098448 | [21 empty] | 34.74018 | 0.1165724
3115 | 2022/01/01 09:49:50 | 20661.0767 | 7485.0003 | 1 | 4 | 0 | 0 | 0 | 0 | -0.7498398 | 3.65984 | -2.744294 | 2.844545 | 1.559633 | 10.86088 | 6.102279 |  | -2.5917e-05 | [19 empty] | 35.23106 | 0.02430201
3116 | 2022/01/01 09:49:55 | 20666.0768 | 7490.0004 | 1 | 4 | 0 | 0 | 0 | 0 | -0.7507477 | 3.659217 | -2.747149 | 2.844545 | 1.560678 | 10.86088 | 6.106101 | [21 empty] | 34.90126 | -0.1319969
3117 | 2022/01/01 09:50:00 | 20671.0778 | 7495.0014 | 1 | 4 | 0 | 0 | 0 | 0 | -0.7502441 | 3.659031 | -2.745166 | 2.844545 | 1.561721 | 10.86088 | 6.10992 | [21 empty] | 34.92181 | -0.1890695
3118 | 2022/01/01 09:50:05 | 20676.0765 | 7500.0001 | 1 | 4 | 0 | 0 | 0 | 0 | -0.7506256 | 3.659114 | -2.746625 | 2.844545 | 1.562769 | 10.86088 | 6.113755 |  | -5.559735e-05 | [19 empty] | 35.1754 | 0.1814699
3119 | 2022/01/01 09:50:10 | 20681.0775 | 7505.0011 | 1 | 4 | 0 | 0 | 0 | 0 | -0.7504196 | 3.65863 | -2.745508 | 2.844545 | 1.563789 | 10.86088 | 6.117486 | [21 empty] | 34.73165 | -0.06528139
3120 | 2022/01/01 09:50:15 | 20686.0764 | 7510 | 1 | 4 | 0 | 0 | 0 | 0 | -0.7501068 | 3.658233 | -2.744065 | 2.844545 | 1.564843 | 10.86088 | 6.121343 |  | -5.116448e-05 | [19 empty] | 35.27943 | 0.03801227
3121 | 2022/01/01 09:50:20 | 20691.0767 | 7515.0003 | 1 | 4 | 0 | 0 | 0 | 0 | -0.7503662 | 3.658046 | -2.744874 | 2.844545 | 1.565896 | 10.86088 | 6.125194 | [21 empty] | 34.62534 | -0.1607406
3122 | 2022/01/01 09:50:25 | 20696.077 | 7520.0006 | 1 | 4 | 0 | 0 | 0 | 0 | -0.7503281 | 3.657808 | -2.744556 | 2.844545 | 1.566937 | 10.86088 | 6.129002 |  |  |  | 3.424676 | [17 empty] | 35.2422 | 0.1601124
3123 | 2022/01/01 09:50:30 | 20701.0781 | 7525.0017 | 1 | 4 | 0 | 0 | 0 | 0 | -0.7497482 | 3.657391 | -2.742122 | 2.844545 | 1.567977 | 10.86088 | 6.132805 |  | -5.191903e-05 | [19 empty] | 34.66681 | 0.1163936
3124 | 2022/01/01 09:50:35 | 20706.0768 | 7530.0004 | 1 | 4 | 0 | 0 | 0 | 0 | -0.7500153 | 3.657154 | -2.742921 | 2.844545 | 1.569005 | 10.86088 | 6.136565 | [21 empty] | 35.18966 | 0.00210166
3125 | 2022/01/01 09:50:40 | 20711.0771 | 7535.0007 | 1 | 4 | 0 | 0 | 0 | 0 | -0.7501907 | 3.656846 | -2.743332 | 2.844545 | 1.570062 | 10.86088 | 6.140431 |  | -7.302338e-05 |  |  | 0 | [16 empty] | 35.08247 | -0.02949834
3126 | 2022/01/01 09:50:45 | 20716.0777 | 7540.0013 | 1 | 4 | 0 | 0 | 0 | 0 | -0.7503967 | 3.656416 | -2.743763 | 2.844545 | 1.571107 | 10.86088 | 6.144251 | [21 empty] | 34.6638 | -0.06372571
3127 | 2022/01/01 09:50:50 | 20721.0778 | 7545.0014 | 1 | 4 | 0 | 0 | 0 | 0 | -0.7505112 | 3.656254 | -2.74406 | 2.844545 | 1.572145 | 10.86088 | 6.148049 |  | -7.634073e-05 | [19 empty] | 35.24197 | 0.06497383
3128 | 2022/01/01 09:50:55 | 20726.0776 | 7550.0012 | 1 | 4 | 0 | 0 | 0 | 0 | -0.750267 | 3.65576 | -2.742796 | 2.844545 | 1.573188 | 10.86088 | 6.151859 | [21 empty] | 35.23803 | 0.04313827
3129 | 2022/01/01 09:51:00 | 20731.0781 | 7555.0017 | 1 | 4 | 0 | 0 | 0 | 0 | -0.7501526 | 3.655646 | -2.742292 | 2.844545 | 1.574211 | 10.86088 | 6.155601 | [21 empty] | 34.69897 | 0.0700736
3130 | 2022/01/01 09:51:05 | 20736.0773 | 7560.0009 | 1 | 4 | 0 | 0 | 0 | 0 | -0.7500916 | 3.655345 | -2.741844 | 2.844545 | 1.575264 | 10.86088 | 6.159448 |  | -6.349295e-05 | [19 empty] | 34.9848 | -0.1038909
3131 | 2022/01/01 09:51:10 | 20741.0764 | 7565 | 1 | 4 | 0 | 0 | 0 | 0 | -0.7500153 | 3.654844 | -2.741189 | 2.844545 | 1.576296 | 10.86088 | 6.163222 | [21 empty] | 35.35596 | 0.1624513
3132 | 2022/01/01 09:51:15 | 20746.0774 | 7570.001 | 1 | 4 | 0 | 0 | 0 | 0 | -0.7499008 | 3.654746 | -2.740697 | 2.844545 | 1.577358 | 10.86088 | 6.167103 |  | -4.587594e-05 | [19 empty] | 35.02072 | 0.1701128
3133 | 2022/01/01 09:51:20 | 20751.0767 | 7575.0003 | 1 | 4 | 0 | 0 | 0 | 0 | -0.7505341 | 3.654496 | -2.742824 | 2.844545 | 1.578393 | 10.86088 | 6.170887 | [21 empty] | 34.70679 | -0.1576674
3134 | 2022/01/01 09:51:25 | 20756.0791 | 7580.0027 | 1 | 4 | 0 | 0 | 0 | 0 | -0.7504578 | 3.654286 | -2.742387 | 2.844545 | 1.579439 | 10.86088 | 6.174708 | [21 empty] | 35.02565 | 0.07513642
3135 | 2022/01/01 09:51:30 | 20761.0784 | 7585.002 | 1 | 4 | 0 | 0 | 0 | 0 | -0.7505493 | 3.653867 | -2.742407 | 2.844545 | 1.580481 | 10.86088 | 6.178516 |  | -2.904122e-05 |  |  | 0.2842174 | [16 empty] | 35.36417 | -0.04029274
3136 | 2022/01/01 09:51:35 | 20766.077 | 7590.0006 | 1 | 4 | 0 | 0 | 0 | 0 | -0.7508011 | 3.653656 | -2.743169 | 2.844545 | 1.581526 | 10.86088 | 6.182333 | [21 empty] | 35.05282 | 0.09762526
3137 | 2022/01/01 09:51:40 | 20771.0777 | 7595.0013 | 1 | 4 | 0 | 0 | 0 | 0 | -0.7504807 | 3.653276 | -2.741713 | 2.844545 | 1.582564 | 10.86088 | 6.186124 |  | -6.186841e-05 | [19 empty] | 34.75803 | -0.09486198
3138 | 2022/01/01 09:51:45 | 20776.0768 | 7600.0004 | 1 | 4 | 0 | 0 | 0 | 0 | -0.7505493 | 3.65308 | -2.741817 | 2.844545 | 1.583611 | 10.86088 | 6.189949 | [21 empty] | 35.27854 | -0.1397324
3139 | 2022/01/01 09:51:50 | 20781.0768 | 7605.0004 | 1 | 4 | 0 | 0 | 0 | 0 | -0.7500916 | 3.652733 | -2.739884 | 2.844545 | 1.584642 | 10.86088 | 6.193718 |  | -3.252123e-05 |  | 3.595991 | [17 empty] | 35.17475 | 0.1384699
3140 | 2022/01/01 09:51:55 | 20786.0771 | 7610.0007 | 1 | 4 | 0 | 0 | 0 | 0 | -0.7503204 | 3.652385 | -2.740459 | 2.844545 | 1.585692 | 10.86088 | 6.197551 | [21 empty] | 34.71556 | -0.127213
3141 | 2022/01/01 09:52:00 | 20791.078 | 7615.0016 | 1 | 4 | 0 | 0 | 0 | 0 | -0.7509384 | 3.652176 | -2.742559 | 2.844545 | 1.586733 | 10.86088 | 6.201354 | [21 empty] | 35.30818 | -0.1275241
3142 | 2022/01/01 09:52:05 | 20796.077 | 7620.0006 | 1 | 4 | 0 | 0 | 0 | 0 | -0.7505493 | 3.651917 | -2.740944 | 2.844545 | 1.587778 | 10.86088 | 6.205169 |  | -4.386036e-05 | [19 empty] | 35.15666 | 0.1270545
3143 | 2022/01/01 09:52:10 | 20801.0774 | 7625.001 | 1 | 4 | 0 | 0 | 0 | 0 | -0.7496338 | 3.651576 | -2.737345 | 2.844545 | 1.588821 | 10.86088 | 6.20898 | [21 empty] | 34.76187 | -0.1020837
3144 | 2022/01/01 09:52:15 | 20806.0774 | 7630.001 | 1 | 4 | 0 | 0 | 0 | 0 | -0.7504044 | 3.651518 | -2.740115 | 2.844545 | 1.58986 | 10.86088 | 6.212773 |  | -2.172919e-06 | [19 empty] | 35.41948 | 0.01203775
3145 | 2022/01/01 09:52:20 | 20811.0765 | 7635.0001 | 1 | 4 | 0 | 0 | 0 | 0 | -0.7505112 | 3.651174 | -2.740247 | 2.844545 | 1.590902 | 10.86088 | 6.216578 | [21 empty] | 34.76558 | -0.09902835
3146 | 2022/01/01 09:52:25 | 20816.0773 | 7640.0009 | 1 | 4 | 0 | 0 | 0 | 0 | -0.7503586 | 3.650612 | -2.739268 | 2.844545 | 1.591947 | 10.86088 | 6.220392 | [21 empty] | 35.2993 | 0.173806
3147 | 2022/01/01 09:52:30 | 20821.0774 | 7645.001 | 1 | 4 | 0 | 0 | 0 | 0 | -0.7500153 | 3.650532 | -2.737955 | 2.844545 | 1.592985 | 10.86088 | 6.224183 |  | -6.097439e-05 | [19 empty] | 34.93089 | 0.1979363
3148 | 2022/01/01 09:52:35 | 20826.0782 | 7650.0018 | 1 | 4 | 0 | 0 | 0 | 0 | -0.7498398 | 3.650249 | -2.737102 | 2.844545 | 1.594029 | 10.86088 | 6.227991 | [21 empty] | 35.08821 | -0.103904
3149 | 2022/01/01 09:52:40 | 20831.078 | 7655.0016 | 1 | 4 | 0 | 0 | 0 | 0 | -0.7504425 | 3.649809 | -2.738972 | 2.844545 | 1.595061 | 10.86088 | 6.231761 |  | -6.273653e-05 | [19 empty] | 35.18597 | -0.02381682
3150 | 2022/01/01 09:52:45 | 20836.0776 | 7660.0012 | 1 | 4 | 0 | 0 | 0 | 0 | -0.7496948 | 3.649321 | -2.735877 | 2.844545 | 1.596114 | 10.86088 | 6.235602 | [21 empty] | 34.78006 | -0.1041901
3151 | 2022/01/01 09:52:50 | 20841.0778 | 7665.0014 | 1 | 4 | 0 | 0 | 0 | 0 | -0.7509766 | 3.649309 | -2.740546 | 2.844545 | 1.59714 | 10.86088 | 6.239348 | [21 empty] | 35.36595 | 0.09869576
3152 | 2022/01/01 09:52:55 | 20846.0776 | 7670.0012 | 1 | 4 | 0 | 0 | 0 | 0 | -0.7504349 | 3.649119 | -2.738426 | 2.844545 | 1.598197 | 10.86088 | 6.243203 |  | -4.073775e-05 | [19 empty] | 35.08192 | -0.0884831
3153 | 2022/01/01 09:53:00 | 20851.0776 | 7675.0012 | 1 | 4 | 0 | 0 | 0 | 0 | -0.7503433 | 3.64861 | -2.73771 | 2.844545 | 1.599231 | 10.86088 | 6.246975 | [21 empty] | 34.74131 | -0.09831429
3154 | 2022/01/01 09:53:05 | 20856.0769 | 7680.0005 | 1 | 4 | 0 | 0 | 0 | 0 | -0.7504807 | 3.648506 | -2.738133 | 2.844545 | 1.600276 | 10.86088 | 6.250792 |  | -5.71732e-05 | [19 empty] | 35.41711 | 0.1358724
3155 | 2022/01/01 09:53:10 | 20861.0787 | 7685.0023 | 1 | 4 | 0 | 0 | 0 | 0 | -0.75 | 3.648177 | -2.73613275 | 2.844545 | 1.601315 | 10.86088 | 6.254581 | [21 empty] | 34.91418 | -0.1564991
3156 | 2022/01/01 09:53:15 | 20866.0779 | 7690.0015 | 1 | 4 | 0 | 0 | 0 | 0 | -0.7504196 | 3.647993 | -2.737525 | 2.844545 | 1.602363 | 10.86088 | 6.258405 |  | -6.029661e-05 | [19 empty] | 34.79792 | -0.1266694
3157 | 2022/01/01 09:53:20 | 20871.0787 | 7695.0023 | 1 | 4 | 0 | 0 | 0 | 0 | -0.7499924 | 3.647505 | -2.735601 | 2.844545 | 1.603409 | 10.86088 | 6.26222 |  |  |  | 3.624317 | [17 empty] | 35.36169 | 0.1230085
3158 | 2022/01/01 09:53:25 | 20876.0769 | 7700.0005 | 1 | 4 | 0 | 0 | 0 | 0 | -0.7504349 | 3.647308 | -2.737067 | 2.844545 | 1.604446 | 10.86088 | 6.266001 | [21 empty] | 34.93269 | -0.1600742
3159 | 2022/01/01 09:53:30 | 20881.0765 | 7705.0001 | 1 | 4 | 0 | 0 | 0 | 0 | -0.7503204 | 3.64702 | -2.736434 | 2.844545 | 1.605466 | 10.86088 | 6.269722 |  | -5.883659e-05 |  |  | 0 | [16 empty] | 35.13824 | -0.1741862
3160 | 2022/01/01 09:53:35 | 20886.079 | 7710.0026 | 1 | 4 | 0 | 0 | 0 | 0 | -0.7505951 | 3.646873 | -2.737325 | 2.844545 | 1.60653 | 10.86088 | 6.273603 | [21 empty] | 35.19302 | 0.1573455
3161 | 2022/01/01 09:53:40 | 20891.0764 | 7715 | 1 | 4 | 0 | 0 | 0 | 0 | -0.7505951 | 3.64653 | -2.737068 | 2.844545 | 1.607567 | 10.86088 | 6.277383 |  | -7.008999e-05 | [19 empty] | 35.02958 | 0.03915906
3162 | 2022/01/01 09:53:45 | 20896.0765 | 7720.0001 | 1 | 4 | 0 | 0 | 0 | 0 | -0.7505875 | 3.646123 | -2.736734 | 2.844545 | 1.608618 | 10.86088 | 6.281218 | [21 empty] | 35.30919 | 0.1456392
3163 | 2022/01/01 09:53:50 | 20901.0764 | 7725 | 1 | 4 | 0 | 0 | 0 | 0 | -0.7506714 | 3.646042 | -2.736979 | 2.844545 | 1.609661 | 10.86088 | 6.285018 | [21 empty] | 34.84219 | -0.1768208
3164 | 2022/01/01 09:53:55 | 20906.0774 | 7730.001 | 1 | 4 | 0 | 0 | 0 | 0 | -0.7508011 | 3.645771 | -2.737249 | 2.844545 | 1.610702 | 10.86088 | 6.288814 |  | -3.346683e-05 | [19 empty] | 35.40073 | 0.1197684
3165 | 2022/01/01 09:54:00 | 20911.0775 | 7735.0011 | 1 | 4 | 0 | 0 | 0 | 0 | -0.749939 | 3.645397 | -2.733825 | 2.844545 | 1.611747 | 10.86088 | 6.292625 | [21 empty] | 34.75343 | 0.1032484
3166 | 2022/01/01 09:54:05 | 20916.0765 | 7740.0001 | 1 | 4 | 0 | 0 | 0 | 0 | -0.7503815 | 3.645089 | -2.735207 | 2.844545 | 1.612774 | 10.86088 | 6.296366 |  | -3.702538e-05 | [19 empty] | 35.1276 | -0.08991003
3167 | 2022/01/01 09:54:10 | 20921.0766 | 7745.0002 | 1 | 4 | 0 | 0 | 0 | 0 | -0.7506866 | 3.644914 | -2.736188 | 2.844545 | 1.613829 | 10.86088 | 6.300215 | [21 empty] | 35.29919 | 0.02837062
3168 | 2022/01/01 09:54:15 | 20926.0768 | 7750.0004 | 1 | 4 | 0 | 0 | 0 | 0 | -0.75 | 3.644634 | -2.7334755 | 2.844545 | 1.61487 | 10.86088 | 6.304006 |  | -9.993812e-05 | [19 empty] | 34.815 | -0.03647566
3169 | 2022/01/01 09:54:20 | 20931.0769 | 7755.0005 | 1 | 4 | 0 | 0 | 0 | 0 | -0.7501144 | 3.644194 | -2.733562 | 2.844545 | 1.615896 | 10.86088 | 6.307745 | [21 empty] | 35.42284 | 0.1387846
3170 | 2022/01/01 09:54:25 | 20936.0769 | 7760.0005 | 1 | 4 | 0 | 0 | 0 | 0 | -0.7502899 | 3.644034 | -2.734082 | 2.844545 | 1.616951 | 10.86088 | 6.31159 |  | -3.607494e-05 | [19 empty] | 34.74254 | -0.1757491
3171 | 2022/01/01 09:54:30 | 20941.0772 | 7765.0008 | 1 | 4 | 0 | 0 | 0 | 0 | -0.7503204 | 3.64388 | -2.734077 | 2.844545 | 1.618 | 10.86088 | 6.315414 |  |  |  |  | 0.2711048 | [16 empty] | 35.42834 | -0.05491972
3172 | 2022/01/01 09:54:35 | 20946.078 | 7770.0016 | 1 | 4 | 0 | 0 | 0 | 0 | -0.7505493 | 3.643463 | -2.734599 | 2.844545 | 1.61904 | 10.86088 | 6.319202 | [21 empty] | 35.26889 | 0.135597
3173 | 2022/01/01 09:54:40 | 20951.078 | 7775.0016 | 1 | 4 | 0 | 0 | 0 | 0 | -0.7503815 | 3.643066 | -2.733689 | 2.844545 | 1.620081 | 10.86088 | 6.322997 |  | -8.328133e-05 | [19 empty] | 34.94426 | 0.1959288
3174 | 2022/01/01 09:54:45 | 20956.0784 | 7780.002 | 1 | 4 | 0 | 0 | 0 | 0 | -0.7498093 | 3.642829 | -2.731427 | 2.844545 | 1.621122 | 10.86088 | 6.326789 |  |  |  | 3.527572 | [17 empty] | 34.82129 | -0.1108861
3175 | 2022/01/01 09:54:50 | 20961.0775 | 7785.0011 | 1 | 4 | 0 | 0 | 0 | 0 | -0.7498779 | 3.642728 | -2.731601 | 2.844545 | 1.622156 | 10.86088 | 6.330556 |  | -3.844696e-05 | [19 empty] | 34.8416 | 0.04330873
3176 | 2022/01/01 09:54:55 | 20966.0764 | 7790 | 1 | 4 | 0 | 0 | 0 | 0 | -0.7503204 | 3.642373 | -2.732947 | 2.844545 | 1.623207 | 10.86088 | 6.334383 | [21 empty] | 34.79859 | -0.1994276
3177 | 2022/01/01 09:55:00 | 20971.0773 | 7795.0009 | 1 | 4 | 0 | 0 | 0 | 0 | -0.7500534 | 3.642027 | -2.731715 | 2.844545 | 1.624249 | 10.86088 | 6.338178 | [21 empty] | 35.10942 | 0.1003635
3178 | 2022/01/01 09:55:05 | 20976.0783 | 7800.0019 | 1 | 4 | 0 | 0 | 0 | 0 | -0.7505569 | 3.642035 | -2.733554 | 2.844545 | 1.625288 | 10.86088 | 6.341961 |  | -4.116966e-05 | [19 empty] | 35.47791 | -0.02203465
3179 | 2022/01/01 09:55:10 | 20981.0769 | 7805.0005 | 1 | 4 | 0 | 0 | 0 | 0 | -0.7495804 | 3.641654 | -2.729712 | 2.844545 | 1.626332 | 10.86088 | 6.345764 | [21 empty] | 35.36359 | 0.1777875
3180 | 2022/01/01 09:55:15 | 20986.0791 | 7810.0027 | 1 | 4 | 0 | 0 | 0 | 0 | -0.7503204 | 3.641139 | -2.732021 | 2.844545 | 1.627376 | 10.86088 | 6.349567 |  | -9.503033e-05 | [19 empty] | 34.81703 | -0.1795697
3181 | 2022/01/01 09:55:20 | 20991.0785 | 7815.0021 | 1 | 4 | 0 | 0 | 0 | 0 | -0.7503662 | 3.641046 | -2.732118 | 2.844545 | 1.628414 | 10.86088 | 6.353346 | [21 empty] | 34.92911 | -0.1397192
3182 | 2022/01/01 09:55:25 | 20996.0783 | 7820.0019 | 1 | 4 | 0 | 0 | 0 | 0 | -0.7504807 | 3.640863 | -2.732397 | 2.844545 | 1.629461 | 10.86088 | 6.357157 |  | -2.003003e-05 | [19 empty] | 35.33812 | 0.04867673
3183 | 2022/01/01 09:55:30 | 21001.0768 | 7825.0004 | 1 | 4 | 0 | 0 | 0 | 0 | -0.7503433 | 3.640656 | -2.731742 | 2.844545 | 1.630498 | 10.86088 | 6.360932 | [21 empty] | 35.31311 | -0.01805305
3184 | 2022/01/01 09:55:35 | 21006.0769 | 7830.0005 | 1 | 4 | 0 | 0 | 0 | 0 | -0.7504959 | 3.640223 | -2.731972 | 2.844545 | 1.631522 | 10.86088 | 6.364659 | [21 empty] | 34.79859 | 0.04513383
3185 | 2022/01/01 09:55:40 | 21011.077 | 7835.0006 | 1 | 4 | 0 | 0 | 0 | 0 | -0.7509613 | 3.639816 | -2.733361 | 2.844545 | 1.632577 | 10.86088 | 6.3685 |  | -1.327698e-05 | [19 empty] | 35.30346 | -0.02994418
3186 | 2022/01/01 09:55:45 | 21016.0778 | 7840.0014 | 1 | 4 | 0 | 0 | 0 | 0 | -0.7501373 | 3.639806 | -2.730354 | 2.844545 | 1.633629 | 10.86088 | 6.372329 | [21 empty] | 35.30545 | 0.0005543232
3187 | 2022/01/01 09:55:50 | 21021.078 | 7845.0016 | 1 | 4 | 0 | 0 | 0 | 0 | -0.750473 | 3.639375 | -2.731253 | 2.844545 | 1.634672 | 10.86088 | 6.376127 |  | -6.563302e-05 | [19 empty] | 34.75883 | -0.04348159
3188 | 2022/01/01 09:55:55 | 21026.0781 | 7850.0017 | 1 | 4 | 0 | 0 | 0 | 0 | -0.7504807 | 3.639079 | -2.731059 | 2.844545 | 1.635704 | 10.86088 | 6.379882 | [21 empty] | 35.51638 | 0.1152575
3189 | 2022/01/01 09:56:00 | 21031.0765 | 7855.0001 | 1 | 4 | 0 | 0 | 0 | 0 | -0.7504425 | 3.638882 | -2.730772 | 2.844545 | 1.636751 | 10.86088 | 6.383692 | [21 empty] | 34.90427 | -0.1694095
3190 | 2022/01/01 09:56:05 | 21036.0766 | 7860.0002 | 1 | 4 | 0 | 0 | 0 | 0 | -0.7510376 | 3.638845 | -2.732909 | 2.844545 | 1.637801 | 10.86088 | 6.387511 |  | -3.99422e-05 | [19 empty] | 35.15666 | -0.1786005
3191 | 2022/01/01 09:56:10 | 21041.0771 | 7865.0007 | 1 | 4 | 0 | 0 | 0 | 0 | -0.7504959 | 3.638384 | -2.730592 | 2.844545 | 1.638842 | 10.86088 | 6.3913 | [21 empty] | 35.32454 | 0.1628447
3192 | 2022/01/01 09:56:15 | 21046.0773 | 7870.0009 | 1 | 4 | 0 | 0 | 0 | 0 | -0.7501755 | 3.638125 | -2.729232 | 2.844545 | 1.639862 | 10.86088 | 6.395012 |  | -4.567913e-05 | [19 empty] | 34.79681 | -0.1461244
3193 | 2022/01/01 09:56:20 | 21051.0775 | 7875.0011 | 1 | 4 | 0 | 0 | 0 | 0 | -0.7500534 | 3.638054 | -2.728735 | 2.844545 | 1.640925 | 10.86088 | 6.39888 | [21 empty] | 35.50057 | -0.05448818
3194 | 2022/01/01 09:56:25 | 21056.0767 | 7880.0003 | 1 | 4 | 0 | 0 | 0 | 0 | -0.7506638 | 3.637917 | -2.730853 | 2.844545 | 1.64195 | 10.86088 | 6.402607 |  | -3.25594e-05 |  | 4.198991 | [17 empty] | 34.8543 | -0.06052375
3195 | 2022/01/01 09:56:30 | 21061.0784 | 7885.002 | 1 | 4 | 0 | 0 | 0 | 0 | -0.7506256 | 3.637287 | -2.730241 | 2.844545 | 1.642997 | 10.86088 | 6.406415 |  |  |  |  | 0 | [16 empty] | 35.21019 | 0.1287997
3196 | 2022/01/01 09:56:35 | 21066.0769 | 7890.0005 | 1 | 4 | 0 | 0 | 0 | 0 | -0.7501755 | 3.63698 | -2.728373 | 2.844545 | 1.644049 | 10.86088 | 6.410241 | [21 empty] | 35.27798 | 0.1633024
3197 | 2022/01/01 09:56:40 | 21071.0776 | 7895.0012 | 1 | 4 | 0 | 0 | 0 | 0 | -0.7505875 | 3.636933 | -2.729836 | 2.844545 | 1.645093 | 10.86088 | 6.414041 |  | -7.131006e-05 | [19 empty] | 34.8416 | -0.1824045
3198 | 2022/01/01 09:56:45 | 21076.0774 | 7900.001 | 1 | 4 | 0 | 0 | 0 | 0 | -0.7505112 | 3.636555 | -2.729275 | 2.844545 | 1.646134 | 10.86088 | 6.417826 | [21 empty] | 35.45401 | 0.1818299
3199 | 2022/01/01 09:56:50 | 21081.0774 | 7905.001 | 1 | 4 | 0 | 0 | 0 | 0 | -0.7503967 | 3.636263 | -2.72864 | 2.844545 | 1.647163 | 10.86088 | 6.421566 |  | -2.781843e-05 | [19 empty] | 35.02443 | 0.1796341
3200 | 2022/01/01 09:56:55 | 21086.0772 | 7910.0008 | 1 | 4 | 0 | 0 | 0 | 0 | -0.7510376 | 3.635845 | -2.730656 | 2.844545 | 1.64822 | 10.86088 | 6.425412 | [21 empty] | 34.76488 | -0.2169704
3201 | 2022/01/01 09:57:00 | 21091.0764 | 7915 | 1 | 4 | 0 | 0 | 0 | 0 | -0.7505341 | 3.635918 | -2.72888 | 2.844545 | 1.649264 | 10.86088 | 6.429205 | [21 empty] | 35.30278 | 0.1712811
3202 | 2022/01/01 09:57:05 | 21096.0784 | 7920.002 | 1 | 4 | 0 | 0 | 0 | 0 | -0.750473 | 3.635416 | -2.728282 | 2.844545 | 1.650299 | 10.86088 | 6.43297 |  | -3.975191e-05 | [19 empty] | 35.42585 | 0.1208067
3203 | 2022/01/01 09:57:10 | 21101.0788 | 7925.0024 | 1 | 4 | 0 | 0 | 0 | 0 | -0.7508011 | 3.635314 | -2.729398 | 2.844545 | 1.651344 | 10.86088 | 6.436768 | [21 empty] | 34.8606 | -0.06775618
3204 | 2022/01/01 09:57:15 | 21106.0774 | 7930.001 | 1 | 4 | 0 | 0 | 0 | 0 | -0.7503281 | 3.635033 | -2.727467 | 2.844545 | 1.652391 | 10.86088 | 6.440574 |  | -1.098357e-05 | [19 empty] | 35.07796 | 0.02595663
3205 | 2022/01/01 09:57:20 | 21111.0781 | 7935.0017 | 1 | 4 | 0 | 0 | 0 | 0 | -0.750473 | 3.634913 | -2.727904 | 2.844545 | 1.65343 | 10.86088 | 6.444351 | [21 empty] | 35.48453 | 0.00421524
3206 | 2022/01/01 09:57:25 | 21116.0774 | 7940.001 | 1 | 4 | 0 | 0 | 0 | 0 | -0.7506332 | 3.634394 | -2.728097 | 2.844545 | 1.654473 | 10.86088 | 6.448143 |  | -5.71318e-05 | [19 empty] | 34.83274 | -0.07172465
3207 | 2022/01/01 09:57:30 | 21121.0769 | 7945.0005 | 1 | 4 | 0 | 0 | 0 | 0 | -0.7505493 | 3.634146 | -2.727606 | 2.844545 | 1.655516 | 10.86088 | 6.451931 | [21 empty] | 35.01768 | 0.02105474
3208 | 2022/01/01 09:57:35 | 21126.0777 | 7950.0013 | 1 | 4 | 0 | 0 | 0 | 0 | -0.7503815 | 3.634104 | -2.726964 | 2.844545 | 1.656551 | 10.86088 | 6.455694 | [21 empty] | 35.44457 | 0.02550364
3209 | 2022/01/01 09:57:40 | 21131.0776 | 7955.0012 | 1 | 4 | 0 | 0 | 0 | 0 | -0.7501068 | 3.633692 | -2.725657 | 2.844545 | 1.657597 | 10.86088 | 6.459495 |  | -7.136376e-05 |  |  | 0.2502412 | [16 empty] | 34.8397 | -0.04940629
3210 | 2022/01/01 09:57:45 | 21136.0767 | 7960.0003 | 1 | 4 | 0 | 0 | 0 | 0 | -0.7501526 | 3.633243 | -2.725487 | 2.844545 | 1.658642 | 10.86088 | 6.463291 | [21 empty] | 35.09594 | 0.06140113
3211 | 2022/01/01 09:57:50 | 21141.0777 | 7965.0013 | 1 | 4 | 0 | 0 | 0 | 0 | -0.7500687 | 3.63309 | -2.725067 | 2.844545 | 1.659682 | 10.86088 | 6.467069 |  | -5.445007e-05 | [19 empty] | 35.3941 | 0.08947253
3212 | 2022/01/01 09:57:55 | 21146.0781 | 7970.0017 | 1 | 4 | 0 | 0 | 0 | 0 | -0.7500916 | 3.633018 | -2.725096 | 2.844545 | 1.660726 | 10.86088 | 6.470862 | [21 empty] | 34.77558 | -0.1290154
3213 | 2022/01/01 09:58:00 | 21151.0777 | 7975.0013 | 1 | 4 | 0 | 0 | 0 | 0 | -0.7501755 | 3.632813 | -2.725247 | 2.844545 | 1.661769 | 10.86088 | 6.474653 | [21 empty] | 35.06126 | 0.07857561
3214 | 2022/01/01 09:58:05 | 21156.0771 | 7980.0007 | 1 | 4 | 0 | 0 | 0 | 0 | -0.7507477 | 3.632024 | -2.726734 | 2.844545 | 1.662806 | 10.86088 | 6.478417 |  | -1.671172e-05 |  | 4.029348 | [17 empty] | 35.3517 | 0.05702972
3215 | 2022/01/01 09:58:10 | 21161.0771 | 7985.0007 | 1 | 4 | 0 | 0 | 0 | 0 | -0.7502289 | 3.631982 | -2.724818 | 2.844545 | 1.663851 | 10.86088 | 6.482215 | [21 empty] | 34.82467 | -0.07982731
3216 | 2022/01/01 09:58:15 | 21166.0788 | 7990.0024 | 1 | 4 | 0 | 0 | 0 | 0 | -0.7506714 | 3.632065 | -2.726487 | 2.844545 | 1.66488 | 10.86088 | 6.485951 |  | -5.251171e-05 | [19 empty] | 35.29739 | 0.1831496
3217 | 2022/01/01 09:58:20 | 21171.0772 | 7995.0008 | 1 | 4 | 0 | 0 | 0 | 0 | -0.7495575 | 3.631661 | -2.722139 | 2.844545 | 1.665938 | 10.86088 | 6.489795 | [21 empty] | 35.07067 | 0.1871598
3218 | 2022/01/01 09:58:25 | 21176.0767 | 8000.0003 | 1 | 4 | 0 | 0 | 0 | 0 | -0.7503052 | 3.631207 | -2.724513 | 2.844545 | 1.666968 | 10.86088 | 6.493537 | [21 empty] | 34.94392 | -0.1377439
3219 | 2022/01/01 09:58:30 | 21181.0774 | 8005.001 | 1 | 4 | 0 | 0 | 0 | 0 | -0.7498856 | 3.631253 | -2.723024 | 2.844545 | 1.668006 | 10.86088 | 6.497304 |  | -4.208014e-05 | [19 empty] | 35.31333 | 0.04923582
3220 | 2022/01/01 09:58:35 | 21186.0768 | 8010.0004 | 1 | 4 | 0 | 0 | 0 | 0 | -0.7500687 | 3.63075 | -2.723312 | 2.844545 | 1.669061 | 10.86088 | 6.501135 | [21 empty] | 34.79196 | 0.001254082
3221 | 2022/01/01 09:58:40 | 21191.0765 | 8015.0001 | 1 | 4 | 0 | 0 | 0 | 0 | -0.7500916 | 3.630688 | -2.723349 | 2.844545 | 1.670087 | 10.86088 | 6.504859 |  | -6.737612e-05 | [19 empty] | 35.35844 | 0.04527569
3222 | 2022/01/01 09:58:45 | 21196.0783 | 8020.0019 | 1 | 4 | 0 | 0 | 0 | 0 | -0.7504349 | 3.630305 | -2.724308 | 2.844545 | 1.671142 | 10.86088 | 6.508689 | [21 empty] | 35.11469 | -0.09278297
3223 | 2022/01/01 09:58:50 | 21201.0775 | 8025.0011 | 1 | 4 | 0 | 0 | 0 | 0 | -0.750267 | 3.630029 | -2.723491 | 2.844545 | 1.672177 | 10.86088 | 6.512447 |  | -8.771708e-06 | [19 empty] | 34.82734 | -0.09622455
3224 | 2022/01/01 09:58:55 | 21206.0776 | 8030.0012 | 1 | 4 | 0 | 0 | 0 | 0 | -0.7503433 | 3.629944 | -2.723704 | 2.844545 | 1.67322 | 10.86088 | 6.516235 | [21 empty] | 35.39322 | 0.06746531
3225 | 2022/01/01 09:59:00 | 21211.0784 | 8035.002 | 1 | 4 | 0 | 0 | 0 | 0 | -0.7505722 | 3.629642 | -2.724308 | 2.844545 | 1.674274 | 10.86088 | 6.520061 | [21 empty] | 35.1809 | -0.05649567
3226 | 2022/01/01 09:59:05 | 21216.077 | 8040.0006 | 1 | 4 | 0 | 0 | 0 | 0 | -0.7501373 | 3.629357 | -2.722516 | 2.844545 | 1.675314 | 10.86088 | 6.523835 |  | -3.385999e-05 | [19 empty] | 34.92583 | -0.08542418
3227 | 2022/01/01 09:59:10 | 21221.0778 | 8045.0014 | 1 | 4 | 0 | 0 | 0 | 0 | -0.7499008 | 3.629207 | -2.721545 | 2.844545 | 1.676349 | 10.86088 | 6.527589 | [21 empty] | 35.45974 | 0.1424563
3228 | 2022/01/01 09:59:15 | 21226.077 | 8050.0006 | 1 | 4 | 0 | 0 | 0 | 0 | -0.7504196 | 3.628957 | -2.72324 | 2.844545 | 1.677398 | 10.86088 | 6.531396 |  | -7.570537e-05 | [19 empty] | 34.8043 | -0.2046514
3229 | 2022/01/01 09:59:20 | 21231.0771 | 8055.0007 | 1 | 4 | 0 | 0 | 0 | 0 | -0.7499542 | 3.628501 | -2.72121 | 2.844545 | 1.678438 | 10.86088 | 6.535171 | [21 empty] | 35.31131 | -0.1651919
3230 | 2022/01/01 09:59:25 | 21236.0772 | 8060.0008 | 1 | 4 | 0 | 0 | 0 | 0 | -0.750473 | 3.628307 | -2.722946 | 2.844545 | 1.679481 | 10.86088 | 6.538957 | [21 empty] | 35.21144 | 0.1343179
3231 | 2022/01/01 09:59:30 | 21241.0788 | 8065.0024 | 1 | 4 | 0 | 0 | 0 | 0 | -0.7506638 | 3.628098 | -2.723482 | 2.844545 | 1.680524 | 10.86088 | 6.542739 |  | -7.34483e-05 | [19 empty] | 35.0535 | 0.03368497
3232 | 2022/01/01 09:59:35 | 21246.0789 | 8070.0025 | 1 | 4 | 0 | 0 | 0 | 0 | -0.7505341 | 3.627913 | -2.722872 | 2.844545 | 1.681565 | 10.86088 | 6.546516 | [21 empty] | 35.31826 | 0.1441252
3233 | 2022/01/01 09:59:40 | 21251.0779 | 8075.0015 | 1 | 4 | 0 | 0 | 0 | 0 | -0.750824 | 3.62748 | -2.723599 | 2.844545 | 1.682603 | 10.86088 | 6.550284 |  | -5.330505e-05 |  | 3.919399 | 0 | [16 empty] | 34.78859 | -0.1858246
3234 | 2022/01/01 09:59:45 | 21256.0766 | 8080.0002 | 1 | 4 | 0 | 0 | 0 | 0 | -0.7505112 | 3.627569 | -2.722531 | 2.844545 | 1.683653 | 10.86088 | 6.55409 | [21 empty] | 35.39108 | 0.1842046
3235 | 2022/01/01 09:59:50 | 21261.0765 | 8085.0001 | 1 | 4 | 0 | 0 | 0 | 0 | -0.7501144 | 3.627148 | -2.720776 | 2.844545 | 1.684694 | 10.86088 | 6.557866 |  | -4.35392e-05 | [19 empty] | 34.89182 | 0.1808727
3236 | 2022/01/01 09:59:55 | 21266.0767 | 8090.0003 | 1 | 4 | 0 | 0 | 0 | 0 | -0.7505569 | 3.6269 | -2.722195 | 2.844545 | 1.685735 | 10.86088 | 6.561642 | [21 empty] | 35.20504 | -0.05880475
3237 | 2022/01/01 10:00:00 | 21271.0775 | 8095.0011 | 1 | 4 | 0 | 0 | 0 | 0 | -0.7498779 | 3.626624 | -2.719525 | 2.844545 | 1.686776 | 10.86088 | 6.565419 | [21 empty] | 35.19234 | -0.05635858
3238 | 2022/01/01 10:00:05 | 21276.0767 | 8100.0003 | 1 | 4 | 0 | 0 | 0 | 0 | -0.7507629 | 3.62649 | -2.722634 | 2.844545 | 1.68782 | 10.86088 | 6.569203 |  | -3.220217e-05 | [19 empty] | 34.83096 | -0.09461761
3239 | 2022/01/01 10:00:10 | 21281.0778 | 8105.0014 | 1 | 4 | 0 | 0 | 0 | 0 | -0.7506638 | 3.626218 | -2.722071 | 2.844545 | 1.688864 | 10.86088 | 6.57299 | [21 empty] | 35.41016 | 0.1734269
3240 | 2022/01/01 10:00:15 | 21286.0778 | 8110.0014 | 1 | 4 | 0 | 0 | 0 | 0 | -0.7502518 | 3.625632 | -2.720137 | 2.844545 | 1.689903 | 10.86088 | 6.576758 |  | -3.939399e-05 | [19 empty] | 34.74858 | -0.1551259
3241 | 2022/01/01 10:00:20 | 21291.0778 | 8115.0014 | 1 | 4 | 0 | 0 | 0 | 0 | -0.7503052 | 3.625677 | -2.720364 | 2.844545 | 1.690945 | 10.86088 | 6.580535 | [21 empty] | 35.45245 | -0.03122687
3242 | 2022/01/01 10:00:25 | 21296.0778 | 8120.0014 | 1 | 4 | 0 | 0 | 0 | 0 | -0.7504425 | 3.625479 | -2.720714 | 2.844545 | 1.691987 | 10.86088 | 6.584313 | [21 empty] | 34.79467 | -0.1386535
3243 | 2022/01/01 10:00:30 | 21301.0764 | 8125 | 1 | 4 | 0 | 0 | 0 | 0 | -0.7503586 | 3.625199 | -2.720199 | 2.844545 | 1.69303 | 10.86088 | 6.588093 |  | -4.587632e-05 | [19 empty] | 35.43676 | 0.1777709
3244 | 2022/01/01 10:00:35 | 21306.0772 | 8130.0008 | 1 | 4 | 0 | 0 | 0 | 0 | -0.7504196 | 3.624849 | -2.720158 | 2.844545 | 1.694066 | 10.86088 | 6.591849 | [21 empty] | 34.7677 | 0.09897232
3245 | 2022/01/01 10:00:40 | 21311.0774 | 8135.001 | 1 | 4 | 0 | 0 | 0 | 0 | -0.7501526 | 3.624479 | -2.718912 | 2.844545 | 1.695116 | 10.86088 | 6.595657 |  | -4.761457e-05 | [19 empty] | 35.46917 | 0.09926677
3246 | 2022/01/01 10:00:45 | 21316.0766 | 8140.0002 | 1 | 4 | 0 | 0 | 0 | 0 | -0.7500305 | 3.624324 | -2.718354 | 2.844545 | 1.696154 | 10.86088 | 6.599419 | [21 empty] | 34.76343 | -0.183835
3247 | 2022/01/01 10:00:50 | 21321.0765 | 8145.0001 | 1 | 4 | 0 | 0 | 0 | 0 | -0.7505341 | 3.624182 | -2.720072 | 2.844545 | 1.6972 | 10.86088 | 6.603208 |  | -5.179749e-05 | [19 empty] | 35.27977 | -0.158124
3248 | 2022/01/01 10:00:55 | 21326.0775 | 8150.0011 | 1 | 4 | 0 | 0 | 0 | 0 | -0.7504959 | 3.623807 | -2.719652 | 2.844545 | 1.698237 | 10.86088 | 6.606967 | [21 empty] | 34.97266 | 0.04920006
3249 | 2022/01/01 10:01:00 | 21331.0766 | 8155.0002 | 1 | 4 | 0 | 0 | 0 | 0 | -0.7498474 | 3.623893 | -2.717367 | 2.844545 | 1.699283 | 10.86088 | 6.610759 |  |  |  |  | 0.2427967 | [16 empty] | 35.03194 | 0.06800413
3250 | 2022/01/01 10:01:05 | 21336.0767 | 8160.0003 | 1 | 4 | 0 | 0 | 0 | 0 | -0.7500687 | 3.62339 | -2.717791 | 2.844545 | 1.700328 | 10.86088 | 6.614544 |  | -5.266976e-05 | [19 empty] | 35.2056 | 0.1391196
3251 | 2022/01/01 10:01:10 | 21341.0782 | 8165.0018 | 1 | 4 | 0 | 0 | 0 | 0 | -0.7509918 | 3.62305 | -2.720881 | 2.844545 | 1.701362 | 10.86088 | 6.61829 | [21 empty] | 34.84556 | -0.1491964
3252 | 2022/01/01 10:01:15 | 21346.0778 | 8170.0014 | 1 | 4 | 0 | 0 | 0 | 0 | -0.7501373 | 3.622766 | -2.717572 | 2.844545 | 1.702406 | 10.86088 | 6.622075 |  | -5.01834e-05 | [19 empty] | 35.40768 | 0.1560783
3253 | 2022/01/01 10:01:20 | 21351.0791 | 8175.0027 | 1 | 4 | 0 | 0 | 0 | 0 | -0.7504425 | 3.622937 | -2.718806 | 2.844545 | 1.703451 | 10.86088 | 6.625861 | [21 empty] | 34.76558 | 0.1189303
3254 | 2022/01/01 10:01:25 | 21356.0788 | 8180.0024 | 1 | 4 | 0 | 0 | 0 | 0 | -0.75 | 3.622405 | -2.71680375 | 2.844545 | 1.704494 | 10.86088 | 6.629636 |  |  |  | 4.443675 | [17 empty] | 35.16577 | -0.06248593
3255 | 2022/01/01 10:01:30 | 21361.0782 | 8185.0018 | 1 | 4 | 0 | 0 | 0 | 0 | -0.7504807 | 3.622103 | -2.718318 | 2.844545 | 1.705536 | 10.86088 | 6.633411 |  | -2.828745e-05 | [19 empty] | 35.14701 | -0.04071951
3256 | 2022/01/01 10:01:35 | 21366.0781 | 8190.0017 | 1 | 4 | 0 | 0 | 0 | 0 | -0.7506866 | 3.621904 | -2.718915 | 2.844545 | 1.706578 | 10.86088 | 6.637187 | [21 empty] | 34.89553 | -0.1375592
3257 | 2022/01/01 10:01:40 | 21371.0777 | 8195.0013 | 1 | 4 | 0 | 0 | 0 | 0 | -0.7506638 | 3.621714 | -2.71869 | 2.844545 | 1.707623 | 10.86088 | 6.64097 |  | -5.286732e-05 | [19 empty] | 35.41408 | 0.1768279
3258 | 2022/01/01 10:01:45 | 21376.0769 | 8200.0005 | 1 | 4 | 0 | 0 | 0 | 0 | -0.7506485 | 3.621454 | -2.718439 | 2.844545 | 1.708664 | 10.86088 | 6.644741 | [21 empty] | 34.71075 | -0.1846266
3259 | 2022/01/01 10:01:50 | 21381.0767 | 8205.0003 | 1 | 4 | 0 | 0 | 0 | 0 | -0.7503204 | 3.621137 | -2.717013 | 2.844545 | 1.709704 | 10.86088 | 6.648507 | [21 empty] | 35.24768 | -0.1639414
3260 | 2022/01/01 10:01:55 | 21386.0772 | 8210.0008 | 1 | 4 | 0 | 0 | 0 | 0 | -0.7502823 | 3.620998 | -2.716771 | 2.844545 | 1.710748 | 10.86088 | 6.65229 |  | -5.868193e-05 | [19 empty] | 35.2211 | 0.1607215
3261 | 2022/01/01 10:02:00 | 21391.0766 | 8215.0002 | 1 | 4 | 0 | 0 | 0 | 0 | -0.7507706 | 3.620683 | -2.718302 | 2.844545 | 1.711789 | 10.86088 | 6.656059 | [21 empty] | 34.67076 | -0.1859641
3262 | 2022/01/01 10:02:05 | 21396.078 | 8220.0016 | 1 | 4 | 0 | 0 | 0 | 0 | -0.750824 | 3.620569 | -2.71841 | 2.844545 | 1.712828 | 10.86088 | 6.659819 |  | -5.618262e-05 | [19 empty] | 34.98143 | -0.173732
3263 | 2022/01/01 10:02:10 | 21401.0767 | 8225.0003 | 1 | 4 | 0 | 0 | 0 | 0 | -0.7501907 | 3.620237 | -2.715868 | 2.844545 | 1.713876 | 10.86088 | 6.663613 | [21 empty] | 35.39233 | 0.1900029
3264 | 2022/01/01 10:02:15 | 21406.0768 | 8230.0004 | 1 | 4 | 0 | 0 | 0 | 0 | -0.7497711 | 3.620123 | -2.714264 | 2.844545 | 1.714908 | 10.86088 | 6.667352 |  | -3.848711e-05 | [19 empty] | 34.84768 | -0.1768303
3265 | 2022/01/01 10:02:20 | 21411.0775 | 8235.0011 | 1 | 4 | 0 | 0 | 0 | 0 | -0.7501373 | 3.619807 | -2.715352 | 2.844545 | 1.715959 | 10.86088 | 6.671154 | [21 empty] | 34.99691 | -0.1745629
3266 | 2022/01/01 10:02:25 | 21416.0784 | 8240.002 | 1 | 4 | 0 | 0 | 0 | 0 | -0.7504425 | 3.619486 | -2.716216 | 2.844545 | 1.717 | 10.86088 | 6.674922 | [21 empty] | 35.27618 | 0.1813293
3267 | 2022/01/01 10:02:30 | 21421.0768 | 8245.0004 | 1 | 4 | 0 | 0 | 0 | 0 | -0.7503586 | 3.619193 | -2.715693 | 2.844545 | 1.71804 | 10.86088 | 6.678687 |  | -3.429261e-05 | [19 empty] | 34.69838 | -0.1614439
3268 | 2022/01/01 10:02:35 | 21426.078 | 8250.0016 | 1 | 4 | 0 | 0 | 0 | 0 | -0.7499161 | 3.619087 | -2.714012 | 2.844545 | 1.719085 | 10.86088 | 6.68247 | [21 empty] | 35.00535 | -0.1827359
3269 | 2022/01/01 10:02:40 | 21431.0769 | 8255.0005 | 1 | 4 | 0 | 0 | 0 | 0 | -0.7502289 | 3.618861 | -2.714974 | 2.844545 | 1.720128 | 10.86088 | 6.686243 |  | -5.914976e-05 | [19 empty] | 35.30426 | 0.1792204
3270 | 2022/01/01 10:02:45 | 21436.0779 | 8260.0015 | 1 | 4 | 0 | 0 | 0 | 0 | -0.7505951 | 3.618527 | -2.716049 | 2.844545 | 1.721166 | 10.86088 | 6.689998 | [21 empty] | 34.82373 | -0.1601899
3271 | 2022/01/01 10:02:50 | 21441.0765 | 8265.0001 | 1 | 4 | 0 | 0 | 0 | 0 | -0.7508087 | 3.618461 | -2.716772 | 2.844545 | 1.72221 | 10.86088 | 6.693779 | [21 empty] | 34.76828 | -0.1481605
3272 | 2022/01/01 10:02:55 | 21446.0788 | 8270.0024 | 1 | 4 | 0 | 0 | 0 | 0 | -0.7506332 | 3.618152 | -2.715905 | 2.844545 | 1.723253 | 10.86088 | 6.69755 |  | -5.20015e-05 | [19 empty] | 35.32399 | 0.1051617
3273 | 2022/01/01 10:03:00 | 21451.0769 | 8275.0005 | 1 | 4 | 0 | 0 | 0 | 0 | -0.7506714 | 3.617958 | -2.715898 | 2.844545 | 1.724296 | 10.86088 | 6.701323 |  |  |  |  | 0 | [16 empty] | 35.27045 | 0.04843473
3274 | 2022/01/01 10:03:05 | 21456.0772 | 8280.0008 | 1 | 4 | 0 | 0 | 0 | 0 | -0.7499924 | 3.617535 | -2.713124 | 2.844545 | 1.72533 | 10.86088 | 6.705066 |  | -4.511956e-05 | [19 empty] | 34.87553 | 0.1288879
3275 | 2022/01/01 10:03:10 | 21461.0776 | 8285.0012 | 1 | 4 | 0 | 0 | 0 | 0 | -0.7507629 | 3.617371 | -2.715788 | 2.844545 | 1.726382 | 10.86088 | 6.708872 |  |  |  | 4.292531 | [17 empty] | 34.60682 | -0.2090716
3276 | 2022/01/01 10:03:15 | 21466.0765 | 8290.0001 | 1 | 4 | 0 | 0 | 0 | 0 | -0.7501526 | 3.617239 | -2.713481 | 2.844545 | 1.727422 | 10.86088 | 6.712631 |  | -4.117649e-05 | [19 empty] | 34.90574 | 0.0646162
3277 | 2022/01/01 10:03:20 | 21471.0765 | 8295.0001 | 1 | 4 | 0 | 0 | 0 | 0 | -0.7504349 | 3.616792 | -2.714167 | 2.844545 | 1.728463 | 10.86088 | 6.716398 | [21 empty] | 35.33668 | -0.05278349
3278 | 2022/01/01 10:03:25 | 21476.079 | 8300.0026 | 1 | 4 | 0 | 0 | 0 | 0 | -0.7501144 | 3.616589 | -2.712855 | 2.844545 | 1.729503 | 10.86088 | 6.720159 | [21 empty] | 35.05552 | 0.1331234
3279 | 2022/01/01 10:03:30 | 21481.0765 | 8305.0001 | 1 | 4 | 0 | 0 | 0 | 0 | -0.7500534 | 3.6165 | -2.712568 | 2.844545 | 1.73055 | 10.86088 | 6.723945 |  | -5.266365e-05 | [19 empty] | 34.69982 | -0.1677001
3280 | 2022/01/01 10:03:35 | 21486.0784 | 8310.002 | 1 | 4 | 0 | 0 | 0 | 0 | -0.7502441 | 3.61634 | -2.713138 | 2.844545 | 1.731592 | 10.86088 | 6.727714 | [21 empty] | 34.75791 | -0.1347387
3281 | 2022/01/01 10:03:40 | 21491.0776 | 8315.0012 | 1 | 4 | 0 | 0 | 0 | 0 | -0.7504044 | 3.615796 | -2.713309 | 2.844545 | 1.732632 | 10.86088 | 6.731475 |  | -8.596091e-05 | [19 empty] | 35.1708 | 0.04601836
3282 | 2022/01/01 10:03:45 | 21496.0769 | 8320.0005 | 1 | 4 | 0 | 0 | 0 | 0 | -0.7504044 | 3.615612 | -2.713171 | 2.844545 | 1.733677 | 10.86088 | 6.735252 | [21 empty] | 35.31636 | 0.1034486
3283 | 2022/01/01 10:03:50 | 21501.0768 | 8325.0004 | 1 | 4 | 0 | 0 | 0 | 0 | -0.7497711 | 3.615439 | -2.710752 | 2.844545 | 1.734716 | 10.86088 | 6.739011 | [21 empty] | 34.92482 | 0.170908
3284 | 2022/01/01 10:03:55 | 21506.0778 | 8330.0014 | 1 | 4 | 0 | 0 | 0 | 0 | -0.7503433 | 3.615238 | -2.71267 | 2.844545 | 1.735756 | 10.86088 | 6.74277 |  | -1.801876e-05 | [19 empty] | 34.72501 | -0.1429188
3285 | 2022/01/01 10:04:00 | 21511.0786 | 8335.0022 | 1 | 4 | 0 | 0 | 0 | 0 | -0.7504349 | 3.615117 | -2.71291 | 2.844545 | 1.736789 | 10.86088 | 6.746504 | [21 empty] | 34.6874 | -0.0871408
3286 | 2022/01/01 10:04:05 | 21516.0765 | 8340.0001 | 1 | 4 | 0 | 0 | 0 | 0 | -0.7504044 | 3.614687 | -2.712477 | 2.844545 | 1.737843 | 10.86088 | 6.750315 |  | -4.990391e-05 | [19 empty] | 34.80344 | -0.1712501
3287 | 2022/01/01 10:04:10 | 21521.0774 | 8345.001 | 1 | 4 | 0 | 0 | 0 | 0 | -0.7499619 | 3.61459 | -2.710805 | 2.844545 | 1.738884 | 10.86088 | 6.754078 | [21 empty] | 34.66681 | -0.2164137
3288 | 2022/01/01 10:04:15 | 21526.0764 | 8350 | 1 | 4 | 0 | 0 | 0 | 0 | -0.7505569 | 3.614374 | -2.712793 | 2.844545 | 1.739921 | 10.86088 | 6.757828 |  | -5.207923e-05 | [19 empty] | 35.00535 | -0.1142001
3289 | 2022/01/01 10:04:20 | 21531.0772 | 8355.0008 | 1 | 4 | 0 | 0 | 0 | 0 | -0.7500916 | 3.613984 | -2.710819 | 2.844545 | 1.740969 | 10.86088 | 6.761615 | [21 empty] | 35.42744 | 0.1135957
3290 | 2022/01/01 10:04:25 | 21536.0773 | 8360.0009 | 1 | 4 | 0 | 0 | 0 | 0 | -0.7510681 | 3.613836 | -2.714237 | 2.844545 | 1.742013 | 10.86088 | 6.765387 | [21 empty] | 35.40801 | 0.1957452
3291 | 2022/01/01 10:04:30 | 21541.0783 | 8365.0019 | 1 | 4 | 0 | 0 | 0 | 0 | -0.7503204 | 3.61368 | -2.711418 | 2.844545 | 1.743055 | 10.86088 | 6.769154 |  | -6.645622e-05 |  |  | 0.2306028 | [16 empty] | 35.24284 | 0.1440227
3292 | 2022/01/01 10:04:35 | 21546.0768 | 8370.0004 | 1 | 4 | 0 | 0 | 0 | 0 | -0.7500687 | 3.613062 | -2.710045 | 2.844545 | 1.744095 | 10.86088 | 6.772912 | [21 empty] | 34.97321 | -0.1553309
3293 | 2022/01/01 10:04:40 | 21551.078 | 8375.0016 | 1 | 4 | 0 | 0 | 0 | 0 | -0.7504959 | 3.613097 | -2.711614 | 2.844545 | 1.745139 | 10.86088 | 6.776682 |  | -6.609953e-05 | [19 empty] | 34.71256 | -0.2169478
3294 | 2022/01/01 10:04:45 | 21556.0785 | 8380.0021 | 1 | 4 | 0 | 0 | 0 | 0 | -0.7501144 | 3.612989 | -2.710155 | 2.844545 | 1.746169 | 10.86088 | 6.780406 | [21 empty] | 35.12883 | -0.08970618
3295 | 2022/01/01 10:04:50 | 21561.0768 | 8385.0004 | 1 | 4 | 0 | 0 | 0 | 0 | -0.7506638 | 3.612816 | -2.71201 | 2.844545 | 1.747221 | 10.86088 | 6.784205 |  |  |  | 4.303209 | [17 empty] | 35.37416 | 0.04654288
3296 | 2022/01/01 10:04:55 | 21566.0774 | 8390.001 | 1 | 4 | 0 | 0 | 0 | 0 | -0.7497711 | 3.61242 | -2.708488 | 2.844545 | 1.74826 | 10.86088 | 6.787958 |  | -2.888461e-05 | [19 empty] | 34.71345 | -0.192759
3297 | 2022/01/01 10:05:00 | 21571.0769 | 8395.0005 | 1 | 4 | 0 | 0 | 0 | 0 | -0.7504349 | 3.612323 | -2.710813 | 2.844545 | 1.749307 | 10.86088 | 6.791739 | [21 empty] | 35.25105 | -0.04453182
3298 | 2022/01/01 10:05:05 | 21576.0771 | 8400.0007 | 1 | 4 | 0 | 0 | 0 | 0 | -0.7505341 | 3.612068 | -2.71098 | 2.844545 | 1.750342 | 10.86088 | 6.795479 |  | -5.602923e-05 | [19 empty] | 34.97569 | -0.09090304
3299 | 2022/01/01 10:05:10 | 21581.0772 | 8405.0008 | 1 | 4 | 0 | 0 | 0 | 0 | -0.7501678 | 3.611718 | -2.709395 | 2.844545 | 1.75139 | 10.86088 | 6.799265 | [21 empty] | 35.08067 | -0.0439918
3300 | 2022/01/01 10:05:15 | 21586.0786 | 8410.0022 | 1 | 4 | 0 | 0 | 0 | 0 | -0.7506714 | 3.611573 | -2.711105 | 2.844545 | 1.752433 | 10.86088 | 6.80303 | [21 empty] | 35.20718 | 0.1336479
3301 | 2022/01/01 10:05:20 | 21591.0772 | 8415.0008 | 1 | 4 | 0 | 0 | 0 | 0 | -0.7501526 | 3.611255 | -2.708992 | 2.844545 | 1.753474 | 10.86088 | 6.806789 |  | -6.428581e-05 | [19 empty] | 34.94549 | -0.01560092
3302 | 2022/01/01 10:05:25 | 21596.078 | 8420.0016 | 1 | 4 | 0 | 0 | 0 | 0 | -0.7507248 | 3.61111 | -2.71095 | 2.844545 | 1.754514 | 10.86088 | 6.810545 | [21 empty] | 35.32758 | 0.1872838
3303 | 2022/01/01 10:05:30 | 21601.0789 | 8425.0025 | 1 | 4 | 0 | 0 | 0 | 0 | -0.7506638 | 3.610818 | -2.71051 | 2.844545 | 1.755559 | 10.86088 | 6.814318 |  | -4.58729e-05 | [19 empty] | 34.83498 | -0.1203108
3304 | 2022/01/01 10:05:35 | 21606.0766 | 8430.0002 | 1 | 4 | 0 | 0 | 0 | 0 | -0.7503052 | 3.610641 | -2.709083 | 2.844545 | 1.7566 | 10.86088 | 6.818078 | [21 empty] | 35.43225 | 0.1129591
3305 | 2022/01/01 10:05:40 | 21611.0769 | 8435.0005 | 1 | 4 | 0 | 0 | 0 | 0 | -0.7503204 | 3.610347 | -2.708917 | 2.844545 | 1.757645 | 10.86088 | 6.82185 |  | -6.100734e-05 | [19 empty] | 34.80678 | -0.1945114
3306 | 2022/01/01 10:05:45 | 21616.0776 | 8440.0012 | 1 | 4 | 0 | 0 | 0 | 0 | -0.7501068 | 3.610308 | -2.708117 | 2.844545 | 1.758687 | 10.86088 | 6.825612 | [21 empty] | 35.35844 | -0.02779484
3307 | 2022/01/01 10:05:50 | 21621.0767 | 8445.0003 | 1 | 4 | 0 | 0 | 0 | 0 | -0.7500763 | 3.609743 | -2.707583 | 2.844545 | 1.759728 | 10.86088 | 6.82937 | [21 empty] | 35.09222 | -0.07811189
3308 | 2022/01/01 10:05:55 | 21626.0768 | 8450.0004 | 1 | 4 | 0 | 0 | 0 | 0 | -0.7503281 | 3.609611 | -2.708393 | 2.844545 | 1.760769 | 10.86088 | 6.833128 |  | -4.610806e-05 | [19 empty] | 34.99691 | -0.0864017
3309 | 2022/01/01 10:06:00 | 21631.0775 | 8455.0011 | 1 | 4 | 0 | 0 | 0 | 0 | -0.7509003 | 3.609519 | -2.710389 | 2.844545 | 1.76181 | 10.86088 | 6.836886 | [21 empty] | 35.39658 | 0.1238418
3310 | 2022/01/01 10:06:05 | 21636.077 | 8460.0006 | 1 | 4 | 0 | 0 | 0 | 0 | -0.7504349 | 3.609149 | -2.708431 | 2.844545 | 1.762854 | 10.86088 | 6.840653 |  | -4.520383e-05 | [19 empty] | 34.77591 | -0.1062572
3311 | 2022/01/01 10:06:10 | 21641.0778 | 8465.0014 | 1 | 4 | 0 | 0 | 0 | 0 | -0.7505569 | 3.608709 | -2.708541 | 2.844545 | 1.763895 | 10.86088 | 6.84441 | [21 empty] | 35.44797 | 0.2086842
3312 | 2022/01/01 10:06:15 | 21646.0778 | 8470.0014 | 1 | 4 | 0 | 0 | 0 | 0 | -0.7502441 | 3.608645 | -2.707365 | 2.844545 | 1.764937 | 10.86088 | 6.848172 | [21 empty] | 34.72198 | -0.09791732
3313 | 2022/01/01 10:06:20 | 21651.0776 | 8475.0012 | 1 | 4 | 0 | 0 | 0 | 0 | -0.7502899 | 3.608629 | -2.707518 | 2.844545 | 1.765977 | 10.86088 | 6.851924 |  | -3.575676e-05 | [19 empty] | 35.44616 | 0.1389873
3314 | 2022/01/01 10:06:25 | 21656.0771 | 8480.0007 | 1 | 4 | 0 | 0 | 0 | 0 | -0.7502518 | 3.608044 | -2.706942 | 2.844545 | 1.767021 | 10.86088 | 6.855693 | [21 empty] | 34.84071 | -0.2041399
3315 | 2022/01/01 10:06:30 | 21661.0771 | 8485.0007 | 1 | 4 | 0 | 0 | 0 | 0 | -0.7497101 | 3.607901 | -2.70488 | 2.844545 | 1.768065 | 10.86088 | 6.859458 |  | -2.386497e-05 |  |  | 0 | [16 empty] | 35.39199 | 0.1144814
3316 | 2022/01/01 10:06:35 | 21666.0778 | 8490.0014 | 1 | 4 | 0 | 0 | 0 | 0 | -0.7500763 | 3.607636 | -2.706002 | 2.844545 | 1.769102 | 10.86088 | 6.863201 | [21 empty] | 34.76288 | -0.108999
3317 | 2022/01/01 10:06:40 | 21671.0778 | 8495.0014 | 1 | 4 | 0 | 0 | 0 | 0 | -0.7506866 | 3.607527 | -2.708122 | 2.844545 | 1.770148 | 10.86088 | 6.866972 |  | -4.57213e-05 | [19 empty] | 35.43832 | 0.1655579
3318 | 2022/01/01 10:06:45 | 21676.0766 | 8500.0002 | 1 | 4 | 0 | 0 | 0 | 0 | -0.7504959 | 3.607466 | -2.707388 | 2.844545 | 1.771179 | 10.86088 | 6.870695 |  |  |  | 4.603647 | [17 empty] | 34.85645 | 0.008702278
3319 | 2022/01/01 10:06:50 | 21681.0775 | 8505.0011 | 1 | 4 | 0 | 0 | 0 | 0 | -0.7495346 | 3.606976 | -2.703553 | 2.844545 | 1.772232 | 10.86088 | 6.874492 | [21 empty] | 35.15722 | 0.1126063
3320 | 2022/01/01 10:06:55 | 21686.0766 | 8510.0002 | 1 | 4 | 0 | 0 | 0 | 0 | -0.7504807 | 3.60684 | -2.706864 | 2.844545 | 1.773268 | 10.86088 | 6.878228 |  | -6.788196e-05 | [19 empty] | 35.10706 | 0.03820539
3321 | 2022/01/01 10:07:00 | 21691.0773 | 8515.0009 | 1 | 4 | 0 | 0 | 0 | 0 | -0.7504349 | 3.606768 | -2.706645 | 2.844545 | 1.774315 | 10.86088 | 6.882005 | [21 empty] | 35.11403 | -0.1097488
3322 | 2022/01/01 10:07:05 | 21696.0775 | 8520.0011 | 1 | 4 | 0 | 0 | 0 | 0 | -0.7498093 | 3.606468 | -2.704163 | 2.844545 | 1.775358 | 10.86088 | 6.885767 |  | -6.128342e-05 | [19 empty] | 35.13098 | -0.04323244
3323 | 2022/01/01 10:07:10 | 21701.0769 | 8525.0005 | 1 | 4 | 0 | 0 | 0 | 0 | -0.7505112 | 3.606027 | -2.706364 | 2.844545 | 1.776397 | 10.86088 | 6.889511 | [21 empty] | 35.23803 | 0.02703428
3324 | 2022/01/01 10:07:15 | 21706.0777 | 8530.0013 | 1 | 4 | 0 | 0 | 0 | 0 | -0.7503662 | 3.606126 | -2.705915 | 2.844545 | 1.777443 | 10.86088 | 6.893283 | [21 empty] | 34.90092 | 0.02373338
3325 | 2022/01/01 10:07:20 | 21711.0772 | 8535.0008 | 1 | 4 | 0 | 0 | 0 | 0 | -0.7503052 | 3.605823 | -2.705468 | 2.844545 | 1.77848 | 10.86088 | 6.897023 |  | -1.418406e-05 | [19 empty] | 35.21479 | 0.1283801
3326 | 2022/01/01 10:07:25 | 21716.077 | 8540.0006 | 1 | 4 | 0 | 0 | 0 | 0 | -0.7503586 | 3.605521 | -2.705434 | 2.844545 | 1.779527 | 10.86088 | 6.900798 | [21 empty] | 35.46703 | 0.1979637
3327 | 2022/01/01 10:07:30 | 21721.0778 | 8545.0014 | 1 | 4 | 0 | 0 | 0 | 0 | -0.7504959 | 3.605249 | -2.705725 | 2.844545 | 1.780567 | 10.86088 | 6.90455 |  | -4.753278e-05 | [19 empty] | 35.47913 | 0.149188
3328 | 2022/01/01 10:07:35 | 21726.077 | 8550.0006 | 1 | 4 | 0 | 0 | 0 | 0 | -0.7501068 | 3.604855 | -2.704026 | 2.844545 | 1.781609 | 10.86088 | 6.908303 | [21 empty] | 35.42284 | 0.04379392
3329 | 2022/01/01 10:07:40 | 21731.0786 | 8555.0022 | 1 | 4 | 0 | 0 | 0 | 0 | -0.7498627 | 3.604689 | -2.703022 | 2.844545 | 1.782645 | 10.86088 | 6.912038 |  | -3.227933e-05 | [19 empty] | 35.47187 | 0.176878
3330 | 2022/01/01 10:07:45 | 21736.0771 | 8560.0007 | 1 | 4 | 0 | 0 | 0 | 0 | -0.7501373 | 3.604376 | -2.703777 | 2.844545 | 1.783693 | 10.86088 | 6.915816 | [21 empty] | 35.4419 | 0.1282847
3331 | 2022/01/01 10:07:50 | 21741.0782 | 8565.0018 | 1 | 4 | 0 | 0 | 0 | 0 | -0.7500305 | 3.604139 | -2.703214 | 2.844545 | 1.784735 | 10.86088 | 6.919572 | [21 empty] | 35.41801 | 0.1325333
3332 | 2022/01/01 10:07:55 | 21746.0775 | 8570.0011 | 1 | 4 | 0 | 0 | 0 | 0 | -0.7502289 | 3.60419 | -2.703967 | 2.844545 | 1.785776 | 10.86088 | 6.923323 |  | -6.955011e-05 | [19 empty] | 35.396 | 0.1772106
3333 | 2022/01/01 10:08:00 | 21751.0771 | 8575.0007 | 1 | 4 | 0 | 0 | 0 | 0 | -0.7504425 | 3.603895 | -2.704516 | 2.844545 | 1.786815 | 10.86088 | 6.927068 |  |  |  |  | 0.2298695 | [16 empty] | 35.40992 | 0.0341475
3334 | 2022/01/01 10:08:05 | 21756.0765 | 8580.0001 | 1 | 4 | 0 | 0 | 0 | 0 | -0.750267 | 3.603485 | -2.703576 | 2.844545 | 1.78786 | 10.86088 | 6.930836 |  | -6.471723e-05 | [19 empty] | 35.27977 | 0.1578152
3335 | 2022/01/01 10:08:10 | 21761.079 | 8585.0026 | 1 | 4 | 0 | 0 | 0 | 0 | -0.7506332 | 3.603205 | -2.704685 | 2.844545 | 1.788904 | 10.86088 | 6.934597 | [21 empty] | 35.02835 | 0.007263422
3336 | 2022/01/01 10:08:15 | 21766.0774 | 8590.001 | 1 | 4 | 0 | 0 | 0 | 0 | -0.7502899 | 3.603169 | -2.703421 | 2.844545 | 1.789944 | 10.86088 | 6.938344 | [21 empty] | 34.82162 | -0.1702046
3337 | 2022/01/01 10:08:20 | 21771.0776 | 8595.0012 | 1 | 4 | 0 | 0 | 0 | 0 | -0.7505341 | 3.60292 | -2.704114 | 2.844545 | 1.790987 | 10.86088 | 6.942103 |  | -3.714362e-05 | [19 empty] | 34.78377 | -0.04036069
3338 | 2022/01/01 10:08:25 | 21776.0768 | 8600.0004 | 1 | 4 | 0 | 0 | 0 | 0 | -0.7502899 | 3.60253 | -2.702942 | 2.844545 | 1.792031 | 10.86088 | 6.945862 | [21 empty] | 34.88786 | -0.1863909
3339 | 2022/01/01 10:08:30 | 21781.0778 | 8605.0014 | 1 | 4 | 0 | 0 | 0 | 0 | -0.7502289 | 3.602529 | -2.702721 | 2.844545 | 1.793073 | 10.86088 | 6.949617 |  | -6.538781e-05 |  | 4.490703 | [17 empty] | 35.2459 | 0.1388359
3340 | 2022/01/01 10:08:35 | 21786.078 | 8610.0016 | 1 | 4 | 0 | 0 | 0 | 0 | -0.7501678 | 3.602255 | -2.702296 | 2.844545 | 1.794112 | 10.86088 | 6.953359 | [21 empty] | 35.43406 | -0.01031518
3341 | 2022/01/01 10:08:40 | 21791.077 | 8615.0006 | 1 | 4 | 0 | 0 | 0 | 0 | -0.7504196 | 3.601847 | -2.702897 | 2.844545 | 1.795156 | 10.86088 | 6.95712 | [21 empty] | 35.40958 | -0.1587474
3342 | 2022/01/01 10:08:45 | 21796.0764 | 8620 | 1 | 4 | 0 | 0 | 0 | 0 | -0.7506485 | 3.601624 | -2.703554 | 2.844545 | 1.796197 | 10.86088 | 6.96087 |  | -6.649573e-05 | [19 empty] | 35.1001 | 0.1650846
3343 | 2022/01/01 10:08:50 | 21801.0778 | 8625.0014 | 1 | 4 | 0 | 0 | 0 | 0 | -0.7505569 | 3.601574 | -2.703186 | 2.844545 | 1.797241 | 10.86088 | 6.964632 | [21 empty] | 35.39536 | 0.05491853
3344 | 2022/01/01 10:08:55 | 21806.0769 | 8630.0005 | 1 | 4 | 0 | 0 | 0 | 0 | -0.750473 | 3.601221 | -2.702619 | 2.844545 | 1.798275 | 10.86088 | 6.968357 |  | -4.80105e-05 | [19 empty] | 35.05193 | 0.1423621
3345 | 2022/01/01 10:09:00 | 21811.0772 | 8635.0008 | 1 | 4 | 0 | 0 | 0 | 0 | -0.7505188 | 3.600934 | -2.702569 | 2.844545 | 1.799325 | 10.86088 | 6.972136 | [21 empty] | 34.81556 | -0.1443291
3346 | 2022/01/01 10:09:05 | 21816.0764 | 8640 | 1 | 4 | 0 | 0 | 0 | 0 | -0.7506485 | 3.600702 | -2.702862 | 2.844545 | 1.800367 | 10.86088 | 6.975889 |  | -2.971293e-05 | [19 empty] | 34.80015 | -0.1080084
3347 | 2022/01/01 10:09:10 | 21821.078 | 8645.0016 | 1 | 4 | 0 | 0 | 0 | 0 | -0.750473 | 3.600772 | -2.702282 | 2.844545 | 1.80141 | 10.86088 | 6.979643 | [21 empty] | 34.83734 | -0.1449156
3348 | 2022/01/01 10:09:15 | 21826.0764 | 8650 | 1 | 4 | 0 | 0 | 0 | 0 | -0.750885 | 3.600314 | -2.703422 | 2.844545 | 1.80245 | 10.86088 | 6.983389 | [21 empty] | 34.95212 | -0.1603448
3349 | 2022/01/01 10:09:20 | 21831.0776 | 8655.0012 | 1 | 4 | 0 | 0 | 0 | 0 | -0.750824 | 3.600044 | -2.702999 | 2.844545 | 1.803494 | 10.86088 | 6.987145 |  | -2.307512e-05 | [19 empty] | 35.15452 | 0.106771
3350 | 2022/01/01 10:09:25 | 21836.0769 | 8660.0005 | 1 | 4 | 0 | 0 | 0 | 0 | -0.7506256 | 3.599948 | -2.702213 | 2.844545 | 1.804536 | 10.86088 | 6.990899 | [21 empty] | 35.44135 | -0.04274726
3351 | 2022/01/01 10:09:30 | 21841.0778 | 8665.0014 | 1 | 4 | 0 | 0 | 0 | 0 | -0.7498093 | 3.599725 | -2.699107 | 2.844545 | 1.805577 | 10.86088 | 6.994645 |  | -4.311031e-05 | [19 empty] | 35.43955 | 0.1809621
3352 | 2022/01/01 10:09:35 | 21846.0777 | 8670.0013 | 1 | 4 | 0 | 0 | 0 | 0 | -0.7506104 | 3.599288 | -2.701663 | 2.844545 | 1.806616 | 10.86088 | 6.998384 | [21 empty] | 35.11613 | -0.1167393
3353 | 2022/01/01 10:09:40 | 21851.0769 | 8675.0005 | 1 | 4 | 0 | 0 | 0 | 0 | -0.7505112 | 3.599171 | -2.701218 | 2.844545 | 1.807653 | 10.86088 | 7.002118 | [21 empty] | 34.85464 | 0.01673222
3354 | 2022/01/01 10:09:45 | 21856.0776 | 8680.0012 | 1 | 4 | 0 | 0 | 0 | 0 | -0.75 | 3.599061 | -2.69929575 | 2.844545 | 1.808705 | 10.86088 | 7.005905 |  | -7.008593e-05 | [19 empty] | 34.827 | -0.2077544
3355 | 2022/01/01 10:09:50 | 21861.0778 | 8685.0014 | 1 | 4 | 0 | 0 | 0 | 0 | -0.7497711 | 3.598587 | -2.698117 | 2.844545 | 1.809741 | 10.86088 | 7.009631 | [21 empty] | 35.21715 | 0.130235
3356 | 2022/01/01 10:09:55 | 21866.0785 | 8690.0021 | 1 | 4 | 0 | 0 | 0 | 0 | -0.7501068 | 3.598329 | -2.699131 | 2.844545 | 1.810789 | 10.86088 | 7.013402 |  | -3.401972e-05 | [19 empty] | 35.49181 | -0.03045917
3357 | 2022/01/01 10:10:00 | 21871.0771 | 8695.0007 | 1 | 4 | 0 | 0 | 0 | 0 | -0.7503433 | 3.598282 | -2.699947 | 2.844545 | 1.81183 | 10.86088 | 7.017148 |  |  |  |  | 0 | [16 empty] | 35.45008 | 0.1962888
3358 | 2022/01/01 10:10:05 | 21876.0787 | 8700.0023 | 1 | 4 | 0 | 0 | 0 | 0 | -0.7502823 | 3.598043 | -2.699548 | 2.844545 | 1.812873 | 10.86088 | 7.020902 |  | -5.069415e-05 | [19 empty] | 35.15274 | -0.09989142
3359 | 2022/01/01 10:10:10 | 21881.0774 | 8705.001 | 1 | 4 | 0 | 0 | 0 | 0 | -0.7495422 | 3.597713 | -2.696638 | 2.844545 | 1.813913 | 10.86088 | 7.024642 | [21 empty] | 34.93942 | 0.06399035
3360 | 2022/01/01 10:10:15 | 21886.0764 | 8710 | 1 | 4 | 0 | 0 | 0 | 0 | -0.7506104 | 3.597492 | -2.700315 | 2.844545 | 1.814956 | 10.86088 | 7.028395 | [21 empty] | 34.8589 | -0.1850319
3361 | 2022/01/01 10:10:20 | 21891.0765 | 8715.0001 | 1 | 4 | 0 | 0 | 0 | 0 | -0.7501755 | 3.597362 | -2.698653 | 2.844545 | 1.815994 | 10.86088 | 7.032131 |  | -6.322318e-05 |  | 4.466622 | [17 empty] | 34.98109 | 0.01446128
3362 | 2022/01/01 10:10:25 | 21896.0774 | 8720.001 | 1 | 4 | 0 | 0 | 0 | 0 | -0.7506866 | 3.597132 | -2.700319 | 2.844545 | 1.817041 | 10.86088 | 7.035897 | [21 empty] | 35.35069 | -0.1567221
3363 | 2022/01/01 10:10:30 | 21901.0773 | 8725.0009 | 1 | 4 | 0 | 0 | 0 | 0 | -0.7503586 | 3.59674 | -2.698845 | 2.844545 | 1.818075 | 10.86088 | 7.039617 |  | -5.416808e-05 | [19 empty] | 35.47934 | 0.1235998
3364 | 2022/01/01 10:10:35 | 21906.078 | 8730.0016 | 1 | 4 | 0 | 0 | 0 | 0 | -0.750824 | 3.596543 | -2.700371 | 2.844545 | 1.819123 | 10.86088 | 7.043383 | [21 empty] | 35.49148 | 0.08729815
3365 | 2022/01/01 10:10:40 | 21911.0765 | 8735.0001 | 1 | 4 | 0 | 0 | 0 | 0 | -0.7502899 | 3.59641 | -2.69835 | 2.844545 | 1.820167 | 10.86088 | 7.04714 | [21 empty] | 35.41869 | 0.172199
3366 | 2022/01/01 10:10:45 | 21916.0766 | 8740.0002 | 1 | 4 | 0 | 0 | 0 | 0 | -0.7507019 | 3.595944 | -2.699482 | 2.844545 | 1.821204 | 10.86088 | 7.050868 |  | -1.383007e-05 | [19 empty] | 35.236 | 0.08390427
3367 | 2022/01/01 10:10:50 | 21921.0768 | 8745.0004 | 1 | 4 | 0 | 0 | 0 | 0 | -0.7507706 | 3.595912 | -2.699705 | 2.844545 | 1.822245 | 10.86088 | 7.054612 | [21 empty] | 34.8343 | -0.1594102
3368 | 2022/01/01 10:10:55 | 21926.0769 | 8750.0005 | 1 | 4 | 0 | 0 | 0 | 0 | -0.7498245 | 3.595551 | -2.696032 | 2.844545 | 1.823293 | 10.86088 | 7.058381 |  | -3.220031e-05 | [19 empty] | 34.88037 | -0.1038516
3369 | 2022/01/01 10:11:00 | 21931.0775 | 8755.0011 | 1 | 4 | 0 | 0 | 0 | 0 | -0.7503433 | 3.595221 | -2.69765 | 2.844545 | 1.824331 | 10.86088 | 7.062112 | [21 empty] | 35.07315 | -0.124495
3370 | 2022/01/01 10:11:05 | 21936.0764 | 8760 | 1 | 4 | 0 | 0 | 0 | 0 | -0.7502518 | 3.595064 | -2.697203 | 2.844545 | 1.825374 | 10.86088 | 7.065864 | [21 empty] | 35.33879 | 0.1642883
3371 | 2022/01/01 10:11:10 | 21941.0778 | 8765.0014 | 1 | 4 | 0 | 0 | 0 | 0 | -0.7506256 | 3.594827 | -2.698369 | 2.844545 | 1.826419 | 10.86088 | 7.069619 |  | -5.326509e-05 | [19 empty] | 35.49754 | -0.01522779
3372 | 2022/01/01 10:11:15 | 21946.0772 | 8770.0008 | 1 | 4 | 0 | 0 | 0 | 0 | -0.7504578 | 3.594435 | -2.697472 | 2.844545 | 1.827461 | 10.86088 | 7.073366 | [21 empty] | 35.48844 | 0.1971149
3373 | 2022/01/01 10:11:20 | 21951.0774 | 8775.001 | 1 | 4 | 0 | 0 | 0 | 0 | -0.7508621 | 3.594599 | -2.699048 | 2.844545 | 1.828504 | 10.86088 | 7.077115 |  | -2.979393e-05 | [19 empty] | 35.49396 | 0.06269217
3374 | 2022/01/01 10:11:25 | 21956.0771 | 8780.0007 | 1 | 4 | 0 | 0 | 0 | 0 | -0.7506714 | 3.59424 | -2.698093 | 2.844545 | 1.829547 | 10.86088 | 7.080862 | [21 empty] | 35.37931 | 0.1591027
3375 | 2022/01/01 10:11:30 | 21961.0772 | 8785.0008 | 1 | 4 | 0 | 0 | 0 | 0 | -0.7504349 | 3.59384 | -2.696943 | 2.844545 | 1.830588 | 10.86088 | 7.084603 |  | -5.456363e-05 | [19 empty] | 35.25138 | 0.08321047
3376 | 2022/01/01 10:11:35 | 21966.0774 | 8790.001 | 1 | 4 | 0 | 0 | 0 | 0 | -0.7508774 | 3.593699 | -2.698427 | 2.844545 | 1.831626 | 10.86088 | 7.088333 | [21 empty] | 35.01477 | -0.1564384
3377 | 2022/01/01 10:11:40 | 21971.0774 | 8795.001 | 1 | 4 | 0 | 0 | 0 | 0 | -0.7501373 | 3.593465 | -2.695592 | 2.844545 | 1.832673 | 10.86088 | 7.092096 |  |  |  |  | 0.2190213 | [16 empty] | 34.90553 | 0.01042008
3378 | 2022/01/01 10:11:45 | 21976.0766 | 8800.0002 | 1 | 4 | 0 | 0 | 0 | 0 | -0.7504349 | 3.593053 | -2.696352 | 2.844545 | 1.833714 | 10.86088 | 7.095838 |  | -2.805366e-05 | [19 empty] | 34.86464 | -0.2098751
3379 | 2022/01/01 10:11:50 | 21981.0767 | 8805.0003 | 1 | 4 | 0 | 0 | 0 | 0 | -0.750473 | 3.592917 | -2.696387 | 2.844545 | 1.834758 | 10.86088 | 7.099591 | [21 empty] | 35.09863 | 0.03178835
3380 | 2022/01/01 10:11:55 | 21986.0786 | 8810.0022 | 1 | 4 | 0 | 0 | 0 | 0 | -0.7498856 | 3.592827 | -2.694209 | 2.844545 | 1.8358 | 10.86088 | 7.103332 |  | -3.583489e-05 | [19 empty] | 35.37302 | -0.1311314
3381 | 2022/01/01 10:12:00 | 21991.0767 | 8815.0003 | 1 | 4 | 0 | 0 | 0 | 0 | -0.7501373 | 3.592734 | -2.695044 | 2.844545 | 1.836837 | 10.86088 | 7.107059 |  |  |  | 4.228395 | [17 empty] | 35.4132 | 0.04222274
3382 | 2022/01/01 10:12:05 | 21996.0778 | 8820.0014 | 1 | 4 | 0 | 0 | 0 | 0 | -0.7503204 | 3.592261 | -2.695347 | 2.844545 | 1.837884 | 10.86088 | 7.11082 | [21 empty] | 35.51503 | 0.1591694
3383 | 2022/01/01 10:12:10 | 22001.0769 | 8825.0005 | 1 | 4 | 0 | 0 | 0 | 0 | -0.7507324 | 3.591871 | -2.696534 | 2.844545 | 1.838923 | 10.86088 | 7.114552 |  | -6.425429e-05 | [19 empty] | 35.55924 | 0.1314783
3384 | 2022/01/01 10:12:15 | 22006.0772 | 8830.0008 | 1 | 4 | 0 | 0 | 0 | 0 | -0.7504807 | 3.591947 | -2.695687 | 2.844545 | 1.839969 | 10.86088 | 7.118308 | [21 empty] | 35.29975 | 0.1181078
3385 | 2022/01/01 10:12:20 | 22011.0775 | 8835.0011 | 1 | 4 | 0 | 0 | 0 | 0 | -0.7502441 | 3.59169 | -2.694644 | 2.844545 | 1.841004 | 10.86088 | 7.122026 |  | -4.859437e-05 | [19 empty] | 35.02139 | -0.1706314
3386 | 2022/01/01 10:12:25 | 22016.0779 | 8840.0015 | 1 | 4 | 0 | 0 | 0 | 0 | -0.7507858 | 3.591268 | -2.696273 | 2.844545 | 1.842051 | 10.86088 | 7.125786 | [21 empty] | 34.8989 | -0.01036882
3387 | 2022/01/01 10:12:30 | 22021.0783 | 8845.0019 | 1 | 4 | 0 | 0 | 0 | 0 | -0.7506714 | 3.591033 | -2.695686 | 2.844545 | 1.843096 | 10.86088 | 7.129539 |  | -2.248225e-05 | [19 empty] | 34.95853 | -0.2006841
3388 | 2022/01/01 10:12:35 | 22026.0772 | 8850.0008 | 1 | 4 | 0 | 0 | 0 | 0 | -0.7504959 | 3.590988 | -2.695022 | 2.844545 | 1.844135 | 10.86088 | 7.133269 | [21 empty] | 35.091 | 0.03753424
3389 | 2022/01/01 10:12:40 | 22031.0778 | 8855.0014 | 1 | 4 | 0 | 0 | 0 | 0 | -0.7501755 | 3.590722 | -2.693672 | 2.844545 | 1.845176 | 10.86088 | 7.137007 | [21 empty] | 35.38872 | -0.111562
3390 | 2022/01/01 10:12:45 | 22036.0781 | 8860.0017 | 1 | 4 | 0 | 0 | 0 | 0 | -0.7505875 | 3.590248 | -2.694795 | 2.844545 | 1.846221 | 10.86088 | 7.14076 |  | -3.805245e-05 | [19 empty] | 35.62886 | 0.1981544
3391 | 2022/01/01 10:12:50 | 22041.0776 | 8865.0012 | 1 | 4 | 0 | 0 | 0 | 0 | -0.7504959 | 3.590066 | -2.69433 | 2.844545 | 1.847264 | 10.86088 | 7.144506 | [21 empty] | 35.41902 | -0.01434088
3392 | 2022/01/01 10:12:55 | 22046.0775 | 8870.0011 | 1 | 4 | 0 | 0 | 0 | 0 | -0.7505951 | 3.589969 | -2.694613 | 2.844545 | 1.848305 | 10.86088 | 7.148243 |  | -5.622865e-05 | [19 empty] | 35.02026 | 0.08751392
3393 | 2022/01/01 10:13:00 | 22051.0767 | 8875.0003 | 1 | 4 | 0 | 0 | 0 | 0 | -0.7500381 | 3.589433 | -2.692212 | 2.844545 | 1.849345 | 10.86088 | 7.151977 | [21 empty] | 34.87642 | -0.1950479
3394 | 2022/01/01 10:13:05 | 22056.0775 | 8880.0011 | 1 | 4 | 0 | 0 | 0 | 0 | -0.7506638 | 3.589096 | -2.694204 | 2.844545 | 1.85039 | 10.86088 | 7.155727 | [21 empty] | 35.21053 | 0.09124994
3395 | 2022/01/01 10:13:10 | 22061.0775 | 8885.0011 | 1 | 4 | 0 | 0 | 0 | 0 | -0.7498779 | 3.589022 | -2.691328 | 2.844545 | 1.851434 | 10.86088 | 7.159473 |  | -3.986583e-05 | [19 empty] | 35.48005 | -0.09327054
3396 | 2022/01/01 10:13:15 | 22066.0778 | 8890.0014 | 1 | 4 | 0 | 0 | 0 | 0 | -0.7504349 | 3.588722 | -2.693102 | 2.844545 | 1.852473 | 10.86088 | 7.163203 | [21 empty] | 35.5396 | 0.2216697
3397 | 2022/01/01 10:13:20 | 22071.0778 | 8895.0014 | 1 | 4 | 0 | 0 | 0 | 0 | -0.7504425 | 3.588606 | -2.693042 | 2.844545 | 1.853514 | 10.86088 | 7.166939 |  | -2.501246e-05 | [19 empty] | 35.1551 | -0.1387012
3398 | 2022/01/01 10:13:25 | 22076.0764 | 8900 | 1 | 4 | 0 | 0 | 0 | 0 | -0.7506714 | 3.588464 | -2.693757 | 2.844545 | 1.854558 | 10.86088 | 7.170685 | [21 empty] | 34.89912 | 0.06246686
3399 | 2022/01/01 10:13:30 | 22081.077 | 8905.0006 | 1 | 4 | 0 | 0 | 0 | 0 | -0.7504196 | 3.588241 | -2.692686 | 2.844545 | 1.855603 | 10.86088 | 7.174434 |  | -1.544761e-05 | [19 empty] | 34.95942 | -0.1774204
3400 | 2022/01/01 10:13:35 | 22086.077 | 8910.0006 | 1 | 4 | 0 | 0 | 0 | 0 | -0.749939 | 3.587914 | -2.690717 | 2.844545 | 1.856644 | 10.86088 | 7.17817 | [21 empty] | 35.34643 | 0.145154
3401 | 2022/01/01 10:13:40 | 22091.0771 | 8915.0007 | 1 | 4 | 0 | 0 | 0 | 0 | -0.7506104 | 3.587605 | -2.692894 | 2.844545 | 1.857673 | 10.86088 | 7.181863 |  |  |  |  | 0 | [16 empty] | 35.61462 | 0.01890779
3402 | 2022/01/01 10:13:45 | 22096.0772 | 8920.0008 | 1 | 4 | 0 | 0 | 0 | 0 | -0.7506485 | 3.58735 | -2.692839 | 2.844545 | 1.858728 | 10.86088 | 7.185645 |  | -4.994549e-05 | [19 empty] | 35.32365 | 0.1473355
3403 | 2022/01/01 10:13:50 | 22101.0773 | 8925.0009 | 1 | 4 | 0 | 0 | 0 | 0 | -0.7506104 | 3.587188 | -2.692581 | 2.844545 | 1.859766 | 10.86088 | 7.189372 |  |  |  | 4.447742 | [17 empty] | 34.92785 | -0.1705599
3404 | 2022/01/01 10:13:55 | 22106.0773 | 8930.0009 | 1 | 4 | 0 | 0 | 0 | 0 | -0.7505569 | 3.586855 | -2.692139 | 2.844545 | 1.860813 | 10.86088 | 7.193124 |  | -7.084537e-05 | [19 empty] | 34.89519 | -0.1168895
3405 | 2022/01/01 10:14:00 | 22111.0771 | 8935.0007 | 1 | 4 | 0 | 0 | 0 | 0 | -0.7510147 | 3.586544 | -2.693547 | 2.844545 | 1.861856 | 10.86088 | 7.196867 | [21 empty] | 35.30494 | -0.01331925
3406 | 2022/01/01 10:14:05 | 22116.0766 | 8940.0002 | 1 | 4 | 0 | 0 | 0 | 0 | -0.7507248 | 3.586446 | -2.692434 | 2.844545 | 1.862897 | 10.86088 | 7.200599 | [21 empty] | 35.52321 | 0.1435959
3407 | 2022/01/01 10:14:10 | 22121.0774 | 8945.001 | 1 | 4 | 0 | 0 | 0 | 0 | -0.750206 | 3.586404 | -2.690542 | 2.844545 | 1.86394 | 10.86088 | 7.20434 |  | -3.828796e-05 | [19 empty] | 35.26767 | 0.1606894
3408 | 2022/01/01 10:14:15 | 22126.0773 | 8950.0009 | 1 | 4 | 0 | 0 | 0 | 0 | -0.7507706 | 3.58578 | -2.692098 | 2.844545 | 1.864979 | 10.86088 | 7.208066 | [21 empty] | 34.90157 | -0.1170659
3409 | 2022/01/01 10:14:20 | 22131.0777 | 8955.0013 | 1 | 4 | 0 | 0 | 0 | 0 | -0.7502518 | 3.585514 | -2.690038 | 2.844545 | 1.866017 | 10.86088 | 7.211787 |  | -1.189307e-05 | [19 empty] | 35.01624 | -0.01079679
3410 | 2022/01/01 10:14:25 | 22136.0776 | 8960.0012 | 1 | 4 | 0 | 0 | 0 | 0 | -0.7499542 | 3.585598 | -2.689034 | 2.844545 | 1.867065 | 10.86088 | 7.215545 | [21 empty] | 35.55743 | -0.05865097
3411 | 2022/01/01 10:14:30 | 22141.0777 | 8965.0013 | 1 | 4 | 0 | 0 | 0 | 0 | -0.7498779 | 3.585209 | -2.688469 | 2.844545 | 1.868101 | 10.86088 | 7.219262 | [21 empty] | 35.08707 | 0.01389265
3412 | 2022/01/01 10:14:35 | 22146.0778 | 8970.0014 | 1 | 4 | 0 | 0 | 0 | 0 | -0.7501373 | 3.584859 | -2.689136 | 2.844545 | 1.869148 | 10.86088 | 7.223012 |  | -5.397008e-05 | [19 empty] | 35.08707 | 0.01957417
3413 | 2022/01/01 10:14:40 | 22151.0769 | 8975.0005 | 1 | 4 | 0 | 0 | 0 | 0 | -0.7498779 | 3.584377 | -2.687845 | 2.844545 | 1.870191 | 10.86088 | 7.226752 | [21 empty] | 35.53804 | 0.0514257
3414 | 2022/01/01 10:14:45 | 22156.0779 | 8980.0015 | 1 | 4 | 0 | 0 | 0 | 0 | -0.750473 | 3.584544 | -2.690103 | 2.844545 | 1.871235 | 10.86088 | 7.230496 |  | -5.706223e-05 | [19 empty] | 35.00388 | -0.05342603
3415 | 2022/01/01 10:14:50 | 22161.0786 | 8985.0022 | 1 | 4 | 0 | 0 | 0 | 0 | -0.7506104 | 3.584091 | -2.690256 | 2.844545 | 1.872278 | 10.86088 | 7.234232 | [21 empty] | 35.21144 | 0.07072926
3416 | 2022/01/01 10:14:55 | 22166.0786 | 8990.0022 | 1 | 4 | 0 | 0 | 0 | 0 | -0.7504349 | 3.583838 | -2.689437 | 2.844545 | 1.87332 | 10.86088 | 7.237968 |  | -3.836158e-05 | [19 empty] | 35.60185 | 0.06044149
3417 | 2022/01/01 10:15:00 | 22171.0774 | 8995.001 | 1 | 4 | 0 | 0 | 0 | 0 | -0.7504959 | 3.583427 | -2.689347 | 2.844545 | 1.874362 | 10.86088 | 7.241702 |  |  |  |  | 0.2351229 | [16 empty] | 35.17059 | 0.0459528
3418 | 2022/01/01 10:15:05 | 22176.0784 | 9000.002 | 1 | 4 | 0 | 0 | 0 | 0 | -0.7500763 | 3.583401 | -2.687824 | 2.844545 | 1.875397 | 10.86088 | 7.245412 | [21 empty] | 34.99691 | -0.07773399
3419 | 2022/01/01 10:15:10 | 22181.0764 | 9005 | 1 | 4 | 0 | 0 | 0 | 0 | -0.7502441 | 3.583085 | -2.688188 | 2.844545 | 1.876445 | 10.86088 | 7.249167 |  | -3.864549e-05 | [19 empty] | 35.56619 | -0.102433
3420 | 2022/01/01 10:15:15 | 22186.0766 | 9010.0002 | 1 | 4 | 0 | 0 | 0 | 0 | -0.7501755 | 3.582714 | -2.687664 | 2.844545 | 1.877489 | 10.86088 | 7.252906 | [21 empty] | 35.36754 | 0.118562
3421 | 2022/01/01 10:15:20 | 22191.0768 | 9015.0004 | 1 | 4 | 0 | 0 | 0 | 0 | -0.7505493 | 3.582628 | -2.688939 | 2.844545 | 1.878532 | 10.86088 | 7.256642 |  | -6.700824e-05 | [19 empty] | 34.92181 | -0.1721728
3422 | 2022/01/01 10:15:25 | 22196.0782 | 9020.0018 | 1 | 4 | 0 | 0 | 0 | 0 | -0.7507706 | 3.582335 | -2.689512 | 2.844545 | 1.879573 | 10.86088 | 7.260372 |  |  |  | 4.044501 | [17 empty] | 35.32332 | -0.1784039
3423 | 2022/01/01 10:15:30 | 22201.0776 | 9025.0012 | 1 | 4 | 0 | 0 | 0 | 0 | -0.7502441 | 3.581965 | -2.687348 | 2.844545 | 1.880602 | 10.86088 | 7.26406 | [21 empty] | 35.61306 | 0.2147865
3424 | 2022/01/01 10:15:35 | 22206.0769 | 9030.0005 | 1 | 4 | 0 | 0 | 0 | 0 | -0.7503586 | 3.581624 | -2.687502 | 2.844545 | 1.881657 | 10.86088 | 7.267839 |  | -8.629523e-05 | [19 empty] | 35.12186 | -0.1586843
3425 | 2022/01/01 10:15:40 | 22211.0768 | 9035.0004 | 1 | 4 | 0 | 0 | 0 | 0 | -0.7503586 | 3.581544 | -2.687442 | 2.844545 | 1.882687 | 10.86088 | 7.271528 | [21 empty] | 34.88304 | -0.03996611
3426 | 2022/01/01 10:15:45 | 22216.0768 | 9040.0004 | 1 | 4 | 0 | 0 | 0 | 0 | -0.7502823 | 3.581214 | -2.686921 | 2.844545 | 1.883741 | 10.86088 | 7.275303 |  | -3.148913e-05 | [19 empty] | 35.2532 | -0.08126736
3427 | 2022/01/01 10:15:50 | 22221.0778 | 9045.0014 | 1 | 4 | 0 | 0 | 0 | 0 | -0.7505493 | 3.580803 | -2.687569 | 2.844545 | 1.884782 | 10.86088 | 7.279028 | [21 empty] | 35.58828 | 0.1887953
3428 | 2022/01/01 10:15:55 | 22226.0778 | 9050.0014 | 1 | 4 | 0 | 0 | 0 | 0 | -0.7504807 | 3.580516 | -2.687108 | 2.844545 | 1.885824 | 10.86088 | 7.282763 |  | -6.579162e-05 | [19 empty] | 35.44797 | 0.1696193
3429 | 2022/01/01 10:16:00 | 22231.0779 | 9055.0015 | 1 | 4 | 0 | 0 | 0 | 0 | -0.750824 | 3.580601 | -2.688401 | 2.844545 | 1.886863 | 10.86088 | 7.286482 | [21 empty] | 34.98962 | -0.08937836
3430 | 2022/01/01 10:16:05 | 22236.0765 | 9060.0001 | 1 | 4 | 0 | 0 | 0 | 0 | -0.7503967 | 3.580392 | -2.686714 | 2.844545 | 1.887911 | 10.86088 | 7.290234 | [21 empty] | 34.86 | -0.1434839
3431 | 2022/01/01 10:16:10 | 22241.0783 | 9065.0019 | 1 | 4 | 0 | 0 | 0 | 0 | -0.7509918 | 3.579818 | -2.688414 | 2.844545 | 1.888953 | 10.86088 | 7.293965 |  | -6.05352e-05 | [19 empty] | 35.11221 | -0.1724374
3432 | 2022/01/01 10:16:15 | 22246.0782 | 9070.0018 | 1 | 4 | 0 | 0 | 0 | 0 | -0.7503052 | 3.579733 | -2.685892 | 2.844545 | 1.889996 | 10.86088 | 7.297697 | [21 empty] | 35.52153 | 0.08820534
3433 | 2022/01/01 10:16:20 | 22251.0773 | 9075.0009 | 1 | 4 | 0 | 0 | 0 | 0 | -0.7507095 | 3.57949 | -2.687157 | 2.844545 | 1.891034 | 10.86088 | 7.301412 |  | -5.187737e-05 | [19 empty] | 35.58491 | 0.1066768
3434 | 2022/01/01 10:16:25 | 22256.0766 | 9080.0002 | 1 | 4 | 0 | 0 | 0 | 0 | -0.7512054 | 3.579135 | -2.688666 | 2.844545 | 1.89208 | 10.86088 | 7.305157 | [21 empty] | 35.16666 | 0.1763773
3435 | 2022/01/01 10:16:30 | 22261.0789 | 9085.0025 | 1 | 4 | 0 | 0 | 0 | 0 | -0.7503586 | 3.578822 | -2.6854 | 2.844545 | 1.89312 | 10.86088 | 7.30888 | [21 empty] | 34.93304 | -0.1708353
3436 | 2022/01/01 10:16:35 | 22266.079 | 9090.0026 | 1 | 4 | 0 | 0 | 0 | 0 | -0.7506332 | 3.578735 | -2.686317 | 2.844545 | 1.894166 | 10.86088 | 7.312623 |  | -4.097143e-05 | [19 empty] | 35.39288 | 0.153352
3437 | 2022/01/01 10:16:40 | 22271.0766 | 9095.0002 | 1 | 4 | 0 | 0 | 0 | 0 | -0.7501526 | 3.578317 | -2.684284 | 2.844545 | 1.895209 | 10.86088 | 7.316354 | [21 empty] | 35.51874 | 0.1481676
3438 | 2022/01/01 10:16:45 | 22276.0775 | 9100.0011 | 1 | 4 | 0 | 0 | 0 | 0 | -0.7506714 | 3.578264 | -2.6861 | 2.844545 | 1.896251 | 10.86088 | 7.320084 |  | -2.588028e-05 | [19 empty] | 35.0078 | -0.08103251
3439 | 2022/01/01 10:16:50 | 22281.0782 | 9105.0018 | 1 | 4 | 0 | 0 | 0 | 0 | -0.7507706 | 3.577809 | -2.686114 | 2.844545 | 1.89729 | 10.86088 | 7.323802 | [21 empty] | 35.01354 | -0.03970742
3440 | 2022/01/01 10:16:55 | 22286.077 | 9110.0006 | 1 | 4 | 0 | 0 | 0 | 0 | -0.7501144 | 3.577573 | -2.683589 | 2.844545 | 1.898335 | 10.86088 | 7.327539 |  | -6.48465e-05 | [19 empty] | 35.48666 | -0.1296425
3441 | 2022/01/01 10:17:00 | 22291.077 | 9115.0006 | 1 | 4 | 0 | 0 | 0 | 0 | -0.7505722 | 3.577443 | -2.685129 | 2.844545 | 1.899376 | 10.86088 | 7.331264 |  |  |  | 3.941278 | [17 empty] | 35.42677 | 0.156188
3442 | 2022/01/01 10:17:05 | 22296.077 | 9120.0006 | 1 | 4 | 0 | 0 | 0 | 0 | -0.7502518 | 3.576838 | -2.683529 | 2.844545 | 1.900416 | 10.86088 | 7.334985 |  |  |  |  | 0 | [16 empty] | 34.95358 | -0.1893723
3443 | 2022/01/01 10:17:10 | 22301.0778 | 9125.0014 | 1 | 4 | 0 | 0 | 0 | 0 | -0.7508087 | 3.576662 | -2.685389 | 2.844545 | 1.901461 | 10.86088 | 7.338722 |  | -8.474175e-05 | [19 empty] | 35.07438 | -0.1562369
3444 | 2022/01/01 10:17:15 | 22306.078 | 9130.0016 | 1 | 4 | 0 | 0 | 0 | 0 | -0.7506714 | 3.576722 | -2.684943 | 2.844545 | 1.902502 | 10.86088 | 7.342446 | [21 empty] | 35.44279 | 0.01388311
3445 | 2022/01/01 10:17:20 | 22311.0788 | 9135.0024 | 1 | 4 | 0 | 0 | 0 | 0 | -0.7505875 | 3.576111 | -2.684184 | 2.844545 | 1.903548 | 10.86088 | 7.346187 |  | -7.388352e-05 | [19 empty] | 35.58614 | 0.08476496
3446 | 2022/01/01 10:17:25 | 22316.0764 | 9140 | 1 | 4 | 0 | 0 | 0 | 0 | -0.7504425 | 3.575918 | -2.683521 | 2.844545 | 1.904576 | 10.86088 | 7.349862 | [21 empty] | 35.10221 | 0.1498795
3447 | 2022/01/01 10:17:30 | 22321.078 | 9145.0016 | 1 | 4 | 0 | 0 | 0 | 0 | -0.7507019 | 3.575715 | -2.684296 | 2.844545 | 1.905627 | 10.86088 | 7.353622 | [21 empty] | 35.08011 | -0.1732349
3448 | 2022/01/01 10:17:35 | 22326.0775 | 9150.0011 | 1 | 4 | 0 | 0 | 0 | 0 | -0.7507629 | 3.575299 | -2.684202 | 2.844545 | 1.906666 | 10.86088 | 7.357334 |  | -5.081563e-05 | [19 empty] | 35.51718 | 0.1637399
3449 | 2022/01/01 10:17:40 | 22331.0775 | 9155.0011 | 1 | 4 | 0 | 0 | 0 | 0 | -0.7502441 | 3.575043 | -2.682155 | 2.844545 | 1.907717 | 10.86088 | 7.361093 | [21 empty] | 35.51268 | 0.1366138
3450 | 2022/01/01 10:17:45 | 22336.0777 | 9160.0013 | 1 | 4 | 0 | 0 | 0 | 0 | -0.7507324 | 3.57478 | -2.683703 | 2.844545 | 1.908758 | 10.86088 | 7.364816 |  | -7.171583e-05 | [19 empty] | 35.01869 | -0.08130908
3451 | 2022/01/01 10:17:50 | 22341.0766 | 9165.0002 | 1 | 4 | 0 | 0 | 0 | 0 | -0.7503204 | 3.574648 | -2.682131 | 2.844545 | 1.909802 | 10.86088 | 7.368546 | [21 empty] | 34.96751 | -0.06514788
3452 | 2022/01/01 10:17:55 | 22346.0778 | 9170.0014 | 1 | 4 | 0 | 0 | 0 | 0 | -0.7507248 | 3.574201 | -2.683241 | 2.844545 | 1.910844 | 10.86088 | 7.372273 |  | -4.737434e-05 | [19 empty] | 35.25589 | -0.1620138
3453 | 2022/01/01 10:18:00 | 22351.0774 | 9175.001 | 1 | 4 | 0 | 0 | 0 | 0 | -0.7506485 | 3.573827 | -2.682688 | 2.844545 | 1.911883 | 10.86088 | 7.375983 | [21 empty] | 35.55584 | 0.1126409
3454 | 2022/01/01 10:18:05 | 22356.0776 | 9180.0012 | 1 | 4 | 0 | 0 | 0 | 0 | -0.7505493 | 3.573856 | -2.682355 | 2.844545 | 1.912928 | 10.86088 | 7.379721 | [21 empty] | 35.46883 | 0.02751708
3455 | 2022/01/01 10:18:10 | 22361.0776 | 9185.0012 | 1 | 4 | 0 | 0 | 0 | 0 | -0.7508774 | 3.573494 | -2.683256 | 2.844545 | 1.913972 | 10.86088 | 7.383452 |  | -3.528264e-05 |  |  | 0.2579768 | [16 empty] | 34.92963 | 0.05661488
3456 | 2022/01/01 10:18:15 | 22366.0793 | 9190.0029 | 1 | 4 | 0 | 0 | 0 | 0 | -0.7505951 | 3.573172 | -2.682005 | 2.844545 | 1.915014 | 10.86088 | 7.387173 | [21 empty] | 35.31063 | -0.06103992
3457 | 2022/01/01 10:18:20 | 22371.0782 | 9195.0018 | 1 | 4 | 0 | 0 | 0 | 0 | -0.7502136 | 3.572992 | -2.680507 | 2.844545 | 1.916057 | 10.86088 | 7.390902 |  | -6.737612e-05 | [19 empty] | 35.59793 | 0.1150966
3458 | 2022/01/01 10:18:25 | 22376.077 | 9200.0006 | 1 | 4 | 0 | 0 | 0 | 0 | -0.7507477 | 3.572677 | -2.682179 | 2.844545 | 1.917098 | 10.86088 | 7.394621 | [21 empty] | 35.06563 | 0.1171684
3459 | 2022/01/01 10:18:30 | 22381.0793 | 9205.0029 | 1 | 4 | 0 | 0 | 0 | 0 | -0.7501526 | 3.572492 | -2.679914 | 2.844545 | 1.91814 | 10.86088 | 7.398344 |  | -9.631013e-05 |  | 3.721908 | [17 empty] | 35.09669 | -0.1575828
3460 | 2022/01/01 10:18:35 | 22386.0765 | 9210.0001 | 1 | 4 | 0 | 0 | 0 | 0 | -0.7501907 | 3.571998 | -2.67968 | 2.844545 | 1.919184 | 10.86088 | 7.402072 | [21 empty] | 35.60699 | 0.1843309
3461 | 2022/01/01 10:18:40 | 22391.0766 | 9215.0002 | 1 | 4 | 0 | 0 | 0 | 0 | -0.7505722 | 3.571724 | -2.680837 | 2.844545 | 1.920222 | 10.86088 | 7.405778 | [21 empty] | 35.10851 | 0.169574
3462 | 2022/01/01 10:18:45 | 22396.0766 | 9220.0002 | 1 | 4 | 0 | 0 | 0 | 0 | -0.750206 | 3.571563 | -2.679408 | 2.844545 | 1.921262 | 10.86088 | 7.409493 |  | -8.250216e-05 | [19 empty] | 35.0901 | -0.1596439
3463 | 2022/01/01 10:18:50 | 22401.0782 | 9225.0018 | 1 | 4 | 0 | 0 | 0 | 0 | -0.7502289 | 3.571361 | -2.679338 | 2.844545 | 1.92231 | 10.86088 | 7.413235 | [21 empty] | 35.59489 | 0.132215
3464 | 2022/01/01 10:18:55 | 22406.0773 | 9230.0009 | 1 | 4 | 0 | 0 | 0 | 0 | -0.7507248 | 3.570838 | -2.680717 | 2.844545 | 1.923333 | 10.86088 | 7.416891 |  | -2.406293e-05 | [19 empty] | 34.93966 | 0.05714655
3465 | 2022/01/01 10:19:00 | 22411.0767 | 9235.0003 | 1 | 4 | 0 | 0 | 0 | 0 | -0.7504044 | 3.570435 | -2.67927 | 2.844545 | 1.924393 | 10.86088 | 7.420677 | [21 empty] | 35.46365 | 0.0158751
3466 | 2022/01/01 10:19:05 | 22416.0776 | 9240.0012 | 1 | 4 | 0 | 0 | 0 | 0 | -0.7504044 | 3.570319 | -2.679183 | 2.844545 | 1.925434 | 10.86088 | 7.42439 | [21 empty] | 35.42475 | -0.01215816
3467 | 2022/01/01 10:19:10 | 22421.0775 | 9245.0011 | 1 | 4 | 0 | 0 | 0 | 0 | -0.7508621 | 3.57023 | -2.68075 | 2.844545 | 1.926477 | 10.86088 | 7.428117 |  | -1.572572e-05 | [19 empty] | 35.01658 | -0.1130641
3468 | 2022/01/01 10:19:15 | 22426.0778 | 9250.0014 | 1 | 4 | 0 | 0 | 0 | 0 | -0.7504959 | 3.569742 | -2.679077 | 2.844545 | 1.927518 | 10.86088 | 7.431834 | [21 empty] | 35.64693 | 0.161072
3469 | 2022/01/01 10:19:20 | 22431.077 | 9255.0006 | 1 | 4 | 0 | 0 | 0 | 0 | -0.7501526 | 3.569358 | -2.677563 | 2.844545 | 1.928561 | 10.86088 | 7.435555 |  | -7.282098e-05 | [19 empty] | 34.99084 | -0.1917052
3470 | 2022/01/01 10:19:25 | 22436.0785 | 9260.0021 | 1 | 4 | 0 | 0 | 0 | 0 | -0.7508011 | 3.569283 | -2.679822 | 2.844545 | 1.929604 | 10.86088 | 7.439276 | [21 empty] | 35.55832 | -0.1384056
3471 | 2022/01/01 10:19:30 | 22441.0773 | 9265.0009 | 1 | 4 | 0 | 0 | 0 | 0 | -0.7504959 | 3.568787 | -2.67836 | 2.844545 | 1.930647 | 10.86088 | 7.443002 |  | -7.057346e-05 | [19 empty] | 35.14027 | 0.03108382
3472 | 2022/01/01 10:19:35 | 22446.0779 | 9270.0015 | 1 | 4 | 0 | 0 | 0 | 0 | -0.75 | 3.568753 | -2.67656475 | 2.844545 | 1.931689 | 10.86088 | 7.446718 | [21 empty] | 35.18235 | 0.02872229
3473 | 2022/01/01 10:19:40 | 22451.0778 | 9275.0014 | 1 | 4 | 0 | 0 | 0 | 0 | -0.7507629 | 3.567986 | -2.678712 | 2.844545 | 1.932733 | 10.86088 | 7.450443 | [21 empty] | 35.51302 | 0.1300991
3474 | 2022/01/01 10:19:45 | 22456.0771 | 9280.0007 | 1 | 4 | 0 | 0 | 0 | 0 | -0.7501144 | 3.5679 | -2.676333 | 2.844545 | 1.933775 | 10.86088 | 7.454163 |  | -2.900147e-05 | [19 empty] | 34.91182 | -0.1677215
3475 | 2022/01/01 10:19:50 | 22461.0775 | 9285.0011 | 1 | 4 | 0 | 0 | 0 | 0 | -0.7500916 | 3.567813 | -2.676187 | 2.844545 | 1.934816 | 10.86088 | 7.457878 | [21 empty] | 35.49632 | 0.1669383
3476 | 2022/01/01 10:19:55 | 22466.0786 | 9290.0022 | 1 | 4 | 0 | 0 | 0 | 0 | -0.7507095 | 3.567395 | -2.678077 | 2.844545 | 1.93586 | 10.86088 | 7.4616 |  | -5.483975e-05 | [19 empty] | 35.14363 | 0.1957905
3477 | 2022/01/01 10:20:00 | 22471.0773 | 9295.0009 | 1 | 4 | 0 | 0 | 0 | 0 | -0.7505875 | 3.567077 | -2.677403 | 2.844545 | 1.936899 | 10.86088 | 7.465306 |  |  |  | 3.635152 | [17 empty] | 35.21178 | -0.115757
3478 | 2022/01/01 10:20:05 | 22476.0765 | 9300.0001 | 1 | 4 | 0 | 0 | 0 | 0 | -0.7496872 | 3.566991 | -2.674127 | 2.844545 | 1.937942 | 10.86088 | 7.469026 | [21 empty] | 35.53143 | 0.07201433
3479 | 2022/01/01 10:20:10 | 22481.0774 | 9305.001 | 1 | 4 | 0 | 0 | 0 | 0 | -0.749939 | 3.566586 | -2.674722 | 2.844545 | 1.938986 | 10.86088 | 7.472752 |  | -4.12923e-05 |  |  | 0 | [16 empty] | 34.9473 | 0.02703071
3480 | 2022/01/01 10:20:15 | 22486.0775 | 9310.0011 | 1 | 4 | 0 | 0 | 0 | 0 | -0.7505341 | 3.566021 | -2.67642 | 2.844545 | 1.940027 | 10.86088 | 7.476464 | [21 empty] | 35.53038 | 0.08378625
3481 | 2022/01/01 10:20:20 | 22491.0773 | 9315.0009 | 1 | 4 | 0 | 0 | 0 | 0 | -0.7505569 | 3.566027 | -2.676506 | 2.844545 | 1.941069 | 10.86088 | 7.480177 |  | -9.388373e-05 | [19 empty] | 35.03442 | -0.1820493
3482 | 2022/01/01 10:20:25 | 22496.079 | 9320.0026 | 1 | 4 | 0 | 0 | 0 | 0 | -0.7507629 | 3.565742 | -2.677027 | 2.844545 | 1.942112 | 10.86088 | 7.4839 | [21 empty] | 35.37054 | -0.1879501
3483 | 2022/01/01 10:20:30 | 22501.077 | 9325.0006 | 1 | 4 | 0 | 0 | 0 | 0 | -0.7505875 | 3.565258 | -2.676038 | 2.844545 | 1.943156 | 10.86088 | 7.487621 |  | -4.587594e-05 | [19 empty] | 35.39355 | 0.1564085
3484 | 2022/01/01 10:20:35 | 22506.078 | 9330.0016 | 1 | 4 | 0 | 0 | 0 | 0 | -0.7504807 | 3.565076 | -2.675521 | 2.844545 | 1.944189 | 10.86088 | 7.491304 | [21 empty] | 34.98354 | -0.07991672
3485 | 2022/01/01 10:20:40 | 22511.0776 | 9335.0012 | 1 | 4 | 0 | 0 | 0 | 0 | -0.750206 | 3.56482 | -2.674349 | 2.844545 | 1.945234 | 10.86088 | 7.49503 |  | -0.0001312525 | [19 empty] | 35.58065 | 0.01191616
3486 | 2022/01/01 10:20:45 | 22516.0778 | 9340.0014 | 1 | 4 | 0 | 0 | 0 | 0 | -0.750206 | 3.564569 | -2.674161 | 2.844545 | 1.946283 | 10.86088 | 7.498766 | [21 empty] | 34.90215 | -0.1331186
3487 | 2022/01/01 10:20:50 | 22521.0772 | 9345.0008 | 1 | 4 | 0 | 0 | 0 | 0 | -0.7506866 | 3.564013 | -2.675457 | 2.844545 | 1.947325 | 10.86088 | 7.502484 |  | -4.693816e-05 | [19 empty] | 35.53412 | 0.1900136
3488 | 2022/01/01 10:20:55 | 22526.0772 | 9350.0008 | 1 | 4 | 0 | 0 | 0 | 0 | -0.7507248 | 3.563732 | -2.675382 | 2.844545 | 1.948366 | 10.86088 | 7.506191 | [21 empty] | 35.18876 | 0.1749516
3489 | 2022/01/01 10:21:00 | 22531.0766 | 9355.0002 | 1 | 4 | 0 | 0 | 0 | 0 | -0.7498245 | 3.563457 | -2.671967 | 2.844545 | 1.949409 | 10.86088 | 7.50991 |  |  |  |  | 0.2815314 | [16 empty] | 35.08493 | -0.1478291
3490 | 2022/01/01 10:21:05 | 22536.0777 | 9360.0013 | 1 | 4 | 0 | 0 | 0 | 0 | -0.7510147 | 3.563189 | -2.676007 | 2.844545 | 1.950451 | 10.86088 | 7.513621 |  | -5.602412e-05 | [19 empty] | 35.46457 | 0.07882476
3491 | 2022/01/01 10:21:10 | 22541.0785 | 9365.0021 | 1 | 4 | 0 | 0 | 0 | 0 | -0.7500381 | 3.562686 | -2.67215 | 2.844545 | 1.951496 | 10.86088 | 7.517345 | [21 empty] | 34.89519 | -0.02401471
3492 | 2022/01/01 10:21:15 | 22546.0767 | 9370.0003 | 1 | 4 | 0 | 0 | 0 | 0 | -0.7507248 | 3.562587 | -2.674522 | 2.844545 | 1.952532 | 10.86088 | 7.521037 |  | -5.816581e-05 | [19 empty] | 35.55194 | 0.1093173
3493 | 2022/01/01 10:21:20 | 22551.0775 | 9375.0011 | 1 | 4 | 0 | 0 | 0 | 0 | -0.7508774 | 3.562394 | -2.674921 | 2.844545 | 1.953581 | 10.86088 | 7.524772 | [21 empty] | 34.87553 | -0.1735938
3494 | 2022/01/01 10:21:25 | 22556.0774 | 9380.001 | 1 | 4 | 0 | 0 | 0 | 0 | -0.7503433 | 3.561804 | -2.672576 | 2.844545 | 1.954621 | 10.86088 | 7.528478 |  |  |  | 3.484229 | [17 empty] | 35.43406 | 0.1139605
3495 | 2022/01/01 10:21:30 | 22561.079 | 9385.0026 | 1 | 4 | 0 | 0 | 0 | 0 | -0.7503204 | 3.561605 | -2.672345 | 2.844545 | 1.955663 | 10.86088 | 7.53219 |  | -6.621805e-05 | [19 empty] | 35.18362 | -0.1183295
3496 | 2022/01/01 10:21:35 | 22566.078 | 9390.0016 | 1 | 4 | 0 | 0 | 0 | 0 | -0.7507095 | 3.561342 | -2.673533 | 2.844545 | 1.956706 | 10.86088 | 7.535903 | [21 empty] | 35.38234 | -0.0002777576
3497 | 2022/01/01 10:21:40 | 22571.0779 | 9395.0015 | 1 | 4 | 0 | 0 | 0 | 0 | -0.7507629 | 3.561024 | -2.673485 | 2.844545 | 1.957748 | 10.86088 | 7.539614 |  | -4.496451e-05 | [19 empty] | 34.93338 | -0.05746007
3498 | 2022/01/01 10:21:45 | 22576.0777 | 9400.0013 | 1 | 4 | 0 | 0 | 0 | 0 | -0.7505493 | 3.560484 | -2.672319 | 2.844545 | 1.958791 | 10.86088 | 7.54333 | [21 empty] | 35.57044 | 0.1392305
3499 | 2022/01/01 10:21:50 | 22581.0784 | 9405.002 | 1 | 4 | 0 | 0 | 0 | 0 | -0.7501068 | 3.560256 | -2.670572 | 2.844545 | 1.959826 | 10.86088 | 7.547013 | [21 empty] | 34.9848 | -0.1869774
3500 | 2022/01/01 10:21:55 | 22586.0779 | 9410.0015 | 1 | 4 | 0 | 0 | 0 | 0 | -0.7503967 | 3.559995 | -2.671409 | 2.844545 | 1.960875 | 10.86088 | 7.550749 |  | -7.184151e-05 | [19 empty] | 35.11883 | -0.1657939
3501 | 2022/01/01 10:22:00 | 22591.0765 | 9415.0001 | 1 | 4 | 0 | 0 | 0 | 0 | -0.7512054 | 3.559982 | -2.674278 | 2.844545 | 1.961919 | 10.86088 | 7.554465 | [21 empty] | 35.54408 | 0.1535177
3502 | 2022/01/01 10:22:05 | 22596.0769 | 9420.0005 | 1 | 4 | 0 | 0 | 0 | 0 | -0.7503204 | 3.559468 | -2.670741 | 2.844545 | 1.96296 | 10.86088 | 7.558169 |  | -8.954747e-05 | [19 empty] | 35.15486 | -0.1216292
3503 | 2022/01/01 10:22:10 | 22601.0777 | 9425.0013 | 1 | 4 | 0 | 0 | 0 | 0 | -0.7501068 | 3.559069 | -2.669682 | 2.844545 | 1.964002 | 10.86088 | 7.56188 | [21 empty] | 35.0453 | -0.1519978
3504 | 2022/01/01 10:22:15 | 22606.0765 | 9430.0001 | 1 | 4 | 0 | 0 | 0 | 0 | -0.7506866 | 3.55881 | -2.671551 | 2.844545 | 1.96504 | 10.86088 | 7.565573 |  | -7.226841e-05 | [19 empty] | 35.5589 | 0.1587057
3505 | 2022/01/01 10:22:20 | 22611.0789 | 9435.0025 | 1 | 4 | 0 | 0 | 0 | 0 | -0.7503815 | 3.558558 | -2.670276 | 2.844545 | 1.966083 | 10.86088 | 7.569283 | [21 empty] | 34.99747 | -0.183574
3506 | 2022/01/01 10:22:25 | 22616.0767 | 9440.0003 | 1 | 4 | 0 | 0 | 0 | 0 | -0.7507858 | 3.557837 | -2.671173 | 2.844545 | 1.967129 | 10.86088 | 7.573005 | [21 empty] | 35.21962 | -0.1888871
3507 | 2022/01/01 10:22:30 | 22621.0767 | 9445.0003 | 1 | 4 | 0 | 0 | 0 | 0 | -0.7505493 | 3.55766 | -2.670199 | 2.844545 | 1.968173 | 10.86088 | 7.576719 |  | -3.678311e-05 | [19 empty] | 35.46669 | 0.1991618
3508 | 2022/01/01 10:22:35 | 22626.0767 | 9450.0003 | 1 | 4 | 0 | 0 | 0 | 0 | -0.7504425 | 3.557472 | -2.669678 | 2.844545 | 1.969215 | 10.86088 | 7.580427 | [21 empty] | 34.86552 | -0.1668
3509 | 2022/01/01 10:22:40 | 22631.0767 | 9455.0003 | 1 | 4 | 0 | 0 | 0 | 0 | -0.7500153 | 3.557239 | -2.667984 | 2.844545 | 1.970256 | 10.86088 | 7.58413 |  | -3.544479e-05 |  | 3.192368 | [17 empty] | 35.43103 | -0.1660597
3510 | 2022/01/01 10:22:45 | 22636.0775 | 9460.0011 | 1 | 4 | 0 | 0 | 0 | 0 | -0.7499161 | 3.556703 | -2.667229 | 2.844545 | 1.971299 | 10.86088 | 7.587841 | [21 empty] | 35.31937 | -0.1413643
3511 | 2022/01/01 10:22:50 | 22641.077 | 9465.0006 | 1 | 4 | 0 | 0 | 0 | 0 | -0.750267 | 3.556541 | -2.668355 | 2.844545 | 1.972341 | 10.86088 | 7.591545 |  | -8.351825e-05 | [19 empty] | 35.29763 | 0.1330686
3512 | 2022/01/01 10:22:55 | 22646.0784 | 9470.002 | 1 | 4 | 0 | 0 | 0 | 0 | -0.7503052 | 3.5563 | -2.66831 | 2.844545 | 1.973385 | 10.86088 | 7.59526 | [21 empty] | 34.81577 | -0.1665652
3513 | 2022/01/01 10:23:00 | 22651.0775 | 9475.0011 | 1 | 4 | 0 | 0 | 0 | 0 | -0.7503586 | 3.555926 | -2.66822 | 2.844545 | 1.974427 | 10.86088 | 7.598963 |  |  |  |  | 0 | [16 empty] | 35.25834 | -0.1827753
3514 | 2022/01/01 10:23:05 | 22656.0771 | 9480.0007 | 1 | 4 | 0 | 0 | 0 | 0 | -0.7509918 | 3.555534 | -2.670177 | 2.844545 | 1.975466 | 10.86088 | 7.602661 |  | -2.489103e-05 | [19 empty] | 35.42766 | 0.09236693
3515 | 2022/01/01 10:23:10 | 22661.077 | 9485.0006 | 1 | 4 | 0 | 0 | 0 | 0 | -0.7505493 | 3.555252 | -2.668392 | 2.844545 | 1.976508 | 10.86088 | 7.606363 | [21 empty] | 35.59882 | 0.1834905
3516 | 2022/01/01 10:23:15 | 22666.077 | 9490.0006 | 1 | 4 | 0 | 0 | 0 | 0 | -0.7504425 | 3.554946 | -2.667783 | 2.844545 | 1.977553 | 10.86088 | 7.610079 |  | -7.657464e-05 | [19 empty] | 35.52502 | 0.1376867
3517 | 2022/01/01 10:23:20 | 22671.0771 | 9495.0007 | 1 | 4 | 0 | 0 | 0 | 0 | -0.7501907 | 3.554444 | -2.666511 | 2.844545 | 1.978595 | 10.86088 | 7.613785 | [21 empty] | 35.29549 | 0.09000778
3518 | 2022/01/01 10:23:25 | 22676.0787 | 9500.0023 | 1 | 4 | 0 | 0 | 0 | 0 | -0.7504959 | 3.553916 | -2.667199 | 2.844545 | 1.979638 | 10.86088 | 7.617491 | [21 empty] | 35.08315 | -0.1523483
3519 | 2022/01/01 10:23:30 | 22681.0781 | 9505.0017 | 1 | 4 | 0 | 0 | 0 | 0 | -0.7507324 | 3.553893 | -2.668023 | 2.844545 | 1.980681 | 10.86088 | 7.621196 |  | -7.409335e-05 | [19 empty] | 34.92911 | -0.02113819
3520 | 2022/01/01 10:23:35 | 22686.0766 | 9510.0002 | 1 | 4 | 0 | 0 | 0 | 0 | -0.7505112 | 3.553571 | -2.666995 | 2.844545 | 1.98172 | 10.86088 | 7.624889 |  |  |  |  | 0.3074781 | [16 empty] | 34.99624 | -0.1952803
3521 | 2022/01/01 10:23:40 | 22691.0766 | 9515.0002 | 1 | 4 | 0 | 0 | 0 | 0 | -0.7505188 | 3.553254 | -2.666784 | 2.844545 | 1.982756 | 10.86088 | 7.628569 |  | -4.081137e-05 | [19 empty] | 35.18113 | 0.03402114
3522 | 2022/01/01 10:23:45 | 22696.0765 | 9520.0001 | 1 | 4 | 0 | 0 | 0 | 0 | -0.7502823 | 3.552877 | -2.665661 | 2.844545 | 1.983809 | 10.86088 | 7.632311 | [21 empty] | 35.3839 | -0.1376235
3523 | 2022/01/01 10:23:50 | 22701.0767 | 9525.0003 | 1 | 4 | 0 | 0 | 0 | 0 | -0.7506332 | 3.552678 | -2.666758 | 2.844545 | 1.984844 | 10.86088 | 7.635989 | [21 empty] | 35.47757 | 0.04876852
3524 | 2022/01/01 10:23:55 | 22706.0782 | 9530.0018 | 1 | 4 | 0 | 0 | 0 | 0 | -0.7500763 | 3.552256 | -2.664463 | 2.844545 | 1.985892 | 10.86088 | 7.63971 |  | -7.325561e-05 |  | 3.219405 | [17 empty] | 35.58313 | 0.1768744
3525 | 2022/01/01 10:24:00 | 22711.0775 | 9535.0011 | 1 | 4 | 0 | 0 | 0 | 0 | -0.750267 | 3.551845 | -2.664832 | 2.844545 | 1.986908 | 10.86088 | 7.643322 | [21 empty] | 35.58099 | -0.0278163
3526 | 2022/01/01 10:24:05 | 22716.0772 | 9540.0008 | 1 | 4 | 0 | 0 | 0 | 0 | -0.7501678 | 3.551414 | -2.664156 | 2.844545 | 1.987965 | 10.86088 | 7.647073 |  | -8.851326e-05 | [19 empty] | 35.33184 | -0.01209497
3527 | 2022/01/01 10:24:10 | 22721.0768 | 9545.0004 | 1 | 4 | 0 | 0 | 0 | 0 | -0.750206 | 3.551374 | -2.664262 | 2.844545 | 1.989005 | 10.86088 | 7.650767 | [21 empty] | 35.04016 | -0.01265883
3528 | 2022/01/01 10:24:15 | 22726.0775 | 9550.0011 | 1 | 4 | 0 | 0 | 0 | 0 | -0.7504807 | 3.550722 | -2.664748 | 2.844545 | 1.990046 | 10.86088 | 7.654465 |  | -2.888366e-05 | [19 empty] | 34.95144 | -0.05498767
3529 | 2022/01/01 10:24:20 | 22731.0769 | 9555.0005 | 1 | 4 | 0 | 0 | 0 | 0 | -0.7508621 | 3.550454 | -2.665901 | 2.844545 | 1.991091 | 10.86088 | 7.658175 | [21 empty] | 35.44493 | 0.08896232
3530 | 2022/01/01 10:24:25 | 22736.0769 | 9560.0005 | 1 | 4 | 0 | 0 | 0 | 0 | -0.7508087 | 3.550376 | -2.665653 | 2.844545 | 1.992136 | 10.86088 | 7.661885 |  | -0.0001003068 | [19 empty] | 35.57917 | 0.1445186
3531 | 2022/01/01 10:24:30 | 22741.0769 | 9565.0005 | 1 | 4 | 0 | 0 | 0 | 0 | -0.7508621 | 3.550058 | -2.665604 | 2.844545 | 1.993187 | 10.86088 | 7.665616 | [21 empty] | 35.03194 | -0.1415873
3532 | 2022/01/01 10:24:35 | 22746.078 | 9570.0016 | 1 | 4 | 0 | 0 | 0 | 0 | -0.7505188 | 3.549474 | -2.663947 | 2.844545 | 1.99422 | 10.86088 | 7.669282 | [21 empty] | 35.11613 | -0.106045
3533 | 2022/01/01 10:24:40 | 22751.0772 | 9575.0008 | 1 | 4 | 0 | 0 | 0 | 0 | -0.7503204 | 3.548978 | -2.662871 | 2.844545 | 1.995259 | 10.86088 | 7.672972 |  | -8.590965e-05 | [19 empty] | 35.64996 | 0.07493854
3534 | 2022/01/01 10:24:45 | 22756.0771 | 9580.0007 | 1 | 4 | 0 | 0 | 0 | 0 | -0.7505112 | 3.548833 | -2.663439 | 2.844545 | 1.996314 | 10.86088 | 7.676714 | [21 empty] | 35.19057 | -0.1224577
3535 | 2022/01/01 10:24:50 | 22761.0781 | 9585.0017 | 1 | 4 | 0 | 0 | 0 | 0 | -0.750473 | 3.548673 | -2.663183 | 2.844545 | 1.997359 | 10.86088 | 7.680423 |  | -7.397112e-05 | [19 empty] | 35.16877 | -0.1108682
3536 | 2022/01/01 10:24:55 | 22766.0764 | 9590 | 1 | 4 | 0 | 0 | 0 | 0 | -0.7509995 | 3.548032 | -2.66457 | 2.844545 | 1.998403 | 10.86088 | 7.684127 | [21 empty] | 35.5997 | 0.09681821
3537 | 2022/01/01 10:25:00 | 22771.0773 | 9595.0009 | 1 | 4 | 0 | 0 | 0 | 0 | -0.7505875 | 3.547717 | -2.662872 | 2.844545 | 1.999445 | 10.86088 | 7.687826 |  | -5.816244e-05 | [19 empty] | 35.00354 | -0.1205003
3538 | 2022/01/01 10:25:05 | 22776.0774 | 9600.001 | 1 | 4 | 0 | 0 | 0 | 0 | -0.7508469 | 3.547591 | -2.663698 | 2.844545 | 2.000488 | 10.86088 | 7.691526 | [21 empty] | 35.37502 | 0.03806829
3539 | 2022/01/01 10:25:10 | 22781.0768 | 9605.0004 | 1 | 4 | 0 | 0 | 0 | 0 | -0.7510376 | 3.547049 | -2.663967 | 2.844545 | 2.001522 | 10.86088 | 7.695193 |  |  |  | 2.945155 | [17 empty] | 35.30211 | 0.1223612
3540 | 2022/01/01 10:25:15 | 22786.0777 | 9610.0013 | 1 | 4 | 0 | 0 | 0 | 0 | -0.7505112 | 3.546728 | -2.661859 | 2.844545 | 2.002572 | 10.86088 | 7.698916 |  | -8.059954e-05 | [19 empty] | 35.00747 | -0.03315449
3541 | 2022/01/01 10:25:20 | 22791.0768 | 9615.0004 | 1 | 4 | 0 | 0 | 0 | 0 | -0.7511902 | 3.546381 | -2.664007 | 2.844545 | 2.003616 | 10.86088 | 7.702619 | [21 empty] | 35.51954 | 0.1661646
3542 | 2022/01/01 10:25:25 | 22796.0774 | 9620.001 | 1 | 4 | 0 | 0 | 0 | 0 | -0.7501526 | 3.54613 | -2.660139 | 2.844545 | 2.004603 | 10.86088 | 7.70612 |  | -8.340562e-05 | [19 empty] | 35.25005 | 0.107317
3543 | 2022/01/01 10:25:30 | 22801.0767 | 9625.0003 | 1 | 4 | 0 | 0 | 0 | 0 | -0.7502899 | 3.54563 | -2.66025 | 2.844545 | 2.005688 | 10.86088 | 7.709967 | [21 empty] | 35.03486 | -0.05289316
3544 | 2022/01/01 10:25:35 | 22806.0779 | 9630.0015 | 1 | 4 | 0 | 0 | 0 | 0 | -0.7503967 | 3.545299 | -2.660381 | 2.844545 | 2.006729 | 10.86088 | 7.713657 |  |  |  |  | 0 | [16 empty] | 35.51896 | 0.1643634
3545 | 2022/01/01 10:25:40 | 22811.0778 | 9635.0014 | 1 | 4 | 0 | 0 | 0 | 0 | -0.7505188 | 3.545169 | -2.660716 | 2.844545 | 2.007761 | 10.86088 | 7.717316 |  | -5.231502e-05 | [19 empty] | 35.21681 | 0.09275317
3546 | 2022/01/01 10:25:45 | 22816.0771 | 9640.0007 | 1 | 4 | 0 | 0 | 0 | 0 | -0.7509766 | 3.54457 | -2.661889 | 2.844545 | 2.008815 | 10.86088 | 7.721054 | [21 empty] | 34.89823 | -0.0853169
3547 | 2022/01/01 10:25:50 | 22821.0765 | 9645.0001 | 1 | 4 | 0 | 0 | 0 | 0 | -0.7505951 | 3.544341 | -2.660365 | 2.844545 | 2.009859 | 10.86088 | 7.724753 |  | -2.133517e-05 | [19 empty] | 35.43045 | 0.09036541
3548 | 2022/01/01 10:25:55 | 22826.0781 | 9650.0017 | 1 | 4 | 0 | 0 | 0 | 0 | -0.7506104 | 3.543717 | -2.659951 | 2.844545 | 2.010901 | 10.86088 | 7.728445 | [21 empty] | 35.25923 | 0.1178384
3549 | 2022/01/01 10:26:00 | 22831.0771 | 9655.0007 | 1 | 4 | 0 | 0 | 0 | 0 | -0.7500381 | 3.543624 | -2.657853 | 2.844545 | 2.011918 | 10.86088 | 7.732048 |  | -0.0001280645 |  |  | 0.3315625 | [16 empty] | 35.15645 | 0.01388073
3550 | 2022/01/01 10:26:05 | 22836.0775 | 9660.0011 | 1 | 4 | 0 | 0 | 0 | 0 | -0.750885 | 3.543444 | -2.660719 | 2.844545 | 2.012994 | 10.86088 | 7.735861 | [21 empty] | 35.36236 | 0.1276374
3551 | 2022/01/01 10:26:10 | 22841.0774 | 9665.001 | 1 | 4 | 0 | 0 | 0 | 0 | -0.7503662 | 3.542828 | -2.658418 | 2.844545 | 2.014034 | 10.86088 | 7.739548 |  | -5.784873e-05 | [19 empty] | 35.12254 | -0.1458597
3552 | 2022/01/01 10:26:15 | 22846.0767 | 9670.0003 | 1 | 4 | 0 | 0 | 0 | 0 | -0.7502899 | 3.542327 | -2.657772 | 2.844545 | 2.015081 | 10.86088 | 7.743256 | [21 empty] | 35.32365 | -0.008951426
3553 | 2022/01/01 10:26:20 | 22851.0775 | 9675.0011 | 1 | 4 | 0 | 0 | 0 | 0 | -0.7505493 | 3.542164 | -2.658569 | 2.844545 | 2.016096 | 10.86088 | 7.746851 |  |  |  | 3.054724 | [17 empty] | 35.08594 | -0.1447093
3554 | 2022/01/01 10:26:25 | 22856.0769 | 9680.0005 | 1 | 4 | 0 | 0 | 0 | 0 | -0.7503662 | 3.541535 | -2.657448 | 2.844545 | 2.017155 | 10.86088 | 7.750602 |  | -5.961699e-05 | [19 empty] | 35.54959 | 0.1313818
3555 | 2022/01/01 10:26:30 | 22861.0767 | 9685.0003 | 1 | 4 | 0 | 0 | 0 | 0 | -0.7501373 | 3.541418 | -2.65655 | 2.844545 | 2.018201 | 10.86088 | 7.754306 | [21 empty] | 34.92942 | -0.1084042
3556 | 2022/01/01 10:26:35 | 22866.077 | 9690.0006 | 1 | 4 | 0 | 0 | 0 | 0 | -0.7512054 | 3.541003 | -2.660021 | 2.844545 | 2.019248 | 10.86088 | 7.758014 |  | -8.107903e-05 | [19 empty] | 35.59704 | 0.2108073
3557 | 2022/01/01 10:26:40 | 22871.0779 | 9695.0015 | 1 | 4 | 0 | 0 | 0 | 0 | -0.750473 | 3.54049 | -2.657042 | 2.844545 | 2.020283 | 10.86088 | 7.761682 | [21 empty] | 34.9849 | -0.05462289
3558 | 2022/01/01 10:26:45 | 22876.0778 | 9700.0014 | 1 | 4 | 0 | 0 | 0 | 0 | -0.7499237 | 3.540301 | -2.654956 | 2.844545 | 2.021337 | 10.86088 | 7.765409 |  | -9.154686e-05 | [19 empty] | 35.54959 | 0.1495671
3559 | 2022/01/01 10:26:50 | 22881.077 | 9705.0006 | 1 | 4 | 0 | 0 | 0 | 0 | -0.7505493 | 3.539749 | -2.656756 | 2.844545 | 2.022374 | 10.86088 | 7.769083 | [21 empty] | 35.13268 | -0.09344697
3560 | 2022/01/01 10:26:55 | 22886.0785 | 9710.0021 | 1 | 4 | 0 | 0 | 0 | 0 | -0.7503204 | 3.53962 | -2.655849 | 2.844545 | 2.023396 | 10.86088 | 7.772699 | [21 empty] | 35.42889 | -0.04668951
3561 | 2022/01/01 10:27:00 | 22891.0781 | 9715.0017 | 1 | 4 | 0 | 0 | 0 | 0 | -0.7506714 | 3.539444 | -2.656959 | 2.844545 | 2.024436 | 10.86088 | 7.776381 |  | -4.852339e-05 | [19 empty] | 35.20268 | -0.09681106
3562 | 2022/01/01 10:27:05 | 22896.0772 | 9720.0008 | 1 | 4 | 0 | 0 | 0 | 0 | -0.7503052 | 3.538394 | -2.654875 | 2.844545 | 2.025504 | 10.86088 | 7.780161 |  | -0.0001310137 | [19 empty] | 34.98814 | -0.1945496
3563 | 2022/01/01 10:27:10 | 22901.0789 | 9725.0025 | 1 | 4 | 0 | 0 | 0 | 0 | -0.7505341 | 3.538113 | -2.655474 | 2.844545 | 2.02652 | 10.86088 | 7.783755 | [21 empty] | 35.28314 | -0.09592175
3564 | 2022/01/01 10:27:15 | 22906.0765 | 9730.0001 | 1 | 4 | 0 | 0 | 0 | 0 | -0.7502441 | 3.538109 | -2.654445 | 2.844545 | 2.027584 | 10.86088 | 7.787519 | [21 empty] | 35.70656 | 0.1526487
3565 | 2022/01/01 10:27:20 | 22911.0783 | 9735.0019 | 1 | 4 | 0 | 0 | 0 | 0 | -0.7507019 | 3.537606 | -2.655688 | 2.844545 | 2.028612 | 10.86088 | 7.791158 |  | -7.179366e-05 | [19 empty] | 35.3802 | 0.03569245
3566 | 2022/01/01 10:27:25 | 22916.0774 | 9740.001 | 1 | 4 | 0 | 0 | 0 | 0 | -0.7503281 | 3.537054 | -2.653951 | 2.844545 | 2.029657 | 10.86088 | 7.794854 | [21 empty] | 35.02958 | -0.0156188
3567 | 2022/01/01 10:27:30 | 22921.0768 | 9745.0004 | 1 | 4 | 0 | 0 | 0 | 0 | -0.7510147 | 3.536747 | -2.656149 | 2.844545 | 2.030705 | 10.86088 | 7.798562 |  | -6.953974e-05 |  | 2.742375 | [17 empty] | 35.03632 | -0.0130403
3568 | 2022/01/01 10:27:35 | 22926.0775 | 9750.0011 | 1 | 4 | 0 | 0 | 0 | 0 | -0.7498779 | 3.536505 | -2.651947 | 2.844545 | 2.031746 | 10.86088 | 7.802241 | [21 empty] | 35.48642 | 0.09343505
3569 | 2022/01/01 10:27:40 | 22931.0768 | 9755.0004 | 1 | 4 | 0 | 0 | 0 | 0 | -0.75103 | 3.536268 | -2.655843 | 2.844545 | 2.032793 | 10.86088 | 7.805944 |  | -0.0001019754 | [19 empty] | 35.63244 | 0.1308596
3570 | 2022/01/01 10:27:45 | 22936.0769 | 9760.0005 | 1 | 4 | 0 | 0 | 0 | 0 | -0.7505493 | 3.535498 | -2.653566 | 2.844545 | 2.033842 | 10.86088 | 7.809655 | [21 empty] | 35.50998 | -0.05304456
3571 | 2022/01/01 10:27:50 | 22941.0769 | 9765.0005 | 1 | 4 | 0 | 0 | 0 | 0 | -0.7509003 | 3.534917 | -2.65437 | 2.844545 | 2.034886 | 10.86088 | 7.813345 | [21 empty] | 35.32859 | -0.01917958
3572 | 2022/01/01 10:27:55 | 22946.0766 | 9770.0002 | 1 | 4 | 0 | 0 | 0 | 0 | -0.7512817 | 3.535047 | -2.655816 | 2.844545 | 2.035922 | 10.86088 | 7.817007 |  | -2.844878e-05 | [19 empty] | 35.08291 | 0.001889467
3573 | 2022/01/01 10:28:00 | 22951.0775 | 9775.0011 | 1 | 4 | 0 | 0 | 0 | 0 | -0.7506714 | 3.534456 | -2.653215 | 2.844545 | 2.03697 | 10.86088 | 7.820713 |  |  |  |  | 0 | [16 empty] | 35.05902 | -0.1517642
3574 | 2022/01/01 10:28:05 | 22956.0779 | 9780.0015 | 1 | 4 | 0 | 0 | 0 | 0 | -0.7503433 | 3.534283 | -2.651926 | 2.844545 | 2.038011 | 10.86088 | 7.824392 |  | -7.211394e-05 | [19 empty] | 35.0554 | -0.1838303
3575 | 2022/01/01 10:28:10 | 22961.0781 | 9785.0017 | 1 | 4 | 0 | 0 | 0 | 0 | -0.7510147 | 3.533528 | -2.653731 | 2.844545 | 2.039051 | 10.86088 | 7.828064 | [21 empty] | 34.96941 | -0.07781148
3576 | 2022/01/01 10:28:15 | 22966.0765 | 9790.0001 | 1 | 4 | 0 | 0 | 0 | 0 | -0.7503281 | 3.533352 | -2.651173 | 2.844545 | 2.040097 | 10.86088 | 7.831761 |  |  |  |  | 0.361811 | [16 empty] | 34.98579 | -0.07701159
3577 | 2022/01/01 10:28:20 | 22971.078 | 9795.0016 | 1 | 4 | 0 | 0 | 0 | 0 | -0.7504196 | 3.532998 | -2.651231 | 2.844545 | 2.041138 | 10.86088 | 7.835441 |  | -7.681108e-05 | [19 empty] | 34.98814 | -0.1811278
3578 | 2022/01/01 10:28:25 | 22976.078 | 9800.0016 | 1 | 4 | 0 | 0 | 0 | 0 | -0.7504196 | 3.532489 | -2.650849 | 2.844545 | 2.042181 | 10.86088 | 7.839124 | [21 empty] | 35.0856 | -0.1667249
3579 | 2022/01/01 10:28:30 | 22981.0774 | 9805.001 | 1 | 4 | 0 | 0 | 0 | 0 | -0.7501297 | 3.532125 | -2.649552 | 2.844545 | 2.043223 | 10.86088 | 7.842807 |  | -6.495752e-05 |  | 2.663284 | [17 empty] | 35.20145 | 0.1463842
3580 | 2022/01/01 10:28:35 | 22986.0783 | 9810.0019 | 1 | 4 | 0 | 0 | 0 | 0 | -0.7505722 | 3.531749 | -2.650833 | 2.844545 | 2.044268 | 10.86088 | 7.846496 | [21 empty] | 35.2551 | 0.0169456
3581 | 2022/01/01 10:28:40 | 22991.0766 | 9815.0002 | 1 | 4 | 0 | 0 | 0 | 0 | -0.7507324 | 3.531307 | -2.651067 | 2.844545 | 2.045308 | 10.86088 | 7.850171 |  | -4.326335e-05 | [19 empty] | 35.15376 | -0.1455331
3582 | 2022/01/01 10:28:45 | 22996.0767 | 9820.0003 | 1 | 4 | 0 | 0 | 0 | 0 | -0.750206 | 3.53081 | -2.648835 | 2.844545 | 2.046344 | 10.86088 | 7.853827 | [21 empty] | 34.98781 | 0.05416274
3583 | 2022/01/01 10:28:50 | 23001.0778 | 9825.0014 | 1 | 4 | 0 | 0 | 0 | 0 | -0.7506485 | 3.53021 | -2.649947 | 2.844545 | 2.047377 | 10.86088 | 7.857475 |  | -0.0001083004 | [19 empty] | 34.94764 | -0.1910484
3584 | 2022/01/01 10:28:55 | 23006.0784 | 9830.002 | 1 | 4 | 0 | 0 | 0 | 0 | -0.7509003 | 3.530311 | -2.650912 | 2.844545 | 2.048413 | 10.86088 | 7.861131 | [21 empty] | 34.96761 | -0.09681344
3585 | 2022/01/01 10:29:00 | 23011.077 | 9835.0006 | 1 | 4 | 0 | 0 | 0 | 0 | -0.7498245 | 3.529699 | -2.646655 | 2.844545 | 2.049469 | 10.86088 | 7.86486 | [21 empty] | 35.00443 | -0.1646221
3586 | 2022/01/01 10:29:05 | 23016.0767 | 9840.0003 | 1 | 4 | 0 | 0 | 0 | 0 | -0.7502899 | 3.529192 | -2.647917 | 2.844545 | 2.050512 | 10.86088 | 7.868539 |  | -7.309272e-05 | [19 empty] | 35.05383 | -0.1682389
3587 | 2022/01/01 10:29:10 | 23021.077 | 9845.0006 | 1 | 4 | 0 | 0 | 0 | 0 | -0.7509918 | 3.529089 | -2.650317 | 2.844545 | 2.051561 | 10.86088 | 7.872243 | [21 empty] | 35.0726 | 0.008145571
3588 | 2022/01/01 10:29:15 | 23026.0771 | 9850.0007 | 1 | 4 | 0 | 0 | 0 | 0 | -0.7506256 | 3.528338 | -2.648461 | 2.844545 | 2.052604 | 10.86088 | 7.875922 |  | -4.512031e-05 | [19 empty] | 35.10378 | -0.176872
3589 | 2022/01/01 10:29:20 | 23031.0781 | 9855.0017 | 1 | 4 | 0 | 0 | 0 | 0 | -0.7509918 | 3.527987 | -2.649489 | 2.844545 | 2.05363 | 10.86088 | 7.879544 | [21 empty] | 35.02172 | -0.1830018
3590 | 2022/01/01 10:29:25 | 23036.0771 | 9860.0007 | 1 | 4 | 0 | 0 | 0 | 0 | -0.7508392 | 3.527534 | -2.648611 | 2.844545 | 2.054693 | 10.86088 | 7.883293 |  | -0.0001571678 | [19 empty] | 35.04509 | -6.556511e-05
3591 | 2022/01/01 10:29:30 | 23041.0773 | 9865.0009 | 1 | 4 | 0 | 0 | 0 | 0 | -0.7501373 | 3.527162 | -2.645856 | 2.844545 | 2.055704 | 10.86088 | 7.886858 |  | -0.0001206448 | [19 empty] | 35.14915 | -0.1806581
3592 | 2022/01/01 10:29:35 | 23046.0773 | 9870.0009 | 1 | 4 | 0 | 0 | 0 | 0 | -0.7506104 | 3.526423 | -2.64697 | 2.844545 | 2.056762 | 10.86088 | 7.890589 |  |  |  | 2.546215 | [17 empty] | 35.22512 | -0.09385347
3593 | 2022/01/01 10:29:40 | 23051.0764 | 9875 | 1 | 4 | 0 | 0 | 0 | 0 | -0.7500916 | 3.526078 | -2.644881 | 2.844545 | 2.05779 | 10.86088 | 7.894217 | [21 empty] | 35.23187 | 0.07711172
3594 | 2022/01/01 10:29:45 | 23056.0768 | 9880.0004 | 1 | 4 | 0 | 0 | 0 | 0 | -0.7501526 | 3.525859 | -2.644932 | 2.844545 | 2.058844 | 10.86088 | 7.897933 |  | -7.376377e-05 | [19 empty] | 35.05408 | -0.1391113
3595 | 2022/01/01 10:29:50 | 23061.0776 | 9885.0012 | 1 | 4 | 0 | 0 | 0 | 0 | -0.7507629 | 3.525362 | -2.646711 | 2.844545 | 2.059904 | 10.86088 | 7.90167 | [21 empty] | 35.13353 | -0.1671004
3596 | 2022/01/01 10:29:55 | 23066.0768 | 9890.0004 | 1 | 4 | 0 | 0 | 0 | 0 | -0.7505112 | 3.524905 | -2.645481 | 2.844545 | 2.060946 | 10.86088 | 7.905342 |  | -5.527986e-05 | [19 empty] | 35.08226 | 0.01418233
3597 | 2022/01/01 10:30:00 | 23071.0773 | 9895.0009 | 1 | 4 | 0 | 0 | 0 | 0 | -0.7509995 | 3.52427 | -2.646725 | 2.844545 | 2.061953 | 10.86088 | 7.908893 | [21 empty] | 35.10965 | -0.1357841
3598 | 2022/01/01 10:30:05 | 23076.0775 | 9900.0011 | 1 | 4 | 0 | 0 | 0 | 0 | -0.7507629 | 3.523945 | -2.645647 | 2.844545 | 2.063005 | 10.86088 | 7.9126 |  | -0.0001047921 | [19 empty] | 34.98276 | -0.2024722
3599 | 2022/01/01 10:30:10 | 23081.0766 | 9905.0002 | 1 | 4 | 0 | 0 | 0 | 0 | -0.7500305 | 3.523618 | -2.642821 | 2.844545 | 2.064074 | 10.86088 | 7.916365 |  |  |  |  | 0.4086157 | [16 empty] | 35.10289 | -0.1703286
3600 | 2022/01/01 10:30:15 | 23086.0791 | 9910.0027 | 1 | 4 | 0 | 0 | 0 | 0 | -0.7507629 | 3.522996 | -2.644935 | 2.844545 | 2.065111 | 10.86088 | 7.920021 |  | -0.0001450763 | [19 empty] | 35.53936 | 0.1412785
3601 | 2022/01/01 10:30:20 | 23091.0778 | 9915.0014 | 1 | 4 | 0 | 0 | 0 | 0 | -0.7501297 | 3.522555 | -2.642373 | 2.844545 | 2.066143 | 10.86088 | 7.923653 | [21 empty] | 35.64366 | 0.2073002
3602 | 2022/01/01 10:30:25 | 23096.0771 | 9920.0007 | 1 | 4 | 0 | 0 | 0 | 0 | -0.7509995 | 3.522254 | -2.645211 | 2.844545 | 2.067183 | 10.86088 | 7.927317 |  | -0.00013404 | [19 empty] | 35.54509 | 0.1716864
3603 | 2022/01/01 10:30:30 | 23101.0779 | 9925.0015 | 1 | 4 | 0 | 0 | 0 | 0 | -0.7507248 | 3.521981 | -2.644038 | 2.844545 | 2.06824 | 10.86088 | 7.931043 |  |  |  | 2.310644 | [17 empty] | 35.3912 | -0.1088464
3604 | 2022/01/01 10:30:35 | 23106.0771 | 9930.0007 | 1 | 4 | 0 | 0 | 0 | 0 | -0.7506638 | 3.521211 | -2.643246 | 2.844545 | 2.069268 | 10.86088 | 7.934661 |  | -5.357854e-05 | [19 empty] | 35.13803 | -0.1307082
3605 | 2022/01/01 10:30:40 | 23111.0765 | 9935.0001 | 1 | 4 | 0 | 0 | 0 | 0 | -0.7510147 | 3.520746 | -2.644132 | 2.844545 | 2.070328 | 10.86088 | 7.938396 | [21 empty] | 34.95245 | -0.09541869
3606 | 2022/01/01 10:30:45 | 23116.0766 | 9940.0002 | 1 | 4 | 0 | 0 | 0 | 0 | -0.7505112 | 3.520543 | -2.642207 | 2.844545 | 2.071371 | 10.86088 | 7.942067 |  | -0.0001151107 | [19 empty] | 34.95604 | -0.01671314
3607 | 2022/01/01 10:30:50 | 23121.0774 | 9945.001 | 1 | 4 | 0 | 0 | 0 | 0 | -0.7507629 | 3.52001 | -2.642693 | 2.844545 | 2.072411 | 10.86088 | 7.945725 | [21 empty] | 35.09539 | -0.0951767
3608 | 2022/01/01 10:30:55 | 23126.0766 | 9950.0002 | 1 | 4 | 0 | 0 | 0 | 0 | -0.7510147 | 3.519354 | -2.643087 | 2.844545 | 2.073447 | 10.86088 | 7.949371 |  | -6.922021e-05 | [19 empty] | 35.10716 | -0.1742804
3609 | 2022/01/01 10:31:00 | 23131.0767 | 9955.0003 | 1 | 4 | 0 | 0 | 0 | 0 | -0.7506485 | 3.51888 | -2.641442 | 2.844545 | 2.074497 | 10.86088 | 7.953069 | [21 empty] | 35.05472 | 0.0862956
3610 | 2022/01/01 10:31:05 | 23136.0774 | 9960.001 | 1 | 4 | 0 | 0 | 0 | 0 | -0.7505112 | 3.518769 | -2.640876 | 2.844545 | 2.075542 | 10.86088 | 7.956746 |  | -9.484151e-05 | [19 empty] | 35.10323 | -0.0889349
3611 | 2022/01/01 10:31:10 | 23141.0779 | 9965.0015 | 1 | 4 | 0 | 0 | 0 | 0 | -0.7509537 | 3.517938 | -2.641809 | 2.844545 | 2.076584 | 10.86088 | 7.960411 | [21 empty] | 34.97941 | -0.1821744
3612 | 2022/01/01 10:31:15 | 23146.0783 | 9970.0019 | 1 | 4 | 0 | 0 | 0 | 0 | -0.7505951 | 3.51743 | -2.640166 | 2.844545 | 2.077608 | 10.86088 | 7.964012 | [21 empty] | 34.96727 | -0.09952068
3613 | 2022/01/01 10:31:20 | 23151.0776 | 9975.0012 | 1 | 4 | 0 | 0 | 0 | 0 | -0.7505569 | 3.517159 | -2.639828 | 2.844545 | 2.078663 | 10.86088 | 7.967725 |  | -8.363681e-05 |  | 2.236233 | [17 empty] | 35.10559 | -0.1571858
3614 | 2022/01/01 10:31:25 | 23156.077 | 9980.0006 | 1 | 4 | 0 | 0 | 0 | 0 | -0.7507629 | 3.516839 | -2.640312 | 2.844545 | 2.07969 | 10.86088 | 7.971334 | [21 empty] | 35.22355 | 0.07914066
3615 | 2022/01/01 10:31:30 | 23161.0769 | 9985.0005 | 1 | 4 | 0 | 0 | 0 | 0 | -0.7507477 | 3.516188 | -2.63977 | 2.844545 | 2.08075 | 10.86088 | 7.975063 |  | -4.678167e-05 | [19 empty] | 35.24835 | -0.1613998
3616 | 2022/01/01 10:31:35 | 23166.0776 | 9990.0012 | 1 | 4 | 0 | 0 | 0 | 0 | -0.7509613 | 3.515654 | -2.64012 | 2.844545 | 2.081795 | 10.86088 | 7.978739 | [21 empty] | 35.27205 | -0.05150318
3617 | 2022/01/01 10:31:40 | 23171.077 | 9995.0006 | 1 | 4 | 0 | 0 | 0 | 0 | -0.7506638 | 3.515275 | -2.63879 | 2.844545 | 2.082838 | 10.86088 | 7.982403 |  | -9.113704e-05 | [19 empty] | 35.24928 | 0.07152557
3618 | 2022/01/01 10:31:45 | 23176.0787 | 10000.0023 | 1 | 4 | 0 | 0 | 0 | 0 | -0.750824 | 3.514812 | -2.639005 | 2.844545 | 2.083874 | 10.86088 | 7.986046 | [21 empty] | 35.43842 | -0.1291502
3619 | 2022/01/01 10:31:50 | 23181.0765 | 10005.0001 | 1 | 4 | 0 | 0 | 0 | 0 | -0.7508087 | 3.514415 | -2.638653 | 2.844545 | 2.084915 | 10.86088 | 7.989703 | [21 empty] | 35.52637 | 0.0722909
3620 | 2022/01/01 10:31:55 | 23186.0765 | 10010.0001 | 1 | 4 | 0 | 0 | 0 | 0 | -0.7501373 | 3.513723 | -2.635775 | 2.844545 | 2.085968 | 10.86088 | 7.993403 |  | -0.0001024561 | [19 empty] | 35.47309 | 0.1544571
3621 | 2022/01/01 10:32:00 | 23191.0764 | 10015 | 1 | 4 | 0 | 0 | 0 | 0 | -0.7505112 | 3.513439 | -2.636875 | 2.844545 | 2.08701 | 10.86088 | 7.997066 |  |  |  |  | 0.4404887 | [16 empty] | 35.37146 | -0.136553
3622 | 2022/01/01 10:32:05 | 23196.0774 | 10020.001 | 1 | 4 | 0 | 0 | 0 | 0 | -0.7503662 | 3.512903 | -2.635964 | 2.844545 | 2.088051 | 10.86088 | 8.000721 |  | -6.428635e-05 | [19 empty] | 35.40242 | 0.008906126
3623 | 2022/01/01 10:32:10 | 23201.0773 | 10025.0009 | 1 | 4 | 0 | 0 | 0 | 0 | -0.7503281 | 3.512374 | -2.635433 | 2.844545 | 2.089095 | 10.86088 | 8.004392 |  | -0.0001854346 | [19 empty] | 35.17484 | 0.05878925
3624 | 2022/01/01 10:32:15 | 23206.0766 | 10030.0002 | 1 | 4 | 0 | 0 | 0 | 0 | -0.7498779 | 3.5118 | -2.633421 | 2.844545 | 2.090122 | 10.86088 | 8.007996 |  |  |  | 2.258952 | [17 empty] | 35.11053 | -0.1573586
3625 | 2022/01/01 10:32:20 | 23211.0781 | 10035.0017 | 1 | 4 | 0 | 0 | 0 | 0 | -0.7503052 | 3.511691 | -2.63484 | 2.844545 | 2.091169 | 10.86088 | 8.011673 | [21 empty] | 35.07809 | -0.156033
3626 | 2022/01/01 10:32:25 | 23216.0764 | 10040 | 1 | 4 | 0 | 0 | 0 | 0 | -0.7500916 | 3.510939 | -2.633526 | 2.844545 | 2.092215 | 10.86088 | 8.015345 |  | -7.427801e-05 | [19 empty] | 35.10986 | 0.01645207
3627 | 2022/01/01 10:32:30 | 23221.0778 | 10045.0014 | 1 | 4 | 0 | 0 | 0 | 0 | -0.7503433 | 3.51034 | -2.63396 | 2.844545 | 2.093256 | 10.86088 | 8.019 | [21 empty] | 35.18303 | -0.1812208
3628 | 2022/01/01 10:32:35 | 23226.0776 | 10050.0012 | 1 | 4 | 0 | 0 | 0 | 0 | -0.7506714 | 3.510193 | -2.635001 | 2.844545 | 2.094291 | 10.86088 | 8.022635 |  | -7.732601e-05 | [19 empty] | 35.19909 | -0.1035011
3629 | 2022/01/01 10:32:40 | 23231.0778 | 10055.0014 | 1 | 4 | 0 | 0 | 0 | 0 | -0.7503433 | 3.509587 | -2.633395 | 2.844545 | 2.095332 | 10.86088 | 8.026289 | [21 empty] | 35.20783 | 0.07478356
3630 | 2022/01/01 10:32:45 | 23236.0766 | 10060.0002 | 1 | 4 | 0 | 0 | 0 | 0 | -0.7505341 | 3.509093 | -2.633694 | 2.844545 | 2.096385 | 10.86088 | 8.029984 |  | -0.0001166915 | [19 empty] | 35.20155 | -0.153687
3631 | 2022/01/01 10:32:50 | 23241.0778 | 10065.0014 | 1 | 4 | 0 | 0 | 0 | 0 | -0.7505341 | 3.508468 | -2.633225 | 2.844545 | 2.097433 | 10.86088 | 8.03366 | [21 empty] | 35.16106 | -0.136838
3632 | 2022/01/01 10:32:55 | 23246.0773 | 10070.0009 | 1 | 4 | 0 | 0 | 0 | 0 | -0.7503052 | 3.508269 | -2.632272 | 2.844545 | 2.098472 | 10.86088 | 8.037307 |  | -5.705514e-05 | [19 empty] | 35.00634 | -0.1030922
3633 | 2022/01/01 10:33:00 | 23251.0773 | 10075.0009 | 1 | 4 | 0 | 0 | 0 | 0 | -0.7504578 | 3.507848 | -2.632492 | 2.844545 | 2.099515 | 10.86088 | 8.040965 | [21 empty] | 35.28617 | 0.109998
3634 | 2022/01/01 10:33:05 | 23256.0771 | 10080.0007 | 1 | 4 | 0 | 0 | 0 | 0 | -0.7503662 | 3.507326 | -2.631779 | 2.844545 | 2.100526 | 10.86088 | 8.044512 |  | -0.0001299962 | [19 empty] | 35.5423 | 0.1712751
3635 | 2022/01/01 10:33:10 | 23261.0773 | 10085.0009 | 1 | 4 | 0 | 0 | 0 | 0 | -0.7505569 | 3.506769 | -2.63203 | 2.844545 | 2.101564 | 10.86088 | 8.048151 |  |  |  | 2.173975 | [17 empty] | 35.02633 | -0.03480077
3636 | 2022/01/01 10:33:15 | 23266.0775 | 10090.0011 | 1 | 4 | 0 | 0 | 0 | 0 | -0.7506638 | 3.506341 | -2.632083 | 2.844545 | 2.102643 | 10.86088 | 8.051934 |  | -0.0001061837 | [19 empty] | 35.27989 | 0.05807877
3637 | 2022/01/01 10:33:20 | 23271.0781 | 10095.0017 | 1 | 4 | 0 | 0 | 0 | 0 | -0.7504425 | 3.505954 | -2.631017 | 2.844545 | 2.103665 | 10.86088 | 8.055519 | [21 empty] | 35.60463 | 0.20419
3638 | 2022/01/01 10:33:25 | 23276.0766 | 10100.0002 | 1 | 4 | 0 | 0 | 0 | 0 | -0.7504959 | 3.505155 | -2.630604 | 2.844545 | 2.104726 | 10.86088 | 8.059237 |  | -8.792026e-05 | [19 empty] | 34.97119 | -0.07227421
3639 | 2022/01/01 10:33:30 | 23281.0768 | 10105.0004 | 1 | 4 | 0 | 0 | 0 | 0 | -0.7502899 | 3.504785 | -2.629605 | 2.844545 | 2.105765 | 10.86088 | 8.062878 | [21 empty] | 35.51942 | 0.1149976
3640 | 2022/01/01 10:33:35 | 23286.0775 | 10110.0011 | 1 | 4 | 0 | 0 | 0 | 0 | -0.750267 | 3.504331 | -2.629184 | 2.844545 | 2.106793 | 10.86088 | 8.066482 | [21 empty] | 35.29954 | 0.02731681
3641 | 2022/01/01 10:33:40 | 23291.0783 | 10115.0019 | 1 | 4 | 0 | 0 | 0 | 0 | -0.7503052 | 3.504022 | -2.629086 | 2.844545 | 2.107855 | 10.86088 | 8.070203 |  | -9.126599e-05 | [19 empty] | 35.01241 | -0.1303601
3642 | 2022/01/01 10:33:45 | 23296.0774 | 10120.001 | 1 | 4 | 0 | 0 | 0 | 0 | -0.7504959 | 3.503343 | -2.629245 | 2.844545 | 2.108886 | 10.86088 | 8.073814 |  |  |  |  | 0.4491504 | [16 empty] | 35.57471 | 0.138489
3643 | 2022/01/01 10:33:50 | 23301.0776 | 10125.0012 | 1 | 4 | 0 | 0 | 0 | 0 | -0.7503204 | 3.502888 | -2.628288 | 2.844545 | 2.109937 | 10.86088 | 8.077497 |  | -5.077906e-05 | [19 empty] | 35.28831 | 0.008100271
3644 | 2022/01/01 10:33:55 | 23306.0775 | 10130.0011 | 1 | 4 | 0 | 0 | 0 | 0 | -0.7502823 | 3.502597 | -2.627937 | 2.844545 | 2.110981 | 10.86088 | 8.081154 | [21 empty] | 34.95334 | -0.1151597
3645 | 2022/01/01 10:34:00 | 23311.077 | 10135.0006 | 1 | 4 | 0 | 0 | 0 | 0 | -0.7508011 | 3.501991 | -2.629299 | 2.844545 | 2.112021 | 10.86088 | 8.084796 |  | -0.000140001 |  | 2.222402 | [17 empty] | 35.53354 | 0.1369786
3646 | 2022/01/01 10:34:05 | 23316.077 | 10140.0006 | 1 | 4 | 0 | 0 | 0 | 0 | -0.7506485 | 3.501404 | -2.628324 | 2.844545 | 2.113056 | 10.86088 | 8.088422 |  | -0.0001154946 | [19 empty] | 35.08774 | -0.08056045
3647 | 2022/01/01 10:34:10 | 23321.0764 | 10145 | 1 | 4 | 0 | 0 | 0 | 0 | -0.7501526 | 3.501203 | -2.626437 | 2.844545 | 2.114107 | 10.86088 | 8.0921 | [21 empty] | 35.33432 | -0.08731604
3648 | 2022/01/01 10:34:15 | 23326.0773 | 10150.0009 | 1 | 4 | 0 | 0 | 0 | 0 | -0.7503281 | 3.500792 | -2.626743 | 2.844545 | 2.115147 | 10.86088 | 8.095741 | [21 empty] | 35.46859 | -0.01305342
3649 | 2022/01/01 10:34:20 | 23331.079 | 10155.0026 | 1 | 4 | 0 | 0 | 0 | 0 | -0.7502899 | 3.500217 | -2.626177 | 2.844545 | 2.116181 | 10.86088 | 8.099361 |  | -0.0001013831 | [19 empty] | 34.93372 | -0.2192998
3650 | 2022/01/01 10:34:25 | 23336.0773 | 10160.0009 | 1 | 4 | 0 | 0 | 0 | 0 | -0.7504349 | 3.4995 | -2.626147 | 2.844545 | 2.117234 | 10.86088 | 8.103045 | [21 empty] | 35.53446 | 0.01763225
3651 | 2022/01/01 10:34:30 | 23341.0781 | 10165.0017 | 1 | 4 | 0 | 0 | 0 | 0 | -0.7504959 | 3.499143 | -2.626092 | 2.844545 | 2.118264 | 10.86088 | 8.106652 |  | -6.16036e-05 | [19 empty] | 35.3452 | -0.07395744
3652 | 2022/01/01 10:34:35 | 23346.0781 | 10170.0017 | 1 | 4 | 0 | 0 | 0 | 0 | -0.7505722 | 3.498614 | -2.625962 | 2.844545 | 2.119319 | 10.86088 | 8.110341 | [21 empty] | 34.91945 | -0.2024889
3653 | 2022/01/01 10:34:40 | 23351.0768 | 10175.0004 | 1 | 4 | 0 | 0 | 0 | 0 | -0.7502136 | 3.498215 | -2.624408 | 2.844545 | 2.12036 | 10.86088 | 8.113984 |  | -0.0001366089 | [19 empty] | 35.20694 | -0.129571
3654 | 2022/01/01 10:34:45 | 23356.0768 | 10180.0004 | 1 | 4 | 0 | 0 | 0 | 0 | -0.7503204 | 3.497278 | -2.624079 | 2.844545 | 2.121404 | 10.86088 | 8.117636 | [21 empty] | 35.53905 | 0.1479745
3655 | 2022/01/01 10:34:50 | 23361.0769 | 10185.0005 | 1 | 4 | 0 | 0 | 0 | 0 | -0.7504959 | 3.497293 | -2.624704 | 2.844545 | 2.122444 | 10.86088 | 8.121273 |  | -0.0001025732 |  | 2.064838 | [17 empty] | 35.47791 | 0.1488698
3656 | 2022/01/01 10:34:55 | 23366.0784 | 10190.002 | 1 | 4 | 0 | 0 | 0 | 0 | -0.7507858 | 3.496812 | -2.625357 | 2.844545 | 2.123482 | 10.86088 | 8.124903 | [21 empty] | 35.00063 | -0.003190041
3657 | 2022/01/01 10:35:00 | 23371.077 | 10195.0006 | 1 | 4 | 0 | 0 | 0 | 0 | -0.7507248 | 3.496006 | -2.624538 | 2.844545 | 2.124528 | 10.86088 | 8.128559 |  | -9.936474e-05 | [19 empty] | 35.30592 | 0.09183526
3658 | 2022/01/01 10:35:05 | 23376.077 | 10200.0006 | 1 | 4 | 0 | 0 | 0 | 0 | -0.7501068 | 3.495559 | -2.622043 | 2.844545 | 2.125573 | 10.86088 | 8.132212 | [21 empty] | 35.45827 | 0.1415074
3659 | 2022/01/01 10:35:10 | 23381.0771 | 10205.0007 | 1 | 4 | 0 | 0 | 0 | 0 | -0.7504578 | 3.495385 | -2.623139 | 2.844545 | 2.126575 | 10.86088 | 8.135716 |  | -7.46731e-05 | [19 empty] | 34.89461 | -0.110544
3660 | 2022/01/01 10:35:15 | 23386.0785 | 10210.0021 | 1 | 4 | 0 | 0 | 0 | 0 | -0.7507019 | 3.494836 | -2.62358 | 2.844545 | 2.127644 | 10.86088 | 8.13945 | [21 empty] | 35.55385 | 0.1513684
3661 | 2022/01/01 10:35:20 | 23391.077 | 10215.0006 | 1 | 4 | 0 | 0 | 0 | 0 | -0.7502136 | 3.494098 | -2.62132 | 2.844545 | 2.128681 | 10.86088 | 8.143077 |  | -0.000111882 | [19 empty] | 35.03418 | -0.1103425
3662 | 2022/01/01 10:35:25 | 23396.0782 | 10220.0018 | 1 | 4 | 0 | 0 | 0 | 0 | -0.7499161 | 3.493814 | -2.620067 | 2.844545 | 2.129742 | 10.86088 | 8.146781 | [21 empty] | 34.95696 | -0.1768875
3663 | 2022/01/01 10:35:30 | 23401.0765 | 10225.0001 | 1 | 4 | 0 | 0 | 0 | 0 | -0.7507629 | 3.49329 | -2.622633 | 2.844545 | 2.130774 | 10.86088 | 8.150386 |  | -8.515309e-05 |  |  | 0.4723582 | [16 empty] | 34.97849 | 0.01321316
3664 | 2022/01/01 10:35:35 | 23406.0767 | 10230.0003 | 1 | 4 | 0 | 0 | 0 | 0 | -0.7505341 | 3.492655 | -2.621357 | 2.844545 | 2.131818 | 10.86088 | 8.154035 | [21 empty] | 34.87429 | -0.2082288
3665 | 2022/01/01 10:35:40 | 23411.0773 | 10235.0009 | 1 | 4 | 0 | 0 | 0 | 0 | -0.7506714 | 3.492189 | -2.621486 | 2.844545 | 2.132867 | 10.86088 | 8.157697 | [21 empty] | 34.92675 | -0.1262379
3666 | 2022/01/01 10:35:45 | 23416.078 | 10240.0016 | 1 | 4 | 0 | 0 | 0 | 0 | -0.7504578 | 3.491831 | -2.620472 | 2.844545 | 2.133894 | 10.86088 | 8.161284 |  | -9.416305e-05 |  | 2.151401 | [17 empty] | 34.93798 | -0.125891
3667 | 2022/01/01 10:35:50 | 23421.0769 | 10245.0005 | 1 | 4 | 0 | 0 | 0 | 0 | -0.7507477 | 3.491314 | -2.621096 | 2.844545 | 2.134933 | 10.86088 | 8.164911 | [21 empty] | 34.96064 | -0.1986909
3668 | 2022/01/01 10:35:55 | 23426.0765 | 10250.0001 | 1 | 4 | 0 | 0 | 0 | 0 | -0.7503433 | 3.490533 | -2.619098 | 2.844545 | 2.135987 | 10.86088 | 8.168591 |  | -8.107231e-05 | [19 empty] | 35.04295 | -0.01077056
3669 | 2022/01/01 10:36:00 | 23431.0766 | 10255.0002 | 1 | 4 | 0 | 0 | 0 | 0 | -0.7503662 | 3.490254 | -2.618969 | 2.844545 | 2.137035 | 10.86088 | 8.172251 | [21 empty] | 35.14735 | -0.1820767
3670 | 2022/01/01 10:36:05 | 23436.0776 | 10260.0012 | 1 | 4 | 0 | 0 | 0 | 0 | -0.7506332 | 3.489658 | -2.619453 | 2.844545 | 2.138081 | 10.86088 | 8.1759 |  | -0.0001149146 | [19 empty] | 35.43079 | 0.03393769
3671 | 2022/01/01 10:36:10 | 23441.077 | 10265.0006 | 1 | 4 | 0 | 0 | 0 | 0 | -0.7501755 | 3.489323 | -2.617605 | 2.844545 | 2.13909 | 10.86088 | 8.17942 | [21 empty] | 35.58895 | 0.1795399
3672 | 2022/01/01 10:36:15 | 23446.0779 | 10270.0015 | 1 | 4 | 0 | 0 | 0 | 0 | -0.75 | 3.48868 | -2.61651 | 2.844545 | 2.140131 | 10.86088 | 8.183053 |  | -7.048976e-05 | [19 empty] | 35.57113 | 0.09972811
3673 | 2022/01/01 10:36:20 | 23451.0777 | 10275.0013 | 1 | 4 | 0 | 0 | 0 | 0 | -0.7504578 | 3.488428 | -2.617918 | 2.844545 | 2.141199 | 10.86088 | 8.186778 | [21 empty] | 35.3065 | 0.08621693
3674 | 2022/01/01 10:36:25 | 23456.0778 | 10280.0014 | 1 | 4 | 0 | 0 | 0 | 0 | -0.7510757 | 3.487975 | -2.619733 | 2.844545 | 2.142246 | 10.86088 | 8.190432 | [21 empty] | 34.9246 | -0.1925075
3675 | 2022/01/01 10:36:30 | 23461.0772 | 10285.0008 | 1 | 4 | 0 | 0 | 0 | 0 | -0.7504425 | 3.487343 | -2.61705 | 2.844545 | 2.143291 | 10.86088 | 8.194076 |  | -8.830625e-05 | [19 empty] | 35.04991 | -0.1658833
3676 | 2022/01/01 10:36:35 | 23466.0787 | 10290.0023 | 1 | 4 | 0 | 0 | 0 | 0 | -0.7503662 | 3.486765 | -2.616351 | 2.844545 | 2.144333 | 10.86088 | 8.197707 |  | -0.0001341317 |  | 2.188823 | [17 empty] | 35.4825 | 0.05388021
3677 | 2022/01/01 10:36:40 | 23471.0772 | 10295.0008 | 1 | 4 | 0 | 0 | 0 | 0 | -0.7509537 | 3.486292 | -2.618044 | 2.844545 | 2.145345 | 10.86088 | 8.201237 | [21 empty] | 35.52065 | 0.03950596
3678 | 2022/01/01 10:36:45 | 23476.0781 | 10300.0017 | 1 | 4 | 0 | 0 | 0 | 0 | -0.750473 | 3.485975 | -2.61613 | 2.844545 | 2.146413 | 10.86088 | 8.20496 | [21 empty] | 35.05237 | 0.08728743
3679 | 2022/01/01 10:36:50 | 23481.0773 | 10305.0009 | 1 | 4 | 0 | 0 | 0 | 0 | -0.7503052 | 3.485273 | -2.615018 | 2.844545 | 2.147447 | 10.86088 | 8.208564 |  | -6.894879e-05 | [19 empty] | 35.01118 | 0.1810217
3680 | 2022/01/01 10:36:55 | 23486.0768 | 10310.0004 | 1 | 4 | 0 | 0 | 0 | 0 | -0.7506714 | 3.48499 | -2.616082 | 2.844545 | 2.148481 | 10.86088 | 8.21217 | [21 empty] | 34.98637 | -0.2005005
3681 | 2022/01/01 10:37:00 | 23491.0781 | 10315.0017 | 1 | 4 | 0 | 0 | 0 | 0 | -0.7504196 | 3.48471 | -2.614995 | 2.844545 | 2.149544 | 10.86088 | 8.215871 |  | -9.050606e-05 | [19 empty] | 35.54117 | 0.1669228
3682 | 2022/01/01 10:37:05 | 23496.0767 | 10320.0003 | 1 | 4 | 0 | 0 | 0 | 0 | -0.7501144 | 3.484032 | -2.613423 | 2.844545 | 2.150586 | 10.86088 | 8.219503 | [21 empty] | 35.30223 | 0.1640689
3683 | 2022/01/01 10:37:10 | 23501.0783 | 10325.0019 | 1 | 4 | 0 | 0 | 0 | 0 | -0.7502136 | 3.483541 | -2.6134 | 2.844545 | 2.15163 | 10.86088 | 8.223141 |  | -9.989223e-05 | [19 empty] | 34.92068 | -0.1611996
3684 | 2022/01/01 10:37:15 | 23506.0792 | 10330.0028 | 1 | 4 | 0 | 0 | 0 | 0 | -0.7505875 | 3.483044 | -2.614329 | 2.844545 | 2.152672 | 10.86088 | 8.226769 |  |  |  |  | 0.461285 | [16 empty] | 35.1689 | 0.02392292
3685 | 2022/01/01 10:37:20 | 23511.077 | 10335.0006 | 1 | 4 | 0 | 0 | 0 | 0 | -0.7503433 | 3.482861 | -2.613341 | 2.844545 | 2.153692 | 10.86088 | 8.230323 |  | -4.732973e-05 | [19 empty] | 35.54206 | -0.08849382
3686 | 2022/01/01 10:37:25 | 23516.0776 | 10340.0012 | 1 | 4 | 0 | 0 | 0 | 0 | -0.7502136 | 3.482369 | -2.612521 | 2.844545 | 2.154733 | 10.86088 | 8.233949 | [21 empty] | 35.53085 | 0.1856637
3687 | 2022/01/01 10:37:30 | 23521.0776 | 10345.0012 | 1 | 4 | 0 | 0 | 0 | 0 | -0.7505493 | 3.481716 | -2.6132 | 2.844545 | 2.155799 | 10.86088 | 8.237659 |  |  |  | 2.229436 | [17 empty] | 35.24173 | -0.1219273
3688 | 2022/01/01 10:37:35 | 23526.077 | 10350.0006 | 1 | 4 | 0 | 0 | 0 | 0 | -0.7506256 | 3.481397 | -2.613226 | 2.844545 | 2.156837 | 10.86088 | 8.241273 |  | -8.835159e-05 | [19 empty] | 34.96852 | 0.03277183
3689 | 2022/01/01 10:37:40 | 23531.0784 | 10355.002 | 1 | 4 | 0 | 0 | 0 | 0 | -0.7499542 | 3.480983 | -2.610578 | 2.844545 | 2.157883 | 10.86088 | 8.244914 | [21 empty] | 34.99152 | -0.2026737
3690 | 2022/01/01 10:37:45 | 23536.0771 | 10360.0007 | 1 | 4 | 0 | 0 | 0 | 0 | -0.7506256 | 3.480669 | -2.612679 | 2.844545 | 2.158922 | 10.86088 | 8.248531 |  | -8.877221e-05 | [19 empty] | 35.2947 | 0.1163256
3691 | 2022/01/01 10:37:50 | 23541.0772 | 10365.0008 | 1 | 4 | 0 | 0 | 0 | 0 | -0.7495804 | 3.480197 | -2.608687 | 2.844545 | 2.159965 | 10.86088 | 8.252159 | [21 empty] | 35.45762 | -0.08058548
3692 | 2022/01/01 10:37:55 | 23546.0766 | 10370.0002 | 1 | 4 | 0 | 0 | 0 | 0 | -0.7507477 | 3.480051 | -2.61264 | 2.844545 | 2.161009 | 10.86088 | 8.255794 |  | -8.543699e-05 | [19 empty] | 35.57774 | 0.1705265
3693 | 2022/01/01 10:38:00 | 23551.0772 | 10375.0008 | 1 | 4 | 0 | 0 | 0 | 0 | -0.7503052 | 3.479584 | -2.61075 | 2.844545 | 2.162041 | 10.86088 | 8.259384 | [21 empty] | 35.58984 | 0.1187742
3694 | 2022/01/01 10:38:05 | 23556.0788 | 10380.0024 | 1 | 4 | 0 | 0 | 0 | 0 | -0.7507858 | 3.478915 | -2.61192 | 2.844545 | 2.163086 | 10.86088 | 8.263021 | [21 empty] | 35.53388 | 0.1276517
3695 | 2022/01/01 10:38:10 | 23561.0766 | 10385.0002 | 1 | 4 | 0 | 0 | 0 | 0 | -0.7504807 | 3.478604 | -2.610625 | 2.844545 | 2.164136 | 10.86088 | 8.266675 |  | -8.937346e-05 | [19 empty] | 35.36819 | 0.1331484
3696 | 2022/01/01 10:38:15 | 23566.0767 | 10390.0003 | 1 | 4 | 0 | 0 | 0 | 0 | -0.7509384 | 3.478478 | -2.612123 | 2.844545 | 2.165178 | 10.86088 | 8.2703 | [21 empty] | 35.16911 | -0.1144481
3697 | 2022/01/01 10:38:20 | 23571.0776 | 10395.0012 | 1 | 4 | 0 | 0 | 0 | 0 | -0.7511063 | 3.47813 | -2.612445 | 2.844545 | 2.166217 | 10.86088 | 8.273912 |  | -6.882968e-05 | [19 empty] | 35.04653 | 0.1188934
3698 | 2022/01/01 10:38:25 | 23576.0777 | 10400.0013 | 1 | 4 | 0 | 0 | 0 | 0 | -0.7505875 | 3.477702 | -2.61032 | 2.844545 | 2.167249 | 10.86088 | 8.277501 | [21 empty] | 34.92911 | -0.113585
3699 | 2022/01/01 10:38:30 | 23581.0767 | 10405.0003 | 1 | 4 | 0 | 0 | 0 | 0 | -0.7509384 | 3.477383 | -2.6113 | 2.844545 | 2.168305 | 10.86088 | 8.281176 | [21 empty] | 34.87283 | -0.167948
3700 | 2022/01/01 10:38:35 | 23586.0771 | 10410.0007 | 1 | 4 | 0 | 0 | 0 | 0 | -0.7506485 | 3.477156 | -2.610122 | 2.844545 | 2.169347 | 10.86088 | 8.284797 |  | -5.357898e-05 | [19 empty] | 34.94178 | -0.1406288
3701 | 2022/01/01 10:38:40 | 23591.0769 | 10415.0005 | 1 | 4 | 0 | 0 | 0 | 0 | -0.7503967 | 3.476933 | -2.609079 | 2.844545 | 2.170382 | 10.86088 | 8.288395 |  |  |  | 2.868601 | [17 empty] | 35.29258 | -0.0336504
3702 | 2022/01/01 10:38:45 | 23596.0776 | 10420.0012 | 1 | 4 | 0 | 0 | 0 | 0 | -0.7507019 | 3.476376 | -2.609722 | 2.844545 | 2.171399 | 10.86088 | 8.291933 |  | -7.127882e-05 | [19 empty] | 35.58537 | 0.1764917
3703 | 2022/01/01 10:38:50 | 23601.0771 | 10425.0007 | 1 | 4 | 0 | 0 | 0 | 0 | -0.750473 | 3.476046 | -2.608679 | 2.844545 | 2.172467 | 10.86088 | 8.295643 | [21 empty] | 35.48802 | 0.1619601
3704 | 2022/01/01 10:38:55 | 23606.0785 | 10430.0021 | 1 | 4 | 0 | 0 | 0 | 0 | -0.7506104 | 3.475984 | -2.60911 | 2.844545 | 2.173476 | 10.86088 | 8.299153 |  | -6.053319e-05 | [19 empty] | 34.93156 | -0.09931564
3705 | 2022/01/01 10:39:00 | 23611.0775 | 10435.0011 | 1 | 4 | 0 | 0 | 0 | 0 | -0.7506332 | 3.475417 | -2.608763 | 2.844545 | 2.174555 | 10.86088 | 8.302902 | [21 empty] | 35.06539 | 0.009467602
3706 | 2022/01/01 10:39:05 | 23616.078 | 10440.0016 | 1 | 4 | 0 | 0 | 0 | 0 | -0.7506638 | 3.474868 | -2.608458 | 2.844545 | 2.175602 | 10.86088 | 8.306541 | [21 empty] | 35.44975 | -0.07847786
3707 | 2022/01/01 10:39:10 | 23621.0779 | 10445.0015 | 1 | 4 | 0 | 0 | 0 | 0 | -0.7511139 | 3.475025 | -2.61014 | 2.844545 | 2.176645 | 10.86088 | 8.310164 |  | -9.680328e-06 | [19 empty] | 35.39065 | 0.1658928
3708 | 2022/01/01 10:39:15 | 23626.0765 | 10450.0001 | 1 | 4 | 0 | 0 | 0 | 0 | -0.7503281 | 3.474737 | -2.607193 | 2.844545 | 2.177686 | 10.86088 | 8.313784 |  |  |  |  | 0 | [16 empty] | 34.88228 | -0.152688
3709 | 2022/01/01 10:39:20 | 23631.0783 | 10455.0019 | 1 | 4 | 0 | 0 | 0 | 0 | -0.7505875 | 3.474416 | -2.607853 | 2.844545 | 2.178731 | 10.86088 | 8.317413 |  | -4.034262e-05 | [19 empty] | 35.21155 | -0.1815403
3710 | 2022/01/01 10:39:25 | 23636.0767 | 10460.0003 | 1 | 4 | 0 | 0 | 0 | 0 | -0.7500381 | 3.474152 | -2.605746 | 2.844545 | 2.179771 | 10.86088 | 8.321028 | [21 empty] | 35.52177 | 0.165211
3711 | 2022/01/01 10:39:30 | 23641.0767 | 10465.0003 | 1 | 4 | 0 | 0 | 0 | 0 | -0.7503662 | 3.474006 | -2.606777 | 2.844545 | 2.180798 | 10.86088 | 8.324595 | [21 empty] | 34.93245 | -0.1908934
3712 | 2022/01/01 10:39:35 | 23646.0774 | 10470.001 | 1 | 4 | 0 | 0 | 0 | 0 | -0.750885 | 3.473732 | -2.608373 | 2.844545 | 2.181852 | 10.86088 | 8.328258 |  | -7.127351e-05 | [19 empty] | 35.20605 | -0.195241
3713 | 2022/01/01 10:39:40 | 23651.077 | 10475.0006 | 1 | 4 | 0 | 0 | 0 | 0 | -0.7503281 | 3.473303 | -2.606117 | 2.844545 | 2.182893 | 10.86088 | 8.331871 |  |  |  |  | 0.3265629 | [16 empty] | 35.40173 | 0.1655614
3714 | 2022/01/01 10:39:45 | 23656.0776 | 10480.0012 | 1 | 4 | 0 | 0 | 0 | 0 | -0.7504425 | 3.472935 | -2.606238 | 2.844545 | 2.183924 | 10.86088 | 8.335454 |  | -7.180319e-05 | [19 empty] | 34.8589 | -0.1778734
3715 | 2022/01/01 10:39:50 | 23661.0777 | 10485.0013 | 1 | 4 | 0 | 0 | 0 | 0 | -0.7508469 | 3.472945 | -2.60765 | 2.844545 | 2.184983 | 10.86088 | 8.339131 | [21 empty] | 35.292 | -0.1735938
3716 | 2022/01/01 10:39:55 | 23666.0769 | 10490.0005 | 1 | 4 | 0 | 0 | 0 | 0 | -0.7502136 | 3.472627 | -2.605212 | 2.844545 | 2.186012 | 10.86088 | 8.342704 |  | -6.285661e-05 | [19 empty] | 35.47678 | 0.1842773
3717 | 2022/01/01 10:40:00 | 23671.0786 | 10495.0022 | 1 | 4 | 0 | 0 | 0 | 0 | -0.7502441 | 3.472517 | -2.605235 | 2.844545 | 2.187064 | 10.86088 | 8.346356 | [21 empty] | 34.75769 | -0.1968503
3718 | 2022/01/01 10:40:05 | 23676.0772 | 10500.0008 | 1 | 4 | 0 | 0 | 0 | 0 | -0.7507706 | 3.472116 | -2.606763 | 2.844545 | 2.188108 | 10.86088 | 8.349983 | [21 empty] | 35.42475 | -0.1242709
3719 | 2022/01/01 10:40:10 | 23681.0766 | 10505.0002 | 1 | 4 | 0 | 0 | 0 | 0 | -0.7500763 | 3.471962 | -2.604236 | 2.844545 | 2.189152 | 10.86088 | 8.353606 |  | -6.231383e-05 |  | 3.723408 | [17 empty] | 35.11682 | 0.0767374
3720 | 2022/01/01 10:40:15 | 23686.0778 | 10510.0014 | 1 | 4 | 0 | 0 | 0 | 0 | -0.7510376 | 3.47147 | -2.607204 | 2.844545 | 2.190192 | 10.86088 | 8.357219 | [21 empty] | 35.17037 | 0.09961486
3721 | 2022/01/01 10:40:20 | 23691.077 | 10515.0006 | 1 | 4 | 0 | 0 | 0 | 0 | -0.7509155 | 3.471286 | -2.606642 | 2.844545 | 2.191238 | 10.86088 | 8.360849 |  | -3.805056e-05 | [19 empty] | 35.10682 | 0.1896536
3722 | 2022/01/01 10:40:25 | 23696.078 | 10520.0016 | 1 | 4 | 0 | 0 | 0 | 0 | -0.7511063 | 3.471178 | -2.607224 | 2.844545 | 2.192268 | 10.86088 | 8.364424 | [21 empty] | 35.39389 | 0.002558231
3723 | 2022/01/01 10:40:30 | 23701.0774 | 10525.001 | 1 | 4 | 0 | 0 | 0 | 0 | -0.7509003 | 3.471047 | -2.60641 | 2.844545 | 2.19331 | 10.86088 | 8.368043 | [21 empty] | 34.80712 | -0.1946187
3724 | 2022/01/01 10:40:35 | 23706.0774 | 10530.001 | 1 | 4 | 0 | 0 | 0 | 0 | -0.7506104 | 3.470381 | -2.604904 | 2.844545 | 2.194361 | 10.86088 | 8.371691 |  | -5.831469e-05 | [19 empty] | 35.44684 | 0.03262997
3725 | 2022/01/01 10:40:40 | 23711.0766 | 10535.0002 | 1 | 4 | 0 | 0 | 0 | 0 | -0.7499924 | 3.470286 | -2.602688 | 2.844545 | 2.195403 | 10.86088 | 8.375305 | [21 empty] | 35.2212 | -0.1019919
3726 | 2022/01/01 10:40:45 | 23716.078 | 10540.0016 | 1 | 4 | 0 | 0 | 0 | 0 | -0.7503433 | 3.470075 | -2.603748 | 2.844545 | 2.196447 | 10.86088 | 8.378928 |  | -4.176716e-05 | [19 empty] | 34.9319 | -0.1684535
3727 | 2022/01/01 10:40:50 | 23721.0768 | 10545.0004 | 1 | 4 | 0 | 0 | 0 | 0 | -0.7507477 | 3.469766 | -2.604919 | 2.844545 | 2.197477 | 10.86088 | 8.382502 | [21 empty] | 35.487 | -0.08444667
3728 | 2022/01/01 10:40:55 | 23726.0764 | 10550 | 1 | 4 | 0 | 0 | 0 | 0 | -0.7507629 | 3.469328 | -2.604643 | 2.844545 | 2.198529 | 10.86088 | 8.38615 |  | -5.038139e-05 | [19 empty] | 34.93348 | -0.1278222
3729 | 2022/01/01 10:41:00 | 23731.0782 | 10555.0018 | 1 | 4 | 0 | 0 | 0 | 0 | -0.7507095 | 3.469264 | -2.604409 | 2.844545 | 2.19957 | 10.86088 | 8.389763 | [21 empty] | 35.19213 | -0.06069422
3730 | 2022/01/01 10:41:05 | 23736.0769 | 10560.0005 | 1 | 4 | 0 | 0 | 0 | 0 | -0.7505341 | 3.469106 | -2.603682 | 2.844545 | 2.200611 | 10.86088 | 8.393376 | [21 empty] | 35.37763 | -0.1973271
3731 | 2022/01/01 10:41:10 | 23741.0781 | 10565.0017 | 1 | 4 | 0 | 0 | 0 | 0 | -0.7509537 | 3.469049 | -2.605095 | 2.844545 | 2.201648 | 10.86088 | 8.396971 |  | -2.299572e-05 | [19 empty] | 34.7877 | -0.08779526
3732 | 2022/01/01 10:41:15 | 23746.0786 | 10570.0022 | 1 | 4 | 0 | 0 | 0 | 0 | -0.7505722 | 3.468263 | -2.603182 | 2.844545 | 2.202699 | 10.86088 | 8.400618 | [21 empty] | 35.46982 | 0.1193988
3733 | 2022/01/01 10:41:20 | 23751.0781 | 10575.0017 | 1 | 4 | 0 | 0 | 0 | 0 | -0.7507019 | 3.468489 | -2.603801 | 2.844545 | 2.203709 | 10.86088 | 8.40412 |  | -4.536038e-05 | [19 empty] | 34.93338 | -0.1160705
3734 | 2022/01/01 10:41:25 | 23756.078 | 10580.0016 | 1 | 4 | 0 | 0 | 0 | 0 | -0.7506332 | 3.468287 | -2.603411 | 2.844545 | 2.204783 | 10.86088 | 8.407846 | [21 empty] | 35.40297 | 0.1718116
3735 | 2022/01/01 10:41:30 | 23761.0772 | 10585.0008 | 1 | 4 | 0 | 0 | 0 | 0 | -0.7504959 | 3.467919 | -2.602659 | 2.844545 | 2.205819 | 10.86088 | 8.41144 | [21 empty] | 34.90528 | -0.1751912
3736 | 2022/01/01 10:41:35 | 23766.078 | 10590.0016 | 1 | 4 | 0 | 0 | 0 | 0 | -0.7510757 | 3.467656 | -2.604472 | 2.844545 | 2.206866 | 10.86088 | 8.415069 |  | -3.235834e-05 | [19 empty] | 34.92832 | -0.1289392
3737 | 2022/01/01 10:41:40 | 23771.077 | 10595.0006 | 1 | 4 | 0 | 0 | 0 | 0 | -0.7504044 | 3.467473 | -2.602007 | 2.844545 | 2.207911 | 10.86088 | 8.418694 |  |  |  |  | 0 | [16 empty] | 35.23962 | -0.03783345
3738 | 2022/01/01 10:41:45 | 23776.0776 | 10600.0012 | 1 | 4 | 0 | 0 | 0 | 0 | -0.7511902 | 3.467161 | -2.604497 | 2.844545 | 2.208956 | 10.86088 | 8.422318 |  | -4.99068e-05 |  | 4.126168 | [17 empty] | 35.50943 | 0.1887202
3739 | 2022/01/01 10:41:50 | 23781.0769 | 10605.0005 | 1 | 4 | 0 | 0 | 0 | 0 | -0.7503433 | 3.466704 | -2.601218 | 2.844545 | 2.209989 | 10.86088 | 8.425898 | [21 empty] | 35.50729 | 0.06298304
3740 | 2022/01/01 10:41:55 | 23786.0781 | 10610.0017 | 1 | 4 | 0 | 0 | 0 | 0 | -0.7505875 | 3.46639 | -2.601829 | 2.844545 | 2.211038 | 10.86088 | 8.429536 | [21 empty] | 35.523 | 0.2005136
3741 | 2022/01/01 10:42:00 | 23791.0777 | 10615.0013 | 1 | 4 | 0 | 0 | 0 | 0 | -0.7508011 | 3.46633 | -2.602524 | 2.844545 | 2.21208 | 10.86088 | 8.433146 |  | -2.311157e-05 | [19 empty] | 35.55933 | 0.1560724
3742 | 2022/01/01 10:42:05 | 23796.0768 | 10620.0004 | 1 | 4 | 0 | 0 | 0 | 0 | -0.7504959 | 3.466291 | -2.601437 | 2.844545 | 2.213126 | 10.86088 | 8.436774 | [21 empty] | 35.51942 | 0.0008022785
3743 | 2022/01/01 10:42:10 | 23801.0778 | 10625.0014 | 1 | 4 | 0 | 0 | 0 | 0 | -0.7504578 | 3.465744 | -2.600895 | 2.844545 | 2.214169 | 10.86088 | 8.440387 |  | -6.958617e-05 | [19 empty] | 35.43866 | 0.1206088
3744 | 2022/01/01 10:42:15 | 23806.077 | 10630.0006 | 1 | 4 | 0 | 0 | 0 | 0 | -0.7505722 | 3.465554 | -2.601148 | 2.844545 | 2.215209 | 10.86088 | 8.443993 | [21 empty] | 35.3138 | 0.1313388
3745 | 2022/01/01 10:42:20 | 23811.0769 | 10635.0005 | 1 | 4 | 0 | 0 | 0 | 0 | -0.7512817 | 3.465546 | -2.603601 | 2.844545 | 2.216241 | 10.86088 | 8.44757 |  | -5.54347e-05 | [19 empty] | 35.13162 | -0.1323581
3746 | 2022/01/01 10:42:25 | 23816.0785 | 10640.0021 | 1 | 4 | 0 | 0 | 0 | 0 | -0.7504044 | 3.465215 | -2.600313 | 2.844545 | 2.217291 | 10.86088 | 8.451208 | [21 empty] | 35.02172 | -0.1256585
3747 | 2022/01/01 10:42:30 | 23821.0779 | 10645.0015 | 1 | 4 | 0 | 0 | 0 | 0 | -0.7505875 | 3.464923 | -2.600728 | 2.844545 | 2.218338 | 10.86088 | 8.454835 | [21 empty] | 35.20302 | 0.1072586
3748 | 2022/01/01 10:42:35 | 23826.0771 | 10650.0007 | 1 | 4 | 0 | 0 | 0 | 0 | -0.7507629 | 3.464439 | -2.600972 | 2.844545 | 2.21938 | 10.86088 | 8.458447 |  | -4.974586e-05 | [19 empty] | 35.17484 | -0.1328599
3749 | 2022/01/01 10:42:40 | 23831.0774 | 10655.001 | 1 | 4 | 0 | 0 | 0 | 0 | -0.7507324 | 3.464426 | -2.600857 | 2.844545 | 2.220422 | 10.86088 | 8.462054 | [21 empty] | 35.11771 | -0.06201386
3750 | 2022/01/01 10:42:45 | 23836.0764 | 10660 | 1 | 4 | 0 | 0 | 0 | 0 | -0.7508011 | 3.464152 | -2.600889 | 2.844545 | 2.221457 | 10.86088 | 8.46564 |  | -3.397824e-05 | [19 empty] | 35.01354 | 0.03649592
3751 | 2022/01/01 10:42:50 | 23841.0764 | 10665 | 1 | 4 | 0 | 0 | 0 | 0 | -0.7501678 | 3.463806 | -2.598436 | 2.844545 | 2.222492 | 10.86088 | 8.469228 | [21 empty] | 34.97244 | -0.1750135
3752 | 2022/01/01 10:42:55 | 23846.0766 | 10670.0002 | 1 | 4 | 0 | 0 | 0 | 0 | -0.7508011 | 3.46371 | -2.600557 | 2.844545 | 2.223546 | 10.86088 | 8.472876 | [21 empty] | 34.805 | -0.2219248
3753 | 2022/01/01 10:43:00 | 23851.0782 | 10675.0018 | 1 | 4 | 0 | 0 | 0 | 0 | -0.7507019 | 3.463532 | -2.60008 | 2.844545 | 2.224586 | 10.86088 | 8.476478 |  | -4.172765e-05 |  |  | 0.2387379 | [16 empty] | 35.01992 | -0.1486254
3754 | 2022/01/01 10:43:05 | 23856.0765 | 10680.0001 | 1 | 4 | 0 | 0 | 0 | 0 | -0.7499161 | 3.463129 | -2.597056 | 2.844545 | 2.225628 | 10.86088 | 8.480088 | [21 empty] | 35.27977 | 0.1702094
3755 | 2022/01/01 10:43:10 | 23861.078 | 10685.0016 | 1 | 4 | 0 | 0 | 0 | 0 | -0.7508774 | 3.462855 | -2.60018 | 2.844545 | 2.226667 | 10.86088 | 8.483686 |  | -6.685076e-05 | [19 empty] | 35.47613 | 0.2040422
3756 | 2022/01/01 10:43:15 | 23866.0783 | 10690.0019 | 1 | 4 | 0 | 0 | 0 | 0 | -0.7508621 | 3.462873 | -2.60014 | 2.844545 | 2.227718 | 10.86088 | 8.487325 | [21 empty] | 35.43348 | 0.1471972
3757 | 2022/01/01 10:43:20 | 23871.0779 | 10695.0015 | 1 | 4 | 0 | 0 | 0 | 0 | -0.7504196 | 3.462567 | -2.598378 | 2.844545 | 2.228764 | 10.86088 | 8.490948 |  | -7.579256e-05 | [19 empty] | 35.34339 | -0.07520676
3758 | 2022/01/01 10:43:25 | 23876.0768 | 10700.0004 | 1 | 4 | 0 | 0 | 0 | 0 | -0.7506104 | 3.462044 | -2.598646 | 2.844545 | 2.229781 | 10.86088 | 8.494468 | [21 empty] | 35.17037 | -0.03148913
3759 | 2022/01/01 10:43:30 | 23881.0778 | 10705.0014 | 1 | 4 | 0 | 0 | 0 | 0 | -0.7506332 | 3.461842 | -2.598574 | 2.844545 | 2.230849 | 10.86088 | 8.498166 |  |  |  | 4.173965 | [17 empty] | 35.0224 | 0.05952001
3760 | 2022/01/01 10:43:35 | 23886.077 | 10710.0006 | 1 | 4 | 0 | 0 | 0 | 0 | -0.7503204 | 3.461792 | -2.597453 | 2.844545 | 2.231887 | 10.86088 | 8.501759 |  | 1.374865e-05 | [19 empty] | 35.05632 | -0.1730335
3761 | 2022/01/01 10:43:40 | 23891.0781 | 10715.0017 | 1 | 4 | 0 | 0 | 0 | 0 | -0.7507858 | 3.461459 | -2.598814 | 2.844545 | 2.232909 | 10.86088 | 8.505297 | [21 empty] | 35.18709 | -0.04137635
3762 | 2022/01/01 10:43:45 | 23896.0778 | 10720.0014 | 1 | 4 | 0 | 0 | 0 | 0 | -0.7506485 | 3.461075 | -2.598051 | 2.844545 | 2.233967 | 10.86088 | 8.508959 |  | 4.386327e-06 | [19 empty] | 35.32198 | 0.1602232
3763 | 2022/01/01 10:43:50 | 23901.0774 | 10725.001 | 1 | 4 | 0 | 0 | 0 | 0 | -0.7507858 | 3.460765 | -2.598293 | 2.844545 | 2.235003 | 10.86088 | 8.512546 | [21 empty] | 35.47074 | -0.04369497
3764 | 2022/01/01 10:43:55 | 23906.0781 | 10730.0017 | 1 | 4 | 0 | 0 | 0 | 0 | -0.7504196 | 3.460836 | -2.597079 | 2.844545 | 2.236056 | 10.86088 | 8.51619 | [21 empty] | 35.46682 | 0.1490927
3765 | 2022/01/01 10:44:00 | 23911.0772 | 10735.0008 | 1 | 4 | 0 | 0 | 0 | 0 | -0.7506104 | 3.460492 | -2.597481 | 2.844545 | 2.237102 | 10.86088 | 8.519807 |  | -7.838831e-05 | [19 empty] | 35.47913 | 0.1564503
3766 | 2022/01/01 10:44:05 | 23916.0774 | 10740.001 | 1 | 4 | 0 | 0 | 0 | 0 | -0.7508621 | 3.460017 | -2.597996 | 2.844545 | 2.238139 | 10.86088 | 8.523398 | [21 empty] | 35.47791 | 0.09308457
3767 | 2022/01/01 10:44:10 | 23921.0766 | 10745.0002 | 1 | 4 | 0 | 0 | 0 | 0 | -0.7505569 | 3.459831 | -2.5968 | 2.844545 | 2.239182 | 10.86088 | 8.527006 |  | -4.417208e-05 | [19 empty] | 35.46007 | 0.1955116
3768 | 2022/01/01 10:44:15 | 23926.0773 | 10750.0009 | 1 | 4 | 0 | 0 | 0 | 0 | -0.7507095 | 3.459721 | -2.597245 | 2.844545 | 2.240204 | 10.86088 | 8.53054 | [21 empty] | 35.46737 | 0.06510735
3769 | 2022/01/01 10:44:20 | 23931.0775 | 10755.0011 | 1 | 4 | 0 | 0 | 0 | 0 | -0.7508087 | 3.459444 | -2.597381 | 2.844545 | 2.241271 | 10.86088 | 8.534234 | [21 empty] | 35.46804 | 0.1675177
3770 | 2022/01/01 10:44:25 | 23936.0774 | 10760.001 | 1 | 4 | 0 | 0 | 0 | 0 | -0.7500305 | 3.459165 | -2.594479 | 2.844545 | 2.242316 | 10.86088 | 8.537849 |  | -2.888533e-05 | [19 empty] | 35.36157 | 0.15764
3771 | 2022/01/01 10:44:30 | 23941.0767 | 10765.0003 | 1 | 4 | 0 | 0 | 0 | 0 | -0.7503967 | 3.459021 | -2.595638 | 2.844545 | 2.243356 | 10.86088 | 8.541447 | [21 empty] | 35.22815 | -0.07436872
3772 | 2022/01/01 10:44:35 | 23946.0771 | 10770.0007 | 1 | 4 | 0 | 0 | 0 | 0 | -0.7506485 | 3.458912 | -2.596427 | 2.844545 | 2.244399 | 10.86088 | 8.545053 |  | -2.746211e-05 | [19 empty] | 35.02722 | 0.135386
3773 | 2022/01/01 10:44:40 | 23951.0769 | 10775.0005 | 1 | 4 | 0 | 0 | 0 | 0 | -0.7503662 | 3.458446 | -2.595101 | 2.844545 | 2.245439 | 10.86088 | 8.54865 | [21 empty] | 34.86193 | -0.140152
3774 | 2022/01/01 10:44:45 | 23956.0779 | 10780.0015 | 1 | 4 | 0 | 0 | 0 | 0 | -0.7504196 | 3.457977 | -2.594934 | 2.844545 | 2.246482 | 10.86088 | 8.552258 |  | -9.935621e-05 | [19 empty] | 34.83262 | -0.1204813
3775 | 2022/01/01 10:44:50 | 23961.0779 | 10785.0015 | 1 | 4 | 0 | 0 | 0 | 0 | -0.7507324 | 3.45782 | -2.595898 | 2.844545 | 2.247527 | 10.86088 | 8.55587 | [21 empty] | 34.88371 | -0.139215
3776 | 2022/01/01 10:44:55 | 23966.0781 | 10790.0017 | 1 | 4 | 0 | 0 | 0 | 0 | -0.7505875 | 3.457622 | -2.595248 | 2.844545 | 2.248558 | 10.86088 | 8.559436 |  | -3.754157e-05 | [19 empty] | 35.12951 | -0.08762717
3777 | 2022/01/01 10:45:00 | 23971.0773 | 10795.0009 | 1 | 4 | 0 | 0 | 0 | 0 | -0.7505951 | 3.457536 | -2.59521 | 2.844545 | 2.249604 | 10.86088 | 8.563053 |  |  |  |  | 0 | [16 empty] | 35.29592 | 0.1458275
3778 | 2022/01/01 10:45:05 | 23976.0764 | 10800 | 1 | 4 | 0 | 0 | 0 | 0 | -0.7505341 | 3.457255 | -2.594788 | 2.844545 | 2.250655 | 10.86088 | 8.566686 | [21 empty] | 35.29068 | -0.091362
3779 | 2022/01/01 10:45:10 | 23981.0766 | 10805.0002 | 1 | 4 | 0 | 0 | 0 | 0 | -0.7501068 | 3.456964 | -2.593092 | 2.844545 | 2.251689 | 10.86088 | 8.570261 |  | -4.333985e-05 |  | 4.138145 | [17 empty] | 35.39444 | 0.132544
3780 | 2022/01/01 10:45:15 | 23986.0765 | 10810.0001 | 1 | 4 | 0 | 0 | 0 | 0 | -0.7503967 | 3.456623 | -2.593838 | 2.844545 | 2.252727 | 10.86088 | 8.57385 | [21 empty] | 35.54063 | 0.1454914
3781 | 2022/01/01 10:45:20 | 23991.0783 | 10815.0019 | 1 | 4 | 0 | 0 | 0 | 0 | -0.7503281 | 3.456592 | -2.593578 | 2.844545 | 2.253779 | 10.86088 | 8.577485 |  | -3.821019e-05 | [19 empty] | 35.46917 | 0.1062167
3782 | 2022/01/01 10:45:25 | 23996.0772 | 10820.0008 | 1 | 4 | 0 | 0 | 0 | 0 | -0.749939 | 3.456323 | -2.592031 | 2.844545 | 2.254819 | 10.86088 | 8.581079 | [21 empty] | 35.35731 | 0.1765656
3783 | 2022/01/01 10:45:30 | 24001.0777 | 10825.0013 | 1 | 4 | 0 | 0 | 0 | 0 | -0.7506714 | 3.455992 | -2.594314 | 2.844545 | 2.255861 | 10.86088 | 8.58468 |  | -0.0001646184 | [19 empty] | 35.16195 | -0.07784367
3784 | 2022/01/01 10:45:35 | 24006.0775 | 10830.0011 | 1 | 4 | 0 | 0 | 0 | 0 | -0.7507324 | 3.45562 | -2.594246 | 2.844545 | 2.256889 | 10.86088 | 8.588233 | [21 empty] | 34.86193 | 0.09614587
3785 | 2022/01/01 10:45:40 | 24011.0768 | 10835.0004 | 1 | 4 | 0 | 0 | 0 | 0 | -0.7507019 | 3.455348 | -2.593936 | 2.844545 | 2.25795 | 10.86088 | 8.5919 |  | -6.99337e-05 | [19 empty] | 34.79176 | -0.1794732
3786 | 2022/01/01 10:45:45 | 24016.078 | 10840.0016 | 1 | 4 | 0 | 0 | 0 | 0 | -0.7504425 | 3.455343 | -2.593036 | 2.844545 | 2.258983 | 10.86088 | 8.595469 | [21 empty] | 34.86193 | -0.02684832
3787 | 2022/01/01 10:45:50 | 24021.0767 | 10845.0003 | 1 | 4 | 0 | 0 | 0 | 0 | -0.7505112 | 3.45486 | -2.592911 | 2.844545 | 2.260025 | 10.86088 | 8.599068 | [21 empty] | 35.14622 | -0.1491904
3788 | 2022/01/01 10:45:55 | 24026.0778 | 10850.0014 | 1 | 4 | 0 | 0 | 0 | 0 | -0.7505493 | 3.454787 | -2.592988 | 2.844545 | 2.261078 | 10.86088 | 8.602705 |  | -6.657254e-05 | [19 empty] | 35.42113 | 0.1256573
3789 | 2022/01/01 10:46:00 | 24031.0784 | 10855.002 | 1 | 4 | 0 | 0 | 0 | 0 | -0.7503586 | 3.454107 | -2.591819 | 2.844545 | 2.262112 | 10.86088 | 8.606279 | [21 empty] | 35.38302 | 0.03485799
3790 | 2022/01/01 10:46:05 | 24036.0771 | 10860.0007 | 1 | 4 | 0 | 0 | 0 | 0 | -0.7500534 | 3.454184 | -2.590822 | 2.844545 | 2.263151 | 10.86088 | 8.609867 |  | -5.678232e-05 | [19 empty] | 35.00118 | 0.156939
3791 | 2022/01/01 10:46:10 | 24041.0778 | 10865.0014 | 1 | 4 | 0 | 0 | 0 | 0 | -0.7505569 | 3.45399 | -2.592416 | 2.844545 | 2.2642 | 10.86088 | 8.613492 | [21 empty] | 34.78141 | -0.1628613
3792 | 2022/01/01 10:46:15 | 24046.0765 | 10870.0001 | 1 | 4 | 0 | 0 | 0 | 0 | -0.750206 | 3.453488 | -2.590827 | 2.844545 | 2.265239 | 10.86088 | 8.617078 |  | -5.44451e-05 | [19 empty] | 34.86945 | -0.03446698
3793 | 2022/01/01 10:46:20 | 24051.0765 | 10875.0001 | 1 | 4 | 0 | 0 | 0 | 0 | -0.7506104 | 3.453228 | -2.592029 | 2.844545 | 2.266278 | 10.86088 | 8.620668 |  |  |  |  | 0.2394489 | [16 empty] | 35.3821 | -0.1151228
3794 | 2022/01/01 10:46:25 | 24056.0766 | 10880.0002 | 1 | 4 | 0 | 0 | 0 | 0 | -0.7502136 | 3.453098 | -2.590561 | 2.844545 | 2.26732 | 10.86088 | 8.624266 | [21 empty] | 35.32075 | 0.1600206
3795 | 2022/01/01 10:46:30 | 24061.0765 | 10885.0001 | 1 | 4 | 0 | 0 | 0 | 0 | -0.750267 | 3.452865 | -2.590571 | 2.844545 | 2.26837 | 10.86088 | 8.627892 |  | -8.045217e-05 | [19 empty] | 34.90136 | -0.1628888
3796 | 2022/01/01 10:46:35 | 24066.0768 | 10890.0004 | 1 | 4 | 0 | 0 | 0 | 0 | -0.7503433 | 3.452478 | -2.590544 | 2.844545 | 2.269406 | 10.86088 | 8.631467 | [21 empty] | 34.9528 | -0.1576924
3797 | 2022/01/01 10:46:40 | 24071.0774 | 10895.001 | 1 | 4 | 0 | 0 | 0 | 0 | -0.7503281 | 3.452425 | -2.590451 | 2.844545 | 2.270442 | 10.86088 | 8.635045 |  | -7.190683e-05 | [19 empty] | 35.43171 | 0.1099408
3798 | 2022/01/01 10:46:45 | 24076.0768 | 10900.0004 | 1 | 4 | 0 | 0 | 0 | 0 | -0.7505188 | 3.452073 | -2.590846 | 2.844545 | 2.271487 | 10.86088 | 8.638651 | [21 empty] | 35.236 | -0.03374219
3799 | 2022/01/01 10:46:50 | 24081.0777 | 10905.0013 | 1 | 4 | 0 | 0 | 0 | 0 | -0.7496719 | 3.451816 | -2.587729 | 2.844545 | 2.272531 | 10.86088 | 8.642257 |  |  |  | 4.186876 | [17 empty] | 34.82353 | 0.03975868
3800 | 2022/01/01 10:46:55 | 24086.0768 | 10910.0004 | 1 | 4 | 0 | 0 | 0 | 0 | -0.7499008 | 3.451542 | -2.588314 | 2.844545 | 2.273573 | 10.86088 | 8.645854 |  | -4.30683e-05 | [19 empty] | 35.01757 | -0.138216
3801 | 2022/01/01 10:47:00 | 24091.0775 | 10915.0011 | 1 | 4 | 0 | 0 | 0 | 0 | -0.7507629 | 3.451256 | -2.591075 | 2.844545 | 2.274623 | 10.86088 | 8.649479 | [21 empty] | 35.45772 | 0.1706719
3802 | 2022/01/01 10:47:05 | 24096.0772 | 10920.0008 | 1 | 4 | 0 | 0 | 0 | 0 | -0.7503815 | 3.451183 | -2.589704 | 2.844545 | 2.275667 | 10.86088 | 8.653081 |  | -3.524488e-05 | [19 empty] | 35.03261 | 0.1600528
3803 | 2022/01/01 10:47:10 | 24101.077 | 10925.0006 | 1 | 4 | 0 | 0 | 0 | 0 | -0.7501755 | 3.450481 | -2.588466 | 2.844545 | 2.276702 | 10.86088 | 8.656653 | [21 empty] | 34.81387 | -0.1743507
3804 | 2022/01/01 10:47:15 | 24106.077 | 10930.0006 | 1 | 4 | 0 | 0 | 0 | 0 | -0.7508011 | 3.450357 | -2.590532 | 2.844545 | 2.277742 | 10.86088 | 8.660239 |  | -4.990349e-05 | [19 empty] | 35.3138 | 0.173465
3805 | 2022/01/01 10:47:20 | 24111.0786 | 10935.0022 | 1 | 4 | 0 | 0 | 0 | 0 | -0.7504349 | 3.450346 | -2.58926 | 2.844545 | 2.278781 | 10.86088 | 8.663827 | [21 empty] | 35.43416 | 0.1155806
3806 | 2022/01/01 10:47:25 | 24116.0772 | 10940.0008 | 1 | 4 | 0 | 0 | 0 | 0 | -0.7501755 | 3.450162 | -2.588227 | 2.844545 | 2.279826 | 10.86088 | 8.667431 | [21 empty] | 34.90406 | -0.02779126
3807 | 2022/01/01 10:47:30 | 24121.0778 | 10945.0014 | 1 | 4 | 0 | 0 | 0 | 0 | -0.7502136 | 3.44965 | -2.587974 | 2.844545 | 2.280879 | 10.86088 | 8.671062 |  | -7.831318e-05 | [19 empty] | 34.97986 | 0.0003218651
3808 | 2022/01/01 10:47:35 | 24126.0774 | 10950.001 | 1 | 4 | 0 | 0 | 0 | 0 | -0.7504425 | 3.449308 | -2.588507 | 2.844545 | 2.281912 | 10.86088 | 8.674626 | [21 empty] | 35.44414 | -0.06945372
3809 | 2022/01/01 10:47:40 | 24131.0764 | 10955 | 1 | 4 | 0 | 0 | 0 | 0 | -0.7507095 | 3.449236 | -2.589374 | 2.844545 | 2.282954 | 10.86088 | 8.678219 |  | -6.223119e-05 | [19 empty] | 35.13858 | 0.09606242
3810 | 2022/01/01 10:47:45 | 24136.0765 | 10960.0001 | 1 | 4 | 0 | 0 | 0 | 0 | -0.7504196 | 3.448875 | -2.588103 | 2.844545 | 2.283996 | 10.86088 | 8.681814 | [21 empty] | 34.743 | -0.1665533
3811 | 2022/01/01 10:47:50 | 24141.0773 | 10965.0009 | 1 | 4 | 0 | 0 | 0 | 0 | -0.7500534 | 3.448647 | -2.586669 | 2.844545 | 2.285038 | 10.86088 | 8.685409 | [21 empty] | 35.13087 | -0.1755035
3812 | 2022/01/01 10:47:55 | 24146.0769 | 10970.0005 | 1 | 4 | 0 | 0 | 0 | 0 | -0.7509003 | 3.448607 | -2.58956 | 2.844545 | 2.286084 | 10.86088 | 8.689016 |  | -5.093756e-05 | [19 empty] | 35.4823 | 0.1863539
3813 | 2022/01/01 10:48:00 | 24151.0766 | 10975.0002 | 1 | 4 | 0 | 0 | 0 | 0 | -0.7508469 | 3.448176 | -2.589052 | 2.844545 | 2.287127 | 10.86088 | 8.692612 | [21 empty] | 35.04274 | -0.1217628
3814 | 2022/01/01 10:48:05 | 24156.0768 | 10980.0004 | 1 | 4 | 0 | 0 | 0 | 0 | -0.7504196 | 3.447613 | -2.587156 | 2.844545 | 2.288172 | 10.86088 | 8.696218 |  | -6.384325e-05 | [19 empty] | 34.73816 | -0.03535271
3815 | 2022/01/01 10:48:10 | 24161.0775 | 10985.0011 | 1 | 4 | 0 | 0 | 0 | 0 | -0.7507324 | 3.447519 | -2.588164 | 2.844545 | 2.289205 | 10.86088 | 8.699779 | [21 empty] | 35.25364 | -0.01287341
3816 | 2022/01/01 10:48:15 | 24166.0771 | 10990.0007 | 1 | 4 | 0 | 0 | 0 | 0 | -0.7503967 | 3.447321 | -2.586858 | 2.844545 | 2.290246 | 10.86088 | 8.703367 |  | -8.695857e-05 | [19 empty] | 35.40545 | 0.09811997
3817 | 2022/01/01 10:48:20 | 24171.0769 | 10995.0005 | 1 | 4 | 0 | 0 | 0 | 0 | -0.7500153 | 3.446935 | -2.585254 | 2.844545 | 2.291298 | 10.86088 | 8.706993 | [21 empty] | 34.90617 | 0.1609266
3818 | 2022/01/01 10:48:25 | 24176.0777 | 11000.0013 | 1 | 4 | 0 | 0 | 0 | 0 | -0.7498474 | 3.446794 | -2.58457 | 2.844545 | 2.292333 | 10.86088 | 8.710558 |  |  |  | 3.959968 | 0 | [16 empty] | 34.98524 | -0.136323
3819 | 2022/01/01 10:48:30 | 24181.0772 | 11005.0008 | 1 | 4 | 0 | 0 | 0 | 0 | -0.7505951 | 3.446353 | -2.586816 | 2.844545 | 2.293383 | 10.86088 | 8.71418 |  | -5.606456e-05 | [19 empty] | 35.4509 | 0.1313424
3820 | 2022/01/01 10:48:35 | 24186.0787 | 11010.0023 | 1 | 4 | 0 | 0 | 0 | 0 | -0.750473 | 3.446188 | -2.586271 | 2.844545 | 2.294422 | 10.86088 | 8.717761 | [21 empty] | 34.89508 | 0.1102197
3821 | 2022/01/01 10:48:40 | 24191.0788 | 11015.0024 | 1 | 4 | 0 | 0 | 0 | 0 | -0.7508011 | 3.446 | -2.587261 | 2.844545 | 2.295466 | 10.86088 | 8.721356 |  | -8.35587e-05 | [19 empty] | 35.19551 | -0.04291892
3822 | 2022/01/01 10:48:45 | 24196.0768 | 11020.0004 | 1 | 4 | 0 | 0 | 0 | 0 | -0.7502823 | 3.445627 | -2.585193 | 2.844545 | 2.296504 | 10.86088 | 8.724934 | [21 empty] | 35.20247 | -0.02569914
3823 | 2022/01/01 10:48:50 | 24201.0777 | 11025.0013 | 1 | 4 | 0 | 0 | 0 | 0 | -0.7508087 | 3.445275 | -2.586742 | 2.844545 | 2.297549 | 10.86088 | 8.728534 | [21 empty] | 34.79063 | -0.01644492
3824 | 2022/01/01 10:48:55 | 24206.0766 | 11030.0002 | 1 | 4 | 0 | 0 | 0 | 0 | -0.7503662 | 3.445252 | -2.585201 | 2.844545 | 2.298577 | 10.86088 | 8.732078 |  | -4.65845e-05 | [19 empty] | 35.21796 | -0.03990412
3825 | 2022/01/01 10:49:00 | 24211.0772 | 11035.0008 | 1 | 4 | 0 | 0 | 0 | 0 | -0.7503586 | 3.444857 | -2.584878 | 2.844545 | 2.299639 | 10.86088 | 8.735737 | [21 empty] | 35.45482 | 0.1297224
3826 | 2022/01/01 10:49:05 | 24216.0775 | 11040.0011 | 1 | 4 | 0 | 0 | 0 | 0 | -0.7511902 | 3.44459 | -2.587542 | 2.844545 | 2.30067 | 10.86088 | 8.739286 |  | -7.432121e-05 | [19 empty] | 35.01221 | 0.1650918
3827 | 2022/01/01 10:49:10 | 24221.0783 | 11045.0019 | 1 | 4 | 0 | 0 | 0 | 0 | -0.7502136 | 3.444426 | -2.584055 | 2.844545 | 2.301721 | 10.86088 | 8.742906 | [21 empty] | 34.73727 | -0.1836705
3828 | 2022/01/01 10:49:15 | 24226.0769 | 11050.0005 | 1 | 4 | 0 | 0 | 0 | 0 | -0.7505951 | 3.44414 | -2.585155 | 2.844545 | 2.302756 | 10.86088 | 8.746471 |  | -6.338597e-05 | [19 empty] | 34.91689 | 0.0135541
3829 | 2022/01/01 10:49:20 | 24231.0777 | 11055.0013 | 1 | 4 | 0 | 0 | 0 | 0 | -0.7507324 | 3.44379 | -2.585365 | 2.844545 | 2.303782 | 10.86088 | 8.750006 | [21 empty] | 35.17371 | -0.14575
3830 | 2022/01/01 10:49:25 | 24236.0777 | 11060.0013 | 1 | 4 | 0 | 0 | 0 | 0 | -0.750473 | 3.443239 | -2.584058 | 2.844545 | 2.304844 | 10.86088 | 8.753661 | [21 empty] | 35.40545 | 0.1643336
3831 | 2022/01/01 10:49:30 | 24241.0785 | 11065.0021 | 1 | 4 | 0 | 0 | 0 | 0 | -0.7498627 | 3.443182 | -2.581914 | 2.844545 | 2.305876 | 10.86088 | 8.757217 |  | -3.224008e-05 |  |  | 0.2588921 | [16 empty] | 35.29391 | -0.02325296
3832 | 2022/01/01 10:49:35 | 24246.0778 | 11070.0014 | 1 | 4 | 0 | 0 | 0 | 0 | -0.7501526 | 3.443098 | -2.582849 | 2.844545 | 2.306936 | 10.86088 | 8.760863 | [21 empty] | 34.82421 | 0.06841421
3833 | 2022/01/01 10:49:40 | 24251.0771 | 11075.0007 | 1 | 4 | 0 | 0 | 0 | 0 | -0.7505188 | 3.44265 | -2.583774 | 2.844545 | 2.30797 | 10.86088 | 8.764424 |  | -5.748929e-05 | [19 empty] | 34.98255 | -0.1320481
3834 | 2022/01/01 10:49:45 | 24256.0779 | 11080.0015 | 1 | 4 | 0 | 0 | 0 | 0 | -0.7502823 | 3.442103 | -2.582549 | 2.844545 | 2.309018 | 10.86088 | 8.768032 | [21 empty] | 35.37606 | 0.1581657
3835 | 2022/01/01 10:49:50 | 24261.0767 | 11085.0003 | 1 | 4 | 0 | 0 | 0 | 0 | -0.7503662 | 3.442109 | -2.582842 | 2.844545 | 2.310062 | 10.86088 | 8.771626 | [21 empty] | 35.31997 | 0.1507187
3836 | 2022/01/01 10:49:55 | 24266.0765 | 11090.0001 | 1 | 4 | 0 | 0 | 0 | 0 | -0.7506104 | 3.441713 | -2.583386 | 2.844545 | 2.311087 | 10.86088 | 8.775155 |  | -5.618728e-05 |  | 3.708127 | [17 empty] | 34.88508 | -0.06627679
3837 | 2022/01/01 10:50:00 | 24271.0778 | 11095.0014 | 1 | 4 | 0 | 0 | 0 | 0 | -0.7508469 | 3.441425 | -2.583983 | 2.844545 | 2.312138 | 10.86088 | 8.778771 | [21 empty] | 34.86689 | -0.0459671
3838 | 2022/01/01 10:50:05 | 24276.0766 | 11100.0002 | 1 | 4 | 0 | 0 | 0 | 0 | -0.7507095 | 3.441209 | -2.583348 | 2.844545 | 2.31319 | 10.86088 | 8.782393 |  | -7.945705e-05 | [19 empty] | 35.32174 | -0.1645327
3839 | 2022/01/01 10:50:10 | 24281.0781 | 11105.0017 | 1 | 4 | 0 | 0 | 0 | 0 | -0.7507095 | 3.441123 | -2.583284 | 2.844545 | 2.314226 | 10.86088 | 8.785957 | [21 empty] | 35.49229 | 0.1950443
3840 | 2022/01/01 10:50:15 | 24286.0775 | 11110.0011 | 1 | 4 | 0 | 0 | 0 | 0 | -0.7502823 | 3.440446 | -2.581306 | 2.844545 | 2.315265 | 10.86088 | 8.789533 | [21 empty] | 35.08055 | -0.1210916
3841 | 2022/01/01 10:50:20 | 24291.0775 | 11115.0011 | 1 | 4 | 0 | 0 | 0 | 0 | -0.750473 | 3.440176 | -2.581759 | 2.844545 | 2.316308 | 10.86088 | 8.79312 |  | -4.468608e-05 | [19 empty] | 34.84242 | -0.05635381
3842 | 2022/01/01 10:50:25 | 24296.0776 | 11120.0012 | 1 | 4 | 0 | 0 | 0 | 0 | -0.7507324 | 3.440024 | -2.582537 | 2.844545 | 2.317355 | 10.86088 | 8.796723 | [21 empty] | 35.21042 | -0.05877256
3843 | 2022/01/01 10:50:30 | 24301.0768 | 11125.0004 | 1 | 4 | 0 | 0 | 0 | 0 | -0.7510529 | 3.440114 | -2.583708 | 2.844545 | 2.318387 | 10.86088 | 8.80027 |  | -5.729649e-05 | [19 empty] | 35.50138 | 0.1853311
3844 | 2022/01/01 10:50:35 | 24306.0782 | 11130.0018 | 1 | 4 | 0 | 0 | 0 | 0 | -0.7503281 | 3.439299 | -2.580603 | 2.844545 | 2.319438 | 10.86088 | 8.803885 | [21 empty] | 35.49229 | 0.09543657
3845 | 2022/01/01 10:50:40 | 24311.0785 | 11135.0021 | 1 | 4 | 0 | 0 | 0 | 0 | -0.7506714 | 3.438973 | -2.581539 | 2.844545 | 2.320485 | 10.86088 | 8.807487 |  | -7.589602e-05 | [19 empty] | 35.35744 | 0.1470494
3846 | 2022/01/01 10:50:45 | 24316.0767 | 11140.0003 | 1 | 4 | 0 | 0 | 0 | 0 | -0.7509613 | 3.43881 | -2.582413 | 2.844545 | 2.321513 | 10.86088 | 8.811023 | [21 empty] | 34.9949 | 0.1927674
3847 | 2022/01/01 10:50:50 | 24321.0779 | 11145.0015 | 1 | 4 | 0 | 0 | 0 | 0 | -0.7501297 | 3.43883 | -2.579569 | 2.844545 | 2.32257 | 10.86088 | 8.814659 | [21 empty] | 34.88847 | -0.02050996
3848 | 2022/01/01 10:50:55 | 24326.0771 | 11150.0007 | 1 | 4 | 0 | 0 | 0 | 0 | -0.7505493 | 3.43829 | -2.580606 | 2.844545 | 2.32361 | 10.86088 | 8.818232 |  | -7.345805e-05 | [19 empty] | 35.15836 | 0.1436722
3849 | 2022/01/01 10:51:00 | 24331.078 | 11155.0016 | 1 | 4 | 0 | 0 | 0 | 0 | -0.7511292 | 3.437791 | -2.582225 | 2.844545 | 2.324649 | 10.86088 | 8.821806 | [21 empty] | 34.96167 | -0.1053393
3850 | 2022/01/01 10:51:05 | 24336.0771 | 11160.0007 | 1 | 4 | 0 | 0 | 0 | 0 | -0.7505951 | 3.437565 | -2.580219 | 2.844545 | 2.325686 | 10.86088 | 8.82537 |  | -4.887699e-05 | [19 empty] | 34.87901 | -0.1243699
3851 | 2022/01/01 10:51:10 | 24341.0765 | 11165.0001 | 1 | 4 | 0 | 0 | 0 | 0 | -0.7506485 | 3.437253 | -2.580169 | 2.844545 | 2.326733 | 10.86088 | 8.82897 | [21 empty] | 35.08539 | -0.1798117
3852 | 2022/01/01 10:51:15 | 24346.0774 | 11170.001 | 1 | 4 | 0 | 0 | 0 | 0 | -0.7501068 | 3.436948 | -2.578078 | 2.844545 | 2.327763 | 10.86088 | 8.83251 | [21 empty] | 35.50439 | 0.1027369
3853 | 2022/01/01 10:51:20 | 24351.0783 | 11175.0019 | 1 | 4 | 0 | 0 | 0 | 0 | -0.7507095 | 3.436699 | -2.579963 | 2.844545 | 2.328816 | 10.86088 | 8.836129 |  | -5.986098e-05 |  | 3.544574 | [17 empty] | 35.43631 | 0.02331257
3854 | 2022/01/01 10:51:25 | 24356.0775 | 11180.0011 | 1 | 4 | 0 | 0 | 0 | 0 | -0.7505341 | 3.436446 | -2.57917 | 2.844545 | 2.329834 | 10.86088 | 8.839629 | [21 empty] | 35.07766 | 0.1202953
3855 | 2022/01/01 10:51:30 | 24361.0775 | 11185.0011 | 1 | 4 | 0 | 0 | 0 | 0 | -0.750206 | 3.436045 | -2.577742 | 2.844545 | 2.330903 | 10.86088 | 8.843301 |  | -7.226302e-05 |  |  | 0 | [16 empty] | 34.94201 | -0.1786494
3856 | 2022/01/01 10:51:35 | 24366.0778 | 11190.0014 | 1 | 4 | 0 | 0 | 0 | 0 | -0.7504425 | 3.435563 | -2.578192 | 2.844545 | 2.331946 | 10.86088 | 8.846884 | [21 empty] | 35.31625 | 0.1288831
3857 | 2022/01/01 10:51:40 | 24371.0781 | 11195.0017 | 1 | 4 | 0 | 0 | 0 | 0 | -0.7509918 | 3.435522 | -2.580049 | 2.844545 | 2.332998 | 10.86088 | 8.850498 |  | -8.775486e-05 | [19 empty] | 35.51066 | 0.05639076
3858 | 2022/01/01 10:51:45 | 24376.0779 | 11200.0015 | 1 | 4 | 0 | 0 | 0 | 0 | -0.7505722 | 3.435283 | -2.578428 | 2.844545 | 2.334034 | 10.86088 | 8.854057 | [21 empty] | 35.38939 | 0.1642323
3859 | 2022/01/01 10:51:50 | 24381.0785 | 11205.0021 | 1 | 4 | 0 | 0 | 0 | 0 | -0.7509537 | 3.434695 | -2.579297 | 2.844545 | 2.335075 | 10.86088 | 8.857635 | [21 empty] | 35.22222 | -0.08467197
3860 | 2022/01/01 10:51:55 | 24386.077 | 11210.0006 | 1 | 4 | 0 | 0 | 0 | 0 | -0.7506256 | 3.434465 | -2.577997 | 2.844545 | 2.336124 | 10.86088 | 8.861237 |  | -6.120084e-05 | [19 empty] | 35.04093 | 0.1285446
3861 | 2022/01/01 10:52:00 | 24391.0771 | 11215.0007 | 1 | 4 | 0 | 0 | 0 | 0 | -0.751152 | 3.434353 | -2.579721 | 2.844545 | 2.337168 | 10.86088 | 8.864822 | [21 empty] | 34.88294 | -0.1414406
3862 | 2022/01/01 10:52:05 | 24396.0787 | 11220.0023 | 1 | 4 | 0 | 0 | 0 | 0 | -0.7502899 | 3.433867 | -2.576396 | 2.844545 | 2.338205 | 10.86088 | 8.868383 |  | -0.0001097169 | [19 empty] | 34.90047 | -0.07171512
3863 | 2022/01/01 10:52:10 | 24401.0771 | 11225.0007 | 1 | 4 | 0 | 0 | 0 | 0 | -0.7507477 | 3.433506 | -2.577697 | 2.844545 | 2.339241 | 10.86088 | 8.87194 | [21 empty] | 35.29818 | -0.1662409
3864 | 2022/01/01 10:52:15 | 24406.0773 | 11230.0009 | 1 | 4 | 0 | 0 | 0 | 0 | -0.7506256 | 3.433188 | -2.577039 | 2.844545 | 2.340296 | 10.86088 | 8.875564 |  | -3.504703e-05 |  |  | 0.289345 | [16 empty] | 35.50586 | 0.1402748
3865 | 2022/01/01 10:52:20 | 24411.0769 | 11235.0005 | 1 | 4 | 0 | 0 | 0 | 0 | -0.7508469 | 3.433065 | -2.577706 | 2.844545 | 2.341341 | 10.86088 | 8.879148 | [21 empty] | 35.52279 | 0.1119947
3866 | 2022/01/01 10:52:25 | 24416.0766 | 11240.0002 | 1 | 4 | 0 | 0 | 0 | 0 | -0.7504807 | 3.432624 | -2.576118 | 2.844545 | 2.342377 | 10.86088 | 8.882708 | [21 empty] | 35.30022 | 0.1598608
3867 | 2022/01/01 10:52:30 | 24421.0774 | 11245.001 | 1 | 4 | 0 | 0 | 0 | 0 | -0.7506638 | 3.432297 | -2.576501 | 2.844545 | 2.34342 | 10.86088 | 8.886288 |  | -6.333806e-05 | [19 empty] | 35.06878 | -0.034796
3868 | 2022/01/01 10:52:35 | 24426.0774 | 11250.001 | 1 | 4 | 0 | 0 | 0 | 0 | -0.7508087 | 3.43188 | -2.576685 | 2.844545 | 2.344451 | 10.86088 | 8.889827 | [21 empty] | 34.89777 | -0.1708496
3869 | 2022/01/01 10:52:40 | 24431.0766 | 11255.0002 | 1 | 4 | 0 | 0 | 0 | 0 | -0.7498016 | 3.431403 | -2.572871 | 2.844545 | 2.345509 | 10.86088 | 8.893456 |  | -9.49244e-05 |  | 3.204654 | [17 empty] | 34.90047 | -0.1114213
3870 | 2022/01/01 10:52:45 | 24436.0776 | 11260.0012 | 1 | 4 | 0 | 0 | 0 | 0 | -0.7503815 | 3.430957 | -2.574527 | 2.844545 | 2.346547 | 10.86088 | 8.897018 | [21 empty] | 35.0772 | -0.1367891
3871 | 2022/01/01 10:52:50 | 24441.0778 | 11265.0014 | 1 | 4 | 0 | 0 | 0 | 0 | -0.7508621 | 3.430556 | -2.575874 | 2.844545 | 2.347582 | 10.86088 | 8.900568 |  | -8.328964e-05 | [19 empty] | 35.29752 | 0.1171672
3872 | 2022/01/01 10:52:55 | 24446.0785 | 11270.0021 | 1 | 4 | 0 | 0 | 0 | 0 | -0.7508774 | 3.430389 | -2.575802 | 2.844545 | 2.348627 | 10.86088 | 8.904154 | [21 empty] | 35.41074 | -0.1226246
3873 | 2022/01/01 10:53:00 | 24451.0783 | 11275.0019 | 1 | 4 | 0 | 0 | 0 | 0 | -0.7512283 | 3.430131 | -2.576811 | 2.844545 | 2.349671 | 10.86088 | 8.907736 |  | -7.858456e-05 | [19 empty] | 35.46255 | 0.07938862
3874 | 2022/01/01 10:53:05 | 24456.0764 | 11280 | 1 | 4 | 0 | 0 | 0 | 0 | -0.7505188 | 3.429581 | -2.573965 | 2.844545 | 2.350721 | 10.86088 | 8.911336 | [21 empty] | 35.5793 | 0.1614392
3875 | 2022/01/01 10:53:10 | 24461.0779 | 11285.0015 | 1 | 4 | 0 | 0 | 0 | 0 | -0.7504959 | 3.429216 | -2.573613 | 2.844545 | 2.351765 | 10.86088 | 8.914916 | [21 empty] | 35.60017 | 0.07378101
3876 | 2022/01/01 10:53:15 | 24466.0771 | 11290.0007 | 1 | 4 | 0 | 0 | 0 | 0 | -0.7511292 | 3.428953 | -2.575587 | 2.844545 | 2.352801 | 10.86088 | 8.918468 |  | -7.325926e-05 | [19 empty] | 35.57716 | 0.1874256
3877 | 2022/01/01 10:53:20 | 24471.078 | 11295.0016 | 1 | 4 | 0 | 0 | 0 | 0 | -0.7506104 | 3.428526 | -2.573487 | 2.844545 | 2.353843 | 10.86088 | 8.922043 | [21 empty] | 35.55204 | 0.07490993
3878 | 2022/01/01 10:53:25 | 24476.0769 | 11300.0005 | 1 | 4 | 0 | 0 | 0 | 0 | -0.7504044 | 3.42812 | -2.572476 | 2.844545 | 2.354884 | 10.86088 | 8.92561 |  | -7.677156e-05 | [19 empty] | 35.61441 | 0.1524472
3879 | 2022/01/01 10:53:30 | 24481.078 | 11305.0016 | 1 | 4 | 0 | 0 | 0 | 0 | -0.7504959 | 3.427793 | -2.572545 | 2.844545 | 2.35593 | 10.86088 | 8.929195 | [21 empty] | 35.48676 | 0.1523721
3880 | 2022/01/01 10:53:35 | 24486.0765 | 11310.0001 | 1 | 4 | 0 | 0 | 0 | 0 | -0.7502136 | 3.427567 | -2.571407 | 2.844545 | 2.356974 | 10.86088 | 8.932774 | [21 empty] | 35.29592 | -0.09269476
3881 | 2022/01/01 10:53:40 | 24491.0774 | 11315.001 | 1 | 4 | 0 | 0 | 0 | 0 | -0.7504807 | 3.427011 | -2.571906 | 2.844545 | 2.358015 | 10.86088 | 8.936342 |  | -6.152151e-05 | [19 empty] | 35.14141 | 0.1177371
3882 | 2022/01/01 10:53:45 | 24496.0766 | 11320.0002 | 1 | 4 | 0 | 0 | 0 | 0 | -0.7505875 | 3.426311 | -2.571746 | 2.844545 | 2.359056 | 10.86088 | 8.939909 |  |  |  | 2.787806 | [17 empty] | 34.96437 | -0.1670396
3883 | 2022/01/01 10:53:50 | 24501.0769 | 11325.0005 | 1 | 4 | 0 | 0 | 0 | 0 | -0.7509232 | 3.426147 | -2.572773 | 2.844545 | 2.360084 | 10.86088 | 8.943432 |  | -9.445262e-05 | [19 empty] | 34.9374 | -0.1147795
3884 | 2022/01/01 10:53:55 | 24506.0775 | 11330.0011 | 1 | 4 | 0 | 0 | 0 | 0 | -0.7504425 | 3.42589 | -2.570933 | 2.844545 | 2.361147 | 10.86088 | 8.947073 | [21 empty] | 34.91617 | -0.08419871
3885 | 2022/01/01 10:54:00 | 24511.0767 | 11335.0003 | 1 | 4 | 0 | 0 | 0 | 0 | -0.7500305 | 3.425508 | -2.569235 | 2.844545 | 2.362192 | 10.86088 | 8.950653 |  | -8.649209e-05 | [19 empty] | 34.95471 | -0.1992559
3886 | 2022/01/01 10:54:05 | 24516.0781 | 11340.0017 | 1 | 4 | 0 | 0 | 0 | 0 | -0.7502899 | 3.424774 | -2.569573 | 2.844545 | 2.363216 | 10.86088 | 8.95416 | [21 empty] | 34.93617 | -0.1367307
3887 | 2022/01/01 10:54:10 | 24521.0774 | 11345.001 | 1 | 4 | 0 | 0 | 0 | 0 | -0.7508011 | 3.424645 | -2.571227 | 2.844545 | 2.364273 | 10.86088 | 8.95778 | [21 empty] | 35.00255 | -0.02050877
3888 | 2022/01/01 10:54:15 | 24526.0771 | 11350.0007 | 1 | 4 | 0 | 0 | 0 | 0 | -0.7504578 | 3.424048 | -2.569604 | 2.844545 | 2.365318 | 10.86088 | 8.961358 |  | -6.610281e-05 |  |  | 0 | [16 empty] | 34.95078 | -0.1820815
3889 | 2022/01/01 10:54:20 | 24531.0786 | 11355.0022 | 1 | 4 | 0 | 0 | 0 | 0 | -0.7505112 | 3.423369 | -2.569277 | 2.844545 | 2.36635 | 10.86088 | 8.964891 | [21 empty] | 34.98041 | -0.1396251
3890 | 2022/01/01 10:54:25 | 24536.0785 | 11360.0021 | 1 | 4 | 0 | 0 | 0 | 0 | -0.7504196 | 3.423083 | -2.568749 | 2.844545 | 2.367398 | 10.86088 | 8.968478 |  | -9.306121e-05 |  |  | 0.3650054 | [16 empty] | 34.97201 | 0.009566545
3891 | 2022/01/01 10:54:30 | 24541.078 | 11365.0016 | 1 | 4 | 0 | 0 | 0 | 0 | -0.7506256 | 3.422844 | -2.569274 | 2.844545 | 2.368442 | 10.86088 | 8.972054 |  | -0.0001731308 | [19 empty] | 34.95986 | -0.193398
3892 | 2022/01/01 10:54:35 | 24546.0769 | 11370.0005 | 1 | 4 | 0 | 0 | 0 | 0 | -0.7505569 | 3.422105 | -2.568485 | 2.844545 | 2.369474 | 10.86088 | 8.975586 | [21 empty] | 34.95672 | -0.06546497
3893 | 2022/01/01 10:54:40 | 24551.0773 | 11375.0009 | 1 | 4 | 0 | 0 | 0 | 0 | -0.7508469 | 3.421628 | -2.569119 | 2.844545 | 2.370531 | 10.86088 | 8.979203 | [21 empty] | 35.15049 | -0.1573706
3894 | 2022/01/01 10:54:45 | 24556.0765 | 11380.0001 | 1 | 4 | 0 | 0 | 0 | 0 | -0.7509003 | 3.421017 | -2.568843 | 2.844545 | 2.371572 | 10.86088 | 8.982766 |  | -6.685907e-05 |  | 2.434622 | [17 empty] | 35.40521 | -0.03884554
3895 | 2022/01/01 10:54:50 | 24561.0776 | 11385.0012 | 1 | 4 | 0 | 0 | 0 | 0 | -0.7513351 | 3.420809 | -2.570174 | 2.844545 | 2.37261 | 10.86088 | 8.986313 | [21 empty] | 35.6347 | 0.1805377
3896 | 2022/01/01 10:54:55 | 24566.0767 | 11390.0003 | 1 | 4 | 0 | 0 | 0 | 0 | -0.7507019 | 3.420218 | -2.567564 | 2.844545 | 2.373642 | 10.86088 | 8.989844 |  | -0.0001030964 | [19 empty] | 35.6652 | 0.05626321
3897 | 2022/01/01 10:55:00 | 24571.0775 | 11395.0011 | 1 | 4 | 0 | 0 | 0 | 0 | -0.7506866 | 3.419621 | -2.567064 | 2.844545 | 2.374702 | 10.86088 | 8.99347 |  | -0.0001483914 | [19 empty] | 35.64952 | 0.2196896
3898 | 2022/01/01 10:55:05 | 24576.0766 | 11400.0002 | 1 | 4 | 0 | 0 | 0 | 0 | -0.7507095 | 3.419077 | -2.566734 | 2.844545 | 2.375738 | 10.86088 | 8.997012 | [21 empty] | 35.54488 | 0.03933191
3899 | 2022/01/01 10:55:10 | 24581.0773 | 11405.0009 | 1 | 4 | 0 | 0 | 0 | 0 | -0.7505875 | 3.418778 | -2.566092 | 2.844545 | 2.376748 | 10.86088 | 9.000464 |  | -0.0001115217 | [19 empty] | 35.49798 | 0.1675951
3900 | 2022/01/01 10:55:15 | 24586.0769 | 11410.0005 | 1 | 4 | 0 | 0 | 0 | 0 | -0.7505112 | 3.417994 | -2.565243 | 2.844545 | 2.377829 | 10.86088 | 9.004161 | [21 empty] | 35.44629 | 0.131973
3901 | 2022/01/01 10:55:20 | 24591.077 | 11415.0006 | 1 | 4 | 0 | 0 | 0 | 0 | -0.7503281 | 3.417258 | -2.564065 | 2.844545 | 2.378866 | 10.86088 | 9.007704 | [21 empty] | 35.20335 | -0.1473379
3902 | 2022/01/01 10:55:25 | 24596.0787 | 11420.0023 | 1 | 4 | 0 | 0 | 0 | 0 | -0.75 | 3.416699 | -2.56252425 | 2.844545 | 2.379902 | 10.86088 | 9.011246 |  | -8.332445e-05 | [19 empty] | 35.00309 | 0.04830122
3903 | 2022/01/01 10:55:30 | 24601.0788 | 11425.0024 | 1 | 4 | 0 | 0 | 0 | 0 | -0.7507019 | 3.416421 | -2.564714 | 2.844545 | 2.380957 | 10.86088 | 9.014848 |  |  |  | 1.8086 | [17 empty] | 34.97579 | -0.1972902
3904 | 2022/01/01 10:55:35 | 24606.0781 | 11430.0017 | 1 | 4 | 0 | 0 | 0 | 0 | -0.7506714 | 3.415218 | -2.563706 | 2.844545 | 2.38199 | 10.86088 | 9.018377 |  | -7.60158e-05 | [19 empty] | 35.36675 | 0.1294339
3905 | 2022/01/01 10:55:40 | 24611.0781 | 11435.0017 | 1 | 4 | 0 | 0 | 0 | 0 | -0.7508774 | 3.41463 | -2.563968 | 2.844545 | 2.383034 | 10.86088 | 9.021942 | [21 empty] | 35.59444 | 0.005083084
3906 | 2022/01/01 10:55:45 | 24616.0764 | 11440 | 1 | 4 | 0 | 0 | 0 | 0 | -0.7505188 | 3.414242 | -2.562453 | 2.844545 | 2.384071 | 10.86088 | 9.025485 |  | -0.0001202928 | [19 empty] | 35.62045 | 0.2004004
3907 | 2022/01/01 10:55:50 | 24621.0775 | 11445.0011 | 1 | 4 | 0 | 0 | 0 | 0 | -0.7500763 | 3.413612 | -2.560469 | 2.844545 | 2.385125 | 10.86088 | 9.029081 |  | -0.000139404 | [19 empty] | 35.59782 | 0.06133914
3908 | 2022/01/01 10:55:55 | 24626.0772 | 11450.0008 | 1 | 4 | 0 | 0 | 0 | 0 | -0.7503967 | 3.412967 | -2.561079 | 2.844545 | 2.386162 | 10.86088 | 9.032623 |  |  |  |  | 0.5448619 | [16 empty] | 35.33163 | 0.1806486
3909 | 2022/01/01 10:56:00 | 24631.0766 | 11455.0002 | 1 | 4 | 0 | 0 | 0 | 0 | -0.7504578 | 3.412066 | -2.560612 | 2.844545 | 2.387207 | 10.86088 | 9.036188 |  | -0.00013709 | [19 empty] | 35.1193 | -0.03602266
3910 | 2022/01/01 10:56:05 | 24636.0766 | 11460.0002 | 1 | 4 | 0 | 0 | 0 | 0 | -0.750824 | 3.411502 | -2.561438 | 2.844545 | 2.388241 | 10.86088 | 9.039717 |  |  |  | 1.561013 | [17 empty] | 34.93102 | -0.1622498
3911 | 2022/01/01 10:56:10 | 24641.0765 | 11465.0001 | 1 | 4 | 0 | 0 | 0 | 0 | -0.7503586 | 3.410555 | -2.559139 | 2.844545 | 2.389287 | 10.86088 | 9.043283 |  | -0.0001510633 | [19 empty] | 35.05431 | -0.1359916
3912 | 2022/01/01 10:56:15 | 24646.0767 | 11470.0003 | 1 | 4 | 0 | 0 | 0 | 0 | -0.7510529 | 3.409783 | -2.560927 | 2.844545 | 2.390334 | 10.86088 | 9.046854 |  | -0.0001319196 | [19 empty] | 35.32321 | -0.02730966
3913 | 2022/01/01 10:56:20 | 24651.0785 | 11475.0021 | 1 | 4 | 0 | 0 | 0 | 0 | -0.7504425 | 3.409191 | -2.558402 | 2.844545 | 2.391379 | 10.86088 | 9.050417 | [21 empty] | 35.51672 | 0.1533127
3914 | 2022/01/01 10:56:25 | 24656.0789 | 11480.0025 | 1 | 4 | 0 | 0 | 0 | 0 | -0.7506485 | 3.408473 | -2.558565 | 2.844545 | 2.392419 | 10.86088 | 9.053964 |  | -0.0001177069 | [19 empty] | 35.59659 | 0.07139444
3915 | 2022/01/01 10:56:30 | 24661.0768 | 11485.0004 | 1 | 4 | 0 | 0 | 0 | 0 | -0.7512817 | 3.407513 | -2.560002 | 2.844545 | 2.393466 | 10.86088 | 9.057528 | [21 empty] | 35.35192 | 0.1399553
3916 | 2022/01/01 10:56:35 | 24666.0777 | 11490.0013 | 1 | 4 | 0 | 0 | 0 | 0 | -0.7510147 | 3.406742 | -2.558513 | 2.844545 | 2.3945 | 10.86088 | 9.061054 |  | -0.0001483584 | [19 empty] | 34.92417 | -0.1711881
3917 | 2022/01/01 10:56:40 | 24671.0786 | 11495.0022 | 1 | 4 | 0 | 0 | 0 | 0 | -0.7507019 | 3.406099 | -2.556965 | 2.844545 | 2.395541 | 10.86088 | 9.064599 |  | -0.0002200851 |  | 1.40396 | [17 empty] | 35.2028 | -0.1892841
3918 | 2022/01/01 10:56:45 | 24676.0769 | 11500.0005 | 1 | 4 | 0 | 0 | 0 | 0 | -0.750473 | 3.405078 | -2.555419 | 2.844545 | 2.396584 | 10.86088 | 9.068151 |  | -0.0001805112 | [19 empty] | 35.45356 | 0.08187652
3919 | 2022/01/01 10:56:50 | 24681.0776 | 11505.0012 | 1 | 4 | 0 | 0 | 0 | 0 | -0.7506638 | 3.404204 | -2.555413 | 2.844545 | 2.397627 | 10.86088 | 9.071701 | [21 empty] | 35.51605 | 0.1520884
3920 | 2022/01/01 10:56:55 | 24686.0772 | 11510.0008 | 1 | 4 | 0 | 0 | 0 | 0 | -0.7503967 | 3.403389 | -2.553892 | 2.844545 | 2.398674 | 10.86088 | 9.075264 |  | -0.0001273105 | [19 empty] | 35.59479 | 0.1093006
3921 | 2022/01/01 10:57:00 | 24691.0765 | 11515.0001 | 1 | 4 | 0 | 0 | 0 | 0 | -0.7506104 | 3.40267 | -2.554079 | 2.844545 | 2.39972 | 10.86088 | 9.078826 |  | -0.0001460453 |  |  | 0.7559333 | [16 empty] | 35.42182 | 0.1462519
3922 | 2022/01/01 10:57:05 | 24696.0774 | 11520.001 | 1 | 4 | 0 | 0 | 0 | 0 | -0.7503433 | 3.401937 | -2.552621 | 2.844545 | 2.400762 | 10.86088 | 9.082373 | [21 empty] | 35.1698 | -0.1267493
3923 | 2022/01/01 10:57:10 | 24701.0781 | 11525.0017 | 1 | 4 | 0 | 0 | 0 | 0 | -0.7507095 | 3.400951 | -2.553126 | 2.844545 | 2.401793 | 10.86088 | 9.085878 |  | -0.0001435574 |  | 1.218518 | [17 empty] | 34.98917 | 0.0911212
3924 | 2022/01/01 10:57:15 | 24706.079 | 11530.0026 | 1 | 4 | 0 | 0 | 0 | 0 | -0.7505493 | 3.400003 | -2.55187 | 2.844545 | 2.402843 | 10.86088 | 9.089448 | [21 empty] | 34.93081 | -0.1847076
3925 | 2022/01/01 10:57:20 | 24711.0779 | 11535.0015 | 1 | 4 | 0 | 0 | 0 | 0 | -0.7502518 | 3.399513 | -2.550491 | 2.844545 | 2.403887 | 10.86088 | 9.092997 |  | -0.0001318306 | [19 empty] | 35.16656 | 0.05999565
3926 | 2022/01/01 10:57:25 | 24716.0769 | 11540.0005 | 1 | 4 | 0 | 0 | 0 | 0 | -0.7504959 | 3.398561 | -2.550606 | 2.844545 | 2.404925 | 10.86088 | 9.096524 |  | -0.0001387506 | [19 empty] | 35.45502 | -0.09463429
3927 | 2022/01/01 10:57:30 | 24721.0779 | 11545.0015 | 1 | 4 | 0 | 0 | 0 | 0 | -0.7509918 | 3.397643 | -2.551602 | 2.844545 | 2.405969 | 10.86088 | 9.100073 | [21 empty] | 35.56114 | 0.1660371
3928 | 2022/01/01 10:57:35 | 24726.0768 | 11550.0004 | 1 | 4 | 0 | 0 | 0 | 0 | -0.7506714 | 3.396941 | -2.549986 | 2.844545 | 2.40701 | 10.86088 | 9.103611 |  | -0.000200132 | [19 empty] | 35.54365 | 0.04213333
3929 | 2022/01/01 10:57:40 | 24731.0768 | 11555.0004 | 1 | 4 | 0 | 0 | 0 | 0 | -0.7505112 | 3.396078 | -2.548795 | 2.844545 | 2.408058 | 10.86088 | 9.107169 |  | -0.0001268015 |  | 1.317494 | [17 empty] | 35.44146 | 0.1577866
3930 | 2022/01/01 10:57:45 | 24736.077 | 11560.0006 | 1 | 4 | 0 | 0 | 0 | 0 | -0.7504959 | 3.395205 | -2.548087 | 2.844545 | 2.409092 | 10.86088 | 9.11068 |  | -0.0002007579 | [19 empty] | 35.34016 | 0.08024096
3931 | 2022/01/01 10:57:50 | 24741.0776 | 11565.0012 | 1 | 4 | 0 | 0 | 0 | 0 | -0.7510757 | 3.394662 | -2.549648 | 2.844545 | 2.410143 | 10.86088 | 9.11425 | [21 empty] | 35.30323 | -0.09969711
3932 | 2022/01/01 10:57:55 | 24746.0786 | 11570.0022 | 1 | 4 | 0 | 0 | 0 | 0 | -0.7507477 | 3.394047 | -2.548073 | 2.844545 | 2.411179 | 10.86088 | 9.117766 | [21 empty] | 35.27396 | 0.1307642
3933 | 2022/01/01 10:58:00 | 24751.0787 | 11575.0023 | 1 | 4 | 0 | 0 | 0 | 0 | -0.7510757 | 3.393428 | -2.548721 | 2.844545 | 2.412226 | 10.86088 | 9.121319 |  | -0.0001009829 | [19 empty] | 35.32286 | 0.04276991
3934 | 2022/01/01 10:58:05 | 24756.0779 | 11580.0015 | 1 | 4 | 0 | 0 | 0 | 0 | -0.7503815 | 3.392597 | -2.545742 | 2.844545 | 2.41326 | 10.86088 | 9.124828 |  | -0.0001926538 |  |  | 0.7483027 | [16 empty] | 35.42451 | -0.04936695
3935 | 2022/01/01 10:58:10 | 24761.0765 | 11585.0001 | 1 | 4 | 0 | 0 | 0 | 0 | -0.7507706 | 3.39199 | -2.546606 | 2.844545 | 2.414307 | 10.86088 | 9.128378 | [21 empty] | 35.43911 | 0.1805615
3936 | 2022/01/01 10:58:15 | 24766.0765 | 11590.0001 | 1 | 4 | 0 | 0 | 0 | 0 | -0.7502136 | 3.391323 | -2.544217 | 2.844545 | 2.415359 | 10.86088 | 9.131947 |  | -9.549517e-05 |  | 1.482655 | [17 empty] | 35.46231 | 0.1591206
3937 | 2022/01/01 10:58:20 | 24771.078 | 11595.0016 | 1 | 4 | 0 | 0 | 0 | 0 | -0.7508011 | 3.390841 | -2.545847 | 2.844545 | 2.416401 | 10.86088 | 9.135479 | [21 empty] | 35.55913 | 0.04886746
3938 | 2022/01/01 10:58:25 | 24776.0774 | 11600.001 | 1 | 4 | 0 | 0 | 0 | 0 | -0.7507629 | 3.390027 | -2.545107 | 2.844545 | 2.417434 | 10.86088 | 9.138982 |  | -0.0001384141 | [19 empty] | 35.56517 | 0.1530647
3939 | 2022/01/01 10:58:30 | 24781.0774 | 11605.001 | 1 | 4 | 0 | 0 | 0 | 0 | -0.7509766 | 3.389337 | -2.545313 | 2.844545 | 2.41848 | 10.86088 | 9.142529 | [21 empty] | 35.48052 | 0.1574075
3940 | 2022/01/01 10:58:35 | 24786.0769 | 11610.0005 | 1 | 4 | 0 | 0 | 0 | 0 | -0.7508011 | 3.388778 | -2.544298 | 2.844545 | 2.419521 | 10.86088 | 9.146054 |  | -9.356124e-05 | [19 empty] | 35.29326 | -0.100745
3941 | 2022/01/01 10:58:40 | 24791.0776 | 11615.0012 | 1 | 4 | 0 | 0 | 0 | 0 | -0.7507477 | 3.388178 | -2.543667 | 2.844545 | 2.420566 | 10.86088 | 9.149597 |  | -0.0001590893 | [19 empty] | 35.09269 | 0.1036596
3942 | 2022/01/01 10:58:45 | 24796.0767 | 11620.0003 | 1 | 4 | 0 | 0 | 0 | 0 | -0.750473 | 3.387455 | -2.542194 | 2.844545 | 2.421592 | 10.86088 | 9.153073 | [21 empty] | 34.96917 | -0.1554501
3943 | 2022/01/01 10:58:50 | 24801.0769 | 11625.0005 | 1 | 4 | 0 | 0 | 0 | 0 | -0.7508087 | 3.386932 | -2.542938 | 2.844545 | 2.422648 | 10.86088 | 9.156651 |  | -9.559937e-05 | [19 empty] | 34.96255 | -0.1226223
3944 | 2022/01/01 10:58:55 | 24806.0767 | 11630.0003 | 1 | 4 | 0 | 0 | 0 | 0 | -0.7509537 | 3.386576 | -2.543162 | 2.844545 | 2.4237 | 10.86088 | 9.160213 |  |  |  | 1.701799 | [17 empty] | 35.00883 | -0.1352048
3945 | 2022/01/01 10:59:00 | 24811.0772 | 11635.0008 | 1 | 4 | 0 | 0 | 0 | 0 | -0.7513351 | 3.385658 | -2.543764 | 2.844545 | 2.424739 | 10.86088 | 9.163731 |  | -0.000103357 | [19 empty] | 35.12411 | -0.1488757
3946 | 2022/01/01 10:59:05 | 24816.0783 | 11640.0019 | 1 | 4 | 0 | 0 | 0 | 0 | -0.7506332 | 3.38504 | -2.540923 | 2.844545 | 2.425781 | 10.86088 | 9.16726 | [21 empty] | 35.14156 | -0.002237558
3947 | 2022/01/01 10:59:10 | 24821.0774 | 11645.001 | 1 | 4 | 0 | 0 | 0 | 0 | -0.7505875 | 3.384692 | -2.540508 | 2.844545 | 2.426824 | 10.86088 | 9.17079 |  | -0.0001548907 | [19 empty] | 35.02913 | -0.1530099
3948 | 2022/01/01 10:59:15 | 24826.0771 | 11650.0007 | 1 | 4 | 0 | 0 | 0 | 0 | -0.7505951 | 3.383939 | -2.539968 | 2.844545 | 2.427867 | 10.86088 | 9.174318 | [21 empty] | 34.97009 | -0.2244067
3949 | 2022/01/01 10:59:20 | 24831.0775 | 11655.0011 | 1 | 4 | 0 | 0 | 0 | 0 | -0.7508774 | 3.383263 | -2.540416 | 2.844545 | 2.428913 | 10.86088 | 9.177859 |  | -0.0001262222 | [19 empty] | 35.04005 | -0.155133
3950 | 2022/01/01 10:59:25 | 24836.078 | 11660.0016 | 1 | 4 | 0 | 0 | 0 | 0 | -0.7504044 | 3.382568 | -2.538294 | 2.844545 | 2.429955 | 10.86088 | 9.181382 |  |  |  |  | 0.599664 | [16 empty] | 35.24736 | 0.09071231
3951 | 2022/01/01 10:59:30 | 24841.0771 | 11665.0007 | 1 | 4 | 0 | 0 | 0 | 0 | -0.7509155 | 3.381965 | -2.53957 | 2.844545 | 2.430991 | 10.86088 | 9.184886 |  | -0.0001116768 | [19 empty] | 35.4491 | 0.06861925
3952 | 2022/01/01 10:59:35 | 24846.0768 | 11670.0004 | 1 | 4 | 0 | 0 | 0 | 0 | -0.7506638 | 3.381431 | -2.538318 | 2.844545 | 2.432042 | 10.86088 | 9.188441 | [21 empty] | 35.65556 | 0.05849004
3953 | 2022/01/01 10:59:40 | 24851.0775 | 11675.0011 | 1 | 4 | 0 | 0 | 0 | 0 | -0.7507019 | 3.380562 | -2.537794 | 2.844545 | 2.433085 | 10.86088 | 9.191967 |  | -9.426469e-05 |  | 1.676044 | [17 empty] | 35.69607 | 0.03519654
3954 | 2022/01/01 10:59:45 | 24856.0775 | 11680.0011 | 1 | 4 | 0 | 0 | 0 | 0 | -0.7504578 | 3.38012 | -2.536637 | 2.844545 | 2.434125 | 10.86088 | 9.195484 | [21 empty] | 35.60209 | 0.1366687
3955 | 2022/01/01 10:59:50 | 24861.0783 | 11685.0019 | 1 | 4 | 0 | 0 | 0 | 0 | -0.7508011 | 3.379714 | -2.537493 | 2.844545 | 2.435169 | 10.86088 | 9.199011 |  | -8.980047e-05 | [19 empty] | 35.31997 | 0.1051652
3956 | 2022/01/01 10:59:55 | 24866.0778 | 11690.0014 | 1 | 4 | 0 | 0 | 0 | 0 | -0.7509995 | 3.37851 | -2.537259 | 2.844545 | 2.436209 | 10.86088 | 9.202527 | [21 empty] | 35.01467 | -0.1176286
3957 | 2022/01/01 11:00:00 | 24871.0769 | 11695.0005 | 1 | 4 | 0 | 0 | 0 | 0 | -0.7508469 | 3.377977 | -2.536344 | 2.844545 | 2.43725 | 10.86088 | 9.206043 |  | -0.0001186963 | [19 empty] | 35.33657 | -0.02959251
3958 | 2022/01/01 11:00:05 | 24876.0775 | 11700.0011 | 1 | 4 | 0 | 0 | 0 | 0 | -0.7509003 | 3.377357 | -2.536058 | 2.844545 | 2.438295 | 10.86088 | 9.209573 | [21 empty] | 35.65882 | 0.116483
3959 | 2022/01/01 11:00:10 | 24881.0787 | 11705.0023 | 1 | 4 | 0 | 0 | 0 | 0 | -0.7507629 | 3.376577 | -2.535009 | 2.844545 | 2.439341 | 10.86088 | 9.213104 |  | -0.0001125309 | [19 empty] | 35.10931 | -0.1296568
3960 | 2022/01/01 11:00:15 | 24886.077 | 11710.0006 | 1 | 4 | 0 | 0 | 0 | 0 | -0.7507706 | 3.375757 | -2.534419 | 2.844545 | 2.44038 | 10.86088 | 9.216613 |  | -0.0001511141 |  | 1.52891 | [17 empty] | 35.11211 | -0.1347518
3961 | 2022/01/01 11:00:20 | 24891.0778 | 11715.0014 | 1 | 4 | 0 | 0 | 0 | 0 | -0.7506714 | 3.375162 | -2.533638 | 2.844545 | 2.441425 | 10.86088 | 9.22014 | [21 empty] | 35.64238 | 0.02206087
3962 | 2022/01/01 11:00:25 | 24896.0767 | 11720.0003 | 1 | 4 | 0 | 0 | 0 | 0 | -0.7505722 | 3.374557 | -2.532849 | 2.844545 | 2.442468 | 10.86088 | 9.223659 | [21 empty] | 35.70705 | 0.03508329
3963 | 2022/01/01 11:00:30 | 24901.0766 | 11725.0002 | 1 | 4 | 0 | 0 | 0 | 0 | -0.7508392 | 3.373843 | -2.533214 | 2.844545 | 2.443508 | 10.86088 | 9.22717 |  | -7.594244e-05 | [19 empty] | 35.54131 | 0.1017189
3964 | 2022/01/01 11:00:35 | 24906.078 | 11730.0016 | 1 | 4 | 0 | 0 | 0 | 0 | -0.7509995 | 3.372973 | -2.533101 | 2.844545 | 2.444555 | 10.86088 | 9.230699 |  | -0.0001686053 |  |  | 0.6478539 | [16 empty] | 35.44057 | 0.1407838
3965 | 2022/01/01 11:00:40 | 24911.0772 | 11735.0008 | 1 | 4 | 0 | 0 | 0 | 0 | -0.750824 | 3.372214 | -2.531939 | 2.844545 | 2.445593 | 10.86088 | 9.2342 | [21 empty] | 35.46447 | -0.1288521
3966 | 2022/01/01 11:00:45 | 24916.0774 | 11740.001 | 1 | 4 | 0 | 0 | 0 | 0 | -0.7504044 | 3.371675 | -2.53012 | 2.844545 | 2.446639 | 10.86088 | 9.237727 |  | -0.0001561313 | [19 empty] | 35.49744 | 0.03059864
3967 | 2022/01/01 11:00:50 | 24921.0785 | 11745.0021 | 1 | 4 | 0 | 0 | 0 | 0 | -0.7508774 | 3.370769 | -2.531034 | 2.844545 | 2.447679 | 10.86088 | 9.241236 |  | -0.0001687466 |  | 1.422608 | [17 empty] | 35.48533 | 0.1394379
3968 | 2022/01/01 11:00:55 | 24926.0785 | 11750.0021 | 1 | 4 | 0 | 0 | 0 | 0 | -0.7507324 | 3.370238 | -2.530147 | 2.844545 | 2.448719 | 10.86088 | 9.244739 | [21 empty] | 35.45213 | -0.169574
3969 | 2022/01/01 11:01:00 | 24931.0778 | 11755.0014 | 1 | 4 | 0 | 0 | 0 | 0 | -0.7508087 | 3.369361 | -2.529746 | 2.844545 | 2.449764 | 10.86088 | 9.24826 |  | -6.709283e-05 | [19 empty] | 35.39097 | -0.04764199
3970 | 2022/01/01 11:01:05 | 24936.0765 | 11760.0001 | 1 | 4 | 0 | 0 | 0 | 0 | -0.7503662 | 3.368554 | -2.527649 | 2.844545 | 2.450809 | 10.86088 | 9.251781 | [21 empty] | 35.35564 | 0.09020805
3971 | 2022/01/01 11:01:10 | 24941.0768 | 11765.0004 | 1 | 4 | 0 | 0 | 0 | 0 | -0.7506485 | 3.367735 | -2.527985 | 2.844545 | 2.451849 | 10.86088 | 9.255284 |  | -0.0002425498 | [19 empty] | 35.36048 | -0.156256
3972 | 2022/01/01 11:01:15 | 24946.077 | 11770.0006 | 1 | 4 | 0 | 0 | 0 | 0 | -0.7509918 | 3.367042 | -2.528621 | 2.844545 | 2.452893 | 10.86088 | 9.258801 |  | -0.0001321483 | [19 empty] | 35.41644 | -0.02219915
3973 | 2022/01/01 11:01:20 | 24951.078 | 11775.0016 | 1 | 4 | 0 | 0 | 0 | 0 | -0.7507629 | 3.366439 | -2.527398 | 2.844545 | 2.453935 | 10.86088 | 9.262308 |  | -0.000193919 | [19 empty] | 35.51438 | 0.1512444
3974 | 2022/01/01 11:01:25 | 24956.0777 | 11780.0013 | 1 | 4 | 0 | 0 | 0 | 0 | -0.7505722 | 3.365594 | -2.526121 | 2.844545 | 2.454978 | 10.86088 | 9.265821 |  |  |  | 1.39732 | [17 empty] | 35.55821 | -0.1020336
3975 | 2022/01/01 11:01:30 | 24961.0786 | 11785.0022 | 1 | 4 | 0 | 0 | 0 | 0 | -0.7505951 | 3.364779 | -2.525587 | 2.844545 | 2.456021 | 10.86088 | 9.26933 |  | -0.0001641339 | [19 empty] | 35.54005 | 0.06509781
3976 | 2022/01/01 11:01:35 | 24966.0781 | 11790.0017 | 1 | 4 | 0 | 0 | 0 | 0 | -0.7509918 | 3.364007 | -2.526342 | 2.844545 | 2.457058 | 10.86088 | 9.27282 |  | -0.0001583693 | [19 empty] | 35.37831 | 0.1127958
3977 | 2022/01/01 11:01:40 | 24971.0781 | 11795.0017 | 1 | 4 | 0 | 0 | 0 | 0 | -0.7515106 | 3.363338 | -2.527584 | 2.844545 | 2.458107 | 10.86088 | 9.276346 | [21 empty] | 35.1917 | -0.1570773
3978 | 2022/01/01 11:01:45 | 24976.0767 | 11800.0003 | 1 | 4 | 0 | 0 | 0 | 0 | -0.7512436 | 3.362541 | -2.526087 | 2.844545 | 2.45915 | 10.86088 | 9.279855 |  | -0.0001968826 |  |  | 0.7290275 | [16 empty] | 35.05462 | -0.2096224
3979 | 2022/01/01 11:01:50 | 24981.0764 | 11805 | 1 | 4 | 0 | 0 | 0 | 0 | -0.751091 | 3.361598 | -2.524866 | 2.844545 | 2.460193 | 10.86088 | 9.283361 |  | -0.0001988694 | [19 empty] | 35.07485 | -0.172503
3980 | 2022/01/01 11:01:55 | 24986.078 | 11810.0016 | 1 | 4 | 0 | 0 | 0 | 0 | -0.7511139 | 3.360669 | -2.524245 | 2.844545 | 2.461235 | 10.86088 | 9.286863 |  | -0.0001463182 |  | 1.332273 | [17 empty] | 35.3644 | 0.1369464
3981 | 2022/01/01 11:02:00 | 24991.0776 | 11815.0012 | 1 | 4 | 0 | 0 | 0 | 0 | -0.7507858 | 3.360222 | -2.522807 | 2.844545 | 2.462278 | 10.86088 | 9.290368 |  | -0.0002321503 | [19 empty] | 35.61318 | 0.1602626
3982 | 2022/01/01 11:02:05 | 24996.0764 | 11820 | 1 | 4 | 0 | 0 | 0 | 0 | -0.7507477 | 3.359127 | -2.521857 | 2.844545 | 2.463321 | 10.86088 | 9.293874 | [21 empty] | 35.67395 | 0.129801
3983 | 2022/01/01 11:02:10 | 25001.0776 | 11825.0012 | 1 | 4 | 0 | 0 | 0 | 0 | -0.7502289 | 3.358216 | -2.519431 | 2.844545 | 2.46436 | 10.86088 | 9.297362 | [21 empty] | 35.48588 | -0.08035183
3984 | 2022/01/01 11:02:15 | 25006.0783 | 11830.0019 | 1 | 4 | 0 | 0 | 0 | 0 | -0.7508774 | 3.357724 | -2.521239 | 2.844545 | 2.465407 | 10.86088 | 9.300879 |  | -0.0001016405 | [19 empty] | 35.25521 | -0.1130223
3985 | 2022/01/01 11:02:20 | 25011.0775 | 11835.0011 | 1 | 4 | 0 | 0 | 0 | 0 | -0.7509003 | 3.356865 | -2.520671 | 2.844545 | 2.466449 | 10.86088 | 9.304375 |  | -0.0001561524 | [19 empty] | 35.53842 | 0.1556349
3986 | 2022/01/01 11:02:25 | 25016.0779 | 11840.0015 | 1 | 4 | 0 | 0 | 0 | 0 | -0.7507629 | 3.356243 | -2.519743 | 2.844545 | 2.46749 | 10.86088 | 9.30787 |  | -0.0002741298 |  | 1.337955 | [17 empty] | 35.74895 | 0.03935456
3987 | 2022/01/01 11:02:30 | 25021.0777 | 11845.0013 | 1 | 4 | 0 | 0 | 0 | 0 | -0.7505875 | 3.355244 | -2.518404 | 2.844545 | 2.468534 | 10.86088 | 9.311373 | [21 empty] | 35.38044 | 0.07911682
3988 | 2022/01/01 11:02:35 | 25026.0788 | 11850.0024 | 1 | 4 | 0 | 0 | 0 | 0 | -0.7508392 | 3.354518 | -2.518704 | 2.844545 | 2.469574 | 10.86088 | 9.314863 |  | -0.0001098744 | [19 empty] | 35.06285 | -0.1189864
3989 | 2022/01/01 11:02:40 | 25031.0772 | 11855.0008 | 1 | 4 | 0 | 0 | 0 | 0 | -0.7511292 | 3.353723 | -2.519079 | 2.844545 | 2.47062 | 10.86088 | 9.318371 | [21 empty] | 35.45751 | -0.1851857
3990 | 2022/01/01 11:02:45 | 25036.079 | 11860.0026 | 1 | 4 | 0 | 0 | 0 | 0 | -0.7507248 | 3.352792 | -2.517024 | 2.844545 | 2.471658 | 10.86088 | 9.321854 |  | -0.0001296853 |  |  | 0.7631536 | [16 empty] | 35.61084 | 0.1792133
3991 | 2022/01/01 11:02:50 | 25041.078 | 11865.0016 | 1 | 4 | 0 | 0 | 0 | 0 | -0.7504578 | 3.351867 | -2.515435 | 2.844545 | 2.472706 | 10.86088 | 9.325364 |  | -0.0001864043 | [19 empty] | 35.03183 | -0.1627803
3992 | 2022/01/01 11:02:55 | 25046.0765 | 11870.0001 | 1 | 4 | 0 | 0 | 0 | 0 | -0.7505875 | 3.351267 | -2.515419 | 2.844545 | 2.473748 | 10.86088 | 9.32886 | [21 empty] | 35.59479 | -0.1471722
3993 | 2022/01/01 11:03:00 | 25051.0767 | 11875.0003 | 1 | 4 | 0 | 0 | 0 | 0 | -0.7507095 | 3.350594 | -2.515323 | 2.844545 | 2.474792 | 10.86088 | 9.332355 |  | -0.0001346735 |  | 1.294804 | [17 empty] | 35.48711 | 0.139035
3994 | 2022/01/01 11:03:05 | 25056.0792 | 11880.0028 | 1 | 4 | 0 | 0 | 0 | 0 | -0.7505875 | 3.349529 | -2.514115 | 2.844545 | 2.475833 | 10.86088 | 9.335844 |  | -0.0001709245 | [19 empty] | 35.05127 | -0.1423335
3995 | 2022/01/01 11:03:10 | 25061.0767 | 11885.0003 | 1 | 4 | 0 | 0 | 0 | 0 | -0.7509613 | 3.348542 | -2.514625 | 2.844545 | 2.476877 | 10.86088 | 9.339341 |  | -0.0001961788 | [19 empty] | 35.46782 | -0.1572514
3996 | 2022/01/01 11:03:15 | 25066.0773 | 11890.0009 | 1 | 4 | 0 | 0 | 0 | 0 | -0.7506866 | 3.347999 | -2.513298 | 2.844545 | 2.477918 | 10.86088 | 9.342825 |  | -0.0002352629 | [19 empty] | 35.78194 | 0.1902378
3997 | 2022/01/01 11:03:20 | 25071.0791 | 11895.0027 | 1 | 4 | 0 | 0 | 0 | 0 | -0.7509537 | 3.347107 | -2.513522 | 2.844545 | 2.478962 | 10.86088 | 9.34632 | [21 empty] | 35.64165 | 0.01586914
3998 | 2022/01/01 11:03:25 | 25076.0777 | 11900.0013 | 1 | 4 | 0 | 0 | 0 | 0 | -0.7502823 | 3.346395 | -2.510741 | 2.844545 | 2.480003 | 10.86088 | 9.349807 |  | -0.0001237805 | [19 empty] | 35.20189 | 0.1411748
3999 | 2022/01/01 11:03:30 | 25081.0776 | 11905.0012 | 1 | 4 | 0 | 0 | 0 | 0 | -0.7501678 | 3.345605 | -2.509765 | 2.844545 | 2.481047 | 10.86088 | 9.353299 |  |  |  | 1.253381 | [17 empty] | 35.13176 | -0.1995075
4000 | 2022/01/01 11:03:35 | 25086.0767 | 11910.0003 | 1 | 4 | 0 | 0 | 0 | 0 | -0.7514801 | 3.344812 | -2.51356 | 2.844545 | 2.48209 | 10.86088 | 9.356789 |  | -0.0001381171 | [19 empty] | 35.6474 | 0.1660538
4001 | 2022/01/01 11:03:40 | 25091.0776 | 11915.0012 | 1 | 4 | 0 | 0 | 0 | 0 | -0.7506104 | 3.343855 | -2.509932 | 2.844545 | 2.483132 | 10.86088 | 9.360273 |  | -0.0001289994 | [19 empty] | 35.72295 | 0.1252449
4002 | 2022/01/01 11:03:45 | 25096.0771 | 11920.0007 | 1 | 4 | 0 | 0 | 0 | 0 | -0.7505951 | 3.342999 | -2.509239 | 2.844545 | 2.484164 | 10.86088 | 9.363724 |  |  |  |  | 0.7862384 | [16 empty] | 35.19493 | -0.06600022
4003 | 2022/01/01 11:03:50 | 25101.0778 | 11925.0014 | 1 | 4 | 0 | 0 | 0 | 0 | -0.7507629 | 3.342318 | -2.509288 | 2.844545 | 2.485219 | 10.86088 | 9.367249 |  | -0.0001264774 | [19 empty] | 35.23848 | -0.009082556
4004 | 2022/01/01 11:03:55 | 25106.0776 | 11930.0012 | 1 | 4 | 0 | 0 | 0 | 0 | -0.7507248 | 3.341414 | -2.508482 | 2.844545 | 2.48626 | 10.86088 | 9.370727 | [21 empty] | 35.75737 | -0.04169106
4005 | 2022/01/01 11:04:00 | 25111.077 | 11935.0006 | 1 | 4 | 0 | 0 | 0 | 0 | -0.7505875 | 3.340297 | -2.507185 | 2.844545 | 2.487303 | 10.86088 | 9.37421 |  | -0.0001191362 |  | 1.257053 | [17 empty] | 35.31963 | 0.03774047
4006 | 2022/01/01 11:04:05 | 25116.0771 | 11940.0007 | 1 | 4 | 0 | 0 | 0 | 0 | -0.7508011 | 3.339664 | -2.507423 | 2.844545 | 2.488347 | 10.86088 | 9.377698 |  | -0.0001725683 | [19 empty] | 35.348 | 0.04375935
4007 | 2022/01/01 11:04:10 | 25121.0764 | 11945 | 1 | 4 | 0 | 0 | 0 | 0 | -0.7507706 | 3.338931 | -2.506771 | 2.844545 | 2.489383 | 10.86088 | 9.381156 | [21 empty] | 35.74954 | 0.08913994
4008 | 2022/01/01 11:04:15 | 25126.0776 | 11950.0012 | 1 | 4 | 0 | 0 | 0 | 0 | -0.7504196 | 3.337799 | -2.50475 | 2.844545 | 2.490415 | 10.86088 | 9.384603 |  | -0.000156045 | [19 empty] | 35.12658 | -0.1336622
4009 | 2022/01/01 11:04:20 | 25131.078 | 11955.0016 | 1 | 4 | 0 | 0 | 0 | 0 | -0.7505112 | 3.336904 | -2.504384 | 2.844545 | 2.491475 | 10.86088 | 9.38814 |  | -0.0001421769 | [19 empty] | 35.75863 | 0.1962829
4010 | 2022/01/01 11:04:25 | 25136.0774 | 11960.001 | 1 | 4 | 0 | 0 | 0 | 0 | -0.7517242 | 3.336248 | -2.507938 | 2.844545 | 2.492514 | 10.86088 | 9.391608 |  |  |  | 1.170288 | [17 empty] | 35.27755 | 0.2049768
4011 | 2022/01/01 11:04:30 | 25141.0767 | 11965.0003 | 1 | 4 | 0 | 0 | 0 | 0 | -0.7510681 | 3.335434 | -2.505138 | 2.844545 | 2.49356 | 10.86088 | 9.395096 |  | -0.000244688 | [19 empty] | 35.56786 | -0.04145861
4012 | 2022/01/01 11:04:35 | 25146.0774 | 11970.001 | 1 | 4 | 0 | 0 | 0 | 0 | -0.7506104 | 3.334416 | -2.502847 | 2.844545 | 2.494602 | 10.86088 | 9.398574 |  | -0.0001959762 | [19 empty] | 35.44146 | -0.08313298
4013 | 2022/01/01 11:04:40 | 25151.0782 | 11975.0018 | 1 | 4 | 0 | 0 | 0 | 0 | -0.7504578 | 3.33349 | -2.501644 | 2.844545 | 2.495642 | 10.86088 | 9.402039 |  | -0.0001651213 | [19 empty] | 35.30717 | -0.1776397
4014 | 2022/01/01 11:04:45 | 25156.0787 | 11980.0023 | 1 | 4 | 0 | 0 | 0 | 0 | -0.7508621 | 3.332693 | -2.502393 | 2.844545 | 2.496684 | 10.86088 | 9.405512 |  |  |  |  | 0.8375695 | [16 empty] | 35.68571 | 0.1741636
4015 | 2022/01/01 11:04:50 | 25161.0777 | 11985.0013 | 1 | 4 | 0 | 0 | 0 | 0 | -0.7504807 | 3.332082 | -2.500663 | 2.844545 | 2.497729 | 10.86088 | 9.408995 |  | -0.0001386516 | [19 empty] | 35.0745 | 0.1422429
4016 | 2022/01/01 11:04:55 | 25166.077 | 11990.0006 | 1 | 4 | 0 | 0 | 0 | 0 | -0.7508011 | 3.330906 | -2.500848 | 2.844545 | 2.498773 | 10.86088 | 9.412473 |  | -0.0002297771 |  | 1.226125 | [17 empty] | 35.79583 | -0.05557656
4017 | 2022/01/01 11:05:00 | 25171.078 | 11995.0016 | 1 | 4 | 0 | 0 | 0 | 0 | -0.7507019 | 3.330063 | -2.499885 | 2.844545 | 2.499816 | 10.86088 | 9.415946 | [21 empty] | 35.77253 | 0.05832195
4018 | 2022/01/01 11:05:05 | 25176.0771 | 12000.0007 | 1 | 4 | 0 | 0 | 0 | 0 | -0.7507019 | 3.329318 | -2.499325 | 2.844545 | 2.500857 | 10.86088 | 9.419414 |  | -0.0001291316 | [19 empty] | 35.09516 | -0.1707792
4019 | 2022/01/01 11:05:10 | 25181.0764 | 12005 | 1 | 4 | 0 | 0 | 0 | 0 | -0.7503052 | 3.328272 | -2.49722 | 2.844545 | 2.501893 | 10.86088 | 9.42286 |  | -0.0001718837 | [19 empty] | 35.78728 | 0.1872838
4020 | 2022/01/01 11:05:15 | 25186.0774 | 12010.001 | 1 | 4 | 0 | 0 | 0 | 0 | -0.7509232 | 3.327339 | -2.498576 | 2.844545 | 2.502943 | 10.86088 | 9.426356 |  | -0.0002038447 | [19 empty] | 35.11289 | 0.1282001
4021 | 2022/01/01 11:05:20 | 25191.0772 | 12015.0008 | 1 | 4 | 0 | 0 | 0 | 0 | -0.7507095 | 3.326424 | -2.497178 | 2.844545 | 2.503987 | 10.86088 | 9.429829 | [21 empty] | 35.6078 | -0.01404881
4022 | 2022/01/01 11:05:25 | 25196.0783 | 12020.0019 | 1 | 4 | 0 | 0 | 0 | 0 | -0.751297 | 3.325797 | -2.498661 | 2.844545 | 2.505027 | 10.86088 | 9.433287 |  | -0.0001335685 |  | 1.202383 | [17 empty] | 35.35226 | -0.1478589
4023 | 2022/01/01 11:05:30 | 25201.0766 | 12025.0002 | 1 | 4 | 0 | 0 | 0 | 0 | -0.750885 | 3.32476 | -2.496512 | 2.844545 | 2.506065 | 10.86088 | 9.436741 |  | -0.0002091158 | [19 empty] | 35.5274 | -0.1822758
4024 | 2022/01/01 11:05:35 | 25206.0776 | 12030.0012 | 1 | 4 | 0 | 0 | 0 | 0 | -0.751091 | 3.323864 | -2.496524 | 2.844545 | 2.507112 | 10.86088 | 9.440219 |  | -0.0001807303 | [19 empty] | 35.32409 | 0.05708694
4025 | 2022/01/01 11:05:40 | 25211.0782 | 12035.0018 | 1 | 4 | 0 | 0 | 0 | 0 | -0.7507248 | 3.322638 | -2.494387 | 2.844545 | 2.508158 | 10.86088 | 9.443696 |  |  |  |  | 0.8452781 | [16 empty] | 35.51493 | 0.1285458
4026 | 2022/01/01 11:05:45 | 25216.0769 | 12040.0005 | 1 | 4 | 0 | 0 | 0 | 0 | -0.7509155 | 3.322104 | -2.494619 | 2.844545 | 2.509199 | 10.86088 | 9.447153 |  | -0.0002073136 | [19 empty] | 35.25721 | 0.1771569
4027 | 2022/01/01 11:05:50 | 25221.0777 | 12045.0013 | 1 | 4 | 0 | 0 | 0 | 0 | -0.750885 | 3.32094 | -2.493644 | 2.844545 | 2.510242 | 10.86088 | 9.450621 |  | -0.0001228896 |  | 1.099753 | [17 empty] | 35.47142 | -0.06573915
4028 | 2022/01/01 11:05:55 | 25226.0778 | 12050.0014 | 1 | 4 | 0 | 0 | 0 | 0 | -0.751152 | 3.320121 | -2.493916 | 2.844545 | 2.511282 | 10.86088 | 9.454072 | [21 empty] | 35.51918 | -0.03448725
4029 | 2022/01/01 11:06:00 | 25231.0776 | 12055.0012 | 1 | 4 | 0 | 0 | 0 | 0 | -0.7506256 | 3.31922 | -2.491492 | 2.844545 | 2.512329 | 10.86088 | 9.457546 |  | -0.0001299532 | [19 empty] | 35.19585 | -0.1561081
4030 | 2022/01/01 11:06:05 | 25236.0779 | 12060.0015 | 1 | 4 | 0 | 0 | 0 | 0 | -0.7505188 | 3.318352 | -2.490486 | 2.844545 | 2.513369 | 10.86088 | 9.460999 |  | -0.0001746441 | [19 empty] | 35.67215 | 0.1747346
4031 | 2022/01/01 11:06:10 | 25241.0777 | 12065.0013 | 1 | 4 | 0 | 0 | 0 | 0 | -0.7509232 | 3.31714 | -2.490917 | 2.844545 | 2.514411 | 10.86088 | 9.464456 | [21 empty] | 35.27823 | -0.01728535
4032 | 2022/01/01 11:06:15 | 25246.0764 | 12070 | 1 | 4 | 0 | 0 | 0 | 0 | -0.75103 | 3.31626 | -2.490611 | 2.844545 | 2.515453 | 10.86088 | 9.467913 |  | -0.0001424298 | [19 empty] | 35.49171 | 0.1732337
4033 | 2022/01/01 11:06:20 | 25251.078 | 12075.0016 | 1 | 4 | 0 | 0 | 0 | 0 | -0.7512054 | 3.315461 | -2.490592 | 2.844545 | 2.5165 | 10.86088 | 9.471385 |  | -0.0001900316 |  | 1.15799 | [17 empty] | 35.59639 | -0.03866792
4034 | 2022/01/01 11:06:25 | 25256.0781 | 12080.0017 | 1 | 4 | 0 | 0 | 0 | 0 | -0.7510376 | 3.31452 | -2.489329 | 2.844545 | 2.517541 | 10.86088 | 9.474835 |  | -0.0003126747 | [19 empty] | 35.24883 | -0.1707256
4035 | 2022/01/01 11:06:30 | 25261.0782 | 12085.0018 | 1 | 4 | 0 | 0 | 0 | 0 | -0.7506714 | 3.313582 | -2.487411 | 2.844545 | 2.518584 | 10.86088 | 9.478292 | [21 empty] | 35.6579 | -0.1798654
4036 | 2022/01/01 11:06:35 | 25266.0764 | 12090 | 1 | 4 | 0 | 0 | 0 | 0 | -0.7511826 | 3.312495 | -2.488289 | 2.844545 | 2.519628 | 10.86088 | 9.481751 |  | -0.0001749294 |  |  | 0.887393 | [16 empty] | 35.25309 | -0.0002765656
4037 | 2022/01/01 11:06:40 | 25271.0768 | 12095.0004 | 1 | 4 | 0 | 0 | 0 | 0 | -0.751091 | 3.311535 | -2.487264 | 2.844545 | 2.520669 | 10.86088 | 9.4852 |  | -0.0001846845 | [19 empty] | 35.68911 | 0.1800358
4038 | 2022/01/01 11:06:45 | 25276.0766 | 12100.0002 | 1 | 4 | 0 | 0 | 0 | 0 | -0.7509232 | 3.310687 | -2.486072 | 2.844545 | 2.521711 | 10.86088 | 9.488649 |  | -0.000224538 |  | 1.059714 | [17 empty] | 35.17082 | 0.1282036
4039 | 2022/01/01 11:06:50 | 25281.0781 | 12105.0017 | 1 | 4 | 0 | 0 | 0 | 0 | -0.7511139 | 3.309733 | -2.485986 | 2.844545 | 2.522758 | 10.86088 | 9.492113 |  | -0.0001812052 | [19 empty] | 35.76789 | 0.1121032
4040 | 2022/01/01 11:06:55 | 25286.0768 | 12110.0004 | 1 | 4 | 0 | 0 | 0 | 0 | -0.7507324 | 3.308785 | -2.484012 | 2.844545 | 2.523801 | 10.86088 | 9.495564 | [21 empty] | 35.1323 | -0.18296
4041 | 2022/01/01 11:07:00 | 25291.0776 | 12115.0012 | 1 | 4 | 0 | 0 | 0 | 0 | -0.7498856 | 3.307887 | -2.480537 | 2.844545 | 2.524839 | 10.86088 | 9.498999 |  | -0.0001736669 | [19 empty] | 35.79604 | -0.05719066
4042 | 2022/01/01 11:07:05 | 25296.0768 | 12120.0004 | 1 | 4 | 0 | 0 | 0 | 0 | -0.7505341 | 3.306658 | -2.48176 | 2.844545 | 2.525885 | 10.86088 | 9.50246 |  | -0.0002348088 | [19 empty] | 35.1423 | -0.1489758
4043 | 2022/01/01 11:07:10 | 25301.0777 | 12125.0013 | 1 | 4 | 0 | 0 | 0 | 0 | -0.7509537 | 3.305723 | -2.482445 | 2.844545 | 2.526928 | 10.86088 | 9.505907 |  | -0.0002123003 |  | 1.056174 | [17 empty] | 35.80087 | 0.1616406
4044 | 2022/01/01 11:07:15 | 25306.0768 | 12130.0004 | 1 | 4 | 0 | 0 | 0 | 0 | -0.7516479 | 3.304914 | -2.484132 | 2.844545 | 2.527965 | 10.86088 | 9.509336 | [21 empty] | 35.15442 | 0.05715609
4045 | 2022/01/01 11:07:20 | 25311.077 | 12135.0006 | 1 | 4 | 0 | 0 | 0 | 0 | -0.750885 | 3.303775 | -2.480755 | 2.844545 | 2.529013 | 10.86088 | 9.512799 |  | -0.0001390234 | [19 empty] | 35.82775 | 0.1579487
4046 | 2022/01/01 11:07:25 | 25316.0785 | 12140.0021 | 1 | 4 | 0 | 0 | 0 | 0 | -0.7506866 | 3.302777 | -2.47935 | 2.844545 | 2.530055 | 10.86088 | 9.516239 |  | -0.0001767925 |  |  | 0.9364038 | [16 empty] | 35.1541 | -0.1263583
4047 | 2022/01/01 11:07:30 | 25321.0768 | 12145.0004 | 1 | 4 | 0 | 0 | 0 | 0 | -0.7507477 | 3.3019 | -2.478894 | 2.844545 | 2.5311 | 10.86088 | 9.519692 |  | -0.0002015158 | [19 empty] | 35.81508 | -0.07730722
4048 | 2022/01/01 11:07:35 | 25326.0778 | 12150.0014 | 1 | 4 | 0 | 0 | 0 | 0 | -0.7504425 | 3.300902 | -2.477137 | 2.844545 | 2.532139 | 10.86088 | 9.523123 |  | -0.0002119746 |  | 1.068489 | [17 empty] | 35.52457 | 0.1082027
4049 | 2022/01/01 11:07:40 | 25331.0772 | 12155.0008 | 1 | 4 | 0 | 0 | 0 | 0 | -0.7506256 | 3.299767 | -2.47689 | 2.844545 | 2.533182 | 10.86088 | 9.526565 | [21 empty] | 35.23917 | -0.08211136
4050 | 2022/01/01 11:07:45 | 25336.0773 | 12160.0009 | 1 | 4 | 0 | 0 | 0 | 0 | -0.7507858 | 3.298713 | -2.476627 | 2.844545 | 2.534222 | 10.86088 | 9.529994 |  | -0.0001501324 | [19 empty] | 35.84288 | -0.04515052
4051 | 2022/01/01 11:07:50 | 25341.0774 | 12165.001 | 1 | 4 | 0 | 0 | 0 | 0 | -0.7506104 | 3.297597 | -2.475211 | 2.844545 | 2.535265 | 10.86088 | 9.533437 |  | -0.0003419573 | [19 empty] | 35.45516 | 0.07858276
4052 | 2022/01/01 11:07:55 | 25346.078 | 12170.0016 | 1 | 4 | 0 | 0 | 0 | 0 | -0.7505875 | 3.296743 | -2.474494 | 2.844545 | 2.536312 | 10.86088 | 9.536886 |  | -0.0002126779 | [19 empty] | 35.17351 | -0.1115298
4053 | 2022/01/01 11:08:00 | 25351.0779 | 12175.0015 | 1 | 4 | 0 | 0 | 0 | 0 | -0.7504044 | 3.295676 | -2.47309 | 2.844545 | 2.537354 | 10.86088 | 9.54032 |  | -0.0002118499 |  | 1.024686 | [17 empty] | 35.35799 | -0.190134
4054 | 2022/01/01 11:08:05 | 25356.0783 | 12180.0019 | 1 | 4 | 0 | 0 | 0 | 0 | -0.7505569 | 3.294633 | -2.47281 | 2.844545 | 2.538397 | 10.86088 | 9.543758 |  | -0.0002495443 | [19 empty] | 35.34496 | -0.1164079
4055 | 2022/01/01 11:08:10 | 25361.0775 | 12185.0011 | 1 | 4 | 0 | 0 | 0 | 0 | -0.751152 | 3.29366 | -2.474039 | 2.844545 | 2.53944 | 10.86088 | 9.547196 |  | -0.0001729919 | [19 empty] | 35.20762 | -0.05846858
4056 | 2022/01/01 11:08:15 | 25366.0784 | 12190.002 | 1 | 4 | 0 | 0 | 0 | 0 | -0.7506714 | 3.292713 | -2.471745 | 2.844545 | 2.540483 | 10.86088 | 9.550631 |  |  |  |  | 0.975603 | [16 empty] | 35.20674 | -0.1384842
4057 | 2022/01/01 11:08:20 | 25371.0767 | 12195.0003 | 1 | 4 | 0 | 0 | 0 | 0 | -0.7506485 | 3.291411 | -2.470693 | 2.844545 | 2.541521 | 10.86088 | 9.554045 |  | -0.0002051586 | [19 empty] | 35.2597 | -0.1772392
4058 | 2022/01/01 11:08:25 | 25376.0771 | 12200.0007 | 1 | 4 | 0 | 0 | 0 | 0 | -0.7507019 | 3.290563 | -2.470232 | 2.844545 | 2.542561 | 10.86088 | 9.557469 |  | -0.0001822432 |  | 1.022879 | [17 empty] | 35.35553 | 0.04026175
4059 | 2022/01/01 11:08:30 | 25381.0788 | 12205.0024 | 1 | 4 | 0 | 0 | 0 | 0 | -0.7506638 | 3.289464 | -2.469282 | 2.844545 | 2.54361 | 10.86088 | 9.56092 |  | -0.0001810893 | [19 empty] | 35.49798 | -0.1642287
4060 | 2022/01/01 11:08:35 | 25386.0771 | 12210.0007 | 1 | 4 | 0 | 0 | 0 | 0 | -0.7505722 | 3.288309 | -2.468113 | 2.844545 | 2.544655 | 10.86088 | 9.564356 |  | -0.0002644113 | [19 empty] | 35.65344 | 0.0008416176
4061 | 2022/01/01 11:08:40 | 25391.0779 | 12215.0015 | 1 | 4 | 0 | 0 | 0 | 0 | -0.7507324 | 3.286928 | -2.467603 | 2.844545 | 2.545693 | 10.86088 | 9.56777 |  | -0.0002036492 | [19 empty] | 35.70817 | 0.1665258
4062 | 2022/01/01 11:08:45 | 25396.078 | 12220.0016 | 1 | 4 | 0 | 0 | 0 | 0 | -0.7506866 | 3.285941 | -2.466712 | 2.844545 | 2.546739 | 10.86088 | 9.571208 | [21 empty] | 35.66131 | -0.08880258
4063 | 2022/01/01 11:08:50 | 25401.0788 | 12225.0024 | 1 | 4 | 0 | 0 | 0 | 0 | -0.7505569 | 3.28521 | -2.465737 | 2.844545 | 2.547782 | 10.86088 | 9.574636 |  | -0.0002136888 |  | 0.9656928 | [17 empty] | 35.60654 | 0.002833605
4064 | 2022/01/01 11:08:55 | 25406.0775 | 12230.0011 | 1 | 4 | 0 | 0 | 0 | 0 | -0.7512054 | 3.284237 | -2.467137 | 2.844545 | 2.54882 | 10.86088 | 9.578045 |  | -0.0002729215 | [19 empty] | 35.53436 | 0.1157165
4065 | 2022/01/01 11:09:00 | 25411.0781 | 12235.0017 | 1 | 4 | 0 | 0 | 0 | 0 | -0.7507324 | 3.28306 | -2.4647 | 2.844545 | 2.549865 | 10.86088 | 9.581476 |  | -0.0001532295 | [19 empty] | 35.41275 | -0.1635528
4066 | 2022/01/01 11:09:05 | 25416.0764 | 12240 | 1 | 4 | 0 | 0 | 0 | 0 | -0.7508469 | 3.28176 | -2.464099 | 2.844545 | 2.550904 | 10.86088 | 9.584887 |  | -0.0002427489 |  |  | 1.026752 | [16 empty] | 35.2506 | -0.1778066
4067 | 2022/01/01 11:09:10 | 25421.0765 | 12245.0001 | 1 | 4 | 0 | 0 | 0 | 0 | -0.7509155 | 3.280914 | -2.463689 | 2.844545 | 2.551947 | 10.86088 | 9.588309 |  | -0.0002308594 |  | 0.9052198 | [17 empty] | 35.16532 | -0.1196694
4068 | 2022/01/01 11:09:15 | 25426.0781 | 12250.0017 | 1 | 4 | 0 | 0 | 0 | 0 | -0.7508087 | 3.279768 | -2.462478 | 2.844545 | 2.552992 | 10.86088 | 9.591737 |  | -0.0002825822 | [19 empty] | 35.27755 | 0.0165987
4069 | 2022/01/01 11:09:20 | 25431.0765 | 12255.0001 | 1 | 4 | 0 | 0 | 0 | 0 | -0.7502823 | 3.278294 | -2.459646 | 2.844545 | 2.554031 | 10.86088 | 9.595141 |  | -0.0002931654 | [19 empty] | 35.50654 | 0.01542807
4070 | 2022/01/01 11:09:25 | 25436.0783 | 12260.0019 | 1 | 4 | 0 | 0 | 0 | 0 | -0.7505341 | 3.277344 | -2.459758 | 2.844545 | 2.555076 | 10.86088 | 9.598569 |  | -0.000245382 | [19 empty] | 35.53637 | -0.1118267
4071 | 2022/01/01 11:09:30 | 25441.0779 | 12265.0015 | 1 | 4 | 0 | 0 | 0 | 0 | -0.7504578 | 3.27638 | -2.458785 | 2.844545 | 2.556119 | 10.86088 | 9.601986 |  | -0.0002275644 | [19 empty] | 35.66216 | 0.1616192
4072 | 2022/01/01 11:09:35 | 25446.0784 | 12270.002 | 1 | 4 | 0 | 0 | 0 | 0 | -0.7504959 | 3.275109 | -2.457956 | 2.844545 | 2.557159 | 10.86088 | 9.605393 |  | -0.0002897448 |  | 0.9853389 | [17 empty] | 35.80636 | 0.174731
4073 | 2022/01/01 11:09:40 | 25451.0785 | 12275.0021 | 1 | 4 | 0 | 0 | 0 | 0 | -0.7501907 | 3.273887 | -2.45604 | 2.844545 | 2.5582 | 10.86088 | 9.608801 | [21 empty] | 35.82383 | 0.1417911
4074 | 2022/01/01 11:09:45 | 25456.0783 | 12280.0019 | 1 | 4 | 0 | 0 | 0 | 0 | -0.7507095 | 3.273038 | -2.457101 | 2.844545 | 2.559248 | 10.86088 | 9.612232 |  | -0.000164286 | [19 empty] | 35.381 | -0.1490045
4075 | 2022/01/01 11:09:50 | 25461.0778 | 12285.0014 | 1 | 4 | 0 | 0 | 0 | 0 | -0.7508621 | 3.27186 | -2.456716 | 2.844545 | 2.560292 | 10.86088 | 9.615649 |  | -0.00040246 |  |  | 1.075586 | [16 empty] | 35.24883 | -0.212369
4076 | 2022/01/01 11:09:55 | 25466.0769 | 12290.0005 | 1 | 4 | 0 | 0 | 0 | 0 | -0.7508011 | 3.270732 | -2.455669 | 2.844545 | 2.561331 | 10.86088 | 9.619049 |  |  |  | 0.9186534 | [17 empty] | 35.35137 | -0.1442492
4077 | 2022/01/01 11:10:00 | 25471.0787 | 12295.0023 | 1 | 4 | 0 | 0 | 0 | 0 | -0.7501526 | 3.269408 | -2.452555 | 2.844545 | 2.562366 | 10.86088 | 9.622432 |  | -0.000286601 | [19 empty] | 35.84717 | 0.150336
4078 | 2022/01/01 11:10:05 | 25476.0772 | 12300.0008 | 1 | 4 | 0 | 0 | 0 | 0 | -0.7503281 | 3.268367 | -2.452348 | 2.844545 | 2.56342 | 10.86088 | 9.625879 | [21 empty] | 35.85678 | 0.1739967
4079 | 2022/01/01 11:10:10 | 25481.0773 | 12305.0009 | 1 | 4 | 0 | 0 | 0 | 0 | -0.7508087 | 3.267162 | -2.453014 | 2.844545 | 2.564461 | 10.86088 | 9.629281 |  | -0.0002066239 | [19 empty] | 35.68482 | 0.1263988
4080 | 2022/01/01 11:10:15 | 25486.0765 | 12310.0001 | 1 | 4 | 0 | 0 | 0 | 0 | -0.7506104 | 3.265998 | -2.451492 | 2.844545 | 2.565497 | 10.86088 | 9.632663 |  | -0.0001958001 | [19 empty] | 35.53401 | -0.1424468
4081 | 2022/01/01 11:10:20 | 25491.0766 | 12315.0002 | 1 | 4 | 0 | 0 | 0 | 0 | -0.7511902 | 3.264848 | -2.452522 | 2.844545 | 2.566543 | 10.86088 | 9.63608 |  | -0.0002239166 |  | 0.9089544 | [17 empty] | 35.2037 | -0.188396
4082 | 2022/01/01 11:10:25 | 25496.0773 | 12320.0009 | 1 | 4 | 0 | 0 | 0 | 0 | -0.7505951 | 3.263859 | -2.449837 | 2.844545 | 2.567588 | 10.86088 | 9.639491 |  | -0.0002281518 | [19 empty] | 35.26432 | -0.1648664
4083 | 2022/01/01 11:10:30 | 25501.0766 | 12325.0002 | 1 | 4 | 0 | 0 | 0 | 0 | -0.7509995 | 3.26233 | -2.450008 | 2.844545 | 2.568628 | 10.86088 | 9.642886 |  | -0.0002597297 |  |  | 1.116301 | [16 empty] | 35.42574 | 0.1068187
4084 | 2022/01/01 11:10:35 | 25506.0782 | 12330.0018 | 1 | 4 | 0 | 0 | 0 | 0 | -0.7507629 | 3.261156 | -2.448355 | 2.844545 | 2.569674 | 10.86088 | 9.646295 |  | -0.0001935944 | [19 empty] | 35.6975 | 0.1475751
4085 | 2022/01/01 11:10:40 | 25511.0777 | 12335.0013 | 1 | 4 | 0 | 0 | 0 | 0 | -0.7502136 | 3.260082 | -2.445758 | 2.844545 | 2.570713 | 10.86088 | 9.649684 |  |  |  | 0.8600152 | [17 empty] | 35.76343 | 0.1366937
4086 | 2022/01/01 11:10:45 | 25516.0776 | 12340.0012 | 1 | 4 | 0 | 0 | 0 | 0 | -0.7508621 | 3.258964 | -2.447033 | 2.844545 | 2.571759 | 10.86088 | 9.653093 |  | -0.0002247362 | [19 empty] | 35.30663 | -0.151099
4087 | 2022/01/01 11:10:50 | 25521.0779 | 12345.0015 | 1 | 4 | 0 | 0 | 0 | 0 | -0.750885 | 3.257892 | -2.446302 | 2.844545 | 2.572803 | 10.86088 | 9.656494 |  | -0.0002648559 | [19 empty] | 35.16532 | -0.2105129
4088 | 2022/01/01 11:10:55 | 25526.0778 | 12350.0014 | 1 | 4 | 0 | 0 | 0 | 0 | -0.7503662 | 3.25628 | -2.443402 | 2.844545 | 2.57384 | 10.86088 | 9.659874 |  | -0.0002075536 | [19 empty] | 35.54826 | -0.08461595
4089 | 2022/01/01 11:11:00 | 25531.0777 | 12355.0013 | 1 | 4 | 0 | 0 | 0 | 0 | -0.7505188 | 3.25548 | -2.443299 | 2.844545 | 2.574888 | 10.86088 | 9.663284 |  | -0.0003077732 |  | 0.8851557 | [17 empty] | 35.81577 | 0.07732391
4090 | 2022/01/01 11:11:05 | 25536.0778 | 12360.0014 | 1 | 4 | 0 | 0 | 0 | 0 | -0.7508087 | 3.254223 | -2.443299 | 2.844545 | 2.575922 | 10.86088 | 9.66665 | [21 empty] | 35.24276 | -0.1557362
4091 | 2022/01/01 11:11:10 | 25541.0769 | 12365.0005 | 1 | 4 | 0 | 0 | 0 | 0 | -0.7507324 | 3.252654 | -2.441873 | 2.844545 | 2.57697 | 10.86088 | 9.670061 |  | -0.0002417006 | [19 empty] | 35.31502 | -0.1506996
4092 | 2022/01/01 11:11:15 | 25546.0764 | 12370 | 1 | 4 | 0 | 0 | 0 | 0 | -0.7501297 | 3.25174 | -2.439227 | 2.844545 | 2.578008 | 10.86088 | 9.673436 |  | -0.000212451 |  |  | 1.149905 | [16 empty] | 35.77072 | 0.1659584
4093 | 2022/01/01 11:11:20 | 25551.0766 | 12375.0002 | 1 | 4 | 0 | 0 | 0 | 0 | -0.7498627 | 3.250319 | -2.437293 | 2.844545 | 2.579051 | 10.86088 | 9.676826 |  | -0.0002315589 |  | 0.8431485 | [17 empty] | 35.72867 | 0.1811743
4094 | 2022/01/01 11:11:25 | 25556.077 | 12380.0006 | 1 | 4 | 0 | 0 | 0 | 0 | -0.7507095 | 3.249242 | -2.439237 | 2.844545 | 2.580091 | 10.86088 | 9.680206 |  | -0.0003034789 | [19 empty] | 35.33354 | 0.05285501
4095 | 2022/01/01 11:11:30 | 25561.0772 | 12385.0008 | 1 | 4 | 0 | 0 | 0 | 0 | -0.7512207 | 3.247753 | -2.439779 | 2.844545 | 2.58114 | 10.86088 | 9.683614 |  | -0.0002169324 | [19 empty] | 35.21664 | -0.09341121
4096 | 2022/01/01 11:11:35 | 25566.0774 | 12390.001 | 1 | 4 | 0 | 0 | 0 | 0 | -0.7506638 | 3.246657 | -2.437148 | 2.844545 | 2.582179 | 10.86088 | 9.686988 |  | -0.000194424 | [19 empty] | 35.24736 | -0.1143181
4097 | 2022/01/01 11:11:40 | 25571.0774 | 12395.001 | 1 | 4 | 0 | 0 | 0 | 0 | -0.7509155 | 3.245626 | -2.437191 | 2.844545 | 2.583222 | 10.86088 | 9.690375 |  | -0.0002902919 |  | 0.8619431 | [17 empty] | 35.34891 | -0.1432395
4098 | 2022/01/01 11:11:45 | 25576.0781 | 12400.0017 | 1 | 4 | 0 | 0 | 0 | 0 | -0.7508392 | 3.243873 | -2.435627 | 2.844545 | 2.584269 | 10.86088 | 9.693769 |  | -0.000269797 | [19 empty] | 35.40344 | 0.150789
4099 | 2022/01/01 11:11:50 | 25581.0768 | 12405.0004 | 1 | 4 | 0 | 0 | 0 | 0 | -0.7507095 | 3.243 | -2.434551 | 2.844545 | 2.585311 | 10.86088 | 9.697152 |  | -0.0002104775 | [19 empty] | 35.38135 | 0.005018711
4100 | 2022/01/01 11:11:55 | 25586.0775 | 12410.0011 | 1 | 4 | 0 | 0 | 0 | 0 | -0.7505188 | 3.242075 | -2.433238 | 2.844545 | 2.586351 | 10.86088 | 9.700524 |  | -0.000224455 |  |  | 1.188672 | [16 empty] | 35.34837 | -0.1383936
4101 | 2022/01/01 11:12:00 | 25591.077 | 12415.0006 | 1 | 4 | 0 | 0 | 0 | 0 | -0.7506866 | 3.240467 | -2.432575 | 2.844545 | 2.587396 | 10.86088 | 9.703912 |  | -0.0002380364 |  | 0.8195661 | [17 empty] | 35.35495 | 0.1433468
4102 | 2022/01/01 11:12:05 | 25596.0783 | 12420.0019 | 1 | 4 | 0 | 0 | 0 | 0 | -0.75103 | 3.239162 | -2.432708 | 2.844545 | 2.588437 | 10.86088 | 9.707282 |  | -0.000261295 | [19 empty] | 35.64291 | 0.1412189
4103 | 2022/01/01 11:12:10 | 25601.0765 | 12425.0001 | 1 | 4 | 0 | 0 | 0 | 0 | -0.7507095 | 3.237967 | -2.430773 | 2.844545 | 2.589467 | 10.86088 | 9.710618 |  | -0.0002756342 | [19 empty] | 35.78463 | 0.1068568
4104 | 2022/01/01 11:12:15 | 25606.077 | 12430.0006 | 1 | 4 | 0 | 0 | 0 | 0 | -0.7506485 | 3.236663 | -2.429596 | 2.844545 | 2.590524 | 10.86088 | 9.714042 | [21 empty] | 35.69266 | 0.0381279
4105 | 2022/01/01 11:12:20 | 25611.0773 | 12435.0009 | 1 | 4 | 0 | 0 | 0 | 0 | -0.7507324 | 3.235485 | -2.428983 | 2.844545 | 2.591568 | 10.86088 | 9.717419 |  | -0.0002050111 |  | 0.8136832 | [17 empty] | 35.35103 | -0.04754066
4106 | 2022/01/01 11:12:25 | 25616.0767 | 12440.0003 | 1 | 4 | 0 | 0 | 0 | 0 | -0.7506104 | 3.234 | -2.427474 | 2.844545 | 2.592606 | 10.86088 | 9.720777 |  | -0.0002383963 | [19 empty] | 35.30592 | 0.04600525
4107 | 2022/01/01 11:12:30 | 25621.079 | 12445.0026 | 1 | 4 | 0 | 0 | 0 | 0 | -0.7506485 | 3.232791 | -2.42669 | 2.844545 | 2.593653 | 10.86088 | 9.724163 |  | -0.0002258451 |  |  | 1.250387 | [16 empty] | 35.65095 | -0.08061647
4108 | 2022/01/01 11:12:35 | 25626.0765 | 12450.0001 | 1 | 4 | 0 | 0 | 0 | 0 | -0.7508469 | 3.231629 | -2.426459 | 2.844545 | 2.594691 | 10.86088 | 9.727516 |  | -0.0002439948 | [19 empty] | 35.73045 | 0.1518059
4109 | 2022/01/01 11:12:40 | 25631.078 | 12455.0016 | 1 | 4 | 0 | 0 | 0 | 0 | -0.7506104 | 3.230232 | -2.424646 | 2.844545 | 2.595737 | 10.86088 | 9.730896 |  | -0.0003721998 |  | 0.8297177 | [17 empty] | 35.75522 | 0.1102173
4110 | 2022/01/01 11:12:45 | 25636.0765 | 12460.0001 | 1 | 4 | 0 | 0 | 0 | 0 | -0.7500153 | 3.228932 | -2.421748 | 2.844545 | 2.596781 | 10.86088 | 9.734266 |  | -0.0001884491 | [19 empty] | 35.88718 | 0.1065385
4111 | 2022/01/01 11:12:50 | 25641.0767 | 12465.0003 | 1 | 4 | 0 | 0 | 0 | 0 | -0.7505341 | 3.227651 | -2.422462 | 2.844545 | 2.597822 | 10.86088 | 9.737629 |  | -0.0002478434 | [19 empty] | 35.73685 | 0.1801777
4112 | 2022/01/01 11:12:55 | 25646.0768 | 12470.0004 | 1 | 4 | 0 | 0 | 0 | 0 | -0.7510529 | 3.226367 | -2.423172 | 2.844545 | 2.598859 | 10.86088 | 9.740975 |  | -0.0001817486 | [19 empty] | 35.62137 | -0.02985954
4113 | 2022/01/01 11:13:00 | 25651.0792 | 12475.0028 | 1 | 4 | 0 | 0 | 0 | 0 | -0.751358 | 3.225064 | -2.423178 | 2.844545 | 2.599905 | 10.86088 | 9.744348 |  | -0.0002537232 |  | 0.7847474 | [17 empty] | 35.46281 | 0.136013
4114 | 2022/01/01 11:13:05 | 25656.0778 | 12480.0014 | 1 | 4 | 0 | 0 | 0 | 0 | -0.7505188 | 3.223587 | -2.419363 | 2.844545 | 2.600948 | 10.86088 | 9.74771 |  | -0.0003283193 | [19 empty] | 35.19012 | -0.100553
4115 | 2022/01/01 11:13:10 | 25661.0776 | 12485.0012 | 1 | 4 | 0 | 0 | 0 | 0 | -0.7506104 | 3.222526 | -2.418862 | 2.844545 | 2.601993 | 10.86088 | 9.751079 |  | -0.0002561374 |  |  | 1.214596 | [16 empty] | 35.21326 | -0.1589406
4116 | 2022/01/01 11:13:15 | 25666.0779 | 12490.0015 | 1 | 4 | 0 | 0 | 0 | 0 | -0.7506332 | 3.221389 | -2.418082 | 2.844545 | 2.603034 | 10.86088 | 9.754434 |  | -0.0002819814 | [19 empty] | 35.17543 | -0.03870726
4117 | 2022/01/01 11:13:20 | 25671.077 | 12495.0006 | 1 | 4 | 0 | 0 | 0 | 0 | -0.7507324 | 3.219805 | -2.417212 | 2.844545 | 2.604079 | 10.86088 | 9.757797 |  | -0.000220245 |  | 0.8080679 | [17 empty] | 35.25947 | -0.1876509
4118 | 2022/01/01 11:13:25 | 25676.0769 | 12500.0005 | 1 | 4 | 0 | 0 | 0 | 0 | -0.7512283 | 3.218264 | -2.417651 | 2.844545 | 2.60512 | 10.86088 | 9.761149 |  | -0.0003097618 | [19 empty] | 35.50138 | 0.1205301
4119 | 2022/01/01 11:13:30 | 25681.0771 | 12505.0007 | 1 | 4 | 0 | 0 | 0 | 0 | -0.7506332 | 3.217237 | -2.414965 | 2.844545 | 2.606162 | 10.86088 | 9.764503 |  | -0.0003357486 | [19 empty] | 35.82878 | -0.02759933
4120 | 2022/01/01 11:13:35 | 25686.0778 | 12510.0014 | 1 | 4 | 0 | 0 | 0 | 0 | -0.7505569 | 3.21598 | -2.413776 | 2.844545 | 2.607208 | 10.86088 | 9.767868 |  | -0.0002547878 | [19 empty] | 35.742 | 0.1824486
4121 | 2022/01/01 11:13:40 | 25691.0773 | 12515.0009 | 1 | 4 | 0 | 0 | 0 | 0 | -0.7509003 | 3.214725 | -2.413938 | 2.844545 | 2.608249 | 10.86088 | 9.771214 |  | -0.0002936874 |  | 0.7853131 | [17 empty] | 35.4509 | -0.1196992
4122 | 2022/01/01 11:13:45 | 25696.0767 | 12520.0003 | 1 | 4 | 0 | 0 | 0 | 0 | -0.7505875 | 3.213057 | -2.41168 | 2.844545 | 2.609288 | 10.86088 | 9.774552 |  | -0.0002509035 | [19 empty] | 35.0975 | 0.02550721
4123 | 2022/01/01 11:13:50 | 25701.0773 | 12525.0009 | 1 | 4 | 0 | 0 | 0 | 0 | -0.7510147 | 3.21194 | -2.412214 | 2.844545 | 2.610333 | 10.86088 | 9.77791 |  | -0.0003441738 |  |  | 1.245553 | [16 empty] | 35.2331 | -0.1926661
4124 | 2022/01/01 11:13:55 | 25706.0765 | 12530.0001 | 1 | 4 | 0 | 0 | 0 | 0 | -0.7513657 | 3.210712 | -2.412419 | 2.844545 | 2.611374 | 10.86088 | 9.781252 |  | -0.000229703 |  | 0.795653 | [17 empty] | 35.66825 | 0.1562893
4125 | 2022/01/01 11:14:00 | 25711.0775 | 12535.0011 | 1 | 4 | 0 | 0 | 0 | 0 | -0.7509232 | 3.209147 | -2.409823 | 2.844545 | 2.61242 | 10.86088 | 9.784612 |  | -0.0002250969 | [19 empty] | 35.67621 | 0.1471388
4126 | 2022/01/01 11:14:05 | 25716.0767 | 12540.0003 | 1 | 4 | 0 | 0 | 0 | 0 | -0.7506714 | 3.207812 | -2.408013 | 2.844545 | 2.613464 | 10.86088 | 9.787961 |  | -0.000260396 | [19 empty] | 35.16206 | -0.138073
4127 | 2022/01/01 11:14:10 | 25721.0765 | 12545.0001 | 1 | 4 | 0 | 0 | 0 | 0 | -0.7506638 | 3.206703 | -2.407156 | 2.844545 | 2.614506 | 10.86088 | 9.791303 |  | -0.0002516316 | [19 empty] | 35.41668 | 0.0670743
4128 | 2022/01/01 11:14:15 | 25726.0768 | 12550.0004 | 1 | 4 | 0 | 0 | 0 | 0 | -0.7505493 | 3.205276 | -2.405718 | 2.844545 | 2.615544 | 10.86088 | 9.794629 |  | -0.0002908871 |  | 0.7907231 | [17 empty] | 35.81489 | 0.04398108
4129 | 2022/01/01 11:14:20 | 25731.0768 | 12555.0004 | 1 | 4 | 0 | 0 | 0 | 0 | -0.7508469 | 3.203954 | -2.405679 | 2.844545 | 2.61659 | 10.86088 | 9.797982 |  | -0.0002305624 | [19 empty] | 35.23256 | -0.051229
4130 | 2022/01/01 11:14:25 | 25736.0767 | 12560.0003 | 1 | 4 | 0 | 0 | 0 | 0 | -0.7509766 | 3.202597 | -2.405075 | 2.844545 | 2.617633 | 10.86088 | 9.801323 |  | -0.0003636706 |  |  | 1.304667 | [16 empty] | 35.36798 | 0.0463903
4131 | 2022/01/01 11:14:30 | 25741.077 | 12565.0006 | 1 | 4 | 0 | 0 | 0 | 0 | -0.750824 | 3.201245 | -2.403572 | 2.844545 | 2.618674 | 10.86088 | 9.804656 | [21 empty] | 35.7837 | 0.03310561
4132 | 2022/01/01 11:14:35 | 25746.077 | 12570.0006 | 1 | 4 | 0 | 0 | 0 | 0 | -0.7507248 | 3.199771 | -2.402147 | 2.844545 | 2.619715 | 10.86088 | 9.80799 |  | -0.0002094854 |  | 0.7898419 | [17 empty] | 35.43069 | 0.05880475
4133 | 2022/01/01 11:14:40 | 25751.0767 | 12575.0003 | 1 | 4 | 0 | 0 | 0 | 0 | -0.7514038 | 3.198341 | -2.403246 | 2.844545 | 2.620763 | 10.86088 | 9.81134 |  | -0.0002327932 | [19 empty] | 35.18082 | -0.08440018
4134 | 2022/01/01 11:14:45 | 25756.079 | 12580.0026 | 1 | 4 | 0 | 0 | 0 | 0 | -0.7509232 | 3.19724 | -2.400882 | 2.844545 | 2.621806 | 10.86088 | 9.814676 |  | -0.000319214 | [19 empty] | 35.64772 | -0.1273179
4135 | 2022/01/01 11:14:50 | 25761.0787 | 12585.0023 | 1 | 4 | 0 | 0 | 0 | 0 | -0.7511063 | 3.196026 | -2.400555 | 2.844545 | 2.622845 | 10.86088 | 9.817998 |  | -0.0002646682 | [19 empty] | 35.69618 | 0.1868713
4136 | 2022/01/01 11:14:55 | 25766.0769 | 12590.0005 | 1 | 4 | 0 | 0 | 0 | 0 | -0.7509766 | 3.194445 | -2.398953 | 2.844545 | 2.623889 | 10.86088 | 9.821336 |  | -0.0002192182 |  | 0.799171 | [17 empty] | 35.14602 | -0.1800144
4137 | 2022/01/01 11:15:00 | 25771.0764 | 12595 | 1 | 4 | 0 | 0 | 0 | 0 | -0.7510147 | 3.193354 | -2.398256 | 2.844545 | 2.624934 | 10.86088 | 9.824671 |  | -0.0002603008 | [19 empty] | 35.3212 | -0.1595032
4138 | 2022/01/01 11:15:05 | 25776.0765 | 12600.0001 | 1 | 4 | 0 | 0 | 0 | 0 | -0.7508392 | 3.192173 | -2.396809 | 2.844545 | 2.625977 | 10.86088 | 9.828001 |  | -0.0002194648 |  |  | 1.260333 | [16 empty] | 35.79706 | 0.1651514
4139 | 2022/01/01 11:15:10 | 25781.0781 | 12605.0017 | 1 | 4 | 0 | 0 | 0 | 0 | -0.7508621 | 3.190722 | -2.395792 | 2.844545 | 2.627017 | 10.86088 | 9.831323 |  | -0.0002101448 | [19 empty] | 35.28427 | -0.1510704
4140 | 2022/01/01 11:15:15 | 25786.0765 | 12610.0001 | 1 | 4 | 0 | 0 | 0 | 0 | -0.7510147 | 3.18928 | -2.395196 | 2.844545 | 2.628057 | 10.86088 | 9.834639 |  | -0.0002257652 |  | 0.770869 | [17 empty] | 35.27823 | -0.1687682
4141 | 2022/01/01 11:15:20 | 25791.0767 | 12615.0003 | 1 | 4 | 0 | 0 | 0 | 0 | -0.750824 | 3.187622 | -2.393343 | 2.844545 | 2.6291 | 10.86088 | 9.837965 |  | -0.0002037557 | [19 empty] | 35.75468 | 0.1535249
4142 | 2022/01/01 11:15:25 | 25796.0767 | 12620.0003 | 1 | 4 | 0 | 0 | 0 | 0 | -0.7508392 | 3.18678 | -2.392759 | 2.844545 | 2.630148 | 10.86088 | 9.841304 |  | -0.0002368948 | [19 empty] | 35.16959 | -0.1869071
4143 | 2022/01/01 11:15:30 | 25801.0777 | 12625.0013 | 1 | 4 | 0 | 0 | 0 | 0 | -0.7508392 | 3.185413 | -2.391733 | 2.844545 | 2.63119 | 10.86088 | 9.844623 |  | -0.0002383563 |  | 0.7608614 | [17 empty] | 35.44641 | -0.1853049
4144 | 2022/01/01 11:15:35 | 25806.0778 | 12630.0014 | 1 | 4 | 0 | 0 | 0 | 0 | -0.7501907 | 3.18389 | -2.388525 | 2.844545 | 2.632232 | 10.86088 | 9.847943 | [21 empty] | 35.75713 | 0.1938188
4145 | 2022/01/01 11:15:40 | 25811.0777 | 12635.0013 | 1 | 4 | 0 | 0 | 0 | 0 | -0.7496338 | 3.18281 | -2.385942 | 2.844545 | 2.633276 | 10.86088 | 9.851266 |  | -0.0002538265 | [19 empty] | 35.15332 | -0.1812363
4146 | 2022/01/01 11:15:45 | 25816.0785 | 12640.0021 | 1 | 4 | 0 | 0 | 0 | 0 | -0.7511063 | 3.181686 | -2.389784 | 2.844545 | 2.634318 | 10.86088 | 9.854583 |  | -0.0001994972 |  |  | 1.289913 | [16 empty] | 35.55856 | -0.1803041
4147 | 2022/01/01 11:15:50 | 25821.077 | 12645.0006 | 1 | 4 | 0 | 0 | 0 | 0 | -0.7508774 | 3.179892 | -2.387709 | 2.844545 | 2.635361 | 10.86088 | 9.857899 |  | -0.0002309547 |  | 0.8126522 | [17 empty] | 35.59782 | 0.1602042
4148 | 2022/01/01 11:15:55 | 25826.0774 | 12650.001 | 1 | 4 | 0 | 0 | 0 | 0 | -0.7511139 | 3.178666 | -2.38754 | 2.844545 | 2.636404 | 10.86088 | 9.861215 |  | -0.0002684593 | [19 empty] | 35.1421 | -0.1676416
4149 | 2022/01/01 11:16:00 | 25831.0771 | 12655.0007 | 1 | 4 | 0 | 0 | 0 | 0 | -0.7512054 | 3.177339 | -2.386834 | 2.844545 | 2.637447 | 10.86088 | 9.864531 |  | -0.000300617 | [19 empty] | 35.186 | -0.1632977
4150 | 2022/01/01 11:16:05 | 25836.0771 | 12660.0007 | 1 | 4 | 0 | 0 | 0 | 0 | -0.7508469 | 3.176237 | -2.384868 | 2.844545 | 2.638489 | 10.86088 | 9.86784 |  | -0.0002245239 | [19 empty] | 35.58302 | 0.01209736
4151 | 2022/01/01 11:16:10 | 25841.0779 | 12665.0015 | 1 | 4 | 0 | 0 | 0 | 0 | -0.7509384 | 3.174698 | -2.384003 | 2.844545 | 2.639531 | 10.86088 | 9.871148 |  | -0.0003347624 |  | 0.7962593 | [17 empty] | 35.7511 | 0.1596999
4152 | 2022/01/01 11:16:15 | 25846.0773 | 12670.0009 | 1 | 4 | 0 | 0 | 0 | 0 | -0.750885 | 3.173262 | -2.382755 | 2.844545 | 2.640575 | 10.86088 | 9.874463 |  | -0.0001932039 | [19 empty] | 35.60512 | 0.1523411
4153 | 2022/01/01 11:16:20 | 25851.0766 | 12675.0002 | 1 | 4 | 0 | 0 | 0 | 0 | -0.7510681 | 3.172265 | -2.382587 | 2.844545 | 2.641618 | 10.86088 | 9.877772 |  | -0.0002869035 |  |  | 1.228498 | [16 empty] | 35.18686 | -0.05888104
4154 | 2022/01/01 11:16:25 | 25856.0769 | 12680.0005 | 1 | 4 | 0 | 0 | 0 | 0 | -0.7499619 | 3.170929 | -2.378076 | 2.844545 | 2.64266 | 10.86088 | 9.881076 |  | -0.0001940439 | [19 empty] | 35.21469 | -0.0304389
4155 | 2022/01/01 11:16:30 | 25861.0792 | 12685.0028 | 1 | 4 | 0 | 0 | 0 | 0 | -0.7507248 | 3.169589 | -2.379489 | 2.844545 | 2.643702 | 10.86088 | 9.88438 |  | -0.0001682602 |  | 0.7467742 | [17 empty] | 35.63988 | -0.1158309
4156 | 2022/01/01 11:16:35 | 25866.0774 | 12690.001 | 1 | 4 | 0 | 0 | 0 | 0 | -0.7503281 | 3.168039 | -2.377069 | 2.844545 | 2.644746 | 10.86088 | 9.887688 |  | -0.0002922406 | [19 empty] | 35.71492 | 0.1897717
4157 | 2022/01/01 11:16:40 | 25871.0775 | 12695.0011 | 1 | 4 | 0 | 0 | 0 | 0 | -0.7515564 | 3.166897 | -2.380102 | 2.844545 | 2.645787 | 10.86088 | 9.890985 |  | -0.0002967521 | [19 empty] | 35.19136 | -0.1727486
4158 | 2022/01/01 11:16:45 | 25876.0768 | 12700.0004 | 1 | 4 | 0 | 0 | 0 | 0 | -0.7507248 | 3.165453 | -2.376384 | 2.844545 | 2.64683 | 10.86088 | 9.894289 |  | -0.0002637229 | [19 empty] | 35.19027 | -0.1291442
4159 | 2022/01/01 11:16:50 | 25881.0778 | 12705.0014 | 1 | 4 | 0 | 0 | 0 | 0 | -0.7509232 | 3.164292 | -2.37614 | 2.844545 | 2.647876 | 10.86088 | 9.897597 |  | -0.0002890767 |  | 0.8053371 | [17 empty] | 35.69138 | 0.02941728
4160 | 2022/01/01 11:16:55 | 25886.0777 | 12710.0013 | 1 | 4 | 0 | 0 | 0 | 0 | -0.7508774 | 3.163033 | -2.37505 | 2.844545 | 2.648916 | 10.86088 | 9.900888 | [21 empty] | 35.81097 | 0.1028883
4161 | 2022/01/01 11:17:00 | 25891.0772 | 12715.0008 | 1 | 4 | 0 | 0 | 0 | 0 | -0.7507095 | 3.161884 | -2.373656 | 2.844545 | 2.649959 | 10.86088 | 9.904186 |  | -0.0002846606 |  |  | 1.26545 | [16 empty] | 35.30482 | 0.1579487
4162 | 2022/01/01 11:17:05 | 25896.0781 | 12720.0017 | 1 | 4 | 0 | 0 | 0 | 0 | -0.75103 | 3.160496 | -2.373627 | 2.844545 | 2.651002 | 10.86088 | 9.907483 |  | -0.000285742 | [19 empty] | 35.10907 | -0.192498
4163 | 2022/01/01 11:17:10 | 25901.0764 | 12725 | 1 | 4 | 0 | 0 | 0 | 0 | -0.7506485 | 3.15905 | -2.371336 | 2.844545 | 2.652046 | 10.86088 | 9.910782 |  | -0.0002437631 |  | 0.8283879 | [17 empty] | 35.42216 | 0.05318403
4164 | 2022/01/01 11:17:15 | 25906.0764 | 12730 | 1 | 4 | 0 | 0 | 0 | 0 | -0.7506714 | 3.157754 | -2.370436 | 2.844545 | 2.653089 | 10.86088 | 9.914075 | [21 empty] | 35.72387 | -0.03116965
4165 | 2022/01/01 11:17:20 | 25911.0775 | 12735.0011 | 1 | 4 | 0 | 0 | 0 | 0 | -0.7504196 | 3.15654 | -2.368729 | 2.844545 | 2.654131 | 10.86088 | 9.917368 |  | -0.0002406973 | [19 empty] | 35.82486 | 0.1996446
4166 | 2022/01/01 11:17:25 | 25916.0774 | 12740.001 | 1 | 4 | 0 | 0 | 0 | 0 | -0.7506332 | 3.155044 | -2.368281 | 2.844545 | 2.655174 | 10.86088 | 9.920658 |  | -0.0002560484 |  | 0.7978845 | [17 empty] | 35.35475 | -0.1646757
4167 | 2022/01/01 11:17:30 | 25921.078 | 12745.0016 | 1 | 4 | 0 | 0 | 0 | 0 | -0.7511902 | 3.15357 | -2.368931 | 2.844545 | 2.656214 | 10.86088 | 9.923938 |  | -0.000171769 | [19 empty] | 35.27608 | -0.1368713
4168 | 2022/01/01 11:17:35 | 25926.0766 | 12750.0002 | 1 | 4 | 0 | 0 | 0 | 0 | -0.7508621 | 3.152563 | -2.36714 | 2.844545 | 2.657253 | 10.86088 | 9.927213 |  | -0.0002159303 | [19 empty] | 35.82218 | 0.1063907
4169 | 2022/01/01 11:17:40 | 25931.0766 | 12755.0002 | 1 | 4 | 0 | 0 | 0 | 0 | -0.7506866 | 3.151125 | -2.365507 | 2.844545 | 2.6583 | 10.86088 | 9.930514 |  | -0.0003310144 |  |  | 1.257198 | [16 empty] | 35.54219 | -0.05932093
4170 | 2022/01/01 11:17:45 | 25936.0772 | 12760.0008 | 1 | 4 | 0 | 0 | 0 | 0 | -0.7511139 | 3.149735 | -2.36581 | 2.844545 | 2.659339 | 10.86088 | 9.933789 |  | -0.0002518614 |  | 0.8065431 | [17 empty] | 35.19204 | -0.01776457
4171 | 2022/01/01 11:17:50 | 25941.0766 | 12765.0002 | 1 | 4 | 0 | 0 | 0 | 0 | -0.7509384 | 3.148367 | -2.36423 | 2.844545 | 2.660387 | 10.86088 | 9.937089 |  | -0.0003008903 | [19 empty] | 35.47903 | -0.09654164
4172 | 2022/01/01 11:17:55 | 25946.0777 | 12770.0013 | 1 | 4 | 0 | 0 | 0 | 0 | -0.7506256 | 3.147371 | -2.362497 | 2.844545 | 2.661431 | 10.86088 | 9.940375 |  | -0.0002007859 | [19 empty] | 35.82398 | 0.1834154
4173 | 2022/01/01 11:18:00 | 25951.0773 | 12775.0009 | 1 | 4 | 0 | 0 | 0 | 0 | -0.7500534 | 3.146144 | -2.359776 | 2.844545 | 2.662474 | 10.86088 | 9.943656 |  | -0.0003216194 | [19 empty] | 35.76981 | 0.1215065
4174 | 2022/01/01 11:18:05 | 25956.0768 | 12780.0004 | 1 | 4 | 0 | 0 | 0 | 0 | -0.7506332 | 3.144739 | -2.360545 | 2.844545 | 2.663511 | 10.86088 | 9.946918 |  | -0.0002560616 |  | 0.7987236 | [17 empty] | 35.52325 | 0.06636739
4175 | 2022/01/01 11:18:10 | 25961.0785 | 12785.0021 | 1 | 4 | 0 | 0 | 0 | 0 | -0.7509995 | 3.143482 | -2.360753 | 2.844545 | 2.664554 | 10.86088 | 9.950197 |  | -0.0002070739 | [19 empty] | 35.1935 | -0.1894522
4176 | 2022/01/01 11:18:15 | 25966.0779 | 12790.0015 | 1 | 4 | 0 | 0 | 0 | 0 | -0.7509232 | 3.142251 | -2.359589 | 2.844545 | 2.665587 | 10.86088 | 9.953444 |  | -0.0002645024 |  |  | 1.219118 | [16 empty] | 35.20135 | -0.1071
4177 | 2022/01/01 11:18:20 | 25971.0771 | 12795.0007 | 1 | 4 | 0 | 0 | 0 | 0 | -0.7507706 | 3.140825 | -2.358039 | 2.844545 | 2.666643 | 10.86088 | 9.956762 |  | -0.0001992734 | [19 empty] | 35.42162 | -0.1349843
4178 | 2022/01/01 11:18:25 | 25976.0772 | 12800.0008 | 1 | 4 | 0 | 0 | 0 | 0 | -0.75103 | 3.139717 | -2.358022 | 2.844545 | 2.667679 | 10.86088 | 9.960014 |  | -0.0002367766 |  | 0.8149895 | [17 empty] | 35.78835 | 0.1826656
4179 | 2022/01/01 11:18:30 | 25981.0772 | 12805.0008 | 1 | 4 | 0 | 0 | 0 | 0 | -0.7503815 | 3.138502 | -2.355074 | 2.844545 | 2.668728 | 10.86088 | 9.96331 |  | -0.0002483709 | [19 empty] | 35.87957 | 0.07993698
4180 | 2022/01/01 11:18:35 | 25986.077 | 12810.0006 | 1 | 4 | 0 | 0 | 0 | 0 | -0.7504959 | 3.137278 | -2.354514 | 2.844545 | 2.669769 | 10.86088 | 9.966575 | [21 empty] | 35.57788 | 0.1094139
4181 | 2022/01/01 11:18:40 | 25991.0767 | 12815.0003 | 1 | 4 | 0 | 0 | 0 | 0 | -0.7509918 | 3.135724 | -2.354903 | 2.844545 | 2.670806 | 10.86088 | 9.969827 |  | -0.0003384901 | [19 empty] | 35.24883 | -0.1735616
4182 | 2022/01/01 11:18:45 | 25996.078 | 12820.0016 | 1 | 4 | 0 | 0 | 0 | 0 | -0.750473 | 3.134571 | -2.352411 | 2.844545 | 2.671855 | 10.86088 | 9.973115 |  |  |  | 0.8206089 | [17 empty] | 35.23256 | -0.09196877
4183 | 2022/01/01 11:18:50 | 26001.0772 | 12825.0008 | 1 | 4 | 0 | 0 | 0 | 0 | -0.7507706 | 3.133448 | -2.352501 | 2.844545 | 2.672899 | 10.86088 | 9.976386 |  | -0.0001854909 | [19 empty] | 35.64952 | -0.01983762
4184 | 2022/01/01 11:18:55 | 26006.0775 | 12830.0011 | 1 | 4 | 0 | 0 | 0 | 0 | -0.7507248 | 3.131856 | -2.351162 | 2.844545 | 2.673941 | 10.86088 | 9.979653 |  | -0.0003231479 |  |  | 1.253697 | [16 empty] | 35.86441 | -0.09135485
4185 | 2022/01/01 11:19:00 | 26011.0768 | 12835.0004 | 1 | 4 | 0 | 0 | 0 | 0 | -0.7507629 | 3.130548 | -2.350299 | 2.844545 | 2.674979 | 10.86088 | 9.982903 |  | -0.000260216 | [19 empty] | 35.87048 | 0.1532018
4186 | 2022/01/01 11:19:05 | 26016.0783 | 12840.0019 | 1 | 4 | 0 | 0 | 0 | 0 | -0.750267 | 3.129416 | -2.347898 | 2.844545 | 2.676023 | 10.86088 | 9.986168 |  | -0.0003275755 |  | 0.763101 | [17 empty] | 35.64752 | 0.1826501
4187 | 2022/01/01 11:19:10 | 26021.0785 | 12845.0021 | 1 | 4 | 0 | 0 | 0 | 0 | -0.7511063 | 3.128148 | -2.349572 | 2.844545 | 2.677064 | 10.86088 | 9.989428 |  | -0.0002138526 | [19 empty] | 35.23917 | -0.1227605
4188 | 2022/01/01 11:19:15 | 26026.0769 | 12850.0005 | 1 | 4 | 0 | 0 | 0 | 0 | -0.7510757 | 3.12676 | -2.348433 | 2.844545 | 2.678112 | 10.86088 | 9.992703 |  | -0.0002837456 | [19 empty] | 35.25947 | -0.05480409
4189 | 2022/01/01 11:19:20 | 26031.0777 | 12855.0013 | 1 | 4 | 0 | 0 | 0 | 0 | -0.7509537 | 3.125483 | -2.347093 | 2.844545 | 2.67915 | 10.86088 | 9.99595 |  | -0.0002282832 | [19 empty] | 35.78889 | -0.1256812
4190 | 2022/01/01 11:19:25 | 26036.077 | 12860.0006 | 1 | 4 | 0 | 0 | 0 | 0 | -0.750885 | 3.124133 | -2.345865 | 2.844545 | 2.680196 | 10.86088 | 9.999217 |  | -0.0002941464 |  | 0.85969 | [17 empty] | 35.79884 | 0.1772499
4191 | 2022/01/01 11:19:30 | 26041.0778 | 12865.0014 | 1 | 4 | 0 | 0 | 0 | 0 | -0.7505341 | 3.12311 | -2.344001 | 2.844545 | 2.681238 | 10.86088 | 10.00247 | [21 empty] | 35.27251 | -0.1994491
4192 | 2022/01/01 11:19:35 | 26046.0777 | 12870.0013 | 1 | 4 | 0 | 0 | 0 | 0 | -0.7510147 | 3.121588 | -2.344358 | 2.844545 | 2.682279 | 10.86088 | 10.00572 |  | -0.0001851617 |  |  | 1.239966 | [16 empty] | 35.509 | -0.1726949
4193 | 2022/01/01 11:19:40 | 26051.0773 | 12875.0009 | 1 | 4 | 0 | 0 | 0 | 0 | -0.7508392 | 3.120308 | -2.34285 | 2.844545 | 2.683328 | 10.86088 | 10.009 |  | -0.000280261 | [19 empty] | 35.84356 | 0.09340763
4194 | 2022/01/01 11:19:45 | 26056.0764 | 12880 | 1 | 4 | 0 | 0 | 0 | 0 | -0.7506256 | 3.119071 | -2.341255 | 2.844545 | 2.684369 | 10.86088 | 10.01224 |  | -0.000250772 |  | 0.7898866 | [17 empty] | 35.90308 | 0.08497596
4195 | 2022/01/01 11:19:50 | 26061.0773 | 12885.0009 | 1 | 4 | 0 | 0 | 0 | 0 | -0.7507858 | 3.117656 | -2.340692 | 2.844545 | 2.685411 | 10.86088 | 10.01549 |  | -0.0002640802 | [19 empty] | 35.58068 | 0.1552403
4196 | 2022/01/01 11:19:55 | 26066.0781 | 12890.0017 | 1 | 4 | 0 | 0 | 0 | 0 | -0.7509232 | 3.116647 | -2.340363 | 2.844545 | 2.686454 | 10.86088 | 10.01875 | [21 empty] | 35.24129 | -0.1742339
4197 | 2022/01/01 11:20:00 | 26071.0773 | 12895.0009 | 1 | 4 | 0 | 0 | 0 | 0 | -0.7509918 | 3.115118 | -2.339428 | 2.844545 | 2.687491 | 10.86088 | 10.02198 |  | -0.000213185 | [19 empty] | 35.38988 | -0.01794219
4198 | 2022/01/01 11:20:05 | 26076.0775 | 12900.0011 | 1 | 4 | 0 | 0 | 0 | 0 | -0.7506256 | 3.11383 | -2.337321 | 2.844545 | 2.688539 | 10.86088 | 10.02524 |  | -0.0003012198 |  | 0.807958 | [17 empty] | 35.63988 | -0.1578605
4199 | 2022/01/01 11:20:10 | 26081.0782 | 12905.0018 | 1 | 4 | 0 | 0 | 0 | 0 | -0.7506104 | 3.112629 | -2.336372 | 2.844545 | 2.689583 | 10.86088 | 10.02849 |  | -0.0002826476 | [19 empty] | 35.96775 | 0.1875019
4200 | 2022/01/01 11:20:15 | 26086.0774 | 12910.001 | 1 | 4 | 0 | 0 | 0 | 0 | -0.7508774 | 3.111211 | -2.336138 | 2.844545 | 2.690625 | 10.86088 | 10.03173 |  |  |  |  | 1.23798 | [16 empty] | 35.66131 | -0.05857348
4201 | 2022/01/01 11:20:20 | 26091.0768 | 12915.0004 | 1 | 4 | 0 | 0 | 0 | 0 | -0.750885 | 3.109808 | -2.335108 | 2.844545 | 2.691661 | 10.86088 | 10.03496 |  | -0.0001774073 |  | 0.7855993 | [17 empty] | 35.35957 | 0.1065433
4202 | 2022/01/01 11:20:25 | 26096.0777 | 12920.0013 | 1 | 4 | 0 | 0 | 0 | 0 | -0.7503204 | 3.109033 | -2.332771 | 2.844545 | 2.692708 | 10.86088 | 10.03821 |  | -0.0002439164 | [19 empty] | 35.27431 | -0.1983941
4203 | 2022/01/01 11:20:30 | 26101.077 | 12925.0006 | 1 | 4 | 0 | 0 | 0 | 0 | -0.7504959 | 3.107327 | -2.332036 | 2.844545 | 2.693753 | 10.86088 | 10.04146 |  | -0.0001924137 | [19 empty] | 35.52256 | 0.07173061
4204 | 2022/01/01 11:20:35 | 26106.0779 | 12930.0015 | 1 | 4 | 0 | 0 | 0 | 0 | -0.7501526 | 3.105837 | -2.329852 | 2.844545 | 2.694793 | 10.86088 | 10.04469 |  | -0.0002573773 | [19 empty] | 35.81131 | -0.1131761
4205 | 2022/01/01 11:20:40 | 26111.0768 | 12935.0004 | 1 | 4 | 0 | 0 | 0 | 0 | -0.7507706 | 3.104449 | -2.330729 | 2.844545 | 2.695835 | 10.86088 | 10.04793 |  | -0.0002877226 |  | 0.7982272 | [17 empty] | 35.9902 | 0.1713288
4206 | 2022/01/01 11:20:45 | 26116.0764 | 12940 | 1 | 4 | 0 | 0 | 0 | 0 | -0.7509232 | 3.103394 | -2.330411 | 2.844545 | 2.696874 | 10.86088 | 10.05115 |  | -0.0003430127 | [19 empty] | 35.87677 | 0.09586334
4207 | 2022/01/01 11:20:50 | 26121.0765 | 12945.0001 | 1 | 4 | 0 | 0 | 0 | 0 | -0.7509155 | 3.101995 | -2.329336 | 2.844545 | 2.697921 | 10.86088 | 10.0544 |  | -0.0003939591 |  |  | 1.271206 | [16 empty] | 35.73294 | 0.1697695
4208 | 2022/01/01 11:20:55 | 26126.0764 | 12950 | 1 | 4 | 0 | 0 | 0 | 0 | -0.7511292 | 3.10053 | -2.328899 | 2.844545 | 2.698962 | 10.86088 | 10.05763 |  | -0.0002410101 | [19 empty] | 35.46389 | -0.004634857
4209 | 2022/01/01 11:21:00 | 26131.0764 | 12955 | 1 | 4 | 0 | 0 | 0 | 0 | -0.7508011 | 3.099191 | -2.326876 | 2.844545 | 2.700004 | 10.86088 | 10.06086 |  | -0.0002571579 |  | 0.7776033 | [17 empty] | 35.2504 | -0.1642096
4210 | 2022/01/01 11:21:05 | 26136.0773 | 12960.0009 | 1 | 4 | 0 | 0 | 0 | 0 | -0.7506866 | 3.097785 | -2.325466 | 2.844545 | 2.701049 | 10.86088 | 10.0641 |  | -0.0002466777 | [19 empty] | 35.3257 | -0.1551151
4211 | 2022/01/01 11:21:10 | 26141.0775 | 12965.0011 | 1 | 4 | 0 | 0 | 0 | 0 | -0.7508392 | 3.096643 | -2.325081 | 2.844545 | 2.702091 | 10.86088 | 10.06732 |  | -0.0002784575 | [19 empty] | 35.44214 | -0.1490569
4212 | 2022/01/01 11:21:15 | 26146.0775 | 12970.0011 | 1 | 4 | 0 | 0 | 0 | 0 | -0.7505569 | 3.094987 | -2.322964 | 2.844545 | 2.703132 | 10.86088 | 10.07055 |  | -0.0002078992 | [19 empty] | 35.70388 | 0.12761
4213 | 2022/01/01 11:21:20 | 26151.0768 | 12975.0004 | 1 | 4 | 0 | 0 | 0 | 0 | -0.7507095 | 3.093648 | -2.322431 | 2.844545 | 2.70418 | 10.86088 | 10.07379 |  | -0.000358374 |  | 0.739607 | [17 empty] | 35.93696 | 0.05862236
4214 | 2022/01/01 11:21:25 | 26156.0767 | 12980.0003 | 1 | 4 | 0 | 0 | 0 | 0 | -0.7502823 | 3.092668 | -2.320374 | 2.844545 | 2.705217 | 10.86088 | 10.07699 |  | -0.0002860326 |  |  | 1.332409 | [16 empty] | 35.79223 | 0.1595712
4215 | 2022/01/01 11:21:30 | 26161.0768 | 12985.0004 | 1 | 4 | 0 | 0 | 0 | 0 | -0.7514343 | 3.090981 | -2.322669 | 2.844545 | 2.706261 | 10.86088 | 10.08022 |  | -0.0003315322 | [19 empty] | 35.46743 | -0.1342547
4216 | 2022/01/01 11:21:35 | 26166.0776 | 12990.0012 | 1 | 4 | 0 | 0 | 0 | 0 | -0.7511826 | 3.089328 | -2.320649 | 2.844545 | 2.707303 | 10.86088 | 10.08344 |  | -0.0002457378 |  | 0.7711194 | [17 empty] | 35.25678 | -0.04181981
4217 | 2022/01/01 11:21:40 | 26171.0783 | 12995.0019 | 1 | 4 | 0 | 0 | 0 | 0 | -0.7507477 | 3.0881 | -2.318384 | 2.844545 | 2.708345 | 10.86088 | 10.08666 |  | -0.0002760993 | [19 empty] | 35.33869 | -0.1781571
4218 | 2022/01/01 11:21:45 | 26176.0777 | 13000.0013 | 1 | 4 | 0 | 0 | 0 | 0 | -0.7504425 | 3.086732 | -2.316415 | 2.844545 | 2.709394 | 10.86088 | 10.0899 |  | -0.0003550851 | [19 empty] | 35.68282 | 0.1588726
4219 | 2022/01/01 11:21:50 | 26181.0779 | 13005.0015 | 1 | 4 | 0 | 0 | 0 | 0 | -0.7506866 | 3.085224 | -2.316036 | 2.844545 | 2.710434 | 10.86088 | 10.09311 |  | -0.0002728848 | [19 empty] | 35.91732 | 0.02363563
4220 | 2022/01/01 11:21:55 | 26186.0778 | 13010.0014 | 1 | 4 | 0 | 0 | 0 | 0 | -0.7503433 | 3.083802 | -2.31391 | 2.844545 | 2.711475 | 10.86088 | 10.09632 |  | -0.0002184654 |  | 0.7137811 | [17 empty] | 35.69888 | 0.1340115
4221 | 2022/01/01 11:22:00 | 26191.0774 | 13015.001 | 1 | 4 | 0 | 0 | 0 | 0 | -0.7512589 | 3.08255 | -2.315793 | 2.844545 | 2.712516 | 10.86088 | 10.09953 |  | -0.0002626243 | [19 empty] | 35.33849 | -0.1583993
4222 | 2022/01/01 11:22:05 | 26196.078 | 13020.0016 | 1 | 4 | 0 | 0 | 0 | 0 | -0.7510529 | 3.080732 | -2.313793 | 2.844545 | 2.713561 | 10.86088 | 10.10275 |  | -0.0002736665 |  |  | 1.32886 | [16 empty] | 35.24862 | -0.05206704
4223 | 2022/01/01 11:22:10 | 26201.0771 | 13025.0007 | 1 | 4 | 0 | 0 | 0 | 0 | -0.750473 | 3.079348 | -2.310968 | 2.844545 | 2.714602 | 10.86088 | 10.10596 |  | -0.0002701963 |  | 0.7289444 | [17 empty] | 35.36901 | -0.1774836
4224 | 2022/01/01 11:22:15 | 26206.0765 | 13030.0001 | 1 | 4 | 0 | 0 | 0 | 0 | -0.7508469 | 3.07794 | -2.311062 | 2.844545 | 2.715647 | 10.86088 | 10.10917 |  | -0.0002939436 | [19 empty] | 35.58211 | 0.1253426
4225 | 2022/01/01 11:22:20 | 26211.0774 | 13035.001 | 1 | 4 | 0 | 0 | 0 | 0 | -0.7512283 | 3.07655 | -2.311191 | 2.844545 | 2.716692 | 10.86088 | 10.11239 |  | -0.0002250099 | [19 empty] | 35.91678 | -0.05027175
4226 | 2022/01/01 11:22:25 | 26216.0773 | 13040.0009 | 1 | 4 | 0 | 0 | 0 | 0 | -0.7504349 | 3.074981 | -2.307573 | 2.844545 | 2.717734 | 10.86088 | 10.11559 |  | -0.0002710877 | [19 empty] | 35.93179 | 0.2111435
4227 | 2022/01/01 11:22:30 | 26221.0774 | 13045.001 | 1 | 4 | 0 | 0 | 0 | 0 | -0.750885 | 3.073578 | -2.307904 | 2.844545 | 2.718778 | 10.86088 | 10.1188 |  | -0.0003165108 |  | 0.7001808 | [17 empty] | 35.94122 | 0.06381869
4228 | 2022/01/01 11:22:35 | 26226.0767 | 13050.0003 | 1 | 4 | 0 | 0 | 0 | 0 | -0.7503967 | 3.071765 | -2.305042 | 2.844545 | 2.719819 | 10.86088 | 10.122 |  | -0.0004276767 |  |  | 1.468725 | [16 empty] | 35.82364 | 0.1518273
4229 | 2022/01/01 11:22:40 | 26231.0776 | 13055.0012 | 1 | 4 | 0 | 0 | 0 | 0 | -0.7509766 | 3.07046 | -2.305844 | 2.844545 | 2.72086 | 10.86088 | 10.1252 |  | -0.0003435379 | [19 empty] | 35.59101 | 0.04641533
4230 | 2022/01/01 11:22:45 | 26236.0776 | 13060.0012 | 1 | 4 | 0 | 0 | 0 | 0 | -0.7507706 | 3.068701 | -2.30389 | 2.844545 | 2.721899 | 10.86088 | 10.12839 |  | -0.0002822578 |  | 0.6913639 | [17 empty] | 35.30428 | -0.1676857
4231 | 2022/01/01 11:22:50 | 26241.077 | 13065.0006 | 1 | 4 | 0 | 0 | 0 | 0 | -0.7506638 | 3.067154 | -2.302401 | 2.844545 | 2.722949 | 10.86088 | 10.13161 |  | -0.0005110227 | [19 empty] | 35.26949 | -0.1058662
4232 | 2022/01/01 11:22:55 | 26246.0777 | 13070.0013 | 1 | 4 | 0 | 0 | 0 | 0 | -0.7512054 | 3.065712 | -2.302979 | 2.844545 | 2.723989 | 10.86088 | 10.1348 |  | -0.0002763507 | [19 empty] | 35.41893 | -0.1475132
4233 | 2022/01/01 11:23:00 | 26251.0778 | 13075.0014 | 1 | 4 | 0 | 0 | 0 | 0 | -0.7505493 | 3.064181 | -2.299819 | 2.844545 | 2.725035 | 10.86088 | 10.13801 |  | -0.0002484579 |  | 0.658373 | [17 empty] | 35.57124 | 0.09156466
4234 | 2022/01/01 11:23:05 | 26256.077 | 13080.0006 | 1 | 4 | 0 | 0 | 0 | 0 | -0.7509613 | 3.062411 | -2.299752 | 2.844545 | 2.726073 | 10.86088 | 10.14118 |  | -0.0003568747 | [19 empty] | 35.66343 | -0.1288986
4235 | 2022/01/01 11:23:10 | 26261.0789 | 13085.0025 | 1 | 4 | 0 | 0 | 0 | 0 | -0.7502289 | 3.060922 | -2.296392 | 2.844545 | 2.727112 | 10.86088 | 10.14437 |  | -0.0003211138 |  |  | 1.493967 | [16 empty] | 35.65916 | 0.004137754
4236 | 2022/01/01 11:23:15 | 26266.0772 | 13090.0008 | 1 | 4 | 0 | 0 | 0 | 0 | -0.7506714 | 3.059035 | -2.29633 | 2.844545 | 2.728162 | 10.86088 | 10.14758 |  | -0.0003619949 |  | 0.6325772 | [17 empty] | 35.59333 | 0.08832932
4237 | 2022/01/01 11:23:20 | 26271.0772 | 13095.0008 | 1 | 4 | 0 | 0 | 0 | 0 | -0.7503052 | 3.057593 | -2.294128 | 2.844545 | 2.7292 | 10.86088 | 10.15075 |  | -0.0004056648 | [19 empty] | 35.5015 | -0.1685297
4238 | 2022/01/01 11:23:25 | 26276.0765 | 13100.0001 | 1 | 4 | 0 | 0 | 0 | 0 | -0.7509232 | 3.055743 | -2.294628 | 2.844545 | 2.730248 | 10.86088 | 10.15396 |  | -0.0002896819 | [19 empty] | 35.38135 | -0.1798546
4239 | 2022/01/01 11:23:30 | 26281.0771 | 13105.0007 | 1 | 4 | 0 | 0 | 0 | 0 | -0.7506332 | 3.054341 | -2.29269 | 2.844545 | 2.731288 | 10.86088 | 10.15714 |  | -0.0003196524 |  | 0.6386823 | [17 empty] | 35.28304 | -0.07863522
4240 | 2022/01/01 11:23:35 | 26286.0766 | 13110.0002 | 1 | 4 | 0 | 0 | 0 | 0 | -0.7504807 | 3.052538 | -2.290871 | 2.844545 | 2.732327 | 10.86088 | 10.16031 |  | -0.0003253244 | [19 empty] | 35.25579 | -0.1105976
4241 | 2022/01/01 11:23:40 | 26291.0766 | 13115.0002 | 1 | 4 | 0 | 0 | 0 | 0 | -0.7509003 | 3.050879 | -2.290906 | 2.844545 | 2.733375 | 10.86088 | 10.16351 |  | -0.000339188 |  |  | 1.575159 | [16 empty] | 35.34602 | -0.1979601
4242 | 2022/01/01 11:23:45 | 26296.0768 | 13120.0004 | 1 | 4 | 0 | 0 | 0 | 0 | -0.7509003 | 3.049067 | -2.289545 | 2.844545 | 2.734413 | 10.86088 | 10.16667 |  | -0.0004083248 |  | 0.6358747 | [17 empty] | 35.36675 | 0.007749796
4243 | 2022/01/01 11:23:50 | 26301.0768 | 13125.0004 | 1 | 4 | 0 | 0 | 0 | 0 | -0.7506714 | 3.047376 | -2.287578 | 2.844545 | 2.73546 | 10.86088 | 10.16986 |  | -0.0004851822 | [19 empty] | 35.40634 | -0.1831162
4244 | 2022/01/01 11:23:55 | 26306.0768 | 13130.0004 | 1 | 4 | 0 | 0 | 0 | 0 | -0.750824 | 3.045581 | -2.286695 | 2.844545 | 2.736504 | 10.86088 | 10.17304 |  | -0.0002788152 | [19 empty] | 35.43396 | -0.1463318
4245 | 2022/01/01 11:24:00 | 26311.077 | 13135.0006 | 1 | 4 | 0 | 0 | 0 | 0 | -0.7503281 | 3.043707 | -2.283779 | 2.844545 | 2.737543 | 10.86088 | 10.17621 |  | -0.0002732555 |  | 0.5652754 | [17 empty] | 35.43361 | 0.04726887
4246 | 2022/01/01 11:24:05 | 26316.0767 | 13140.0003 | 1 | 4 | 0 | 0 | 0 | 0 | -0.751152 | 3.042343 | -2.285262 | 2.844545 | 2.738581 | 10.86088 | 10.17937 |  | -0.0003247262 | [19 empty] | 35.45751 | -0.1427925
4247 | 2022/01/01 11:24:10 | 26321.0771 | 13145.0007 | 1 | 4 | 0 | 0 | 0 | 0 | -0.7506332 | 3.040381 | -2.282211 | 2.844545 | 2.739627 | 10.86088 | 10.18254 |  | -0.0003515115 |  |  | 1.671297 | [16 empty] | 35.43285 | -0.1377702
4248 | 2022/01/01 11:24:15 | 26326.0778 | 13150.0014 | 1 | 4 | 0 | 0 | 0 | 0 | -0.7507095 | 3.038518 | -2.281044 | 2.844545 | 2.740672 | 10.86088 | 10.18572 |  | -0.0003584958 |  | 0.5885208 | [17 empty] | 35.39472 | 0.01137018
4249 | 2022/01/01 11:24:20 | 26331.0779 | 13155.0015 | 1 | 4 | 0 | 0 | 0 | 0 | -0.7507858 | 3.036618 | -2.27985 | 2.844545 | 2.741714 | 10.86088 | 10.18889 |  | -0.0003115445 | [19 empty] | 35.32266 | -0.1603091
4250 | 2022/01/01 11:24:25 | 26336.0765 | 13160.0001 | 1 | 4 | 0 | 0 | 0 | 0 | -0.7509384 | 3.034787 | -2.278938 | 2.844545 | 2.742758 | 10.86088 | 10.19206 |  | -0.0002939414 | [19 empty] | 35.34723 | -0.1822901
4251 | 2022/01/01 11:24:30 | 26341.0781 | 13165.0017 | 1 | 4 | 0 | 0 | 0 | 0 | -0.7509918 | 3.033081 | -2.277819 | 2.844545 | 2.743804 | 10.86088 | 10.19523 |  | -0.0003060148 |  | 0.5912961 | [17 empty] | 35.21973 | -0.1361954
4252 | 2022/01/01 11:24:35 | 26346.0772 | 13170.0008 | 1 | 4 | 0 | 0 | 0 | 0 | -0.7504425 | 3.031245 | -2.274775 | 2.844545 | 2.74484 | 10.86088 | 10.19837 |  | -0.0004414259 |  |  | 1.743212 | [16 empty] | 35.30749 | 0.02144098
4253 | 2022/01/01 11:24:40 | 26351.0765 | 13175.0001 | 1 | 4 | 0 | 0 | 0 | 0 | -0.7502518 | 3.029364 | -2.272786 | 2.844545 | 2.745888 | 10.86088 | 10.20155 |  | -0.0003274204 |  | 0.5428915 | [17 empty] | 35.41452 | -0.04252791
4254 | 2022/01/01 11:24:45 | 26356.0765 | 13180.0001 | 1 | 4 | 0 | 0 | 0 | 0 | -0.7511063 | 3.027407 | -2.273904 | 2.844545 | 2.746932 | 10.86088 | 10.20471 |  | -0.0003648137 | [19 empty] | 35.64703 | -0.07830858
4255 | 2022/01/01 11:24:50 | 26361.0773 | 13185.0009 | 1 | 4 | 0 | 0 | 0 | 0 | -0.7505569 | 3.025469 | -2.270787 | 2.844545 | 2.747969 | 10.86088 | 10.20785 |  | -0.0002880812 | [19 empty] | 35.85378 | 0.145036
4256 | 2022/01/01 11:24:55 | 26366.0768 | 13190.0004 | 1 | 4 | 0 | 0 | 0 | 0 | -0.7509384 | 3.023643 | -2.27057 | 2.844545 | 2.749015 | 10.86088 | 10.21101 |  | -0.0004355452 |  | 0.5633931 | [17 empty] | 35.88192 | 0.1735437
4257 | 2022/01/01 11:25:00 | 26371.0774 | 13195.001 | 1 | 4 | 0 | 0 | 0 | 0 | -0.7506485 | 3.021429 | -2.268031 | 2.844545 | 2.750052 | 10.86088 | 10.21415 |  | -0.0003484194 |  |  | 1.845573 | [16 empty] | 35.54734 | 0.1097429
4258 | 2022/01/01 11:25:05 | 26376.0767 | 13200.0003 | 1 | 4 | 0 | 0 | 0 | 0 | -0.7508774 | 3.019577 | -2.267332 | 2.844545 | 2.751097 | 10.86088 | 10.2173 |  | -0.0003496782 | [19 empty] | 35.24917 | -0.05920529
4259 | 2022/01/01 11:25:10 | 26381.0768 | 13205.0004 | 1 | 4 | 0 | 0 | 0 | 0 | -0.7509995 | 3.017702 | -2.266293 | 2.844545 | 2.752142 | 10.86088 | 10.22046 |  | -0.00043827 |  | 0.5383007 | [17 empty] | 35.66308 | 0.06630778
4260 | 2022/01/01 11:25:15 | 26386.0778 | 13210.0014 | 1 | 4 | 0 | 0 | 0 | 0 | -0.7504349 | 3.015594 | -2.263007 | 2.844545 | 2.753183 | 10.86088 | 10.2236 |  | -0.0003587092 | [19 empty] | 35.84502 | 0.1390493
4261 | 2022/01/01 11:25:20 | 26391.0778 | 13215.0014 | 1 | 4 | 0 | 0 | 0 | 0 | -0.7507324 | 3.013358 | -2.262225 | 2.844545 | 2.754223 | 10.86088 | 10.22673 |  | -0.0005580228 |  | 0.4983938 | [17 empty] | 35.38704 | -0.1358593
4262 | 2022/01/01 11:25:25 | 26396.077 | 13220.0006 | 1 | 4 | 0 | 0 | 0 | 0 | -0.7509232 | 3.011671 | -2.261534 | 2.844545 | 2.755267 | 10.86088 | 10.22988 |  | -0.0003890032 |  |  | 1.89976 | [16 empty] | 35.1789 | -0.2377248
4263 | 2022/01/01 11:25:30 | 26401.0779 | 13225.0015 | 1 | 4 | 0 | 0 | 0 | 0 | -0.7509613 | 3.009459 | -2.259987 | 2.844545 | 2.75631 | 10.86088 | 10.23302 |  | -0.0004813927 |  | 0.4857577 | [17 empty] | 35.25151 | -0.1754546
4264 | 2022/01/01 11:25:35 | 26406.0778 | 13230.0014 | 1 | 4 | 0 | 0 | 0 | 0 | -0.7509384 | 3.007356 | -2.258339 | 2.844545 | 2.757358 | 10.86088 | 10.23617 |  | -0.0004713179 | [19 empty] | 35.46693 | 0.08404136
4265 | 2022/01/01 11:25:40 | 26411.0782 | 13235.0018 | 1 | 4 | 0 | 0 | 0 | 0 | -0.7512665 | 3.005094 | -2.257626 | 2.844545 | 2.758398 | 10.86088 | 10.23929 |  | -0.0002357385 | [19 empty] | 35.7465 | 0.12954
4266 | 2022/01/01 11:25:45 | 26416.078 | 13240.0016 | 1 | 4 | 0 | 0 | 0 | 0 | -0.7503281 | 3.002872 | -2.253139 | 2.844545 | 2.759444 | 10.86088 | 10.24244 |  | -0.0003936971 |  | 0.5288498 | [17 empty] | 35.93055 | 0.08413911
4267 | 2022/01/01 11:25:50 | 26421.0773 | 13245.0009 | 1 | 4 | 0 | 0 | 0 | 0 | -0.7506485 | 3.001067 | -2.252746 | 2.844545 | 2.760481 | 10.86088 | 10.24555 |  | -0.0004168635 |  |  | 2.027339 | [16 empty] | 35.89762 | 0.03412127
4268 | 2022/01/01 11:25:55 | 26426.0782 | 13250.0018 | 1 | 4 | 0 | 0 | 0 | 0 | -0.7504425 | 2.99873 | -2.250374 | 2.844545 | 2.761527 | 10.86088 | 10.24869 |  | -0.0003477854 |  | 0.4863559 | [17 empty] | 35.65916 | 0.02845645
4269 | 2022/01/01 11:26:00 | 26431.0765 | 13255.0001 | 1 | 4 | 0 | 0 | 0 | 0 | -0.7508621 | 2.996284 | -2.249796 | 2.844545 | 2.762567 | 10.86088 | 10.25181 |  | -0.0006823666 | [19 empty] | 35.26274 | -0.06191015
4270 | 2022/01/01 11:26:05 | 26436.0767 | 13260.0003 | 1 | 4 | 0 | 0 | 0 | 0 | -0.7512589 | 2.99434 | -2.249525 | 2.844545 | 2.763609 | 10.86088 | 10.25493 |  | -0.0004268228 | [19 empty] | 35.63404 | 0.1043677
4271 | 2022/01/01 11:26:10 | 26441.0767 | 13265.0003 | 1 | 4 | 0 | 0 | 0 | 0 | -0.7507095 | 2.992199 | -2.246272 | 2.844545 | 2.764658 | 10.86088 | 10.25807 |  | -0.0005007807 |  | 0.4602035 | [17 empty] | 35.89953 | 0.1735806
4272 | 2022/01/01 11:26:15 | 26446.0775 | 13270.0011 | 1 | 4 | 0 | 0 | 0 | 0 | -0.7506714 | 2.989841 | -2.244388 | 2.844545 | 2.7657 | 10.86088 | 10.26119 |  | -0.0003973423 |  |  | 2.117906 | [16 empty] | 35.25848 | -0.05093813
4273 | 2022/01/01 11:26:20 | 26451.0766 | 13275.0002 | 1 | 4 | 0 | 0 | 0 | 0 | -0.7512817 | 2.987545 | -2.244488 | 2.844545 | 2.766737 | 10.86088 | 10.26429 |  | -0.0005843349 |  | 0.4779701 | [17 empty] | 35.55072 | 0.05908728
4274 | 2022/01/01 11:26:25 | 26456.0769 | 13280.0005 | 1 | 4 | 0 | 0 | 0 | 0 | -0.7505569 | 2.985435 | -2.240739 | 2.844545 | 2.767781 | 10.86088 | 10.2674 |  | -0.0003753779 | [19 empty] | 35.88906 | 0.1890981
4275 | 2022/01/01 11:26:30 | 26461.0769 | 13285.0005 | 1 | 4 | 0 | 0 | 0 | 0 | -0.7503662 | 2.983107 | -2.238423 | 2.844545 | 2.768828 | 10.86088 | 10.27053 |  | -0.0003915833 |  | 0.450322 | [17 empty] | 35.52457 | 0.09308696
4276 | 2022/01/01 11:26:35 | 26466.0778 | 13290.0014 | 1 | 4 | 0 | 0 | 0 | 0 | -0.7505875 | 2.980813 | -2.237361 | 2.844545 | 2.769871 | 10.86088 | 10.27364 |  | -0.0006113861 |  |  | 2.195255 | [16 empty] | 35.22972 | -0.09980321
4277 | 2022/01/01 11:26:40 | 26471.0778 | 13295.0014 | 1 | 4 | 0 | 0 | 0 | 0 | -0.7505722 | 2.978304 | -2.235432 | 2.844545 | 2.770915 | 10.86088 | 10.27675 |  | -0.0004007236 |  | 0.4407024 | [17 empty] | 35.4999 | -0.06999135
4278 | 2022/01/01 11:26:45 | 26476.0779 | 13300.0015 | 1 | 4 | 0 | 0 | 0 | 0 | -0.7507858 | 2.975802 | -2.23419 | 2.844545 | 2.771956 | 10.86088 | 10.27985 |  | -0.0004901239 | [19 empty] | 35.86553 | 0.01348376
4279 | 2022/01/01 11:26:50 | 26481.0779 | 13305.0015 | 1 | 4 | 0 | 0 | 0 | 0 | -0.7508087 | 2.973585 | -2.232593 | 2.844545 | 2.773 | 10.86088 | 10.28295 |  | -0.0004876077 |  | 0.4284053 | [17 empty] | 35.883 | 0.01321554
4280 | 2022/01/01 11:26:55 | 26486.0764 | 13310 | 1 | 4 | 0 | 0 | 0 | 0 | -0.751091 | 2.971211 | -2.23165 | 2.844545 | 2.774042 | 10.86088 | 10.28605 |  | -0.0004515321 |  |  | 2.284906 | [16 empty] | 35.67876 | 0.02918243
4281 | 2022/01/01 11:27:00 | 26491.0774 | 13315.001 | 1 | 4 | 0 | 0 | 0 | 0 | -0.7509155 | 2.968782 | -2.229304 | 2.844545 | 2.77508 | 10.86088 | 10.28913 |  | -0.0005971518 |  | 0.4421872 | [17 empty] | 35.45233 | 0.03919005
4282 | 2022/01/01 11:27:05 | 26496.0765 | 13320.0001 | 1 | 4 | 0 | 0 | 0 | 0 | -0.7505722 | 2.966075 | -2.226253 | 2.844545 | 2.776128 | 10.86088 | 10.29224 |  | -0.000660326 | [19 empty] | 35.31536 | -0.1465642
4283 | 2022/01/01 11:27:10 | 26501.0774 | 13325.001 | 1 | 4 | 0 | 0 | 0 | 0 | -0.7505951 | 2.963656 | -2.224506 | 2.844545 | 2.777161 | 10.86088 | 10.29531 |  | -0.0005453415 |  | 0.4117312 | [17 empty] | 35.23153 | -0.2101016
4284 | 2022/01/01 11:27:15 | 26506.0765 | 13330.0001 | 1 | 4 | 0 | 0 | 0 | 0 | -0.7508087 | 2.961096 | -2.223217 | 2.844545 | 2.778208 | 10.86088 | 10.29841 |  | -0.0005014857 |  |  | 2.399909 | [16 empty] | 35.292 | -0.1702631
4285 | 2022/01/01 11:27:20 | 26511.0784 | 13335.002 | 1 | 4 | 0 | 0 | 0 | 0 | -0.7508087 | 2.958476 | -2.22125 | 2.844545 | 2.779255 | 10.86088 | 10.3015 |  | -0.0005917664 |  | 0.4053925 | [17 empty] | 35.47903 | 0.05740523
4286 | 2022/01/01 11:27:25 | 26516.0782 | 13340.0018 | 1 | 4 | 0 | 0 | 0 | 0 | -0.7506714 | 2.955863 | -2.218882 | 2.844545 | 2.780293 | 10.86088 | 10.30457 |  | -0.0004594137 | [19 empty] | 35.61172 | 0.02863407
4287 | 2022/01/01 11:27:30 | 26521.0776 | 13345.0012 | 1 | 4 | 0 | 0 | 0 | 0 | -0.7511292 | 2.953282 | -2.218296 | 2.844545 | 2.781336 | 10.86088 | 10.30766 |  | -0.0005550323 |  | 0.4074743 | [17 empty] | 35.70264 | -0.05630016
4288 | 2022/01/01 11:27:35 | 26526.0777 | 13350.0013 | 1 | 4 | 0 | 0 | 0 | 0 | -0.7505493 | 2.9507 | -2.214646 | 2.844545 | 2.782381 | 10.86088 | 10.31074 |  | -0.0003880059 |  |  | 2.501722 | [16 empty] | 35.85443 | 0.1578057
4289 | 2022/01/01 11:27:40 | 26531.0778 | 13355.0014 | 1 | 4 | 0 | 0 | 0 | 0 | -0.7508621 | 2.94795 | -2.213504 | 2.844545 | 2.783422 | 10.86088 | 10.31381 |  | -0.0004574442 |  | 0.3817453 | [17 empty] | 35.94837 | 0.2115929
4290 | 2022/01/01 11:27:45 | 26536.0769 | 13360.0005 | 1 | 4 | 0 | 0 | 0 | 0 | -0.7509918 | 2.945155 | -2.211787 | 2.844545 | 2.784463 | 10.86088 | 10.31688 |  | -0.0005445249 | [19 empty] | 35.92541 | 0.1301658
4291 | 2022/01/01 11:27:50 | 26541.0778 | 13365.0014 | 1 | 4 | 0 | 0 | 0 | 0 | -0.751442 | 2.942283 | -2.210955 | 2.844545 | 2.785508 | 10.86088 | 10.31995 |  | -0.0004293688 |  | 0.3951859 | [17 empty] | 35.96135 | 0.070678
4292 | 2022/01/01 11:27:55 | 26546.0779 | 13370.0015 | 1 | 4 | 0 | 0 | 0 | 0 | -0.750267 | 2.939839 | -2.205664 | 2.844545 | 2.786551 | 10.86088 | 10.32302 |  | -0.0005862723 |  |  | 2.595569 | [16 empty] | 35.90027 | 0.1959002
4293 | 2022/01/01 11:28:00 | 26551.0771 | 13375.0007 | 1 | 4 | 0 | 0 | 0 | 0 | -0.7509384 | 2.936886 | -2.20542 | 2.844545 | 2.787592 | 10.86088 | 10.32608 |  | -0.0004892066 |  | 0.3758101 | [17 empty] | 35.80064 | -0.001225471
4294 | 2022/01/01 11:28:05 | 26556.0764 | 13380 | 1 | 4 | 0 | 0 | 0 | 0 | -0.7509232 | 2.933972 | -2.203188 | 2.844545 | 2.788635 | 10.86088 | 10.32914 |  | -0.0004792126 | [19 empty] | 35.60569 | 0.1545334
4295 | 2022/01/01 11:28:10 | 26561.0772 | 13385.0008 | 1 | 4 | 0 | 0 | 0 | 0 | -0.7509155 | 2.930956 | -2.2009 | 2.844545 | 2.789674 | 10.86088 | 10.33219 |  | -0.0006613426 |  | 0.3603193 | 2.724221 | [16 empty] | 35.54734 | 0.03771424
4296 | 2022/01/01 11:28:15 | 26566.0773 | 13390.0009 | 1 | 4 | 0 | 0 | 0 | 0 | -0.7508087 | 2.928151 | -2.198481 | 2.844545 | 2.79072 | 10.86088 | 10.33525 |  | -0.0004896828 |  | 0.3537149 | [17 empty] | 35.42431 | -0.1305974
4297 | 2022/01/01 11:28:20 | 26571.0767 | 13395.0003 | 1 | 4 | 0 | 0 | 0 | 0 | -0.7508011 | 2.92527 | -2.196296 | 2.844545 | 2.791765 | 10.86088 | 10.33831 |  | -0.0007350939 | [19 empty] | 35.27036 | -0.02382874
4298 | 2022/01/01 11:28:25 | 26576.0766 | 13400.0002 | 1 | 4 | 0 | 0 | 0 | 0 | -0.7513657 | 2.922063 | -2.195538 | 2.844545 | 2.792807 | 10.86088 | 10.34136 |  | -0.0006764309 |  | 0.3360968 | [17 empty] | 35.3571 | -0.1823139
4299 | 2022/01/01 11:28:30 | 26581.0781 | 13405.0017 | 1 | 4 | 0 | 0 | 0 | 0 | -0.7513046 | 2.91917 | -2.193186 | 2.844545 | 2.793849 | 10.86088 | 10.3444 |  | -0.0007163975 |  |  | 2.868838 | [16 empty] | 35.84233 | 0.1840317
4300 | 2022/01/01 11:28:35 | 26586.0774 | 13410.001 | 1 | 4 | 0 | 0 | 0 | 0 | -0.7508392 | 2.916193 | -2.189592 | 2.844545 | 2.794887 | 10.86088 | 10.34743 |  | -0.0005277587 |  | 0.3620139 | [17 empty] | 35.76152 | 0.1387501
4301 | 2022/01/01 11:28:40 | 26591.0776 | 13415.0012 | 1 | 4 | 0 | 0 | 0 | 0 | -0.750885 | 2.913017 | -2.187341 | 2.844545 | 2.795938 | 10.86088 | 10.3505 |  | -0.0005157175 |  | 0.3388469 | [17 empty] | 35.53255 | 0.01159906
4302 | 2022/01/01 11:28:45 | 26596.0776 | 13420.0012 | 1 | 4 | 0 | 0 | 0 | 0 | -0.7507629 | 2.90971 | -2.184502 | 2.844545 | 2.79698 | 10.86088 | 10.35353 |  | -0.0005969033 |  |  | 2.942058 | [16 empty] | 35.25006 | -0.1653278
4303 | 2022/01/01 11:28:50 | 26601.0777 | 13425.0013 | 1 | 4 | 0 | 0 | 0 | 0 | -0.7509918 | 2.906495 | -2.182754 | 2.844545 | 2.79802 | 10.86088 | 10.35655 |  | -0.0006003476 |  | 0.328619 | [17 empty] | 35.40521 | -0.1328635
4304 | 2022/01/01 11:28:55 | 26606.077 | 13430.0006 | 1 | 4 | 0 | 0 | 0 | 0 | -0.7507248 | 2.903281 | -2.179565 | 2.844545 | 2.799061 | 10.86088 | 10.35958 |  | -0.0006571782 |  | 0.3109125 | [17 empty] | 35.78463 | 0.02379537
4305 | 2022/01/01 11:29:00 | 26611.0772 | 13435.0008 | 1 | 4 | 0 | 0 | 0 | 0 | -0.7502518 | 2.899956 | -2.175697 | 2.844545 | 2.800102 | 10.86088 | 10.3626 |  | -0.0005031315 |  |  | 3.189296 | [16 empty] | 35.95708 | 0.117625
4306 | 2022/01/01 11:29:05 | 26616.0776 | 13440.0012 | 1 | 4 | 0 | 0 | 0 | 0 | -0.7509537 | 2.896659 | -2.175257 | 2.844545 | 2.801143 | 10.86088 | 10.36561 |  | -0.0006406356 |  | 0.3187012 | [17 empty] | 35.9375 | 0.1287675
4307 | 2022/01/01 11:29:10 | 26621.0772 | 13445.0008 | 1 | 4 | 0 | 0 | 0 | 0 | -0.7505341 | 2.893339 | -2.17155 | 2.844545 | 2.802193 | 10.86088 | 10.36866 |  | -0.0007734517 |  | 0.3091516 | [17 empty] | 35.89401 | 0.1746893
4308 | 2022/01/01 11:29:15 | 26626.0779 | 13450.0015 | 1 | 4 | 0 | 0 | 0 | 0 | -0.7509995 | 2.889836 | -2.170265 | 2.844545 | 2.803233 | 10.86088 | 10.37166 |  | -0.0007710185 |  |  | 3.157863 | [16 empty] | 35.82452 | -0.01782656
4309 | 2022/01/01 11:29:20 | 26631.078 | 13455.0016 | 1 | 4 | 0 | 0 | 0 | 0 | -0.7504349 | 2.886292 | -2.165974 | 2.844545 | 2.804278 | 10.86088 | 10.37468 |  | -0.0006637523 |  | 0.3028664 | [17 empty] | 35.82664 | 0.1971734
4310 | 2022/01/01 11:29:25 | 26636.0779 | 13460.0015 | 1 | 4 | 0 | 0 | 0 | 0 | -0.7510681 | 2.882431 | -2.164902 | 2.844545 | 2.805322 | 10.86088 | 10.37769 |  | -0.0006267473 |  | 0.2869039 | [17 empty] | 35.83382 | 0.1588941
4311 | 2022/01/01 11:29:30 | 26641.077 | 13465.0006 | 1 | 4 | 0 | 0 | 0 | 0 | -0.7504959 | 2.879171 | -2.160806 | 2.844545 | 2.806361 | 10.86088 | 10.38068 |  | -0.0005890426 |  |  | 3.418698 | [16 empty] | 35.9375 | 0.03996968
4312 | 2022/01/01 11:29:35 | 26646.0767 | 13470.0003 | 1 | 4 | 0 | 0 | 0 | 0 | -0.7510529 | 2.875245 | -2.159461 | 2.844545 | 2.807407 | 10.86088 | 10.38369 |  | -0.0008443428 |  | 0.2852952 | [17 empty] | 35.94445 | 0.1602364
4313 | 2022/01/01 11:29:40 | 26651.0772 | 13475.0008 | 1 | 4 | 0 | 0 | 0 | 0 | -0.7509995 | 2.871486 | -2.156485 | 2.844545 | 2.808442 | 10.86088 | 10.38667 |  | -0.0006618344 |  | 0.2876334 | [17 empty] | 35.77103 | 0.1007116
4314 | 2022/01/01 11:29:45 | 26656.0775 | 13480.0011 | 1 | 4 | 0 | 0 | 0 | 0 | -0.7504578 | 2.867529 | -2.15196 | 2.844545 | 2.809489 | 10.86088 | 10.38967 |  | -0.000927801 |  | 0.2691585 | 3.538877 | [16 empty] | 35.48656 | -0.1719737
4315 | 2022/01/01 11:29:50 | 26661.078 | 13485.0016 | 1 | 4 | 0 | 0 | 0 | 0 | -0.7504349 | 2.863953 | -2.14921 | 2.844545 | 2.810531 | 10.86088 | 10.39266 |  | -0.001004363 | [19 empty] | 35.38346 | 0.01632452
4316 | 2022/01/01 11:29:55 | 26666.0767 | 13490.0003 | 1 | 4 | 0 | 0 | 0 | 0 | -0.7513046 | 2.859651 | -2.148469 | 2.844545 | 2.811577 | 10.86088 | 10.39565 |  | -0.0007447037 |  | 0.2662165 | 3.755146 | [16 empty] | 35.41859 | -0.2014434
4317 | 2022/01/01 11:30:00 | 26671.0782 | 13495.0018 | 1 | 4 | 0 | 0 | 0 | 0 | -0.7510681 | 2.855727 | -2.144845 | 2.844545 | 2.812617 | 10.86088 | 10.39862 |  | -0.0008472492 |  | 0.2361984 | [17 empty] | 35.45356 | -0.03487706
4318 | 2022/01/01 11:30:05 | 26676.0767 | 13500.0003 | 1 | 4 | 0 | 0 | 0 | 0 | -0.750824 | 2.851557 | -2.141017 | 2.844545 | 2.813661 | 10.86088 | 10.4016 |  | -0.0008427918 |  | 0.2783962 | [17 empty] | 35.51045 | -0.1861644
4319 | 2022/01/01 11:30:10 | 26681.0786 | 13505.0022 | 1 | 4 | 0 | 0 | 0 | 0 | -0.7506485 | 2.847325 | -2.13734 | 2.844545 | 2.814706 | 10.86088 | 10.40458 |  | -0.0008199271 |  | 0.2397064 | 3.954066 | [16 empty] | 35.65435 | -0.0879848
4320 | 2022/01/01 11:30:15 | 26686.0778 | 13510.0014 | 1 | 4 | 0 | 0 | 0 | 0 | -0.7505569 | 2.84276 | -2.133653 | 2.844545 | 2.815746 | 10.86088 | 10.40754 |  | -0.001018508 |  | 0.2419432 | [17 empty] | 35.72507 | 0.1136565
4321 | 2022/01/01 11:30:20 | 26691.0771 | 13515.0007 | 1 | 4 | 0 | 0 | 0 | 0 | -0.7507248 | 2.838295 | -2.130778 | 2.844545 | 2.816787 | 10.86088 | 10.4105 |  | -0.0008859243 |  |  | 4.192189 | [16 empty] | 35.8092 | -0.1251435
4322 | 2022/01/01 11:30:25 | 26696.077 | 13520.0006 | 1 | 4 | 0 | 0 | 0 | 0 | -0.7511292 | 2.833773 | -2.12853 | 2.844545 | 2.817833 | 10.86088 | 10.41346 |  | -0.0007725614 |  | 0.2299342 | [17 empty] | 35.89704 | 0.05591154
4323 | 2022/01/01 11:30:30 | 26701.0781 | 13525.0017 | 1 | 4 | 0 | 0 | 0 | 0 | -0.7512283 | 2.828949 | -2.125187 | 2.844545 | 2.818879 | 10.86088 | 10.41642 |  | -0.0009673027 |  | 0.2230944 | 4.402431 | [16 empty] | 35.9813 | 0.1776743
4324 | 2022/01/01 11:30:35 | 26706.0771 | 13530.0007 | 1 | 4 | 0 | 0 | 0 | 0 | -0.7503281 | 2.824047 | -2.118962 | 2.844545 | 2.819917 | 10.86088 | 10.41936 |  | -0.0007598193 |  | 0.2259543 | [17 empty] | 35.95708 | -0.04412413
4325 | 2022/01/01 11:30:40 | 26711.0773 | 13535.0009 | 1 | 4 | 0 | 0 | 0 | 0 | -0.7504578 | 2.819229 | -2.115712 | 2.844545 | 2.820955 | 10.86088 | 10.42229 |  | -0.0009271483 |  | 0.2175392 | 4.601468 | [16 empty] | 35.99183 | 0.1771688
4326 | 2022/01/01 11:30:45 | 26716.0773 | 13540.0009 | 1 | 4 | 0 | 0 | 0 | 0 | -0.7509232 | 2.814111 | -2.113181 | 2.844545 | 2.821997 | 10.86088 | 10.42522 |  | -0.0009820958 |  | 0.2118539 | [17 empty] | 35.95977 | 0.06569862
4327 | 2022/01/01 11:30:50 | 26721.0773 | 13545.0009 | 1 | 4 | 0 | 0 | 0 | 0 | -0.75103 | 2.808943 | -2.1096 | 2.844545 | 2.823049 | 10.86088 | 10.42818 |  | -0.001109424 |  | 0.2006336 | 4.879739 | [16 empty] | 35.89367 | 0.1691163
4328 | 2022/01/01 11:30:55 | 26726.0775 | 13550.0011 | 1 | 4 | 0 | 0 | 0 | 0 | -0.7512817 | 2.803572 | -2.106272 | 2.844545 | 2.824092 | 10.86088 | 10.43111 |  | -0.0009811094 |  | 0.2011117 | [17 empty] | 35.76803 | 0.1095235
4329 | 2022/01/01 11:31:00 | 26731.0774 | 13555.001 | 1 | 4 | 0 | 0 | 0 | 0 | -0.7506714 | 2.798296 | -2.100601 | 2.844545 | 2.825136 | 10.86088 | 10.43403 |  | -0.001219852 |  | 0.1959306 | 5.121933 | [16 empty] | 35.71543 | -0.0733459
4330 | 2022/01/01 11:31:05 | 26736.0772 | 13560.0008 | 1 | 4 | 0 | 0 | 0 | 0 | -0.7511902 | 2.792874 | -2.09798 | 2.844545 | 2.826177 | 10.86088 | 10.43694 |  | -0.0009354234 |  | 0.1839201 | [17 empty] | 35.69031 | 0.1597786
4331 | 2022/01/01 11:31:10 | 26741.0774 | 13565.001 | 1 | 4 | 0 | 0 | 0 | 0 | -0.7504425 | 2.786981 | -2.091469 | 2.844545 | 2.827221 | 10.86088 | 10.43985 |  | -0.0008796355 |  | 0.1815685 | 5.226336 | [16 empty] | 35.63615 | 0.03843904
4332 | 2022/01/01 11:31:15 | 26746.0775 | 13570.0011 | 1 | 4 | 0 | 0 | 0 | 0 | -0.7507248 | 2.781457 | -2.088109 | 2.844545 | 2.828263 | 10.86088 | 10.44276 |  | -0.001186145 |  | 0.1823423 | 5.696839 | [16 empty] | 35.59802 | -0.1302469
4333 | 2022/01/01 11:31:20 | 26751.0786 | 13575.0022 | 1 | 4 | 0 | 0 | 0 | 0 | -0.7508011 | 2.775483 | -2.083836 | 2.844545 | 2.829308 | 10.86088 | 10.44566 |  | -0.001356043 |  | 0.1732589 | [17 empty] | 35.64861 | 0.1714134
4334 | 2022/01/01 11:31:25 | 26756.0778 | 13580.0014 | 1 | 4 | 0 | 0 | 0 | 0 | -0.750824 | 2.769464 | -2.07938 | 2.844545 | 2.83035 | 10.86088 | 10.44855 |  | -0.001309612 |  | 0.1861501 | 5.521505 | [16 empty] | 35.52613 | -0.02212405
4335 | 2022/01/01 11:31:30 | 26761.0771 | 13585.0007 | 1 | 4 | 0 | 0 | 0 | 0 | -0.7510757 | 2.763129 | -2.075319 | 2.844545 | 2.831391 | 10.86088 | 10.45143 |  | -0.001673825 |  | 0.1728279 | [17 empty] | 35.54005 | -0.1478016
4336 | 2022/01/01 11:31:35 | 26766.0771 | 13590.0007 | 1 | 4 | 0 | 0 | 0 | 0 | -0.7512283 | 2.75715 | -2.071249 | 2.844545 | 2.832437 | 10.86088 | 10.45431 |  | -0.001357593 |  | 0.1733403 | 5.775963 | [16 empty] | 35.67521 | 0.1467478
4337 | 2022/01/01 11:31:40 | 26771.0769 | 13595.0005 | 1 | 4 | 0 | 0 | 0 | 0 | -0.7511063 | 2.751071 | -2.066347 | 2.844545 | 2.833478 | 10.86088 | 10.45718 |  | -0.001165221 |  | 0.1597444 | 5.929046 | [16 empty] | 35.81903 | 0.1267505
4338 | 2022/01/01 11:31:45 | 26776.0781 | 13600.0017 | 1 | 4 | 0 | 0 | 0 | 0 | -0.7507477 | 2.744546 | -2.060462 | 2.844545 | 2.834522 | 10.86088 | 10.46005 |  | -0.0008857324 |  | 0.1682501 | [17 empty] | 35.82899 | -0.02315283
4339 | 2022/01/01 11:31:50 | 26781.0764 | 13605 | 1 | 4 | 0 | 0 | 0 | 0 | -0.7508087 | 2.737855 | -2.055605 | 2.844545 | 2.835564 | 10.86088 | 10.46291 |  | -0.001251606 |  | 0.154832 | 6.291448 | [16 empty] | 35.81422 | 0.1560354
4340 | 2022/01/01 11:31:55 | 26786.0765 | 13610.0001 | 1 | 4 | 0 | 0 | 0 | 0 | -0.7507248 | 2.731391 | -2.050523 | 2.844545 | 2.836606 | 10.86088 | 10.46575 |  | -0.00144861 |  | 0.1572948 | [17 empty] | 35.74166 | 0.113939
4341 | 2022/01/01 11:32:00 | 26791.0773 | 13615.0009 | 1 | 4 | 0 | 0 | 0 | 0 | -0.7508621 | 2.724705 | -2.045878 | 2.844545 | 2.83765 | 10.86088 | 10.4686 |  | -0.001482277 |  | 0.1523326 | 6.314218 | [16 empty] | 35.67161 | -0.08269906
4342 | 2022/01/01 11:32:05 | 26796.0766 | 13620.0002 | 1 | 4 | 0 | 0 | 0 | 0 | -0.7503433 | 2.71772 | -2.039223 | 2.844545 | 2.838693 | 10.86088 | 10.47144 |  | -0.001292991 |  | 0.1604222 | 6.329366 | [16 empty] | 35.63201 | 0.139122
4343 | 2022/01/01 11:32:10 | 26801.0776 | 13625.0012 | 1 | 4 | 0 | 0 | 0 | 0 | -0.7511139 | 2.710841 | -2.03615 | 2.844545 | 2.839732 | 10.86088 | 10.47426 |  | -0.001791388 |  | 0.1535154 | 6.649375 | [16 empty] | 35.47085 | -0.06178856
4344 | 2022/01/01 11:32:15 | 26806.0775 | 13630.0011 | 1 | 4 | 0 | 0 | 0 | 0 | -0.7509003 | 2.703815 | -2.030295 | 2.844545 | 2.840775 | 10.86088 | 10.47709 |  | -0.001251189 |  | 0.1428776 | [17 empty] | 35.40221 | -0.1629364
4345 | 2022/01/01 11:32:20 | 26811.0784 | 13635.002 | 1 | 4 | 0 | 0 | 0 | 0 | -0.7507248 | 2.697014 | -2.024715 | 2.844545 | 2.841821 | 10.86088 | 10.47991 |  | -0.001398163 |  | 0.1404259 | 6.747748 | [16 empty] | 35.32624 | 0.01058936
4346 | 2022/01/01 11:32:25 | 26816.0769 | 13640.0005 | 1 | 4 | 0 | 0 | 0 | 0 | -0.7508011 | 2.689557 | -2.019322 | 2.844545 | 2.842862 | 10.86088 | 10.48271 |  | -0.001178941 |  | 0.1503695 | 6.945906 | [16 empty] | 35.32266 | -0.2148938
4347 | 2022/01/01 11:32:30 | 26821.0786 | 13645.0022 | 1 | 4 | 0 | 0 | 0 | 0 | -0.7513199 | 2.682286 | -2.015255 | 2.844545 | 2.843904 | 10.86088 | 10.48551 |  | -0.001075374 |  | 0.141366 | [17 empty] | 35.3452 | -0.06572723
4348 | 2022/01/01 11:32:35 | 26826.0778 | 13650.0014 | 1 | 4 | 0 | 0 | 0 | 0 | -0.7508392 | 2.675096 | -2.008567 | 2.844545 | 2.844948 | 10.86088 | 10.48831 |  | -0.001488797 |  | 0.1401745 | 6.977563 | [16 empty] | 35.55702 | -0.1709676
4349 | 2022/01/01 11:32:40 | 26831.0771 | 13655.0007 | 1 | 4 | 0 | 0 | 0 | 0 | -0.7507858 | 2.667748 | -2.002907 | 2.844545 | 2.845993 | 10.86088 | 10.4911 |  | -0.001335519 |  | 0.1461113 | 7.139155 | [16 empty] | 35.82899 | 0.03236651
4350 | 2022/01/01 11:32:45 | 26836.0772 | 13660.0008 | 1 | 4 | 0 | 0 | 0 | 0 | -0.7508087 | 2.659799 | -1.997 | 2.844545 | 2.847035 | 10.86088 | 10.49388 |  | -0.00122152 |  | 0.1379113 | 7.071068 | [16 empty] | 35.93893 | 0.1634824
4351 | 2022/01/01 11:32:50 | 26841.0771 | 13665.0007 | 1 | 4 | 0 | 0 | 0 | 0 | -0.7509995 | 2.652262 | -1.991847 | 2.844545 | 2.848077 | 10.86088 | 10.49664 |  | -0.001415227 |  | 0.1399848 | [17 empty] | 35.88335 | 0.1263845
4352 | 2022/01/01 11:32:55 | 26846.0782 | 13670.0018 | 1 | 4 | 0 | 0 | 0 | 0 | -0.7509003 | 2.644505 | -1.98576 | 2.844545 | 2.849112 | 10.86088 | 10.49939 |  | -0.001513488 |  | 0.1389098 | 7.452512 | [16 empty] | 35.52436 | -0.0006616116
4353 | 2022/01/01 11:33:00 | 26851.0772 | 13675.0008 | 1 | 4 | 0 | 0 | 0 | 0 | -0.7509384 | 2.636725 | -1.980018 | 2.844545 | 2.850163 | 10.86088 | 10.50216 |  | -0.002084722 |  | 0.1269736 | 7.471191 | [16 empty] | 35.35083 | 0.1768875
4354 | 2022/01/01 11:33:05 | 26856.0772 | 13680.0008 | 1 | 4 | 0 | 0 | 0 | 0 | -0.750824 | 2.628716 | -1.973703 | 2.844545 | 2.851203 | 10.86088 | 10.5049 |  | -0.001759205 |  | 0.1332509 | 7.509549 | [16 empty] | 35.53916 | -0.1359022
4355 | 2022/01/01 11:33:10 | 26861.0782 | 13685.0018 | 1 | 4 | 0 | 0 | 0 | 0 | -0.751152 | 2.620653 | -1.968509 | 2.844545 | 2.852249 | 10.86088 | 10.50764 |  | -0.001382306 |  | 0.1359416 | 7.72955 | [16 empty] | 35.36171 | -0.02855301
4356 | 2022/01/01 11:33:15 | 26866.0773 | 13690.0009 | 1 | 4 | 0 | 0 | 0 | 0 | -0.7510376 | 2.612682 | -1.962222 | 2.844545 | 2.853291 | 10.86088 | 10.51037 |  | -0.00184287 |  | 0.1334762 | [17 empty] | 35.39917 | -0.1864278
4357 | 2022/01/01 11:33:20 | 26871.0776 | 13695.0012 | 1 | 4 | 0 | 0 | 0 | 0 | -0.7509613 | 2.604424 | -1.955822 | 2.844545 | 2.854335 | 10.86088 | 10.51309 |  | -0.001790079 |  | 0.1283039 | 7.839402 | [16 empty] | 35.47466 | 0.0152874
4358 | 2022/01/01 11:33:25 | 26876.0774 | 13700.001 | 1 | 4 | 0 | 0 | 0 | 0 | -0.7509918 | 2.596032 | -1.949599 | 2.844545 | 2.855376 | 10.86088 | 10.5158 |  | -0.002016237 |  | 0.1256355 | 7.768448 | [16 empty] | 35.67273 | -0.1596665
4359 | 2022/01/01 11:33:30 | 26881.0783 | 13705.0019 | 1 | 4 | 0 | 0 | 0 | 0 | -0.7505875 | 2.587609 | -1.942227 | 2.844545 | 2.856417 | 10.86088 | 10.5185 |  | -0.002015919 |  | 0.119211 | 8.120649 | [16 empty] | 35.78643 | -0.008063316
4360 | 2022/01/01 11:33:35 | 26886.0767 | 13710.0003 | 1 | 4 | 0 | 0 | 0 | 0 | -0.7507095 | 2.579175 | -1.936211 | 2.844545 | 2.857462 | 10.86088 | 10.5212 |  | -0.001730398 |  | 0.1222117 | 8.125484 | [16 empty] | 35.90117 | 0.1603758
4361 | 2022/01/01 11:33:40 | 26891.0777 | 13715.0013 | 1 | 4 | 0 | 0 | 0 | 0 | -0.7512054 | 2.570591 | -1.931042 | 2.844545 | 2.858505 | 10.86088 | 10.52388 |  | -0.0017261 |  | 0.1170354 | 8.228885 | [16 empty] | 35.96069 | 0.05665541
4362 | 2022/01/01 11:33:45 | 26896.0778 | 13720.0014 | 1 | 4 | 0 | 0 | 0 | 0 | -0.7507324 | 2.561835 | -1.923253 | 2.844545 | 2.859548 | 10.86088 | 10.52656 |  | -0.001842082 |  | 0.1259291 | [17 empty] | 36.05292 | 0.2241457
4363 | 2022/01/01 11:33:50 | 26901.0769 | 13725.0005 | 1 | 4 | 0 | 0 | 0 | 0 | -0.7507095 | 2.553249 | -1.916748 | 2.844545 | 2.86059 | 10.86088 | 10.52923 |  | -0.001653456 |  | 0.1208247 | 8.236357 | [16 empty] | 35.93144 | 0.02377987
4364 | 2022/01/01 11:33:55 | 26906.0765 | 13730.0001 | 1 | 4 | 0 | 0 | 0 | 0 | -0.7507706 | 2.544215 | -1.910122 | 2.844545 | 2.861633 | 10.86088 | 10.53188 |  | -0.001738528 |  | 0.1175043 | 8.568987 | [16 empty] | 35.75894 | 0.1829672
4365 | 2022/01/01 11:34:00 | 26911.0781 | 13735.0017 | 1 | 4 | 0 | 0 | 0 | 0 | -0.7509384 | 2.535285 | -1.903843 | 2.844545 | 2.862675 | 10.86088 | 10.53453 |  | -0.001742511 |  | 0.1193796 | 8.580302 | [16 empty] | 35.52471 | -0.04656553
4366 | 2022/01/01 11:34:05 | 26916.0782 | 13740.0018 | 1 | 4 | 0 | 0 | 0 | 0 | -0.7505188 | 2.526295 | -1.896032 | 2.844545 | 2.863719 | 10.86088 | 10.53717 |  | -0.002269717 |  | 0.1148829 | 8.532631 | [16 empty] | 35.28505 | -0.1905775
4367 | 2022/01/01 11:34:10 | 26921.0773 | 13745.0009 | 1 | 4 | 0 | 0 | 0 | 0 | -0.7512054 | 2.517077 | -1.890842 | 2.844545 | 2.864762 | 10.86088 | 10.5398 |  | -0.001761685 |  | 0.1173855 | 8.72924 | [16 empty] | 35.34128 | -0.1656556
4368 | 2022/01/01 11:34:15 | 26926.0779 | 13750.0015 | 1 | 4 | 0 | 0 | 0 | 0 | -0.7514038 | 2.508023 | -1.884538 | 2.844545 | 2.865804 | 10.86088 | 10.54242 |  | -0.001881611 |  | 0.1140681 | 8.679355 | [16 empty] | 35.59264 | -0.09613395
4369 | 2022/01/01 11:34:19 | 26930.3602 | 13754.2838 | 1 | 4 | 0 | 0 | 0 | 0 | -0.7507706 | 2.499986 | -1.876916 | 2.844545 | 2.866698 | 10.86088 | 10.54466 |  | -0.001777853 | 0 | 0.1135716 | 8.962694 | [16 empty] | 35.36563 | -0.1892793
4370 | 2022/01/01 11:34:19 | 26930.3691 | 0.0019 | 1 | 5 | 0 | 0 | 0 | 0 | -0.749939 | 2.499373 | -1.874377 | 2.844545 | 2.866699 | 10.86088 | 10.54466 |  | -0.001777853 | 0 | 0.1135716 | 8.962694 | 2.866699 | [15 empty] | 35.36571 | -0.1892233
4371 | 2022/01/01 11:35:19 | 26990.4115 | 60.0003 | 1 | 6 | 0 | 0 | 0 | 0 | 0 | 2.611382 | 0 | 2.844545 | 2.866699 | 10.86088 | 10.54466 |  | 0.0007824963 | [19 empty] | 35.87337 | 0.1882625
4372 | 2022/01/01 11:36:19 | 27050.4123 | 120.0011 | 1 | 6 | 0 | 0 | 0 | 0 | 0 | 2.640574 | 0 | 2.844545 | 2.866699 | 10.86088 | 10.54466 |  | 0.0003506173 | [19 empty] | 35.87619 | 0.1583242
4373 | 2022/01/01 11:37:19 | 27110.413 | 180.0018 | 1 | 6 | 0 | 0 | 0 | 0 | 0 | 2.660752 | 0 | 2.844545 | 2.866699 | 10.86088 | 10.54466 |  | 0.0004135055 |  | 0 | [17 empty] | 35.15509 | -0.1963341
4374 | 2022/01/01 11:38:19 | 27170.4114 | 240.0002 | 1 | 6 | 0 | 0 | 0 | 0 | 0 | 2.676159 | 0 | 2.844545 | 2.866699 | 10.86088 | 10.54466 |  | 0.000209226 | [19 empty] | 35.66005 | 0.116483
4375 | 2022/01/01 11:39:19 | 27230.4127 | 300.0015 | 1 | 6 | 0 | 0 | 0 | 0 | 0 | 2.688812 | 0 | 2.844545 | 2.866699 | 10.86088 | 10.54466 |  | 0.0001853874 |  | 0 | [17 empty] | 35.07285 | -0.08041143
4376 | 2022/01/01 11:40:19 | 27290.4116 | 360.0004 | 1 | 6 | 0 | 0 | 0 | 0 | 0 | 2.699938 | 0 | 2.844545 | 2.866699 | 10.86088 | 10.54466 |  | 0.0001651515 | [19 empty] | 35.30087 | 0.1030564
4377 | 2022/01/01 11:41:19 | 27350.4122 | 420.001 | 1 | 6 | 0 | 0 | 0 | 0 | 0 | 2.709714 | 0 | 2.844545 | 2.866699 | 10.86088 | 10.54466 |  | 0.0002060992 |  | 0 | [17 empty] | 35.57942 | 0.1866913
4378 | 2022/01/01 11:42:19 | 27410.4123 | 480.0011 | 1 | 6 | 0 | 0 | 0 | 0 | 0 | 2.71845 | 0 | 2.844545 | 2.866699 | 10.86088 | 10.54466 |  | 0.0001604851 | [19 empty] | 34.91383 | -0.1979744
4379 | 2022/01/01 11:43:19 | 27470.4122 | 540.001 | 1 | 6 | 0 | 0 | 0 | 0 | 0 | 2.726156 | 0 | 2.844545 | 2.866699 | 10.86088 | 10.54466 |  | 0.0001093441 |  | 0 | [17 empty] | 35.26093 | -0.02903223
4380 | 2022/01/01 11:44:19 | 27530.4126 | 600.0014 | 1 | 6 | 0 | 0 | 0 | 0 | 0 | 2.733247 | 0 | 2.844545 | 2.866699 | 10.86088 | 10.54466 |  | 0.0001371255 | [19 empty] | 35.19381 | 0.1064086
4381 | 2022/01/01 11:45:19 | 27590.4125 | 660.0013 | 1 | 6 | 0 | 0 | 0 | 0 | 0 | 2.739777 | 0 | 2.844545 | 2.866699 | 10.86088 | 10.54466 |  | 9.541498e-05 |  | 0 | [17 empty] | 34.85207 | -0.09493947
4382 | 2022/01/01 11:46:19 | 27650.4125 | 720.0013 | 1 | 6 | 0 | 0 | 0 | 0 | 0 | 2.745639 | 0 | 2.844545 | 2.866699 | 10.86088 | 10.54466 |  | 6.543112e-05 | [19 empty] | 34.86365 | -0.03789067
4383 | 2022/01/01 11:47:19 | 27710.4121 | 780.0009 | 1 | 6 | 0 | 0 | 0 | 0 | 0 | 2.751479 | 0 | 2.844545 | 2.866699 | 10.86088 | 10.54466 |  | 0.0001240434 |  | 0 | [17 empty] | 35.09765 | 0.09321094
4384 | 2022/01/01 11:48:19 | 27770.412 | 840.0008 | 1 | 6 | 0 | 0 | 0 | 0 | 0 | 2.756886 | 0 | 2.844545 | 2.866699 | 10.86088 | 10.54466 |  | 6.515939e-05 | [19 empty] | 34.91079 | -0.1682878
4385 | 2022/01/01 11:49:19 | 27830.4134 | 900.0022 | 1 | 6 | 0 | 0 | 0 | 0 | 0 | 2.7614 | 0 | 2.844545 | 2.866699 | 10.86088 | 10.54466 |  | 0.0001016415 |  | 0 | [17 empty] | 34.70671 | -0.06184459
4386 | 2022/01/01 11:50:19 | 27890.4128 | 960.0016 | 1 | 6 | 0 | 0 | 0 | 0 | 0 | 2.765985 | 0 | 2.844545 | 2.866699 | 10.86088 | 10.54466 |  | 8.422635e-05 | [19 empty] | 34.7022 | -0.03800988
4387 | 2022/01/01 11:51:19 | 27950.4131 | 1020.0019 | 1 | 6 | 0 | 0 | 0 | 0 | 0 | 2.770361 | 0 | 2.844545 | 2.866699 | 10.86088 | 10.54466 |  | 7.420883e-05 |  | 0 | [17 empty] | 35.31747 | 0.06384254
4388 | 2022/01/01 11:52:19 | 28010.413 | 1080.0018 | 1 | 6 | 0 | 0 | 0 | 0 | 0 | 2.774569 | 0 | 2.844545 | 2.866699 | 10.86088 | 10.54466 |  | 5.950488e-05 | [19 empty] | 34.846 | -0.1694512
4389 | 2022/01/01 11:53:19 | 28070.4115 | 1140.0003 | 1 | 6 | 0 | 0 | 0 | 0 | 0 | 2.778521 | 0 | 2.844545 | 2.866699 | 10.86088 | 10.54466 |  | 6.883652e-05 |  | 0 | [17 empty] | 34.90239 | 0.1631367
4390 | 2022/01/01 11:54:19 | 28130.4121 | 1200.0009 | 1 | 6 | 0 | 0 | 0 | 0 | 0 | 2.782022 | 0 | 2.844545 | 2.866699 | 10.86088 | 10.54466 |  | 6.262994e-05 | [19 empty] | 35.24401 | -0.1244259
4391 | 2022/01/01 11:55:19 | 28190.4112 | 1260 | 1 | 6 | 0 | 0 | 0 | 0 | 0 | 2.785454 | 0 | 2.844545 | 2.866699 | 10.86088 | 10.54466 |  | 8.246059e-05 |  | 0 | [17 empty] | 35.28126 | 0.1376212
4392 | 2022/01/01 11:56:19 | 28250.4114 | 1320.0002 | 1 | 6 | 0 | 0 | 0 | 0 | 0 | 2.78864 | 0 | 2.844545 | 2.866699 | 10.86088 | 10.54466 |  | 2.580275e-05 | [19 empty] | 35.30234 | -0.2120197
4393 | 2022/01/01 11:57:19 | 28310.4124 | 1380.0012 | 1 | 6 | 0 | 0 | 0 | 0 | 0 | 2.792201 | 0 | 2.844545 | 2.866699 | 10.86088 | 10.54466 |  | 8.890007e-05 |  | 0 | [17 empty] | 35.29606 | -0.1815152
4394 | 2022/01/01 11:58:19 | 28370.4125 | 1440.0013 | 1 | 6 | 0 | 0 | 0 | 0 | 0 | 2.7952 | 0 | 2.844545 | 2.866699 | 10.86088 | 10.54466 |  | 7.79187e-05 | [19 empty] | 34.93416 | 0.1961374
4395 | 2022/01/01 11:59:19 | 28430.4122 | 1500.001 | 1 | 6 | 0 | 0 | 0 | 0 | 0 | 2.797584 | 0 | 2.844545 | 2.866699 | 10.86088 | 10.54466 |  | 2.335151e-05 |  | 0 | [17 empty] | 35.35318 | 0.08081436
4396 | 2022/01/01 12:00:19 | 28490.4126 | 1560.0014 | 1 | 6 | 0 | 0 | 0 | 0 | 0 | 2.80067 | 0 | 2.844545 | 2.866699 | 10.86088 | 10.54466 |  | 1.576576e-05 | [19 empty] | 35.16318 | 0.1411009
4397 | 2022/01/01 12:01:19 | 28550.4112 | 1620 | 1 | 6 | 0 | 0 | 0 | 0 | 0 | 2.80348 | 0 | 2.844545 | 2.866699 | 10.86088 | 10.54466 |  | 7.672633e-05 |  | 0 | [17 empty] | 35.3701 | -0.06555557
4398 | 2022/01/01 12:02:19 | 28610.4124 | 1680.0012 | 1 | 6 | 0 | 0 | 0 | 0 | 0 | 2.806035 | 0 | 2.844545 | 2.866699 | 10.86088 | 10.54466 |  | 4.812546e-05 | [19 empty] | 35.11535 | 0.1289284
4399 | 2022/01/01 12:03:19 | 28670.4126 | 1740.0014 | 1 | 6 | 0 | 0 | 0 | 0 | 0 | 2.808236 | 0 | 2.844545 | 2.866699 | 10.86088 | 10.54466 |  | 1.699123e-05 |  | 0 | [17 empty] | 35.09178 | 0.1192772
4400 | 2022/01/01 12:04:19 | 28730.4124 | 1800.0012 | 1 | 6 | 0 | 0 | 0 | 0 | 0 | 2.810378 | 0 | 2.844545 | 2.866699 | 10.86088 | 10.54466 |  | 2.576217e-05 | [19 empty] | 35.23457 | 0.1142383
4401 | 2022/01/01 12:04:19 | 28730.4135 | 1800.0023 | 1 | 6 | 0 | 0 | 0 | 0 | 0 | 2.81039 | 0 | 2.844545 | 2.866699 | 10.86088 | 10.54466 |  | 2.576217e-05 | 0 | 0 | 0 | [16 empty] | 35.23457 | 0.1142383
4402 | 2022/01/01 12:04:24 | 28735.4558 | 5.0013 | 1 | 7 | 0 | 0 | 0 | 0 | 1.433044 | 2.889244 | 4.140414 | 2.846531 | 2.8667 | 10.86658 | 10.54466 |  | 0.006996373 |  | 0.05538155 | 19.01042 | [16 empty] | 34.57975 | 0.009576082
4403 | 2022/01/01 12:04:29 | 28740.455 | 10.0005 | 1 | 7 | 0 | 0 | 0 | 0 | 1.433746 | 2.918726 | 4.184712 | 2.848519 | 2.8667 | 10.87235 | 10.54466 |  | 0.004764824 |  | 0.07885016 | 14.66435 | [16 empty] | 35.30053 | 0.1274812
4404 | 2022/01/01 12:04:34 | 28745.4558 | 15.0013 | 1 | 7 | 0 | 0 | 0 | 0 | 1.432961 | 2.942497 | 4.216483 | 2.850511 | 2.8667 | 10.87819 | 10.54466 |  | 0.004745323 |  | 0.09148774 | 11.45385 | [16 empty] | 34.69189 | -0.1807332
4405 | 2022/01/01 12:04:39 | 28750.4547 | 20.0002 | 1 | 7 | 0 | 0 | 0 | 0 | 1.432808 | 2.96223 | 4.244307 | 2.8525 | 2.8667 | 10.88406 | 10.54466 |  | 0.003884946 |  | 0.1027572 | 10.04298 | [16 empty] | 35.23187 | -0.1667023
4406 | 2022/01/01 12:04:44 | 28755.4563 | 25.0018 | 1 | 7 | 0 | 0 | 0 | 0 | 1.433212 | 2.979597 | 4.270394 | 2.854492 | 2.8667 | 10.88998 | 10.54466 |  | 0.003272477 |  | 0.1103389 | 8.923989 | [16 empty] | 34.67816 | -0.04202604
4407 | 2022/01/01 12:04:49 | 28760.4558 | 30.0013 | 1 | 7 | 0 | 0 | 0 | 0 | 1.433235 | 2.995473 | 4.293217 | 2.856482 | 2.8667 | 10.89593 | 10.54466 |  | 0.003303556 |  | 0.1310877 | 7.932101 | [16 empty] | 35.22795 | 0.1718736
4408 | 2022/01/01 12:04:54 | 28765.4552 | 35.0007 | 1 | 7 | 0 | 0 | 0 | 0 | 1.433525 | 3.010354 | 4.315418 | 2.858473 | 2.8667 | 10.90191 | 10.54466 |  | 0.002962254 |  | 0.1455816 | 7.598705 | [16 empty] | 34.92078 | 0.2038383
4409 | 2022/01/01 12:04:59 | 28770.4549 | 40.0004 | 1 | 7 | 0 | 0 | 0 | 0 | 1.43335 | 3.023979 | 4.33442 | 2.860461 | 2.8667 | 10.9079 | 10.54466 |  | 0.002390199 |  | 0.1369648 | 6.761398 | [16 empty] | 34.99098 | -0.10638
4410 | 2022/01/01 12:05:04 | 28775.4552 | 45.0007 | 1 | 7 | 0 | 0 | 0 | 0 | 1.433594 | 3.036819 | 4.353565 | 2.862452 | 2.8667 | 10.91394 | 10.54466 |  | 0.002446192 |  | 0.1560683 | 6.726429 | [16 empty] | 35.2727 | 0.06070971
4411 | 2022/01/01 12:05:09 | 28780.4553 | 50.0008 | 1 | 7 | 0 | 0 | 0 | 0 | 1.433411 | 3.048939 | 4.370383 | 2.864442 | 2.8667 | 10.91999 | 10.54466 |  | 0.002607449 |  | 0.169473 | 6.23166 | [16 empty] | 34.68312 | 0.01160741
4412 | 2022/01/01 12:05:14 | 28785.4555 | 55.001 | 1 | 7 | 0 | 0 | 0 | 0 | 1.433464 | 3.06073 | 4.387446 | 2.866433 | 2.8667 | 10.92608 | 10.54466 |  | 0.002708177 |  | 0.1761515 | 5.950347 | [16 empty] | 35.23491 | 0.02638102
4413 | 2022/01/01 12:05:19 | 28790.4554 | 60.0009 | 1 | 7 | 0 | 0 | 0 | 0 | 1.433197 | 3.071412 | 4.401938 | 2.868423 | 2.8667 | 10.93218 | 10.54466 |  | 0.002590419 |  | 0.1711177 | 5.647564 | [16 empty] | 34.86958 | -0.1374853
4414 | 2022/01/01 12:05:24 | 28795.4553 | 65.0008 | 1 | 7 | 0 | 0 | 0 | 0 | 1.433411 | 3.082118 | 4.417942 | 2.870414 | 2.8667 | 10.9383 | 10.54466 |  | 0.001848252 |  | 0.1810232 | 5.572992 | [16 empty] | 34.95437 | -0.1635778
4415 | 2022/01/01 12:05:29 | 28800.4555 | 70.001 | 1 | 7 | 0 | 0 | 0 | 0 | 1.433296 | 3.092301 | 4.432183 | 2.872405 | 2.8667 | 10.94445 | 10.54466 |  | 0.002320659 |  | 0.1976634 | 5.260712 | [16 empty] | 35.29123 | 0.1932669
4416 | 2022/01/01 12:05:34 | 28805.4556 | 75.0011 | 1 | 7 | 0 | 0 | 0 | 0 | 1.433372 | 3.102057 | 4.446402 | 2.874393 | 2.8667 | 10.95061 | 10.54466 |  | 0.002155267 |  | 0.199848 | 5.064194 | [16 empty] | 34.74346 | -0.1451588
4417 | 2022/01/01 12:05:39 | 28810.4556 | 80.0011 | 1 | 7 | 0 | 0 | 0 | 0 | 1.433174 | 3.111099 | 4.458746 | 2.876384 | 2.8667 | 10.95679 | 10.54466 |  | 0.001916356 |  | 0.2137592 | 4.757624 | [16 empty] | 35.18955 | -0.1536846
4418 | 2022/01/01 12:05:44 | 28815.4557 | 85.0012 | 1 | 7 | 0 | 0 | 0 | 0 | 1.433296 | 3.120191 | 4.472157 | 2.878374 | 2.8667 | 10.96299 | 10.54466 |  | 0.001532107 |  | 0.2136355 | 4.719182 | [16 empty] | 35.30145 | 0.1976895
4419 | 2022/01/01 12:05:49 | 28820.455 | 90.0005 | 1 | 7 | 0 | 0 | 0 | 0 | 1.432869 | 3.128805 | 4.483168 | 2.880365 | 2.8667 | 10.96921 | 10.54466 |  | 0.001603469 |  | 0.2266465 | 4.446043 | [16 empty] | 34.74279 | -0.1873362
4420 | 2022/01/01 12:05:54 | 28825.4559 | 95.0014 | 1 | 7 | 0 | 0 | 0 | 0 | 1.433189 | 3.137326 | 4.496381 | 2.882355 | 2.8667 | 10.97545 | 10.54466 |  | 0.001679663 |  | 0.2425 | 4.282894 | [16 empty] | 34.80029 | -0.1471543
4421 | 2022/01/01 12:05:59 | 28830.4552 | 100.0007 | 1 | 7 | 0 | 0 | 0 | 0 | 1.433212 | 3.145093 | 4.507585 | 2.884346 | 2.8667 | 10.9817 | 10.54466 |  | 0.001436056 |  | 0.2514681 | 4.146173 | [16 empty] | 35.0424 | -0.06215453
4422 | 2022/01/01 12:06:04 | 28835.4565 | 105.002 | 1 | 7 | 0 | 0 | 0 | 0 | 1.432564 | 3.153028 | 4.516914 | 2.886336 | 2.8667 | 10.98797 | 10.54466 |  | 0.001441155 |  | 0.2523679 | 3.947492 | [16 empty] | 35.25544 | 0.1665604
4423 | 2022/01/01 12:06:09 | 28840.4561 | 110.0016 | 1 | 7 | 0 | 0 | 0 | 0 | 1.433098 | 3.160871 | 4.529838 | 2.888324 | 2.8667 | 10.99425 | 10.54466 |  | 0.001984632 |  | 0.249762 | [17 empty] | 35.34588 | 0.04176736
4424 | 2022/01/01 12:06:14 | 28845.456 | 115.0015 | 1 | 7 | 0 | 0 | 0 | 0 | 1.43306 | 3.168315 | 4.540385 | 2.890315 | 2.8667 | 11.00055 | 10.54466 |  | 0.001505763 |  | 0.2791992 | 3.907669 | [16 empty] | 35.34711 | 0.2040851
4425 | 2022/01/01 12:06:19 | 28850.4546 | 120.0001 | 1 | 7 | 0 | 0 | 0 | 0 | 1.433136 | 3.175574 | 4.551029 | 2.892306 | 2.8667 | 11.00686 | 10.54466 |  | 0.001592653 |  | 0.2671317 | 3.614931 | [16 empty] | 35.23511 | 0.03871441
4426 | 2022/01/01 12:06:24 | 28855.4552 | 125.0007 | 1 | 7 | 0 | 0 | 0 | 0 | 1.432892 | 3.182331 | 4.559937 | 2.894296 | 2.8667 | 11.01319 | 10.54466 |  | 0.00139389 |  | 0.2815269 | [17 empty] | 35.01612 | 0.1721263
4427 | 2022/01/01 12:06:29 | 28860.4554 | 130.0009 | 1 | 7 | 0 | 0 | 0 | 0 | 1.433189 | 3.189276 | 4.570835 | 2.896287 | 2.8667 | 11.01953 | 10.54466 |  | 0.001361956 |  | 0.2938572 | 3.557588 | [16 empty] | 34.701 | -0.1298773
4428 | 2022/01/01 12:06:34 | 28865.4554 | 135.0009 | 1 | 7 | 0 | 0 | 0 | 0 | 1.433556 | 3.195787 | 4.58134 | 2.898277 | 2.8667 | 11.02588 | 10.54466 |  | 0.001341272 |  | 0.2938572 | 3.468477 | [16 empty] | 34.80299 | -0.001046658
4429 | 2022/01/01 12:06:39 | 28870.4562 | 140.0017 | 1 | 7 | 0 | 0 | 0 | 0 | 1.432999 | 3.202518 | 4.589205 | 2.900266 | 2.8667 | 11.03225 | 10.54466 |  | 0.001317171 |  | 0.3078536 | [17 empty] | 35.10269 | -0.146004
4430 | 2022/01/01 12:06:44 | 28875.4557 | 145.0012 | 1 | 7 | 0 | 0 | 0 | 0 | 1.43277 | 3.208941 | 4.597674 | 2.902257 | 2.8667 | 11.03863 | 10.54466 |  | 0.001209441 |  | 0.3092991 | 3.22439 | [16 empty] | 35.29661 | 0.1321113
4431 | 2022/01/01 12:06:49 | 28880.4551 | 150.0006 | 1 | 7 | 0 | 0 | 0 | 0 | 1.433235 | 3.215195 | 4.60813 | 2.904247 | 2.8667 | 11.04502 | 10.54466 |  | 0.001123973 |  | 0.3249952 | 3.189345 | [16 empty] | 35.29718 | 0.1260412
4432 | 2022/01/01 12:06:54 | 28885.4556 | 155.0011 | 1 | 7 | 0 | 0 | 0 | 0 | 1.433311 | 3.22083 | 4.616451 | 2.906238 | 2.8667 | 11.05143 | 10.54466 |  | 0.001193631 |  | 0.3185782 | [17 empty] | 35.28876 | 0.1062357
4433 | 2022/01/01 12:06:59 | 28890.4557 | 160.0012 | 1 | 7 | 0 | 0 | 0 | 0 | 1.433334 | 3.22706 | 4.625455 | 2.908229 | 2.8667 | 11.05785 | 10.54466 |  | 0.001499989 |  | 0.3296166 | 3.033199 | [16 empty] | 35.20851 | 0.1665318
4434 | 2022/01/01 12:07:04 | 28895.4558 | 165.0013 | 1 | 7 | 0 | 0 | 0 | 0 | 1.433121 | 3.232944 | 4.6332 | 2.910219 | 2.8667 | 11.06427 | 10.54466 |  | 0.001107145 |  | 0.3516473 | [17 empty] | 35.25006 | 0.04199028
4435 | 2022/01/01 12:07:09 | 28900.455 | 170.0005 | 1 | 7 | 0 | 0 | 0 | 0 | 1.433929 | 3.238566 | 4.643874 | 2.912208 | 2.8667 | 11.07071 | 10.54466 |  | 0.001326857 |  | 0.3337936 | 2.940166 | [16 empty] | 35.3157 | 0.1229131
4436 | 2022/01/01 12:07:14 | 28905.4559 | 175.0014 | 1 | 7 | 0 | 0 | 0 | 0 | 1.432816 | 3.243909 | 4.647925 | 2.914198 | 2.8667 | 11.07716 | 10.54466 |  | 0.00115784 |  | 0.3811249 | 2.805291 | [16 empty] | 35.29967 | 0.2009237
4437 | 2022/01/01 12:07:19 | 28910.4561 | 180.0016 | 1 | 7 | 0 | 0 | 0 | 0 | 1.43306 | 3.249308 | 4.656453 | 2.916189 | 2.8667 | 11.08362 | 10.54466 |  | 0.001263236 |  | 0.3492101 | [17 empty] | 35.2597 | 0.1536787
4438 | 2022/01/01 12:07:24 | 28915.4561 | 185.0016 | 1 | 7 | 0 | 0 | 0 | 0 | 1.433273 | 3.254747 | 4.664941 | 2.918179 | 2.8667 | 11.0901 | 10.54466 |  | 0.001326284 |  | 0.3644253 | 2.697363 | [16 empty] | 35.17282 | -0.05714417
4439 | 2022/01/01 12:07:29 | 28920.456 | 190.0015 | 1 | 7 | 0 | 0 | 0 | 0 | 1.433121 | 3.259708 | 4.671556 | 2.920171 | 2.8667 | 11.09658 | 10.54466 |  | 0.0008879982 |  | 0.3890583 | [17 empty] | 35.20066 | 0.1094985
4440 | 2022/01/01 12:07:34 | 28925.456 | 195.0015 | 1 | 7 | 0 | 0 | 0 | 0 | 1.433037 | 3.264729 | 4.678477 | 2.922161 | 2.8667 | 11.10308 | 10.54466 |  | 0.000862019 |  | 0.3970952 | 2.560732 | [16 empty] | 35.17282 | 0.1418722
4441 | 2022/01/01 12:07:39 | 28930.4545 | 200 | 1 | 7 | 0 | 0 | 0 | 0 | 1.433197 | 3.269819 | 4.686295 | 2.924149 | 2.8667 | 11.10957 | 10.54466 |  | 0.001077205 |  | 0.3899218 | [17 empty] | 35.23917 | -0.04532456
4442 | 2022/01/01 12:07:44 | 28935.4546 | 205.0001 | 1 | 7 | 0 | 0 | 0 | 0 | 1.433289 | 3.274851 | 4.693808 | 2.92614 | 2.8667 | 11.11609 | 10.54466 |  | 0.0009837146 |  |  | 2.507559 | [16 empty] | 35.14141 | 0.0852263
4443 | 2022/01/01 12:07:49 | 28940.4549 | 210.0004 | 1 | 7 | 0 | 0 | 0 | 0 | 1.433075 | 3.279396 | 4.69962 | 2.92813 | 2.8667 | 11.12261 | 10.54466 |  | 0.00108385 |  | 0.4122724 | [17 empty] | 34.98917 | 0.1159072
4444 | 2022/01/01 12:07:54 | 28945.4555 | 215.001 | 1 | 7 | 0 | 0 | 0 | 0 | 1.433311 | 3.28405 | 4.707065 | 2.93012 | 2.8667 | 11.12914 | 10.54466 |  | 0.0009413952 |  | 0.4337802 | 2.34025 | [16 empty] | 34.86777 | -0.1492012
4445 | 2022/01/01 12:07:59 | 28950.4557 | 220.0012 | 1 | 7 | 0 | 0 | 0 | 0 | 1.432892 | 3.288673 | 4.712313 | 2.932111 | 2.8667 | 11.13568 | 10.54466 |  | 0.0008638164 |  | 0.4171884 | [17 empty] | 34.7951 | -0.1290214
4446 | 2022/01/01 12:08:04 | 28955.4547 | 225.0002 | 1 | 7 | 0 | 0 | 0 | 0 | 1.433151 | 3.293131 | 4.719554 | 2.934101 | 2.8667 | 11.14223 | 10.54466 |  | 0.0008499914 |  | 0.4389436 | [17 empty] | 34.66402 | -0.04865408
4447 | 2022/01/01 12:08:09 | 28960.4556 | 230.0011 | 1 | 7 | 0 | 0 | 0 | 0 | 1.432579 | 3.297421 | 4.723816 | 2.936092 | 2.8667 | 11.14879 | 10.54466 |  | 0.0008873552 |  | 0.4547349 | 2.281211 | [16 empty] | 34.60614 | -0.0932312
4448 | 2022/01/01 12:08:14 | 28965.4557 | 235.0012 | 1 | 7 | 0 | 0 | 0 | 0 | 1.43277 | 3.301728 | 4.730617 | 2.938082 | 2.8667 | 11.15536 | 10.54466 |  | 0.001142973 |  | 0.4522835 | [17 empty] | 34.66345 | -0.1667595
4449 | 2022/01/01 12:08:19 | 28970.456 | 240.0015 | 1 | 7 | 0 | 0 | 0 | 0 | 1.432854 | 3.305989 | 4.737 | 2.94007 | 2.8667 | 11.16193 | 10.54466 |  | 0.001039764 |  | 0.482757 | 2.162774 | [16 empty] | 34.87812 | -0.1321113
4450 | 2022/01/01 12:08:24 | 28975.4558 | 245.0013 | 1 | 7 | 0 | 0 | 0 | 0 | 1.433327 | 3.31 | 4.74431237 | 2.942061 | 2.8667 | 11.16851 | 10.54466 |  | 0.0008325396 | [19 empty] | 35.11784 | 0.1787114
4451 | 2022/01/01 12:08:29 | 28980.456 | 250.0015 | 1 | 7 | 0 | 0 | 0 | 0 | 1.432808 | 3.313972 | 4.748286 | 2.944051 | 2.8667 | 11.1751 | 10.54466 |  | 0.0007889163 |  | 0.4912331 | 2.044388 | [16 empty] | 35.29675 | 0.1969564
4452 | 2022/01/01 12:08:34 | 28985.4566 | 255.0021 | 1 | 7 | 0 | 0 | 0 | 0 | 1.43264 | 3.317891 | 4.753343 | 2.946041 | 2.8667 | 11.1817 | 10.54466 |  | 0.0007540811 |  | 0.490282 | [17 empty] | 35.29449 | 0.1151633
4453 | 2022/01/01 12:08:39 | 28990.4559 | 260.0014 | 1 | 7 | 0 | 0 | 0 | 0 | 1.433037 | 3.32171 | 4.760133 | 2.948031 | 2.8667 | 11.18831 | 10.54466 |  | 0.0007833213 |  | 0.4973844 | [17 empty] | 35.13926 | -0.03844261
4454 | 2022/01/01 12:08:44 | 28995.4546 | 265.0001 | 1 | 7 | 0 | 0 | 0 | 0 | 1.433517 | 3.325488 | 4.767144 | 2.95002 | 2.8667 | 11.19492 | 10.54466 |  | 0.0006943148 |  | 0.5483353 | 1.922023 | [16 empty] | 34.69794 | -0.1588202
4455 | 2022/01/01 12:08:49 | 29000.4554 | 270.0009 | 1 | 7 | 0 | 0 | 0 | 0 | 1.432816 | 3.328961 | 4.769789 | 2.952013 | 2.8667 | 11.20155 | 10.54466 |  | 0.0008572461 | [19 empty] | 34.82691 | -0.1431036
4456 | 2022/01/01 12:08:54 | 29005.4547 | 275.0002 | 1 | 7 | 0 | 0 | 0 | 0 | 1.43325 | 3.332664 | 4.776540678 | 2.954001 | 2.8667 | 11.20817 | 10.54466 |  | 0.0004699564 |  | 0.5384181 | [17 empty] | 35.23668 | 0.07841825
4457 | 2022/01/01 12:08:59 | 29010.4546 | 280.0001 | 1 | 7 | 0 | 0 | 0 | 0 | 1.432999 | 3.336308 | 4.780926 | 2.955991 | 2.8667 | 11.21481 | 10.54466 |  | 0.0006943739 |  | 0.5712383 | 1.851754 | [16 empty] | 34.7669 | -0.09728074
4458 | 2022/01/01 12:09:04 | 29015.4559 | 285.0014 | 1 | 7 | 0 | 0 | 0 | 0 | 1.433212 | 3.339455 | 4.786147 | 2.957982 | 2.8667 | 11.22145 | 10.54466 |  | 0.000585577 | [19 empty] | 34.6967 | -0.1700151
4459 | 2022/01/01 12:09:09 | 29020.4556 | 290.0011 | 1 | 7 | 0 | 0 | 0 | 0 | 1.433632 | 3.342883 | 4.792464 | 2.959972 | 2.8667 | 11.2281 | 10.54466 |  | 0.0005750008 |  | 0.5538191 | [17 empty] | 35.23972 | 0.128665
4460 | 2022/01/01 12:09:14 | 29025.4555 | 295.001 | 1 | 7 | 0 | 0 | 0 | 0 | 1.433044 | 3.346245 | 4.795316 | 2.961963 | 2.8667 | 11.23476 | 10.54466 |  | 0.0005471349 |  | 0.6219951 | 1.68131 | [16 empty] | 34.9931 | 0.04217982
4461 | 2022/01/01 12:09:19 | 29030.4549 | 300.0004 | 1 | 7 | 0 | 0 | 0 | 0 | 1.43277 | 3.349422 | 4.798951 | 2.963951 | 2.8667 | 11.24142 | 10.54466 |  | 0.0006707216 | [19 empty] | 34.63524 | -0.09983301
4462 | 2022/01/01 12:09:24 | 29035.4557 | 305.0012 | 1 | 7 | 0 | 0 | 0 | 0 | 1.433159 | 3.352421 | 4.804552 | 2.965941 | 2.8667 | 11.24808 | 10.54466 |  | 0.0006730983 |  | 0.6314109 | [17 empty] | 35.06035 | 0.1369524
4463 | 2022/01/01 12:09:29 | 29040.456 | 310.0015 | 1 | 7 | 0 | 0 | 0 | 0 | 1.433022 | 3.35535 | 4.80829 | 2.967932 | 2.8667 | 11.25476 | 10.54466 |  | 0.0004597636 |  | 0.6520296 | 1.594666 | [16 empty] | 35.26059 | 0.1841438
4464 | 2022/01/01 12:09:34 | 29045.4558 | 315.0013 | 1 | 7 | 0 | 0 | 0 | 0 | 1.433372 | 3.358157 | 4.813488 | 2.969922 | 2.8667 | 11.26144 | 10.54466 |  | 0.0005652708 | [19 empty] | 34.81063 | 0.02221942
4465 | 2022/01/01 12:09:39 | 29050.4559 | 320.0014 | 1 | 7 | 0 | 0 | 0 | 0 | 1.433151 | 3.361085 | 4.816942 | 2.971912 | 2.8667 | 11.26813 | 10.54466 |  | 0.0004556935 |  | 0.6898535 | [17 empty] | 34.78401 | 0.01402974
4466 | 2022/01/01 12:09:44 | 29055.4553 | 325.0008 | 1 | 7 | 0 | 0 | 0 | 0 | 1.432869 | 3.363922 | 4.82006 | 2.973902 | 2.8667 | 11.27482 | 10.54466 |  | 0.0004659113 |  |  | 1.419251 | [16 empty] | 35.23791 | 0.148927
4467 | 2022/01/01 12:09:49 | 29060.4563 | 330.0018 | 1 | 7 | 0 | 0 | 0 | 0 | 1.433708 | 3.36652 | 4.826607 | 2.975893 | 2.8667 | 11.28152 | 10.54466 |  | 0.0005094823 |  | 0.7255285 | [17 empty] | 35.14872 | 0.1373577
4468 | 2022/01/01 12:09:54 | 29065.4559 | 335.0014 | 1 | 7 | 0 | 0 | 0 | 0 | 1.433136 | 3.369063 | 4.828325 | 2.977881 | 2.8667 | 11.28821 | 10.54466 |  | 0.0005118301 | [19 empty] | 34.63097 | -0.1366222
4469 | 2022/01/01 12:09:59 | 29070.4554 | 340.0009 | 1 | 7 | 0 | 0 | 0 | 0 | 1.433044 | 3.371579 | 4.831621 | 2.979872 | 2.8667 | 11.29492 | 10.54466 |  | 0.0004233659 |  | 0.7877979 | [17 empty] | 35.02893 | -0.001682043
4470 | 2022/01/01 12:10:04 | 29075.4547 | 345.0002 | 1 | 7 | 0 | 0 | 0 | 0 | 1.433258 | 3.373794 | 4.835517 | 2.981862 | 2.8667 | 11.30163 | 10.54466 |  | 0.0004543393 |  |  | 1.278328 | [16 empty] | 35.42108 | 0.1431084
4471 | 2022/01/01 12:10:09 | 29080.4554 | 350.0009 | 1 | 7 | 0 | 0 | 0 | 0 | 1.432945 | 3.376247 | 4.837976 | 2.983852 | 2.8667 | 11.30835 | 10.54466 |  | 0.000387515 |  | 0.8353855 | [17 empty] | 35.01467 | -0.1130843
4472 | 2022/01/01 12:10:14 | 29085.4554 | 355.0009 | 1 | 7 | 0 | 0 | 0 | 0 | 1.432602 | 3.378398 | 4.8399 | 2.985842 | 2.8667 | 11.31507 | 10.54466 |  | 0.0003602276 | [19 empty] | 34.74953 | -0.1873434
4473 | 2022/01/01 12:10:19 | 29090.4554 | 360.0009 | 1 | 7 | 0 | 0 | 0 | 0 | 1.433159 | 3.380497 | 4.84479 | 2.987833 | 2.8667 | 11.3218 | 10.54466 |  | 0.0003655983 |  | 0.9141727 | [17 empty] | 35.2183 | -0.01321554
4474 | 2022/01/01 12:10:24 | 29095.4557 | 365.0012 | 1 | 7 | 0 | 0 | 0 | 0 | 1.432831 | 3.382176 | 4.846087 | 2.989823 | 2.8667 | 11.32853 | 10.54466 |  | 0.0003269663 | [19 empty] | 35.25183 | 0.004737377
4475 | 2022/01/01 12:10:29 | 29100.4558 | 370.0013 | 1 | 7 | 0 | 0 | 0 | 0 | 1.432732 | 3.384464 | 4.84903 | 2.991811 | 2.8667 | 11.33526 | 10.54466 |  | 0.0003011099 |  |  | 1.080237 | [16 empty] | 34.6765 | -0.2202642
4476 | 2022/01/01 12:10:34 | 29105.4559 | 375.0014 | 1 | 7 | 0 | 0 | 0 | 0 | 1.432755 | 3.386143 | 4.851513 | 2.993802 | 2.8667 | 11.342 | 10.54466 |  | 0.0003434199 |  | 1.02509 | [17 empty] | 35.06182 | -0.09728551
4477 | 2022/01/01 12:10:39 | 29110.4558 | 380.0013 | 1 | 7 | 0 | 0 | 0 | 0 | 1.433151 | 3.387646 | 4.855008 | 2.995792 | 2.8667 | 11.34873 | 10.54466 |  | 0.0003299334 | [19 empty] | 35.32501 | 0.1095796
4478 | 2022/01/01 12:10:44 | 29115.4558 | 385.0013 | 1 | 7 | 0 | 0 | 0 | 0 | 1.432892 | 3.389593 | 4.856921 | 2.997782 | 2.8667 | 11.35548 | 10.54466 |  | 0.0003039147 | [19 empty] | 34.90563 | -0.0762403
4479 | 2022/01/01 12:10:49 | 29120.456 | 390.0015 | 1 | 7 | 0 | 0 | 0 | 0 | 1.433334 | 3.391442 | 4.861069 | 2.999772 | 2.8667 | 11.36223 | 10.54466 |  | 0.0003057698 |  | 1.117201 | [17 empty] | 34.79971 | -0.1583397
4480 | 2022/01/01 12:10:54 | 29125.4545 | 395 | 1 | 7 | 0 | 0 | 0 | 0 | 1.433388 | 3.392975 | 4.86345 | 3.00176 | 2.8667 | 11.36897 | 10.54466 |  | 0.0002359277 | [19 empty] | 35.29999 | 0.1696718
4481 | 2022/01/01 12:10:59 | 29130.4551 | 400.0006 | 1 | 7 | 0 | 0 | 0 | 0 | 1.433388 | 3.39425 | 4.865277219 | 3.003752 | 2.8667 | 11.37573 | 10.54466 |  | 0.0002723995 |  |  | 0.8459724 | [16 empty] | 35.22079 | 0.103116
4482 | 2022/01/01 12:11:04 | 29135.4552 | 405.0007 | 1 | 7 | 0 | 0 | 0 | 0 | 1.433388 | 3.395705 | 4.867363 | 3.005742 | 2.8667 | 11.38249 | 10.54466 |  | 0.0002852479 |  | 1.248204 | [17 empty] | 34.85634 | -0.1425314
4483 | 2022/01/01 12:11:09 | 29140.4545 | 410 | 1 | 7 | 0 | 0 | 0 | 0 | 1.432907 | 3.397486 | 4.868281 | 3.007732 | 2.8667 | 11.38925 | 10.54466 |  | 0.0002602904 | [19 empty] | 35.42666 | 0.133462
4484 | 2022/01/01 12:11:14 | 29145.4546 | 415.0001 | 1 | 7 | 0 | 0 | 0 | 0 | 1.433212 | 3.398743 | 4.871119 | 3.009722 | 2.8667 | 11.39601 | 10.54466 |  | 0.0003838644 | [19 empty] | 35.0707 | -0.02984643
4485 | 2022/01/01 12:11:19 | 29150.4547 | 420.0002 | 1 | 7 | 0 | 0 | 0 | 0 | 1.433273 | 3.400221 | 4.873445 | 3.011713 | 2.8667 | 11.40278 | 10.54466 |  | 0.0003371458 | [19 empty] | 34.96628 | -0.1462579
4486 | 2022/01/01 12:11:24 | 29155.4546 | 425.0001 | 1 | 7 | 0 | 0 | 0 | 0 | 1.432541 | 3.40139 | 4.872631 | 3.013703 | 2.8667 | 11.40954 | 10.54466 |  |  |  | 1.423441 | [17 empty] | 35.52471 | 0.1099849
4487 | 2022/01/01 12:11:29 | 29160.4548 | 430.0003 | 1 | 7 | 0 | 0 | 0 | 0 | 1.43306 | 3.402969 | 4.876659 | 3.015691 | 2.8667 | 11.41631 | 10.54466 |  | 0.0002330986 | [19 empty] | 34.89543 | -0.1504457
4488 | 2022/01/01 12:11:34 | 29165.4557 | 435.0012 | 1 | 7 | 0 | 0 | 0 | 0 | 1.432961 | 3.404261 | 4.878173 | 3.017681 | 2.8667 | 11.42308 | 10.54466 |  | 0.0001927891 |  |  | 0.7148724 | [16 empty] | 35.42128 | -0.02864718
4489 | 2022/01/01 12:11:39 | 29170.4547 | 440.0002 | 1 | 7 | 0 | 0 | 0 | 0 | 1.432663 | 3.405456 | 4.878871 | 3.019672 | 2.8667 | 11.42986 | 10.54466 |  | 0.0002943905 |  | 1.420907 | [17 empty] | 35.189 | -0.08227348
4490 | 2022/01/01 12:11:44 | 29175.4558 | 445.0013 | 1 | 7 | 0 | 0 | 0 | 0 | 1.433075 | 3.406996 | 4.882481 | 3.021662 | 2.8667 | 11.43664 | 10.54466 |  | 0.0002981422 | [19 empty] | 35.01467 | -0.1365995
4491 | 2022/01/01 12:11:49 | 29180.4564 | 450.0019 | 1 | 7 | 0 | 0 | 0 | 0 | 1.433159 | 3.408424 | 4.884814 | 3.023653 | 2.8667 | 11.44342 | 10.54466 |  | 0.0002935299 | [19 empty] | 35.59759 | 0.1054823
4492 | 2022/01/01 12:11:54 | 29185.456 | 455.0015 | 1 | 7 | 0 | 0 | 0 | 0 | 1.432922 | 3.409564 | 4.885639 | 3.02563 | 2.8667 | 11.45016 | 10.54466 |  | 0.0002604657 | [19 empty] | 35.00559 | -0.1340604
4493 | 2022/01/01 12:11:59 | 29190.4567 | 460.0022 | 1 | 7 | 0 | 0 | 0 | 0 | 1.432739 | 3.410912 | 4.886947 | 3.02762 | 2.8667 | 11.45695 | 10.54466 |  | 0.0002418935 |  | 1.48742 | [17 empty] | 35.30033 | 0.00217557
4494 | 2022/01/01 12:12:04 | 29195.4561 | 465.0016 | 1 | 7 | 0 | 0 | 0 | 0 | 1.432907 | 3.412343 | 4.88957 | 3.029619 | 2.8667 | 11.46377 | 10.54466 |  | 0.0003229306 | [19 empty] | 35.56428 | 0.142529
4495 | 2022/01/01 12:12:09 | 29200.4554 | 470.0009 | 1 | 7 | 0 | 0 | 0 | 0 | 1.432594 | 3.413794 | 4.890581 | 3.03161 | 2.8667 | 11.47056 | 10.54466 |  |  |  |  | 0.6934512 | [16 empty] | 35.08339 | -0.1291394
4496 | 2022/01/01 12:12:14 | 29205.4569 | 475.0024 | 1 | 7 | 0 | 0 | 0 | 0 | 1.432526 | 3.414809 | 4.891803 | 3.033582 | 2.8667 | 11.4773 | 10.54466 |  | 0.0001860961 | [19 empty] | 34.97109 | -0.1779044
4497 | 2022/01/01 12:12:19 | 29210.4546 | 480.0001 | 1 | 7 | 0 | 0 | 0 | 0 | 1.432335 | 3.416366 | 4.893381 | 3.035564 | 2.8667 | 11.48407 | 10.54466 |  | 0.0001797573 |  | 1.514086 | [17 empty] | 35.42609 | -0.04329443
4498 | 2022/01/01 12:12:24 | 29215.456 | 485.0015 | 1 | 7 | 0 | 0 | 0 | 0 | 1.432961 | 3.417694 | 4.897422 | 3.037565 | 2.8667 | 11.49091 | 10.54466 |  | 0.0003400799 | [19 empty] | 35.45571 | -0.003303289
4499 | 2022/01/01 12:12:29 | 29220.4554 | 490.0009 | 1 | 7 | 0 | 0 | 0 | 0 | 1.433006 | 3.419048 | 4.899516 | 3.039562 | 2.8667 | 11.49773 | 10.54466 |  | 0.0002865208 | [19 empty] | 34.97559 | -0.1935005
4500 | 2022/01/01 12:12:34 | 29225.4555 | 495.001 | 1 | 7 | 0 | 0 | 0 | 0 | 1.432579 | 3.420183 | 4.899682 | 3.041559 | 2.8667 | 11.50456 | 10.54466 |  | 0.0002858567 |  | 1.49876 | [17 empty] | 35.35653 | -0.1104891
4501 | 2022/01/01 12:12:39 | 29230.4548 | 500.0003 | 1 | 7 | 0 | 0 | 0 | 0 | 1.432854 | 3.421618 | 4.902679 | 3.04355 | 2.8667 | 11.51137 | 10.54466 |  | 0.0002526517 | [19 empty] | 35.57407 | 0.009934902
4502 | 2022/01/01 12:12:44 | 29235.4549 | 505.0004 | 1 | 7 | 0 | 0 | 0 | 0 | 1.432869 | 3.423246 | 4.905063 | 3.045537 | 2.8667 | 11.51817 | 10.54466 |  | 0.0002749054 | [19 empty] | 34.99221 | -0.2138126
4503 | 2022/01/01 12:12:49 | 29240.4557 | 510.0012 | 1 | 7 | 0 | 0 | 0 | 0 | 1.432526 | 3.42434 | 4.905456 | 3.047528 | 2.8667 | 11.52499 | 10.54466 |  | 0.0002966088 |  |  | 0.6523896 | [16 empty] | 35.52417 | -0.03944993
4504 | 2022/01/01 12:12:54 | 29245.4557 | 515.0012 | 1 | 7 | 0 | 0 | 0 | 0 | 1.432777 | 3.425541 | 4.908036 | 3.049523 | 2.8667 | 11.53182 | 10.54466 |  | 0.0002581027 |  | 1.510527 | [17 empty] | 35.58122 | -0.01487494
4505 | 2022/01/01 12:12:59 | 29250.4558 | 520.0013 | 1 | 7 | 0 | 0 | 0 | 0 | 1.433037 | 3.427076 | 4.911127 | 3.051513 | 2.8667 | 11.53864 | 10.54466 |  | 0.0003057146 | [19 empty] | 35.08427 | -0.2110505
4506 | 2022/01/01 12:13:04 | 29255.4551 | 525.0006 | 1 | 7 | 0 | 0 | 0 | 0 | 1.433403 | 3.428567 | 4.914518 | 3.05349 | 2.8667 | 11.54542 | 10.54466 |  | 0.0002800952 | [19 empty] | 35.71543 | 0.0632751
4507 | 2022/01/01 12:13:09 | 29260.4559 | 530.0014 | 1 | 7 | 0 | 0 | 0 | 0 | 1.432907 | 3.429608 | 4.914309 | 3.055494 | 2.8667 | 11.55229 | 10.54466 |  | 0.0003027622 | [19 empty] | 35.09553 | -0.1320958
4508 | 2022/01/01 12:13:14 | 29265.4562 | 535.0017 | 1 | 7 | 0 | 0 | 0 | 0 | 1.432137 | 3.430574 | 4.913052 | 3.057477 | 2.8667 | 11.55909 | 10.54466 |  | 0.0002620942 |  | 1.523476 | [17 empty] | 35.6577 | 0.1431751
4509 | 2022/01/01 12:13:19 | 29270.4566 | 540.0021 | 1 | 7 | 0 | 0 | 0 | 0 | 1.433189 | 3.432348 | 4.919203 | 3.059461 | 2.8667 | 11.5659 | 10.54466 |  | 0.0002316882 | [19 empty] | 35.0882 | -0.0337863
4510 | 2022/01/01 12:13:24 | 29275.4557 | 545.0012 | 1 | 7 | 0 | 0 | 0 | 0 | 1.433044 | 3.433325 | 4.920106 | 3.061459 | 2.8667 | 11.57276 | 10.54466 |  | 0.000292494 | [19 empty] | 35.68159 | 0.1429927
4511 | 2022/01/01 12:13:29 | 29280.4553 | 550.0008 | 1 | 7 | 0 | 0 | 0 | 0 | 1.432526 | 3.43497 | 4.920684 | 3.063453 | 2.8667 | 11.57961 | 10.54466 |  | 0.0002107134 |  |  | 0.6584758 | [16 empty] | 35.19507 | -0.09827137
4512 | 2022/01/01 12:13:34 | 29285.4563 | 555.0018 | 1 | 7 | 0 | 0 | 0 | 0 | 1.432961 | 3.436066 | 4.923749 | 3.06543 | 2.8667 | 11.5864 | 10.54466 |  | 0.0003181804 |  | 1.519482 | [17 empty] | 35.76727 | 0.007572174
4513 | 2022/01/01 12:13:39 | 29290.4554 | 560.0009 | 1 | 7 | 0 | 0 | 0 | 0 | 1.433098 | 3.437433 | 4.926178 | 3.067429 | 2.8667 | 11.59327 | 10.54466 |  | 0.0002525587 | [19 empty] | 35.05519 | -0.1178217
4514 | 2022/01/01 12:13:44 | 29295.4554 | 565.0009 | 1 | 7 | 0 | 0 | 0 | 0 | 1.432693 | 3.438594 | 4.92645 | 3.069411 | 2.8667 | 11.60008 | 10.54466 |  | 0.0002801901 | [19 empty] | 35.73597 | 0.2023101
4515 | 2022/01/01 12:13:49 | 29300.4565 | 570.002 | 1 | 7 | 0 | 0 | 0 | 0 | 1.433098 | 3.439848 | 4.929639 | 3.071406 | 2.8667 | 11.60694 | 10.54466 |  | 0.0002335222 | [19 empty] | 35.20066 | -0.1519084
4516 | 2022/01/01 12:13:54 | 29305.4556 | 575.0011 | 1 | 7 | 0 | 0 | 0 | 0 | 1.432961 | 3.441078 | 4.930931 | 3.073399 | 2.8667 | 11.6138 | 10.54466 |  | 0.0002578879 |  | 1.558131 | [17 empty] | 35.61364 | 0.0007772446
4517 | 2022/01/01 12:13:59 | 29310.4557 | 580.0012 | 1 | 7 | 0 | 0 | 0 | 0 | 1.433022 | 3.442652 | 4.933396 | 3.075387 | 2.8667 | 11.62064 | 10.54466 |  | 0.0003106342 | [19 empty] | 35.08786 | -0.202812
4518 | 2022/01/01 12:14:04 | 29315.455 | 585.0005 | 1 | 7 | 0 | 0 | 0 | 0 | 1.432739 | 3.443689 | 4.933908 | 3.077382 | 2.8667 | 11.62751 | 10.54466 |  | 0.0002110121 |  |  | 0.6508422 | [16 empty] | 35.72173 | 0.03010154
4519 | 2022/01/01 12:14:09 | 29320.4567 | 590.0022 | 1 | 7 | 0 | 0 | 0 | 0 | 1.432426 | 3.444906 | 4.934573 | 3.079361 | 2.8667 | 11.63433 | 10.54466 |  | 0.0002749761 | [19 empty] | 35.22065 | -0.1390898
4520 | 2022/01/01 12:14:14 | 29325.4558 | 595.0013 | 1 | 7 | 0 | 0 | 0 | 0 | 1.432945 | 3.446254 | 4.938292 | 3.081358 | 2.8667 | 11.64121 | 10.54466 |  |  |  | 1.571904 | [17 empty] | 35.22368 | -0.1162481
4521 | 2022/01/01 12:14:19 | 29330.4567 | 600.0022 | 1 | 7 | 0 | 0 | 0 | 0 | 1.432968 | 3.447465 | 4.940107 | 3.083355 | 2.8667 | 11.64809 | 10.54466 |  | 0.000201367 | [19 empty] | 35.7862 | 0.1176512
4522 | 2022/01/01 12:14:24 | 29335.4567 | 605.0022 | 1 | 7 | 0 | 0 | 0 | 0 | 1.432678 | 3.448942 | 4.941223 | 3.085341 | 2.8667 | 11.65494 | 10.54466 |  | 0.0002261699 | [19 empty] | 35.16621 | -0.1677024
4523 | 2022/01/01 12:14:29 | 29340.4558 | 610.0013 | 1 | 7 | 0 | 0 | 0 | 0 | 1.433075 | 3.450174 | 4.944358 | 3.087334 | 2.8667 | 11.66182 | 10.54466 |  | 0.0001948452 | [19 empty] | 35.31997 | -0.06961465
4524 | 2022/01/01 12:14:34 | 29345.4555 | 615.001 | 1 | 7 | 0 | 0 | 0 | 0 | 1.433098 | 3.451332 | 4.946097 | 3.08932 | 2.8667 | 11.66867 | 10.54466 |  | 0.0002076198 |  | 1.56079 | [17 empty] | 35.79189 | 0.1230085
4525 | 2022/01/01 12:14:39 | 29350.4554 | 620.0009 | 1 | 7 | 0 | 0 | 0 | 0 | 1.433022 | 3.452689 | 4.947779 | 3.091316 | 2.8667 | 11.67556 | 10.54466 |  | 0.0002996091 | [19 empty] | 35.17812 | -0.1339221
4526 | 2022/01/01 12:14:44 | 29355.4554 | 625.0009 | 1 | 7 | 0 | 0 | 0 | 0 | 1.433022 | 3.453662 | 4.949174 | 3.093297 | 2.8667 | 11.6824 | 10.54466 |  | 0.00028317 | [19 empty] | 35.53793 | 0.04091024
4527 | 2022/01/01 12:14:49 | 29360.4564 | 630.0019 | 1 | 7 | 0 | 0 | 0 | 0 | 1.432777 | 3.454997 | 4.95024 | 3.095292 | 2.8667 | 11.68929 | 10.54466 |  | 0.0002173095 |  |  | 0.6231965 | [16 empty] | 35.27238 | 0.07205129
4528 | 2022/01/01 12:14:54 | 29365.4547 | 635.0002 | 1 | 7 | 0 | 0 | 0 | 0 | 1.432968 | 3.456327 | 4.952806 | 3.097275 | 2.8667 | 11.69615 | 10.54466 |  | 0.000319214 |  | 1.602474 | [17 empty] | 35.67072 | 0.09415507
4529 | 2022/01/01 12:14:59 | 29370.4552 | 640.0007 | 1 | 7 | 0 | 0 | 0 | 0 | 1.432663 | 3.457535 | 4.953482 | 3.099268 | 2.8667 | 11.70303 | 10.54466 |  | 0.0003149434 | [19 empty] | 35.19116 | -0.145458
4530 | 2022/01/01 12:15:04 | 29375.4548 | 645.0003 | 1 | 7 | 0 | 0 | 0 | 0 | 1.432625 | 3.458669 | 4.954976 | 3.101261 | 2.8667 | 11.70992 | 10.54466 |  | 0.0002698912 | [19 empty] | 35.71263 | 0.01404524
4531 | 2022/01/01 12:15:09 | 29380.4556 | 650.0011 | 1 | 7 | 0 | 0 | 0 | 0 | 1.432808 | 3.459699 | 4.957084 | 3.103256 | 2.8667 | 11.71682 | 10.54466 |  | 0.0003304393 | [19 empty] | 35.1221 | -0.06742835
4532 | 2022/01/01 12:15:14 | 29385.4548 | 655.0003 | 1 | 7 | 0 | 0 | 0 | 0 | 1.433022 | 3.461029 | 4.959731 | 3.10524 | 2.8667 | 11.72369 | 10.54466 |  | 0.0002864056 |  | 1.666209 | [17 empty] | 35.38582 | 0.05936503
4533 | 2022/01/01 12:15:19 | 29390.4551 | 660.0006 | 1 | 7 | 0 | 0 | 0 | 0 | 1.432693 | 3.462184 | 4.960247 | 3.10723 | 2.8667 | 11.73058 | 10.54466 |  | 0.0001923321 | [19 empty] | 35.77676 | 0.03363729
4534 | 2022/01/01 12:15:24 | 29395.456 | 665.0015 | 1 | 7 | 0 | 0 | 0 | 0 | 1.433098 | 3.463067 | 4.962914 | 3.109227 | 2.8667 | 11.73749 | 10.54466 |  | 0.0002395444 | [19 empty] | 35.1917 | -0.08740664
4535 | 2022/01/01 12:15:29 | 29400.4551 | 670.0006 | 1 | 7 | 0 | 0 | 0 | 0 | 1.432892 | 3.464307 | 4.963978 | 3.111202 | 2.8667 | 11.74434 | 10.54466 |  | 0.0002473378 |  |  | 0.5930594 | [16 empty] | 35.78067 | 0.2071369
4536 | 2022/01/01 12:15:34 | 29405.4559 | 675.0014 | 1 | 7 | 0 | 0 | 0 | 0 | 1.432884 | 3.465553 | 4.965735 | 3.113202 | 2.8667 | 11.75126 | 10.54466 |  | 0.0002266615 | [19 empty] | 35.35675 | 0.06519198
4537 | 2022/01/01 12:15:39 | 29410.4552 | 680.0007 | 1 | 7 | 0 | 0 | 0 | 0 | 1.432892 | 3.466421 | 4.967007 | 3.11519 | 2.8667 | 11.75816 | 10.54466 |  | 0.0002745086 |  | 1.802627 | [17 empty] | 35.15083 | -0.1127994
4538 | 2022/01/01 12:15:44 | 29415.456 | 685.0015 | 1 | 7 | 0 | 0 | 0 | 0 | 1.433235 | 3.467476 | 4.969708 | 3.117188 | 2.8667 | 11.76508 | 10.54466 |  | 0.0001783481 | [19 empty] | 35.50473 | 0.01882434
4539 | 2022/01/01 12:15:49 | 29420.4545 | 690 | 1 | 7 | 0 | 0 | 0 | 0 | 1.433273 | 3.468474 | 4.97127 | 3.119174 | 2.8667 | 11.77197 | 10.54466 | [21 empty] | 35.71174 | 0.130285
4540 | 2022/01/01 12:15:54 | 29425.455 | 695.0005 | 1 | 7 | 0 | 0 | 0 | 0 | 1.433464 | 3.469379 | 4.97323 | 3.121155 | 2.8667 | 11.77884 | 10.54466 |  | 0.0001698163 | [19 empty] | 35.07236 | -0.146805
4541 | 2022/01/01 12:15:59 | 29430.4546 | 700.0001 | 1 | 7 | 0 | 0 | 0 | 0 | 1.432289 | 3.47025 | 4.970401 | 3.123143 | 2.8667 | 11.78574 | 10.54466 |  | 0.0001736288 | [19 empty] | 35.60443 | 0.04425764
4542 | 2022/01/01 12:16:04 | 29435.4555 | 705.001 | 1 | 7 | 0 | 0 | 0 | 0 | 1.433174 | 3.471004 | 4.974553 | 3.125138 | 2.8667 | 11.79266 | 10.54466 |  | 0.0002267512 |  | 2.067941 | [17 empty] | 35.49744 | 0.1164508
4543 | 2022/01/01 12:16:09 | 29440.4549 | 710.0004 | 1 | 7 | 0 | 0 | 0 | 0 | 1.433327 | 3.471875 | 4.976332 | 3.127138 | 2.8667 | 11.7996 | 10.54466 | [21 empty] | 35.38561 | -0.0113523
4544 | 2022/01/01 12:16:14 | 29445.4558 | 715.0013 | 1 | 7 | 0 | 0 | 0 | 0 | 1.432678 | 3.472597 | 4.975113 | 3.129124 | 2.8667 | 11.8065 | 10.54466 |  | 0.0001338779 | [19 empty] | 35.73471 | 0.1802874
4545 | 2022/01/01 12:16:19 | 29450.4565 | 720.002 | 1 | 7 | 0 | 0 | 0 | 0 | 1.433075 | 3.473392 | 4.977631 | 3.131115 | 2.8667 | 11.81341 | 10.54466 |  | 0.0001735741 | [19 empty] | 35.18225 | -0.123347
4546 | 2022/01/01 12:16:24 | 29455.4549 | 725.0004 | 1 | 7 | 0 | 0 | 0 | 0 | 1.43277 | 3.473804 | 4.977162 | 3.133107 | 2.8667 | 11.82034 | 10.54466 |  |  |  |  | 0.4496735 | [16 empty] | 35.83023 | 0.1084292
4547 | 2022/01/01 12:16:29 | 29460.456 | 730.0015 | 1 | 7 | 0 | 0 | 0 | 0 | 1.432655 | 3.474838 | 4.978244 | 3.135098 | 2.8667 | 11.82725 | 10.54466 |  | 9.61733e-05 | [19 empty] | 35.15745 | -0.2027845
4548 | 2022/01/01 12:16:34 | 29465.455 | 735.0005 | 1 | 7 | 0 | 0 | 0 | 0 | 1.43264 | 3.475345 | 4.978918 | 3.137084 | 2.8667 | 11.83415 | 10.54466 | [21 empty] | 35.81903 | 0.1280212
4549 | 2022/01/01 12:16:39 | 29470.4558 | 740.0013 | 1 | 7 | 0 | 0 | 0 | 0 | 1.432945 | 3.475871 | 4.980732 | 3.139068 | 2.8667 | 11.84105 | 10.54466 |  | 0.0001232497 |  | 2.714238 | [17 empty] | 35.18798 | -0.07554412
4550 | 2022/01/01 12:16:44 | 29475.4568 | 745.0023 | 1 | 7 | 0 | 0 | 0 | 0 | 1.432449 | 3.476652 | 4.980127 | 3.141065 | 2.8667 | 11.84799 | 10.54466 | [21 empty] | 35.90756 | 0.2047014
4551 | 2022/01/01 12:16:49 | 29480.4552 | 750.0007 | 1 | 7 | 0 | 0 | 0 | 0 | 1.433136 | 3.47709 | 4.983143 | 3.143055 | 2.8667 | 11.85491 | 10.54466 |  | 0.0001030744 | [19 empty] | 35.17406 | -0.0769341
4552 | 2022/01/01 12:16:54 | 29485.4569 | 755.0024 | 1 | 7 | 0 | 0 | 0 | 0 | 1.432655 | 3.477682 | 4.982319 | 3.145039 | 2.8667 | 11.86181 | 10.54466 | [21 empty] | 35.90791 | 0.124042
4553 | 2022/01/01 12:16:59 | 29490.4552 | 760.0007 | 1 | 7 | 0 | 0 | 0 | 0 | 1.433098 | 3.478264 | 4.984693 | 3.14703 | 2.8667 | 11.86873 | 10.54466 |  | 0.0001197114 | [19 empty] | 35.41309 | -0.003074408
4554 | 2022/01/01 12:17:04 | 29495.4546 | 765.0001 | 1 | 7 | 0 | 0 | 0 | 0 | 1.433372 | 3.478854 | 4.986492 | 3.149024 | 2.8667 | 11.87567 | 10.54466 | [21 empty] | 35.65882 | 0.1216018
4555 | 2022/01/01 12:17:09 | 29500.4548 | 770.0003 | 1 | 7 | 0 | 0 | 0 | 0 | 1.432701 | 3.479611 | 4.985242 | 3.151017 | 2.8667 | 11.88261 | 10.54466 |  | 9.36967e-05 | [19 empty] | 35.511 | -0.1164746
4556 | 2022/01/01 12:17:14 | 29505.4555 | 775.001 | 1 | 7 | 0 | 0 | 0 | 0 | 1.433212 | 3.480183 | 4.98784 | 3.153008 | 2.8667 | 11.88953 | 10.54466 | [21 empty] | 35.56663 | -0.04158139
4557 | 2022/01/01 12:17:19 | 29510.4547 | 780.0002 | 1 | 7 | 0 | 0 | 0 | 0 | 1.432922 | 3.480769 | 4.98767 | 3.154992 | 2.8667 | 11.89644 | 10.54466 |  | 0.0001313526 |  | 3.28547 | [17 empty] | 35.65467 | 0.01324892
4558 | 2022/01/01 12:17:24 | 29515.4548 | 785.0003 | 1 | 7 | 0 | 0 | 0 | 0 | 1.433212 | 3.481455 | 4.989663 | 3.156991 | 2.8667 | 11.9034 | 10.54466 |  | 0.0001613401 | [19 empty] | 35.42666 | 0.07269144
4559 | 2022/01/01 12:17:29 | 29520.4548 | 790.0003 | 1 | 7 | 0 | 0 | 0 | 0 | 1.432892 | 3.482068 | 4.989427 | 3.158964 | 2.8667 | 11.91027 | 10.54466 | [21 empty] | 35.56732 | 0.0646019
4560 | 2022/01/01 12:17:34 | 29525.4557 | 795.0012 | 1 | 7 | 0 | 0 | 0 | 0 | 1.432999 | 3.482439 | 4.990332 | 3.160951 | 2.8667 | 11.91718 | 10.54466 |  | 0.0001227813 | [19 empty] | 35.60869 | 0.09195089
4561 | 2022/01/01 12:17:39 | 29530.4548 | 800.0003 | 1 | 7 | 0 | 0 | 0 | 0 | 1.432983 | 3.483011 | 4.991096 | 3.162961 | 2.8667 | 11.92419 | 10.54466 | [21 empty] | 35.49443 | -0.1117325
4562 | 2022/01/01 12:17:44 | 29535.4558 | 805.0013 | 1 | 7 | 0 | 0 | 0 | 0 | 1.432846 | 3.483779 | 4.991719 | 3.164947 | 2.8667 | 11.9311 | 10.54466 |  | 0.0001261283 | [19 empty] | 35.47108 | -0.05328894
4563 | 2022/01/01 12:17:49 | 29540.4552 | 810.0007 | 1 | 7 | 0 | 0 | 0 | 0 | 1.432594 | 3.484356 | 4.991667 | 3.16694 | 2.8667 | 11.93805 | 10.54466 |  |  |  |  | 0.3055187 | [16 empty] | 35.63739 | 0.02294421
4564 | 2022/01/01 12:17:54 | 29545.4552 | 815.0007 | 1 | 7 | 0 | 0 | 0 | 0 | 1.432755 | 3.484836 | 4.992916 | 3.168921 | 2.8667 | 11.94495 | 10.54466 |  | 0.0001109062 | [19 empty] | 35.35461 | 0.05319238
4565 | 2022/01/01 12:17:59 | 29550.4559 | 820.0014 | 1 | 7 | 0 | 0 | 0 | 0 | 1.432961 | 3.485395 | 4.994435 | 3.170922 | 2.8667 | 11.95192 | 10.54466 | [21 empty] | 35.61991 | 0.08131623
4566 | 2022/01/01 12:18:04 | 29555.4552 | 825.0007 | 1 | 7 | 0 | 0 | 0 | 0 | 1.432297 | 3.486097 | 4.993126 | 3.172896 | 2.8667 | 11.95881 | 10.54466 |  | 0.0001096436 |  | 3.499764 | [17 empty] | 35.46301 | 0.001717806
4567 | 2022/01/01 12:18:09 | 29560.456 | 830.0015 | 1 | 7 | 0 | 0 | 0 | 0 | 1.432732 | 3.486576 | 4.995329 | 3.174891 | 2.8667 | 11.96576 | 10.54466 | [21 empty] | 35.67982 | -0.06532669
4568 | 2022/01/01 12:18:14 | 29565.4553 | 835.0008 | 1 | 7 | 0 | 0 | 0 | 0 | 1.432968 | 3.487072 | 4.996863 | 3.176886 | 2.8667 | 11.97272 | 10.54466 |  | 9.760637e-05 | [19 empty] | 35.51918 | -0.06227732
4569 | 2022/01/01 12:18:19 | 29570.4561 | 840.0016 | 1 | 7 | 0 | 0 | 0 | 0 | 1.432518 | 3.487899 | 4.996478 | 3.178874 | 2.8667 | 11.97965 | 10.54466 | [21 empty] | 35.37583 | -0.118283
4570 | 2022/01/01 12:18:24 | 29575.4555 | 845.001 | 1 | 7 | 0 | 0 | 0 | 0 | 1.432716 | 3.488473 | 4.997991 | 3.180856 | 2.8667 | 11.98656 | 10.54466 |  | 9.44989e-05 | [19 empty] | 35.87763 | 0.1270461
4571 | 2022/01/01 12:18:29 | 29580.4557 | 850.0012 | 1 | 7 | 0 | 0 | 0 | 0 | 1.432854 | 3.488905 | 4.999091 | 3.18285 | 2.8667 | 11.99352 | 10.54466 | [21 empty] | 35.1946 | -0.1518178
4572 | 2022/01/01 12:18:34 | 29585.4564 | 855.0019 | 1 | 7 | 0 | 0 | 0 | 0 | 1.432564 | 3.489613 | 4.999094 | 3.184852 | 2.8667 | 12.0005 | 10.54466 |  | 9.62291e-05 | [19 empty] | 35.55092 | -0.00897646
4573 | 2022/01/01 12:18:39 | 29590.4556 | 860.0011 | 1 | 7 | 0 | 0 | 0 | 0 | 1.43277 | 3.489945 | 5.000288 | 3.18684 | 2.8667 | 12.00744 | 10.54466 | [21 empty] | 35.81454 | 0.1588368
4574 | 2022/01/01 12:18:44 | 29595.4548 | 865.0003 | 1 | 7 | 0 | 0 | 0 | 0 | 1.432213 | 3.490849 | 4.999639 | 3.188828 | 2.8667 | 12.01438 | 10.54466 |  | 0.0001294359 |  | 3.370023 | [17 empty] | 35.25879 | -0.1374459
4575 | 2022/01/01 12:18:49 | 29600.4557 | 870.0012 | 1 | 7 | 0 | 0 | 0 | 0 | 1.432602 | 3.491266 | 5.001595 | 3.190811 | 2.8667 | 12.0213 | 10.54466 | [21 empty] | 35.52044 | -0.02095461
4576 | 2022/01/01 12:18:54 | 29605.4549 | 875.0004 | 1 | 7 | 0 | 0 | 0 | 0 | 1.432602 | 3.49195 | 5.002575 | 3.19279 | 2.8667 | 12.02822 | 10.54466 |  | 9.609367e-05 | [19 empty] | 35.75522 | 0.1171207
4577 | 2022/01/01 12:18:59 | 29610.4552 | 880.0007 | 1 | 7 | 0 | 0 | 0 | 0 | 1.432327 | 3.492645 | 5.00261 | 3.194794 | 2.8667 | 12.03521 | 10.54466 | [21 empty] | 35.18921 | -0.1185405
4578 | 2022/01/01 12:19:04 | 29615.456 | 885.0015 | 1 | 7 | 0 | 0 | 0 | 0 | 1.432816 | 3.493097 | 5.004965 | 3.196791 | 2.8667 | 12.04219 | 10.54466 |  | 0.0001343679 | [19 empty] | 35.81635 | 0.1385689
4579 | 2022/01/01 12:19:09 | 29620.4551 | 890.0006 | 1 | 7 | 0 | 0 | 0 | 0 | 1.432831 | 3.493729 | 5.005923 | 3.198772 | 2.8667 | 12.04911 | 10.54466 |  | 0.0001461558 |  |  | 0.2995055 | [16 empty] | 35.46267 | 0.07937908
4580 | 2022/01/01 12:19:14 | 29625.4546 | 895.0001 | 1 | 7 | 0 | 0 | 0 | 0 | 1.432716 | 3.494287 | 5.006321 | 3.200769 | 2.8667 | 12.05609 | 10.54466 | [21 empty] | 35.57178 | 0.07451773
4581 | 2022/01/01 12:19:19 | 29630.4568 | 900.0023 | 1 | 7 | 0 | 0 | 0 | 0 | 1.433022 | 3.495071 | 5.008514 | 3.202753 | 2.8667 | 12.06302 | 10.54466 | [21 empty] | 35.66005 | 0.08916736
4582 | 2022/01/01 12:19:24 | 29635.4553 | 905.0008 | 1 | 7 | 0 | 0 | 0 | 0 | 1.432793 | 3.495576 | 5.008437 | 3.204751 | 2.8667 | 12.07 | 10.54466 |  | 9.056387e-05 | [19 empty] | 35.22491 | -0.1148164
4583 | 2022/01/01 12:19:29 | 29640.4545 | 910 | 1 | 7 | 0 | 0 | 0 | 0 | 1.432693 | 3.496054 | 5.008772 | 3.206741 | 2.8667 | 12.07696 | 10.54466 |  | 0.0001478383 |  | 3.222086 | [17 empty] | 35.86622 | 0.1390898
4584 | 2022/01/01 12:19:34 | 29645.4563 | 915.0018 | 1 | 7 | 0 | 0 | 0 | 0 | 1.43277 | 3.496836 | 5.010162 | 3.208703 | 2.8667 | 12.08382 | 10.54466 | [21 empty] | 35.40521 | -0.07238507
4585 | 2022/01/01 12:19:39 | 29650.4547 | 920.0002 | 1 | 7 | 0 | 0 | 0 | 0 | 1.432373 | 3.497712 | 5.010028 | 3.210708 | 2.8667 | 12.09083 | 10.54466 |  | 9.346689e-05 | [19 empty] | 35.40614 | -0.1485109
4586 | 2022/01/01 12:19:44 | 29655.4558 | 925.0013 | 1 | 7 | 0 | 0 | 0 | 0 | 1.432793 | 3.497997 | 5.011906 | 3.212709 | 2.8667 | 12.09783 | 10.54466 | [21 empty] | 35.85074 | 0.07560253
4587 | 2022/01/01 12:19:49 | 29660.4547 | 930.0002 | 1 | 7 | 0 | 0 | 0 | 0 | 1.433083 | 3.49854 | 5.013698 | 3.214696 | 2.8667 | 12.10478 | 10.54466 |  | 0.0001528572 | [19 empty] | 35.21918 | -0.1787639
4588 | 2022/01/01 12:19:54 | 29665.4555 | 935.001 | 1 | 7 | 0 | 0 | 0 | 0 | 1.432175 | 3.499317 | 5.011634 | 3.216688 | 2.8667 | 12.11175 | 10.54466 | [21 empty] | 35.38919 | -0.1377213
4589 | 2022/01/01 12:19:59 | 29670.4557 | 940.0012 | 1 | 7 | 0 | 0 | 0 | 0 | 1.432625 | 3.50003 | 5.01423 | 3.218678 | 2.8667 | 12.11872 | 10.54466 |  | 9.941585e-05 | [19 empty] | 35.61172 | 0.1488793
4590 | 2022/01/01 12:20:04 | 29675.4548 | 945.0003 | 1 | 7 | 0 | 0 | 0 | 0 | 1.433197 | 3.500469 | 5.016862 | 3.220666 | 2.8667 | 12.12568 | 10.54466 | [21 empty] | 35.63562 | 0.09061456
4591 | 2022/01/01 12:20:09 | 29680.4558 | 950.0013 | 1 | 7 | 0 | 0 | 0 | 0 | 1.433098 | 3.500937 | 5.017186 | 3.222659 | 2.8667 | 12.13265 | 10.54466 |  | 8.842162e-05 |  | 3.405317 | [17 empty] | 35.72834 | -0.01012564
4592 | 2022/01/01 12:20:14 | 29685.4551 | 955.0006 | 1 | 7 | 0 | 0 | 0 | 0 | 1.432655 | 3.501616 | 5.016608 | 3.22464 | 2.8667 | 12.13959 | 10.54466 | [21 empty] | 35.77911 | 0.1445627
4593 | 2022/01/01 12:20:19 | 29690.4559 | 960.0014 | 1 | 7 | 0 | 0 | 0 | 0 | 1.433121 | 3.502265 | 5.01917 | 3.226635 | 2.8667 | 12.14657 | 10.54466 |  | 0.0001284292 | [19 empty] | 35.82507 | 0.1889563
4594 | 2022/01/01 12:20:24 | 29695.4551 | 965.0006 | 1 | 7 | 0 | 0 | 0 | 0 | 1.432907 | 3.502843 | 5.019248 | 3.228625 | 2.8667 | 12.15355 | 10.54466 | [21 empty] | 35.86891 | 0.1121938
4595 | 2022/01/01 12:20:29 | 29700.456 | 970.0015 | 1 | 7 | 0 | 0 | 0 | 0 | 1.432564 | 3.50328 | 5.018673 | 3.230598 | 2.8667 | 12.16046 | 10.54466 |  | 9.318547e-05 | [19 empty] | 35.80387 | 0.1002181
4596 | 2022/01/01 12:20:34 | 29705.4554 | 975.0009 | 1 | 7 | 0 | 0 | 0 | 0 | 1.432175 | 3.504078 | 5.018453 | 3.232597 | 2.8667 | 12.16746 | 10.54466 |  |  |  |  | 0.3062819 | [16 empty] | 35.81992 | 0.192641
4597 | 2022/01/01 12:20:39 | 29710.4561 | 980.0016 | 1 | 7 | 0 | 0 | 0 | 0 | 1.432999 | 3.504697 | 5.022227 | 3.234601 | 2.8667 | 12.17448 | 10.54466 |  | 0.0001236995 | [19 empty] | 35.85569 | 0.1669657
4598 | 2022/01/01 12:20:44 | 29715.4552 | 985.0007 | 1 | 7 | 0 | 0 | 0 | 0 | 1.433136 | 3.505183 | 5.023404 | 3.236587 | 2.8667 | 12.18144 | 10.54466 | [21 empty] | 35.67126 | -0.08896351
4599 | 2022/01/01 12:20:49 | 29720.4554 | 990.0009 | 1 | 7 | 0 | 0 | 0 | 0 | 1.432236 | 3.505804 | 5.021139 | 3.238579 | 2.8667 | 12.18843 | 10.54466 |  | 0.0001296932 |  | 3.184108 | [17 empty] | 35.40096 | -0.097121
4600 | 2022/01/01 12:20:54 | 29725.4555 | 995.001 | 1 | 7 | 0 | 0 | 0 | 0 | 1.43264 | 3.506533 | 5.023599 | 3.24057 | 2.8667 | 12.19541 | 10.54466 |  | 0.0001652093 | [19 empty] | 35.2183 | -0.05224109
4601 | 2022/01/01 12:20:59 | 29730.4548 | 1000.0003 | 1 | 7 | 0 | 0 | 0 | 0 | 1.433075 | 3.506955 | 5.02573 | 3.242549 | 2.8667 | 12.20235 | 10.54466 |  | 0.0001858905 | [19 empty] | 35.16372 | -0.07924199
4602 | 2022/01/01 12:21:04 | 29735.456 | 1005.0015 | 1 | 7 | 0 | 0 | 0 | 0 | 1.43248 | 3.507607 | 5.024577 | 3.24455 | 2.8667 | 12.20937 | 10.54466 | [21 empty] | 35.24006 | -0.1747966
4603 | 2022/01/01 12:21:09 | 29740.4556 | 1010.0011 | 1 | 7 | 0 | 0 | 0 | 0 | 1.432999 | 3.508422 | 5.027565 | 3.24654 | 2.8667 | 12.21635 | 10.54466 |  | 0.0001713076 | [19 empty] | 35.34837 | -0.1602173
4604 | 2022/01/01 12:21:14 | 29745.4558 | 1015.0013 | 1 | 7 | 0 | 0 | 0 | 0 | 1.432999 | 3.508979 | 5.028363 | 3.248531 | 2.8667 | 12.22333 | 10.54466 | [21 empty] | 35.58537 | 0.1360881
4605 | 2022/01/01 12:21:19 | 29750.4558 | 1020.0013 | 1 | 7 | 0 | 0 | 0 | 0 | 1.432701 | 3.50958 | 5.028179 | 3.250521 | 2.8667 | 12.23032 | 10.54466 |  | 9.825938e-05 | [19 empty] | 35.88526 | 0.2010596
4606 | 2022/01/01 12:21:24 | 29755.4551 | 1025.0006 | 1 | 7 | 0 | 0 | 0 | 0 | 1.432854 | 3.510154 | 5.029538 | 3.252494 | 2.8667 | 12.23724 | 10.54466 | [21 empty] | 35.90184 | 0.1172996
4607 | 2022/01/01 12:21:29 | 29760.4564 | 1030.0019 | 1 | 7 | 0 | 0 | 0 | 0 | 1.432663 | 3.510724 | 5.029684 | 3.2545 | 2.8667 | 12.24428 | 10.54466 |  | 7.704431e-05 | [19 empty] | 35.72295 | -0.04650235
4608 | 2022/01/01 12:21:34 | 29765.4552 | 1035.0007 | 1 | 7 | 0 | 0 | 0 | 0 | 1.432816 | 3.511317 | 5.031071 | 3.256486 | 2.8667 | 12.25126 | 10.54466 |  |  |  | 3.318156 | [17 empty] | 35.54611 | -0.05621195
4609 | 2022/01/01 12:21:39 | 29770.4552 | 1040.0007 | 1 | 7 | 0 | 0 | 0 | 0 | 1.433098 | 3.51189 | 5.032883 | 3.258481 | 2.8667 | 12.25826 | 10.54466 |  | 0.0001327733 | [19 empty] | 35.43966 | 0.04413843
4610 | 2022/01/01 12:21:44 | 29775.4568 | 1045.0023 | 1 | 7 | 0 | 0 | 0 | 0 | 1.432487 | 3.512417 | 5.031492 | 3.260466 | 2.8667 | 12.26523 | 10.54466 | [21 empty] | 35.42451 | -0.1550114
4611 | 2022/01/01 12:21:49 | 29780.4554 | 1050.0009 | 1 | 7 | 0 | 0 | 0 | 0 | 1.432693 | 3.513243 | 5.033399 | 3.262457 | 2.8667 | 12.27223 | 10.54466 |  | 0.0001335504 | [19 empty] | 35.40882 | -0.1277971
4612 | 2022/01/01 12:21:54 | 29785.4556 | 1055.0011 | 1 | 7 | 0 | 0 | 0 | 0 | 1.433151 | 3.513779 | 5.035776 | 3.264444 | 2.8667 | 12.27921 | 10.54466 |  | 0.0001183542 | [19 empty] | 35.43539 | 0.04999757
4613 | 2022/01/01 12:21:59 | 29790.4547 | 1060.0002 | 1 | 7 | 0 | 0 | 0 | 0 | 1.432869 | 3.514286 | 5.035511 | 3.266437 | 2.8667 | 12.28621 | 10.54466 |  |  |  |  | 0.3017766 | [16 empty] | 35.33623 | -0.1749718
4614 | 2022/01/01 12:22:04 | 29795.4549 | 1065.0004 | 1 | 7 | 0 | 0 | 0 | 0 | 1.432846 | 3.514993 | 5.036444 | 3.26843 | 2.8667 | 12.29322 | 10.54466 | [21 empty] | 35.23221 | -0.2169991
4615 | 2022/01/01 12:22:09 | 29800.4557 | 1070.0012 | 1 | 7 | 0 | 0 | 0 | 0 | 1.433037 | 3.515735 | 5.038178 | 3.270418 | 2.8667 | 12.3002 | 10.54466 |  | 9.446214e-05 | [19 empty] | 35.30053 | -0.1577926
4616 | 2022/01/01 12:22:14 | 29805.4556 | 1075.0011 | 1 | 7 | 0 | 0 | 0 | 0 | 1.432961 | 3.516069 | 5.03839 | 3.27241 | 2.8667 | 12.30721 | 10.54466 |  |  |  | 3.286643 | [17 empty] | 35.41879 | 0.09217262
4617 | 2022/01/01 12:22:19 | 29810.4548 | 1080.0003 | 1 | 7 | 0 | 0 | 0 | 0 | 1.433197 | 3.516488 | 5.03982 | 3.274396 | 2.8667 | 12.31419 | 10.54466 |  | 9.411317e-05 | [19 empty] | 35.60903 | 0.05905747
4618 | 2022/01/01 12:22:24 | 29815.4551 | 1085.0006 | 1 | 7 | 0 | 0 | 0 | 0 | 1.433273 | 3.517396 | 5.041389 | 3.276389 | 2.8667 | 12.3212 | 10.54466 | [21 empty] | 35.7438 | -0.01737714
4619 | 2022/01/01 12:22:29 | 29820.4559 | 1090.0014 | 1 | 7 | 0 | 0 | 0 | 0 | 1.432617 | 3.518023 | 5.03998 | 3.278375 | 2.8667 | 12.32819 | 10.54466 |  | 9.642581e-05 | [19 empty] | 35.84625 | 0.152427
4620 | 2022/01/01 12:22:34 | 29825.455 | 1095.0005 | 1 | 7 | 0 | 0 | 0 | 0 | 1.432869 | 3.518361 | 5.04135 | 3.280368 | 2.8667 | 12.3352 | 10.54466 | [21 empty] | 35.91878 | 0.2245808
4621 | 2022/01/01 12:22:39 | 29830.455 | 1100.0005 | 1 | 7 | 0 | 0 | 0 | 0 | 1.432594 | 3.519092 | 5.04143 | 3.282357 | 2.8667 | 12.3422 | 10.54466 |  | 9.087985e-05 | [19 empty] | 35.84625 | 0.1586115
4622 | 2022/01/01 12:22:44 | 29835.4567 | 1105.0022 | 1 | 7 | 0 | 0 | 0 | 0 | 1.432846 | 3.519855 | 5.04341 | 3.284348 | 2.8667 | 12.3492 | 10.54466 | [21 empty] | 35.50708 | -0.1230133
4623 | 2022/01/01 12:22:49 | 29840.4561 | 1110.0016 | 1 | 7 | 0 | 0 | 0 | 0 | 1.432617 | 3.520352 | 5.043316 | 3.286336 | 2.8667 | 12.3562 | 10.54466 |  | 9.281953e-05 | [19 empty] | 35.15498 | -0.2273357
4624 | 2022/01/01 12:22:54 | 29845.4554 | 1115.0009 | 1 | 7 | 0 | 0 | 0 | 0 | 1.432831 | 3.520982 | 5.044972 | 3.28833 | 2.8667 | 12.36322 | 10.54466 |  |  |  | 3.33007 | [17 empty] | 35.55341 | -0.08835912
4625 | 2022/01/01 12:22:59 | 29850.4553 | 1120.0008 | 1 | 7 | 0 | 0 | 0 | 0 | 1.432808 | 3.521479 | 5.045603 | 3.290319 | 2.8667 | 12.37023 | 10.54466 |  | 0.0001545823 | [19 empty] | 35.9339 | 0.1094711
4626 | 2022/01/01 12:23:04 | 29855.4545 | 1125 | 1 | 7 | 0 | 0 | 0 | 0 | 1.432716 | 3.522204 | 5.046318 | 3.292309 | 2.8667 | 12.37723 | 10.54466 | [21 empty] | 35.47266 | -0.04835844
4627 | 2022/01/01 12:23:09 | 29860.4559 | 1130.0014 | 1 | 7 | 0 | 0 | 0 | 0 | 1.432739 | 3.522711 | 5.047125 | 3.294293 | 2.8667 | 12.38422 | 10.54466 |  | 9.146177e-05 | [19 empty] | 35.37224 | -0.1443505
4628 | 2022/01/01 12:23:14 | 29865.456 | 1135.0015 | 1 | 7 | 0 | 0 | 0 | 0 | 1.432922 | 3.523223 | 5.048504 | 3.296285 | 2.8667 | 12.39124 | 10.54466 | [21 empty] | 35.91666 | 0.1133239
4629 | 2022/01/01 12:23:19 | 29870.4557 | 1140.0012 | 1 | 7 | 0 | 0 | 0 | 0 | 1.432556 | 3.524155 | 5.048549 | 3.298275 | 2.8667 | 12.39826 | 10.54466 |  | 0.0001177599 |  |  | 0.3054843 | [16 empty] | 35.40221 | -0.07728457
4630 | 2022/01/01 12:23:24 | 29875.4565 | 1145.002 | 1 | 7 | 0 | 0 | 0 | 0 | 1.43277 | 3.524734 | 5.050133 | 3.300263 | 2.8667 | 12.40526 | 10.54466 | [21 empty] | 35.34991 | -0.1415205
4631 | 2022/01/01 12:23:29 | 29880.4556 | 1150.0011 | 1 | 7 | 0 | 0 | 0 | 0 | 1.432602 | 3.525408 | 5.050507 | 3.30226 | 2.8667 | 12.4123 | 10.54466 |  | 0.0001106582 | [19 empty] | 35.85108 | 0.1222968
4632 | 2022/01/01 12:23:34 | 29885.455 | 1155.0005 | 1 | 7 | 0 | 0 | 0 | 0 | 1.432564 | 3.52579 | 5.05092 | 3.304248 | 2.8667 | 12.41931 | 10.54466 |  |  |  | 3.202365 | [17 empty] | 35.5183 | 0.007574558
4633 | 2022/01/01 12:23:39 | 29890.4549 | 1160.0004 | 1 | 7 | 0 | 0 | 0 | 0 | 1.432755 | 3.526499 | 5.052609 | 3.306238 | 2.8667 | 12.42633 | 10.54466 |  | 0.0001036898 | [19 empty] | 35.16621 | -0.1425159
4634 | 2022/01/01 12:23:44 | 29895.455 | 1165.0005 | 1 | 7 | 0 | 0 | 0 | 0 | 1.432945 | 3.527193 | 5.054274 | 3.308227 | 2.8667 | 12.43334 | 10.54466 | [21 empty] | 35.76824 | 0.1541245
4635 | 2022/01/01 12:23:49 | 29900.4547 | 1170.0002 | 1 | 7 | 0 | 0 | 0 | 0 | 1.43264 | 3.527586 | 5.053761 | 3.310215 | 2.8667 | 12.44035 | 10.54466 |  | 8.899425e-05 | [19 empty] | 35.49498 | 0.01237869
4636 | 2022/01/01 12:23:54 | 29905.4546 | 1175.0001 | 1 | 7 | 0 | 0 | 0 | 0 | 1.433121 | 3.528319 | 5.056508 | 3.312205 | 2.8667 | 12.44737 | 10.54466 | [21 empty] | 35.18798 | -0.151304
4637 | 2022/01/01 12:23:59 | 29910.4553 | 1180.0008 | 1 | 7 | 0 | 0 | 0 | 0 | 1.432518 | 3.528819 | 5.055097 | 3.314195 | 2.8667 | 12.4544 | 10.54466 |  | 0.000100393 | [19 empty] | 35.78517 | 0.126884
4638 | 2022/01/01 12:24:04 | 29915.4559 | 1185.0014 | 1 | 7 | 0 | 0 | 0 | 0 | 1.432945 | 3.529512 | 5.057597 | 3.316183 | 2.8667 | 12.46141 | 10.54466 | [21 empty] | 35.51649 | 0.01258135
4639 | 2022/01/01 12:24:09 | 29920.4569 | 1190.0024 | 1 | 7 | 0 | 0 | 0 | 0 | 1.433289 | 3.529924 | 5.059401 | 3.318176 | 2.8667 | 12.46845 | 10.54466 |  | 9.661503e-05 | [19 empty] | 35.31479 | -0.1264977
4640 | 2022/01/01 12:24:14 | 29925.4563 | 1195.0018 | 1 | 7 | 0 | 0 | 0 | 0 | 1.432693 | 3.530669 | 5.058365 | 3.320166 | 2.8667 | 12.47547 | 10.54466 | [21 empty] | 35.83079 | 0.1340425
4641 | 2022/01/01 12:24:19 | 29930.4548 | 1200.0003 | 1 | 7 | 0 | 0 | 0 | 0 | 1.433113 | 3.531584 | 5.061159 | 3.322153 | 2.8667 | 12.48249 | 10.54466 |  | 0.0001160159 |  | 3.204356 | [17 empty] | 35.41578 | -0.04885674
4642 | 2022/01/01 12:24:24 | 29935.4548 | 1205.0003 | 1 | 7 | 0 | 0 | 0 | 0 | 1.432594 | 3.532082 | 5.060039 | 3.324141 | 2.8667 | 12.48951 | 10.54466 |  | 0.0002460012 | [19 empty] | 35.2431 | -0.1344728
4643 | 2022/01/01 12:24:29 | 29940.4546 | 1210.0001 | 1 | 7 | 0 | 0 | 0 | 0 | 1.431602 | 3.532568 | 5.057231 | 3.326133 | 2.8667 | 12.49655 | 10.54466 | [21 empty] | 35.72867 | 0.1339614
4644 | 2022/01/01 12:24:34 | 29945.455 | 1215.0005 | 1 | 7 | 0 | 0 | 0 | 0 | 1.432701 | 3.53336 | 5.062248 | 3.328127 | 2.8667 | 12.50359 | 10.54466 |  | 0.0001402898 | [19 empty] | 35.64131 | 0.110842
4645 | 2022/01/01 12:24:39 | 29950.4548 | 1220.0003 | 1 | 7 | 0 | 0 | 0 | 0 | 1.432961 | 3.53422 | 5.064399 | 3.3301 | 2.8667 | 12.51056 | 10.54466 |  |  |  |  | 0.3119641 | [16 empty] | 35.18405 | -0.04755616
4646 | 2022/01/01 12:24:44 | 29955.4557 | 1225.0012 | 1 | 7 | 0 | 0 | 0 | 0 | 1.432121 | 3.53461 | 5.061989 | 3.332104 | 2.8667 | 12.51765 | 10.54466 |  | 0.0001155394 | [19 empty] | 35.34084 | 0.05980134
4647 | 2022/01/01 12:24:49 | 29960.4559 | 1230.0014 | 1 | 7 | 0 | 0 | 0 | 0 | 1.432716 | 3.53532 | 5.06511 | 3.334094 | 2.8667 | 12.52468 | 10.54466 | [21 empty] | 35.88081 | 0.2154529
4648 | 2022/01/01 12:24:54 | 29965.4552 | 1235.0007 | 1 | 7 | 0 | 0 | 0 | 0 | 1.433075 | 3.53617 | 5.067597 | 3.336089 | 2.8667 | 12.53174 | 10.54466 |  | 0.0001144089 |  | 3.122906 | [17 empty] | 35.65825 | 0.1494122
4649 | 2022/01/01 12:24:59 | 29970.4553 | 1240.0008 | 1 | 7 | 0 | 0 | 0 | 0 | 1.432335 | 3.53701 | 5.066183 | 3.338064 | 2.8667 | 12.53872 | 10.54466 | [21 empty] | 35.16297 | -0.1188338
4650 | 2022/01/01 12:25:04 | 29975.4561 | 1245.0016 | 1 | 7 | 0 | 0 | 0 | 0 | 1.433006 | 3.537339 | 5.069028 | 3.340054 | 2.8667 | 12.54576 | 10.54466 |  | 9.337096e-05 | [19 empty] | 35.59659 | 0.0559473
4651 | 2022/01/01 12:25:09 | 29980.4559 | 1250.0014 | 1 | 7 | 0 | 0 | 0 | 0 | 1.432968 | 3.538073 | 5.069945 | 3.342045 | 2.8667 | 12.5528 | 10.54466 |  | 0.0001565651 | [19 empty] | 35.75983 | 0.1431346
4652 | 2022/01/01 12:25:14 | 29985.4568 | 1255.0023 | 1 | 7 | 0 | 0 | 0 | 0 | 1.432373 | 3.538878 | 5.068993 | 3.344034 | 2.8667 | 12.55984 | 10.54466 | [21 empty] | 35.16406 | -0.1136303
4653 | 2022/01/01 12:25:19 | 29990.4546 | 1260.0001 | 1 | 7 | 0 | 0 | 0 | 0 | 1.433502 | 3.539428 | 5.073777 | 3.346036 | 2.8667 | 12.56692 | 10.54466 |  | 0.000129981 | [19 empty] | 35.3018 | -0.112232
4654 | 2022/01/01 12:25:24 | 29995.4569 | 1265.0024 | 1 | 7 | 0 | 0 | 0 | 0 | 1.431969 | 3.540019 | 5.069197 | 3.348023 | 2.8667 | 12.57396 | 10.54466 | [21 empty] | 35.77338 | 0.03590703
4655 | 2022/01/01 12:25:29 | 30000.4546 | 1270.0001 | 1 | 7 | 0 | 0 | 0 | 0 | 1.433022 | 3.540919 | 5.074215 | 3.350011 | 2.8667 | 12.581 | 10.54466 |  | 0.0001124267 |  | 2.792394 | [17 empty] | 35.63988 | -0.04302979
4656 | 2022/01/01 12:25:34 | 30005.4548 | 1275.0003 | 1 | 7 | 0 | 0 | 0 | 0 | 1.432663 | 3.541566 | 5.073871 | 3.35201 | 2.8667 | 12.58807 | 10.54466 | [21 empty] | 35.15745 | -0.2267802
4657 | 2022/01/01 12:25:39 | 30010.4556 | 1280.0011 | 1 | 7 | 0 | 0 | 0 | 0 | 1.432159 | 3.54219 | 5.072979 | 3.353997 | 2.8667 | 12.59512 | 10.54466 |  | 0.0001549422 | [19 empty] | 35.52225 | -0.09302258
4658 | 2022/01/01 12:25:44 | 30015.4558 | 1285.0013 | 1 | 7 | 0 | 0 | 0 | 0 | 1.432625 | 3.543118 | 5.075959 | 3.355988 | 2.8667 | 12.60217 | 10.54466 |  | 0.0001483724 | [19 empty] | 35.80176 | 0.0978291
4659 | 2022/01/01 12:25:49 | 30020.455 | 1290.0005 | 1 | 7 | 0 | 0 | 0 | 0 | 1.432617 | 3.543846 | 5.076974 | 3.357962 | 2.8667 | 12.60916 | 10.54466 | [21 empty] | 35.46927 | -0.01939058
4660 | 2022/01/01 12:25:54 | 30025.4564 | 1295.0019 | 1 | 7 | 0 | 0 | 0 | 0 | 1.43248 | 3.54455 | 5.077496984 | 3.359957 | 2.8667 | 12.61623 | 10.54466 |  | 0.000112475 |  |  | 0.3522132 | [16 empty] | 35.14353 | -0.09755611
4661 | 2022/01/01 12:25:59 | 30030.4558 | 1300.0013 | 1 | 7 | 0 | 0 | 0 | 0 | 1.432869 | 3.54532 | 5.079979 | 3.361943 | 2.8667 | 12.62327 | 10.54466 | [21 empty] | 35.21155 | 0.02561212
4662 | 2022/01/01 12:26:04 | 30035.455 | 1305.0005 | 1 | 7 | 0 | 0 | 0 | 0 | 1.432922 | 3.54586 | 5.080941 | 3.36394 | 2.8667 | 12.63035 | 10.54466 |  | 0.0001231242 |  | 2.690977 | [17 empty] | 35.36137 | -0.06096244
4663 | 2022/01/01 12:26:09 | 30040.4566 | 1310.0021 | 1 | 7 | 0 | 0 | 0 | 0 | 1.432808 | 3.547083 | 5.082289 | 3.365932 | 2.8667 | 12.63742 | 10.54466 | [21 empty] | 35.52579 | -0.09419203
4664 | 2022/01/01 12:26:14 | 30045.456 | 1315.0015 | 1 | 7 | 0 | 0 | 0 | 0 | 1.432945 | 3.547624 | 5.08355 | 3.367921 | 2.8667 | 12.64447 | 10.54466 |  | 0.0001204863 | [19 empty] | 35.71692 | 0.1688039
4665 | 2022/01/01 12:26:19 | 30050.4549 | 1320.0004 | 1 | 7 | 0 | 0 | 0 | 0 | 1.431808 | 3.54831 | 5.080499 | 3.369918 | 2.8667 | 12.65156 | 10.54466 |  | 0.0001345012 | [19 empty] | 35.79424 | 0.2052343
4666 | 2022/01/01 12:26:24 | 30055.4551 | 1325.0006 | 1 | 7 | 0 | 0 | 0 | 0 | 1.432846 | 3.549112 | 5.085331 | 3.371903 | 2.8667 | 12.6586 | 10.54466 | [21 empty] | 35.84448 | 0.1578796
4667 | 2022/01/01 12:26:29 | 30060.4554 | 1330.0009 | 1 | 7 | 0 | 0 | 0 | 0 | 1.432808 | 3.549915 | 5.086347 | 3.373898 | 2.8667 | 12.66568 | 10.54466 |  | 0.0001054503 | [19 empty] | 35.76558 | -0.02451301
4668 | 2022/01/01 12:26:34 | 30065.4554 | 1335.0009 | 1 | 7 | 0 | 0 | 0 | 0 | 1.43222 | 3.550788 | 5.08551 | 3.375889 | 2.8667 | 12.67275 | 10.54466 | [21 empty] | 35.71243 | 0.1133204
4669 | 2022/01/01 12:26:39 | 30070.4547 | 1340.0002 | 1 | 7 | 0 | 0 | 0 | 0 | 1.432968 | 3.551345 | 5.088964 | 3.377877 | 2.8667 | 12.67981 | 10.54466 |  | 0.0001782729 |  | 2.560495 | [17 empty] | 35.53098 | 0.125705
4670 | 2022/01/01 12:26:44 | 30075.4549 | 1345.0004 | 1 | 7 | 0 | 0 | 0 | 0 | 1.432892 | 3.552387 | 5.090187 | 3.379853 | 2.8667 | 12.68683 | 10.54466 |  | 0.0002512745 | [19 empty] | 35.43933 | -0.1393938
4671 | 2022/01/01 12:26:49 | 30080.4553 | 1350.0008 | 1 | 7 | 0 | 0 | 0 | 0 | 1.432373 | 3.553253 | 5.089584 | 3.381857 | 2.8667 | 12.69395 | 10.54466 |  | 0.0001332564 | [19 empty] | 35.33892 | -0.1117074
4672 | 2022/01/01 12:26:54 | 30085.4559 | 1355.0014 | 1 | 7 | 0 | 0 | 0 | 0 | 1.43277 | 3.55355 | 5.09142 | 3.383839 | 2.8667 | 12.70099 | 10.54466 |  |  |  |  | 0.3925749 | [16 empty] | 35.11535 | -0.0942719
4673 | 2022/01/01 12:26:59 | 30090.4546 | 1360.0001 | 1 | 7 | 0 | 0 | 0 | 0 | 1.433006 | 3.554402 | 5.093479 | 3.385815 | 2.8667 | 12.70802 | 10.54466 |  | 0.0001703579 | [19 empty] | 35.62348 | 0.1300895
4674 | 2022/01/01 12:27:04 | 30095.4564 | 1365.0019 | 1 | 7 | 0 | 0 | 0 | 0 | 1.432808 | 3.555682 | 5.09461 | 3.387826 | 2.8667 | 12.71517 | 10.54466 |  | 0.0001376199 | [19 empty] | 35.59693 | 0.09385109
4675 | 2022/01/01 12:27:09 | 30100.4555 | 1370.001 | 1 | 7 | 0 | 0 | 0 | 0 | 1.433022 | 3.556422 | 5.096431 | 3.389816 | 2.8667 | 12.72224 | 10.54466 |  |  |  | 2.439681 | [17 empty] | 35.1423 | -0.1136112
4676 | 2022/01/01 12:27:14 | 30105.4558 | 1375.0013 | 1 | 7 | 0 | 0 | 0 | 0 | 1.431656 | 3.557184 | 5.092664 | 3.391786 | 2.8667 | 12.72925 | 10.54466 |  | 0.0001627913 | [19 empty] | 35.56752 | 0.1310444
4677 | 2022/01/01 12:27:19 | 30110.4551 | 1380.0006 | 1 | 7 | 0 | 0 | 0 | 0 | 1.432922 | 3.557888 | 5.098176 | 3.393786 | 2.8667 | 12.73637 | 10.54466 |  | 0.0002013924 | [19 empty] | 35.78159 | 0.1874661
4678 | 2022/01/01 12:27:24 | 30115.4561 | 1385.0016 | 1 | 7 | 0 | 0 | 0 | 0 | 1.432869 | 3.559093 | 5.099714 | 3.395775 | 2.8667 | 12.74344 | 10.54466 |  | 0.0001828795 | [19 empty] | 35.17464 | 0.007653236
4679 | 2022/01/01 12:27:29 | 30120.4552 | 1390.0007 | 1 | 7 | 0 | 0 | 0 | 0 | 1.432045 | 3.559686 | 5.097631 | 3.397762 | 2.8667 | 12.75051 | 10.54466 | [21 empty] | 35.22918 | -0.00795722
4680 | 2022/01/01 12:27:34 | 30125.455 | 1395.0005 | 1 | 7 | 0 | 0 | 0 | 0 | 1.432922 | 3.560396 | 5.10177 | 3.399765 | 2.8667 | 12.75764 | 10.54466 |  | 0.0001334061 | [19 empty] | 35.73082 | 0.1704788
4681 | 2022/01/01 12:27:39 | 30130.4553 | 1400.0008 | 1 | 7 | 0 | 0 | 0 | 0 | 1.43293 | 3.561274 | 5.103056 | 3.401747 | 2.8667 | 12.76471 | 10.54466 |  | 0.0001717073 |  | 2.452338 | [17 empty] | 35.57819 | 0.1322174
4682 | 2022/01/01 12:27:44 | 30135.4569 | 1405.0024 | 1 | 7 | 0 | 0 | 0 | 0 | 1.432335 | 3.562292 | 5.102396 | 3.403744 | 2.8667 | 12.77182 | 10.54466 | [21 empty] | 35.04363 | -0.1283026
4683 | 2022/01/01 12:27:49 | 30140.4561 | 1410.0016 | 1 | 7 | 0 | 0 | 0 | 0 | 1.432922 | 3.563204 | 5.105793 | 3.405727 | 2.8667 | 12.77888 | 10.54466 |  | 0.0001607405 | [19 empty] | 35.348 | -0.04224658
4684 | 2022/01/01 12:27:54 | 30145.456 | 1415.0015 | 1 | 7 | 0 | 0 | 0 | 0 | 1.432961 | 3.563919 | 5.106957 | 3.407707 | 2.8667 | 12.78594 | 10.54466 |  | 0.0002237295 | [19 empty] | 35.74472 | 0.03721476
4685 | 2022/01/01 12:27:59 | 30150.4547 | 1420.0002 | 1 | 7 | 0 | 0 | 0 | 0 | 1.432907 | 3.564624 | 5.107775 | 3.409693 | 2.8667 | 12.79302 | 10.54466 |  | 0.0001961526 |  |  | 0.4150406 | [16 empty] | 35.68216 | -0.002397299
4686 | 2022/01/01 12:28:04 | 30155.4547 | 1425.0002 | 1 | 7 | 0 | 0 | 0 | 0 | 1.433159 | 3.565866 | 5.110453 | 3.411695 | 2.8667 | 12.80015 | 10.54466 |  | 0.0002584896 | [19 empty] | 35.11838 | -0.1689923
4687 | 2022/01/01 12:28:09 | 30160.4554 | 1430.0009 | 1 | 7 | 0 | 0 | 0 | 0 | 1.431656 | 3.56632 | 5.105743 | 3.413683 | 2.8667 | 12.80724 | 10.54466 |  |  |  | 2.427095 | [17 empty] | 35.35284 | -0.1054287
4688 | 2022/01/01 12:28:14 | 30165.4551 | 1435.0006 | 1 | 7 | 0 | 0 | 0 | 0 | 1.432793 | 3.567126 | 5.110953 | 3.41567 | 2.8667 | 12.81433 | 10.54466 |  | 0.0001305068 | [19 empty] | 35.64883 | 0.02967477
4689 | 2022/01/01 12:28:19 | 30170.4548 | 1440.0003 | 1 | 7 | 0 | 0 | 0 | 0 | 1.432999 | 3.567929 | 5.112839 | 3.417674 | 2.8667 | 12.82148 | 10.54466 |  | 0.0001618369 | [19 empty] | 35.17867 | -0.1426876
4690 | 2022/01/01 12:28:24 | 30175.455 | 1445.0005 | 1 | 7 | 0 | 0 | 0 | 0 | 1.432312 | 3.568971 | 5.11188 | 3.419647 | 2.8667 | 12.82852 | 10.54466 |  | 0.0002486774 | [19 empty] | 35.12872 | -0.1427031
4691 | 2022/01/01 12:28:29 | 30180.4552 | 1450.0007 | 1 | 7 | 0 | 0 | 0 | 0 | 1.433098 | 3.56952 | 5.115472 | 3.421635 | 2.8667 | 12.83562 | 10.54466 | [21 empty] | 35.30199 | 0.1209414
4692 | 2022/01/01 12:28:34 | 30185.455 | 1455.0005 | 1 | 7 | 0 | 0 | 0 | 0 | 1.433006 | 3.570547 | 5.116615 | 3.423628 | 2.8667 | 12.84273 | 10.54466 |  | 0.0001476736 | [19 empty] | 35.51864 | 0.07618546
4693 | 2022/01/01 12:28:39 | 30190.455 | 1460.0005 | 1 | 7 | 0 | 0 | 0 | 0 | 1.432175 | 3.571283 | 5.114702 | 3.425632 | 2.8667 | 12.84989 | 10.54466 |  | 0.0001800049 |  | 2.361455 | [17 empty] | 35.62405 | 0.004630089
4694 | 2022/01/01 12:28:44 | 30195.4553 | 1465.0008 | 1 | 7 | 0 | 0 | 0 | 0 | 1.432701 | 3.572412 | 5.118198 | 3.427602 | 2.8667 | 12.85692 | 10.54466 | [21 empty] | 35.77464 | 0.1187372
4695 | 2022/01/01 12:28:49 | 30200.4561 | 1470.0016 | 1 | 7 | 0 | 0 | 0 | 0 | 1.432968 | 3.572964 | 5.119943 | 3.429609 | 2.8667 | 12.86409 | 10.54466 |  | 0.0001205569 | [19 empty] | 35.63493 | 0.1437354
4696 | 2022/01/01 12:28:54 | 30205.4553 | 1475.0008 | 1 | 7 | 0 | 0 | 0 | 0 | 1.43322 | 3.573797 | 5.122037 | 3.431599 | 2.8667 | 12.8712 | 10.54466 |  | 0.0001629644 | [19 empty] | 35.41793 | 0.08308291
4697 | 2022/01/01 12:28:59 | 30210.4563 | 1480.0018 | 1 | 7 | 0 | 0 | 0 | 0 | 1.432655 | 3.574501 | 5.121027 | 3.433596 | 2.8667 | 12.87834 | 10.54466 |  |  |  |  | 0.4170263 | [16 empty] | 35.26575 | -0.1535404
4698 | 2022/01/01 12:29:04 | 30215.4568 | 1485.0023 | 1 | 7 | 0 | 0 | 0 | 0 | 1.431664 | 3.5756 | 5.119058 | 3.435586 | 2.8667 | 12.88546 | 10.54466 |  | 0.0002458619 | [19 empty] | 35.06932 | -0.2357221
4699 | 2022/01/01 12:29:09 | 30220.4555 | 1490.001 | 1 | 7 | 0 | 0 | 0 | 0 | 1.432846 | 3.576276 | 5.124253 | 3.437566 | 2.8667 | 12.89254 | 10.54466 |  | 0.0001546647 |  | 2.404311 | [17 empty] | 35.55396 | -0.07565141
4700 | 2022/01/01 12:29:14 | 30225.4547 | 1495.0002 | 1 | 7 | 0 | 0 | 0 | 0 | 1.43277 | 3.576865 | 5.124825 | 3.439561 | 2.8667 | 12.89967 | 10.54466 |  | 0.0001705055 | [19 empty] | 35.78517 | 0.05552053
4701 | 2022/01/01 12:29:19 | 30230.4548 | 1500.0003 | 1 | 7 | 0 | 0 | 0 | 0 | 1.432098 | 3.578002 | 5.12405 | 3.441544 | 2.8667 | 12.90677 | 10.54466 | [21 empty] | 35.18474 | -0.1546669
4702 | 2022/01/01 12:29:24 | 30235.4547 | 1505.0002 | 1 | 7 | 0 | 0 | 0 | 0 | 1.433159 | 3.578876 | 5.129098 | 3.44354 | 2.8667 | 12.91391 | 10.54466 |  | 0.0002172417 | [19 empty] | 35.60903 | -0.0699687
4703 | 2022/01/01 12:29:29 | 30240.4557 | 1510.0012 | 1 | 7 | 0 | 0 | 0 | 0 | 1.433037 | 3.579397 | 5.129408 | 3.445536 | 2.8667 | 12.92105 | 10.54466 |  | 0.0001231962 | [19 empty] | 35.63615 | -0.0278163
4704 | 2022/01/01 12:29:34 | 30245.456 | 1515.0015 | 1 | 7 | 0 | 0 | 0 | 0 | 1.432373 | 3.580447 | 5.128536 | 3.447511 | 2.8667 | 12.92812 | 10.54466 |  | 0.0002647218 | [19 empty] | 35.18955 | -0.1920855
4705 | 2022/01/01 12:29:39 | 30250.4551 | 1520.0006 | 1 | 7 | 0 | 0 | 0 | 0 | 1.432961 | 3.58124 | 5.131777 | 3.449508 | 2.8667 | 12.93528 | 10.54466 |  |  |  | 2.337921 | [17 empty] | 35.78336 | 0.04087806
4706 | 2022/01/01 12:29:44 | 30255.456 | 1525.0015 | 1 | 7 | 0 | 0 | 0 | 0 | 1.432961 | 3.58205 | 5.132938 | 3.451496 | 2.8667 | 12.9424 | 10.54466 |  | 0.0001054017 | [19 empty] | 35.29572 | -0.1523161
4707 | 2022/01/01 12:29:49 | 30260.4553 | 1530.0008 | 1 | 7 | 0 | 0 | 0 | 0 | 1.432884 | 3.582638 | 5.133505 | 3.453486 | 2.8667 | 12.94953 | 10.54466 | [21 empty] | 35.54666 | -0.007020235
4708 | 2022/01/01 12:29:54 | 30265.4553 | 1535.0008 | 1 | 7 | 0 | 0 | 0 | 0 | 1.433075 | 3.583441 | 5.13534 | 3.455487 | 2.8667 | 12.95669 | 10.54466 |  | 0.0002013924 | [19 empty] | 35.5035 | 0.09866476
4709 | 2022/01/01 12:29:59 | 30270.4545 | 1540 | 1 | 7 | 0 | 0 | 0 | 0 | 1.431732 | 3.58419 | 5.1316 | 3.457473 | 2.8667 | 12.96381 | 10.54466 |  | 0.0001602775 |  |  | 0.4059016 | [16 empty] | 35.39492 | 0.03051996
4710 | 2022/01/01 12:30:04 | 30275.4554 | 1545.0009 | 1 | 7 | 0 | 0 | 0 | 0 | 1.433006 | 3.58511 | 5.137484 | 3.459455 | 2.8667 | 12.97092 | 10.54466 | [21 empty] | 35.67699 | 0.1506412
4711 | 2022/01/01 12:30:09 | 30280.4553 | 1550.0008 | 1 | 7 | 0 | 0 | 0 | 0 | 1.432732 | 3.585979 | 5.137747 | 3.461454 | 2.8667 | 12.97808 | 10.54466 |  | 0.0001312066 | [19 empty] | 35.13107 | -0.1206219
4712 | 2022/01/01 12:30:14 | 30285.4554 | 1555.0009 | 1 | 7 | 0 | 0 | 0 | 0 | 1.432098 | 3.586693 | 5.136496 | 3.46343 | 2.8667 | 12.98517 | 10.54466 |  | 0.0001524379 |  | 2.65211 | [17 empty] | 35.85108 | 0.1459587
4713 | 2022/01/01 12:30:19 | 30290.4555 | 1560.001 | 1 | 7 | 0 | 0 | 0 | 0 | 1.432831 | 3.587667 | 5.14052 | 3.465426 | 2.8667 | 12.99233 | 10.54466 |  | 0.0001854909 | [19 empty] | 35.11804 | -0.1962137
4714 | 2022/01/01 12:30:24 | 30295.4545 | 1565 | 1 | 7 | 0 | 0 | 0 | 0 | 1.432625 | 3.58808 | 5.14037311 | 3.467411 | 2.8667 | 12.99945 | 10.54466 | [21 empty] | 35.71812 | -0.01593709
4715 | 2022/01/01 12:30:29 | 30300.4557 | 1570.0012 | 1 | 7 | 0 | 0 | 0 | 0 | 1.432274 | 3.588644 | 5.139921 | 3.469403 | 2.8667 | 13.0066 | 10.54466 | [21 empty] | 35.25026 | -0.103184
4716 | 2022/01/01 12:30:34 | 30305.4555 | 1575.001 | 1 | 7 | 0 | 0 | 0 | 0 | 1.432655 | 3.589568 | 5.142613 | 3.471386 | 2.8667 | 13.01372 | 10.54466 |  | 9.640599e-05 | [19 empty] | 35.78605 | 0.1432979
4717 | 2022/01/01 12:30:39 | 30310.4549 | 1580.0004 | 1 | 7 | 0 | 0 | 0 | 0 | 1.432777 | 3.590309 | 5.144112 | 3.473377 | 2.8667 | 13.02086 | 10.54466 | [21 empty] | 35.12289 | -0.07859468
4718 | 2022/01/01 12:30:44 | 30315.4549 | 1585.0004 | 1 | 7 | 0 | 0 | 0 | 0 | 1.433121 | 3.590927 | 5.146233 | 3.47536 | 2.8667 | 13.02799 | 10.54466 |  | 0.0001131621 | [19 empty] | 35.83293 | 0.1254082
4719 | 2022/01/01 12:30:49 | 30320.4558 | 1590.0013 | 1 | 7 | 0 | 0 | 0 | 0 | 1.43277 | 3.591588 | 5.14592 | 3.477367 | 2.8667 | 13.0352 | 10.54466 |  | 0.0001680762 |  | 2.634527 | [17 empty] | 35.14926 | 0.02077579
4720 | 2022/01/01 12:30:54 | 30325.4546 | 1595.0001 | 1 | 7 | 0 | 0 | 0 | 0 | 1.431816 | 3.592697 | 5.144081 | 3.479355 | 2.8667 | 13.04233 | 10.54466 | [21 empty] | 35.77307 | 0.02406359
4721 | 2022/01/01 12:30:59 | 30330.455 | 1600.0005 | 1 | 7 | 0 | 0 | 0 | 0 | 1.433159 | 3.593522 | 5.150088 | 3.481349 | 2.8667 | 13.0495 | 10.54466 |  | 0.0001150972 | [19 empty] | 35.14107 | -0.124861
4722 | 2022/01/01 12:31:04 | 30335.4567 | 1605.0022 | 1 | 7 | 0 | 0 | 0 | 0 | 1.432854 | 3.593922 | 5.149566 | 3.48334 | 2.8667 | 13.05665 | 10.54466 | [21 empty] | 35.80994 | 0.1223993
4723 | 2022/01/01 12:31:09 | 30340.4554 | 1610.0009 | 1 | 7 | 0 | 0 | 0 | 0 | 1.433083 | 3.594417 | 5.151098 | 3.485332 | 2.8667 | 13.06382 | 10.54466 |  | 0.0001244148 |  |  | 0.3726981 | [16 empty] | 35.1466 | -0.1838589
4724 | 2022/01/01 12:31:14 | 30345.4568 | 1615.0023 | 1 | 7 | 0 | 0 | 0 | 0 | 1.432777 | 3.595599 | 5.151692 | 3.487325 | 2.8667 | 13.07098 | 10.54466 |  | 0.0001536464 | [19 empty] | 35.83293 | 0.04784822
4725 | 2022/01/01 12:31:19 | 30350.4553 | 1620.0008 | 1 | 7 | 0 | 0 | 0 | 0 | 1.432793 | 3.596272 | 5.152713 | 3.489311 | 2.8667 | 13.07812 | 10.54466 | [21 empty] | 35.27238 | -0.1346529
4726 | 2022/01/01 12:31:24 | 30355.4562 | 1625.0017 | 1 | 7 | 0 | 0 | 0 | 0 | 1.432831 | 3.597001 | 5.153895 | 3.491303 | 2.8667 | 13.08529 | 10.54466 |  | 0.0001236925 |  | 2.717116 | [17 empty] | 35.56305 | 0.00795722
4727 | 2022/01/01 12:31:29 | 30360.4553 | 1630.0008 | 1 | 7 | 0 | 0 | 0 | 0 | 1.432831 | 3.597762 | 5.154985 | 3.493291 | 2.8667 | 13.09244 | 10.54466 |  | 0.0001646854 | [19 empty] | 35.57 | 0.12061
4728 | 2022/01/01 12:31:34 | 30365.4555 | 1635.001 | 1 | 7 | 0 | 0 | 0 | 0 | 1.432922 | 3.598431 | 5.156271 | 3.495282 | 2.8667 | 13.0996 | 10.54466 | [21 empty] | 35.28662 | -0.01085877
4729 | 2022/01/01 12:31:39 | 30370.4548 | 1640.0003 | 1 | 7 | 0 | 0 | 0 | 0 | 1.433197 | 3.599012 | 5.158093 | 3.49727 | 2.8667 | 13.10676 | 10.54466 |  | 0.0001077699 | [19 empty] | 35.82046 | 0.2050173
4730 | 2022/01/01 12:31:44 | 30375.4556 | 1645.0011 | 1 | 7 | 0 | 0 | 0 | 0 | 1.433075 | 3.599691 | 5.158627 | 3.499265 | 2.8667 | 13.11394 | 10.54466 | [21 empty] | 35.32948 | 0.03256798
4731 | 2022/01/01 12:31:49 | 30380.4549 | 1650.0004 | 1 | 7 | 0 | 0 | 0 | 0 | 1.433273 | 3.60066 | 5.160729 | 3.501254 | 2.8667 | 13.1211 | 10.54466 |  | 0.0001663731 | [19 empty] | 35.25848 | -0.01314878
4732 | 2022/01/01 12:31:54 | 30385.4557 | 1655.0012 | 1 | 7 | 0 | 0 | 0 | 0 | 1.433006 | 3.601515 | 5.160993 | 3.503245 | 2.8667 | 13.12826 | 10.54466 |  | 0.0001747931 | [19 empty] | 35.77788 | 0.1743138
4733 | 2022/01/01 12:31:59 | 30390.4564 | 1660.0019 | 1 | 7 | 0 | 0 | 0 | 0 | 1.433006 | 3.602274 | 5.16208 | 3.505232 | 2.8667 | 13.13542 | 10.54466 |  |  |  | 2.8245 | [17 empty] | 35.61654 | 0.1320279
4734 | 2022/01/01 12:32:04 | 30395.4558 | 1665.0013 | 1 | 7 | 0 | 0 | 0 | 0 | 1.432831 | 3.602736 | 5.162112 | 3.507225 | 2.8667 | 13.1426 | 10.54466 |  | 0.0001300257 | [19 empty] | 35.23433 | -0.06043434
4735 | 2022/01/01 12:32:09 | 30400.456 | 1670.0015 | 1 | 7 | 0 | 0 | 0 | 0 | 1.433327 | 3.603608 | 5.165149 | 3.509216 | 2.8667 | 13.14978 | 10.54466 | [21 empty] | 35.81869 | 0.1962566
4736 | 2022/01/01 12:32:14 | 30405.4557 | 1675.0012 | 1 | 7 | 0 | 0 | 0 | 0 | 1.432625 | 3.604462 | 5.163842 | 3.511155 | 2.8667 | 13.15676 | 10.54466 |  | 0.0001211119 |  |  | 0.3666832 | [16 empty] | 35.39154 | 0.06784797
4737 | 2022/01/01 12:32:19 | 30410.455 | 1680.0005 | 1 | 7 | 0 | 0 | 0 | 0 | 1.432808 | 3.605022 | 5.165304 | 3.513191 | 2.8667 | 13.16411 | 10.54466 |  | 0.0001832982 | [19 empty] | 35.23399 | -0.06509423
4738 | 2022/01/01 12:32:24 | 30415.455 | 1685.0005 | 1 | 7 | 0 | 0 | 0 | 0 | 1.43293 | 3.605618 | 5.166598 | 3.51516 | 2.8667 | 13.1712 | 10.54466 |  | 0.0001386335 | [19 empty] | 35.72776 | 0.1402354
4739 | 2022/01/01 12:32:29 | 30420.4551 | 1690.0006 | 1 | 7 | 0 | 0 | 0 | 0 | 1.433212 | 3.606441 | 5.168795 | 3.517148 | 2.8667 | 13.17837 | 10.54466 |  |  |  | 2.678047 | [17 empty] | 35.67787 | 0.1370931
4740 | 2022/01/01 12:32:34 | 30425.456 | 1695.0015 | 1 | 7 | 0 | 0 | 0 | 0 | 1.433601 | 3.607351 | 5.171502 | 3.519165 | 2.8667 | 13.18565 | 10.54466 |  | 0.0001173697 | [19 empty] | 35.18013 | -0.09831667
4741 | 2022/01/01 12:32:39 | 30430.4554 | 1700.0009 | 1 | 7 | 0 | 0 | 0 | 0 | 1.433121 | 3.607669 | 5.170226 | 3.521153 | 2.8667 | 13.19282 | 10.54466 | [21 empty] | 35.57573 | 0.04245162
4742 | 2022/01/01 12:32:44 | 30435.4553 | 1705.0008 | 1 | 7 | 0 | 0 | 0 | 0 | 1.432945 | 3.608598 | 5.170922 | 3.523141 | 2.8667 | 13.19999 | 10.54466 |  | 0.000143071 | [19 empty] | 35.85108 | 0.146451
4743 | 2022/01/01 12:32:49 | 30440.4554 | 1710.0009 | 1 | 7 | 0 | 0 | 0 | 0 | 1.432426 | 3.609482 | 5.170316 | 3.525096 | 2.8667 | 13.20705 | 10.54466 | [21 empty] | 35.2301 | -0.1562798
4744 | 2022/01/01 12:32:54 | 30445.4554 | 1715.0009 | 1 | 7 | 0 | 0 | 0 | 0 | 1.433037 | 3.610301 | 5.173695 | 3.52712 | 2.8667 | 13.21435 | 10.54466 |  | 0.0001270783 | [19 empty] | 35.67699 | 0.04636168
4745 | 2022/01/01 12:32:59 | 30450.4548 | 1720.0003 | 1 | 7 | 0 | 0 | 0 | 0 | 1.432846 | 3.610914 | 5.173884 | 3.529106 | 2.8667 | 13.22152 | 10.54466 |  | 0.0001563949 | [19 empty] | 35.55968 | 0.1034606
4746 | 2022/01/01 12:33:04 | 30455.4555 | 1725.001 | 1 | 7 | 0 | 0 | 0 | 0 | 1.433151 | 3.611724 | 5.176146 | 3.531103 | 2.8667 | 13.22873 | 10.54466 |  |  |  | 2.728368 | [17 empty] | 35.31805 | -0.01898408
4747 | 2022/01/01 12:33:09 | 30460.455 | 1730.0005 | 1 | 7 | 0 | 0 | 0 | 0 | 1.433006 | 3.612459 | 5.176675 | 3.533096 | 2.8667 | 13.23593 | 10.54466 |  | 0.0001470764 | [19 empty] | 35.84202 | 0.2020979
4748 | 2022/01/01 12:33:14 | 30465.4548 | 1735.0003 | 1 | 7 | 0 | 0 | 0 | 0 | 1.433151 | 3.612988 | 5.177957 | 3.535086 | 2.8667 | 13.24312 | 10.54466 |  | 0.0001244148 | [19 empty] | 35.24917 | -0.02948761
4749 | 2022/01/01 12:33:19 | 30470.4557 | 1740.0012 | 1 | 7 | 0 | 0 | 0 | 0 | 1.432854 | 3.613751 | 5.177978 | 3.537076 | 2.8667 | 13.25032 | 10.54466 | [21 empty] | 35.50439 | 0.08281708
4750 | 2022/01/01 12:33:24 | 30475.4549 | 1745.0004 | 1 | 7 | 0 | 0 | 0 | 0 | 1.432999 | 3.614347 | 5.179356 | 3.539062 | 2.8667 | 13.25749 | 10.54466 |  | 0.0001827791 |  |  | 0.3723107 | [16 empty] | 35.8532 | 0.2125061
4751 | 2022/01/01 12:33:29 | 30480.455 | 1750.0005 | 1 | 7 | 0 | 0 | 0 | 0 | 1.433289 | 3.615434 | 5.181962 | 3.541027 | 2.8667 | 13.26459 | 10.54466 |  | 0.0001519556 | [19 empty] | 35.24344 | -0.03874898
4752 | 2022/01/01 12:33:34 | 30485.455 | 1755.0005 | 1 | 7 | 0 | 0 | 0 | 0 | 1.433189 | 3.615872 | 5.182228 | 3.543043 | 2.8667 | 13.27188 | 10.54466 |  | 0.0002381338 | [19 empty] | 35.49103 | 0.1077569
4753 | 2022/01/01 12:33:39 | 30490.4559 | 1760.0014 | 1 | 7 | 0 | 0 | 0 | 0 | 1.432808 | 3.616682 | 5.182011 | 3.545034 | 2.8667 | 13.27908 | 10.54466 |  |  |  | 2.714693 | [17 empty] | 35.8486 | 0.2074564
4754 | 2022/01/01 12:33:44 | 30495.4554 | 1765.0009 | 1 | 7 | 0 | 0 | 0 | 0 | 1.433044 | 3.617412 | 5.183911 | 3.547027 | 2.8667 | 13.28629 | 10.54466 |  | 0.000158074 | [19 empty] | 35.25879 | -0.04485607
4755 | 2022/01/01 12:33:49 | 30500.4553 | 1770.0008 | 1 | 7 | 0 | 0 | 0 | 0 | 1.432579 | 3.618279 | 5.183471 | 3.549015 | 2.8667 | 13.29348 | 10.54466 | [21 empty] | 35.60154 | 0.1102149
4756 | 2022/01/01 12:33:54 | 30505.4552 | 1775.0007 | 1 | 7 | 0 | 0 | 0 | 0 | 1.433151 | 3.618822 | 5.186318 | 3.551003 | 2.8667 | 13.30068 | 10.54466 |  | 0.0001007639 | [19 empty] | 35.73259 | 0.1366913
4757 | 2022/01/01 12:33:59 | 30510.4547 | 1780.0002 | 1 | 7 | 0 | 0 | 0 | 0 | 1.43367 | 3.619722 | 5.189487 | 3.552994 | 2.8667 | 13.30788 | 10.54466 |  | 0.0001439654 | [19 empty] | 35.23096 | -0.1090729
4758 | 2022/01/01 12:34:04 | 30515.4554 | 1785.0009 | 1 | 7 | 0 | 0 | 0 | 0 | 1.433311 | 3.6203 | 5.189016 | 3.554984 | 2.8667 | 13.31509 | 10.54466 | [21 empty] | 35.87136 | 0.1490891
4759 | 2022/01/01 12:34:09 | 30520.4555 | 1790.001 | 1 | 7 | 0 | 0 | 0 | 0 | 1.432106 | 3.620954 | 5.18559 | 3.556972 | 2.8667 | 13.32229 | 10.54466 |  | 0.0001342824 | [19 empty] | 35.53041 | 0.01749277
4760 | 2022/01/01 12:34:14 | 30525.4555 | 1795.001 | 1 | 7 | 0 | 0 | 0 | 0 | 1.433273 | 3.621675 | 5.190849 | 3.558967 | 2.8667 | 13.32951 | 10.54466 |  | 0.0002609851 |  | 2.724787 | [17 empty] | 35.46716 | -0.1458549
4761 | 2022/01/01 12:34:19 | 30530.4556 | 1800.0011 | 1 | 7 | 0 | 0 | 0 | 0 | 1.433037 | 3.622326 | 5.190927 | 3.560955 | 2.8667 | 13.33671 | 10.54466 | [21 empty] | 35.81635 | 0.01568437
4762 | 2022/01/01 12:34:24 | 30535.4556 | 1805.0011 | 1 | 7 | 0 | 0 | 0 | 0 | 1.432961 | 3.623302 | 5.19205 | 3.562948 | 2.8667 | 13.34393 | 10.54466 |  | 0.0001044041 | [19 empty] | 35.29157 | -0.2000678
4763 | 2022/01/01 12:34:29 | 30540.4559 | 1810.0014 | 1 | 7 | 0 | 0 | 0 | 0 | 1.432869 | 3.62387 | 5.192531 | 3.5649 | 2.8667 | 13.35101 | 10.54466 | [21 empty] | 35.88046 | 0.02711535
4764 | 2022/01/01 12:34:34 | 30545.4552 | 1815.0007 | 1 | 7 | 0 | 0 | 0 | 0 | 1.432968 | 3.624384 | 5.193626 | 3.566895 | 2.8667 | 13.35824 | 10.54466 |  | 0.0001069875 |  |  | 0.3643549 | [16 empty] | 35.67287 | -0.08299232
4765 | 2022/01/01 12:34:39 | 30550.455 | 1820.0005 | 1 | 7 | 0 | 0 | 0 | 0 | 1.433235 | 3.625283 | 5.195882 | 3.568914 | 2.8667 | 13.36556 | 10.54466 | [21 empty] | 35.23433 | -0.2242887
4766 | 2022/01/01 12:34:44 | 30555.4552 | 1825.0007 | 1 | 7 | 0 | 0 | 0 | 0 | 1.433083 | 3.626152 | 5.196577 | 3.570876 | 2.8667 | 13.37267 | 10.54466 |  | 0.0001461371 | [19 empty] | 35.71351 | -0.04477024
4767 | 2022/01/01 12:34:49 | 30560.4546 | 1830.0001 | 1 | 7 | 0 | 0 | 0 | 0 | 1.432335 | 3.626574 | 5.194469 | 3.572888 | 2.8667 | 13.37996 | 10.54466 |  | 0.0001506539 |  | 2.889972 | [17 empty] | 35.6274 | -0.02426505
4768 | 2022/01/01 12:34:54 | 30565.4568 | 1835.0023 | 1 | 7 | 0 | 0 | 0 | 0 | 1.433098 | 3.627209 | 5.198146 | 3.574874 | 2.8667 | 13.38717 | 10.54466 | [21 empty] | 35.25913 | -0.1828134
4769 | 2022/01/01 12:34:59 | 30570.4562 | 1840.0017 | 1 | 7 | 0 | 0 | 0 | 0 | 1.432793 | 3.627855 | 5.197965 | 3.576869 | 2.8667 | 13.3944 | 10.54466 |  | 0.0001136082 | [19 empty] | 35.79818 | 0.01810789
4770 | 2022/01/01 12:35:04 | 30575.4569 | 1845.0024 | 1 | 7 | 0 | 0 | 0 | 0 | 1.432816 | 3.628654 | 5.199194 | 3.578852 | 2.8667 | 13.4016 | 10.54466 | [21 empty] | 35.54311 | -0.09443521
4771 | 2022/01/01 12:35:09 | 30580.4553 | 1850.0008 | 1 | 7 | 0 | 0 | 0 | 0 | 1.432693 | 3.629073 | 5.199347 | 3.580847 | 2.8667 | 13.40884 | 10.54466 |  | 0.0001147898 | [19 empty] | 35.16801 | -0.2031577
4772 | 2022/01/01 12:35:14 | 30585.456 | 1855.0015 | 1 | 7 | 0 | 0 | 0 | 0 | 1.432816 | 3.629694 | 5.200684 | 3.582846 | 2.8667 | 13.41609 | 10.54466 | [21 empty] | 35.85873 | 0.07596374
4773 | 2022/01/01 12:35:19 | 30590.4547 | 1860.0002 | 1 | 7 | 0 | 0 | 0 | 0 | 1.432968 | 3.630454 | 5.202324 | 3.584834 | 2.8667 | 13.42331 | 10.54466 |  | 6.41283e-05 | [19 empty] | 35.3865 | -0.1171696
4774 | 2022/01/01 12:35:24 | 30595.4546 | 1865.0001 | 1 | 7 | 0 | 0 | 0 | 0 | 1.43293 | 3.631173 | 5.203217 | 3.586826 | 2.8667 | 13.43054 | 10.54466 | [21 empty] | 35.27911 | -0.1522875
4775 | 2022/01/01 12:35:29 | 30600.4549 | 1870.0004 | 1 | 7 | 0 | 0 | 0 | 0 | 1.432655 | 3.631551 | 5.20276 | 3.588816 | 2.8667 | 13.43777 | 10.54466 |  | 0.0001184889 |  | 3.150456 | [17 empty] | 35.54969 | -0.08455157
4776 | 2022/01/01 12:35:34 | 30605.456 | 1875.0015 | 1 | 7 | 0 | 0 | 0 | 0 | 1.432579 | 3.632097 | 5.203266 | 3.590798 | 2.8667 | 13.44497 | 10.54466 | [21 empty] | 35.84302 | 0.1387262
4777 | 2022/01/01 12:35:39 | 30610.4557 | 1880.0012 | 1 | 7 | 0 | 0 | 0 | 0 | 1.432869 | 3.632741 | 5.205242 | 3.592792 | 2.8667 | 13.45221 | 10.54466 |  | 0.0001555043 | [19 empty] | 35.78728 | 0.1828897
4778 | 2022/01/01 12:35:44 | 30615.4558 | 1885.0013 | 1 | 7 | 0 | 0 | 0 | 0 | 1.432373 | 3.633614 | 5.204691 | 3.594784 | 2.8667 | 13.45945 | 10.54466 | [21 empty] | 35.59659 | 0.1241398
4779 | 2022/01/01 12:35:49 | 30620.4552 | 1890.0007 | 1 | 7 | 0 | 0 | 0 | 0 | 1.432693 | 3.633985 | 5.206385 | 3.596768 | 2.8667 | 13.46666 | 10.54466 |  | 9.549782e-05 | [19 empty] | 35.38919 | -0.1500857
4780 | 2022/01/01 12:35:54 | 30625.455 | 1895.0005 | 1 | 7 | 0 | 0 | 0 | 0 | 1.432556 | 3.634572 | 5.206728 | 3.598762 | 2.8667 | 13.47391 | 10.54466 |  |  |  |  | 0.3162454 | [16 empty] | 35.28767 | -0.1436579
4781 | 2022/01/01 12:35:59 | 30630.4557 | 1900.0012 | 1 | 7 | 0 | 0 | 0 | 0 | 1.432739 | 3.635228 | 5.208333 | 3.600752 | 2.8667 | 13.48114 | 10.54466 |  | 0.0001193334 | [19 empty] | 35.14479 | -0.1142693
4782 | 2022/01/01 12:36:04 | 30635.4554 | 1905.0009 | 1 | 7 | 0 | 0 | 0 | 0 | 1.432663 | 3.635814 | 5.208896 | 3.602738 | 2.8667 | 13.48836 | 10.54466 | [21 empty] | 35.30783 | 0.06773114
4783 | 2022/01/01 12:36:09 | 30640.4551 | 1910.0006 | 1 | 7 | 0 | 0 | 0 | 0 | 1.433083 | 3.636205 | 5.210984 | 3.604726 | 2.8667 | 13.49559 | 10.54466 |  | 8.889619e-05 | [19 empty] | 35.69212 | 0.151372
4784 | 2022/01/01 12:36:14 | 30645.4553 | 1915.0008 | 1 | 7 | 0 | 0 | 0 | 0 | 1.432678 | 3.636838 | 5.210418 | 3.606719 | 2.8667 | 13.50283 | 10.54466 |  |  |  | 3.426014 | [17 empty] | 35.75322 | 0.1650941
4785 | 2022/01/01 12:36:19 | 30650.4562 | 1920.0017 | 1 | 7 | 0 | 0 | 0 | 0 | 1.432968 | 3.637541 | 5.21248 | 3.608713 | 2.8667 | 13.51009 | 10.54466 |  | 8.666272e-05 | [19 empty] | 35.24006 | -0.1389158
4786 | 2022/01/01 12:36:24 | 30655.4551 | 1925.0006 | 1 | 7 | 0 | 0 | 0 | 0 | 1.432983 | 3.637966 | 5.213143 | 3.610697 | 2.8667 | 13.5173 | 10.54466 | [21 empty] | 35.12265 | -0.1823008
4787 | 2022/01/01 12:36:29 | 30660.4554 | 1930.0009 | 1 | 7 | 0 | 0 | 0 | 0 | 1.432777 | 3.63852 | 5.213188 | 3.612687 | 2.8667 | 13.52454 | 10.54466 |  | 0.0001757428 | [19 empty] | 35.32836 | -0.1357818
4788 | 2022/01/01 12:36:34 | 30665.4557 | 1935.0012 | 1 | 7 | 0 | 0 | 0 | 0 | 1.432808 | 3.639176 | 5.21424 | 3.614675 | 2.8667 | 13.53178 | 10.54466 |  | 0.0001398138 | [19 empty] | 35.53671 | 0.1438975
4789 | 2022/01/01 12:36:39 | 30670.4548 | 1940.0003 | 1 | 7 | 0 | 0 | 0 | 0 | 1.432259 | 3.63978 | 5.213108 | 3.616665 | 2.8667 | 13.53902 | 10.54466 | [21 empty] | 35.72742 | 0.218482
4790 | 2022/01/01 12:36:44 | 30675.4556 | 1945.0011 | 1 | 7 | 0 | 0 | 0 | 0 | 1.432983 | 3.640056 | 5.216138 | 3.618662 | 2.8667 | 13.54629 | 10.54466 |  | 0.0001247684 | [19 empty] | 35.66591 | 0.1753366
4791 | 2022/01/01 12:36:49 | 30680.4548 | 1950.0003 | 1 | 7 | 0 | 0 | 0 | 0 | 1.432968 | 3.640615 | 5.216885 | 3.620637 | 2.8667 | 13.55348 | 10.54466 | [21 empty] | 35.34476 | -0.147382
4792 | 2022/01/01 12:36:54 | 30685.4549 | 1955.0004 | 1 | 7 | 0 | 0 | 0 | 0 | 1.432968 | 3.641521 | 5.218183 | 3.62264 | 2.8667 | 13.56077 | 10.54466 |  | 7.25462e-05 | [19 empty] | 35.04486 | -0.2276015
4793 | 2022/01/01 12:36:59 | 30690.4558 | 1960.0013 | 1 | 7 | 0 | 0 | 0 | 0 | 1.432701 | 3.641782 | 5.217585 | 3.624633 | 2.8667 | 13.56803 | 10.54466 |  |  |  | 3.570103 | [17 empty] | 35.21492 | -0.1443958
4794 | 2022/01/01 12:37:04 | 30695.4551 | 1965.0006 | 1 | 7 | 0 | 0 | 0 | 0 | 1.432564 | 3.642364 | 5.21792 | 3.626619 | 2.8667 | 13.57526 | 10.54466 | [21 empty] | 35.7142 | 0.08460283
4795 | 2022/01/01 12:37:09 | 30700.4559 | 1970.0014 | 1 | 7 | 0 | 0 | 0 | 0 | 1.432617 | 3.642776 | 5.218703 | 3.628613 | 2.8667 | 13.58253 | 10.54466 |  | 7.526949e-05 | [19 empty] | 35.00097 | -0.193491
4796 | 2022/01/01 12:37:14 | 30705.4551 | 1975.0006 | 1 | 7 | 0 | 0 | 0 | 0 | 1.432732 | 3.643476 | 5.220125 | 3.630599 | 2.8667 | 13.58976 | 10.54466 | [21 empty] | 35.58392 | -0.04783988
4797 | 2022/01/01 12:37:19 | 30710.4552 | 1980.0007 | 1 | 7 | 0 | 0 | 0 | 0 | 1.432854 | 3.64392 | 5.221205 | 3.632591 | 2.8667 | 13.59702 | 10.54466 |  | 0.0001414749 | [19 empty] | 35.17778 | -0.1071048
4798 | 2022/01/01 12:37:24 | 30715.4561 | 1985.0016 | 1 | 7 | 0 | 0 | 0 | 0 | 1.432693 | 3.644411 | 5.221322 | 3.634579 | 2.8667 | 13.60427 | 10.54466 |  |  |  |  | 0.2726913 | [16 empty] | 35.56125 | 0.07501483
4799 | 2022/01/01 12:37:29 | 30720.4562 | 1990.0017 | 1 | 7 | 0 | 0 | 0 | 0 | 1.432945 | 3.644888 | 5.222924 | 3.636565 | 2.8667 | 13.6115 | 10.54466 |  | 8.474675e-05 | [19 empty] | 35.25848 | 0.08756042
4800 | 2022/01/01 12:37:34 | 30725.4552 | 1995.0007 | 1 | 7 | 0 | 0 | 0 | 0 | 1.432312 | 3.645432 | 5.221396 | 3.638555 | 2.8667 | 13.61876 | 10.54466 | [21 empty] | 35.30449 | 0.04618883
4801 | 2022/01/01 12:37:39 | 30730.4548 | 2000.0003 | 1 | 7 | 0 | 0 | 0 | 0 | 1.432693 | 3.64584 | 5.223369 | 3.640547 | 2.8667 | 13.62602 | 10.54466 |  | 9.19983e-05 | [19 empty] | 35.48656 | 0.1203549
4802 | 2022/01/01 12:37:44 | 30735.4563 | 2005.0018 | 1 | 7 | 0 | 0 | 0 | 0 | 1.43277 | 3.646262 | 5.224255 | 3.642542 | 2.8667 | 13.63329 | 10.54466 | [21 empty] | 35.16747 | -0.1357102
4803 | 2022/01/01 12:37:49 | 30740.4548 | 2010.0003 | 1 | 7 | 0 | 0 | 0 | 0 | 1.432884 | 3.646982 | 5.225702 | 3.644523 | 2.8667 | 13.64052 | 10.54466 |  | 8.410848e-05 |  | 3.926565 | [17 empty] | 35.63864 | 0.06959319
4804 | 2022/01/01 12:37:54 | 30745.4556 | 2015.0011 | 1 | 7 | 0 | 0 | 0 | 0 | 1.432388 | 3.647516 | 5.224658 | 3.646511 | 2.8667 | 13.64777 | 10.54466 | [21 empty] | 35.02432 | -0.2052879
4805 | 2022/01/01 12:37:59 | 30750.4547 | 2020.0002 | 1 | 7 | 0 | 0 | 0 | 0 | 1.433075 | 3.647787 | 5.227552 | 3.648503 | 2.8667 | 13.65503 | 10.54466 | [21 empty] | 35.71543 | 0.1025152
4806 | 2022/01/01 12:38:04 | 30755.4558 | 2025.0013 | 1 | 7 | 0 | 0 | 0 | 0 | 1.432983 | 3.648251 | 5.227882 | 3.6505 | 2.8667 | 13.66232 | 10.54466 |  | 8.265883e-05 | [19 empty] | 34.97955 | -0.1224554
4807 | 2022/01/01 12:38:09 | 30760.455 | 2030.0005 | 1 | 7 | 0 | 0 | 0 | 0 | 1.432739 | 3.648954 | 5.227999 | 3.65249 | 2.8667 | 13.66958 | 10.54466 | [21 empty] | 35.60051 | 0.1511133
4808 | 2022/01/01 12:38:14 | 30765.456 | 2035.0015 | 1 | 7 | 0 | 0 | 0 | 0 | 1.433258 | 3.6494 | 5.230532 | 3.654481 | 2.8667 | 13.67684 | 10.54466 |  | 0.0001392088 | [19 empty] | 35.22041 | 0.06373048
4809 | 2022/01/01 12:38:19 | 30770.4557 | 2040.0012 | 1 | 7 | 0 | 0 | 0 | 0 | 1.432854 | 3.64977 | 5.229588 | 3.656462 | 2.8667 | 13.68407 | 10.54466 | [21 empty] | 35.06058 | -0.001342297
4810 | 2022/01/01 12:38:24 | 30775.4559 | 2045.0014 | 1 | 7 | 0 | 0 | 0 | 0 | 1.432442 | 3.649985 | 5.228392 | 3.658457 | 2.8667 | 13.69135 | 10.54466 |  | 0.0001006524 | [19 empty] | 35.65825 | 0.1982081
4811 | 2022/01/01 12:38:29 | 30780.456 | 2050.0015 | 1 | 7 | 0 | 0 | 0 | 0 | 1.432335 | 3.650656 | 5.228962 | 3.660444 | 2.8667 | 13.69861 | 10.54466 |  | 0.0001190853 | [19 empty] | 35.29999 | 0.0956893
4812 | 2022/01/01 12:38:34 | 30785.4562 | 2055.0017 | 1 | 7 | 0 | 0 | 0 | 0 | 1.432869 | 3.65111 | 5.231562 | 3.662436 | 2.8667 | 13.70588 | 10.54466 | [21 empty] | 34.95952 | -0.07555962
4813 | 2022/01/01 12:38:39 | 30790.4554 | 2060.0009 | 1 | 7 | 0 | 0 | 0 | 0 | 1.432968 | 3.651623 | 5.232659 | 3.664415 | 2.8667 | 13.71311 | 10.54466 |  |  |  | 4.050408 | [17 empty] | 35.41825 | 0.05350947
4814 | 2022/01/01 12:38:44 | 30795.4548 | 2065.0003 | 1 | 7 | 0 | 0 | 0 | 0 | 1.432892 | 3.652167 | 5.233161 | 3.666416 | 2.8667 | 13.72042 | 10.54466 |  | 9.568417e-05 | [19 empty] | 35.65859 | 0.1499748
4815 | 2022/01/01 12:38:49 | 30800.4554 | 2070.0009 | 1 | 7 | 0 | 0 | 0 | 0 | 1.432831 | 3.652458 | 5.233355 | 3.668402 | 2.8667 | 13.72767 | 10.54466 | [21 empty] | 35.18866 | -0.1384938
4816 | 2022/01/01 12:38:54 | 30805.4557 | 2075.0012 | 1 | 7 | 0 | 0 | 0 | 0 | 1.432526 | 3.652854 | 5.232808 | 3.670397 | 2.8667 | 13.73496 | 10.54466 |  | 9.15928e-05 | [19 empty] | 35.04916 | -0.157088
4817 | 2022/01/01 12:38:59 | 30810.4547 | 2080.0002 | 1 | 7 | 0 | 0 | 0 | 0 | 1.43264 | 3.653286 | 5.233844 | 3.67238 | 2.8667 | 13.7422 | 10.54466 | [21 empty] | 35.64986 | 0.1135135
4818 | 2022/01/01 12:39:04 | 30815.4552 | 2085.0007 | 1 | 7 | 0 | 0 | 0 | 0 | 1.432854 | 3.653834 | 5.235411 | 3.674377 | 2.8667 | 13.7495 | 10.54466 |  | 9.468399e-05 | [19 empty] | 35.00682 | -0.1167846
4819 | 2022/01/01 12:39:09 | 30820.4547 | 2090.0002 | 1 | 7 | 0 | 0 | 0 | 0 | 1.432961 | 3.654407 | 5.236623 | 3.676365 | 2.8667 | 13.75676 | 10.54466 |  |  |  |  | 0.2394515 | [16 empty] | 35.36744 | 0.03461599
4820 | 2022/01/01 12:39:14 | 30825.4549 | 2095.0004 | 1 | 7 | 0 | 0 | 0 | 0 | 1.432602 | 3.654588 | 5.23557 | 3.678358 | 2.8667 | 13.76404 | 10.54466 |  | 7.219058e-05 | [19 empty] | 35.53862 | 0.1322293
4821 | 2022/01/01 12:39:19 | 30830.4552 | 2100.0007 | 1 | 7 | 0 | 0 | 0 | 0 | 1.432625 | 3.655097 | 5.236383 | 3.680348 | 2.8667 | 13.77132 | 10.54466 | [21 empty] | 34.99432 | -0.132122
4822 | 2022/01/01 12:39:24 | 30835.4551 | 2105.0006 | 1 | 7 | 0 | 0 | 0 | 0 | 1.432121 | 3.655555 | 5.235197 | 3.682333 | 2.8667 | 13.77857 | 10.54466 |  | 0.0001608411 | [19 empty] | 35.12535 | -0.1003313
4823 | 2022/01/01 12:39:29 | 30840.4561 | 2110.0016 | 1 | 7 | 0 | 0 | 0 | 0 | 1.43277 | 3.656137 | 5.238403 | 3.684323 | 2.8667 | 13.78585 | 10.54466 | [21 empty] | 35.6559 | 0.09901166
4824 | 2022/01/01 12:39:34 | 30845.455 | 2115.0005 | 1 | 7 | 0 | 0 | 0 | 0 | 1.432808 | 3.656061 | 5.238433 | 3.686316 | 2.8667 | 13.79313 | 10.54466 |  | 9.539825e-05 | [19 empty] | 35.3018 | -0.1393509
4825 | 2022/01/01 12:39:39 | 30850.4552 | 2120.0007 | 1 | 7 | 0 | 0 | 0 | 0 | 1.43264 | 3.656656 | 5.238672 | 3.688306 | 2.8667 | 13.80041 | 10.54466 | [21 empty] | 34.92867 | -0.2150667
4826 | 2022/01/01 12:39:44 | 30855.4545 | 2125 | 1 | 7 | 0 | 0 | 0 | 0 | 1.432907 | 3.657231 | 5.240472 | 3.690293 | 2.8667 | 13.80768 | 10.54466 |  | 7.456446e-05 |  | 4.909021 | [17 empty] | 35.41452 | -0.07091761
4827 | 2022/01/01 12:39:49 | 30860.4558 | 2130.0013 | 1 | 7 | 0 | 0 | 0 | 0 | 1.432945 | 3.657467 | 5.240949 | 3.692281 | 2.8667 | 13.81495 | 10.54466 | [21 empty] | 35.34084 | -0.04301906
4828 | 2022/01/01 12:39:54 | 30865.456 | 2135.0015 | 1 | 7 | 0 | 0 | 0 | 0 | 1.432701 | 3.657727 | 5.240429 | 3.694274 | 2.8667 | 13.82224 | 10.54466 | [21 empty] | 35.04039 | -0.166167
4829 | 2022/01/01 12:39:59 | 30870.4547 | 2140.0002 | 1 | 7 | 0 | 0 | 0 | 0 | 1.432663 | 3.658153 | 5.2409 | 3.696261 | 2.8667 | 13.82951 | 10.54466 |  | 8.657955e-05 | [19 empty] | 35.62563 | 0.1111233
4830 | 2022/01/01 12:40:04 | 30875.4556 | 2145.0011 | 1 | 7 | 0 | 0 | 0 | 0 | 1.432594 | 3.658763 | 5.241522 | 3.698254 | 2.8667 | 13.8368 | 10.54466 | [21 empty] | 34.95256 | -0.1545715
4831 | 2022/01/01 12:40:09 | 30880.4547 | 2150.0002 | 1 | 7 | 0 | 0 | 0 | 0 | 1.432617 | 3.658993 | 5.241936 | 3.70024 | 2.8667 | 13.84406 | 10.54466 |  | 6.4918e-05 | [19 empty] | 35.42328 | 0.07275581
4832 | 2022/01/01 12:40:14 | 30885.4555 | 2155.001 | 1 | 7 | 0 | 0 | 0 | 0 | 1.433022 | 3.659431 | 5.244045 | 3.70223 | 2.8667 | 13.85135 | 10.54466 | [21 empty] | 35.40521 | 0.1364326
4833 | 2022/01/01 12:40:19 | 30890.4548 | 2160.0003 | 1 | 7 | 0 | 0 | 0 | 0 | 1.43235 | 3.659783 | 5.24209 | 3.704225 | 2.8667 | 13.85865 | 10.54466 | [21 empty] | 35.07339 | -0.02351642
4834 | 2022/01/01 12:40:24 | 30895.455 | 2165.0005 | 1 | 7 | 0 | 0 | 0 | 0 | 1.43277 | 3.660335 | 5.244418 | 3.706213 | 2.8667 | 13.86592 | 10.54466 |  | 8.51027e-05 | [19 empty] | 35.6365 | 0.200572
4835 | 2022/01/01 12:40:29 | 30900.4566 | 2170.0021 | 1 | 7 | 0 | 0 | 0 | 0 | 1.432922 | 3.660532 | 5.245257 | 3.708205 | 2.8667 | 13.87321 | 10.54466 | [21 empty] | 35.26217 | 0.07913589
4836 | 2022/01/01 12:40:34 | 30905.4566 | 2175.0021 | 1 | 7 | 0 | 0 | 0 | 0 | 1.432869 | 3.660865 | 5.24554 | 3.710189 | 2.8667 | 13.88048 | 10.54466 |  | 5.231632e-05 | [19 empty] | 35.02859 | -0.04724979
4837 | 2022/01/01 12:40:39 | 30910.4551 | 2180.0006 | 1 | 7 | 0 | 0 | 0 | 0 | 1.432854 | 3.661533 | 5.246442 | 3.712181 | 2.8667 | 13.88777 | 10.54466 | [21 empty] | 35.54288 | 0.1001608
4838 | 2022/01/01 12:40:44 | 30915.4559 | 2185.0014 | 1 | 7 | 0 | 0 | 0 | 0 | 1.433136 | 3.661849 | 5.247928 | 3.714171 | 2.8667 | 13.89506 | 10.54466 |  | 6.870773e-05 |  | 5.101195 | [17 empty] | 35.72756 | 0.1069653
4839 | 2022/01/01 12:40:49 | 30920.4549 | 2190.0004 | 1 | 7 | 0 | 0 | 0 | 0 | 1.432808 | 3.661929 | 5.246841 | 3.71616 | 2.8667 | 13.90234 | 10.54466 | [21 empty] | 35.61207 | 0.01288056
4840 | 2022/01/01 12:40:54 | 30925.4568 | 2195.0023 | 1 | 7 | 0 | 0 | 0 | 0 | 1.432892 | 3.662435 | 5.247874 | 3.718154 | 2.8667 | 13.90964 | 10.54466 | [21 empty] | 35.32086 | -0.0361836
4841 | 2022/01/01 12:40:59 | 30930.4571 | 2200.0026 | 1 | 7 | 0 | 0 | 0 | 0 | 1.433075 | 3.662717 | 5.248948 | 3.720145 | 2.8667 | 13.91693 | 10.54466 |  | 9.632447e-05 | [19 empty] | 35.06339 | -0.05286336
4842 | 2022/01/01 12:41:04 | 30935.4554 | 2205.0009 | 1 | 7 | 0 | 0 | 0 | 0 | 1.432487 | 3.663013 | 5.247219 | 3.722131 | 2.8667 | 13.92421 | 10.54466 | [21 empty] | 35.21738 | 0.06161451
4843 | 2022/01/01 12:41:09 | 30940.4554 | 2210.0009 | 1 | 7 | 0 | 0 | 0 | 0 | 1.432869 | 3.663526 | 5.249353 | 3.724123 | 2.8667 | 13.93151 | 10.54466 |  | 9.110374e-05 |  |  | 0 | [16 empty] | 35.66274 | 0.2030146
4844 | 2022/01/01 12:41:14 | 30945.4563 | 2215.0018 | 1 | 7 | 0 | 0 | 0 | 0 | 1.432335 | 3.664242 | 5.248422 | 3.726113 | 2.8667 | 13.9388 | 10.54466 | [21 empty] | 35.22153 | 0.06530881
4845 | 2022/01/01 12:41:19 | 30950.4554 | 2220.0009 | 1 | 7 | 0 | 0 | 0 | 0 | 1.432755 | 3.664294 | 5.250036 | 3.728103 | 2.8667 | 13.94609 | 10.54466 |  | 6.116539e-05 |  |  | 0.193431 | [16 empty] | 35.06823 | -0.02491951
4846 | 2022/01/01 12:41:24 | 30955.4546 | 2225.0001 | 1 | 7 | 0 | 0 | 0 | 0 | 1.433022 | 3.664585 | 5.251431 | 3.730091 | 2.8667 | 13.95338 | 10.54466 | [21 empty] | 35.52133 | 0.1055706
4847 | 2022/01/01 12:41:29 | 30960.4556 | 2230.0011 | 1 | 7 | 0 | 0 | 0 | 0 | 1.432556 | 3.665098 | 5.250458 | 3.732084 | 2.8667 | 13.96068 | 10.54466 | [21 empty] | 35.62114 | 0.1560545
4848 | 2022/01/01 12:41:34 | 30965.4558 | 2235.0013 | 1 | 7 | 0 | 0 | 0 | 0 | 1.432808 | 3.665496 | 5.251952 | 3.734067 | 2.8667 | 13.96795 | 10.54466 |  | 5.871513e-05 | [19 empty] | 34.99736 | -0.1469493
4849 | 2022/01/01 12:41:39 | 30970.4549 | 2240.0004 | 1 | 7 | 0 | 0 | 0 | 0 | 1.433296 | 3.665886 | 5.2543 | 3.736055 | 2.8667 | 13.97524 | 10.54466 | [21 empty] | 35.37562 | 0.009080172
4850 | 2022/01/01 12:41:44 | 30975.4558 | 2245.0013 | 1 | 7 | 0 | 0 | 0 | 0 | 1.432854 | 3.665964 | 5.252791 | 3.738048 | 2.8667 | 13.98254 | 10.54466 |  | 7.577812e-05 | [19 empty] | 35.54689 | 0.1030803
4851 | 2022/01/01 12:41:49 | 30980.4564 | 2250.0019 | 1 | 7 | 0 | 0 | 0 | 0 | 1.432739 | 3.666512 | 5.253155 | 3.740027 | 2.8667 | 13.9898 | 10.54466 | [21 empty] | 35.0304 | -0.1612318
4852 | 2022/01/01 12:41:54 | 30985.4564 | 2255.0019 | 1 | 7 | 0 | 0 | 0 | 0 | 1.432556 | 3.666949 | 5.25311 | 3.742033 | 2.8667 | 13.99715 | 10.54466 |  | 0.0001241688 |  | 5.327747 | [17 empty] | 35.22209 | -0.06725669
4853 | 2022/01/01 12:41:59 | 30990.4551 | 2260.0006 | 1 | 7 | 0 | 0 | 0 | 0 | 1.432716 | 3.667222 | 5.254088 | 3.744018 | 2.8667 | 14.00443 | 10.54466 | [21 empty] | 35.67641 | 0.1184011
4854 | 2022/01/01 12:42:04 | 30995.4552 | 2265.0007 | 1 | 7 | 0 | 0 | 0 | 0 | 1.433411 | 3.66765 | 5.25725 | 3.746011 | 2.8667 | 14.01174 | 10.54466 |  | 5.219431e-05 | [19 empty] | 35.29391 | -0.1324642
4855 | 2022/01/01 12:42:09 | 31000.4553 | 2270.0008 | 1 | 7 | 0 | 0 | 0 | 0 | 1.432503 | 3.668093 | 5.254554 | 3.748001 | 2.8667 | 14.01904 | 10.54466 | [21 empty] | 35.04701 | -0.1785386
4856 | 2022/01/01 12:42:14 | 31005.456 | 2275.0015 | 1 | 7 | 0 | 0 | 0 | 0 | 1.432983 | 3.6682 | 5.256468 | 3.749985 | 2.8667 | 14.02631 | 10.54466 | [21 empty] | 35.68036 | 0.0966692
4857 | 2022/01/01 12:42:19 | 31010.4554 | 2280.0009 | 1 | 7 | 0 | 0 | 0 | 0 | 1.432983 | 3.668809 | 5.257341 | 3.751979 | 2.8667 | 14.03363 | 10.54466 |  | 3.204493e-05 | [19 empty] | 35.20708 | -0.1216602
4858 | 2022/01/01 12:42:24 | 31015.4545 | 2285 | 1 | 7 | 0 | 0 | 0 | 0 | 1.432732 | 3.669128 | 5.256877 | 3.753972 | 2.8667 | 14.04094 | 10.54466 | [21 empty] | 35.11695 | -0.151999
4859 | 2022/01/01 12:42:29 | 31020.4553 | 2290.0008 | 1 | 7 | 0 | 0 | 0 | 0 | 1.432869 | 3.669536 | 5.257964 | 3.755962 | 2.8667 | 14.04825 | 10.54466 |  | 5.962292e-05 | [19 empty] | 35.64614 | 0.06347299
4860 | 2022/01/01 12:42:34 | 31025.4548 | 2295.0003 | 1 | 7 | 0 | 0 | 0 | 0 | 1.433006 | 3.669928 | 5.259029 | 3.757948 | 2.8667 | 14.05553 | 10.54466 | [21 empty] | 35.13603 | -0.1357555
4861 | 2022/01/01 12:42:39 | 31030.4556 | 2300.0011 | 1 | 7 | 0 | 0 | 0 | 0 | 1.432983 | 3.670024 | 5.259082 | 3.759936 | 2.8667 | 14.06283 | 10.54466 |  | 0.0001033183 | [19 empty] | 35.19617 | -0.1017213
4862 | 2022/01/01 12:42:44 | 31035.4556 | 2305.0011 | 1 | 7 | 0 | 0 | 0 | 0 | 1.433159 | 3.670425 | 5.260303 | 3.761929 | 2.8667 | 14.07014 | 10.54466 | [21 empty] | 35.67215 | 0.1112187
4863 | 2022/01/01 12:42:49 | 31040.4556 | 2310.0011 | 1 | 7 | 0 | 0 | 0 | 0 | 1.432808 | 3.670974 | 5.259801 | 3.763921 | 2.8667 | 14.07746 | 10.54466 |  | 7.281736e-05 | [19 empty] | 35.17978 | -0.1433361
4864 | 2022/01/01 12:42:54 | 31045.4557 | 2315.0012 | 1 | 7 | 0 | 0 | 0 | 0 | 1.432106 | 3.671378 | 5.257802 | 3.765912 | 2.8667 | 14.08477 | 10.54466 | [21 empty] | 35.07967 | -0.1586974
4865 | 2022/01/01 12:42:59 | 31050.4556 | 2320.0011 | 1 | 7 | 0 | 0 | 0 | 0 | 1.432373 | 3.671643 | 5.259162 | 3.767901 | 2.8667 | 14.09207 | 10.54466 | [21 empty] | 35.64492 | 0.06364584
4866 | 2022/01/01 12:43:04 | 31055.4557 | 2325.0012 | 1 | 7 | 0 | 0 | 0 | 0 | 1.432808 | 3.671875 | 5.261091875 | 3.769889 | 2.8667 | 14.09937 | 10.54466 |  | 6.843853e-05 |  | 5.457993 | [17 empty] | 35.25006 | -0.109849
4867 | 2022/01/01 12:43:09 | 31060.4558 | 2330.0013 | 1 | 7 | 0 | 0 | 0 | 0 | 1.432678 | 3.67262 | 5.261682 | 3.771882 | 2.8667 | 14.10669 | 10.54466 | [21 empty] | 35.12088 | -0.1521647
4868 | 2022/01/01 12:43:14 | 31065.4552 | 2335.0007 | 1 | 7 | 0 | 0 | 0 | 0 | 1.432693 | 3.672831 | 5.262039 | 3.773868 | 2.8667 | 14.11398 | 10.54466 |  | 9.007102e-05 | [19 empty] | 35.71209 | 0.1040268
4869 | 2022/01/01 12:43:19 | 31070.4551 | 2340.0006 | 1 | 7 | 0 | 0 | 0 | 0 | 1.432732 | 3.672803 | 5.262142 | 3.77586 | 2.8667 | 14.1213 | 10.54466 |  |  |  |  | 0 | [16 empty] | 35.14264 | -0.1352382
4870 | 2022/01/01 12:43:24 | 31075.4551 | 2345.0006 | 1 | 7 | 0 | 0 | 0 | 0 | 1.432465 | 3.673397 | 5.262013 | 3.777846 | 2.8667 | 14.12859 | 10.54466 | [21 empty] | 35.21504 | -0.1051426
4871 | 2022/01/01 12:43:29 | 31080.4552 | 2350.0007 | 1 | 7 | 0 | 0 | 0 | 0 | 1.433372 | 3.673994 | 5.2662 | 3.779841 | 2.8667 | 14.13592 | 10.54466 |  | 6.974423e-05 | [19 empty] | 35.53701 | -0.01672268
4872 | 2022/01/01 12:43:34 | 31085.4562 | 2355.0017 | 1 | 7 | 0 | 0 | 0 | 0 | 1.432983 | 3.673997 | 5.264775 | 3.781829 | 2.8667 | 14.14323 | 10.54466 |  |  |  |  | 0.1868154 | [16 empty] | 35.67395 | 0.06741285
4873 | 2022/01/01 12:43:39 | 31090.4553 | 2360.0008 | 1 | 7 | 0 | 0 | 0 | 0 | 1.433083 | 3.674498 | 5.265861 | 3.783817 | 2.8667 | 14.15053 | 10.54466 |  | 0.0001084693 | [19 empty] | 35.19617 | -0.1035106
4874 | 2022/01/01 12:43:44 | 31095.4562 | 2365.0017 | 1 | 7 | 0 | 0 | 0 | 0 | 1.433327 | 3.675034 | 5.267525 | 3.78581 | 2.8667 | 14.15786 | 10.54466 | [21 empty] | 35.05328 | -0.1631606
4875 | 2022/01/01 12:43:49 | 31100.4548 | 2370.0003 | 1 | 7 | 0 | 0 | 0 | 0 | 1.43306 | 3.675524 | 5.267246 | 3.787799 | 2.8667 | 14.16516 | 10.54466 |  | 3.184683e-05 | [19 empty] | 35.60869 | 0.145148
4876 | 2022/01/01 12:43:54 | 31105.4545 | 2375 | 1 | 7 | 0 | 0 | 0 | 0 | 1.432831 | 3.675574 | 5.266476 | 3.789792 | 2.8667 | 14.17249 | 10.54466 | [21 empty] | 35.61227 | 0.1790333
4877 | 2022/01/01 12:43:59 | 31110.4546 | 2380.0001 | 1 | 7 | 0 | 0 | 0 | 0 | 1.432808 | 3.675828 | 5.266756 | 3.791778 | 2.8667 | 14.17979 | 10.54466 |  | 7.665366e-05 | [19 empty] | 35.10873 | -0.00754714
4878 | 2022/01/01 12:44:04 | 31115.4555 | 2385.001 | 1 | 7 | 0 | 0 | 0 | 0 | 1.432907 | 3.676582 | 5.2682 | 3.793772 | 2.8667 | 14.18712 | 10.54466 | [21 empty] | 35.29091 | 0.06282806
4879 | 2022/01/01 12:44:09 | 31120.4549 | 2390.0004 | 1 | 7 | 0 | 0 | 0 | 0 | 1.432678 | 3.676923 | 5.267847 | 3.795758 | 2.8667 | 14.19442 | 10.54466 |  |  |  | 5.234949 | [17 empty] | 35.72991 | 0.2215505
4880 | 2022/01/01 12:44:14 | 31125.4558 | 2395.0013 | 1 | 7 | 0 | 0 | 0 | 0 | 1.432663 | 3.677094 | 5.268037 | 3.797749 | 2.8667 | 14.20174 | 10.54466 |  | 5.784921e-05 | [19 empty] | 35.4493 | 0.1203179
4881 | 2022/01/01 12:44:19 | 31130.455 | 2400.0005 | 1 | 7 | 0 | 0 | 0 | 0 | 1.432884 | 3.67766 | 5.26966 | 3.799737 | 2.8667 | 14.20905 | 10.54466 | [21 empty] | 35.11627 | -0.1695502
4882 | 2022/01/01 12:44:24 | 31135.456 | 2405.0015 | 1 | 7 | 0 | 0 | 0 | 0 | 1.432854 | 3.678066 | 5.270132 | 3.801732 | 2.8667 | 14.21639 | 10.54466 |  | 7.905866e-05 | [19 empty] | 34.98368 | -0.2257311
4883 | 2022/01/01 12:44:29 | 31140.4559 | 2410.0014 | 1 | 7 | 0 | 0 | 0 | 0 | 1.432487 | 3.678478 | 5.269372 | 3.803717 | 2.8667 | 14.22369 | 10.54466 | [21 empty] | 35.48867 | -0.06753802
4884 | 2022/01/01 12:44:34 | 31145.456 | 2415.0015 | 1 | 7 | 0 | 0 | 0 | 0 | 1.43277 | 3.678608 | 5.270599 | 3.805706 | 2.8667 | 14.23101 | 10.54466 | [21 empty] | 35.68605 | 0.06295323
4885 | 2022/01/01 12:44:39 | 31150.4553 | 2420.0008 | 1 | 7 | 0 | 0 | 0 | 0 | 1.432922 | 3.679033 | 5.271767 | 3.807703 | 2.8667 | 14.23836 | 10.54466 |  | 5.148653e-05 | [19 empty] | 35.292 | -0.04480839
4886 | 2022/01/01 12:44:44 | 31155.4553 | 2425.0008 | 1 | 7 | 0 | 0 | 0 | 0 | 1.432693 | 3.679423 | 5.271484 | 3.809689 | 2.8667 | 14.24566 | 10.54466 | [21 empty] | 35.06697 | -0.110507
4887 | 2022/01/01 12:44:49 | 31160.4554 | 2430.0009 | 1 | 7 | 0 | 0 | 0 | 0 | 1.433136 | 3.679618 | 5.273393 | 3.811677 | 2.8667 | 14.25298 | 10.54466 |  | 8.100067e-05 | [19 empty] | 35.45233 | 0.1537621
4888 | 2022/01/01 12:44:54 | 31165.4548 | 2435.0003 | 1 | 7 | 0 | 0 | 0 | 0 | 1.432777 | 3.680099 | 5.272761 | 3.813672 | 2.8667 | 14.26032 | 10.54466 | [21 empty] | 35.69838 | -0.1266575
4889 | 2022/01/01 12:44:59 | 31170.4554 | 2440.0009 | 1 | 7 | 0 | 0 | 0 | 0 | 1.433441 | 3.68068 | 5.276038 | 3.815658 | 2.8667 | 14.26763 | 10.54466 |  | 8.782733e-05 | [19 empty] | 35.24668 | -0.1875842
4890 | 2022/01/01 12:45:04 | 31175.4556 | 2445.0011 | 1 | 7 | 0 | 0 | 0 | 0 | 1.433006 | 3.680965 | 5.274845 | 3.81765 | 2.8667 | 14.27496 | 10.54466 | [21 empty] | 35.64188 | -0.02761364
4891 | 2022/01/01 12:45:09 | 31180.4553 | 2450.0008 | 1 | 7 | 0 | 0 | 0 | 0 | 1.432854 | 3.681309 | 5.274778 | 3.819643 | 2.8667 | 14.2823 | 10.54466 | [21 empty] | 35.53333 | -0.023247
4892 | 2022/01/01 12:45:14 | 31185.4555 | 2455.001 | 1 | 7 | 0 | 0 | 0 | 0 | 1.433044 | 3.681566 | 5.275846 | 3.821631 | 2.8667 | 14.28962 | 10.54466 |  | 6.654406e-05 | [19 empty] | 35.10696 | -0.1985252
4893 | 2022/01/01 12:45:19 | 31190.4559 | 2460.0014 | 1 | 7 | 0 | 0 | 0 | 0 | 1.433075 | 3.682231 | 5.276913 | 3.82362 | 2.8667 | 14.29694 | 10.54466 |  |  |  | 5.490479 | [17 empty] | 35.6745 | -0.00795722
4894 | 2022/01/01 12:45:24 | 31195.4558 | 2465.0013 | 1 | 7 | 0 | 0 | 0 | 0 | 1.43335 | 3.682655 | 5.278534 | 3.825608 | 2.8667 | 14.30426 | 10.54466 |  | 8.355662e-05 | [19 empty] | 35.49068 | -0.0713098
4895 | 2022/01/01 12:45:29 | 31200.4559 | 2470.0014 | 1 | 7 | 0 | 0 | 0 | 0 | 1.433098 | 3.682779 | 5.277783 | 3.827599 | 2.8667 | 14.31159 | 10.54466 | [21 empty] | 35.14872 | -0.1819718
4896 | 2022/01/01 12:45:34 | 31205.4562 | 2475.0017 | 1 | 7 | 0 | 0 | 0 | 0 | 1.433159 | 3.683186 | 5.278591 | 3.829593 | 2.8667 | 14.31894 | 10.54466 |  |  |  |  | 0 | [16 empty] | 35.46501 | -0.0966537
4897 | 2022/01/01 12:45:39 | 31210.4559 | 2480.0014 | 1 | 7 | 0 | 0 | 0 | 0 | 1.432594 | 3.683913 | 5.277552 | 3.831584 | 2.8667 | 14.32627 | 10.54466 |  | 5.85927e-05 | [19 empty] | 35.73685 | 0.05759358
4898 | 2022/01/01 12:45:44 | 31215.4558 | 2485.0013 | 1 | 7 | 0 | 0 | 0 | 0 | 1.433136 | 3.684118 | 5.279842 | 3.833574 | 2.8667 | 14.3336 | 10.54466 | [21 empty] | 35.1935 | -0.1425695
4899 | 2022/01/01 12:45:49 | 31220.4559 | 2490.0014 | 1 | 7 | 0 | 0 | 0 | 0 | 1.433258 | 3.684411 | 5.280712 | 3.835565 | 2.8667 | 14.34094 | 10.54466 |  | 7.037706e-05 |  |  | 0.1875304 | [16 empty] | 35.3883 | -0.1111591
4900 | 2022/01/01 12:45:54 | 31225.456 | 2495.0015 | 1 | 7 | 0 | 0 | 0 | 0 | 1.433037 | 3.684772 | 5.280415 | 3.837555 | 2.8667 | 14.34827 | 10.54466 | [21 empty] | 35.75771 | 0.065341
4901 | 2022/01/01 12:45:59 | 31230.4561 | 2500.0016 | 1 | 7 | 0 | 0 | 0 | 0 | 1.432922 | 3.685331 | 5.280792 | 3.839543 | 2.8667 | 14.35559 | 10.54466 |  | 8.075758e-05 | [19 empty] | 35.12961 | -0.1872063
4902 | 2022/01/01 12:46:04 | 31235.4562 | 2505.0017 | 1 | 7 | 0 | 0 | 0 | 0 | 1.433212 | 3.685611 | 5.282262 | 3.841533 | 2.8667 | 14.36293 | 10.54466 | [21 empty] | 35.48622 | -0.08066416
4903 | 2022/01/01 12:46:09 | 31240.456 | 2510.0015 | 1 | 7 | 0 | 0 | 0 | 0 | 1.433556 | 3.685961 | 5.284032 | 3.843524 | 2.8667 | 14.37027 | 10.54466 | [21 empty] | 35.80759 | 0.1057434
4904 | 2022/01/01 12:46:14 | 31245.4549 | 2515.0004 | 1 | 7 | 0 | 0 | 0 | 0 | 1.433792 | 3.686418 | 5.285557 | 3.845514 | 2.8667 | 14.3776 | 10.54466 |  | 8.746133e-05 | [19 empty] | 35.25793 | -0.1095057
4905 | 2022/01/01 12:46:19 | 31250.4555 | 2520.001 | 1 | 7 | 0 | 0 | 0 | 0 | 1.432442 | 3.686966 | 5.281365 | 3.847504 | 2.8667 | 14.38494 | 10.54466 |  |  |  | 5.084429 | [17 empty] | 35.2727 | -0.1499486
4906 | 2022/01/01 12:46:24 | 31255.4546 | 2525.0001 | 1 | 7 | 0 | 0 | 0 | 0 | 1.43235 | 3.687183 | 5.281337 | 3.849492 | 2.8667 | 14.39227 | 10.54466 |  | 8.915383e-05 | [19 empty] | 35.76912 | 0.119735
4907 | 2022/01/01 12:46:29 | 31260.4557 | 2530.0012 | 1 | 7 | 0 | 0 | 0 | 0 | 1.432617 | 3.687528 | 5.282815 | 3.851482 | 2.8667 | 14.39961 | 10.54466 | [21 empty] | 35.60209 | 0.08231044
4908 | 2022/01/01 12:46:34 | 31265.4565 | 2535.002 | 1 | 7 | 0 | 0 | 0 | 0 | 1.432816 | 3.68815 | 5.28444 | 3.853472 | 2.8667 | 14.40695 | 10.54466 |  | 9.478401e-05 | [19 empty] | 35.11661 | -0.07213831
4909 | 2022/01/01 12:46:39 | 31270.4566 | 2540.0021 | 1 | 7 | 0 | 0 | 0 | 0 | 1.432625 | 3.688431 | 5.284138 | 3.855462 | 2.8667 | 14.41429 | 10.54466 | [21 empty] | 35.19067 | 0.01871228
4910 | 2022/01/01 12:46:44 | 31275.4558 | 2545.0013 | 1 | 7 | 0 | 0 | 0 | 0 | 1.433006 | 3.688653 | 5.285862 | 3.857453 | 2.8667 | 14.42163 | 10.54466 | [21 empty] | 35.80064 | 0.2098024
4911 | 2022/01/01 12:46:49 | 31280.4558 | 2550.0013 | 1 | 7 | 0 | 0 | 0 | 0 | 1.433578 | 3.689148 | 5.288681 | 3.859443 | 2.8667 | 14.42897 | 10.54466 |  | 6.219736e-05 | [19 empty] | 35.35137 | 0.07648706
4912 | 2022/01/01 12:46:54 | 31285.455 | 2555.0005 | 1 | 7 | 0 | 0 | 0 | 0 | 1.43293 | 3.689484 | 5.286772 | 3.861433 | 2.8667 | 14.43631 | 10.54466 |  | 0.0001183542 | [19 empty] | 35.26543 | -0.004001856
4913 | 2022/01/01 12:46:59 | 31290.456 | 2560.0015 | 1 | 7 | 0 | 0 | 0 | 0 | 1.432869 | 3.690054 | 5.287364 | 3.863423 | 2.8667 | 14.44366 | 10.54466 | [21 empty] | 35.68336 | 0.1754999
4914 | 2022/01/01 12:47:04 | 31295.4545 | 2565 | 1 | 7 | 0 | 0 | 0 | 0 | 1.433022 | 3.690146 | 5.28806 | 3.865411 | 2.8667 | 14.45099 | 10.54466 | [21 empty] | 35.1148 | -0.1001835
4915 | 2022/01/01 12:47:09 | 31300.4562 | 2570.0017 | 1 | 7 | 0 | 0 | 0 | 0 | 1.432961 | 3.690794 | 5.288764 | 3.867402 | 2.8667 | 14.45834 | 10.54466 |  | 7.535038e-05 | [19 empty] | 35.63313 | 0.1599658
4916 | 2022/01/01 12:47:14 | 31305.4554 | 2575.0009 | 1 | 7 | 0 | 0 | 0 | 0 | 1.433083 | 3.691296 | 5.289934 | 3.869392 | 2.8667 | 14.46568 | 10.54466 | [21 empty] | 35.51315 | 0.05690575
4917 | 2022/01/01 12:47:19 | 31310.4554 | 2580.0009 | 1 | 7 | 0 | 0 | 0 | 0 | 1.432983 | 3.691456 | 5.289794 | 3.871382 | 2.8667 | 14.47303 | 10.54466 |  | 4.310745e-05 | [19 empty] | 35.12804 | -0.1581621
4918 | 2022/01/01 12:47:24 | 31315.4554 | 2585.0009 | 1 | 7 | 0 | 0 | 0 | 0 | 1.43306 | 3.691875 | 5.290678 | 3.873373 | 2.8667 | 14.48038 | 10.54466 |  |  |  | 4.871794 | [17 empty] | 35.51438 | 0.1542079
4919 | 2022/01/01 12:47:29 | 31320.4547 | 2590.0002 | 1 | 7 | 0 | 0 | 0 | 0 | 1.432732 | 3.692534 | 5.290412 | 3.87536 | 2.8667 | 14.48772 | 10.54466 | [21 empty] | 35.73863 | 0.1782203
4920 | 2022/01/01 12:47:34 | 31325.4556 | 2595.0011 | 1 | 7 | 0 | 0 | 0 | 0 | 1.43322 | 3.692903 | 5.292742 | 3.877351 | 2.8667 | 14.49507 | 10.54466 |  | 5.65457e-05 | [19 empty] | 35.84682 | 0.1013327
4921 | 2022/01/01 12:47:39 | 31330.4556 | 2600.0011 | 1 | 7 | 0 | 0 | 0 | 0 | 1.433563 | 3.693341 | 5.294637 | 3.879341 | 2.8667 | 14.50242 | 10.54466 | [21 empty] | 35.74043 | -0.02988458
4922 | 2022/01/01 12:47:44 | 31335.456 | 2605.0015 | 1 | 7 | 0 | 0 | 0 | 0 | 1.433075 | 3.693657 | 5.293288 | 3.881332 | 2.8667 | 14.50977 | 10.54466 |  | 9.295256e-05 | [19 empty] | 35.42488 | -0.06101847
4923 | 2022/01/01 12:47:49 | 31340.4557 | 2610.0012 | 1 | 7 | 0 | 0 | 0 | 0 | 1.433098 | 3.694102 | 5.29401 | 3.883323 | 2.8667 | 14.51712 | 10.54466 |  |  |  |  | 0 | [16 empty] | 35.16372 | -0.06677389
4924 | 2022/01/01 12:47:54 | 31345.4553 | 2615.0008 | 1 | 7 | 0 | 0 | 0 | 0 | 1.43293 | 3.694356 | 5.293754 | 3.885312 | 2.8667 | 14.52447 | 10.54466 |  | 9.051649e-05 |  |  | 0.2005884 | [16 empty] | 35.15049 | -0.100764
4925 | 2022/01/01 12:47:59 | 31350.4557 | 2620.0012 | 1 | 7 | 0 | 0 | 0 | 0 | 1.433823 | 3.694849 | 5.297759 | 3.887303 | 2.8667 | 14.53183 | 10.54466 | [21 empty] | 35.21704 | -0.1464593
4926 | 2022/01/01 12:48:04 | 31355.4545 | 2625 | 1 | 7 | 0 | 0 | 0 | 0 | 1.432945 | 3.694894 | 5.29458 | 3.889292 | 2.8667 | 14.53918 | 10.54466 | [21 empty] | 35.41275 | -0.1310205
4927 | 2022/01/01 12:48:09 | 31360.4561 | 2630.0016 | 1 | 7 | 0 | 0 | 0 | 0 | 1.432518 | 3.695709 | 5.29417 | 3.891282 | 2.8667 | 14.54653 | 10.54466 |  | 6.168416e-05 | [19 empty] | 35.62921 | 0.177176
4928 | 2022/01/01 12:48:14 | 31365.456 | 2635.0015 | 1 | 7 | 0 | 0 | 0 | 0 | 1.433258 | 3.696073 | 5.297426 | 3.893273 | 2.8667 | 14.55389 | 10.54466 | [21 empty] | 35.85534 | 0.2214837
4929 | 2022/01/01 12:48:19 | 31370.4562 | 2640.0017 | 1 | 7 | 0 | 0 | 0 | 0 | 1.432854 | 3.696312 | 5.296275 | 3.895263 | 2.8667 | 14.56125 | 10.54466 |  | 9.824174e-05 | [19 empty] | 35.82149 | 0.173384
4930 | 2022/01/01 12:48:24 | 31375.4552 | 2645.0007 | 1 | 7 | 0 | 0 | 0 | 0 | 1.43264 | 3.696988 | 5.296453 | 3.897253 | 2.8667 | 14.5686 | 10.54466 | [21 empty] | 35.41364 | -0.1403379
4931 | 2022/01/01 12:48:29 | 31380.4554 | 2650.0009 | 1 | 7 | 0 | 0 | 0 | 0 | 1.433388 | 3.697258 | 5.299605 | 3.899244 | 2.8667 | 14.57596 | 10.54466 |  | 6.610501e-05 |  | 5.058055 | [17 empty] | 35.27652 | -0.1590586
4932 | 2022/01/01 12:48:34 | 31385.4562 | 2655.0017 | 1 | 7 | 0 | 0 | 0 | 0 | 1.433174 | 3.697654 | 5.299382 | 3.901234 | 2.8667 | 14.58332 | 10.54466 | [21 empty] | 35.2258 | -0.032444
4933 | 2022/01/01 12:48:39 | 31390.4566 | 2660.0021 | 1 | 7 | 0 | 0 | 0 | 0 | 1.432373 | 3.6981 | 5.297059 | 3.903222 | 2.8667 | 14.59067 | 10.54466 |  | 5.49642e-05 | [19 empty] | 35.17351 | -0.1142001
4934 | 2022/01/01 12:48:44 | 31395.4555 | 2665.001 | 1 | 7 | 0 | 0 | 0 | 0 | 1.432777 | 3.698478 | 5.299094 | 3.90521 | 2.8667 | 14.59803 | 10.54466 | [21 empty] | 35.16925 | -0.1946473
4935 | 2022/01/01 12:48:49 | 31400.4557 | 2670.0012 | 1 | 7 | 0 | 0 | 0 | 0 | 1.432777 | 3.699077 | 5.299952 | 3.907196 | 2.8667 | 14.60537 | 10.54466 | [21 empty] | 35.42666 | -0.1314092
4936 | 2022/01/01 12:48:54 | 31405.4556 | 2675.0011 | 1 | 7 | 0 | 0 | 0 | 0 | 1.43293 | 3.699201 | 5.300696 | 3.909185 | 2.8667 | 14.61273 | 10.54466 |  | 8.813138e-05 | [19 empty] | 35.78302 | 0.1568842
4937 | 2022/01/01 12:48:59 | 31410.4557 | 2680.0012 | 1 | 7 | 0 | 0 | 0 | 0 | 1.433601 | 3.69977 | 5.303994 | 3.911184 | 2.8667 | 14.62012 | 10.54466 | [21 empty] | 35.87405 | 0.2089942
4938 | 2022/01/01 12:49:04 | 31415.4549 | 2685.0004 | 1 | 7 | 0 | 0 | 0 | 0 | 1.433037 | 3.700451 | 5.302883 | 3.913172 | 2.8667 | 14.62748 | 10.54466 |  | 8.398619e-05 | [19 empty] | 35.79549 | 0.1752877
4939 | 2022/01/01 12:49:09 | 31420.4558 | 2690.0013 | 1 | 7 | 0 | 0 | 0 | 0 | 1.43277 | 3.700631 | 5.302153 | 3.915161 | 2.8667 | 14.63484 | 10.54466 | [21 empty] | 35.64434 | -0.08043528
4940 | 2022/01/01 12:49:14 | 31425.4561 | 2695.0016 | 1 | 7 | 0 | 0 | 0 | 0 | 1.432816 | 3.701079 | 5.302965 | 3.917149 | 2.8667 | 14.6422 | 10.54466 | [21 empty] | 35.33197 | -0.1296449
4941 | 2022/01/01 12:49:19 | 31430.4552 | 2700.0007 | 1 | 7 | 0 | 0 | 0 | 0 | 1.433083 | 3.701189 | 5.304111 | 3.919144 | 2.8667 | 14.64958 | 10.54466 |  | 6.958444e-05 | [19 empty] | 35.18225 | -0.1319325
4942 | 2022/01/01 12:49:24 | 31435.4552 | 2705.0007 | 1 | 7 | 0 | 0 | 0 | 0 | 1.432884 | 3.702044 | 5.3046 | 3.921135 | 2.8667 | 14.65695 | 10.54466 |  |  |  | 4.59854 | [17 empty] | 35.34339 | 0.08036375
4943 | 2022/01/01 12:49:29 | 31440.4553 | 2710.0008 | 1 | 7 | 0 | 0 | 0 | 0 | 1.433189 | 3.702347 | 5.306163 | 3.923121 | 2.8667 | 14.6643 | 10.54466 |  | 8.989784e-05 | [19 empty] | 35.76432 | 0.1335645
4944 | 2022/01/01 12:49:34 | 31445.4546 | 2715.0001 | 1 | 7 | 0 | 0 | 0 | 0 | 1.433121 | 3.702502 | 5.306133 | 3.925111 | 2.8667 | 14.67167 | 10.54466 | [21 empty] | 35.89066 | 0.1381302
4945 | 2022/01/01 12:49:39 | 31450.4547 | 2720.0002 | 1 | 7 | 0 | 0 | 0 | 0 | 1.43322 | 3.703359 | 5.307728 | 3.927104 | 2.8667 | 14.67905 | 10.54466 |  | 0.0001052821 | [19 empty] | 35.8764 | 0.01577377
4946 | 2022/01/01 12:49:44 | 31455.4555 | 2725.001 | 1 | 7 | 0 | 0 | 0 | 0 | 1.432755 | 3.703692 | 5.306483 | 3.929095 | 2.8667 | 14.68643 | 10.54466 | [21 empty] | 35.8671 | 0.1545358
4947 | 2022/01/01 12:49:49 | 31460.4545 | 2730 | 1 | 7 | 0 | 0 | 0 | 0 | 1.433235 | 3.703987 | 5.308684 | 3.931086 | 2.8667 | 14.6938 | 10.54466 |  | 5.887317e-05 | [19 empty] | 35.81332 | 0.153724
4948 | 2022/01/01 12:49:54 | 31465.4555 | 2735.001 | 1 | 7 | 0 | 0 | 0 | 0 | 1.432503 | 3.704613 | 5.306869 | 3.933071 | 2.8667 | 14.70115 | 10.54466 |  |  |  |  | 0.2105358 | [16 empty] | 35.77307 | -0.04704475
4949 | 2022/01/01 12:49:59 | 31470.4556 | 2740.0011 | 1 | 7 | 0 | 0 | 0 | 0 | 1.432625 | 3.705256 | 5.308242377 | 3.935059 | 2.8667 | 14.70852 | 10.54466 | [21 empty] | 35.7438 | 0.06623149
4950 | 2022/01/01 12:50:04 | 31475.4556 | 2745.0011 | 1 | 7 | 0 | 0 | 0 | 0 | 1.432602 | 3.705491 | 5.308494 | 3.937056 | 2.8667 | 14.71592 | 10.54466 |  | 8.964619e-05 | [19 empty] | 35.50013 | 0.07814765
4951 | 2022/01/01 12:50:09 | 31480.4549 | 2750.0004 | 1 | 7 | 0 | 0 | 0 | 0 | 1.432564 | 3.705802 | 5.308799 | 3.939042 | 2.8667 | 14.72328 | 10.54466 | [21 empty] | 35.30323 | -0.1393318
4952 | 2022/01/01 12:50:14 | 31485.4557 | 2755.0012 | 1 | 7 | 0 | 0 | 0 | 0 | 1.433189 | 3.706221 | 5.311715 | 3.941032 | 2.8667 | 14.73065 | 10.54466 |  | 8.628194e-05 | [19 empty] | 35.22614 | -0.205493
4953 | 2022/01/01 12:50:19 | 31490.4551 | 2760.0006 | 1 | 7 | 0 | 0 | 0 | 0 | 1.433006 | 3.706767 | 5.311819 | 3.94302 | 2.8667 | 14.73802 | 10.54466 | [21 empty] | 35.34868 | -0.1499975
4954 | 2022/01/01 12:50:24 | 31495.4552 | 2765.0007 | 1 | 7 | 0 | 0 | 0 | 0 | 1.432983 | 3.707311 | 5.312514 | 3.945011 | 2.8667 | 14.7454 | 10.54466 |  | 8.886666e-05 |  | 4.59887 | [17 empty] | 35.4436 | 0.0947988
4955 | 2022/01/01 12:50:29 | 31500.4551 | 2770.0006 | 1 | 7 | 0 | 0 | 0 | 0 | 1.433075 | 3.70752 | 5.313154224 | 3.947003 | 2.8667 | 14.75279 | 10.54466 | [21 empty] | 35.6549 | 0.08247852
4956 | 2022/01/01 12:50:34 | 31505.4554 | 2775.0009 | 1 | 7 | 0 | 0 | 0 | 0 | 1.433136 | 3.708035 | 5.314118 | 3.948994 | 2.8667 | 14.76017 | 10.54466 | [21 empty] | 35.90791 | 0.08425117
4957 | 2022/01/01 12:50:39 | 31510.4559 | 2780.0014 | 1 | 7 | 0 | 0 | 0 | 0 | 1.433601 | 3.708343 | 5.316284 | 3.950982 | 2.8667 | 14.76754 | 10.54466 |  | 7.775421e-05 | [19 empty] | 35.87159 | 0.04235983
4958 | 2022/01/01 12:50:44 | 31515.4547 | 2785.0002 | 1 | 7 | 0 | 0 | 0 | 0 | 1.433327 | 3.709018 | 5.316236 | 3.952973 | 2.8667 | 14.77492 | 10.54466 | [21 empty] | 35.74884 | 0.1043677
4959 | 2022/01/01 12:50:49 | 31520.4561 | 2790.0016 | 1 | 7 | 0 | 0 | 0 | 0 | 1.432388 | 3.709263 | 5.313104 | 3.954963 | 2.8667 | 14.78231 | 10.54466 |  | 0.0001056749 | [19 empty] | 35.58895 | 0.1326001
4960 | 2022/01/01 12:50:54 | 31525.4555 | 2795.001 | 1 | 7 | 0 | 0 | 0 | 0 | 1.433426 | 3.709759 | 5.317665 | 3.956949 | 2.8667 | 14.78967 | 10.54466 | [21 empty] | 35.35406 | -0.1679909
4961 | 2022/01/01 12:50:59 | 31530.4555 | 2800.001 | 1 | 7 | 0 | 0 | 0 | 0 | 1.432503 | 3.710324 | 5.31505 | 3.958944 | 2.8667 | 14.79707 | 10.54466 |  | 8.100001e-05 | [19 empty] | 35.21918 | -0.2118921
4962 | 2022/01/01 12:51:04 | 31535.4555 | 2805.001 | 1 | 7 | 0 | 0 | 0 | 0 | 1.433197 | 3.710711 | 5.31818 | 3.960934 | 2.8667 | 14.80446 | 10.54466 | [21 empty] | 35.42666 | -0.1420534
4963 | 2022/01/01 12:51:09 | 31540.4554 | 2810.0009 | 1 | 7 | 0 | 0 | 0 | 0 | 1.432907 | 3.711313 | 5.317966 | 3.962922 | 2.8667 | 14.81184 | 10.54466 |  | 0.0001264996 | [19 empty] | 35.88706 | 0.1485503
4964 | 2022/01/01 12:51:14 | 31545.4555 | 2815.001 | 1 | 7 | 0 | 0 | 0 | 0 | 1.43277 | 3.711669 | 5.317968 | 3.96491 | 2.8667 | 14.81921 | 10.54466 | [21 empty] | 35.79089 | 0.1564574
4965 | 2022/01/01 12:51:19 | 31550.4557 | 2820.0012 | 1 | 7 | 0 | 0 | 0 | 0 | 1.432854 | 3.712201 | 5.319042 | 3.966907 | 2.8667 | 14.82662 | 10.54466 |  | 5.523577e-05 |  | 4.471601 | [17 empty] | 35.43092 | 0.06410241
4966 | 2022/01/01 12:51:24 | 31555.4559 | 2825.0014 | 1 | 7 | 0 | 0 | 0 | 0 | 1.432556 | 3.7126 | 5.318507 | 3.968893 | 2.8667 | 14.834 | 10.54466 | [21 empty] | 35.22614 | -0.1025498
4967 | 2022/01/01 12:51:29 | 31560.4553 | 2830.0008 | 1 | 7 | 0 | 0 | 0 | 0 | 1.432961 | 3.713043 | 5.320646 | 3.970885 | 2.8667 | 14.84139 | 10.54466 | [21 empty] | 35.2788 | -0.1494443
4968 | 2022/01/01 12:51:34 | 31565.4557 | 2835.0012 | 1 | 7 | 0 | 0 | 0 | 0 | 1.432449 | 3.71367 | 5.319643 | 3.972876 | 2.8667 | 14.84879 | 10.54466 |  | 8.265883e-05 | [19 empty] | 35.67521 | -0.06798983
4969 | 2022/01/01 12:51:39 | 31570.4568 | 2840.0023 | 1 | 7 | 0 | 0 | 0 | 0 | 1.432854 | 3.713966 | 5.321571 | 3.974863 | 2.8667 | 14.85617 | 10.54466 | [21 empty] | 35.8876 | 0.09955525
4970 | 2022/01/01 12:51:44 | 31575.4558 | 2845.0013 | 1 | 7 | 0 | 0 | 0 | 0 | 1.432663 | 3.714342 | 5.3214 | 3.976852 | 2.8667 | 14.86355 | 10.54466 |  | 9.205036e-05 |  |  | 0.2255854 | [16 empty] | 35.68394 | 0.07877946
4971 | 2022/01/01 12:51:49 | 31580.4563 | 2850.0018 | 1 | 7 | 0 | 0 | 0 | 0 | 1.432625 | 3.714852 | 5.32199 | 3.978846 | 2.8667 | 14.87096 | 10.54466 | [21 empty] | 35.3913 | 0.04413962
4972 | 2022/01/01 12:51:54 | 31585.456 | 2855.0015 | 1 | 7 | 0 | 0 | 0 | 0 | 1.432831 | 3.715575 | 5.323791 | 3.980835 | 2.8667 | 14.87835 | 10.54466 |  | 0.000112785 | [19 empty] | 35.16621 | -0.06545067
4973 | 2022/01/01 12:51:59 | 31590.4563 | 2860.0018 | 1 | 7 | 0 | 0 | 0 | 0 | 1.433563 | 3.715761 | 5.326777 | 3.982825 | 2.8667 | 14.88575 | 10.54466 | [21 empty] | 35.52829 | 0.009076595
4974 | 2022/01/01 12:52:04 | 31595.4553 | 2865.0008 | 1 | 7 | 0 | 0 | 0 | 0 | 1.433151 | 3.716157 | 5.325814 | 3.984809 | 2.8667 | 14.89312 | 10.54466 |  | 5.938782e-05 | [19 empty] | 35.92786 | 0.1025844
4975 | 2022/01/01 12:52:09 | 31600.4547 | 2870.0002 | 1 | 7 | 0 | 0 | 0 | 0 | 1.432831 | 3.716852 | 5.325621 | 3.986803 | 2.8667 | 14.90053 | 10.54466 | [21 empty] | 35.7021 | -0.06286621
4976 | 2022/01/01 12:52:14 | 31605.4556 | 2875.0011 | 1 | 7 | 0 | 0 | 0 | 0 | 1.432732 | 3.717337 | 5.325948 | 3.988796 | 2.8667 | 14.90794 | 10.54466 |  | 8.855636e-05 |  | 4.228335 | [17 empty] | 35.19493 | -0.2149594
4977 | 2022/01/01 12:52:19 | 31610.4554 | 2880.0009 | 1 | 7 | 0 | 0 | 0 | 0 | 1.433022 | 3.71739 | 5.327102 | 3.990787 | 2.8667 | 14.91534 | 10.54466 | [21 empty] | 35.56932 | -0.1219523
4978 | 2022/01/01 12:52:24 | 31615.4556 | 2885.0011 | 1 | 7 | 0 | 0 | 0 | 0 | 1.432739 | 3.71813 | 5.32711 | 3.992777 | 2.8667 | 14.92274 | 10.54466 | [21 empty] | 35.90633 | 0.08298159
4979 | 2022/01/01 12:52:29 | 31620.4557 | 2890.0012 | 1 | 7 | 0 | 0 | 0 | 0 | 1.432373 | 3.718742 | 5.326626 | 3.994765 | 2.8667 | 14.93013 | 10.54466 |  | 8.108239e-05 | [19 empty] | 35.45537 | -0.0840044
4980 | 2022/01/01 12:52:34 | 31625.4549 | 2895.0004 | 1 | 7 | 0 | 0 | 0 | 0 | 1.43293 | 3.71928 | 5.329468 | 3.996756 | 2.8667 | 14.93754 | 10.54466 | [21 empty] | 35.34957 | -0.1508713
4981 | 2022/01/01 12:52:39 | 31630.4559 | 2900.0014 | 1 | 7 | 0 | 0 | 0 | 0 | 1.432487 | 3.719419 | 5.328019 | 3.998741 | 2.8667 | 14.94492 | 10.54466 |  | 7.866357e-05 | [19 empty] | 35.96687 | 0.1351154
4982 | 2022/01/01 12:52:44 | 31635.4558 | 2905.0013 | 1 | 7 | 0 | 0 | 0 | 0 | 1.432961 | 3.7202 | 5.330902 | 4.000736 | 2.8667 | 14.95234 | 10.54466 | [21 empty] | 35.71029 | 0.04930139
4983 | 2022/01/01 12:52:49 | 31640.4558 | 2910.0013 | 1 | 7 | 0 | 0 | 0 | 0 | 1.43325 | 3.720505 | 5.332414 | 4.002725 | 2.8667 | 14.95974 | 10.54466 |  | 0.0001081362 | [19 empty] | 35.32478 | -0.04593372
4984 | 2022/01/01 12:52:54 | 31645.4551 | 2915.0006 | 1 | 7 | 0 | 0 | 0 | 0 | 1.432732 | 3.721115 | 5.331361 | 4.004715 | 2.8667 | 14.96714 | 10.54466 | [21 empty] | 35.27396 | -0.03992081
4985 | 2022/01/01 12:52:59 | 31650.4555 | 2920.001 | 1 | 7 | 0 | 0 | 0 | 0 | 1.432564 | 3.721498 | 5.331284 | 4.006701 | 2.8667 | 14.97453 | 10.54466 | [21 empty] | 35.47016 | -0.07637978
4986 | 2022/01/01 12:53:04 | 31655.4561 | 2925.0016 | 1 | 7 | 0 | 0 | 0 | 0 | 1.433044 | 3.722 | 5.333789768 | 4.008689 | 2.8667 | 14.98193 | 10.54466 |  | 7.819205e-05 |  | 4.223211 | [17 empty] | 35.90242 | 0.05646467
4987 | 2022/01/01 12:53:09 | 31660.4563 | 2930.0018 | 1 | 7 | 0 | 0 | 0 | 0 | 1.433235 | 3.722722 | 5.335535 | 4.010686 | 2.8667 | 14.98937 | 10.54466 | [21 empty] | 35.69673 | -0.09318829
4988 | 2022/01/01 12:53:14 | 31665.4553 | 2935.0008 | 1 | 7 | 0 | 0 | 0 | 0 | 1.432892 | 3.723083 | 5.334776 | 4.01267 | 2.8667 | 14.99675 | 10.54466 |  | 7.361733e-05 | [19 empty] | 35.27966 | -0.2078426
4989 | 2022/01/01 12:53:19 | 31670.4555 | 2940.001 | 1 | 7 | 0 | 0 | 0 | 0 | 1.43248 | 3.723495 | 5.333832 | 4.014665 | 2.8667 | 15.00418 | 10.54466 | [21 empty] | 35.83382 | -0.01212716
4990 | 2022/01/01 12:53:24 | 31675.4556 | 2945.0011 | 1 | 7 | 0 | 0 | 0 | 0 | 1.432892 | 3.72401 | 5.336104 | 4.016654 | 2.8667 | 15.01159 | 10.54466 |  | 8.595578e-05 | [19 empty] | 35.6503 | -0.0596261
4991 | 2022/01/01 12:53:29 | 31680.4547 | 2950.0002 | 1 | 7 | 0 | 0 | 0 | 0 | 1.432869 | 3.724527 | 5.336759 | 4.018641 | 2.8667 | 15.01898 | 10.54466 |  |  |  |  | 0.2428196 | [16 empty] | 35.24614 | -0.2052581
4992 | 2022/01/01 12:53:34 | 31685.4558 | 2955.0013 | 1 | 7 | 0 | 0 | 0 | 0 | 1.432411 | 3.724999 | 5.33573 | 4.020631 | 2.8667 | 15.0264 | 10.54466 |  | 0.0001069633 | [19 empty] | 35.67675 | -0.0888288
4993 | 2022/01/01 12:53:39 | 31690.4558 | 2960.0013 | 1 | 7 | 0 | 0 | 0 | 0 | 1.43235 | 3.725305 | 5.335941 | 4.022625 | 2.8667 | 15.03383 | 10.54466 | [21 empty] | 35.97044 | 0.08154392
4994 | 2022/01/01 12:53:44 | 31695.4559 | 2965.0014 | 1 | 7 | 0 | 0 | 0 | 0 | 1.43264 | 3.726165 | 5.338253 | 4.024613 | 2.8667 | 15.04123 | 10.54466 |  | 0.0001134811 | [19 empty] | 35.55018 | -0.04085064
4995 | 2022/01/01 12:53:49 | 31700.4557 | 2970.0012 | 1 | 7 | 0 | 0 | 0 | 0 | 1.432831 | 3.726623 | 5.339621 | 4.026603 | 2.8667 | 15.04865 | 10.54466 | [21 empty] | 35.36048 | -0.1498115
4996 | 2022/01/01 12:53:54 | 31705.4552 | 2975.0007 | 1 | 7 | 0 | 0 | 0 | 0 | 1.432816 | 3.727023 | 5.340138 | 4.028596 | 2.8667 | 15.05608 | 10.54466 |  | 0.0001043577 |  | 3.937216 | [17 empty] | 35.88031 | 0.1179719
4997 | 2022/01/01 12:53:59 | 31710.455 | 2980.0005 | 1 | 7 | 0 | 0 | 0 | 0 | 1.432655 | 3.72718 | 5.339763 | 4.030586 | 2.8667 | 15.06349 | 10.54466 | [21 empty] | 35.44449 | -0.05933285
4998 | 2022/01/01 12:54:04 | 31715.4559 | 2985.0014 | 1 | 7 | 0 | 0 | 0 | 0 | 1.432541 | 3.728283 | 5.340918 | 4.032576 | 2.8667 | 15.07091 | 10.54466 | [21 empty] | 35.48867 | -0.1378024
4999 | 2022/01/01 12:54:09 | 31720.4553 | 2990.0008 | 1 | 7 | 0 | 0 | 0 | 0 | 1.432503 | 3.728456 | 5.341024 | 4.034564 | 2.8667 | 15.07832 | 10.54466 |  | 9.08661e-05 | [19 empty] | 35.92875 | 0.07647872
5000 | 2022/01/01 12:54:14 | 31725.4554 | 2995.0009 | 1 | 7 | 0 | 0 | 0 | 0 | 1.432388 | 3.728872 | 5.341192 | 4.036549 | 2.8667 | 15.08573 | 10.54466 | [21 empty] | 35.31782 | -0.1718283
5001 | 2022/01/01 12:54:19 | 31730.4555 | 3000.001 | 1 | 7 | 0 | 0 | 0 | 0 | 1.433037 | 3.72967 | 5.344755 | 4.038544 | 2.8667 | 15.09317 | 10.54466 |  | 9.173643e-05 | [19 empty] | 35.61633 | -0.1006448
5002 | 2022/01/01 12:54:24 | 31735.4552 | 3005.0007 | 1 | 7 | 0 | 0 | 0 | 0 | 1.432404 | 3.730323 | 5.34333 | 4.040534 | 2.8667 | 15.10059 | 10.54466 | [21 empty] | 35.98434 | 0.0838244
5003 | 2022/01/01 12:54:29 | 31740.4554 | 3010.0009 | 1 | 7 | 0 | 0 | 0 | 0 | 1.432579 | 3.730411 | 5.344108 | 4.042524 | 2.8667 | 15.10801 | 10.54466 |  | 7.878015e-05 | [19 empty] | 35.42162 | -0.1085937
5004 | 2022/01/01 12:54:34 | 31745.4549 | 3015.0004 | 1 | 7 | 0 | 0 | 0 | 0 | 1.43222 | 3.731176 | 5.343865 | 4.044506 | 2.8667 | 15.1154 | 10.54466 | [21 empty] | 35.50834 | -0.1379991
5005 | 2022/01/01 12:54:39 | 31750.4549 | 3020.0004 | 1 | 7 | 0 | 0 | 0 | 0 | 1.432541 | 3.731469 | 5.345482 | 4.046499 | 2.8667 | 15.12284 | 10.54466 | [21 empty] | 36.0107 | 0.09769678
5006 | 2022/01/01 12:54:44 | 31755.4549 | 3025.0004 | 1 | 7 | 0 | 0 | 0 | 0 | 1.432884 | 3.732185 | 5.347788 | 4.048488 | 2.8667 | 15.13027 | 10.54466 |  | 8.531757e-05 |  | 3.877475 | [17 empty] | 35.60669 | -0.02775073
5007 | 2022/01/01 12:54:49 | 31760.4557 | 3030.0012 | 1 | 7 | 0 | 0 | 0 | 0 | 1.432793 | 3.732442 | 5.347817 | 4.050482 | 2.8667 | 15.13771 | 10.54466 | [21 empty] | 35.35384 | -0.1455808
5008 | 2022/01/01 12:54:54 | 31765.4565 | 3035.002 | 1 | 7 | 0 | 0 | 0 | 0 | 1.432625 | 3.733177 | 5.348243 | 4.05247 | 2.8667 | 15.14513 | 10.54466 |  | 3.828732e-05 | [19 empty] | 35.83113 | 0.1383317
5009 | 2022/01/01 12:54:59 | 31770.4558 | 3040.0013 | 1 | 7 | 0 | 0 | 0 | 0 | 1.433098 | 3.733939 | 5.351101 | 4.054461 | 2.8667 | 15.15256 | 10.54466 | [21 empty] | 35.77553 | 0.125078
5010 | 2022/01/01 12:55:04 | 31775.4558 | 3045.0013 | 1 | 7 | 0 | 0 | 0 | 0 | 1.432289 | 3.734418 | 5.348766 | 4.056451 | 2.8667 | 15.16 | 10.54466 |  | 8.273032e-05 | [19 empty] | 35.29425 | -0.07162213
5011 | 2022/01/01 12:55:09 | 31780.455 | 3050.0005 | 1 | 7 | 0 | 0 | 0 | 0 | 1.43335 | 3.734737 | 5.353185 | 4.058439 | 2.8667 | 15.16742 | 10.54466 |  |  |  |  | 0.2580907 | [16 empty] | 35.63864 | 0.1022518
5012 | 2022/01/01 12:55:14 | 31785.4553 | 3055.0008 | 1 | 7 | 0 | 0 | 0 | 0 | 1.433212 | 3.73533 | 5.35352 | 4.060428 | 2.8667 | 15.17485 | 10.54466 |  | 0.0001516903 | [19 empty] | 35.94085 | 0.1935303
5013 | 2022/01/01 12:55:19 | 31790.4559 | 3060.0014 | 1 | 7 | 0 | 0 | 0 | 0 | 1.433121 | 3.735885 | 5.353975 | 4.062423 | 2.8667 | 15.1823 | 10.54466 |  | 0.0001572516 | [19 empty] | 35.3139 | -0.0513351
5014 | 2022/01/01 12:55:24 | 31795.456 | 3065.0015 | 1 | 7 | 0 | 0 | 0 | 0 | 1.433487 | 3.736498 | 5.356221 | 4.064413 | 2.8667 | 15.18973 | 10.54466 | [21 empty] | 35.62774 | 0.1138723
5015 | 2022/01/01 12:55:29 | 31800.4554 | 3070.0009 | 1 | 7 | 0 | 0 | 0 | 0 | 1.432739 | 3.736875 | 5.353967 | 4.066401 | 2.8667 | 15.19716 | 10.54466 |  | 0.0001349843 |  | 3.648746 | [17 empty] | 35.87351 | 0.1550972
5016 | 2022/01/01 12:55:34 | 31805.4552 | 3075.0007 | 1 | 7 | 0 | 0 | 0 | 0 | 1.432846 | 3.737623 | 5.355438 | 4.068387 | 2.8667 | 15.20459 | 10.54466 | [21 empty] | 35.30998 | -0.05444646
5017 | 2022/01/01 12:55:39 | 31810.4554 | 3080.0009 | 1 | 7 | 0 | 0 | 0 | 0 | 1.432968 | 3.738125 | 5.356613505 | 4.070385 | 2.8667 | 15.21205 | 10.54466 |  | 0.0001143385 | [19 empty] | 35.62935 | 0.108031
5018 | 2022/01/01 12:55:44 | 31815.4555 | 3085.001 | 1 | 7 | 0 | 0 | 0 | 0 | 1.433235 | 3.738416 | 5.358029 | 4.072366 | 2.8667 | 15.21946 | 10.54466 | [21 empty] | 35.88246 | 0.1835251
5019 | 2022/01/01 12:55:49 | 31820.4556 | 3090.0011 | 1 | 7 | 0 | 0 | 0 | 0 | 1.432716 | 3.739107 | 5.357078 | 4.074361 | 2.8667 | 15.22692 | 10.54466 |  | 8.411694e-05 | [19 empty] | 35.35867 | 0.01599431
5020 | 2022/01/01 12:55:54 | 31825.4555 | 3095.001 | 1 | 7 | 0 | 0 | 0 | 0 | 1.432693 | 3.740014 | 5.358292 | 4.076349 | 2.8667 | 15.23435 | 10.54466 | [21 empty] | 35.3913 | 0.01925707
5021 | 2022/01/01 12:55:59 | 31830.4557 | 3100.0012 | 1 | 7 | 0 | 0 | 0 | 0 | 1.433197 | 3.74025 | 5.360515 | 4.078341 | 2.8667 | 15.2418 | 10.54466 |  | 9.554901e-05 | [19 empty] | 35.90937 | 0.194217
5022 | 2022/01/01 12:56:04 | 31835.4546 | 3105.0001 | 1 | 7 | 0 | 0 | 0 | 0 | 1.432983 | 3.74073 | 5.360402 | 4.08033 | 2.8667 | 15.24924 | 10.54466 | [21 empty] | 35.71812 | 0.135293
5023 | 2022/01/01 12:56:09 | 31840.4557 | 3110.0012 | 1 | 7 | 0 | 0 | 0 | 0 | 1.432625 | 3.741352 | 5.359954409 | 4.082318 | 2.8667 | 15.25668 | 10.54466 | [21 empty] | 35.27645 | -0.125978
5024 | 2022/01/01 12:56:14 | 31845.455 | 3115.0005 | 1 | 7 | 0 | 0 | 0 | 0 | 1.432663 | 3.74198 | 5.360996 | 4.084313 | 2.8667 | 15.26414 | 10.54466 |  | 9.444785e-05 | [19 empty] | 35.511 | -0.04896522
5025 | 2022/01/01 12:56:19 | 31850.455 | 3120.0005 | 1 | 7 | 0 | 0 | 0 | 0 | 1.433296 | 3.742411 | 5.363983 | 4.086301 | 2.8667 | 15.27158 | 10.54466 |  |  |  | 3.720745 | [17 empty] | 35.96529 | 0.09724021
5026 | 2022/01/01 12:56:24 | 31855.4558 | 3125.0013 | 1 | 7 | 0 | 0 | 0 | 0 | 1.432831 | 3.743013 | 5.363105 | 4.088291 | 2.8667 | 15.27903 | 10.54466 |  | 9.49244e-05 | [19 empty] | 35.57124 | -0.1104569
5027 | 2022/01/01 12:56:29 | 31860.456 | 3130.0015 | 1 | 7 | 0 | 0 | 0 | 0 | 1.432816 | 3.743642 | 5.36395 | 4.09028 | 2.8667 | 15.28648 | 10.54466 | [21 empty] | 35.28787 | -0.2090657
5028 | 2022/01/01 12:56:34 | 31865.4561 | 3135.0016 | 1 | 7 | 0 | 0 | 0 | 0 | 1.433403 | 3.744088 | 5.366787 | 4.092268 | 2.8667 | 15.29392 | 10.54466 |  | 8.848096e-05 | [19 empty] | 35.77464 | -0.04721165
5029 | 2022/01/01 12:56:39 | 31870.4562 | 3140.0017 | 1 | 7 | 0 | 0 | 0 | 0 | 1.432693 | 3.744717 | 5.36503 | 4.094265 | 2.8667 | 15.3014 | 10.54466 |  |  |  |  | 0.2802665 | [16 empty] | 35.79424 | -0.01721144
5030 | 2022/01/01 12:56:44 | 31875.4546 | 3145.0001 | 1 | 7 | 0 | 0 | 0 | 0 | 1.432945 | 3.74523 | 5.366709 | 4.096253 | 2.8667 | 15.30884 | 10.54466 |  | 0.0001056707 | [19 empty] | 35.29091 | -0.1811767
5031 | 2022/01/01 12:56:49 | 31880.4561 | 3150.0016 | 1 | 7 | 0 | 0 | 0 | 0 | 1.432518 | 3.745985 | 5.366191 | 4.098235 | 2.8667 | 15.31627 | 10.54466 | [21 empty] | 35.56071 | -0.1196337
5032 | 2022/01/01 12:56:54 | 31885.4564 | 3155.0019 | 1 | 7 | 0 | 0 | 0 | 0 | 1.433037 | 3.746719 | 5.369187 | 4.100229 | 2.8667 | 15.32374 | 10.54466 |  | 9.136117e-05 | [19 empty] | 35.97044 | 0.1226056
5033 | 2022/01/01 12:56:59 | 31890.4554 | 3160.0009 | 1 | 7 | 0 | 0 | 0 | 0 | 1.432831 | 3.746995 | 5.368811 | 4.102222 | 2.8667 | 15.33121 | 10.54466 | [21 empty] | 35.45248 | -0.09303451
5034 | 2022/01/01 12:57:04 | 31895.4556 | 3165.0011 | 1 | 7 | 0 | 0 | 0 | 0 | 1.432922 | 3.747416 | 5.369755 | 4.104212 | 2.8667 | 15.33866 | 10.54466 |  | 9.707142e-05 |  | 3.4805 | [17 empty] | 35.45462 | -0.1380765
5035 | 2022/01/01 12:57:09 | 31900.4557 | 3170.0012 | 1 | 7 | 0 | 0 | 0 | 0 | 1.432655 | 3.748231 | 5.369922 | 4.106205 | 2.8667 | 15.34613 | 10.54466 | [21 empty] | 35.92235 | 0.1073337
5036 | 2022/01/01 12:57:14 | 31905.4549 | 3175.0004 | 1 | 7 | 0 | 0 | 0 | 0 | 1.43364 | 3.7489 | 5.374572996 | 4.108193 | 2.8667 | 15.35358 | 10.54466 |  | 0.0001136682 | [19 empty] | 35.47423 | -0.08217931
5037 | 2022/01/01 12:57:19 | 31910.4564 | 3180.0019 | 1 | 7 | 0 | 0 | 0 | 0 | 1.43293 | 3.749497 | 5.372767 | 4.110182 | 2.8667 | 15.36104 | 10.54466 | [21 empty] | 35.43857 | -0.140816
5038 | 2022/01/01 12:57:24 | 31915.4558 | 3185.0013 | 1 | 7 | 0 | 0 | 0 | 0 | 1.433037 | 3.750004 | 5.373894 | 4.11217 | 2.8667 | 15.36849 | 10.54466 |  | 0.0001196969 | [19 empty] | 35.9608 | 0.1184142
5039 | 2022/01/01 12:57:29 | 31920.4558 | 3190.0013 | 1 | 7 | 0 | 0 | 0 | 0 | 1.432968 | 3.750636 | 5.374541 | 4.114165 | 2.8667 | 15.37598 | 10.54466 | [21 empty] | 35.41129 | -0.08709073
5040 | 2022/01/01 12:57:34 | 31925.4558 | 3195.0013 | 1 | 7 | 0 | 0 | 0 | 0 | 1.432793 | 3.751237 | 5.374746 | 4.116155 | 2.8667 | 15.38344 | 10.54466 |  | 8.946563e-05 | [19 empty] | 35.51529 | -0.1263642
5041 | 2022/01/01 12:57:39 | 31930.4559 | 3200.0014 | 1 | 7 | 0 | 0 | 0 | 0 | 1.432541 | 3.751705 | 5.374471 | 4.118143 | 2.8667 | 15.3909 | 10.54466 | [21 empty] | 35.92733 | 0.07200122
5042 | 2022/01/01 12:57:44 | 31935.455 | 3205.0005 | 1 | 7 | 0 | 0 | 0 | 0 | 1.432503 | 3.75248 | 5.375439 | 4.120129 | 2.8667 | 15.39835 | 10.54466 |  | 0.0001272196 |  | 3.410269 | [17 empty] | 35.37811 | -0.135268
5043 | 2022/01/01 12:57:49 | 31940.4554 | 3210.0009 | 1 | 7 | 0 | 0 | 0 | 0 | 1.432617 | 3.752923 | 5.376501 | 4.122124 | 2.8667 | 15.40584 | 10.54466 |  | 0.0001936641 | [19 empty] | 35.63258 | -0.1035178
5044 | 2022/01/01 12:57:54 | 31945.4561 | 3215.0016 | 1 | 7 | 0 | 0 | 0 | 0 | 1.433289 | 3.753265 | 5.379513 | 4.124112 | 2.8667 | 15.4133 | 10.54466 | [21 empty] | 35.68888 | -0.06002784
5045 | 2022/01/01 12:57:59 | 31950.4556 | 3220.0011 | 1 | 7 | 0 | 0 | 0 | 0 | 1.433327 | 3.754113 | 5.380872 | 4.126094 | 2.8667 | 15.42074 | 10.54466 |  | 0.00016645 | [19 empty] | 35.39506 | -0.1483619
5046 | 2022/01/01 12:58:04 | 31955.4564 | 3225.0019 | 1 | 7 | 0 | 0 | 0 | 0 | 1.432907 | 3.754882 | 5.380397 | 4.128082 | 2.8667 | 15.4282 | 10.54466 |  |  |  |  | 0.2930373 | [16 empty] | 35.89669 | 0.07619739
5047 | 2022/01/01 12:58:09 | 31960.4558 | 3230.0013 | 1 | 7 | 0 | 0 | 0 | 0 | 1.43354 | 3.755496 | 5.383654 | 4.130081 | 2.8667 | 15.43571 | 10.54466 |  | 0.0001368549 | [19 empty] | 35.30428 | -0.1314795
5048 | 2022/01/01 12:58:14 | 31965.4548 | 3235.0003 | 1 | 7 | 0 | 0 | 0 | 0 | 1.433121 | 3.756035 | 5.382853 | 4.132073 | 2.8667 | 15.44319 | 10.54466 | [21 empty] | 35.81845 | 0.1019907
5049 | 2022/01/01 12:58:19 | 31970.4554 | 3240.0009 | 1 | 7 | 0 | 0 | 0 | 0 | 1.433296 | 3.756542 | 5.384237 | 4.134064 | 2.8667 | 15.45067 | 10.54466 |  | 0.0001027682 | [19 empty] | 35.39614 | 0.01650214
5050 | 2022/01/01 12:58:24 | 31975.4547 | 3245.0002 | 1 | 7 | 0 | 0 | 0 | 0 | 1.43293 | 3.757335 | 5.383998 | 4.136052 | 2.8667 | 15.45814 | 10.54466 |  | 0.0001380289 |  | 3.26666 | [17 empty] | 35.84537 | 0.132786
5051 | 2022/01/01 12:58:29 | 31980.455 | 3250.0005 | 1 | 7 | 0 | 0 | 0 | 0 | 1.432793 | 3.75796 | 5.384379 | 4.138044 | 2.8667 | 15.46562 | 10.54466 | [21 empty] | 35.28588 | -0.1683652
5052 | 2022/01/01 12:58:34 | 31985.4565 | 3255.002 | 1 | 7 | 0 | 0 | 0 | 0 | 1.432617 | 3.758299 | 5.384203 | 4.140033 | 2.8667 | 15.4731 | 10.54466 |  | 0.0001462574 | [19 empty] | 35.90487 | 0.06988406
5053 | 2022/01/01 12:58:39 | 31990.4559 | 3260.0014 | 1 | 7 | 0 | 0 | 0 | 0 | 1.432808 | 3.759109 | 5.386081 | 4.142025 | 2.8667 | 15.48059 | 10.54466 | [21 empty] | 35.27431 | -0.08904934
5054 | 2022/01/01 12:58:44 | 31995.4555 | 3265.001 | 1 | 7 | 0 | 0 | 0 | 0 | 1.432884 | 3.759663 | 5.387161 | 4.144015 | 2.8667 | 15.48807 | 10.54466 |  | 0.000101918 | [19 empty] | 35.7659 | 0.1720715
5055 | 2022/01/01 12:58:49 | 32000.4565 | 3270.002 | 1 | 7 | 0 | 0 | 0 | 0 | 1.433556 | 3.760173 | 5.390419 | 4.146006 | 2.8667 | 15.49555 | 10.54466 |  | 0.0001432341 | [19 empty] | 35.56002 | -0.112052
5056 | 2022/01/01 12:58:54 | 32005.4552 | 3275.0007 | 1 | 7 | 0 | 0 | 0 | 0 | 1.432999 | 3.760867 | 5.389319 | 4.147996 | 2.8667 | 15.50304 | 10.54466 | [21 empty] | 35.36152 | -0.09647369
5057 | 2022/01/01 12:58:59 | 32010.4546 | 3280.0001 | 1 | 7 | 0 | 0 | 0 | 0 | 1.432808 | 3.761353 | 5.389297 | 4.149984 | 2.8667 | 15.51051 | 10.54466 |  | 0.0001421351 | [19 empty] | 35.84897 | -0.02420187
5058 | 2022/01/01 12:59:04 | 32015.456 | 3285.0015 | 1 | 7 | 0 | 0 | 0 | 0 | 1.432625 | 3.762288 | 5.389947846 | 4.151974 | 2.8667 | 15.518 | 10.54466 | [21 empty] | 35.92695 | 0.1664424
5059 | 2022/01/01 12:59:09 | 32020.4553 | 3290.0008 | 1 | 7 | 0 | 0 | 0 | 0 | 1.43306 | 3.762738 | 5.392229 | 4.153964 | 2.8667 | 15.52549 | 10.54466 |  | 0.000109422 |  | 3.205039 | [17 empty] | 35.34065 | -0.1082706
5060 | 2022/01/01 12:59:14 | 32025.4546 | 3295.0001 | 1 | 7 | 0 | 0 | 0 | 0 | 1.432961 | 3.763449 | 5.392876 | 4.155955 | 2.8667 | 15.53298 | 10.54466 | [21 empty] | 35.67018 | -0.009912252
5061 | 2022/01/01 12:59:19 | 32030.4553 | 3300.0008 | 1 | 7 | 0 | 0 | 0 | 0 | 1.43248 | 3.764125 | 5.39203378 | 4.157945 | 2.8667 | 15.54047 | 10.54466 |  | 0.000103132 | [19 empty] | 35.88403 | 0.1075566
5062 | 2022/01/01 12:59:24 | 32035.4553 | 3305.0008 | 1 | 7 | 0 | 0 | 0 | 0 | 1.433258 | 3.764758 | 5.39587 | 4.159935 | 2.8667 | 15.54796 | 10.54466 |  | 0.0001697505 |  |  | 0.3084751 | [16 empty] | 35.33691 | -0.119065
5063 | 2022/01/01 12:59:29 | 32040.4556 | 3310.0011 | 1 | 7 | 0 | 0 | 0 | 0 | 1.433174 | 3.765264 | 5.396278 | 4.161925 | 2.8667 | 15.55545 | 10.54466 | [21 empty] | 35.61172 | -0.007630587
5064 | 2022/01/01 12:59:34 | 32045.4558 | 3315.0013 | 1 | 7 | 0 | 0 | 0 | 0 | 1.432983 | 3.765951 | 5.396544 | 4.163913 | 2.8667 | 15.56294 | 10.54466 |  | 0.000105244 | [19 empty] | 35.88349 | 0.0897193
5065 | 2022/01/01 12:59:39 | 32050.4549 | 3320.0004 | 1 | 7 | 0 | 0 | 0 | 0 | 1.433311 | 3.766459 | 5.398507 | 4.165904 | 2.8667 | 15.57044 | 10.54466 | [21 empty] | 35.32762 | -0.08436561
5066 | 2022/01/01 12:59:44 | 32055.4546 | 3325.0001 | 1 | 7 | 0 | 0 | 0 | 0 | 1.432526 | 3.767228 | 5.396652 | 4.167893 | 2.8667 | 15.57793 | 10.54466 |  | 0.0001737661 | [19 empty] | 35.64165 | -0.003954172
5067 | 2022/01/01 12:59:49 | 32060.4558 | 3330.0013 | 1 | 7 | 0 | 0 | 0 | 0 | 1.433174 | 3.767853 | 5.399989 | 4.169884 | 2.8667 | 15.58543 | 10.54466 |  |  |  | 3.140227 | [17 empty] | 35.90917 | 0.1062274
5068 | 2022/01/01 12:59:54 | 32065.4559 | 3335.0014 | 1 | 7 | 0 | 0 | 0 | 0 | 1.433044 | 3.768534 | 5.400475 | 4.171875 | 2.8667 | 15.59293 | 10.54466 |  | 8.35594e-05 | [19 empty] | 35.32266 | -0.1147211
5069 | 2022/01/01 12:59:59 | 32070.4557 | 3340.0012 | 1 | 7 | 0 | 0 | 0 | 0 | 1.432831 | 3.76921 | 5.400641 | 4.173865 | 2.8667 | 15.60043 | 10.54466 | [21 empty] | 35.53447 | -0.05138993
5070 | 2022/01/01 13:00:04 | 32075.455 | 3345.0005 | 1 | 7 | 0 | 0 | 0 | 0 | 1.432907 | 3.769686 | 5.401609 | 4.175853 | 2.8667 | 15.60793 | 10.54466 |  | 0.0001175729 | [19 empty] | 35.89152 | 0.1512611
5071 | 2022/01/01 13:00:09 | 32080.456 | 3350.0015 | 1 | 7 | 0 | 0 | 0 | 0 | 1.432922 | 3.770361 | 5.402633 | 4.177843 | 2.8667 | 15.61543 | 10.54466 |  | 0.000153189 | [19 empty] | 35.72721 | -0.07205844
5072 | 2022/01/01 13:00:14 | 32085.4552 | 3355.0007 | 1 | 7 | 0 | 0 | 0 | 0 | 1.432701 | 3.77122 | 5.403031 | 4.179832 | 2.8667 | 15.62293 | 10.54466 | [21 empty] | 35.32942 | -0.08497119
5073 | 2022/01/01 13:00:19 | 32090.4555 | 3360.001 | 1 | 7 | 0 | 0 | 0 | 0 | 1.433449 | 3.771933 | 5.406874 | 4.181823 | 2.8667 | 15.63044 | 10.54466 | [21 empty] | 35.40007 | -0.04718661
5074 | 2022/01/01 13:00:24 | 32095.4546 | 3365.0001 | 1 | 7 | 0 | 0 | 0 | 0 | 1.432831 | 3.772528 | 5.405395 | 4.183814 | 2.8667 | 15.63795 | 10.54466 |  | 9.1766e-05 |  | 3.058093 | [17 empty] | 35.92235 | 0.05406857
5075 | 2022/01/01 13:00:29 | 32100.4554 | 3370.0009 | 1 | 7 | 0 | 0 | 0 | 0 | 1.432999 | 3.773053 | 5.406781 | 4.185804 | 2.8667 | 15.64546 | 10.54466 |  | 0.000194196 | [19 empty] | 35.32423 | -0.1263642
5076 | 2022/01/01 13:00:34 | 32105.4547 | 3375.0002 | 1 | 7 | 0 | 0 | 0 | 0 | 1.43293 | 3.773869 | 5.40769 | 4.187794 | 2.8667 | 15.65296 | 10.54466 | [21 empty] | 35.94051 | 0.2004409
5077 | 2022/01/01 13:00:39 | 32110.4556 | 3380.0011 | 1 | 7 | 0 | 0 | 0 | 0 | 1.433403 | 3.77454 | 5.410437 | 4.189782 | 2.8667 | 15.66047 | 10.54466 |  | 0.0001337316 | [19 empty] | 35.34456 | -0.09958267
5078 | 2022/01/01 13:00:44 | 32115.4557 | 3385.0012 | 1 | 7 | 0 | 0 | 0 | 0 | 1.433006 | 3.775128 | 5.409781 | 4.191772 | 2.8667 | 15.66798 | 10.54466 |  | 0.0001199868 |  |  | 0.3287962 | [16 empty] | 35.96529 | 0.08898973
5079 | 2022/01/01 13:00:49 | 32120.4558 | 3390.0013 | 1 | 7 | 0 | 0 | 0 | 0 | 1.432892 | 3.775752 | 5.410245 | 4.193762 | 2.8667 | 15.67549 | 10.54466 | [21 empty] | 35.36028 | -0.1885033
5080 | 2022/01/01 13:00:54 | 32125.4549 | 3395.0004 | 1 | 7 | 0 | 0 | 0 | 0 | 1.432442 | 3.776506 | 5.409626 | 4.195753 | 2.8667 | 15.68301 | 10.54466 |  | 0.0001353257 | [19 empty] | 35.94354 | 0.1288176
5081 | 2022/01/01 13:00:59 | 32130.4551 | 3400.0006 | 1 | 7 | 0 | 0 | 0 | 0 | 1.433159 | 3.777155 | 5.413264 | 4.197719 | 2.8667 | 15.69043 | 10.54466 | [21 empty] | 35.45248 | -0.141784
5082 | 2022/01/01 13:01:04 | 32135.456 | 3405.0015 | 1 | 7 | 0 | 0 | 0 | 0 | 1.432999 | 3.777778 | 5.413552 | 4.199733 | 2.8667 | 15.69805 | 10.54466 |  | 8.915618e-05 |  | 2.942993 | [17 empty] | 35.32335 | -0.2007055
5083 | 2022/01/01 13:01:09 | 32140.4566 | 3410.0021 | 1 | 7 | 0 | 0 | 0 | 0 | 1.432793 | 3.778345 | 5.413586 | 4.201705 | 2.8667 | 15.7055 | 10.54466 | [21 empty] | 35.63292 | -0.117383
5084 | 2022/01/01 13:01:14 | 32145.4552 | 3415.0007 | 1 | 7 | 0 | 0 | 0 | 0 | 1.432617 | 3.779293 | 5.414279 | 4.20371 | 2.8667 | 15.71307 | 10.54466 |  | 0.0002214521 | [19 empty] | 35.95957 | 0.1133478
5085 | 2022/01/01 13:01:19 | 32150.456 | 3420.0015 | 1 | 7 | 0 | 0 | 0 | 0 | 1.432625 | 3.779845 | 5.4151 | 4.205702 | 2.8667 | 15.7206 | 10.54466 |  | 0.0001368416 | [19 empty] | 36.00249 | 0.1912713
5086 | 2022/01/01 13:01:24 | 32155.4552 | 3425.0007 | 1 | 7 | 0 | 0 | 0 | 0 | 1.433151 | 3.780509 | 5.41804 | 4.20769 | 2.8667 | 15.72811 | 10.54466 | [21 empty] | 35.91217 | 0.1617038
5087 | 2022/01/01 13:01:29 | 32160.456 | 3430.0015 | 1 | 7 | 0 | 0 | 0 | 0 | 1.433441 | 3.781322 | 5.420302 | 4.20968 | 2.8667 | 15.73564 | 10.54466 |  | 0.0001209075 | [19 empty] | 35.58157 | -0.1337719
5088 | 2022/01/01 13:01:34 | 32165.4555 | 3435.001 | 1 | 7 | 0 | 0 | 0 | 0 | 1.432922 | 3.782038 | 5.419365 | 4.211648 | 2.8667 | 15.74308 | 10.54466 |  | 0.0001738145 | [19 empty] | 35.35475 | -0.1925087
5089 | 2022/01/01 13:01:39 | 32170.4545 | 3440 | 1 | 7 | 0 | 0 | 0 | 0 | 1.432831 | 3.782366 | 5.419491 | 4.213661 | 2.8667 | 15.75069 | 10.54466 |  |  |  | 3.007991 | [17 empty] | 35.27184 | -0.1227546
5090 | 2022/01/01 13:01:44 | 32175.4548 | 3445.0003 | 1 | 7 | 0 | 0 | 0 | 0 | 1.432869 | 3.783162 | 5.420776 | 4.215652 | 2.8667 | 15.75822 | 10.54466 |  | 0.0002043757 | [19 empty] | 35.45121 | 0.04220486
5091 | 2022/01/01 13:01:49 | 32180.4563 | 3450.0018 | 1 | 7 | 0 | 0 | 0 | 0 | 1.433426 | 3.784057 | 5.424166 | 4.217639 | 2.8667 | 15.76575 | 10.54466 |  | 0.0001358133 | [19 empty] | 35.70762 | 0.06595969
5092 | 2022/01/01 13:01:54 | 32185.4556 | 3455.0011 | 1 | 7 | 0 | 0 | 0 | 0 | 1.433083 | 3.78437 | 5.423316 | 4.219619 | 2.8667 | 15.77324 | 10.54466 | [21 empty] | 35.95171 | 0.08736372
5093 | 2022/01/01 13:01:59 | 32190.4556 | 3460.0011 | 1 | 7 | 0 | 0 | 0 | 0 | 1.432617 | 3.785272 | 5.422845 | 4.221618 | 2.8667 | 15.7808 | 10.54466 |  | 0.0001248381 |  |  | 0.3368178 | [16 empty] | 35.80009 | -0.05785823
5094 | 2022/01/01 13:02:04 | 32195.4556 | 3465.0011 | 1 | 7 | 0 | 0 | 0 | 0 | 1.432449 | 3.785779 | 5.422935 | 4.223613 | 2.8667 | 15.78835 | 10.54466 |  | 0.0001587481 | [19 empty] | 35.27093 | -0.2238262
5095 | 2022/01/01 13:02:09 | 32200.4548 | 3470.0003 | 1 | 7 | 0 | 0 | 0 | 0 | 1.433197 | 3.786756 | 5.427167 | 4.225574 | 2.8667 | 15.79578 | 10.54466 | [21 empty] | 35.49904 | -0.1422381
5096 | 2022/01/01 13:02:14 | 32205.4557 | 3475.0012 | 1 | 7 | 0 | 0 | 0 | 0 | 1.433273 | 3.787241 | 5.42815 | 4.227589 | 2.8667 | 15.80341 | 10.54466 |  | 0.0001137919 |  | 2.845913 | [17 empty] | 35.86073 | 0.142206
5097 | 2022/01/01 13:02:19 | 32210.455 | 3480.0005 | 1 | 7 | 0 | 0 | 0 | 0 | 1.433365 | 3.787812 | 5.429317 | 4.229575 | 2.8667 | 15.81093 | 10.54466 | [21 empty] | 35.76377 | 0.09559989
5098 | 2022/01/01 13:02:24 | 32215.4551 | 3485.0006 | 1 | 7 | 0 | 0 | 0 | 0 | 1.432251 | 3.78862 | 5.426255 | 4.231568 | 2.8667 | 15.81848 | 10.54466 |  | 0.0001261945 | [19 empty] | 35.2873 | -0.05830765
5099 | 2022/01/01 13:02:29 | 32220.4559 | 3490.0014 | 1 | 7 | 0 | 0 | 0 | 0 | 1.433006 | 3.78953 | 5.430419 | 4.233553 | 2.8667 | 15.82601 | 10.54466 | [21 empty] | 35.80313 | 0.09495974
5100 | 2022/01/01 13:02:34 | 32225.456 | 3495.0015 | 1 | 7 | 0 | 0 | 0 | 0 | 1.432983 | 3.790101 | 5.43115 | 4.23555 | 2.8667 | 15.83358 | 10.54466 |  | 0.0001432052 | [19 empty] | 35.55947 | 0.006626844
5101 | 2022/01/01 13:02:39 | 32230.4547 | 3500.0002 | 1 | 7 | 0 | 0 | 0 | 0 | 1.432655 | 3.790669 | 5.430721 | 4.23753 | 2.8667 | 15.84108 | 10.54466 |  | 0.0002260313 | [19 empty] | 35.59782 | -0.1302397
5102 | 2022/01/01 13:02:44 | 32235.4546 | 3505.0001 | 1 | 7 | 0 | 0 | 0 | 0 | 1.433441 | 3.791695 | 5.435171 | 4.239518 | 2.8667 | 15.84862 | 10.54466 |  | 0.0001817225 | [19 empty] | 35.66377 | -0.06069541
5103 | 2022/01/01 13:02:49 | 32240.4545 | 3510 | 1 | 7 | 0 | 0 | 0 | 0 | 1.432442 | 3.792221 | 5.432137 | 4.241506 | 2.8667 | 15.85615 | 10.54466 | [21 empty] | 35.55142 | -0.07627249
5104 | 2022/01/01 13:02:54 | 32245.4547 | 3515.0002 | 1 | 7 | 0 | 0 | 0 | 0 | 1.432922 | 3.792809 | 5.434799 | 4.243508 | 2.8667 | 15.86375 | 10.54466 |  | 0.0001180775 |  | 2.846614 | [17 empty] | 35.80974 | 0.1400089
5105 | 2022/01/01 13:02:59 | 32250.4546 | 3520.0001 | 1 | 7 | 0 | 0 | 0 | 0 | 1.43235 | 3.79348 | 5.433591078 | 4.245501 | 2.8667 | 15.8713 | 10.54466 |  | 0.0001758597 | [19 empty] | 35.28126 | -0.05948424
5106 | 2022/01/01 13:03:04 | 32255.4545 | 3525 | 1 | 7 | 0 | 0 | 0 | 0 | 1.432564 | 3.794345 | 5.435642 | 4.247477 | 2.8667 | 15.8788 | 10.54466 | [21 empty] | 35.91789 | 0.1968801
5107 | 2022/01/01 13:03:09 | 32260.4556 | 3530.0011 | 1 | 7 | 0 | 0 | 0 | 0 | 1.432663 | 3.79525 | 5.437314 | 4.249456 | 2.8667 | 15.88632 | 10.54466 |  | 0.0001851902 |  |  | 0.3530439 | [16 empty] | 35.42574 | 0.04297733
5108 | 2022/01/01 13:03:14 | 32265.4548 | 3535.0003 | 1 | 7 | 0 | 0 | 0 | 0 | 1.433517 | 3.795709 | 5.441213 | 4.251472 | 2.8667 | 15.89396 | 10.54466 |  | 0.0002084521 | [19 empty] | 35.56892 | 0.0566864
5109 | 2022/01/01 13:03:19 | 32270.4557 | 3540.0012 | 1 | 7 | 0 | 0 | 0 | 0 | 1.433693 | 3.796525 | 5.443051 | 4.25346 | 2.8667 | 15.90151 | 10.54466 |  | 0.0001698309 | [19 empty] | 35.99108 | 0.2421558
5110 | 2022/01/01 13:03:24 | 32275.4564 | 3545.0019 | 1 | 7 | 0 | 0 | 0 | 0 | 1.432793 | 3.797204 | 5.440607 | 4.255453 | 2.8667 | 15.90908 | 10.54466 | [21 empty] | 35.33173 | -0.01644135
5111 | 2022/01/01 13:03:29 | 32280.4559 | 3550.0014 | 1 | 7 | 0 | 0 | 0 | 0 | 1.433525 | 3.798033 | 5.444575 | 4.257439 | 2.8667 | 15.91662 | 10.54466 |  | 0.0001049951 |  | 2.817266 | [17 empty] | 35.46996 | 0.06877303
5112 | 2022/01/01 13:03:34 | 32285.4558 | 3555.0013 | 1 | 7 | 0 | 0 | 0 | 0 | 1.433098 | 3.798602 | 5.443769 | 4.259434 | 2.8667 | 15.9242 | 10.54466 | [21 empty] | 35.91094 | 0.1857948
5113 | 2022/01/01 13:03:39 | 32290.4545 | 3560 | 1 | 7 | 0 | 0 | 0 | 0 | 1.433441 | 3.799436 | 5.446267 | 4.261423 | 2.8667 | 15.93175 | 10.54466 |  | 0.0001174926 | [19 empty] | 35.89647 | 0.1699579
5114 | 2022/01/01 13:03:44 | 32295.4559 | 3565.0014 | 1 | 7 | 0 | 0 | 0 | 0 | 1.433083 | 3.800272 | 5.446105 | 4.263416 | 2.8667 | 15.93933 | 10.54466 |  | 0.0001846539 | [19 empty] | 35.49117 | -0.1452327
5115 | 2022/01/01 13:03:49 | 32300.456 | 3570.0015 | 1 | 7 | 0 | 0 | 0 | 0 | 1.433502 | 3.800821 | 5.448485 | 4.265404 | 2.8667 | 15.94688 | 10.54466 | [21 empty] | 35.38416 | -0.149312
5116 | 2022/01/01 13:03:54 | 32305.4547 | 3575.0002 | 1 | 7 | 0 | 0 | 0 | 0 | 1.433083 | 3.80109 | 5.447277 | 4.267382 | 2.8667 | 15.9544 | 10.54466 |  | 0.0001263492 | [19 empty] | 35.89043 | 0.02655149
5117 | 2022/01/01 13:03:59 | 32310.4545 | 3580 | 1 | 7 | 0 | 0 | 0 | 0 | 1.433289 | 3.802351 | 5.449868 | 4.269377 | 2.8667 | 15.96199 | 10.54466 |  | 0.0001682482 | [19 empty] | 35.86498 | 0.01644135
5118 | 2022/01/01 13:04:04 | 32315.4546 | 3585.0001 | 1 | 7 | 0 | 0 | 0 | 0 | 1.432701 | 3.803105 | 5.448712 | 4.271356 | 2.8667 | 15.96951 | 10.54466 |  |  |  | 2.796149 | [17 empty] | 35.53075 | -0.05715847
5119 | 2022/01/01 13:04:09 | 32320.4555 | 3590.001 | 1 | 7 | 0 | 0 | 0 | 0 | 1.433372 | 3.803717 | 5.452141 | 4.273365 | 2.8667 | 15.97715 | 10.54466 |  | 0.0001410047 | [19 empty] | 35.26162 | -0.09240985
5120 | 2022/01/01 13:04:14 | 32325.4547 | 3595.0002 | 1 | 7 | 0 | 0 | 0 | 0 | 1.432922 | 3.804338 | 5.45132 | 4.275355 | 2.8667 | 15.98472 | 10.54466 | [21 empty] | 35.57799 | 0.08308172
5121 | 2022/01/01 13:04:19 | 32330.4555 | 3600.001 | 1 | 7 | 0 | 0 | 0 | 0 | 1.433235 | 3.805104 | 5.453608 | 4.277345 | 2.8667 | 15.9923 | 10.54466 |  | 0.000109367 |  |  | 0.358266 | [16 empty] | 35.93551 | 0.2174973
5122 | 2022/01/01 13:04:24 | 32335.4556 | 3605.0011 | 1 | 7 | 0 | 0 | 0 | 0 | 1.433189 | 3.805702 | 5.45429 | 4.279338 | 2.8667 | 15.99988 | 10.54466 |  | 0.0001743553 | [19 empty] | 35.39826 | 0.04441738
5123 | 2022/01/01 13:04:29 | 32340.4557 | 3610.0012 | 1 | 7 | 0 | 0 | 0 | 0 | 1.433113 | 3.806445 | 5.455066 | 4.281323 | 2.8667 | 16.00743 | 10.54466 | [21 empty] | 35.3772 | -0.01747251
5124 | 2022/01/01 13:04:34 | 32345.456 | 3615.0015 | 1 | 7 | 0 | 0 | 0 | 0 | 1.433197 | 3.807235 | 5.456518 | 4.283313 | 2.8667 | 16.01501 | 10.54466 |  | 0.0001339093 | [19 empty] | 35.90308 | 0.1961064
5125 | 2022/01/01 13:04:39 | 32350.4559 | 3620.0014 | 1 | 7 | 0 | 0 | 0 | 0 | 1.432777 | 3.808164 | 5.45625 | 4.285295 | 2.8667 | 16.02255 | 10.54466 |  |  |  | 2.667964 | [17 empty] | 35.65859 | 0.1130736
5126 | 2022/01/01 13:04:44 | 32355.4545 | 3625 | 1 | 7 | 0 | 0 | 0 | 0 | 1.43293 | 3.808806 | 5.457752 | 4.287298 | 2.8667 | 16.03019 | 10.54466 |  | 0.000132406 | [19 empty] | 35.25824 | -0.1130545
5127 | 2022/01/01 13:04:49 | 32360.4553 | 3630.0008 | 1 | 7 | 0 | 0 | 0 | 0 | 1.433388 | 3.80955 | 5.460563 | 4.289289 | 2.8667 | 16.03777 | 10.54466 | [21 empty] | 35.75 | 0.09319067
5128 | 2022/01/01 13:04:54 | 32365.4553 | 3635.0008 | 1 | 7 | 0 | 0 | 0 | 0 | 1.433365 | 3.809998 | 5.461118 | 4.291279 | 2.8667 | 16.04535 | 10.54466 |  | 0.0001154263 | [19 empty] | 35.94176 | 0.1482141
5129 | 2022/01/01 13:04:59 | 32370.456 | 3640.0015 | 1 | 7 | 0 | 0 | 0 | 0 | 1.432922 | 3.811081 | 5.460982 | 4.29327 | 2.8667 | 16.05293 | 10.54466 |  | 0.000208063 | [19 empty] | 35.48138 | -0.1371777
5130 | 2022/01/01 13:05:04 | 32375.4546 | 3645.0001 | 1 | 7 | 0 | 0 | 0 | 0 | 1.432663 | 3.811592 | 5.460727 | 4.295258 | 2.8667 | 16.06051 | 10.54466 |  | 0.0001343825 | [19 empty] | 35.29337 | -0.21281
5131 | 2022/01/01 13:05:09 | 32380.4545 | 3650 | 1 | 7 | 0 | 0 | 0 | 0 | 1.43277 | 3.812324 | 5.462183 | 4.297246 | 2.8667 | 16.06809 | 10.54466 | [21 empty] | 35.46066 | -0.1530087
5132 | 2022/01/01 13:05:14 | 32385.4546 | 3655.0001 | 1 | 7 | 0 | 0 | 0 | 0 | 1.433212 | 3.813006 | 5.464846 | 4.299227 | 2.8667 | 16.07565 | 10.54466 |  | 0.0001397078 |  | 2.815484 | [17 empty] | 35.78943 | 0.1626611
5133 | 2022/01/01 13:05:19 | 32390.4553 | 3660.0008 | 1 | 7 | 0 | 0 | 0 | 0 | 1.433044 | 3.813993 | 5.46562 | 4.301226 | 2.8667 | 16.08327 | 10.54466 | [21 empty] | 35.87797 | 0.1696408
5134 | 2022/01/01 13:05:24 | 32395.4553 | 3665.0008 | 1 | 7 | 0 | 0 | 0 | 0 | 1.432693 | 3.814681 | 5.465267 | 4.303219 | 2.8667 | 16.09087 | 10.54466 |  | 0.0001559724 |  |  | 0.3755701 | [16 empty] | 35.49655 | 0.06237507
5135 | 2022/01/01 13:05:29 | 32400.4548 | 3670.0003 | 1 | 7 | 0 | 0 | 0 | 0 | 1.432793 | 3.815228 | 5.466432 | 4.305207 | 2.8667 | 16.09845 | 10.54466 |  | 0.0001710555 | [19 empty] | 35.42836 | -0.1562929
5136 | 2022/01/01 13:05:34 | 32405.4548 | 3675.0003 | 1 | 7 | 0 | 0 | 0 | 0 | 1.432999 | 3.816043 | 5.468386 | 4.307197 | 2.8667 | 16.10605 | 10.54466 |  | 0.0001535174 | [19 empty] | 35.29425 | -0.2192605
5137 | 2022/01/01 13:05:39 | 32410.4559 | 3680.0014 | 1 | 7 | 0 | 0 | 0 | 0 | 1.43293 | 3.816959 | 5.469435 | 4.309184 | 2.8667 | 16.11363 | 10.54466 | [21 empty] | 35.29799 | -0.1422
5138 | 2022/01/01 13:05:44 | 32415.4551 | 3685.0006 | 1 | 7 | 0 | 0 | 0 | 0 | 1.433365 | 3.817312 | 5.471601 | 4.31117 | 2.8667 | 16.12121 | 10.54466 |  | 0.0001793337 | [19 empty] | 35.28341 | -0.01347661
5139 | 2022/01/01 13:05:49 | 32420.4557 | 3690.0012 | 1 | 7 | 0 | 0 | 0 | 0 | 1.432983 | 3.818082 | 5.471247 | 4.313166 | 2.8667 | 16.12883 | 10.54466 |  |  |  | 2.725396 | [17 empty] | 35.44283 | -0.1090801
5140 | 2022/01/01 13:05:54 | 32425.4552 | 3695.0007 | 1 | 7 | 0 | 0 | 0 | 0 | 1.432968 | 3.819062 | 5.472594 | 4.315159 | 2.8667 | 16.13644 | 10.54466 |  | 0.0001127886 | [19 empty] | 35.49455 | -0.142864
5141 | 2022/01/01 13:05:59 | 32430.4557 | 3700.0012 | 1 | 7 | 0 | 0 | 0 | 0 | 1.43325 | 3.819879 | 5.474842 | 4.31715 | 2.8667 | 16.14404 | 10.54466 |  | 0.0001520962 | [19 empty] | 35.63308 | 0.1194489
5142 | 2022/01/01 13:06:04 | 32435.4566 | 3705.0021 | 1 | 7 | 0 | 0 | 0 | 0 | 1.433655 | 3.820436 | 5.477187 | 4.319138 | 2.8667 | 16.15164 | 10.54466 | [21 empty] | 35.72633 | 0.06201982
5143 | 2022/01/01 13:06:09 | 32440.4566 | 3710.0021 | 1 | 7 | 0 | 0 | 0 | 0 | 1.433037 | 3.820999 | 5.475633 | 4.321128 | 2.8667 | 16.15924 | 10.54466 |  | 0.0001547579 | [19 empty] | 35.77713 | -0.05393505
5144 | 2022/01/01 13:06:14 | 32445.4568 | 3715.0023 | 1 | 7 | 0 | 0 | 0 | 0 | 1.432983 | 3.822044 | 5.476924 | 4.32312 | 2.8667 | 16.16685 | 10.54466 | [21 empty] | 35.81131 | 0.1808047
5145 | 2022/01/01 13:06:19 | 32450.4546 | 3720.0001 | 1 | 7 | 0 | 0 | 0 | 0 | 1.432846 | 3.822474 | 5.477017 | 4.32511 | 2.8667 | 16.17446 | 10.54466 |  | 9.967499e-05 |  | 2.733831 | [17 empty] | 35.89953 | 0.1756001
5146 | 2022/01/01 13:06:24 | 32455.4562 | 3725.0017 | 1 | 7 | 0 | 0 | 0 | 0 | 1.433022 | 3.823281 | 5.478846 | 4.327098 | 2.8667 | 16.18206 | 10.54466 | [21 empty] | 35.91678 | 0.0371933
5147 | 2022/01/01 13:06:29 | 32460.4548 | 3730.0003 | 1 | 7 | 0 | 0 | 0 | 0 | 1.433311 | 3.82393 | 5.480881 | 4.329091 | 2.8667 | 16.18968 | 10.54466 |  | 0.0001233274 | [19 empty] | 35.71938 | 0.1582217
5148 | 2022/01/01 13:06:34 | 32465.4556 | 3735.0011 | 1 | 7 | 0 | 0 | 0 | 0 | 1.433372 | 3.824873 | 5.482466 | 4.331082 | 2.8667 | 16.1973 | 10.54466 |  | 0.0001394709 |  |  | 0.363498 | [16 empty] | 35.47884 | -0.04780293
5149 | 2022/01/01 13:06:39 | 32470.4558 | 3740.0013 | 1 | 7 | 0 | 0 | 0 | 0 | 1.43306 | 3.825603 | 5.482319 | 4.33307 | 2.8667 | 16.2049 | 10.54466 | [21 empty] | 35.29853 | -0.1423168
5150 | 2022/01/01 13:06:44 | 32475.4549 | 3745.0004 | 1 | 7 | 0 | 0 | 0 | 0 | 1.432579 | 3.826142 | 5.481251 | 4.335053 | 2.8667 | 16.21249 | 10.54466 |  | 0.0001369704 | [19 empty] | 35.48974 | -0.1682115
5151 | 2022/01/01 13:06:49 | 32480.456 | 3750.0015 | 1 | 7 | 0 | 0 | 0 | 0 | 1.43264 | 3.826952 | 5.482645 | 4.337041 | 2.8667 | 16.2201 | 10.54466 | [21 empty] | 35.84763 | 0.03997087
5152 | 2022/01/01 13:06:54 | 32485.4557 | 3755.0012 | 1 | 7 | 0 | 0 | 0 | 0 | 1.433235 | 3.827796 | 5.486131 | 4.339038 | 2.8667 | 16.22774 | 10.54466 |  | 0.000127011 |  | 2.73609 | [17 empty] | 36.03918 | 0.151093
5153 | 2022/01/01 13:06:59 | 32490.4557 | 3760.0012 | 1 | 7 | 0 | 0 | 0 | 0 | 1.433006 | 3.828358 | 5.48606 | 4.341029 | 2.8667 | 16.23536 | 10.54466 |  | 0.0001511082 | [19 empty] | 35.97631 | 0.1201272
5154 | 2022/01/01 13:07:04 | 32495.455 | 3765.0005 | 1 | 7 | 0 | 0 | 0 | 0 | 1.43306 | 3.829134 | 5.487379 | 4.343021 | 2.8667 | 16.24299 | 10.54466 | [21 empty] | 35.93282 | 0.1772082
5155 | 2022/01/01 13:07:09 | 32500.4559 | 3770.0014 | 1 | 7 | 0 | 0 | 0 | 0 | 1.432693 | 3.830062 | 5.487303 | 4.345011 | 2.8667 | 16.25061 | 10.54466 |  | 0.0001231837 | [19 empty] | 35.91713 | 0.02883196
5156 | 2022/01/01 13:07:14 | 32505.4559 | 3775.0014 | 1 | 7 | 0 | 0 | 0 | 0 | 1.43293 | 3.830819 | 5.489295 | 4.346999 | 2.8667 | 16.25822 | 10.54466 |  | 0.0001508879 | [19 empty] | 35.89719 | 0.1571715
5157 | 2022/01/01 13:07:19 | 32510.4553 | 3780.0008 | 1 | 7 | 0 | 0 | 0 | 0 | 1.432503 | 3.831334 | 5.488397 | 4.348989 | 2.8667 | 16.26585 | 10.54466 | [21 empty] | 35.82003 | 0.1340377
5158 | 2022/01/01 13:07:24 | 32515.4554 | 3785.0009 | 1 | 7 | 0 | 0 | 0 | 0 | 1.432945 | 3.832092 | 5.491177 | 4.350977 | 2.8667 | 16.27346 | 10.54466 |  | 0.0001586636 | [19 empty] | 35.72487 | -0.06788492
5159 | 2022/01/01 13:07:29 | 32520.4554 | 3790.0009 | 1 | 7 | 0 | 0 | 0 | 0 | 1.433334 | 3.832775 | 5.493647 | 4.352961 | 2.8667 | 16.28107 | 10.54466 |  | 0.0001911677 |  | 2.655418 | [17 empty] | 35.58103 | 0.1518726
5160 | 2022/01/01 13:07:34 | 32525.4553 | 3795.0008 | 1 | 7 | 0 | 0 | 0 | 0 | 1.433044 | 3.833497 | 5.49357 | 4.354958 | 2.8667 | 16.28872 | 10.54466 | [21 empty] | 35.5853 | 0.004849434
5161 | 2022/01/01 13:07:39 | 32530.4552 | 3800.0007 | 1 | 7 | 0 | 0 | 0 | 0 | 1.432655 | 3.834256 | 5.493166 | 4.356946 | 2.8667 | 16.29634 | 10.54466 |  | 0.0001575577 | [19 empty] | 35.70671 | -0.1032245
5162 | 2022/01/01 13:07:44 | 32535.4546 | 3805.0001 | 1 | 7 | 0 | 0 | 0 | 0 | 1.432365 | 3.83506 | 5.493206 | 4.358936 | 2.8667 | 16.30397 | 10.54466 |  | 0.0001443366 |  |  | 0.3629676 | [16 empty] | 35.72968 | 0.1386034
5163 | 2022/01/01 13:07:49 | 32540.4547 | 3810.0002 | 1 | 7 | 0 | 0 | 0 | 0 | 1.432655 | 3.83584 | 5.495435 | 4.360926 | 2.8667 | 16.31161 | 10.54466 | [21 empty] | 35.79223 | 0.1428485
5164 | 2022/01/01 13:07:54 | 32545.4557 | 3815.0012 | 1 | 7 | 0 | 0 | 0 | 0 | 1.432625 | 3.83635 | 5.496051 | 4.362918 | 2.8667 | 16.31925 | 10.54466 |  | 0.0001410279 | [19 empty] | 35.73609 | -0.04945636
5165 | 2022/01/01 13:07:59 | 32550.4556 | 3820.0011 | 1 | 7 | 0 | 0 | 0 | 0 | 1.433006 | 3.837139 | 5.498643 | 4.364906 | 2.8667 | 16.32688 | 10.54466 |  | 0.0001727495 | [19 empty] | 35.63361 | 0.1571822
5166 | 2022/01/01 13:08:04 | 32555.4547 | 3825.0002 | 1 | 7 | 0 | 0 | 0 | 0 | 1.432541 | 3.838209 | 5.498392 | 4.366894 | 2.8667 | 16.33451 | 10.54466 |  |  |  | 2.780632 | [17 empty] | 35.53862 | 0.01219869
5167 | 2022/01/01 13:08:09 | 32560.455 | 3830.0005 | 1 | 7 | 0 | 0 | 0 | 0 | 1.432777 | 3.838967 | 5.500384 | 4.368887 | 2.8667 | 16.34216 | 10.54466 |  | 0.0001621503 | [19 empty] | 35.48883 | -0.1419258
5168 | 2022/01/01 13:08:14 | 32565.4552 | 3835.0007 | 1 | 7 | 0 | 0 | 0 | 0 | 1.432655 | 3.839309 | 5.500405 | 4.370879 | 2.8667 | 16.3498 | 10.54466 |  | 0.0001584406 | [19 empty] | 35.3303 | 0.001223087
5169 | 2022/01/01 13:08:19 | 32570.4551 | 3840.0006 | 1 | 7 | 0 | 0 | 0 | 0 | 1.432755 | 3.840142 | 5.501983 | 4.372865 | 2.8667 | 16.35743 | 10.54466 |  | 0.0001590392 | [19 empty] | 35.41482 | -0.1847005
5170 | 2022/01/01 13:08:24 | 32575.4558 | 3845.0013 | 1 | 7 | 0 | 0 | 0 | 0 | 1.43306 | 3.840821 | 5.504127 | 4.374856 | 2.8667 | 16.36507 | 10.54466 | [21 empty] | 35.70102 | 0.1223695
5171 | 2022/01/01 13:08:29 | 32580.4561 | 3850.0016 | 1 | 7 | 0 | 0 | 0 | 0 | 1.432663 | 3.841434 | 5.50348 | 4.376844 | 2.8667 | 16.37271 | 10.54466 |  | 0.0001417116 | [19 empty] | 35.91486 | -0.04971981
5172 | 2022/01/01 13:08:34 | 32585.4554 | 3855.0009 | 1 | 7 | 0 | 0 | 0 | 0 | 1.432831 | 3.84219 | 5.505209 | 4.378839 | 2.8667 | 16.38037 | 10.54466 | [21 empty] | 35.92449 | 0.1796162
5173 | 2022/01/01 13:08:39 | 32590.4552 | 3860.0007 | 1 | 7 | 0 | 0 | 0 | 0 | 1.432907 | 3.842969 | 5.506617 | 4.380826 | 2.8667 | 16.38801 | 10.54466 |  | 0.0001225698 |  | 2.672795 | [17 empty] | 35.87174 | -0.012573
5174 | 2022/01/01 13:08:44 | 32595.4553 | 3865.0008 | 1 | 7 | 0 | 0 | 0 | 0 | 1.432808 | 3.84384 | 5.507485 | 4.382815 | 2.8667 | 16.39565 | 10.54466 | [21 empty] | 35.77084 | 0.1886463
5175 | 2022/01/01 13:08:49 | 32600.4561 | 3870.0016 | 1 | 7 | 0 | 0 | 0 | 0 | 1.432892 | 3.844417 | 5.508634 | 4.384803 | 2.8667 | 16.4033 | 10.54466 |  | 0.0001222905 | [19 empty] | 35.54288 | -0.01559377
5176 | 2022/01/01 13:08:54 | 32605.4554 | 3875.0009 | 1 | 7 | 0 | 0 | 0 | 0 | 1.432373 | 3.845267 | 5.507857 | 4.386791 | 2.8667 | 16.41094 | 10.54466 |  | 0.0001651907 |  |  | 0.3660477 | [16 empty] | 35.60916 | -0.1289845
5177 | 2022/01/01 13:08:59 | 32610.4562 | 3880.0017 | 1 | 7 | 0 | 0 | 0 | 0 | 1.432755 | 3.845918 | 5.510258 | 4.388788 | 2.8667 | 16.41862 | 10.54466 | [21 empty] | 35.5919 | 0.1329768
5178 | 2022/01/01 13:09:04 | 32615.4555 | 3885.001 | 1 | 7 | 0 | 0 | 0 | 0 | 1.432793 | 3.846811 | 5.511684 | 4.390776 | 2.8667 | 16.42627 | 10.54466 |  | 0.0001453034 | [19 empty] | 35.47423 | -0.07531524
5179 | 2022/01/01 13:09:09 | 32620.4546 | 3890.0001 | 1 | 7 | 0 | 0 | 0 | 0 | 1.432678 | 3.847198 | 5.511796 | 4.392764 | 2.8667 | 16.43392 | 10.54466 |  | 0.0001640029 | [19 empty] | 35.44249 | -0.1859045
5180 | 2022/01/01 13:09:14 | 32625.4556 | 3895.0011 | 1 | 7 | 0 | 0 | 0 | 0 | 1.433372 | 3.848107 | 5.515769 | 4.394752 | 2.8667 | 16.44156 | 10.54466 |  | 0.0001854175 |  | 2.808393 | [17 empty] | 35.37774 | 0.04693151
5181 | 2022/01/01 13:09:19 | 32630.455 | 3900.0005 | 1 | 7 | 0 | 0 | 0 | 0 | 1.433289 | 3.848649 | 5.516226 | 4.396741 | 2.8667 | 16.44922 | 10.54466 | [21 empty] | 35.37024 | -0.197624
5182 | 2022/01/01 13:09:24 | 32635.4557 | 3905.0012 | 1 | 7 | 0 | 0 | 0 | 0 | 1.432884 | 3.849617 | 5.516055 | 4.398733 | 2.8667 | 16.45689 | 10.54466 |  | 0.0001200892 | [19 empty] | 35.40537 | -0.1073074
5183 | 2022/01/01 13:09:29 | 32640.4551 | 3910.0006 | 1 | 7 | 0 | 0 | 0 | 0 | 1.433426 | 3.850105 | 5.518841 | 4.400728 | 2.8667 | 16.46457 | 10.54466 | [21 empty] | 35.41021 | -0.1293504
5184 | 2022/01/01 13:09:34 | 32645.4553 | 3915.0008 | 1 | 7 | 0 | 0 | 0 | 0 | 1.433372 | 3.850753 | 5.519562 | 4.402716 | 2.8667 | 16.47222 | 10.54466 |  | 9.987981e-05 | [19 empty] | 35.44283 | -0.1935995
5185 | 2022/01/01 13:09:39 | 32650.4551 | 3920.0006 | 1 | 7 | 0 | 0 | 0 | 0 | 1.432922 | 3.851624 | 5.519077 | 4.404708 | 2.8667 | 16.4799 | 10.54466 | [21 empty] | 35.43249 | -0.02814651
5186 | 2022/01/01 13:09:44 | 32655.4554 | 3925.0009 | 1 | 7 | 0 | 0 | 0 | 0 | 1.433136 | 3.852473 | 5.521118 | 4.406699 | 2.8667 | 16.48756 | 10.54466 |  | 0.0001233417 | [19 empty] | 35.56643 | -0.1597977
5187 | 2022/01/01 13:09:49 | 32660.4552 | 3930.0007 | 1 | 7 | 0 | 0 | 0 | 0 | 1.433174 | 3.853165 | 5.522256 | 4.408689 | 2.8667 | 16.49523 | 10.54466 |  |  |  | 2.777998 | [17 empty] | 35.76481 | -0.05344033
5188 | 2022/01/01 13:09:54 | 32665.4554 | 3935.0009 | 1 | 7 | 0 | 0 | 0 | 0 | 1.432816 | 3.853549 | 5.521427 | 4.410673 | 2.8667 | 16.50288 | 10.54466 |  | 0.0001308502 | [19 empty] | 35.7953 | 0.1310408
5189 | 2022/01/01 13:09:59 | 32670.456 | 3940.0015 | 1 | 7 | 0 | 0 | 0 | 0 | 1.432922 | 3.854575 | 5.523305 | 4.412666 | 2.8667 | 16.51056 | 10.54466 |  | 0.0001319761 | [19 empty] | 35.74304 | -0.121063
5190 | 2022/01/01 13:10:04 | 32675.4565 | 3945.002 | 1 | 7 | 0 | 0 | 0 | 0 | 1.433037 | 3.855086 | 5.524481 | 4.414659 | 2.8667 | 16.51824 | 10.54466 |  |  |  |  | 0.3559904 | [16 empty] | 35.51844 | -0.1550448
5191 | 2022/01/01 13:10:09 | 32680.4556 | 3950.0011 | 1 | 7 | 0 | 0 | 0 | 0 | 1.433075 | 3.855868 | 5.525748 | 4.416643 | 2.8667 | 16.52589 | 10.54466 |  | 0.000122154 | [19 empty] | 35.56801 | 0.0005543232
5192 | 2022/01/01 13:10:14 | 32685.4557 | 3955.0012 | 1 | 7 | 0 | 0 | 0 | 0 | 1.43293 | 3.85666 | 5.526324 | 4.41864 | 2.8667 | 16.53359 | 10.54466 | [21 empty] | 35.69226 | -0.1824939
5193 | 2022/01/01 13:10:19 | 32690.4557 | 3960.0012 | 1 | 7 | 0 | 0 | 0 | 0 | 1.433006 | 3.857511 | 5.527836 | 4.420629 | 2.8667 | 16.54126 | 10.54466 |  | 0.0001074999 | [19 empty] | 35.9615 | 0.05182981
5194 | 2022/01/01 13:10:24 | 32695.4562 | 3965.0017 | 1 | 7 | 0 | 0 | 0 | 0 | 1.43293 | 3.857934 | 5.528149 | 4.422621 | 2.8667 | 16.54895 | 10.54466 |  |  |  | 2.805898 | [17 empty] | 36.04472 | 0.1195014
5195 | 2022/01/01 13:10:29 | 32700.4558 | 3970.0013 | 1 | 7 | 0 | 0 | 0 | 0 | 1.432526 | 3.858743 | 5.52775 | 4.424605 | 2.8667 | 16.5566 | 10.54466 |  | 0.0001507165 | [19 empty] | 35.95332 | 0.1688755
5196 | 2022/01/01 13:10:34 | 32705.4557 | 3975.0012 | 1 | 7 | 0 | 0 | 0 | 0 | 1.432602 | 3.859642 | 5.529331 | 4.426593 | 2.8667 | 16.56427 | 10.54466 | [21 empty] | 35.67747 | 0.01766682
5197 | 2022/01/01 13:10:39 | 32710.4563 | 3980.0018 | 1 | 7 | 0 | 0 | 0 | 0 | 1.432556 | 3.860331 | 5.53014 | 4.42859 | 2.8667 | 16.57198 | 10.54466 |  | 9.628149e-05 | [19 empty] | 35.51149 | -0.1631761
5198 | 2022/01/01 13:10:44 | 32715.4551 | 3985.0006 | 1 | 7 | 0 | 0 | 0 | 0 | 1.432701 | 3.860931 | 5.53156 | 4.430576 | 2.8667 | 16.57965 | 10.54466 | [21 empty] | 35.45013 | 0.004620552
5199 | 2022/01/01 13:10:49 | 32720.4551 | 3990.0006 | 1 | 7 | 0 | 0 | 0 | 0 | 1.433197 | 3.861261 | 5.533948 | 4.432559 | 2.8667 | 16.58731 | 10.54466 |  | 0.0001099302 | [19 empty] | 35.39987 | -0.1959968
5200 | 2022/01/01 13:10:54 | 32725.4552 | 3995.0007 | 1 | 7 | 0 | 0 | 0 | 0 | 1.433334 | 3.862465 | 5.536202 | 4.434559 | 2.8667 | 16.59503 | 10.54466 | [21 empty] | 35.68711 | 0.08541703
5201 | 2022/01/01 13:10:59 | 32730.4546 | 4000.0001 | 1 | 7 | 0 | 0 | 0 | 0 | 1.432892 | 3.863122 | 5.535437 | 4.436544 | 2.8667 | 16.6027 | 10.54466 |  | 9.36967e-05 |  | 2.76836 | [17 empty] | 36.08712 | -0.003407001
5202 | 2022/01/01 13:11:04 | 32735.4552 | 4005.0007 | 1 | 7 | 0 | 0 | 0 | 0 | 1.433197 | 3.863501 | 5.537158 | 4.438533 | 2.8667 | 16.61038 | 10.54466 | [21 empty] | 35.74146 | 0.08775115
5203 | 2022/01/01 13:11:09 | 32740.4546 | 4010.0001 | 1 | 7 | 0 | 0 | 0 | 0 | 1.433136 | 3.864431 | 5.538255 | 4.440523 | 2.8667 | 16.61807 | 10.54466 |  | 8.929033e-05 | [19 empty] | 35.36809 | -0.1538873
5204 | 2022/01/01 13:11:14 | 32745.4547 | 4015.0002 | 1 | 7 | 0 | 0 | 0 | 0 | 1.432701 | 3.865099 | 5.537531 | 4.442515 | 2.8667 | 16.62577 | 10.54466 |  |  |  |  | 0.3596042 | [16 empty] | 35.94852 | -0.1656747
5205 | 2022/01/01 13:11:19 | 32750.4546 | 4020.0001 | 1 | 7 | 0 | 0 | 0 | 0 | 1.432777 | 3.86582 | 5.538858 | 4.444508 | 2.8667 | 16.63347 | 10.54466 |  | 0.000103367 | [19 empty] | 35.83981 | 0.1166463
5206 | 2022/01/01 13:11:24 | 32755.4555 | 4025.001 | 1 | 7 | 0 | 0 | 0 | 0 | 1.432365 | 3.86644 | 5.538153 | 4.446494 | 2.8667 | 16.64115 | 10.54466 | [21 empty] | 35.59759 | -0.007861853
5207 | 2022/01/01 13:11:29 | 32760.4548 | 4030.0003 | 1 | 7 | 0 | 0 | 0 | 0 | 1.433212 | 3.8673 | 5.542661 | 4.448489 | 2.8667 | 16.64886 | 10.54466 |  | 0.0001239664 | [19 empty] | 36.00836 | 0.1112366
5208 | 2022/01/01 13:11:34 | 32765.4557 | 4035.0012 | 1 | 7 | 0 | 0 | 0 | 0 | 1.433044 | 3.868182 | 5.543275 | 4.45048 | 2.8667 | 16.65656 | 10.54466 |  |  |  | 2.891011 | [17 empty] | 35.57262 | -0.1519179
5209 | 2022/01/01 13:11:39 | 32770.4556 | 4040.0011 | 1 | 7 | 0 | 0 | 0 | 0 | 1.43322 | 3.868481 | 5.544384 | 4.452468 | 2.8667 | 16.66426 | 10.54466 |  | 0.0001421591 | [19 empty] | 35.95474 | 0.03000498
5210 | 2022/01/01 13:11:44 | 32775.4558 | 4045.0013 | 1 | 7 | 0 | 0 | 0 | 0 | 1.432289 | 3.869411 | 5.542115 | 4.454456 | 2.8667 | 16.67195 | 10.54466 | [21 empty] | 35.6454 | -0.1410413
5211 | 2022/01/01 13:11:49 | 32780.4566 | 4050.0021 | 1 | 7 | 0 | 0 | 0 | 0 | 1.432663 | 3.870121 | 5.544579 | 4.45645 | 2.8667 | 16.67967 | 10.54466 |  | 0.000119752 | [19 empty] | 35.87351 | 0.135535
5212 | 2022/01/01 13:11:54 | 32785.455 | 4055.0005 | 1 | 7 | 0 | 0 | 0 | 0 | 1.43264 | 3.870699 | 5.545318 | 4.458439 | 2.8667 | 16.68736 | 10.54466 |  | 0.0001384729 | [19 empty] | 35.48118 | -0.07009268
5213 | 2022/01/01 13:11:59 | 32790.4551 | 4060.0006 | 1 | 7 | 0 | 0 | 0 | 0 | 1.432465 | 3.871328 | 5.545542 | 4.460425 | 2.8667 | 16.69505 | 10.54466 | [21 empty] | 35.94852 | -0.1412213
5214 | 2022/01/01 13:12:04 | 32795.4559 | 4065.0014 | 1 | 7 | 0 | 0 | 0 | 0 | 1.432999 | 3.871927 | 5.548468 | 4.462422 | 2.8667 | 16.70278 | 10.54466 |  | 0.0001698163 | [19 empty] | 36.0554 | 0.174042
5215 | 2022/01/01 13:12:09 | 32800.4559 | 4070.0014 | 1 | 7 | 0 | 0 | 0 | 0 | 1.433174 | 3.872766 | 5.550348 | 4.464411 | 2.8667 | 16.71048 | 10.54466 |  | 0.00016286 |  | 2.785161 | [17 empty] | 35.63968 | -0.1497173
5216 | 2022/01/01 13:12:14 | 32805.4546 | 4075.0001 | 1 | 7 | 0 | 0 | 0 | 0 | 1.432854 | 3.873507 | 5.55017 | 4.466399 | 2.8667 | 16.71818 | 10.54466 | [21 empty] | 35.40379 | -0.03785729
5217 | 2022/01/01 13:12:19 | 32810.4554 | 4080.0009 | 1 | 7 | 0 | 0 | 0 | 0 | 1.433273 | 3.873969 | 5.552455 | 4.46839 | 2.8667 | 16.72589 | 10.54466 |  | 0.0001149091 | [19 empty] | 35.60938 | -0.1418936
5218 | 2022/01/01 13:12:24 | 32815.4547 | 4085.0002 | 1 | 7 | 0 | 0 | 0 | 0 | 1.432526 | 3.874831 | 5.550796 | 4.47038 | 2.8667 | 16.73361 | 10.54466 |  |  |  |  | 0.3489223 | [16 empty] | 36.05023 | 0.1716435
5219 | 2022/01/01 13:12:29 | 32820.4548 | 4090.0003 | 1 | 7 | 0 | 0 | 0 | 0 | 1.433151 | 3.875688 | 5.554446 | 4.472371 | 2.8667 | 16.74132 | 10.54466 |  | 0.0001003458 | [19 empty] | 36.10704 | 0.1030529
5220 | 2022/01/01 13:12:34 | 32825.4554 | 4095.0009 | 1 | 7 | 0 | 0 | 0 | 0 | 1.432594 | 3.876107 | 5.552888 | 4.474361 | 2.8667 | 16.74903 | 10.54466 | [21 empty] | 35.93639 | 0.1372337
5221 | 2022/01/01 13:12:39 | 32830.4557 | 4100.0012 | 1 | 7 | 0 | 0 | 0 | 0 | 1.433075 | 3.876823 | 5.555778 | 4.476349 | 2.8667 | 16.75674 | 10.54466 |  | 0.0001347465 | [19 empty] | 35.72734 | -0.1312935
5222 | 2022/01/01 13:12:44 | 32835.455 | 4105.0005 | 1 | 7 | 0 | 0 | 0 | 0 | 1.432884 | 3.87783 | 5.556481 | 4.47834 | 2.8667 | 16.76446 | 10.54466 | [21 empty] | 35.59797 | 0.04793406
5223 | 2022/01/01 13:12:49 | 32840.4566 | 4110.0021 | 1 | 7 | 0 | 0 | 0 | 0 | 1.432922 | 3.878422 | 5.557476 | 4.48033 | 2.8667 | 16.77218 | 10.54466 |  | 0.0001143397 |  | 2.970777 | [17 empty] | 35.59797 | -0.09997368
5224 | 2022/01/01 13:12:54 | 32845.4549 | 4115.0004 | 1 | 7 | 0 | 0 | 0 | 0 | 1.433098 | 3.878939 | 5.5589 | 4.482316 | 2.8667 | 16.77988 | 10.54466 |  | 0.0001163268 | [19 empty] | 35.63327 | -0.1570189
5225 | 2022/01/01 13:12:59 | 32850.4551 | 4120.0006 | 1 | 7 | 0 | 0 | 0 | 0 | 1.432655 | 3.879653 | 5.558204 | 4.484312 | 2.8667 | 16.78763 | 10.54466 | [21 empty] | 35.75145 | 0.1255381
5226 | 2022/01/01 13:13:04 | 32855.4552 | 4125.0007 | 1 | 7 | 0 | 0 | 0 | 0 | 1.43277 | 3.880293 | 5.559567 | 4.486296 | 2.8667 | 16.79532 | 10.54466 |  | 0.0001532929 | [19 empty] | 35.9494 | 0.02964139
5227 | 2022/01/01 13:13:09 | 32860.4552 | 4130.0007 | 1 | 7 | 0 | 0 | 0 | 0 | 1.432678 | 3.881178 | 5.560478 | 4.48829 | 2.8667 | 16.80306 | 10.54466 |  | 0.0001928311 | [19 empty] | 36.11221 | 0.11181
5228 | 2022/01/01 13:13:14 | 32865.4561 | 4135.0016 | 1 | 7 | 0 | 0 | 0 | 0 | 1.432884 | 3.88155 | 5.561811 | 4.490274 | 2.8667 | 16.81076 | 10.54466 | [21 empty] | 35.79046 | 0.08696198
5229 | 2022/01/01 13:13:19 | 32870.4552 | 4140.0007 | 1 | 7 | 0 | 0 | 0 | 0 | 1.43325 | 3.882221 | 5.564193 | 4.492269 | 2.8667 | 16.8185 | 10.54466 |  | 0.0001106044 | [19 empty] | 35.46066 | -0.1384068
5230 | 2022/01/01 13:13:24 | 32875.4546 | 4145.0001 | 1 | 7 | 0 | 0 | 0 | 0 | 1.433083 | 3.882959 | 5.564603 | 4.494258 | 2.8667 | 16.82623 | 10.54466 |  |  |  | 2.954251 | [17 empty] | 35.86602 | 0.03541946
5231 | 2022/01/01 13:13:29 | 32880.4553 | 4150.0008 | 1 | 7 | 0 | 0 | 0 | 0 | 1.432182 | 3.883775 | 5.562273 | 4.496244 | 2.8667 | 16.83394 | 10.54466 |  | 0.0001258404 | [19 empty] | 35.76604 | 0.09893775
5232 | 2022/01/01 13:13:34 | 32885.4548 | 4155.0003 | 1 | 7 | 0 | 0 | 0 | 0 | 1.432716 | 3.88445 | 5.565314 | 4.498235 | 2.8667 | 16.84167 | 10.54466 | [21 empty] | 35.74841 | 0.03545642
5233 | 2022/01/01 13:13:39 | 32890.4545 | 4160 | 1 | 7 | 0 | 0 | 0 | 0 | 1.43277 | 3.885041 | 5.56637 | 4.500229 | 2.8667 | 16.84942 | 10.54466 |  | 0.0001277621 |  |  | 0.3392975 | [16 empty] | 35.96722 | 0.1181245
5234 | 2022/01/01 13:13:44 | 32895.4555 | 4165.001 | 1 | 7 | 0 | 0 | 0 | 0 | 1.432999 | 3.885814 | 5.568368 | 4.502219 | 2.8667 | 16.85715 | 10.54466 |  | 0.0001676975 | [19 empty] | 35.4398 | -0.1241243
5235 | 2022/01/01 13:13:49 | 32900.4548 | 4170.0003 | 1 | 7 | 0 | 0 | 0 | 0 | 1.433075 | 3.886376 | 5.569468 | 4.504203 | 2.8667 | 16.86486 | 10.54466 |  | 0.0001910232 | [19 empty] | 36.04631 | 0.1248229
5236 | 2022/01/01 13:13:54 | 32905.4556 | 4175.0011 | 1 | 7 | 0 | 0 | 0 | 0 | 1.432602 | 3.886985 | 5.568502 | 4.5062 | 2.8667 | 16.87263 | 10.54466 | [21 empty] | 35.53985 | -0.09096265
5237 | 2022/01/01 13:13:59 | 32910.4559 | 4180.0014 | 1 | 7 | 0 | 0 | 0 | 0 | 1.432655 | 3.88798 | 5.570134 | 4.508191 | 2.8667 | 16.88036 | 10.54466 |  | 0.0001550711 | [19 empty] | 35.86498 | -0.08621693
5238 | 2022/01/01 13:14:04 | 32915.4555 | 4185.001 | 1 | 7 | 0 | 0 | 0 | 0 | 1.432846 | 3.888307 | 5.571345 | 4.510181 | 2.8667 | 16.8881 | 10.54466 |  | 0.0001377075 |  | 2.904703 | [17 empty] | 35.72364 | -0.07795215
5239 | 2022/01/01 13:14:09 | 32920.4549 | 4190.0004 | 1 | 7 | 0 | 0 | 0 | 0 | 1.432816 | 3.888989 | 5.572206 | 4.512167 | 2.8667 | 16.89582 | 10.54466 | [21 empty] | 35.62363 | -0.09980202
5240 | 2022/01/01 13:14:14 | 32925.4552 | 4195.0007 | 1 | 7 | 0 | 0 | 0 | 0 | 1.432961 | 3.889532 | 5.573548 | 4.514159 | 2.8667 | 16.90357 | 10.54466 |  | 0.0001070404 | [19 empty] | 35.98076 | 0.1369452
5241 | 2022/01/01 13:14:19 | 32930.4558 | 4200.0013 | 1 | 7 | 0 | 0 | 0 | 0 | 1.433083 | 3.890483 | 5.575385 | 4.516148 | 2.8667 | 16.91131 | 10.54466 | [21 empty] | 35.39077 | -0.09524703
5242 | 2022/01/01 13:14:24 | 32935.455 | 4205.0005 | 1 | 7 | 0 | 0 | 0 | 0 | 1.43293 | 3.891003 | 5.575535 | 4.518136 | 2.8667 | 16.91904 | 10.54466 |  | 0.0002044786 | [19 empty] | 36.11824 | 0.2220416
5243 | 2022/01/01 13:14:29 | 32940.4562 | 4210.0017 | 1 | 7 | 0 | 0 | 0 | 0 | 1.433235 | 3.89155 | 5.577506 | 4.520123 | 2.8667 | 16.92678 | 10.54466 | [21 empty] | 35.4011 | -0.07444143
5244 | 2022/01/01 13:14:34 | 32945.4555 | 4215.001 | 1 | 7 | 0 | 0 | 0 | 0 | 1.432732 | 3.892537 | 5.576962 | 4.522114 | 2.8667 | 16.93452 | 10.54466 |  | 0.0001057414 | [19 empty] | 36.0358 | 0.1238573
5245 | 2022/01/01 13:14:39 | 32950.4562 | 4220.0017 | 1 | 7 | 0 | 0 | 0 | 0 | 1.432922 | 3.893155 | 5.578587 | 4.524111 | 2.8667 | 16.9423 | 10.54466 |  | 0.0001849518 |  | 3.073741 | [17 empty] | 35.57765 | -0.08531809
5246 | 2022/01/01 13:14:44 | 32955.4546 | 4225.0001 | 1 | 7 | 0 | 0 | 0 | 0 | 1.433807 | 3.893572 | 5.582631 | 4.526097 | 2.8667 | 16.95003 | 10.54466 | [21 empty] | 35.92802 | -0.0344038
5247 | 2022/01/01 13:14:49 | 32960.4545 | 4230 | 1 | 7 | 0 | 0 | 0 | 0 | 1.43325 | 3.894328 | 5.581545606 | 4.528083 | 2.8667 | 16.95777 | 10.54466 |  | 0.0001002856 | [19 empty] | 35.6955 | -0.06675959
5248 | 2022/01/01 13:14:54 | 32965.4571 | 4235.0026 | 1 | 7 | 0 | 0 | 0 | 0 | 1.433327 | 3.895006 | 5.582817 | 4.530077 | 2.8667 | 16.96553 | 10.54466 |  |  |  |  | 0.3357904 | [16 empty] | 35.68174 | -0.1030147
5249 | 2022/01/01 13:14:59 | 32970.4547 | 4240.0002 | 1 | 7 | 0 | 0 | 0 | 0 | 1.433464 | 3.895783 | 5.584465 | 4.532072 | 2.8667 | 16.9733 | 10.54466 |  | 9.487836e-05 | [19 empty] | 36.08992 | 0.1425982
5250 | 2022/01/01 13:15:04 | 32975.4548 | 4245.0003 | 1 | 7 | 0 | 0 | 0 | 0 | 1.432693 | 3.89624 | 5.582116 | 4.53406 | 2.8667 | 16.98104 | 10.54466 | [21 empty] | 35.43445 | -0.1153839
5251 | 2022/01/01 13:15:09 | 32980.4556 | 4250.0011 | 1 | 7 | 0 | 0 | 0 | 0 | 1.432907 | 3.896807 | 5.583762 | 4.536046 | 2.8667 | 16.98878 | 10.54466 |  | 0.0001282058 | [19 empty] | 35.89528 | 0.08733869
5252 | 2022/01/01 13:15:14 | 32985.4548 | 4255.0003 | 1 | 7 | 0 | 0 | 0 | 0 | 1.43306 | 3.897631 | 5.585539 | 4.538036 | 2.8667 | 16.99654 | 10.54466 | [21 empty] | 35.89132 | 0.1414847
5253 | 2022/01/01 13:15:19 | 32990.4549 | 4260.0004 | 1 | 7 | 0 | 0 | 0 | 0 | 1.433746 | 3.898357 | 5.589254 | 4.540029 | 2.8667 | 17.00431 | 10.54466 |  | 9.568594e-05 |  | 2.953965 | [17 empty] | 35.44922 | -0.1440012
5254 | 2022/01/01 13:15:24 | 32995.455 | 4265.0005 | 1 | 7 | 0 | 0 | 0 | 0 | 1.433426 | 3.899013 | 5.588947 | 4.542021 | 2.8667 | 17.01208 | 10.54466 |  | 0.0001542006 | [19 empty] | 35.80829 | 0.03815293
5255 | 2022/01/01 13:15:29 | 33000.4565 | 4270.002 | 1 | 7 | 0 | 0 | 0 | 0 | 1.432983 | 3.899505 | 5.587924 | 4.544012 | 2.8667 | 17.01984 | 10.54466 | [21 empty] | 36.00677 | 0.1354969
5256 | 2022/01/01 13:15:34 | 33005.4551 | 4275.0006 | 1 | 7 | 0 | 0 | 0 | 0 | 1.432831 | 3.899962 | 5.587986 | 4.546002 | 2.8667 | 17.0276 | 10.54466 | [21 empty] | 35.55645 | -0.1582623
5257 | 2022/01/01 13:15:39 | 33010.4545 | 4280 | 1 | 7 | 0 | 0 | 0 | 0 | 1.433632 | 3.90089 | 5.592441 | 4.54799 | 2.8667 | 17.03536 | 10.54466 |  | 9.096108e-05 | [19 empty] | 35.39415 | -0.1825404
5258 | 2022/01/01 13:15:44 | 33015.4561 | 4285.0016 | 1 | 7 | 0 | 0 | 0 | 0 | 1.433113 | 3.901411 | 5.591163 | 4.549983 | 2.8667 | 17.04313 | 10.54466 | [21 empty] | 35.85178 | -0.03957868
5259 | 2022/01/01 13:15:49 | 33020.4562 | 4290.0017 | 1 | 7 | 0 | 0 | 0 | 0 | 1.432945 | 3.902152 | 5.591569 | 4.551971 | 2.8667 | 17.05089 | 10.54466 |  | 0.0001159874 | [19 empty] | 35.95512 | 0.05104303
5260 | 2022/01/01 13:15:54 | 33025.4551 | 4295.0006 | 1 | 7 | 0 | 0 | 0 | 0 | 1.433098 | 3.902696 | 5.592946 | 4.553962 | 2.8667 | 17.05865 | 10.54466 | [21 empty] | 35.42253 | -0.1661468
5261 | 2022/01/01 13:15:59 | 33030.4561 | 4300.0016 | 1 | 7 | 0 | 0 | 0 | 0 | 1.432655 | 3.903401 | 5.592227 | 4.555953 | 2.8667 | 17.06643 | 10.54466 |  | 0.0001042298 |  | 3.162961 | [17 empty] | 35.54358 | -0.1235926
5262 | 2022/01/01 13:16:04 | 33035.4547 | 4305.0002 | 1 | 7 | 0 | 0 | 0 | 0 | 1.432884 | 3.903739 | 5.593605 | 4.55794 | 2.8667 | 17.07419 | 10.54466 | [21 empty] | 35.99983 | 0.1405597
5263 | 2022/01/01 13:16:09 | 33040.4555 | 4310.001 | 1 | 7 | 0 | 0 | 0 | 0 | 1.433449 | 3.904488 | 5.596884 | 4.559934 | 2.8667 | 17.08197 | 10.54466 |  | 0.0001005021 | [19 empty] | 35.87082 | 0.1099491
5264 | 2022/01/01 13:16:14 | 33045.4547 | 4315.0002 | 1 | 7 | 0 | 0 | 0 | 0 | 1.433525 | 3.905393 | 5.598479 | 4.56192 | 2.8667 | 17.08972 | 10.54466 |  | 0.0001541366 |  |  | 0.3216506 | [16 empty] | 35.41913 | -0.008801222
5265 | 2022/01/01 13:16:19 | 33050.4547 | 4320.0002 | 1 | 7 | 0 | 0 | 0 | 0 | 1.43277 | 3.905917 | 5.596281 | 4.563908 | 2.8667 | 17.09749 | 10.54466 | [21 empty] | 35.38115 | -0.04843831
5266 | 2022/01/01 13:16:24 | 33055.4547 | 4325.0002 | 1 | 7 | 0 | 0 | 0 | 0 | 1.432884 | 3.906562 | 5.59765 | 4.565903 | 2.8667 | 17.10528 | 10.54466 |  | 9.417369e-05 | [19 empty] | 35.69407 | 0.01258969
5267 | 2022/01/01 13:16:29 | 33060.4557 | 4330.0012 | 1 | 7 | 0 | 0 | 0 | 0 | 1.433083 | 3.907268 | 5.599439 | 4.567887 | 2.8667 | 17.11303 | 10.54466 | [21 empty] | 36.0479 | 0.05266309
5268 | 2022/01/01 13:16:34 | 33065.455 | 4335.0005 | 1 | 7 | 0 | 0 | 0 | 0 | 1.43335 | 3.907969 | 5.601487 | 4.569885 | 2.8667 | 17.12084 | 10.54466 |  | 9.997896e-05 | [19 empty] | 36.07122 | -0.01114488
5269 | 2022/01/01 13:16:39 | 33070.4566 | 4340.0021 | 1 | 7 | 0 | 0 | 0 | 0 | 1.433113 | 3.908319 | 5.601063 | 4.571868 | 2.8667 | 17.12859 | 10.54466 |  |  |  | 3.12519 | [17 empty] | 35.74216 | 0.02243161
5270 | 2022/01/01 13:16:44 | 33075.455 | 4345.0005 | 1 | 7 | 0 | 0 | 0 | 0 | 1.432968 | 3.908984 | 5.601449 | 4.573864 | 2.8667 | 17.13639 | 10.54466 | [21 empty] | 35.42893 | -0.03333092
5271 | 2022/01/01 13:16:49 | 33080.456 | 4350.0015 | 1 | 7 | 0 | 0 | 0 | 0 | 1.433037 | 3.909517 | 5.602483 | 4.575855 | 2.8667 | 17.14417 | 10.54466 |  | 7.973562e-05 | [19 empty] | 35.39898 | -0.02933979
5272 | 2022/01/01 13:16:54 | 33085.4553 | 4355.0008 | 1 | 7 | 0 | 0 | 0 | 0 | 1.433617 | 3.910165 | 5.605679 | 4.577846 | 2.8667 | 17.15196 | 10.54466 | [21 empty] | 35.62701 | -0.03955722
5273 | 2022/01/01 13:16:59 | 33090.4562 | 4360.0017 | 1 | 7 | 0 | 0 | 0 | 0 | 1.433136 | 3.910693 | 5.604555 | 4.579817 | 2.8667 | 17.15966 | 10.54466 |  | 0.0001100492 | [19 empty] | 35.82541 | -0.04749537
5274 | 2022/01/01 13:17:04 | 33095.4552 | 4365.0007 | 1 | 7 | 0 | 0 | 0 | 0 | 1.433311 | 3.911217 | 5.60599 | 4.581825 | 2.8667 | 17.16752 | 10.54466 |  | 0.0001446431 | [19 empty] | 35.95889 | 0.1103151
5275 | 2022/01/01 13:17:09 | 33100.4564 | 4370.0019 | 1 | 7 | 0 | 0 | 0 | 0 | 1.433746 | 3.912005 | 5.608822 | 4.583799 | 2.8667 | 17.17524 | 10.54466 | [21 empty] | 35.82218 | 0.07535934
5276 | 2022/01/01 13:17:14 | 33105.4554 | 4375.0009 | 1 | 7 | 0 | 0 | 0 | 0 | 1.433296 | 3.91281 | 5.608215 | 4.585783 | 2.8667 | 17.183 | 10.54466 |  | 0.0001337263 | [19 empty] | 35.47938 | 0.007568598
5277 | 2022/01/01 13:17:19 | 33110.4548 | 4380.0003 | 1 | 7 | 0 | 0 | 0 | 0 | 1.433617 | 3.913277 | 5.61014 | 4.587794 | 2.8667 | 17.19087 | 10.54466 |  |  |  | 3.260038 | [17 empty] | 35.35544 | -0.1037991
5278 | 2022/01/01 13:17:24 | 33115.4554 | 4385.0009 | 1 | 7 | 0 | 0 | 0 | 0 | 1.43306 | 3.913883 | 5.608829 | 4.589792 | 2.8667 | 17.19869 | 10.54466 |  | 9.520919e-05 | [19 empty] | 35.33446 | -0.175184
5279 | 2022/01/01 13:17:29 | 33120.4547 | 4390.0002 | 1 | 7 | 0 | 0 | 0 | 0 | 1.432961 | 3.914526 | 5.609363 | 4.591775 | 2.8667 | 17.20646 | 10.54466 | [21 empty] | 35.50811 | -0.1627314
5280 | 2022/01/01 13:17:34 | 33125.4559 | 4395.0014 | 1 | 7 | 0 | 0 | 0 | 0 | 1.433083 | 3.915127 | 5.610702 | 4.593751 | 2.8667 | 17.21419 | 10.54466 |  | 0.0001133341 |  |  | 0.3094325 | [16 empty] | 35.66658 | 0.1450694
5281 | 2022/01/01 13:17:39 | 33130.4557 | 4400.0012 | 1 | 7 | 0 | 0 | 0 | 0 | 1.433464 | 3.915532 | 5.612774 | 4.595757 | 2.8667 | 17.22205 | 10.54466 | [21 empty] | 35.76535 | 0.09843469
5282 | 2022/01/01 13:17:44 | 33135.455 | 4405.0005 | 1 | 7 | 0 | 0 | 0 | 0 | 1.433235 | 3.916264 | 5.612927 | 4.597751 | 2.8667 | 17.22985 | 10.54466 |  | 8.911517e-05 | [19 empty] | 35.8623 | -0.001118183
5283 | 2022/01/01 13:17:49 | 33140.4559 | 4410.0014 | 1 | 7 | 0 | 0 | 0 | 0 | 1.433334 | 3.917085 | 5.614491 | 4.599728 | 2.8667 | 17.23759 | 10.54466 | [21 empty] | 35.9838 | 0.1425219
5284 | 2022/01/01 13:17:54 | 33145.4549 | 4415.0004 | 1 | 7 | 0 | 0 | 0 | 0 | 1.433098 | 3.917444 | 5.614081 | 4.601735 | 2.8667 | 17.24546 | 10.54466 | [21 empty] | 35.94476 | 0.1707327
5285 | 2022/01/01 13:17:59 | 33150.4558 | 4420.0013 | 1 | 7 | 0 | 0 | 0 | 0 | 1.433151 | 3.918079 | 5.615199 | 4.603726 | 2.8667 | 17.25326 | 10.54466 |  | 8.654173e-05 |  | 3.251144 | [17 empty] | 35.73628 | 0.1244164
5286 | 2022/01/01 13:18:04 | 33155.4562 | 4425.0017 | 1 | 7 | 0 | 0 | 0 | 0 | 1.433311 | 3.91888 | 5.616974 | 4.605715 | 2.8667 | 17.26105 | 10.54466 | [21 empty] | 35.39472 | -0.166446
5287 | 2022/01/01 13:18:09 | 33160.456 | 4430.0015 | 1 | 7 | 0 | 0 | 0 | 0 | 1.433006 | 3.919352 | 5.616455 | 4.607703 | 2.8667 | 17.26884 | 10.54466 |  | 0.0001088636 | [19 empty] | 35.32962 | -0.1769364
5288 | 2022/01/01 13:18:14 | 33165.4554 | 4435.0009 | 1 | 7 | 0 | 0 | 0 | 0 | 1.433388 | 3.919923 | 5.618771 | 4.609692 | 2.8667 | 17.27664 | 10.54466 |  | 0.0001375239 | [19 empty] | 35.79138 | -0.04860282
5289 | 2022/01/01 13:18:19 | 33170.4561 | 4440.0016 | 1 | 7 | 0 | 0 | 0 | 0 | 1.433449 | 3.920444 | 5.619757 | 4.611688 | 2.8667 | 17.28446 | 10.54466 | [21 empty] | 35.92306 | 0.030334
5290 | 2022/01/01 13:18:24 | 33175.4556 | 4445.0011 | 1 | 7 | 0 | 0 | 0 | 0 | 1.43335 | 3.92124 | 5.620509354 | 4.613672 | 2.8667 | 17.29224 | 10.54466 |  | 0.0001080198 | [19 empty] | 35.40468 | -0.143894
5291 | 2022/01/01 13:18:29 | 33180.4556 | 4450.0011 | 1 | 7 | 0 | 0 | 0 | 0 | 1.433151 | 3.921866 | 5.620626 | 4.615663 | 2.8667 | 17.30005 | 10.54466 | [21 empty] | 35.3287 | -0.1487052
5292 | 2022/01/01 13:18:34 | 33185.4554 | 4455.0009 | 1 | 7 | 0 | 0 | 0 | 0 | 1.433617 | 3.922336 | 5.623128 | 4.617643 | 2.8667 | 17.30782 | 10.54466 |  | 0.0001275257 | [19 empty] | 35.71209 | 0.1253259
5293 | 2022/01/01 13:18:39 | 33190.4548 | 4460.0003 | 1 | 7 | 0 | 0 | 0 | 0 | 1.432907 | 3.922845 | 5.621072 | 4.619647 | 2.8667 | 17.31568 | 10.54466 | [21 empty] | 35.87585 | 0.1694274
5294 | 2022/01/01 13:18:44 | 33195.4556 | 4465.0011 | 1 | 7 | 0 | 0 | 0 | 0 | 1.433388 | 3.923574 | 5.624004 | 4.621641 | 2.8667 | 17.3235 | 10.54466 |  | 9.835876e-05 |  | 3.3721 | [17 empty] | 35.27788 | -0.04285455
5295 | 2022/01/01 13:18:49 | 33200.4549 | 4470.0004 | 1 | 7 | 0 | 0 | 0 | 0 | 1.433273 | 3.924135 | 5.624357 | 4.623629 | 2.8667 | 17.3313 | 10.54466 | [21 empty] | 35.55252 | 0.09037971
5296 | 2022/01/01 13:18:54 | 33205.4558 | 4475.0013 | 1 | 7 | 0 | 0 | 0 | 0 | 1.433372 | 3.924747 | 5.625622 | 4.62562 | 2.8667 | 17.33911 | 10.54466 |  | 8.894333e-05 | [19 empty] | 35.90736 | 0.1907051
5297 | 2022/01/01 13:18:59 | 33210.455 | 4480.0005 | 1 | 7 | 0 | 0 | 0 | 0 | 1.433327 | 3.925126 | 5.625989 | 4.627614 | 2.8667 | 17.34694 | 10.54466 |  |  |  |  | 0.3007187 | [16 empty] | 35.32515 | -0.01492977
5298 | 2022/01/01 13:19:04 | 33215.4551 | 4485.0006 | 1 | 7 | 0 | 0 | 0 | 0 | 1.433006 | 3.925928 | 5.625878 | 4.629604 | 2.8667 | 17.35475 | 10.54466 | [21 empty] | 35.53593 | 0.0507915
5299 | 2022/01/01 13:19:09 | 33220.4551 | 4490.0006 | 1 | 7 | 0 | 0 | 0 | 0 | 1.433479 | 3.9262 | 5.628125 | 4.631593 | 2.8667 | 17.36256 | 10.54466 |  | 9.525485e-05 | [19 empty] | 35.91451 | 0.185746
5300 | 2022/01/01 13:19:14 | 33225.4552 | 4495.0007 | 1 | 7 | 0 | 0 | 0 | 0 | 1.433296 | 3.926948 | 5.628479 | 4.633584 | 2.8667 | 17.37038 | 10.54466 |  | 0.0001591589 | [19 empty] | 35.70939 | 0.1371992
5301 | 2022/01/01 13:19:19 | 33230.4546 | 4500.0001 | 1 | 7 | 0 | 0 | 0 | 0 | 1.433289 | 3.927651 | 5.629459 | 4.635535 | 2.8667 | 17.37804 | 10.54466 | [21 empty] | 35.27731 | -0.1165211
5302 | 2022/01/01 13:19:24 | 33235.4545 | 4505 | 1 | 7 | 0 | 0 | 0 | 0 | 1.433258 | 3.928334 | 5.630316 | 4.637557 | 2.8667 | 17.38598 | 10.54466 |  | 9.04227e-05 |  | 3.327069 | [17 empty] | 35.37989 | -0.133487
5303 | 2022/01/01 13:19:29 | 33240.4545 | 4510 | 1 | 7 | 0 | 0 | 0 | 0 | 1.433441 | 3.92857 | 5.631373 | 4.639524 | 2.8667 | 17.39371 | 10.54466 | [21 empty] | 35.71577 | -0.0603199
5304 | 2022/01/01 13:19:34 | 33245.4546 | 4515.0001 | 1 | 7 | 0 | 0 | 0 | 0 | 1.433197 | 3.929257 | 5.631399 | 4.641545 | 2.8667 | 17.40165 | 10.54466 | [21 empty] | 35.91966 | 0.1249444
5305 | 2022/01/01 13:19:39 | 33250.4546 | 4520.0001 | 1 | 7 | 0 | 0 | 0 | 0 | 1.433235 | 3.929936 | 5.632522 | 4.643534 | 2.8667 | 17.40947 | 10.54466 |  | 9.394456e-05 | [19 empty] | 35.61845 | 0.008690357
5306 | 2022/01/01 13:19:44 | 33255.4549 | 4525.0004 | 1 | 7 | 0 | 0 | 0 | 0 | 1.433258 | 3.930526 | 5.633458 | 4.645527 | 2.8667 | 17.4173 | 10.54466 | [21 empty] | 35.21223 | -0.1603103
5307 | 2022/01/01 13:19:49 | 33260.4565 | 4530.002 | 1 | 7 | 0 | 0 | 0 | 0 | 1.433098 | 3.931046 | 5.633574 | 4.647518 | 2.8667 | 17.42513 | 10.54466 |  | 9.539295e-05 | [19 empty] | 35.77768 | 0.1506782
5308 | 2022/01/01 13:19:54 | 33265.4547 | 4535.0002 | 1 | 7 | 0 | 0 | 0 | 0 | 1.433998 | 3.931709 | 5.638063 | 4.649505 | 2.8667 | 17.43294 | 10.54466 |  | 0.0001234801 | [19 empty] | 35.74023 | 0.1039159
5309 | 2022/01/01 13:19:59 | 33270.4564 | 4540.0019 | 1 | 7 | 0 | 0 | 0 | 0 | 1.433083 | 3.932351 | 5.635385 | 4.651495 | 2.8667 | 17.44076 | 10.54466 | [21 empty] | 35.18955 | -0.1049066
5310 | 2022/01/01 13:20:04 | 33275.4557 | 4545.0012 | 1 | 7 | 0 | 0 | 0 | 0 | 1.433411 | 3.932802 | 5.637322 | 4.653484 | 2.8667 | 17.44858 | 10.54466 |  | 0.000185987 | [19 empty] | 35.68531 | 0.1008272
5311 | 2022/01/01 13:20:09 | 33280.4567 | 4550.0022 | 1 | 7 | 0 | 0 | 0 | 0 | 1.433258 | 3.933354 | 5.637511 | 4.655479 | 2.8667 | 17.45643 | 10.54466 |  |  |  | 3.405292 | [17 empty] | 35.85658 | 0.1829076
5312 | 2022/01/01 13:20:14 | 33285.4551 | 4555.0006 | 1 | 7 | 0 | 0 | 0 | 0 | 1.433731 | 3.934114 | 5.640461 | 4.65747 | 2.8667 | 17.46426 | 10.54466 |  | 9.268592e-05 | [19 empty] | 35.2891 | -0.03444433
5313 | 2022/01/01 13:20:19 | 33290.456 | 4560.0015 | 1 | 7 | 0 | 0 | 0 | 0 | 1.433258 | 3.934556 | 5.639234 | 4.659459 | 2.8667 | 17.47209 | 10.54466 | [21 empty] | 35.3257 | 0.01264572
5314 | 2022/01/01 13:20:24 | 33295.4551 | 4565.0006 | 1 | 7 | 0 | 0 | 0 | 0 | 1.433022 | 3.935198 | 5.639225 | 4.661447 | 2.8667 | 17.47991 | 10.54466 |  | 0.0001371239 |  |  | 0.2908335 | [16 empty] | 35.70121 | 0.1131725
5315 | 2022/01/01 13:20:29 | 33300.456 | 4570.0015 | 1 | 7 | 0 | 0 | 0 | 0 | 1.432884 | 3.935573 | 5.63922 | 4.663438 | 2.8667 | 17.48775 | 10.54466 | [21 empty] | 35.90611 | 0.1346147
5316 | 2022/01/01 13:20:34 | 33305.4562 | 4575.0017 | 1 | 7 | 0 | 0 | 0 | 0 | 1.433517 | 3.936366 | 5.642848 | 4.665431 | 2.8667 | 17.49559 | 10.54466 |  | 0.0001101774 | [19 empty] | 35.59053 | -0.07825971
5317 | 2022/01/01 13:20:39 | 33310.4554 | 4580.0009 | 1 | 7 | 0 | 0 | 0 | 0 | 1.433006 | 3.936961 | 5.641689 | 4.667423 | 2.8667 | 17.50343 | 10.54466 |  | 0.0001284964 | [19 empty] | 35.25378 | -0.1748562
5318 | 2022/01/01 13:20:44 | 33315.4553 | 4585.0008 | 1 | 7 | 0 | 0 | 0 | 0 | 1.432755 | 3.93733 | 5.641229 | 4.669406 | 2.8667 | 17.51124 | 10.54466 | [21 empty] | 35.45605 | -0.1394272
5319 | 2022/01/01 13:20:49 | 33320.4554 | 4590.0009 | 1 | 7 | 0 | 0 | 0 | 0 | 1.433525 | 3.937917 | 5.645102 | 4.6714 | 2.8667 | 17.51909 | 10.54466 |  | 0.0001398656 |  | 3.520334 | [17 empty] | 35.91946 | 0.09053707
5320 | 2022/01/01 13:20:54 | 33325.4547 | 4595.0002 | 1 | 7 | 0 | 0 | 0 | 0 | 1.432808 | 3.938659 | 5.643342 | 4.673386 | 2.8667 | 17.52691 | 10.54466 |  | 0.0001527214 | [19 empty] | 35.37292 | -0.0880444
5321 | 2022/01/01 13:20:59 | 33330.4546 | 4600.0001 | 1 | 7 | 0 | 0 | 0 | 0 | 1.433113 | 3.939276 | 5.645428 | 4.675383 | 2.8667 | 17.53478 | 10.54466 | [21 empty] | 35.3285 | -0.1399124
5322 | 2022/01/01 13:21:04 | 33335.4548 | 4605.0003 | 1 | 7 | 0 | 0 | 0 | 0 | 1.432869 | 3.939677 | 5.645041 | 4.677373 | 2.8667 | 17.54262 | 10.54466 |  | 0.0001750228 | [19 empty] | 35.80333 | 0.1690018
5323 | 2022/01/01 13:21:09 | 33340.4556 | 4610.0011 | 1 | 7 | 0 | 0 | 0 | 0 | 1.432846 | 3.940406 | 5.645995 | 4.679357 | 2.8667 | 17.55044 | 10.54466 |  | 0.0001670475 | [19 empty] | 35.67018 | 0.07956028
5324 | 2022/01/01 13:21:14 | 33345.4547 | 4615.0002 | 1 | 7 | 0 | 0 | 0 | 0 | 1.433327 | 3.941114 | 5.648905 | 4.681348 | 2.8667 | 17.55828 | 10.54466 | [21 empty] | 35.1917 | -0.07457852
5325 | 2022/01/01 13:21:19 | 33350.4557 | 4620.0012 | 1 | 7 | 0 | 0 | 0 | 0 | 1.433487 | 3.94124 | 5.649716 | 4.683339 | 2.8667 | 17.56613 | 10.54466 |  | 0.0001052182 | [19 empty] | 35.42216 | 0.05202532
5326 | 2022/01/01 13:21:24 | 33355.4565 | 4625.002 | 1 | 7 | 0 | 0 | 0 | 0 | 1.433411 | 3.941981 | 5.650479 | 4.685334 | 2.8667 | 17.57399 | 10.54466 | [21 empty] | 35.84717 | 0.1925194
5327 | 2022/01/01 13:21:29 | 33360.4564 | 4630.0019 | 1 | 7 | 0 | 0 | 0 | 0 | 1.433945 | 3.94259 | 5.653457 | 4.687325 | 2.8667 | 17.58184 | 10.54466 |  | 0.000133299 | [19 empty] | 35.4252 | 0.08612633
5328 | 2022/01/01 13:21:34 | 33365.4552 | 4635.0007 | 1 | 7 | 0 | 0 | 0 | 0 | 1.432564 | 3.943223 | 5.648919 | 4.689313 | 2.8667 | 17.58968 | 10.54466 |  |  |  | 3.4203 | [17 empty] | 35.21404 | -0.03080368
5329 | 2022/01/01 13:21:39 | 33370.456 | 4640.0015 | 1 | 7 | 0 | 0 | 0 | 0 | 1.433334 | 3.943684 | 5.652616 | 4.691306 | 2.8667 | 17.59754 | 10.54466 |  | 0.0001011832 | [19 empty] | 35.84448 | 0.2115667
5330 | 2022/01/01 13:21:44 | 33375.4553 | 4645.0008 | 1 | 7 | 0 | 0 | 0 | 0 | 1.433006 | 3.944012 | 5.651793 | 4.693296 | 2.8667 | 17.60539 | 10.54466 |  | 0.0001900495 | [19 empty] | 35.46143 | 0.09186387
5331 | 2022/01/01 13:21:49 | 33380.4545 | 4650 | 1 | 7 | 0 | 0 | 0 | 0 | 1.432846 | 3.944895 | 5.652427 | 4.695282 | 2.8667 | 17.61322 | 10.54466 | [21 empty] | 35.19992 | -0.05836964
5332 | 2022/01/01 13:21:54 | 33385.4553 | 4655.0008 | 1 | 7 | 0 | 0 | 0 | 0 | 1.433044 | 3.945391 | 5.653919 | 4.697273 | 2.8667 | 17.62108 | 10.54466 |  | 0.0001692747 |  |  | 0.2882561 | [16 empty] | 35.716 | 0.1153529
5333 | 2022/01/01 13:21:59 | 33390.4547 | 4660.0002 | 1 | 7 | 0 | 0 | 0 | 0 | 1.433388 | 3.946084 | 5.656269 | 4.699264 | 2.8667 | 17.62893 | 10.54466 | [21 empty] | 35.6559 | 0.1343608
5334 | 2022/01/01 13:22:04 | 33395.4548 | 4665.0003 | 1 | 7 | 0 | 0 | 0 | 0 | 1.433174 | 3.946451 | 5.655951 | 4.701257 | 2.8667 | 17.6368 | 10.54466 |  | 0.0001058494 | [19 empty] | 35.21934 | -0.1348042
5335 | 2022/01/01 13:22:09 | 33400.4547 | 4670.0002 | 1 | 7 | 0 | 0 | 0 | 0 | 1.433136 | 3.947144 | 5.656794 | 4.703246 | 2.8667 | 17.64465 | 10.54466 |  | 0.0001136393 | [19 empty] | 35.56858 | 0.009819269
5336 | 2022/01/01 13:22:14 | 33405.4548 | 4675.0003 | 1 | 7 | 0 | 0 | 0 | 0 | 1.432579 | 3.947696 | 5.655386 | 4.705238 | 2.8667 | 17.65251 | 10.54466 | [21 empty] | 35.83968 | 0.1276278
5337 | 2022/01/01 13:22:19 | 33410.4549 | 4680.0004 | 1 | 7 | 0 | 0 | 0 | 0 | 1.433449 | 3.948076 | 5.659366 | 4.707229 | 2.8667 | 17.66037 | 10.54466 |  |  |  | 3.547727 | [17 empty] | 35.36137 | -0.1414311
5338 | 2022/01/01 13:22:24 | 33415.4549 | 4685.0004 | 1 | 7 | 0 | 0 | 0 | 0 | 1.43335 | 3.948712 | 5.659886 | 4.709211 | 2.8667 | 17.6682 | 10.54466 |  | 7.207085e-05 | [19 empty] | 35.18474 | -0.2156365
5339 | 2022/01/01 13:22:29 | 33420.4546 | 4690.0001 | 1 | 7 | 0 | 0 | 0 | 0 | 1.433189 | 3.94947 | 5.660337 | 4.711201 | 2.8667 | 17.67606 | 10.54466 | [21 empty] | 35.44441 | -0.1237881
5340 | 2022/01/01 13:22:34 | 33425.4566 | 4695.0021 | 1 | 7 | 0 | 0 | 0 | 0 | 1.432816 | 3.949896 | 5.659474 | 4.713199 | 2.8667 | 17.68394 | 10.54466 |  | 0.0001209088 | [19 empty] | 35.89435 | 0.1161659
5341 | 2022/01/01 13:22:39 | 33430.4558 | 4700.0013 | 1 | 7 | 0 | 0 | 0 | 0 | 1.432716 | 3.950277 | 5.659625 | 4.715187 | 2.8667 | 17.6918 | 10.54466 | [21 empty] | 35.19027 | -0.2107882
5342 | 2022/01/01 13:22:44 | 33435.4566 | 4705.0021 | 1 | 7 | 0 | 0 | 0 | 0 | 1.433006 | 3.950958 | 5.661747 | 4.717179 | 2.8667 | 17.69967 | 10.54466 |  | 9.695889e-05 | [19 empty] | 35.81117 | 0.05759716
5343 | 2022/01/01 13:22:49 | 33440.4566 | 4710.0021 | 1 | 7 | 0 | 0 | 0 | 0 | 1.43335 | 3.951722 | 5.664201 | 4.719163 | 2.8667 | 17.70751 | 10.54466 | [21 empty] | 35.1451 | -0.09281516
5344 | 2022/01/01 13:22:54 | 33445.4561 | 4715.0016 | 1 | 7 | 0 | 0 | 0 | 0 | 1.433037 | 3.952085 | 5.663484 | 4.721159 | 2.8667 | 17.71539 | 10.54466 |  | 8.1284e-05 | [19 empty] | 35.73542 | 0.1786125
5345 | 2022/01/01 13:22:59 | 33450.4555 | 4720.001 | 1 | 7 | 0 | 0 | 0 | 0 | 1.432541 | 3.952721 | 5.662435 | 4.723145 | 2.8667 | 17.72325 | 10.54466 | [21 empty] | 35.44125 | -0.1085269
5346 | 2022/01/01 13:23:04 | 33455.4546 | 4725.0001 | 1 | 7 | 0 | 0 | 0 | 0 | 1.43335 | 3.953585 | 5.666871 | 4.725137 | 2.8667 | 17.73112 | 10.54466 |  | 0.0001152349 |  | 3.621333 | [17 empty] | 35.34668 | -0.1086903
5347 | 2022/01/01 13:23:09 | 33460.4554 | 4730.0009 | 1 | 7 | 0 | 0 | 0 | 0 | 1.432869 | 3.953952 | 5.665495 | 4.727128 | 2.8667 | 17.73899 | 10.54466 |  | 0.0002215323 | [19 empty] | 35.85961 | 0.1896
5348 | 2022/01/01 13:23:14 | 33465.4559 | 4735.0014 | 1 | 7 | 0 | 0 | 0 | 0 | 1.432869 | 3.954484 | 5.666258 | 4.729121 | 2.8667 | 17.74687 | 10.54466 | [21 empty] | 35.49345 | -0.08185029
5349 | 2022/01/01 13:23:19 | 33470.4548 | 4740.0003 | 1 | 7 | 0 | 0 | 0 | 0 | 1.433258 | 3.954933 | 5.668439 | 4.731107 | 2.8667 | 17.75473 | 10.54466 |  | 0.0001086485 |  |  | 0.2842937 | [16 empty] | 35.27946 | -0.09186029
5350 | 2022/01/01 13:23:24 | 33475.4557 | 4745.0012 | 1 | 7 | 0 | 0 | 0 | 0 | 1.432777 | 3.955776 | 5.667745 | 4.7331 | 2.8667 | 17.76261 | 10.54466 | [21 empty] | 35.85658 | 0.1845896
5351 | 2022/01/01 13:23:29 | 33480.4555 | 4750.001 | 1 | 7 | 0 | 0 | 0 | 0 | 1.432487 | 3.956326 | 5.667386 | 4.735088 | 2.8667 | 17.77047 | 10.54466 |  | 0.000130841 | [19 empty] | 35.22987 | -0.09515166
5352 | 2022/01/01 13:23:34 | 33485.4558 | 4755.0013 | 1 | 7 | 0 | 0 | 0 | 0 | 1.43277 | 3.95666 | 5.668984 | 4.737078 | 2.8667 | 17.77835 | 10.54466 | [21 empty] | 35.65536 | 0.01020074
5353 | 2022/01/01 13:23:39 | 33490.4549 | 4760.0004 | 1 | 7 | 0 | 0 | 0 | 0 | 1.433411 | 3.957023 | 5.67204 | 4.73907 | 2.8667 | 17.78623 | 10.54466 |  | 9.186394e-05 | [19 empty] | 35.67107 | 0.03894091
5354 | 2022/01/01 13:23:44 | 33495.455 | 4765.0005 | 1 | 7 | 0 | 0 | 0 | 0 | 1.433037 | 3.95808 | 5.672075 | 4.741061 | 2.8667 | 17.79411 | 10.54466 | [21 empty] | 35.21203 | -0.02792001
5355 | 2022/01/01 13:23:49 | 33500.4552 | 4770.0007 | 1 | 7 | 0 | 0 | 0 | 0 | 1.432755 | 3.958339 | 5.67133 | 4.743049 | 2.8667 | 17.80198 | 10.54466 |  | 9.250377e-05 |  | 3.466964 | [17 empty] | 35.85604 | 0.1158631
5356 | 2022/01/01 13:23:54 | 33505.4552 | 4775.0007 | 1 | 7 | 0 | 0 | 0 | 0 | 1.432755 | 3.958897 | 5.672129 | 4.745041 | 2.8667 | 17.80987 | 10.54466 | [21 empty] | 35.28284 | -0.1819682
5357 | 2022/01/01 13:23:59 | 33510.455 | 4780.0005 | 1 | 7 | 0 | 0 | 0 | 0 | 1.432625 | 3.959502 | 5.672482 | 4.747025 | 2.8667 | 17.81772 | 10.54466 |  | 9.835783e-05 | [19 empty] | 35.57854 | 0.1202261
5358 | 2022/01/01 13:24:04 | 33515.4561 | 4785.0016 | 1 | 7 | 0 | 0 | 0 | 0 | 1.433189 | 3.960083 | 5.675547 | 4.74902 | 2.8667 | 17.82562 | 10.54466 | [21 empty] | 35.5543 | 0.05598545
5359 | 2022/01/01 13:24:09 | 33520.4553 | 4790.0008 | 1 | 7 | 0 | 0 | 0 | 0 | 1.433136 | 3.960595 | 5.676071 | 4.751006 | 2.8667 | 17.83348 | 10.54466 | [21 empty] | 35.29745 | -0.08360028
5360 | 2022/01/01 13:24:14 | 33525.4546 | 4795.0001 | 1 | 7 | 0 | 0 | 0 | 0 | 1.432884 | 3.961107 | 5.675807 | 4.753001 | 2.8667 | 17.84139 | 10.54466 |  | 8.782658e-05 | [19 empty] | 35.79884 | 0.04750252
5361 | 2022/01/01 13:24:19 | 33530.4561 | 4800.0016 | 1 | 7 | 0 | 0 | 0 | 0 | 1.433296 | 3.961931 | 5.67862 | 4.754987 | 2.8667 | 17.84925 | 10.54466 | [21 empty] | 35.21292 | -0.0844276
5362 | 2022/01/01 13:24:24 | 33535.4554 | 4805.0009 | 1 | 7 | 0 | 0 | 0 | 0 | 1.432961 | 3.962387 | 5.677946 | 4.756979 | 2.8667 | 17.85715 | 10.54466 |  | 0.0001238461 | [19 empty] | 35.5903 | 0.1026022
5363 | 2022/01/01 13:24:29 | 33540.4557 | 4810.0012 | 1 | 7 | 0 | 0 | 0 | 0 | 1.432892 | 3.962786 | 5.678244 | 4.758963 | 2.8667 | 17.86501 | 10.54466 | [21 empty] | 35.73274 | -0.01659751
5364 | 2022/01/01 13:24:34 | 33545.4549 | 4815.0004 | 1 | 7 | 0 | 0 | 0 | 0 | 1.433044 | 3.963336 | 5.679635 | 4.760958 | 2.8667 | 17.87292 | 10.54466 |  | 9.263906e-05 |  | 3.542927 | [17 empty] | 35.25444 | -0.09804249
5365 | 2022/01/01 13:24:39 | 33550.4556 | 4820.0011 | 1 | 7 | 0 | 0 | 0 | 0 | 1.433311 | 3.964298 | 5.682072 | 4.762944 | 2.8667 | 17.88079 | 10.54466 | [21 empty] | 35.54772 | 0.09687543
5366 | 2022/01/01 13:24:44 | 33555.4548 | 4825.0003 | 1 | 7 | 0 | 0 | 0 | 0 | 1.432884 | 3.964801 | 5.6811 | 4.764939 | 2.8667 | 17.8887 | 10.54466 |  | 0.0001154292 | [19 empty] | 35.8213 | 0.009082556
5367 | 2022/01/01 13:24:49 | 33560.4549 | 4830.0004 | 1 | 7 | 0 | 0 | 0 | 0 | 1.433044 | 3.965214 | 5.682326 | 4.766932 | 2.8667 | 17.8966 | 10.54466 |  |  |  |  | 0.2805629 | [16 empty] | 35.34368 | -0.0421083
5368 | 2022/01/01 13:24:54 | 33565.4557 | 4835.0012 | 1 | 7 | 0 | 0 | 0 | 0 | 1.432961 | 3.965669 | 5.682649 | 4.768918 | 2.8667 | 17.90447 | 10.54466 |  | 8.202188e-05 | [19 empty] | 35.32635 | -0.05758047
5369 | 2022/01/01 13:24:59 | 33570.4558 | 4840.0013 | 1 | 7 | 0 | 0 | 0 | 0 | 1.432999 | 3.966416 | 5.68387 | 4.770912 | 2.8667 | 17.91238 | 10.54466 | [21 empty] | 35.82486 | 0.07837176
5370 | 2022/01/01 13:25:04 | 33575.455 | 4845.0005 | 1 | 7 | 0 | 0 | 0 | 0 | 1.433334 | 3.966903 | 5.685897 | 4.772897 | 2.8667 | 17.92025 | 10.54466 |  | 0.0001545968 | [19 empty] | 35.45324 | 0.03313541
5371 | 2022/01/01 13:25:09 | 33580.4548 | 4850.0003 | 1 | 7 | 0 | 0 | 0 | 0 | 1.433098 | 3.967373 | 5.685634 | 4.774891 | 2.8667 | 17.92817 | 10.54466 | [21 empty] | 35.26074 | -0.1232123
5372 | 2022/01/01 13:25:14 | 33585.4546 | 4855.0001 | 1 | 7 | 0 | 0 | 0 | 0 | 1.432968 | 3.968171 | 5.686262 | 4.776875 | 2.8667 | 17.93604 | 10.54466 |  | 8.336106e-05 |  | 3.403916 | [17 empty] | 35.87405 | 0.09680271
5373 | 2022/01/01 13:25:19 | 33590.4552 | 4860.0007 | 1 | 7 | 0 | 0 | 0 | 0 | 1.432884 | 3.968719 | 5.686714 | 4.778871 | 2.8667 | 17.94396 | 10.54466 | [21 empty] | 35.19225 | -0.1272333
5374 | 2022/01/01 13:25:24 | 33595.4562 | 4865.0017 | 1 | 7 | 0 | 0 | 0 | 0 | 1.432869 | 3.969024 | 5.687091 | 4.780861 | 2.8667 | 17.95186 | 10.54466 |  | 0.0001186147 | [19 empty] | 35.38258 | -0.1083004
5375 | 2022/01/01 13:25:29 | 33600.4547 | 4870.0002 | 1 | 7 | 0 | 0 | 0 | 0 | 1.432617 | 3.96972 | 5.687088 | 4.782849 | 2.8667 | 17.95975 | 10.54466 | [21 empty] | 35.86959 | 0.0633812
5376 | 2022/01/01 13:25:34 | 33605.4554 | 4875.0009 | 1 | 7 | 0 | 0 | 0 | 0 | 1.433006 | 3.970599 | 5.689892 | 4.78484 | 2.8667 | 17.96765 | 10.54466 |  | 0.0001033092 | [19 empty] | 35.45036 | -0.1138067
5377 | 2022/01/01 13:25:39 | 33610.4563 | 4880.0018 | 1 | 7 | 0 | 0 | 0 | 0 | 1.433449 | 3.9709 | 5.692083 | 4.786835 | 2.8667 | 17.97557 | 10.54466 | [21 empty] | 35.39449 | -0.1424479
5378 | 2022/01/01 13:25:44 | 33615.4563 | 4885.0018 | 1 | 7 | 0 | 0 | 0 | 0 | 1.433746 | 3.971402 | 5.693982 | 4.788819 | 2.8667 | 17.98345 | 10.54466 |  | 0.0001109234 | [19 empty] | 35.91251 | 0.09005904
5379 | 2022/01/01 13:25:49 | 33620.4549 | 4890.0004 | 1 | 7 | 0 | 0 | 0 | 0 | 1.433311 | 3.971951 | 5.693041 | 4.790807 | 2.8667 | 17.99135 | 10.54466 | [21 empty] | 35.34084 | -0.1246274
5380 | 2022/01/01 13:25:54 | 33625.4547 | 4895.0002 | 1 | 7 | 0 | 0 | 0 | 0 | 1.433388 | 3.973033 | 5.694898 | 4.792802 | 2.8667 | 17.99927 | 10.54466 |  | 9.860799e-05 | [19 empty] | 35.2577 | -0.1760149
5381 | 2022/01/01 13:25:59 | 33630.4559 | 4900.0014 | 1 | 7 | 0 | 0 | 0 | 0 | 1.433098 | 3.97331 | 5.694143 | 4.79479 | 2.8667 | 18.00717 | 10.54466 | [21 empty] | 35.28945 | -0.1620257
5382 | 2022/01/01 13:26:04 | 33635.4549 | 4905.0004 | 1 | 7 | 0 | 0 | 0 | 0 | 1.433037 | 3.973524 | 5.694207 | 4.796785 | 2.8667 | 18.0151 | 10.54466 |  | 0.0001325303 |  | 3.672597 | [17 empty] | 35.20596 | 0.0352478
5383 | 2022/01/01 13:26:09 | 33640.4557 | 4910.0012 | 1 | 7 | 0 | 0 | 0 | 0 | 1.432846 | 3.974169 | 5.694372 | 4.798771 | 2.8667 | 18.02299 | 10.54466 |  | 0.0001384559 | [19 empty] | 35.15028 | -0.1915467
5384 | 2022/01/01 13:26:14 | 33645.456 | 4915.0015 | 1 | 7 | 0 | 0 | 0 | 0 | 1.432693 | 3.974854 | 5.694746 | 4.800759 | 2.8667 | 18.03089 | 10.54466 | [21 empty] | 35.21753 | -0.1325369
5385 | 2022/01/01 13:26:19 | 33650.4559 | 4920.0014 | 1 | 7 | 0 | 0 | 0 | 0 | 1.433006 | 3.975651 | 5.697132 | 4.802749 | 2.8667 | 18.0388 | 10.54466 |  | 0.0001038043 |  |  | 0.29116 | [16 empty] | 35.17329 | -0.05435586
5386 | 2022/01/01 13:26:24 | 33655.4551 | 4925.0006 | 1 | 7 | 0 | 0 | 0 | 0 | 1.433235 | 3.976039 | 5.698598 | 4.804744 | 2.8667 | 18.04673 | 10.54466 | [21 empty] | 35.17082 | -0.1999402
5387 | 2022/01/01 13:26:29 | 33660.456 | 4930.0015 | 1 | 7 | 0 | 0 | 0 | 0 | 1.433189 | 3.976747 | 5.69943 | 4.806734 | 2.8667 | 18.05465 | 10.54466 |  | 0.0001165975 | [19 empty] | 35.44214 | 0.07264137
5388 | 2022/01/01 13:26:34 | 33665.4546 | 4935.0001 | 1 | 7 | 0 | 0 | 0 | 0 | 1.433174 | 3.977414 | 5.700326 | 4.808721 | 2.8667 | 18.06255 | 10.54466 |  | 0.0001770419 | [19 empty] | 35.78674 | -0.03412008
5389 | 2022/01/01 13:26:39 | 33670.4554 | 4940.0009 | 1 | 7 | 0 | 0 | 0 | 0 | 1.432793 | 3.977828 | 5.699404 | 4.810716 | 2.8667 | 18.07048 | 10.54466 | [21 empty] | 35.74753 | 0.1851356
5390 | 2022/01/01 13:26:44 | 33675.4546 | 4945.0001 | 1 | 7 | 0 | 0 | 0 | 0 | 1.432831 | 3.978414 | 5.700395 | 4.812704 | 2.8667 | 18.07839 | 10.54466 |  | 0.0001054028 |  | 3.360889 | [17 empty] | 35.45271 | -0.1144147
5391 | 2022/01/01 13:26:49 | 33680.4554 | 4950.0009 | 1 | 7 | 0 | 0 | 0 | 0 | 1.432922 | 3.979152 | 5.701814 | 4.814687 | 2.8667 | 18.08628 | 10.54466 | [21 empty] | 35.2798 | 0.106281
5392 | 2022/01/01 13:26:54 | 33685.4547 | 4955.0002 | 1 | 7 | 0 | 0 | 0 | 0 | 1.433517 | 3.979691 | 5.704955 | 4.816682 | 2.8667 | 18.09422 | 10.54466 | [21 empty] | 35.23202 | 0.1634133
5393 | 2022/01/01 13:26:59 | 33690.4549 | 4960.0004 | 1 | 7 | 0 | 0 | 0 | 0 | 1.432922 | 3.980157 | 5.703255 | 4.818675 | 2.8667 | 18.10215 | 10.54466 |  | 9.083017e-05 | [19 empty] | 35.22113 | 0.1891387
5394 | 2022/01/01 13:27:04 | 33695.4556 | 4965.0011 | 1 | 7 | 0 | 0 | 0 | 0 | 1.43322 | 3.980698 | 5.705216 | 4.820665 | 2.8667 | 18.11007 | 10.54466 | [21 empty] | 35.08482 | -0.02446055
5395 | 2022/01/01 13:27:09 | 33700.4557 | 4970.0012 | 1 | 7 | 0 | 0 | 0 | 0 | 1.43277 | 3.981389 | 5.704415 | 4.822655 | 2.8667 | 18.118 | 10.54466 |  | 9.426729e-05 | [19 empty] | 35.4104 | 0.1503086
5396 | 2022/01/01 13:27:14 | 33705.4558 | 4975.0013 | 1 | 7 | 0 | 0 | 0 | 0 | 1.432808 | 3.981885 | 5.705277 | 4.824641 | 2.8667 | 18.12591 | 10.54466 | [21 empty] | 35.22256 | -0.09676456
5397 | 2022/01/01 13:27:19 | 33710.455 | 4980.0005 | 1 | 7 | 0 | 0 | 0 | 0 | 1.433258 | 3.982421 | 5.707837 | 4.826634 | 2.8667 | 18.13384 | 10.54466 |  | 8.587712e-05 | [19 empty] | 35.19507 | -0.1467443
5398 | 2022/01/01 13:27:24 | 33715.4561 | 4985.0016 | 1 | 7 | 0 | 0 | 0 | 0 | 1.433075 | 3.98301 | 5.707952 | 4.828624 | 2.8667 | 18.14177 | 10.54466 | [21 empty] | 35.15817 | -0.07501602
5399 | 2022/01/01 13:27:29 | 33720.4552 | 4990.0007 | 1 | 7 | 0 | 0 | 0 | 0 | 1.433098 | 3.983853 | 5.709252 | 4.830613 | 2.8667 | 18.14969 | 10.54466 |  | 0.0001090597 |  | 3.335682 | [17 empty] | 35.17904 | -0.2200818
5400 | 2022/01/01 13:27:34 | 33725.4551 | 4995.0006 | 1 | 7 | 0 | 0 | 0 | 0 | 1.432526 | 3.98449 | 5.707886 | 4.832605 | 2.8667 | 18.15763 | 10.54466 | [21 empty] | 35.26074 | -0.00641346
5401 | 2022/01/01 13:27:39 | 33730.456 | 5000.0015 | 1 | 7 | 0 | 0 | 0 | 0 | 1.433075 | 3.984645 | 5.710295 | 4.834596 | 2.8667 | 18.16556 | 10.54466 |  | 0.0001401087 | [19 empty] | 35.28362 | -0.1757491
5402 | 2022/01/01 13:27:44 | 33735.456 | 5005.0015 | 1 | 7 | 0 | 0 | 0 | 0 | 1.433525 | 3.985517 | 5.713338 | 4.83658 | 2.8667 | 18.17347 | 10.54466 |  |  |  |  | 0.2945096 | [16 empty] | 35.37934 | -0.1094794
5403 | 2022/01/01 13:27:49 | 33740.4546 | 5010.0001 | 1 | 7 | 0 | 0 | 0 | 0 | 1.432922 | 3.98623 | 5.711957 | 4.838573 | 2.8667 | 18.18141 | 10.54466 |  | 0.0001095384 | [19 empty] | 35.26789 | 0.0225842
5404 | 2022/01/01 13:27:54 | 33745.4545 | 5015 | 1 | 7 | 0 | 0 | 0 | 0 | 1.432831 | 3.986781 | 5.712383 | 4.840565 | 2.8667 | 18.18935 | 10.54466 | [21 empty] | 35.38166 | -0.1759303
5405 | 2022/01/01 13:27:59 | 33750.4547 | 5020.0002 | 1 | 7 | 0 | 0 | 0 | 0 | 1.433403 | 3.987376 | 5.715517 | 4.842556 | 2.8667 | 18.19729 | 10.54466 |  | 9.355786e-05 | [19 empty] | 35.58549 | -0.001786947
5406 | 2022/01/01 13:28:04 | 33755.4557 | 5025.0012 | 1 | 7 | 0 | 0 | 0 | 0 | 1.432777 | 3.987928 | 5.713812 | 4.84454 | 2.8667 | 18.2052 | 10.54466 | [21 empty] | 35.83465 | 0.194006
5407 | 2022/01/01 13:28:09 | 33760.4555 | 5030.001 | 1 | 7 | 0 | 0 | 0 | 0 | 1.432625 | 3.988707 | 5.714321 | 4.846533 | 2.8667 | 18.21315 | 10.54466 |  | 0.0001184915 |  | 3.320557 | [17 empty] | 35.82183 | 0.1044035
5408 | 2022/01/01 13:28:14 | 33765.4556 | 5035.0011 | 1 | 7 | 0 | 0 | 0 | 0 | 1.433372 | 3.98934 | 5.718208 | 4.848525 | 2.8667 | 18.2211 | 10.54466 | [21 empty] | 35.78408 | 0.2079868
5409 | 2022/01/01 13:28:19 | 33770.4557 | 5040.0012 | 1 | 7 | 0 | 0 | 0 | 0 | 1.433075 | 3.98969 | 5.717525 | 4.850509 | 2.8667 | 18.22901 | 10.54466 |  | 0.0001083666 | [19 empty] | 35.66343 | 0.006973743
5410 | 2022/01/01 13:28:24 | 33775.4549 | 5045.0004 | 1 | 7 | 0 | 0 | 0 | 0 | 1.433258 | 3.990336 | 5.719181 | 4.852499 | 2.8667 | 18.23695 | 10.54466 |  | 0.00012461 | [19 empty] | 35.56892 | 0.1573277
5411 | 2022/01/01 13:28:29 | 33780.4557 | 5050.0012 | 1 | 7 | 0 | 0 | 0 | 0 | 1.433464 | 3.99126 | 5.721328 | 4.854495 | 2.8667 | 18.24491 | 10.54466 | [21 empty] | 35.36597 | 0.01070023
5412 | 2022/01/01 13:28:34 | 33785.4564 | 5055.0019 | 1 | 7 | 0 | 0 | 0 | 0 | 1.433868 | 3.991623 | 5.72346 | 4.856487 | 2.8667 | 18.25287 | 10.54466 |  | 0.0001053348 | [19 empty] | 35.34241 | -0.1470852
5413 | 2022/01/01 13:28:39 | 33790.4557 | 5060.0012 | 1 | 7 | 0 | 0 | 0 | 0 | 1.432793 | 3.992066 | 5.719804 | 4.858478 | 2.8667 | 18.26081 | 10.54466 | [21 empty] | 35.27665 | 0.09604335
5414 | 2022/01/01 13:28:44 | 33795.456 | 5065.0015 | 1 | 7 | 0 | 0 | 0 | 0 | 1.433441 | 3.992894 | 5.723578 | 4.860468 | 2.8667 | 18.26876 | 10.54466 |  | 0.000139876 | [19 empty] | 35.30482 | -0.04765153
5415 | 2022/01/01 13:28:49 | 33800.4562 | 5070.0017 | 1 | 7 | 0 | 0 | 0 | 0 | 1.433235 | 3.993633 | 5.723815 | 4.862457 | 2.8667 | 18.2767 | 10.54466 |  |  |  | 3.247618 | [17 empty] | 35.20708 | -0.1743507
5416 | 2022/01/01 13:28:54 | 33805.456 | 5075.0015 | 1 | 7 | 0 | 0 | 0 | 0 | 1.43325 | 3.99402 | 5.724429165 | 4.864445 | 2.8667 | 18.28464 | 10.54466 |  | 0.0001106928 | [19 empty] | 35.15207 | 0.04093051
5417 | 2022/01/01 13:28:59 | 33810.4553 | 5080.0008 | 1 | 7 | 0 | 0 | 0 | 0 | 1.433083 | 3.994612 | 5.724611 | 4.866438 | 2.8667 | 18.2926 | 10.54466 | [21 empty] | 35.09178 | -0.1957333
5418 | 2022/01/01 13:29:04 | 33815.4561 | 5085.0016 | 1 | 7 | 0 | 0 | 0 | 0 | 1.433388 | 3.995584 | 5.727222 | 4.868429 | 2.8667 | 18.30056 | 10.54466 |  | 0.000101553 |  |  | 0.3123201 | [16 empty] | 35.16117 | -0.08005857
5419 | 2022/01/01 13:29:09 | 33820.4548 | 5090.0003 | 1 | 7 | 0 | 0 | 0 | 0 | 1.433289 | 3.996127 | 5.727605 | 4.87042 | 2.8667 | 18.30851 | 10.54466 | [21 empty] | 35.16332 | -0.126493
5420 | 2022/01/01 13:29:14 | 33825.4561 | 5095.0016 | 1 | 7 | 0 | 0 | 0 | 0 | 1.432961 | 3.996514 | 5.726849 | 4.872406 | 2.8667 | 18.31645 | 10.54466 |  | 0.0001454615 | [19 empty] | 35.21077 | -0.1675212
5421 | 2022/01/01 13:29:19 | 33830.4546 | 5100.0001 | 1 | 7 | 0 | 0 | 0 | 0 | 1.433235 | 3.997064 | 5.728732 | 4.874396 | 2.8667 | 18.32441 | 10.54466 | [21 empty] | 35.23648 | -0.01928329
5422 | 2022/01/01 13:29:24 | 33835.4557 | 5105.0012 | 1 | 7 | 0 | 0 | 0 | 0 | 1.433098 | 3.997974 | 5.729489 | 4.876383 | 2.8667 | 18.33235 | 10.54466 |  | 0.0001047209 | [19 empty] | 35.30855 | -0.1564693
5423 | 2022/01/01 13:29:29 | 33840.4555 | 5110.001 | 1 | 7 | 0 | 0 | 0 | 0 | 1.433235 | 3.998652 | 5.731008 | 4.878376 | 2.8667 | 18.34031 | 10.54466 |  |  |  | 3.149186 | [17 empty] | 35.31359 | -0.1251924
5424 | 2022/01/01 13:29:34 | 33845.4549 | 5115.0004 | 1 | 7 | 0 | 0 | 0 | 0 | 1.432808 | 3.998881 | 5.729629 | 4.880371 | 2.8667 | 18.34829 | 10.54466 |  | 0.0001068586 | [19 empty] | 35.34849 | 0.04475594
5425 | 2022/01/01 13:29:39 | 33850.4549 | 5120.0004 | 1 | 7 | 0 | 0 | 0 | 0 | 1.432999 | 3.999637 | 5.731476 | 4.88236 | 2.8667 | 18.35625 | 10.54466 |  | 0.0001263991 | [19 empty] | 35.22133 | -0.1619756
5426 | 2022/01/01 13:29:44 | 33855.456 | 5125.0015 | 1 | 7 | 0 | 0 | 0 | 0 | 1.43293 | 4.000426 | 5.73233 | 4.88435 | 2.8667 | 18.36421 | 10.54466 | [21 empty] | 35.20773 | -0.1920164
5427 | 2022/01/01 13:29:49 | 33860.4558 | 5130.0013 | 1 | 7 | 0 | 0 | 0 | 0 | 1.433022 | 4.001031 | 5.733565 | 4.886323 | 2.8667 | 18.3721 | 10.54466 | [21 empty] | 35.15567 | -0.06232142
5428 | 2022/01/01 13:29:54 | 33865.4551 | 5135.0006 | 1 | 7 | 0 | 0 | 0 | 0 | 1.432716 | 4.001448 | 5.732939 | 4.888288 | 2.8667 | 18.37996 | 10.54466 |  | 6.953686e-05 | [19 empty] | 35.20922 | -0.1764154
5429 | 2022/01/01 13:29:59 | 33870.4553 | 5140.0008 | 1 | 7 | 0 | 0 | 0 | 0 | 1.433037 | 4.002475 | 5.735695 | 4.890312 | 2.8667 | 18.38806 | 10.54466 |  | 0.0001844671 | [19 empty] | 35.33512 | -0.1215827
5430 | 2022/01/01 13:30:04 | 33875.4553 | 5145.0008 | 1 | 7 | 0 | 0 | 0 | 0 | 1.433678 | 4.003245 | 5.739364 | 4.892313 | 2.8667 | 18.39608 | 10.54466 | [21 empty] | 35.20922 | -0.01692891
5431 | 2022/01/01 13:30:09 | 33880.4552 | 5150.0007 | 1 | 7 | 0 | 0 | 0 | 0 | 1.433449 | 4.0035 | 5.738813 | 4.894304 | 2.8667 | 18.40405 | 10.54466 |  | 0.0001268073 |  | 3.119323 | [17 empty] | 35.17294 | -0.1257467
5432 | 2022/01/01 13:30:14 | 33885.4546 | 5155.0001 | 1 | 7 | 0 | 0 | 0 | 0 | 1.433792 | 4.004382 | 5.741451 | 4.896294 | 2.8667 | 18.41201 | 10.54466 | [21 empty] | 35.15725 | -0.1892531
5433 | 2022/01/01 13:30:19 | 33890.4554 | 5160.0009 | 1 | 7 | 0 | 0 | 0 | 0 | 1.433136 | 4.005059 | 5.739794 | 4.898284 | 2.8667 | 18.41998 | 10.54466 |  | 0.0001227127 | [19 empty] | 35.09842 | -0.1049638
5434 | 2022/01/01 13:30:24 | 33895.4547 | 5165.0002 | 1 | 7 | 0 | 0 | 0 | 0 | 1.433449 | 4.005695 | 5.741959 | 4.900273 | 2.8667 | 18.42795 | 10.54466 |  |  |  |  | 0.3160575 | [16 empty] | 35.26093 | -0.156523
5435 | 2022/01/01 13:30:29 | 33900.4554 | 5170.0009 | 1 | 7 | 0 | 0 | 0 | 0 | 1.433273 | 4.006184 | 5.741955 | 4.902213 | 2.8667 | 18.43572 | 10.54466 |  | 9.999554e-05 | [19 empty] | 35.46673 | -0.06391525
5436 | 2022/01/01 13:30:34 | 33905.455 | 5175.0005 | 1 | 7 | 0 | 0 | 0 | 0 | 1.433594 | 4.006767 | 5.744077 | 4.904255 | 2.8667 | 18.4439 | 10.54466 | [21 empty] | 35.52379 | 0.1069641
5437 | 2022/01/01 13:30:39 | 33910.4558 | 5180.0013 | 1 | 7 | 0 | 0 | 0 | 0 | 1.43293 | 4.007725 | 5.742789 | 4.906235 | 2.8667 | 18.45184 | 10.54466 |  | 0.0001108315 | [19 empty] | 35.51722 | -0.1484776
5438 | 2022/01/01 13:30:44 | 33915.4548 | 5185.0003 | 1 | 7 | 0 | 0 | 0 | 0 | 1.43325 | 4.008351 | 5.744969 | 4.908237 | 2.8667 | 18.45986 | 10.54466 |  | 0.0001804867 | [19 empty] | 35.33245 | -0.1200294
5439 | 2022/01/01 13:30:49 | 33920.4559 | 5190.0014 | 1 | 7 | 0 | 0 | 0 | 0 | 1.433487 | 4.008709 | 5.746432 | 4.910217 | 2.8667 | 18.4678 | 10.54466 |  |  |  | 3.021315 | [17 empty] | 35.14175 | -0.1329255
5440 | 2022/01/01 13:30:54 | 33925.4557 | 5195.0012 | 1 | 7 | 0 | 0 | 0 | 0 | 1.433601 | 4.009612 | 5.748184 | 4.912222 | 2.8667 | 18.47584 | 10.54466 |  | 9.253636e-05 | [19 empty] | 35.22829 | 0.01821995
5441 | 2022/01/01 13:30:59 | 33930.4557 | 5200.0012 | 1 | 7 | 0 | 0 | 0 | 0 | 1.433517 | 4.010606 | 5.749272 | 4.914209 | 2.8667 | 18.4838 | 10.54466 | [21 empty] | 35.62205 | 0.08949995
5442 | 2022/01/01 13:31:04 | 33935.4558 | 5205.0013 | 1 | 7 | 0 | 0 | 0 | 0 | 1.433113 | 4.010584 | 5.74762 | 4.916204 | 2.8667 | 18.49181 | 10.54466 |  | 0.0001088338 | [19 empty] | 35.80882 | 0.1467359
5443 | 2022/01/01 13:31:09 | 33940.456 | 5210.0015 | 1 | 7 | 0 | 0 | 0 | 0 | 1.433311 | 4.011476 | 5.749693 | 4.918193 | 2.8667 | 18.49978 | 10.54466 | [21 empty] | 35.3881 | -0.1192343
5444 | 2022/01/01 13:31:14 | 33945.4545 | 5215 | 1 | 7 | 0 | 0 | 0 | 0 | 1.433197 | 4.012248 | 5.750342 | 4.920182 | 2.8667 | 18.50776 | 10.54466 |  | 0.0001478517 | [19 empty] | 35.18205 | -0.1923621
5445 | 2022/01/01 13:31:19 | 33950.4552 | 5220.0007 | 1 | 7 | 0 | 0 | 0 | 0 | 1.43306 | 4.012999 | 5.750868 | 4.922097 | 2.8667 | 18.51545 | 10.54466 |  | 0.0001366339 | [19 empty] | 35.64952 | -0.04410505
5446 | 2022/01/01 13:31:24 | 33955.4562 | 5225.0017 | 1 | 7 | 0 | 0 | 0 | 0 | 1.433327 | 4.013547 | 5.752725 | 4.924143 | 2.8667 | 18.52366 | 10.54466 |  |  |  | 2.947784 | [17 empty] | 35.78174 | 0.02791882
5447 | 2022/01/01 13:31:29 | 33960.4552 | 5230.0007 | 1 | 7 | 0 | 0 | 0 | 0 | 1.433296 | 4.014215 | 5.753558 | 4.926152 | 2.8667 | 18.53172 | 10.54466 | [21 empty] | 35.20258 | -0.1642263
5448 | 2022/01/01 13:31:34 | 33965.4554 | 5235.0009 | 1 | 7 | 0 | 0 | 0 | 0 | 1.432526 | 4.014844 | 5.751368 | 4.928147 | 2.8667 | 18.53973 | 10.54466 |  | 9.04686e-05 | [19 empty] | 35.30695 | -0.1446438
5449 | 2022/01/01 13:31:39 | 33970.4559 | 5240.0014 | 1 | 7 | 0 | 0 | 0 | 0 | 1.432922 | 4.01582 | 5.754357 | 4.930136 | 2.8667 | 18.54772 | 10.54466 |  | 0.000212507 |  |  | 0.3390247 | [16 empty] | 35.86173 | 0.1297092
5450 | 2022/01/01 13:31:44 | 33975.4549 | 5245.0004 | 1 | 7 | 0 | 0 | 0 | 0 | 1.433151 | 4.016381 | 5.75608 | 4.932122 | 2.8667 | 18.55569 | 10.54466 |  | 0.0002117651 | [19 empty] | 35.39506 | -0.06385565
5451 | 2022/01/01 13:31:49 | 33980.4556 | 5250.0011 | 1 | 7 | 0 | 0 | 0 | 0 | 1.43322 | 4.017096 | 5.757382 | 4.934108 | 2.8667 | 18.56367 | 10.54466 |  | 0.0001663613 | [19 empty] | 35.21077 | -0.1219022
5452 | 2022/01/01 13:31:54 | 33985.4549 | 5255.0004 | 1 | 7 | 0 | 0 | 0 | 0 | 1.432945 | 4.017856 | 5.757367 | 4.936106 | 2.8667 | 18.5717 | 10.54466 | [21 empty] | 35.61725 | 0.1547706
5453 | 2022/01/01 13:31:59 | 33990.4565 | 5260.002 | 1 | 7 | 0 | 0 | 0 | 0 | 1.433121 | 4.018593 | 5.75913 | 4.938099 | 2.8667 | 18.57971 | 10.54466 |  | 0.000124831 |  | 2.826795 | [17 empty] | 35.82664 | 0.2160943
5454 | 2022/01/01 13:32:04 | 33995.4556 | 5265.0011 | 1 | 7 | 0 | 0 | 0 | 0 | 1.433151 | 4.01904 | 5.759891 | 4.940076 | 2.8667 | 18.58765 | 10.54466 |  | 0.000246086 | [19 empty] | 35.65647 | 0.1316941
5455 | 2022/01/01 13:32:09 | 34000.4557 | 5270.0012 | 1 | 7 | 0 | 0 | 0 | 0 | 1.433327 | 4.019834 | 5.761737 | 4.942074 | 2.8667 | 18.59568 | 10.54466 |  | 0.0002007062 | [19 empty] | 35.40287 | -0.1311457
5456 | 2022/01/01 13:32:14 | 34005.4559 | 5275.0014 | 1 | 7 | 0 | 0 | 0 | 0 | 1.433296 | 4.020517 | 5.762591 | 4.944071 | 2.8667 | 18.60371 | 10.54466 | [21 empty] | 35.10604 | -0.2309787
5457 | 2022/01/01 13:32:19 | 34010.4552 | 5280.0007 | 1 | 7 | 0 | 0 | 0 | 0 | 1.433403 | 4.02133 | 5.764186 | 4.946047 | 2.8667 | 18.61165 | 10.54466 |  | 0.000134681 | [19 empty] | 35.36079 | -0.1428497
5458 | 2022/01/01 13:32:24 | 34015.4559 | 5285.0014 | 1 | 7 | 0 | 0 | 0 | 0 | 1.433121 | 4.021802 | 5.763729 | 4.94805 | 2.8667 | 18.61971 | 10.54466 | [21 empty] | 35.59816 | 0.1695096
5459 | 2022/01/01 13:32:29 | 34020.4559 | 5290.0014 | 1 | 7 | 0 | 0 | 0 | 0 | 1.433121 | 4.022572 | 5.764832 | 4.950037 | 2.8667 | 18.6277 | 10.54466 |  | 0.0001407458 | [19 empty] | 35.79741 | 0.2254152
5460 | 2022/01/01 13:32:34 | 34025.4554 | 5295.0009 | 1 | 7 | 0 | 0 | 0 | 0 | 1.43354 | 4.023458 | 5.767788 | 4.952028 | 2.8667 | 18.63571 | 10.54466 |  | 0.0001614495 |  | 2.890631 | [17 empty] | 35.78102 | 0.163753
5461 | 2022/01/01 13:32:39 | 34030.4553 | 5300.0008 | 1 | 7 | 0 | 0 | 0 | 0 | 1.43325 | 4.024126 | 5.767579 | 4.954021 | 2.8667 | 18.64373 | 10.54466 | [21 empty] | 35.68605 | -0.03829479
5462 | 2022/01/01 13:32:44 | 34035.4548 | 5305.0003 | 1 | 7 | 0 | 0 | 0 | 0 | 1.432999 | 4.024699 | 5.76739 | 4.956007 | 2.8667 | 18.65172 | 10.54466 |  | 0.0001128875 | [19 empty] | 35.71278 | 0.1174569
5463 | 2022/01/01 13:32:49 | 34040.4556 | 5310.0011 | 1 | 7 | 0 | 0 | 0 | 0 | 1.433151 | 4.025615 | 5.769314 | 4.958003 | 2.8667 | 18.65976 | 10.54466 |  |  |  |  | 0.3509206 | [16 empty] | 35.68977 | 0.1598895
5464 | 2022/01/01 13:32:54 | 34045.4547 | 5315.0002 | 1 | 7 | 0 | 0 | 0 | 0 | 1.433258 | 4.026331 | 5.770771 | 4.959993 | 2.8667 | 18.66777 | 10.54466 |  | 0.0001461289 | [19 empty] | 35.6315 | -0.1161706
5465 | 2022/01/01 13:32:59 | 34050.4548 | 5320.0003 | 1 | 7 | 0 | 0 | 0 | 0 | 1.433311 | 4.026811 | 5.771673 | 4.96198 | 2.8667 | 18.67577 | 10.54466 | [21 empty] | 35.56396 | 0.03277421
5466 | 2022/01/01 13:33:04 | 34055.4557 | 5325.0012 | 1 | 7 | 0 | 0 | 0 | 0 | 1.433517 | 4.02764 | 5.77369 | 4.963973 | 2.8667 | 18.6838 | 10.54466 |  | 0.0001116024 | [19 empty] | 35.66377 | 0.1839292
5467 | 2022/01/01 13:33:09 | 34060.4548 | 5330.0003 | 1 | 7 | 0 | 0 | 0 | 0 | 1.433365 | 4.028386 | 5.774147 | 4.965959 | 2.8667 | 18.6918 | 10.54466 |  | 0.0001294465 | [19 empty] | 35.69031 | -0.05190611
5468 | 2022/01/01 13:33:14 | 34065.4549 | 5335.0004 | 1 | 7 | 0 | 0 | 0 | 0 | 1.433479 | 4.029007 | 5.775497 | 4.967956 | 2.8667 | 18.69984 | 10.54466 |  |  |  | 2.841345 | [17 empty] | 35.65556 | 0.1044238
5469 | 2022/01/01 13:33:19 | 34070.4558 | 5340.0013 | 1 | 7 | 0 | 0 | 0 | 0 | 1.432854 | 4.029781 | 5.774088 | 4.969943 | 2.8667 | 18.70785 | 10.54466 |  | 0.0001339661 | [19 empty] | 35.46512 | 0.10396
5470 | 2022/01/01 13:33:24 | 34075.4548 | 5345.0003 | 1 | 7 | 0 | 0 | 0 | 0 | 1.433556 | 4.030443 | 5.777866 | 4.971935 | 2.8667 | 18.71588 | 10.54466 |  | 0.0001641293 | [19 empty] | 35.38507 | -0.1464736
5471 | 2022/01/01 13:33:29 | 34080.4552 | 5350.0007 | 1 | 7 | 0 | 0 | 0 | 0 | 1.433731 | 4.031234 | 5.779705 | 4.973924 | 2.8667 | 18.72389 | 10.54466 | [21 empty] | 35.24556 | -0.141052
5472 | 2022/01/01 13:33:34 | 34085.4551 | 5355.0006 | 1 | 7 | 0 | 0 | 0 | 0 | 1.433403 | 4.031985 | 5.779459 | 4.975912 | 2.8667 | 18.73191 | 10.54466 |  | 0.0001202283 | [19 empty] | 35.13033 | -0.06606221
5473 | 2022/01/01 13:33:39 | 34090.4568 | 5360.0023 | 1 | 7 | 0 | 0 | 0 | 0 | 1.433075 | 4.032701 | 5.779163 | 4.977904 | 2.8667 | 18.73994 | 10.54466 | [21 empty] | 35.1824 | -0.1273632
5474 | 2022/01/01 13:33:44 | 34095.4561 | 5365.0016 | 1 | 7 | 0 | 0 | 0 | 0 | 1.432892 | 4.033378 | 5.779395 | 4.979897 | 2.8667 | 18.74798 | 10.54466 |  | 0.0001624692 |  | 2.716129 | [17 empty] | 35.09304 | -0.2167821
5475 | 2022/01/01 13:33:49 | 34100.4545 | 5370 | 1 | 7 | 0 | 0 | 0 | 0 | 1.433464 | 4.034182 | 5.782855 | 4.981881 | 2.8667 | 18.75598 | 10.54466 |  | 0.0001391091 | [19 empty] | 35.15402 | -0.1292634
5476 | 2022/01/01 13:33:54 | 34105.4545 | 5375 | 1 | 7 | 0 | 0 | 0 | 0 | 1.433411 | 4.034637 | 5.783293 | 4.983872 | 2.8667 | 18.76402 | 10.54466 | [21 empty] | 35.08304 | -0.0006616116
5477 | 2022/01/01 13:33:59 | 34110.4547 | 5380.0002 | 1 | 7 | 0 | 0 | 0 | 0 | 1.433464 | 4.035609 | 5.7849 | 4.985865 | 2.8667 | 18.77206 | 10.54466 |  | 0.0001251069 |  |  | 0.3600934 | [16 empty] | 35.09696 | -0.1859236
5478 | 2022/01/01 13:34:04 | 34115.4555 | 5385.001 | 1 | 7 | 0 | 0 | 0 | 0 | 1.433189 | 4.036487 | 5.785049 | 4.987861 | 2.8667 | 18.78011 | 10.54466 |  | 0.0001697237 | [19 empty] | 35.09212 | -0.1559663
5479 | 2022/01/01 13:34:09 | 34120.4546 | 5390.0001 | 1 | 7 | 0 | 0 | 0 | 0 | 1.433083 | 4.037268 | 5.78574 | 4.989845 | 2.8667 | 18.78812 | 10.54466 | [21 empty] | 35.06878 | -0.05448341
5480 | 2022/01/01 13:34:14 | 34125.4563 | 5395.0018 | 1 | 7 | 0 | 0 | 0 | 0 | 1.433449 | 4.037767 | 5.787933 | 4.99184 | 2.8667 | 18.79618 | 10.54466 |  | 0.0001631168 | [19 empty] | 35.14814 | -0.2060783
5481 | 2022/01/01 13:34:19 | 34130.4547 | 5400.0002 | 1 | 7 | 0 | 0 | 0 | 0 | 1.433075 | 4.038771 | 5.787862 | 4.993826 | 2.8667 | 18.8042 | 10.54466 |  |  |  | 2.691061 | [17 empty] | 35.37259 | 0.07252932
5482 | 2022/01/01 13:34:24 | 34135.4549 | 5405.0004 | 1 | 7 | 0 | 0 | 0 | 0 | 1.43367 | 4.039262 | 5.790969 | 4.995822 | 2.8667 | 18.81226 | 10.54466 |  | 0.0001275042 | [19 empty] | 35.63381 | -0.1102149
5483 | 2022/01/01 13:34:29 | 34140.4559 | 5410.0014 | 1 | 7 | 0 | 0 | 0 | 0 | 1.433296 | 4.040355 | 5.791025 | 4.997813 | 2.8667 | 18.8203 | 10.54466 | [21 empty] | 35.79884 | 0.1753509
5484 | 2022/01/01 13:34:34 | 34145.4558 | 5415.0013 | 1 | 7 | 0 | 0 | 0 | 0 | 1.433563 | 4.040783 | 5.792717 | 4.999802 | 2.8667 | 18.82834 | 10.54466 |  | 0.0001006553 | [19 empty] | 35.74558 | 0.07014751
5485 | 2022/01/01 13:34:39 | 34150.4559 | 5420.0014 | 1 | 7 | 0 | 0 | 0 | 0 | 1.433372 | 4.04137 | 5.792787 | 5.001788 | 2.8667 | 18.83636 | 10.54466 |  | 0.0001379189 | [19 empty] | 35.72541 | 0.1550078
5486 | 2022/01/01 13:34:44 | 34155.4552 | 5425.0007 | 1 | 7 | 0 | 0 | 0 | 0 | 1.433464 | 4.042419 | 5.794662 | 5.003786 | 2.8667 | 18.84444 | 10.54466 |  | 0.0002174307 | [19 empty] | 35.66431 | 0.1584578
5487 | 2022/01/01 13:34:49 | 34160.455 | 5430.0005 | 1 | 7 | 0 | 0 | 0 | 0 | 1.432777 | 4.043234 | 5.793053 | 5.005772 | 2.8667 | 18.85247 | 10.54466 | [21 empty] | 35.68462 | 0.007750988
5488 | 2022/01/01 13:34:54 | 34165.4546 | 5435.0001 | 1 | 7 | 0 | 0 | 0 | 0 | 1.433746 | 4.04378 | 5.797753 | 5.007743 | 2.8667 | 18.86044 | 10.54466 |  | 0.0001194304 |  | 2.595842 | [17 empty] | 35.57461 | 0.1669824
5489 | 2022/01/01 13:34:59 | 34170.4546 | 5440.0001 | 1 | 7 | 0 | 0 | 0 | 0 | 1.433632 | 4.044643 | 5.79853 | 5.009754 | 2.8667 | 18.86857 | 10.54466 | [21 empty] | 35.55038 | 0.1012146
5490 | 2022/01/01 13:35:04 | 34175.4555 | 5445.001 | 1 | 7 | 0 | 0 | 0 | 0 | 1.433525 | 4.045557 | 5.799407 | 5.011745 | 2.8667 | 18.87663 | 10.54466 |  | 0.000140847 |  |  | 0.3806988 | [16 empty] | 35.54557 | -0.07925391
5491 | 2022/01/01 13:35:09 | 34180.4551 | 5450.0006 | 1 | 7 | 0 | 0 | 0 | 0 | 1.43354 | 4.04612 | 5.800275 | 5.013714 | 2.8667 | 18.88459 | 10.54466 |  | 0.000169494 | [19 empty] | 35.43731 | 0.1289511
5492 | 2022/01/01 13:35:14 | 34185.4554 | 5455.0009 | 1 | 7 | 0 | 0 | 0 | 0 | 1.433823 | 4.046763 | 5.802342 | 5.015719 | 2.8667 | 18.89271 | 10.54466 | [21 empty] | 35.30909 | -0.02675772
5493 | 2022/01/01 13:35:19 | 34190.4555 | 5460.001 | 1 | 7 | 0 | 0 | 0 | 0 | 1.43354 | 4.047646 | 5.802462 | 5.017713 | 2.8667 | 18.90077 | 10.54466 |  | 0.0001821514 | [19 empty] | 35.09539 | -0.2054024
5494 | 2022/01/01 13:35:24 | 34195.4554 | 5465.0009 | 1 | 7 | 0 | 0 | 0 | 0 | 1.433174 | 4.048587 | 5.80233 | 5.019711 | 2.8667 | 18.90886 | 10.54466 |  | 0.0001733599 |  | 2.674219 | [17 empty] | 35.11514 | -0.03899574
5495 | 2022/01/01 13:35:29 | 34200.455 | 5470.0005 | 1 | 7 | 0 | 0 | 0 | 0 | 1.433708 | 4.04919 | 5.805356 | 5.021698 | 2.8667 | 18.91691 | 10.54466 |  | 0.0001720978 | [19 empty] | 35.11818 | -0.1992905
5496 | 2022/01/01 13:35:34 | 34205.4549 | 5475.0004 | 1 | 7 | 0 | 0 | 0 | 0 | 1.433784 | 4.05 | 5.8068252 | 5.023682 | 2.8667 | 18.92494 | 10.54466 | [21 empty] | 35.20258 | 0.001333952
5497 | 2022/01/01 13:35:39 | 34210.4559 | 5480.0014 | 1 | 7 | 0 | 0 | 0 | 0 | 1.433311 | 4.051005 | 5.80635 | 5.025681 | 2.8667 | 18.93304 | 10.54466 |  | 0.0001640351 | [19 empty] | 35.25466 | -0.1481307
5498 | 2022/01/01 13:35:44 | 34215.456 | 5485.0015 | 1 | 7 | 0 | 0 | 0 | 0 | 1.433258 | 4.051601 | 5.80699 | 5.02767 | 2.8667 | 18.9411 | 10.54466 |  | 0.0001256868 | [19 empty] | 35.33119 | -0.1138449
5499 | 2022/01/01 13:35:49 | 34220.4557 | 5490.0012 | 1 | 7 | 0 | 0 | 0 | 0 | 1.433403 | 4.05232 | 5.808608 | 5.029659 | 2.8667 | 18.94916 | 10.54466 | [21 empty] | 35.51415 | 0.1384079
5500 | 2022/01/01 13:35:54 | 34225.4558 | 5495.0013 | 1 | 7 | 0 | 0 | 0 | 0 | 1.43367 | 4.053197 | 5.810947 | 5.031656 | 2.8667 | 18.95725 | 10.54466 |  | 0.0001185613 | [19 empty] | 35.59816 | -0.1364541
5501 | 2022/01/01 13:35:59 | 34230.4558 | 5500.0013 | 1 | 7 | 0 | 0 | 0 | 0 | 1.433334 | 4.053891 | 5.81058 | 5.033646 | 2.8667 | 18.96532 | 10.54466 |  |  |  | 2.558857 | [17 empty] | 35.61619 | 0.09039521
5502 | 2022/01/01 13:36:04 | 34235.456 | 5505.0015 | 1 | 7 | 0 | 0 | 0 | 0 | 1.433632 | 4.054738 | 5.813002 | 5.035633 | 2.8667 | 18.97337 | 10.54466 |  | 0.0001584449 | [19 empty] | 35.66486 | 0.1322484
5503 | 2022/01/01 13:36:09 | 34240.4552 | 5510.0007 | 1 | 7 | 0 | 0 | 0 | 0 | 1.433235 | 4.055519 | 5.812512 | 5.037619 | 2.8667 | 18.98143 | 10.54466 |  | 0.0001346064 |  |  | 0.3836237 | [16 empty] | 35.68571 | -0.01628757
5504 | 2022/01/01 13:36:14 | 34245.4547 | 5515.0002 | 1 | 7 | 0 | 0 | 0 | 0 | 1.433044 | 4.056115 | 5.812591 | 5.039617 | 2.8667 | 18.98953 | 10.54466 | [21 empty] | 35.68462 | 0.1468873
5505 | 2022/01/01 13:36:19 | 34250.4546 | 5520.0001 | 1 | 7 | 0 | 0 | 0 | 0 | 1.433327 | 4.057102 | 5.815154 | 5.041597 | 2.8667 | 18.99756 | 10.54466 |  | 0.0001218628 | [19 empty] | 35.63988 | 0.1550651
5506 | 2022/01/01 13:36:24 | 34255.4546 | 5525.0001 | 1 | 7 | 0 | 0 | 0 | 0 | 1.433372 | 4.057507 | 5.815917 | 5.043599 | 2.8667 | 19.00568 | 10.54466 | [21 empty] | 35.62454 | -0.09719253
5507 | 2022/01/01 13:36:29 | 34260.4563 | 5530.0018 | 1 | 7 | 0 | 0 | 0 | 0 | 1.433022 | 4.058461 | 5.815864 | 5.045584 | 2.8667 | 19.01374 | 10.54466 |  | 0.0001521425 |  | 2.57636 | [17 empty] | 35.59874 | 0.07077932
5508 | 2022/01/01 13:36:34 | 34265.4555 | 5535.001 | 1 | 7 | 0 | 0 | 0 | 0 | 1.433945 | 4.059451 | 5.821029 | 5.047574 | 2.8667 | 19.02182 | 10.54466 |  | 0.0001497455 | [19 empty] | 35.71063 | 0.1854253
5509 | 2022/01/01 13:36:39 | 34270.455 | 5540.0005 | 1 | 7 | 0 | 0 | 0 | 0 | 1.43367 | 4.060045 | 5.820765 | 5.049564 | 2.8667 | 19.0299 | 10.54466 |  | 0.0002192412 | [19 empty] | 35.75557 | 0.002065897
5510 | 2022/01/01 13:36:44 | 34275.4556 | 5545.0011 | 1 | 7 | 0 | 0 | 0 | 0 | 1.433212 | 4.060744 | 5.819907 | 5.051559 | 2.8667 | 19.038 | 10.54466 | [21 empty] | 35.80225 | 0.2222252
5511 | 2022/01/01 13:36:49 | 34280.4563 | 5550.0018 | 1 | 7 | 0 | 0 | 0 | 0 | 1.433487 | 4.061573 | 5.822212 | 5.053554 | 2.8667 | 19.0461 | 10.54466 |  | 0.0001765017 | [19 empty] | 35.77196 | 0.1671576
5512 | 2022/01/01 13:36:54 | 34285.4556 | 5555.0011 | 1 | 7 | 0 | 0 | 0 | 0 | 1.433037 | 4.06251 | 5.821727 | 5.055543 | 2.8667 | 19.05418 | 10.54466 |  | 0.0001714023 | [19 empty] | 35.76286 | 0.05324364
5513 | 2022/01/01 13:36:59 | 34290.4558 | 5560.0013 | 1 | 7 | 0 | 0 | 0 | 0 | 1.432854 | 4.0632 | 5.821972 | 5.057532 | 2.8667 | 19.06226 | 10.54466 |  | 0.000182348 | [19 empty] | 35.71243 | 0.1628339
5514 | 2022/01/01 13:37:04 | 34295.4558 | 5565.0013 | 1 | 7 | 0 | 0 | 0 | 0 | 1.432945 | 4.063833 | 5.823249 | 5.059515 | 2.8667 | 19.07032 | 10.54466 |  |  |  | 2.572034 | [17 empty] | 35.57158 | 0.1675451
5515 | 2022/01/01 13:37:09 | 34300.4551 | 5570.0006 | 1 | 7 | 0 | 0 | 0 | 0 | 1.43293 | 4.064498 | 5.824141 | 5.061504 | 2.8667 | 19.0784 | 10.54466 |  | 0.0002113325 | [19 empty] | 35.34531 | -0.1662076
5516 | 2022/01/01 13:37:14 | 34305.4552 | 5575.0007 | 1 | 7 | 0 | 0 | 0 | 0 | 1.432892 | 4.065549 | 5.825493 | 5.063506 | 2.8667 | 19.08654 | 10.54466 |  | 0.0002145081 |  |  | 0.3881922 | [16 empty] | 35.20347 | -0.1567709
5517 | 2022/01/01 13:37:19 | 34310.4552 | 5580.0007 | 1 | 7 | 0 | 0 | 0 | 0 | 1.433678 | 4.066146 | 5.829544 | 5.065486 | 2.8667 | 19.09459 | 10.54466 |  | 0.0001327165 | [19 empty] | 35.10447 | -0.06289005
5518 | 2022/01/01 13:37:24 | 34315.4562 | 5585.0017 | 1 | 7 | 0 | 0 | 0 | 0 | 1.433022 | 4.066917 | 5.827982 | 5.067484 | 2.8667 | 19.10271 | 10.54466 | [21 empty] | 35.03183 | -0.09833694
5519 | 2022/01/01 13:37:29 | 34320.4547 | 5590.0002 | 1 | 7 | 0 | 0 | 0 | 0 | 1.432854 | 4.067777 | 5.828531 | 5.069472 | 2.8667 | 19.1108 | 10.54466 |  | 0.0001295221 | [19 empty] | 35.12996 | -0.1476026
5520 | 2022/01/01 13:37:34 | 34325.4555 | 5595.001 | 1 | 7 | 0 | 0 | 0 | 0 | 1.433388 | 4.068754 | 5.832103 | 5.071458 | 2.8667 | 19.11888 | 10.54466 |  |  |  | 2.597303 | [17 empty] | 35.20977 | -0.1609266
5521 | 2022/01/01 13:37:39 | 34330.4555 | 5600.001 | 1 | 7 | 0 | 0 | 0 | 0 | 1.433311 | 4.069454 | 5.832793 | 5.073456 | 2.8667 | 19.12701 | 10.54466 |  | 0.0001297979 | [19 empty] | 35.3214 | 0.1181817
5522 | 2022/01/01 13:37:44 | 34335.4548 | 5605.0003 | 1 | 7 | 0 | 0 | 0 | 0 | 1.433258 | 4.070077 | 5.83347 | 5.075409 | 2.8667 | 19.13496 | 10.54466 | [21 empty] | 35.44821 | 0.0380826
5523 | 2022/01/01 13:37:49 | 34340.4564 | 5610.0019 | 1 | 7 | 0 | 0 | 0 | 0 | 1.433464 | 4.070951 | 5.835562 | 5.07743 | 2.8667 | 19.14318 | 10.54466 |  | 0.000130771 | [19 empty] | 35.53241 | -0.05586147
5524 | 2022/01/01 13:37:54 | 34345.4548 | 5615.0003 | 1 | 7 | 0 | 0 | 0 | 0 | 1.433769 | 4.071867 | 5.838117 | 5.079421 | 2.8667 | 19.15129 | 10.54466 |  | 0.0001615994 | [19 empty] | 35.74895 | 0.1288533
5525 | 2022/01/01 13:37:59 | 34350.455 | 5620.0005 | 1 | 7 | 0 | 0 | 0 | 0 | 1.432793 | 4.072604 | 5.835199 | 5.08141 | 2.8667 | 19.15939 | 10.54466 |  | 0.0001730791 | [19 empty] | 35.70959 | 0.1980805
5526 | 2022/01/01 13:38:04 | 34355.4558 | 5625.0013 | 1 | 7 | 0 | 0 | 0 | 0 | 1.433189 | 4.073253 | 5.837741 | 5.0834 | 2.8667 | 19.1675 | 10.54466 | [21 empty] | 35.68911 | 0.1547086
5527 | 2022/01/01 13:38:09 | 34360.4558 | 5630.0013 | 1 | 7 | 0 | 0 | 0 | 0 | 1.432922 | 4.074168 | 5.837965 | 5.085389 | 2.8667 | 19.1756 | 10.54466 |  | 0.0001055008 |  | 2.511105 | [17 empty] | 35.65129 | -0.06278634
5528 | 2022/01/01 13:38:14 | 34365.4548 | 5635.0003 | 1 | 7 | 0 | 0 | 0 | 0 | 1.43306 | 4.074869 | 5.839532 | 5.087356 | 2.8667 | 19.18361 | 10.54466 | [21 empty] | 35.54666 | 0.06782532
5529 | 2022/01/01 13:38:19 | 34370.4552 | 5640.0007 | 1 | 7 | 0 | 0 | 0 | 0 | 1.43364 | 4.075484 | 5.842777 | 5.08938 | 2.8667 | 19.19186 | 10.54466 |  | 0.0001931772 |  |  | 0.3976194 | [16 empty] | 35.56217 | 0.1600468
5530 | 2022/01/01 13:38:24 | 34375.456 | 5645.0015 | 1 | 7 | 0 | 0 | 0 | 0 | 1.433037 | 4.076515 | 5.841797 | 5.091364 | 2.8667 | 19.19995 | 10.54466 |  | 0.0001264492 | [19 empty] | 35.62474 | -0.08642316
5531 | 2022/01/01 13:38:29 | 34380.456 | 5650.0015 | 1 | 7 | 0 | 0 | 0 | 0 | 1.433426 | 4.077305 | 5.844515 | 5.093362 | 2.8667 | 19.2081 | 10.54466 | [21 empty] | 35.68662 | 0.1412666
5532 | 2022/01/01 13:38:34 | 34385.4546 | 5655.0001 | 1 | 7 | 0 | 0 | 0 | 0 | 1.432846 | 4.078042 | 5.843206 | 5.095351 | 2.8667 | 19.2162 | 10.54466 |  | 0.0001167194 | [19 empty] | 35.67542 | 0.1707768
5533 | 2022/01/01 13:38:39 | 34390.4561 | 5660.0016 | 1 | 7 | 0 | 0 | 0 | 0 | 1.43293 | 4.078638 | 5.844403 | 5.097335 | 2.8667 | 19.22429 | 10.54466 |  |  |  | 2.551543 | [17 empty] | 35.7465 | 0.009254217
5534 | 2022/01/01 13:38:44 | 34395.4554 | 5665.0009 | 1 | 7 | 0 | 0 | 0 | 0 | 1.432541 | 4.079531 | 5.844095 | 5.099339 | 2.8667 | 19.23247 | 10.54466 |  | 0.0001479569 | [19 empty] | 35.75076 | 0.2009094
5535 | 2022/01/01 13:38:49 | 34400.4548 | 5670.0003 | 1 | 7 | 0 | 0 | 0 | 0 | 1.433258 | 4.080084 | 5.847813 | 5.101318 | 2.8667 | 19.24054 | 10.54466 | [21 empty] | 35.66059 | 0.06953478
5536 | 2022/01/01 13:38:54 | 34405.4546 | 5675.0001 | 1 | 7 | 0 | 0 | 0 | 0 | 1.433403 | 4.080971 | 5.849676 | 5.103313 | 2.8667 | 19.24869 | 10.54466 |  | 0.0001089835 | [19 empty] | 35.67126 | 0.1488853
5537 | 2022/01/01 13:38:59 | 34410.4556 | 5680.0011 | 1 | 7 | 0 | 0 | 0 | 0 | 1.433136 | 4.081792 | 5.849763 | 5.105295 | 2.8667 | 19.25677 | 10.54466 |  | 0.0001600732 | [19 empty] | 35.67038 | 0.1907396
5538 | 2022/01/01 13:39:04 | 34415.4546 | 5685.0001 | 1 | 7 | 0 | 0 | 0 | 0 | 1.43335 | 4.082542 | 5.851712 | 5.107293 | 2.8667 | 19.26493 | 10.54466 |  | 0.0001909991 | [19 empty] | 35.69607 | 0.03459215
5539 | 2022/01/01 13:39:09 | 34420.4556 | 5690.0011 | 1 | 7 | 0 | 0 | 0 | 0 | 1.433334 | 4.083442 | 5.852936 | 5.109282 | 2.8667 | 19.27305 | 10.54466 | [21 empty] | 35.55845 | 0.1592267
5540 | 2022/01/01 13:39:14 | 34425.455 | 5695.0005 | 1 | 7 | 0 | 0 | 0 | 0 | 1.433022 | 4.084205 | 5.852756 | 5.11127 | 2.8667 | 19.28117 | 10.54466 |  | 0.0001678717 |  | 2.634414 | [17 empty] | 35.49709 | 0.08306146
5541 | 2022/01/01 13:39:19 | 34430.4551 | 5700.0006 | 1 | 7 | 0 | 0 | 0 | 0 | 1.433235 | 4.084717 | 5.854359 | 5.113263 | 2.8667 | 19.28931 | 10.54466 | [21 empty] | 35.5397 | -0.02029061
5542 | 2022/01/01 13:39:24 | 34435.456 | 5705.0015 | 1 | 7 | 0 | 0 | 0 | 0 | 1.432846 | 4.085746 | 5.854245 | 5.115256 | 2.8667 | 19.29745 | 10.54466 |  | 0.0001191219 |  |  | 0.3889177 | [16 empty] | 35.641 | 0.1698244
5543 | 2022/01/01 13:39:29 | 34440.456 | 5710.0015 | 1 | 7 | 0 | 0 | 0 | 0 | 1.43293 | 4.086447 | 5.855592 | 5.11724 | 2.8667 | 19.30556 | 10.54466 |  | 0.0002533332 | [19 empty] | 35.76912 | 0.2097654
5544 | 2022/01/01 13:39:34 | 34445.456 | 5715.0015 | 1 | 7 | 0 | 0 | 0 | 0 | 1.433479 | 4.087049 | 5.858699 | 5.119242 | 2.8667 | 19.31374 | 10.54466 |  | 0.0001830943 | [19 empty] | 35.7392 | 0.1666832
5545 | 2022/01/01 13:39:39 | 34450.4546 | 5720.0001 | 1 | 7 | 0 | 0 | 0 | 0 | 1.433502 | 4.087921 | 5.860043 | 5.121222 | 2.8667 | 19.32183 | 10.54466 |  | 0.0001663613 | [19 empty] | 35.53759 | -0.0758183
5546 | 2022/01/01 13:39:44 | 34455.4562 | 5725.0017 | 1 | 7 | 0 | 0 | 0 | 0 | 1.433464 | 4.088767 | 5.8611 | 5.123217 | 2.8667 | 19.32999 | 10.54466 |  |  |  | 2.615428 | [17 empty] | 35.22276 | -0.1501775
5547 | 2022/01/01 13:39:49 | 34460.4554 | 5730.0009 | 1 | 7 | 0 | 0 | 0 | 0 | 1.432869 | 4.089491 | 5.859705 | 5.125213 | 2.8667 | 19.33815 | 10.54466 |  | 0.0001700414 | [19 empty] | 35.24095 | -0.145334
5548 | 2022/01/01 13:39:54 | 34465.4546 | 5735.0001 | 1 | 7 | 0 | 0 | 0 | 0 | 1.432716 | 4.089965 | 5.859758 | 5.127201 | 2.8667 | 19.34628 | 10.54466 | [21 empty] | 35.72565 | 0.1609492
5549 | 2022/01/01 13:39:59 | 34470.4555 | 5740.001 | 1 | 7 | 0 | 0 | 0 | 0 | 1.43364 | 4.091046 | 5.865087 | 5.129181 | 2.8667 | 19.35438 | 10.54466 |  | 0.0001317008 | [19 empty] | 35.63313 | 0.1199222
5550 | 2022/01/01 13:40:04 | 34475.4559 | 5745.0014 | 1 | 7 | 0 | 0 | 0 | 0 | 1.432739 | 4.091841 | 5.86254 | 5.131176 | 2.8667 | 19.36255 | 10.54466 |  | 0.0001929749 | [19 empty] | 35.10965 | -0.05179644
5551 | 2022/01/01 13:40:09 | 34480.4563 | 5750.0018 | 1 | 7 | 0 | 0 | 0 | 0 | 1.432755 | 4.092662 | 5.863782 | 5.133172 | 2.8667 | 19.37071 | 10.54466 |  | 0.0001731041 | [19 empty] | 35.34656 | 0.06044269
5552 | 2022/01/01 13:40:14 | 34485.4557 | 5755.0012 | 1 | 7 | 0 | 0 | 0 | 0 | 1.43367 | 4.09316 | 5.868241 | 5.135161 | 2.8667 | 19.37885 | 10.54466 | [21 empty] | 35.70725 | 0.1674652
5553 | 2022/01/01 13:40:19 | 34490.4551 | 5760.0006 | 1 | 7 | 0 | 0 | 0 | 0 | 1.432983 | 4.093934 | 5.866538 | 5.13715 | 2.8667 | 19.38699 | 10.54466 |  | 0.000126943 |  | 2.584281 | [17 empty] | 35.76217 | 0.1278102
5554 | 2022/01/01 13:40:24 | 34495.4549 | 5765.0004 | 1 | 7 | 0 | 0 | 0 | 0 | 1.432884 | 4.094846 | 5.867439 | 5.139132 | 2.8667 | 19.39511 | 10.54466 | [21 empty] | 35.68359 | -0.004731417
5555 | 2022/01/01 13:40:29 | 34500.4558 | 5770.0013 | 1 | 7 | 0 | 0 | 0 | 0 | 1.433372 | 4.095385 | 5.87021 | 5.141136 | 2.8667 | 19.40332 | 10.54466 |  | 0.0001317102 |  |  | 0.3832143 | [16 empty] | 35.62474 | 0.09584069
5556 | 2022/01/01 13:40:34 | 34505.456 | 5775.0015 | 1 | 7 | 0 | 0 | 0 | 0 | 1.433159 | 4.09621 | 5.87052 | 5.143123 | 2.8667 | 19.41145 | 10.54466 |  | 0.0001558015 | [19 empty] | 35.4224 | 0.1087165
5557 | 2022/01/01 13:40:39 | 34510.4551 | 5780.0006 | 1 | 7 | 0 | 0 | 0 | 0 | 1.433044 | 4.097016 | 5.871204 | 5.145113 | 2.8667 | 19.41961 | 10.54466 | [21 empty] | 35.36137 | -0.1596856
5558 | 2022/01/01 13:40:44 | 34515.4552 | 5785.0007 | 1 | 7 | 0 | 0 | 0 | 0 | 1.433296 | 4.097841 | 5.873419 | 5.147111 | 2.8667 | 19.42779 | 10.54466 |  | 0.0001134512 | [19 empty] | 35.20797 | -0.1747358
5559 | 2022/01/01 13:40:49 | 34520.456 | 5790.0015 | 1 | 7 | 0 | 0 | 0 | 0 | 1.433174 | 4.098268 | 5.873531 | 5.149102 | 2.8667 | 19.43595 | 10.54466 | [21 empty] | 35.0554 | -0.1203656
5560 | 2022/01/01 13:40:54 | 34525.4553 | 5795.0008 | 1 | 7 | 0 | 0 | 0 | 0 | 1.433731 | 4.09915 | 5.877078 | 5.15109 | 2.8667 | 19.4441 | 10.54466 |  | 0.0001075848 |  | 2.715829 | [17 empty] | 35.11446 | -0.05323768
5561 | 2022/01/01 13:40:59 | 34530.4554 | 5800.0009 | 1 | 7 | 0 | 0 | 0 | 0 | 1.433578 | 4.099914 | 5.877547 | 5.15307 | 2.8667 | 19.45222 | 10.54466 | [21 empty] | 35.31591 | 0.1191962
5562 | 2022/01/01 13:41:04 | 34535.4553 | 5805.0008 | 1 | 7 | 0 | 0 | 0 | 0 | 1.433273 | 4.100764 | 5.877514 | 5.155063 | 2.8667 | 19.46039 | 10.54466 |  | 0.0001230734 | [19 empty] | 35.66825 | 0.1415372
5563 | 2022/01/01 13:41:09 | 34540.4554 | 5810.0009 | 1 | 7 | 0 | 0 | 0 | 0 | 1.433403 | 4.101214 | 5.878692 | 5.157059 | 2.8667 | 19.46857 | 10.54466 |  | 0.0001531707 | [19 empty] | 35.77127 | 0.1046431
5564 | 2022/01/01 13:41:14 | 34545.4546 | 5815.0001 | 1 | 7 | 0 | 0 | 0 | 0 | 1.432983 | 4.102135 | 5.87829 | 5.159045 | 2.8667 | 19.47672 | 10.54466 | [21 empty] | 35.30998 | -0.155549
5565 | 2022/01/01 13:41:19 | 34550.4556 | 5820.0011 | 1 | 7 | 0 | 0 | 0 | 0 | 1.433601 | 4.1032 | 5.882352 | 5.161041 | 2.8667 | 19.48491 | 10.54466 |  | 0.0001671828 | [19 empty] | 35.11234 | -0.2140379
5566 | 2022/01/01 13:41:24 | 34555.4555 | 5825.001 | 1 | 7 | 0 | 0 | 0 | 0 | 1.433563 | 4.10349 | 5.882611 | 5.163034 | 2.8667 | 19.49309 | 10.54466 |  | 0.0001369333 | [19 empty] | 35.15298 | -0.105747
5567 | 2022/01/01 13:41:29 | 34560.4546 | 5830.0001 | 1 | 7 | 0 | 0 | 0 | 0 | 1.433929 | 4.104205 | 5.885139 | 5.165014 | 2.8667 | 19.50121 | 10.54466 |  |  |  | 2.714652 | [17 empty] | 35.18835 | -0.01152396
5568 | 2022/01/01 13:41:34 | 34565.4549 | 5835.0004 | 1 | 7 | 0 | 0 | 0 | 0 | 1.433487 | 4.105039 | 5.88452 | 5.16701 | 2.8667 | 19.50941 | 10.54466 |  | 0.0001242586 | [19 empty] | 35.22795 | -0.09564281
5569 | 2022/01/01 13:41:39 | 34570.455 | 5840.0005 | 1 | 7 | 0 | 0 | 0 | 0 | 1.433334 | 4.105877 | 5.885093 | 5.168999 | 2.8667 | 19.51757 | 10.54466 |  |  |  |  | 0.3683998 | [16 empty] | 35.41578 | -0.1246107
5570 | 2022/01/01 13:41:44 | 34575.456 | 5845.0015 | 1 | 7 | 0 | 0 | 0 | 0 | 1.433563 | 4.106236 | 5.886548 | 5.170999 | 2.8667 | 19.52578 | 10.54466 |  | 0.0001304348 | [19 empty] | 35.62348 | 0.1567733
5571 | 2022/01/01 13:41:49 | 34580.4559 | 5850.0014 | 1 | 7 | 0 | 0 | 0 | 0 | 1.433517 | 4.106929 | 5.887353 | 5.172986 | 2.8667 | 19.53394 | 10.54466 |  | 0.0001287925 | [19 empty] | 35.75792 | 0.2059937
5572 | 2022/01/01 13:41:54 | 34585.4566 | 5855.0021 | 1 | 7 | 0 | 0 | 0 | 0 | 1.432854 | 4.107933 | 5.886068 | 5.174981 | 2.8667 | 19.54214 | 10.54466 | [21 empty] | 35.693 | 0.1614976
5573 | 2022/01/01 13:41:59 | 34590.456 | 5860.0015 | 1 | 7 | 0 | 0 | 0 | 0 | 1.432755 | 4.108644 | 5.88668 | 5.176965 | 2.8667 | 19.55029 | 10.54466 |  | 0.0001778596 | [19 empty] | 35.26206 | -0.140233
5574 | 2022/01/01 13:42:04 | 34595.4562 | 5865.0017 | 1 | 7 | 0 | 0 | 0 | 0 | 1.433487 | 4.109012 | 5.890215 | 5.178952 | 2.8667 | 19.55845 | 10.54466 |  |  |  | 2.795286 | [17 empty] | 35.08359 | -0.2205753
5575 | 2022/01/01 13:42:09 | 34600.4554 | 5870.0009 | 1 | 7 | 0 | 0 | 0 | 0 | 1.433311 | 4.10998 | 5.89088 | 5.180949 | 2.8667 | 19.56666 | 10.54466 |  | 0.0001274895 | [19 empty] | 35.43539 | -0.1074123
5576 | 2022/01/01 13:42:14 | 34605.4555 | 5875.001 | 1 | 7 | 0 | 0 | 0 | 0 | 1.432884 | 4.11084 | 5.890357 | 5.182911 | 2.8667 | 19.57473 | 10.54466 |  | 0.0001442945 | [19 empty] | 35.81422 | 0.1293266
5577 | 2022/01/01 13:42:19 | 34610.4545 | 5880 | 1 | 7 | 0 | 0 | 0 | 0 | 1.43364 | 4.111433 | 5.894315 | 5.184925 | 2.8667 | 19.583 | 10.54466 | [21 empty] | 35.50777 | 0.03131151
5578 | 2022/01/01 13:42:24 | 34615.4554 | 5885.0009 | 1 | 7 | 0 | 0 | 0 | 0 | 1.432907 | 4.111765 | 5.891777 | 5.186902 | 2.8667 | 19.59114 | 10.54466 |  | 9.464491e-05 | [19 empty] | 35.08966 | -0.07309079
5579 | 2022/01/01 13:42:29 | 34620.4549 | 5890.0004 | 1 | 7 | 0 | 0 | 0 | 0 | 1.433174 | 4.112497 | 5.893924 | 5.188898 | 2.8667 | 19.59934 | 10.54466 | [21 empty] | 35.19551 | 0.01443028
5580 | 2022/01/01 13:42:34 | 34625.4546 | 5895.0001 | 1 | 7 | 0 | 0 | 0 | 0 | 1.433372 | 4.113441 | 5.896091 | 5.190902 | 2.8667 | 19.60758 | 10.54466 |  | 0.0001545968 | [19 empty] | 35.57661 | 0.1016641
5581 | 2022/01/01 13:42:39 | 34630.4548 | 5900.0003 | 1 | 7 | 0 | 0 | 0 | 0 | 1.433502 | 4.113972 | 5.897387 | 5.192889 | 2.8667 | 19.61576 | 10.54466 |  | 0.0001366322 |  | 2.901207 | [17 empty] | 35.80333 | 0.1280224
5582 | 2022/01/01 13:42:44 | 34635.4557 | 5905.0012 | 1 | 7 | 0 | 0 | 0 | 0 | 1.433678 | 4.114614 | 5.899032 | 5.19488 | 2.8667 | 19.62395 | 10.54466 | [21 empty] | 35.6474 | -0.05246282
5583 | 2022/01/01 13:42:49 | 34640.4558 | 5910.0013 | 1 | 7 | 0 | 0 | 0 | 0 | 1.433517 | 4.115396 | 5.89949 | 5.196873 | 2.8667 | 19.63215 | 10.54466 |  | 0.0002275195 |  |  | 0.3425271 | [16 empty] | 35.39669 | -0.06502509
5584 | 2022/01/01 13:42:54 | 34645.455 | 5915.0005 | 1 | 7 | 0 | 0 | 0 | 0 | 1.433037 | 4.115873 | 5.898198 | 5.19886 | 2.8667 | 19.64033 | 10.54466 | [21 empty] | 35.11838 | -0.05530953
5585 | 2022/01/01 13:42:59 | 34650.4558 | 5920.0013 | 1 | 7 | 0 | 0 | 0 | 0 | 1.433083 | 4.116544 | 5.899349 | 5.20086 | 2.8667 | 19.64856 | 10.54466 |  | 0.0001027672 | [19 empty] | 35.27036 | 0.02522707
5586 | 2022/01/01 13:43:04 | 34655.4559 | 5925.0014 | 1 | 7 | 0 | 0 | 0 | 0 | 1.433212 | 4.117276 | 5.900929 | 5.202827 | 2.8667 | 19.65666 | 10.54466 |  | 0.0001301548 | [19 empty] | 35.66611 | 0.1339829
5587 | 2022/01/01 13:43:09 | 34660.456 | 5930.0015 | 1 | 7 | 0 | 0 | 0 | 0 | 1.433655 | 4.118142 | 5.903995 | 5.204824 | 2.8667 | 19.66488 | 10.54466 | [21 empty] | 35.7392 | 0.1381314
5588 | 2022/01/01 13:43:14 | 34665.4552 | 5935.0007 | 1 | 7 | 0 | 0 | 0 | 0 | 1.433823 | 4.118731 | 5.905531 | 5.206824 | 2.8667 | 19.67312 | 10.54466 |  | 0.0001592241 | [19 empty] | 35.27184 | -0.1468694
5589 | 2022/01/01 13:43:19 | 34670.4557 | 5940.0012 | 1 | 7 | 0 | 0 | 0 | 0 | 1.433502 | 4.119423 | 5.905201 | 5.208822 | 2.8667 | 19.68135 | 10.54466 |  |  |  | 3.004912 | [17 empty] | 35.23705 | -0.138427
5590 | 2022/01/01 13:43:24 | 34675.4553 | 5945.0008 | 1 | 7 | 0 | 0 | 0 | 0 | 1.433502 | 4.119765 | 5.905691 | 5.210811 | 2.8667 | 19.68954 | 10.54466 |  | 0.0001088838 | [19 empty] | 35.68482 | 0.007463694
5591 | 2022/01/01 13:43:29 | 34680.4547 | 5950.0002 | 1 | 7 | 0 | 0 | 0 | 0 | 1.432892 | 4.120619 | 5.904402 | 5.21278 | 2.8667 | 19.69765 | 10.54466 | [21 empty] | 35.76466 | 0.007330179
5592 | 2022/01/01 13:43:34 | 34685.4562 | 5955.0017 | 1 | 7 | 0 | 0 | 0 | 0 | 1.433846 | 4.121353 | 5.909386 | 5.214795 | 2.8667 | 19.70596 | 10.54466 |  | 9.569938e-05 | [19 empty] | 35.40882 | -0.0312674
5593 | 2022/01/01 13:43:39 | 34690.455 | 5960.0005 | 1 | 7 | 0 | 0 | 0 | 0 | 1.433197 | 4.121512 | 5.906939 | 5.216776 | 2.8667 | 19.71412 | 10.54466 |  | 0.0002495883 | [19 empty] | 35.13995 | -0.1143456
5594 | 2022/01/01 13:43:44 | 34695.4555 | 5965.001 | 1 | 7 | 0 | 0 | 0 | 0 | 1.433372 | 4.122313 | 5.908808 | 5.218773 | 2.8667 | 19.72236 | 10.54466 | [21 empty] | 35.51438 | 0.1326513
5595 | 2022/01/01 13:43:49 | 34700.4557 | 5970.0012 | 1 | 7 | 0 | 0 | 0 | 0 | 1.433678 | 4.123286 | 5.911464 | 5.22076 | 2.8667 | 19.73055 | 10.54466 |  | 9.430831e-05 | [19 empty] | 35.79338 | 0.2102637
5596 | 2022/01/01 13:43:54 | 34705.4557 | 5975.0012 | 1 | 7 | 0 | 0 | 0 | 0 | 1.433792 | 4.123727 | 5.912567 | 5.222749 | 2.8667 | 19.73875 | 10.54466 |  |  |  | 3.026852 | [17 empty] | 35.74861 | 0.165168
5597 | 2022/01/01 13:43:59 | 34710.4556 | 5980.0011 | 1 | 7 | 0 | 0 | 0 | 0 | 1.433372 | 4.124149 | 5.91144 | 5.224747 | 2.8667 | 19.74699 | 10.54466 |  | 8.649867e-05 | [19 empty] | 35.53701 | -0.1247656
5598 | 2022/01/01 13:44:04 | 34715.4551 | 5985.0006 | 1 | 7 | 0 | 0 | 0 | 0 | 1.433372 | 4.124946 | 5.912582 | 5.226698 | 2.8667 | 19.75504 | 10.54466 | [21 empty] | 35.29718 | -0.1330531
5599 | 2022/01/01 13:44:09 | 34720.456 | 5990.0015 | 1 | 7 | 0 | 0 | 0 | 0 | 1.433258 | 4.125722 | 5.913224 | 5.228729 | 2.8667 | 19.76341 | 10.54466 |  | 0.0001537918 |  |  | 0.3186236 | [16 empty] | 35.10839 | -0.1088142
5600 | 2022/01/01 13:44:14 | 34725.4551 | 5995.0006 | 1 | 7 | 0 | 0 | 0 | 0 | 1.433372 | 4.126134 | 5.914285 | 5.230709 | 2.8667 | 19.77158 | 10.54466 | [21 empty] | 35.33477 | 0.06894946
5601 | 2022/01/01 13:44:19 | 34730.4562 | 6000.0017 | 1 | 7 | 0 | 0 | 0 | 0 | 1.43354 | 4.126531 | 5.915547 | 5.232702 | 2.8667 | 19.77981 | 10.54466 |  | 9.61733e-05 | [19 empty] | 35.60355 | 0.1032102
5602 | 2022/01/01 13:44:24 | 34735.4562 | 6005.0017 | 1 | 7 | 0 | 0 | 0 | 0 | 1.433441 | 4.127295 | 5.916234 | 5.234695 | 2.8667 | 19.78803 | 10.54466 | [21 empty] | 35.78268 | 0.07837892
5603 | 2022/01/01 13:44:29 | 34740.4556 | 6010.0011 | 1 | 7 | 0 | 0 | 0 | 0 | 1.433174 | 4.128024 | 5.916177 | 5.236686 | 2.8667 | 19.79625 | 10.54466 |  | 9.430401e-05 | [19 empty] | 35.83147 | 0.03640532
5604 | 2022/01/01 13:44:34 | 34745.4545 | 6015 | 1 | 7 | 0 | 0 | 0 | 0 | 1.432449 | 4.128332 | 5.913625 | 5.238682 | 2.8667 | 19.80449 | 10.54466 | [21 empty] | 35.71869 | 0.1169598
5605 | 2022/01/01 13:44:39 | 34750.4562 | 6020.0017 | 1 | 7 | 0 | 0 | 0 | 0 | 1.43293 | 4.128891 | 5.916412 | 5.240644 | 2.8667 | 19.81259 | 10.54466 |  |  |  | 3.537185 | [17 empty] | 35.52187 | 0.1241946
5606 | 2022/01/01 13:44:44 | 34755.4547 | 6025.0002 | 1 | 7 | 0 | 0 | 0 | 0 | 1.433594 | 4.129541 | 5.920085 | 5.24263 | 2.8667 | 19.82079 | 10.54466 |  | 7.910276e-05 | [19 empty] | 35.34622 | -0.1580906
5607 | 2022/01/01 13:44:49 | 34760.4562 | 6030.0017 | 1 | 7 | 0 | 0 | 0 | 0 | 1.432884 | 4.130369 | 5.91834 | 5.244655 | 2.8667 | 19.82915 | 10.54466 | [21 empty] | 35.08324 | -0.2092266
5608 | 2022/01/01 13:44:54 | 34765.4556 | 6035.0011 | 1 | 7 | 0 | 0 | 0 | 0 | 1.433083 | 4.130798 | 5.919776 | 5.246608 | 2.8667 | 19.83722 | 10.54466 |  | 9.030287e-05 | [19 empty] | 35.40344 | -0.1211834
5609 | 2022/01/01 13:44:59 | 34770.4564 | 6040.0019 | 1 | 7 | 0 | 0 | 0 | 0 | 1.432831 | 4.131127 | 5.919207 | 5.248636 | 2.8667 | 19.8456 | 10.54466 | [21 empty] | 35.70691 | 0.1570535
5610 | 2022/01/01 13:45:04 | 34775.4546 | 6045.0001 | 1 | 7 | 0 | 0 | 0 | 0 | 1.433502 | 4.131962 | 5.923176 | 5.250625 | 2.8667 | 19.85382 | 10.54466 |  | 9.905315e-05 | [19 empty] | 35.77877 | 0.2028608
5611 | 2022/01/01 13:45:09 | 34780.4548 | 6050.0003 | 1 | 7 | 0 | 0 | 0 | 0 | 1.432678 | 4.13233 | 5.920298 | 5.252615 | 2.8667 | 19.86204 | 10.54466 | [21 empty] | 35.59836 | 0.1540565
5612 | 2022/01/01 13:45:14 | 34785.4559 | 6055.0014 | 1 | 7 | 0 | 0 | 0 | 0 | 1.433273 | 4.132753 | 5.923363 | 5.254609 | 2.8667 | 19.87028 | 10.54466 |  | 0.0001320872 | [19 empty] | 35.15533 | -0.1530552
5613 | 2022/01/01 13:45:19 | 34790.4553 | 6060.0008 | 1 | 7 | 0 | 0 | 0 | 0 | 1.43322 | 4.13303 | 5.923541 | 5.256595 | 2.8667 | 19.87849 | 10.54466 | [21 empty] | 35.26004 | -0.1214969
5614 | 2022/01/01 13:45:24 | 34795.4558 | 6065.0013 | 1 | 7 | 0 | 0 | 0 | 0 | 1.433311 | 4.13386 | 5.925107 | 5.258576 | 2.8667 | 19.88668 | 10.54466 |  | 8.18652e-05 | [19 empty] | 35.67967 | -0.02098799
5615 | 2022/01/01 13:45:29 | 34800.455 | 6070.0005 | 1 | 7 | 0 | 0 | 0 | 0 | 1.432968 | 4.1341 | 5.924033 | 5.260565 | 2.8667 | 19.8949 | 10.54466 |  |  |  | 3.687464 | [17 empty] | 35.77038 | 0.03489852
5616 | 2022/01/01 13:45:34 | 34805.4552 | 6075.0007 | 1 | 7 | 0 | 0 | 0 | 0 | 1.43306 | 4.134707 | 5.925283 | 5.262569 | 2.8667 | 19.90318 | 10.54466 |  | 9.583645e-05 | [19 empty] | 35.24221 | -0.1420999
5617 | 2022/01/01 13:45:39 | 34810.4552 | 6080.0007 | 1 | 7 | 0 | 0 | 0 | 0 | 1.432945 | 4.135204 | 5.92552 | 5.264545 | 2.8667 | 19.91136 | 10.54466 | [21 empty] | 35.37774 | -0.1189113
5618 | 2022/01/01 13:45:44 | 34815.4551 | 6085.0006 | 1 | 7 | 0 | 0 | 0 | 0 | 1.43293 | 4.135943 | 5.926517 | 5.266528 | 2.8667 | 19.91955 | 10.54466 |  |  |  |  | 0.2731122 | [16 empty] | 35.79515 | 0.07208109
5619 | 2022/01/01 13:45:49 | 34820.457 | 6090.0025 | 1 | 7 | 0 | 0 | 0 | 0 | 1.432564 | 4.136208 | 5.925383 | 5.26854 | 2.8667 | 19.92788 | 10.54466 |  | 9.030208e-05 | [19 empty] | 35.21527 | -0.1508033
5620 | 2022/01/01 13:45:54 | 34825.4554 | 6095.0009 | 1 | 7 | 0 | 0 | 0 | 0 | 1.432777 | 4.136479 | 5.926652 | 5.270515 | 2.8667 | 19.93605 | 10.54466 | [21 empty] | 35.49443 | -0.07715225
5621 | 2022/01/01 13:45:59 | 34830.4562 | 6100.0017 | 1 | 7 | 0 | 0 | 0 | 0 | 1.43277 | 4.137287 | 5.927781 | 5.272512 | 2.8667 | 19.94431 | 10.54466 |  | 4.804643e-05 | [19 empty] | 35.73225 | 0.04198551
5622 | 2022/01/01 13:46:04 | 34835.4548 | 6105.0003 | 1 | 7 | 0 | 0 | 0 | 0 | 1.433189 | 4.137806 | 5.930258 | 5.274501 | 2.8667 | 19.95254 | 10.54466 | [21 empty] | 35.13623 | -0.1816356
5623 | 2022/01/01 13:46:09 | 34840.4549 | 6110.0004 | 1 | 7 | 0 | 0 | 0 | 0 | 1.433327 | 4.137821 | 5.930851 | 5.276498 | 2.8667 | 19.9608 | 10.54466 |  | 8.954373e-05 | [19 empty] | 35.41476 | -0.1230359
5624 | 2022/01/01 13:46:14 | 34845.4556 | 6115.0011 | 1 | 7 | 0 | 0 | 0 | 0 | 1.433411 | 4.138071 | 5.931556 | 5.278486 | 2.8667 | 19.96903 | 10.54466 | [21 empty] | 35.68874 | 0.05011916
5625 | 2022/01/01 13:46:19 | 34850.4559 | 6120.0014 | 1 | 7 | 0 | 0 | 0 | 0 | 1.43306 | 4.139256 | 5.931802 | 5.28047 | 2.8667 | 19.97724 | 10.54466 |  |  |  | 4.153868 | [17 empty] | 35.14588 | -0.1868522
5626 | 2022/01/01 13:46:24 | 34855.4551 | 6125.0006 | 1 | 7 | 0 | 0 | 0 | 0 | 1.432945 | 4.139487 | 5.931657 | 5.282461 | 2.8667 | 19.98548 | 10.54466 |  | 7.737002e-05 | [19 empty] | 35.41544 | -0.1203763
5627 | 2022/01/01 13:46:29 | 34860.4567 | 6130.0022 | 1 | 7 | 0 | 0 | 0 | 0 | 1.433426 | 4.139932 | 5.934286 | 5.284451 | 2.8667 | 19.99372 | 10.54466 | [21 empty] | 35.68571 | 0.01623511
5628 | 2022/01/01 13:46:34 | 34865.456 | 6135.0015 | 1 | 7 | 0 | 0 | 0 | 0 | 1.433044 | 4.140236 | 5.93314 | 5.286449 | 2.8667 | 20.00199 | 10.54466 |  | 8.76595e-05 | [19 empty] | 35.13964 | -0.1812315
5629 | 2022/01/01 13:46:39 | 34870.4559 | 6140.0014 | 1 | 7 | 0 | 0 | 0 | 0 | 1.433372 | 4.140893 | 5.93544 | 5.288428 | 2.8667 | 20.01019 | 10.54466 | [21 empty] | 35.34496 | -0.1187503
5630 | 2022/01/01 13:46:44 | 34875.455 | 6145.0005 | 1 | 7 | 0 | 0 | 0 | 0 | 1.432678 | 4.141111 | 5.932879 | 5.290428 | 2.8667 | 20.01847 | 10.54466 |  | 6.835553e-05 | [19 empty] | 35.76643 | 0.1137733
5631 | 2022/01/01 13:46:49 | 34880.4561 | 6150.0016 | 1 | 7 | 0 | 0 | 0 | 0 | 1.433334 | 4.14125 | 5.935794 | 5.292417 | 2.8667 | 20.0267 | 10.54466 | [21 empty] | 35.53098 | 0.05935431
5632 | 2022/01/01 13:46:54 | 34885.4559 | 6155.0014 | 1 | 7 | 0 | 0 | 0 | 0 | 1.433258 | 4.141992 | 5.936543 | 5.294412 | 2.8667 | 20.03497 | 10.54466 | [21 empty] | 35.10483 | -0.08062363
5633 | 2022/01/01 13:46:59 | 34890.4562 | 6160.0017 | 1 | 7 | 0 | 0 | 0 | 0 | 1.433479 | 4.142221 | 5.937787 | 5.2964 | 2.8667 | 20.0432 | 10.54466 |  | 9.493138e-05 | [19 empty] | 35.60532 | 0.1486492
5634 | 2022/01/01 13:47:04 | 34895.4546 | 6165.0001 | 1 | 7 | 0 | 0 | 0 | 0 | 1.432831 | 4.142503 | 5.935507 | 5.29838 | 2.8667 | 20.0514 | 10.54466 | [21 empty] | 35.55968 | 0.1077378
5635 | 2022/01/01 13:47:09 | 34900.4545 | 6170 | 1 | 7 | 0 | 0 | 0 | 0 | 1.432961 | 4.143187 | 5.937025 | 5.300376 | 2.8667 | 20.05968 | 10.54466 |  | 9.967484e-05 | [19 empty] | 35.07393 | -0.09680033
5636 | 2022/01/01 13:47:14 | 34905.4546 | 6175.0001 | 1 | 7 | 0 | 0 | 0 | 0 | 1.433197 | 4.143652 | 5.93867 | 5.302364 | 2.8667 | 20.06791 | 10.54466 | [21 empty] | 35.68124 | 0.1496911
5637 | 2022/01/01 13:47:19 | 34910.4563 | 6180.0018 | 1 | 7 | 0 | 0 | 0 | 0 | 1.432892 | 4.144083 | 5.938023 | 5.304362 | 2.8667 | 20.07619 | 10.54466 |  | 7.293468e-05 |  | 4.747533 | [17 empty] | 35.41486 | 0.02646923
5638 | 2022/01/01 13:47:24 | 34915.455 | 6185.0005 | 1 | 7 | 0 | 0 | 0 | 0 | 1.433578 | 4.144096 | 5.940885 | 5.306353 | 2.8667 | 20.08444 | 10.54466 | [21 empty] | 35.24095 | -0.1389241
5639 | 2022/01/01 13:47:29 | 34920.4561 | 6190.0016 | 1 | 7 | 0 | 0 | 0 | 0 | 1.432999 | 4.144438 | 5.938976 | 5.308341 | 2.8667 | 20.09268 | 10.54466 |  | 9.375474e-05 | [19 empty] | 35.76643 | 0.1040864
5640 | 2022/01/01 13:47:34 | 34925.4565 | 6195.002 | 1 | 7 | 0 | 0 | 0 | 0 | 1.432777 | 4.145047 | 5.938928 | 5.31033 | 2.8667 | 20.10092 | 10.54466 | [21 empty] | 35.07663 | -0.1978028
5641 | 2022/01/01 13:47:39 | 34930.4551 | 6200.0006 | 1 | 7 | 0 | 0 | 0 | 0 | 1.433098 | 4.145308 | 5.940633 | 5.312319 | 2.8667 | 20.10917 | 10.54466 | [21 empty] | 35.57178 | -0.03956318
5642 | 2022/01/01 13:47:44 | 34935.4559 | 6205.0014 | 1 | 7 | 0 | 0 | 0 | 0 | 1.433556 | 4.145804 | 5.943242 | 5.314312 | 2.8667 | 20.11743 | 10.54466 |  | 8.075892e-05 |  |  | 0.2109011 | [16 empty] | 35.48711 | -0.04734874
5643 | 2022/01/01 13:47:49 | 34940.4558 | 6210.0013 | 1 | 7 | 0 | 0 | 0 | 0 | 1.433296 | 4.146021 | 5.942475 | 5.316296 | 2.8667 | 20.12565 | 10.54466 |  | 0.0001449139 | [19 empty] | 35.06721 | -0.2101064
5644 | 2022/01/01 13:47:54 | 34945.4558 | 6215.0013 | 1 | 7 | 0 | 0 | 0 | 0 | 1.432884 | 4.14651 | 5.941468 | 5.318284 | 2.8667 | 20.1339 | 10.54466 | [21 empty] | 35.66005 | -0.00189662
5645 | 2022/01/01 13:47:59 | 34950.4553 | 6220.0008 | 1 | 7 | 0 | 0 | 0 | 0 | 1.432625 | 4.146735 | 5.940716 | 5.320286 | 2.8667 | 20.1422 | 10.54466 | [21 empty] | 35.49924 | -0.04254103
5646 | 2022/01/01 13:48:04 | 34955.4551 | 6225.0006 | 1 | 7 | 0 | 0 | 0 | 0 | 1.433189 | 4.147034 | 5.943484 | 5.322267 | 2.8667 | 20.15041 | 10.54466 |  | 5.950882e-05 | [19 empty] | 35.05878 | -0.2211404
5647 | 2022/01/01 13:48:09 | 34960.4561 | 6230.0016 | 1 | 7 | 0 | 0 | 0 | 0 | 1.433235 | 4.147501 | 5.944344 | 5.324259 | 2.8667 | 20.15868 | 10.54466 | [21 empty] | 35.67542 | 0.02908707
5648 | 2022/01/01 13:48:14 | 34965.4547 | 6235.0002 | 1 | 7 | 0 | 0 | 0 | 0 | 1.433693 | 4.147978 | 5.946927 | 5.326252 | 2.8667 | 20.16694 | 10.54466 |  | 5.586608e-05 | [19 empty] | 35.32928 | -0.1260352
5649 | 2022/01/01 13:48:19 | 34970.4545 | 6240 | 1 | 7 | 0 | 0 | 0 | 0 | 1.433098 | 4.147757 | 5.944142 | 5.328248 | 2.8667 | 20.17522 | 10.54466 | [21 empty] | 35.38401 | -0.05679488
5650 | 2022/01/01 13:48:24 | 34975.4554 | 6245.0009 | 1 | 7 | 0 | 0 | 0 | 0 | 1.433098 | 4.148385 | 5.945042 | 5.330236 | 2.8667 | 20.18347 | 10.54466 | [21 empty] | 35.58537 | 0.1314461
5651 | 2022/01/01 13:48:29 | 34980.4571 | 6250.0026 | 1 | 7 | 0 | 0 | 0 | 0 | 1.432945 | 4.148962 | 5.945234 | 5.332225 | 2.8667 | 20.19172 | 10.54466 |  | 7.167394e-05 | [19 empty] | 35.17743 | -0.02735496
5652 | 2022/01/01 13:48:34 | 34985.4548 | 6255.0003 | 1 | 7 | 0 | 0 | 0 | 0 | 1.43364 | 4.149248 | 5.948528 | 5.33422 | 2.8667 | 20.2 | 10.54466 |  |  |  | 5.828443 | [17 empty] | 35.74772 | 0.2117765
5653 | 2022/01/01 13:48:39 | 34990.4556 | 6260.0011 | 1 | 7 | 0 | 0 | 0 | 0 | 1.433083 | 4.14937 | 5.946392 | 5.336211 | 2.8667 | 20.20826 | 10.54466 |  | 8.855957e-05 | [19 empty] | 35.14905 | -0.1109803
5654 | 2022/01/01 13:48:44 | 34995.4547 | 6265.0002 | 1 | 7 | 0 | 0 | 0 | 0 | 1.433403 | 4.14979 | 5.948321 | 5.3382 | 2.8667 | 20.21651 | 10.54466 | [21 empty] | 35.77733 | 0.1564062
5655 | 2022/01/01 13:48:49 | 35000.455 | 6270.0005 | 1 | 7 | 0 | 0 | 0 | 0 | 1.432961 | 4.15018 | 5.947046 | 5.340183 | 2.8667 | 20.22474 | 10.54466 |  | 7.183853e-05 | [19 empty] | 35.0827 | -0.1932859
5656 | 2022/01/01 13:48:54 | 35005.4551 | 6275.0006 | 1 | 7 | 0 | 0 | 0 | 0 | 1.432755 | 4.150463 | 5.946597 | 5.342183 | 2.8667 | 20.23304 | 10.54466 | [21 empty] | 35.72387 | 0.01955032
5657 | 2022/01/01 13:48:59 | 35010.4559 | 6280.0014 | 1 | 7 | 0 | 0 | 0 | 0 | 1.433464 | 4.150698 | 5.949876 | 5.344174 | 2.8667 | 20.24131 | 10.54466 | [21 empty] | 35.0754 | -0.1571918
5658 | 2022/01/01 13:49:04 | 35015.4551 | 6285.0006 | 1 | 7 | 0 | 0 | 0 | 0 | 1.432945 | 4.151149 | 5.948368 | 5.34616 | 2.8667 | 20.24955 | 10.54466 |  | 8.648977e-05 | [19 empty] | 35.66094 | 0.1116776
5659 | 2022/01/01 13:49:09 | 35020.4553 | 6290.0008 | 1 | 7 | 0 | 0 | 0 | 0 | 1.433365 | 4.151532 | 5.950661 | 5.348149 | 2.8667 | 20.25781 | 10.54466 | [21 empty] | 35.24221 | 0.03574133
5660 | 2022/01/01 13:49:14 | 35025.4552 | 6295.0007 | 1 | 7 | 0 | 0 | 0 | 0 | 1.433334 | 4.151567 | 5.950582 | 5.350138 | 2.8667 | 20.26606 | 10.54466 |  | 4.29882e-05 | [19 empty] | 35.64312 | 0.1371217
5661 | 2022/01/01 13:49:19 | 35030.4546 | 6300.0001 | 1 | 7 | 0 | 0 | 0 | 0 | 1.432816 | 4.151981 | 5.949025 | 5.352133 | 2.8667 | 20.27435 | 10.54466 | [21 empty] | 35.17924 | -0.1252341
5662 | 2022/01/01 13:49:24 | 35035.4555 | 6305.001 | 1 | 7 | 0 | 0 | 0 | 0 | 1.43335 | 4.152406 | 5.951851 | 5.354068 | 2.8667 | 20.28238 | 10.54466 |  | 6.827821e-05 | [19 empty] | 35.79798 | 0.03658652
5663 | 2022/01/01 13:49:29 | 35040.4548 | 6310.0003 | 1 | 7 | 0 | 0 | 0 | 0 | 1.433334 | 4.152658 | 5.952146 | 5.356114 | 2.8667 | 20.29088 | 10.54466 | [21 empty] | 35.0681 | -0.1251125
5664 | 2022/01/01 13:49:34 | 35045.4561 | 6315.0016 | 1 | 7 | 0 | 0 | 0 | 0 | 1.433426 | 4.152651 | 5.952518 | 5.3581 | 2.8667 | 20.29913 | 10.54466 | [21 empty] | 35.78728 | 0.1912487
5665 | 2022/01/01 13:49:39 | 35050.4547 | 6320.0002 | 1 | 7 | 0 | 0 | 0 | 0 | 1.433151 | 4.153211 | 5.952178 | 5.360082 | 2.8667 | 20.30736 | 10.54466 |  | 6.187508e-05 | [19 empty] | 35.08786 | -0.08157969
5666 | 2022/01/01 13:49:44 | 35055.4554 | 6325.0009 | 1 | 7 | 0 | 0 | 0 | 0 | 1.433296 | 4.153612 | 5.953355 | 5.36208 | 2.8667 | 20.31565 | 10.54466 |  |  |  |  | 0 | [16 empty] | 35.77127 | 0.09104729
5667 | 2022/01/01 13:49:49 | 35060.4557 | 6330.0012 | 1 | 7 | 0 | 0 | 0 | 0 | 1.433113 | 4.153968 | 5.953106 | 5.364075 | 2.8667 | 20.32394 | 10.54466 |  | 4.109609e-05 | [19 empty] | 35.17048 | -0.1911438
5668 | 2022/01/01 13:49:54 | 35065.4556 | 6335.0011 | 1 | 7 | 0 | 0 | 0 | 0 | 1.433296 | 4.154264 | 5.95429 | 5.366029 | 2.8667 | 20.33206 | 10.54466 |  |  |  | 6.24037 | [17 empty] | 35.70302 | 0.1450598
5669 | 2022/01/01 13:49:59 | 35070.455 | 6340.0005 | 1 | 7 | 0 | 0 | 0 | 0 | 1.43306 | 4.154489 | 5.953632 | 5.368055 | 2.8667 | 20.34048 | 10.54466 | [21 empty] | 35.32444 | -0.001044273
5670 | 2022/01/01 13:50:04 | 35075.4548 | 6345.0003 | 1 | 7 | 0 | 0 | 0 | 0 | 1.433311 | 4.154942 | 5.955324 | 5.370041 | 2.8667 | 20.34873 | 10.54466 |  | 6.029112e-05 | [19 empty] | 35.45625 | 0.06454349
5671 | 2022/01/01 13:50:09 | 35080.4558 | 6350.0013 | 1 | 7 | 0 | 0 | 0 | 0 | 1.432732 | 4.155126 | 5.953182 | 5.372039 | 2.8667 | 20.35703 | 10.54466 | [21 empty] | 35.52311 | -0.1023138
5672 | 2022/01/01 13:50:14 | 35085.4561 | 6355.0016 | 1 | 7 | 0 | 0 | 0 | 0 | 1.432846 | 4.155241 | 5.95382 | 5.374019 | 2.8667 | 20.36525 | 10.54466 |  | 3.311369e-05 |  |  | 0.1636284 | [16 empty] | 35.40297 | -0.07403374
5673 | 2022/01/01 13:50:19 | 35090.4562 | 6360.0017 | 1 | 7 | 0 | 0 | 0 | 0 | 1.433632 | 4.155674 | 5.957707 | 5.375989 | 2.8667 | 20.37344 | 10.54466 | [21 empty] | 35.33555 | -0.1156032
5674 | 2022/01/01 13:50:24 | 35095.4545 | 6365 | 1 | 7 | 0 | 0 | 0 | 0 | 1.433189 | 4.156104 | 5.956483 | 5.378 | 2.8667 | 20.3818 | 10.54466 |  | 6.724308e-05 | [19 empty] | 35.59141 | 0.1278639
5675 | 2022/01/01 13:50:29 | 35100.4561 | 6370.0016 | 1 | 7 | 0 | 0 | 0 | 0 | 1.433372 | 4.156344 | 5.957587 | 5.379998 | 2.8667 | 20.3901 | 10.54466 | [21 empty] | 35.22099 | -0.01310706
5676 | 2022/01/01 13:50:34 | 35105.4546 | 6375.0001 | 1 | 7 | 0 | 0 | 0 | 0 | 1.433731 | 4.156505 | 5.95931 | 5.38196 | 2.8667 | 20.39826 | 10.54466 | [21 empty] | 35.80671 | 0.2168918
5677 | 2022/01/01 13:50:39 | 35110.4561 | 6380.0016 | 1 | 7 | 0 | 0 | 0 | 0 | 1.43335 | 4.157067 | 5.958532 | 5.383985 | 2.8667 | 20.40668 | 10.54466 |  | 7.776709e-05 | [19 empty] | 35.09092 | -0.09025812
5678 | 2022/01/01 13:50:44 | 35115.4554 | 6385.0009 | 1 | 7 | 0 | 0 | 0 | 0 | 1.432922 | 4.157423 | 5.957263 | 5.385971 | 2.8667 | 20.41493 | 10.54466 | [21 empty] | 35.80513 | 0.1123941
5679 | 2022/01/01 13:50:49 | 35120.4547 | 6390.0002 | 1 | 7 | 0 | 0 | 0 | 0 | 1.433441 | 4.157432 | 5.959433 | 5.387953 | 2.8667 | 20.42317 | 10.54466 |  | 3.864005e-05 | [19 empty] | 35.11053 | -0.2011871
5680 | 2022/01/01 13:50:54 | 35125.4555 | 6395.001 | 1 | 7 | 0 | 0 | 0 | 0 | 1.433449 | 4.157758 | 5.959934 | 5.38994 | 2.8667 | 20.43143 | 10.54466 | [21 empty] | 35.80064 | 0.1313496
5681 | 2022/01/01 13:50:59 | 35130.4556 | 6400.0011 | 1 | 7 | 0 | 0 | 0 | 0 | 1.43383 | 4.158477 | 5.962549 | 5.391946 | 2.8667 | 20.43978 | 10.54466 | [21 empty] | 35.18013 | -0.06810784
5682 | 2022/01/01 13:51:04 | 35135.4556 | 6405.0011 | 1 | 7 | 0 | 0 | 0 | 0 | 1.433365 | 4.158576 | 5.960757 | 5.39386 | 2.8667 | 20.44773 | 10.54466 |  | 5.950537e-05 | [19 empty] | 35.52423 | 0.1068699
5683 | 2022/01/01 13:51:09 | 35140.4559 | 6410.0014 | 1 | 7 | 0 | 0 | 0 | 0 | 1.433327 | 4.158777 | 5.960887 | 5.395875 | 2.8667 | 20.45612 | 10.54466 | [21 empty] | 35.46961 | -0.0998354
5684 | 2022/01/01 13:51:14 | 35145.4563 | 6415.0018 | 1 | 7 | 0 | 0 | 0 | 0 | 1.433197 | 4.159139 | 5.960866 | 5.397918 | 2.8667 | 20.46461 | 10.54466 |  | 8.281825e-05 |  | 6.451791 | [17 empty] | 35.29292 | -0.08508801
5685 | 2022/01/01 13:51:19 | 35150.4549 | 6420.0004 | 1 | 7 | 0 | 0 | 0 | 0 | 1.433159 | 4.159537 | 5.961278 | 5.399899 | 2.8667 | 20.47285 | 10.54466 | [21 empty] | 35.64973 | 0.09467363
5686 | 2022/01/01 13:51:24 | 35155.4551 | 6425.0006 | 1 | 7 | 0 | 0 | 0 | 0 | 1.433121 | 4.159636 | 5.961262 | 5.401868 | 2.8667 | 20.48104 | 10.54466 | [21 empty] | 35.18921 | 0.001782179
5687 | 2022/01/01 13:51:29 | 35160.4561 | 6430.0016 | 1 | 7 | 0 | 0 | 0 | 0 | 1.432907 | 4.160203 | 5.961184 | 5.403832 | 2.8667 | 20.48921 | 10.54466 |  | 7.167334e-05 | [19 empty] | 35.67821 | 0.1224339
5688 | 2022/01/01 13:51:34 | 35165.4552 | 6435.0007 | 1 | 7 | 0 | 0 | 0 | 0 | 1.433372 | 4.160372 | 5.963361 | 5.405856 | 2.8667 | 20.49763 | 10.54466 | [21 empty] | 35.25793 | -0.09724736
5689 | 2022/01/01 13:51:39 | 35170.4546 | 6440.0001 | 1 | 7 | 0 | 0 | 0 | 0 | 1.433868 | 4.160656 | 5.965831 | 5.40778 | 2.8667 | 20.50564 | 10.54466 |  | 5.231762e-05 | [19 empty] | 35.58695 | -0.06583095
5690 | 2022/01/01 13:51:44 | 35175.4552 | 6445.0007 | 1 | 7 | 0 | 0 | 0 | 0 | 1.433044 | 4.161033 | 5.962943 | 5.409861 | 2.8667 | 20.51429 | 10.54466 | [21 empty] | 35.51741 | -0.05018592
5691 | 2022/01/01 13:51:49 | 35180.4548 | 6450.0003 | 1 | 7 | 0 | 0 | 0 | 0 | 1.433517 | 4.161228 | 5.965191 | 5.411847 | 2.8667 | 20.52256 | 10.54466 |  | 5.721082e-05 | [19 empty] | 35.2258 | -0.1595998
5692 | 2022/01/01 13:51:54 | 35185.4555 | 6455.001 | 1 | 7 | 0 | 0 | 0 | 0 | 1.433235 | 4.161655 | 5.96463 | 5.413706 | 2.8667 | 20.53029 | 10.54466 | [21 empty] | 35.78889 | 0.1454186
5693 | 2022/01/01 13:51:59 | 35190.4554 | 6460.0009 | 1 | 7 | 0 | 0 | 0 | 0 | 1.432442 | 4.162098 | 5.961964 | 5.415826 | 2.8667 | 20.53912 | 10.54466 | [21 empty] | 35.12996 | -0.1519406
5694 | 2022/01/01 13:52:04 | 35195.4546 | 6465.0001 | 1 | 7 | 0 | 0 | 0 | 0 | 1.433403 | 4.1622 | 5.96611 | 5.417813 | 2.8667 | 20.54739 | 10.54466 |  | 4.915277e-05 | [19 empty] | 35.6274 | 0.08843184
5695 | 2022/01/01 13:52:09 | 35200.4571 | 6470.0026 | 1 | 7 | 0 | 0 | 0 | 0 | 1.432907 | 4.162505 | 5.964483 | 5.419803 | 2.8667 | 20.55567 | 10.54466 | [21 empty] | 35.34837 | 0.08329988
5696 | 2022/01/01 13:52:14 | 35205.4556 | 6475.0011 | 1 | 7 | 0 | 0 | 0 | 0 | 1.43325 | 4.163056 | 5.966700012 | 5.421796 | 2.8667 | 20.56397 | 10.54466 |  | 7.816031e-05 |  |  | 0 | [16 empty] | 35.34857 | 0.04863739
5697 | 2022/01/01 13:52:19 | 35210.4558 | 6480.0013 | 1 | 7 | 0 | 0 | 0 | 0 | 1.433502 | 4.163369 | 5.968198 | 5.423696 | 2.8667 | 20.57187 | 10.54466 | [21 empty] | 35.58569 | 0.1326001
5698 | 2022/01/01 13:52:24 | 35215.4557 | 6485.0012 | 1 | 7 | 0 | 0 | 0 | 0 | 1.433792 | 4.16351 | 5.969607 | 5.425764 | 2.8667 | 20.58049 | 10.54466 | [21 empty] | 35.18139 | -0.1412845
5699 | 2022/01/01 13:52:29 | 35220.456 | 6490.0015 | 1 | 7 | 0 | 0 | 0 | 0 | 1.433678 | 4.163835 | 5.969599 | 5.427771 | 2.8667 | 20.58884 | 10.54466 |  | 7.878145e-05 | [19 empty] | 35.71958 | 0.08652568
5700 | 2022/01/01 13:52:34 | 35225.4558 | 6495.0013 | 1 | 7 | 0 | 0 | 0 | 0 | 1.433212 | 4.164379 | 5.968438 | 5.429767 | 2.8667 | 20.59715 | 10.54466 |  |  |  | 6.173239 | [17 empty] | 35.11603 | -0.2013671
5701 | 2022/01/01 13:52:39 | 35230.456 | 6500.0015 | 1 | 7 | 0 | 0 | 0 | 0 | 1.433151 | 4.164832 | 5.968833 | 5.431744 | 2.8667 | 20.60538 | 10.54466 |  | 4.733561e-05 | [19 empty] | 35.77038 | 0.05960464
5702 | 2022/01/01 13:52:44 | 35235.455 | 6505.0005 | 1 | 7 | 0 | 0 | 0 | 0 | 1.433121 | 4.164948 | 5.968874 | 5.433743 | 2.8667 | 20.61371 | 10.54466 | [21 empty] | 35.1571 | -0.1300406
5703 | 2022/01/01 13:52:49 | 35240.4546 | 6510.0001 | 1 | 7 | 0 | 0 | 0 | 0 | 1.433136 | 4.165233 | 5.969345 | 5.435736 | 2.8667 | 20.62201 | 10.54466 |  | 6.409304e-05 | [19 empty] | 35.56272 | 0.05226851
5704 | 2022/01/01 13:52:54 | 35245.4553 | 6515.0008 | 1 | 7 | 0 | 0 | 0 | 0 | 1.433212 | 4.16568 | 5.970303 | 5.437714 | 2.8667 | 20.63025 | 10.54466 |  |  |  |  | 0.1598922 | [16 empty] | 35.61959 | 0.1566291
5705 | 2022/01/01 13:52:59 | 35250.4546 | 6520.0001 | 1 | 7 | 0 | 0 | 0 | 0 | 1.43293 | 4.166148 | 5.969798 | 5.439671 | 2.8667 | 20.63841 | 10.54466 | [21 empty] | 35.18921 | -0.07982373
5706 | 2022/01/01 13:53:04 | 35255.4562 | 6525.0017 | 1 | 7 | 0 | 0 | 0 | 0 | 1.433273 | 4.166241 | 5.971361 | 5.441702 | 2.8667 | 20.64687 | 10.54466 |  | 6.859261e-05 | [19 empty] | 35.8299 | 0.1900053
5707 | 2022/01/01 13:53:09 | 35260.4547 | 6530.0002 | 1 | 7 | 0 | 0 | 0 | 0 | 1.433731 | 4.166627 | 5.973822 | 5.443625 | 2.8667 | 20.65488 | 10.54466 | [21 empty] | 35.35675 | 0.0511229
5708 | 2022/01/01 13:53:14 | 35265.4546 | 6535.0001 | 1 | 7 | 0 | 0 | 0 | 0 | 1.432739 | 4.166947 | 5.970147 | 5.445683 | 2.8667 | 20.66346 | 10.54466 |  | 6.503708e-05 | [19 empty] | 35.427 | 0.02840638
5709 | 2022/01/01 13:53:19 | 35270.4548 | 6540.0003 | 1 | 7 | 0 | 0 | 0 | 0 | 1.432816 | 4.167305 | 5.970981 | 5.447679 | 2.8667 | 20.67177 | 10.54466 | [21 empty] | 35.83593 | 0.2052152
5710 | 2022/01/01 13:53:24 | 35275.4554 | 6545.0009 | 1 | 7 | 0 | 0 | 0 | 0 | 1.43293 | 4.167432 | 5.971638 | 5.449351 | 2.8667 | 20.67874 | 10.54466 | [21 empty] | 35.23917 | -0.02748609
5711 | 2022/01/01 13:53:29 | 35280.455 | 6550.0005 | 1 | 7 | 0 | 0 | 0 | 0 | 1.432693 | 4.168173 | 5.971712 | 5.451655 | 2.8667 | 20.68834 | 10.54466 |  | 5.270491e-05 | [19 empty] | 35.60297 | 0.1094615
5712 | 2022/01/01 13:53:34 | 35285.455 | 6555.0005 | 1 | 7 | 0 | 0 | 0 | 0 | 1.432426 | 4.168553 | 5.971144 | 5.453646 | 2.8667 | 20.69664 | 10.54466 | [21 empty] | 35.79338 | 0.1785922
5713 | 2022/01/01 13:53:39 | 35290.4564 | 6560.0019 | 1 | 7 | 0 | 0 | 0 | 0 | 1.432701 | 4.168676 | 5.972466 | 5.455634 | 2.8667 | 20.70493 | 10.54466 |  | 8.964067e-05 | [19 empty] | 35.1671 | -0.07290959
5714 | 2022/01/01 13:53:44 | 35295.4558 | 6565.0013 | 1 | 7 | 0 | 0 | 0 | 0 | 1.432854 | 4.169268 | 5.973952 | 5.457631 | 2.8667 | 20.71325 | 10.54466 |  |  |  | 5.749673 | [17 empty] | 35.56057 | 0.09914041
5715 | 2022/01/01 13:53:49 | 35300.4551 | 6570.0006 | 1 | 7 | 0 | 0 | 0 | 0 | 1.433594 | 4.169443 | 5.977288 | 5.459618 | 2.8667 | 20.72154 | 10.54466 |  | 7.270184e-05 | [19 empty] | 35.86464 | 0.2085054
5716 | 2022/01/01 13:53:54 | 35305.4568 | 6575.0023 | 1 | 7 | 0 | 0 | 0 | 0 | 1.43322 | 4.170081 | 5.976643 | 5.461432 | 2.8667 | 20.7291 | 10.54466 | [21 empty] | 35.4509 | 0.07279396
5717 | 2022/01/01 13:53:59 | 35310.4546 | 6580.0001 | 1 | 7 | 0 | 0 | 0 | 0 | 1.43322 | 4.16993 | 5.976427 | 5.4636 | 2.8667 | 20.73814 | 10.54466 | [21 empty] | 35.27911 | -0.03314495
5718 | 2022/01/01 13:54:04 | 35315.4555 | 6585.001 | 1 | 7 | 0 | 0 | 0 | 0 | 1.43335 | 4.170712 | 5.97809 | 5.465584 | 2.8667 | 20.74642 | 10.54466 |  | 6.591017e-05 | [19 empty] | 35.66216 | 0.08775473
5719 | 2022/01/01 13:54:09 | 35320.4554 | 6590.0009 | 1 | 7 | 0 | 0 | 0 | 0 | 1.432968 | 4.171088 | 5.977036 | 5.467568 | 2.8667 | 20.75469 | 10.54466 | [21 empty] | 35.88583 | 0.1240385
5720 | 2022/01/01 13:54:14 | 35325.4561 | 6595.0016 | 1 | 7 | 0 | 0 | 0 | 0 | 1.433411 | 4.171387 | 5.979312 | 5.469554 | 2.8667 | 20.76298 | 10.54466 |  | 3.887807e-05 | [19 empty] | 35.67484 | -0.06343603
5721 | 2022/01/01 13:54:19 | 35330.4556 | 6600.0011 | 1 | 7 | 0 | 0 | 0 | 0 | 1.433151 | 4.171711 | 5.978692 | 5.471554 | 2.8667 | 20.77132 | 10.54466 | [21 empty] | 35.35618 | -0.1133919
5722 | 2022/01/01 13:54:24 | 35335.4562 | 6605.0017 | 1 | 7 | 0 | 0 | 0 | 0 | 1.433754 | 4.172259 | 5.981993 | 5.473298 | 2.8667 | 20.7786 | 10.54466 | [21 empty] | 35.14926 | -0.134604
5723 | 2022/01/01 13:54:29 | 35340.4556 | 6610.0011 | 1 | 7 | 0 | 0 | 0 | 0 | 1.433411 | 4.17253 | 5.98095 | 5.475474 | 2.8667 | 20.78768 | 10.54466 |  | 8.020711e-05 | [19 empty] | 35.25756 | 0.02417207
5724 | 2022/01/01 13:54:34 | 35345.4556 | 6615.0011 | 1 | 7 | 0 | 0 | 0 | 0 | 1.433327 | 4.172782 | 5.980961 | 5.477342 | 2.8667 | 20.79547 | 10.54466 | [21 empty] | 35.36583 | -0.04498005
5725 | 2022/01/01 13:54:39 | 35350.4558 | 6620.0013 | 1 | 7 | 0 | 0 | 0 | 0 | 1.433327 | 4.173051 | 5.981347 | 5.479438 | 2.8667 | 20.80422 | 10.54466 |  | 7.71342e-05 | [19 empty] | 35.73202 | -0.0278616
5726 | 2022/01/01 13:54:44 | 35355.4549 | 6625.0004 | 1 | 7 | 0 | 0 | 0 | 0 | 1.433769 | 4.173975 | 5.984516 | 5.481453 | 2.8667 | 20.81263 | 10.54466 | [21 empty] | 35.8206 | 0.05605817
5727 | 2022/01/01 13:54:49 | 35360.4549 | 6630.0004 | 1 | 7 | 0 | 0 | 0 | 0 | 1.432693 | 4.174178 | 5.980316 | 5.483505 | 2.8667 | 20.82119 | 10.54466 |  | 9.095541e-05 |  | 5.170215 | [17 empty] | 35.3214 | -0.1085639
5728 | 2022/01/01 13:54:54 | 35365.4557 | 6635.0012 | 1 | 7 | 0 | 0 | 0 | 0 | 1.432892 | 4.174444 | 5.981527 | 5.485493 | 2.8667 | 20.82949 | 10.54466 |  |  |  |  | 0 | [16 empty] | 35.20865 | -0.1274633
5729 | 2022/01/01 13:54:59 | 35370.4566 | 6640.0021 | 1 | 7 | 0 | 0 | 0 | 0 | 1.433258 | 4.174919 | 5.983736 | 5.487444 | 2.8667 | 20.83764 | 10.54466 | [21 empty] | 35.35103 | 0.0662148
5730 | 2022/01/01 13:55:04 | 35375.4546 | 6645.0001 | 1 | 7 | 0 | 0 | 0 | 0 | 1.433556 | 4.175478 | 5.985782 | 5.489475 | 2.8667 | 20.84612 | 10.54466 |  | 7.041482e-05 | [19 empty] | 35.69212 | 0.1326776
5731 | 2022/01/01 13:55:09 | 35380.4558 | 6650.0013 | 1 | 7 | 0 | 0 | 0 | 0 | 1.433411 | 4.176032 | 5.98597 | 5.491471 | 2.8667 | 20.85445 | 10.54466 |  |  |  |  | 0.187665 | [16 empty] | 35.82899 | -0.01510501
5732 | 2022/01/01 13:55:14 | 35385.4551 | 6655.0006 | 1 | 7 | 0 | 0 | 0 | 0 | 1.433426 | 4.176161 | 5.986218 | 5.49344 | 2.8667 | 20.86267 | 10.54466 |  | 8.972596e-05 | [19 empty] | 35.35192 | 0.02492547
5733 | 2022/01/01 13:55:19 | 35390.4546 | 6660.0001 | 1 | 7 | 0 | 0 | 0 | 0 | 1.432961 | 4.17655 | 5.984833 | 5.495446 | 2.8667 | 20.87105 | 10.54466 | [21 empty] | 35.30929 | -0.1765227
5734 | 2022/01/01 13:55:24 | 35395.455 | 6665.0005 | 1 | 7 | 0 | 0 | 0 | 0 | 1.433846 | 4.177245 | 5.989526 | 5.49743 | 2.8667 | 20.87934 | 10.54466 |  | 0.0001036796 | [19 empty] | 35.40648 | -0.1148379
5735 | 2022/01/01 13:55:29 | 35400.4554 | 6670.0009 | 1 | 7 | 0 | 0 | 0 | 0 | 1.433365 | 4.177566 | 5.987977 | 5.499377 | 2.8667 | 20.88747 | 10.54466 | [21 empty] | 35.34711 | 0.02230406
5736 | 2022/01/01 13:55:34 | 35405.4562 | 6675.0017 | 1 | 7 | 0 | 0 | 0 | 0 | 1.433334 | 4.177943 | 5.988388 | 5.501426 | 2.8667 | 20.89603 | 10.54466 |  | 8.57996e-05 | [19 empty] | 35.34261 | -0.1651323
5737 | 2022/01/01 13:55:39 | 35410.4547 | 6680.0002 | 1 | 7 | 0 | 0 | 0 | 0 | 1.432983 | 4.178611 | 5.987879 | 5.503405 | 2.8667 | 20.9043 | 10.54466 | [21 empty] | 35.25848 | -0.1829112
5738 | 2022/01/01 13:55:44 | 35415.4557 | 6685.0012 | 1 | 7 | 0 | 0 | 0 | 0 | 1.433022 | 4.178937 | 5.988509 | 5.505229 | 2.8667 | 20.91192 | 10.54466 |  | 0.0001422733 | [19 empty] | 35.17406 | -0.1033986
5739 | 2022/01/01 13:55:49 | 35420.4566 | 6690.0021 | 1 | 7 | 0 | 0 | 0 | 0 | 1.433174 | 4.179493 | 5.989941 | 5.507345 | 2.8667 | 20.92076 | 10.54466 |  |  |  | 4.656072 | [17 empty] | 35.21312 | -0.05809069
5740 | 2022/01/01 13:55:54 | 35425.4549 | 6695.0004 | 1 | 7 | 0 | 0 | 0 | 0 | 1.432945 | 4.179749 | 5.98935 | 5.50934 | 2.8667 | 20.9291 | 10.54466 |  | 6.803493e-05 | [19 empty] | 35.25486 | -0.1708305
5741 | 2022/01/01 13:55:59 | 35430.4556 | 6700.0011 | 1 | 7 | 0 | 0 | 0 | 0 | 1.433868 | 4.180332 | 5.994044 | 5.51126 | 2.8667 | 20.93713 | 10.54466 | [21 empty] | 35.25579 | -0.1662719
5742 | 2022/01/01 13:56:04 | 35435.4558 | 6705.0013 | 1 | 7 | 0 | 0 | 0 | 0 | 1.43322 | 4.180938 | 5.992204 | 5.513351 | 2.8667 | 20.94587 | 10.54466 |  | 9.516707e-05 | [19 empty] | 35.33712 | 0.04410267
5743 | 2022/01/01 13:56:09 | 35440.4552 | 6710.0007 | 1 | 7 | 0 | 0 | 0 | 0 | 1.433022 | 4.181177 | 5.991719 | 5.515289 | 2.8667 | 20.95397 | 10.54466 | [21 empty] | 35.35922 | -0.09362459
5744 | 2022/01/01 13:56:14 | 35445.4559 | 6715.0014 | 1 | 7 | 0 | 0 | 0 | 0 | 1.433159 | 4.18172 | 5.99307 | 5.517057 | 2.8667 | 20.96136 | 10.54466 | [21 empty] | 35.39761 | -0.153687
5745 | 2022/01/01 13:56:19 | 35450.4547 | 6720.0002 | 1 | 7 | 0 | 0 | 0 | 0 | 1.433189 | 4.182194 | 5.993874 | 5.51934 | 2.8667 | 20.97091 | 10.54466 |  | 9.375731e-05 | [19 empty] | 35.48407 | 0.1304483
5746 | 2022/01/01 13:56:24 | 35455.4552 | 6725.0007 | 1 | 7 | 0 | 0 | 0 | 0 | 1.433151 | 4.182858 | 5.994667 | 5.521262 | 2.8667 | 20.97895 | 10.54466 |  | 0.0001358547 | [19 empty] | 35.30077 | -0.08442402
5747 | 2022/01/01 13:56:29 | 35460.4552 | 6730.0007 | 1 | 7 | 0 | 0 | 0 | 0 | 1.433296 | 4.183108 | 5.995632 | 5.523311 | 2.8667 | 20.98752 | 10.54466 | [21 empty] | 35.36079 | -0.1472557
5748 | 2022/01/01 13:56:34 | 35465.4546 | 6735.0001 | 1 | 7 | 0 | 0 | 0 | 0 | 1.432602 | 4.183705 | 5.993584 | 5.525172 | 2.8667 | 20.99531 | 10.54466 |  | 0.0001410419 | [19 empty] | 35.37044 | 0.04371047
5749 | 2022/01/01 13:56:39 | 35470.456 | 6740.0015 | 1 | 7 | 0 | 0 | 0 | 0 | 1.433426 | 4.184514 | 5.998191 | 5.527294 | 2.8667 | 21.00419 | 10.54466 |  |  |  | 3.870477 | [17 empty] | 35.33835 | -0.1317108
5750 | 2022/01/01 13:56:44 | 35475.4547 | 6745.0002 | 1 | 7 | 0 | 0 | 0 | 0 | 1.433655 | 4.184916 | 5.999726 | 5.529287 | 2.8667 | 21.01253 | 10.54466 |  | 0.0001147929 | [19 empty] | 35.27966 | -0.137645
5751 | 2022/01/01 13:56:49 | 35480.4555 | 6750.001 | 1 | 7 | 0 | 0 | 0 | 0 | 1.433151 | 4.185472 | 5.998413 | 5.531281 | 2.8667 | 21.02087 | 10.54466 | [21 empty] | 35.33521 | -0.148648
5752 | 2022/01/01 13:56:54 | 35485.4571 | 6755.0026 | 1 | 7 | 0 | 0 | 0 | 0 | 1.433212 | 4.18581 | 5.999153 | 5.533267 | 2.8667 | 21.02919 | 10.54466 |  | 0.0001236346 |  |  | 0.2391648 | [16 empty] | 35.58054 | -0.08075833
5753 | 2022/01/01 13:56:59 | 35490.4557 | 6760.0012 | 1 | 7 | 0 | 0 | 0 | 0 | 1.432999 | 4.186621 | 5.999424 | 5.535149 | 2.8667 | 21.03706 | 10.54466 | [21 empty] | 35.7948 | 0.1674318
5754 | 2022/01/01 13:57:04 | 35495.4548 | 6765.0003 | 1 | 7 | 0 | 0 | 0 | 0 | 1.43354 | 4.187123 | 6.002408 | 5.5372 | 2.8667 | 21.04565 | 10.54466 |  | 9.305614e-05 | [19 empty] | 35.91328 | -0.0268507
5755 | 2022/01/01 13:57:09 | 35500.4556 | 6770.0011 | 1 | 7 | 0 | 0 | 0 | 0 | 1.433594 | 4.187491 | 6.003162 | 5.539243 | 2.8667 | 21.0542 | 10.54466 | [21 empty] | 35.96069 | 0.2103615
5756 | 2022/01/01 13:57:14 | 35505.4559 | 6775.0014 | 1 | 7 | 0 | 0 | 0 | 0 | 1.433479 | 4.188111 | 6.003569 | 5.54116 | 2.8667 | 21.06223 | 10.54466 |  | 0.0001213272 | [19 empty] | 35.89847 | 0.02756
5757 | 2022/01/01 13:57:19 | 35510.4552 | 6780.0007 | 1 | 7 | 0 | 0 | 0 | 0 | 1.433327 | 4.188873 | 6.004025 | 5.543187 | 2.8667 | 21.07072 | 10.54466 |  | 0.0001147233 | [19 empty] | 35.71621 | 0.177021
5758 | 2022/01/01 13:57:24 | 35515.455 | 6785.0005 | 1 | 7 | 0 | 0 | 0 | 0 | 1.43293 | 4.189199 | 6.002829 | 5.54518 | 2.8667 | 21.07907 | 10.54466 |  |  |  | 3.717201 | [17 empty] | 35.46413 | -0.03420472
5759 | 2022/01/01 13:57:29 | 35520.4568 | 6790.0023 | 1 | 7 | 0 | 0 | 0 | 0 | 1.432869 | 4.189862 | 6.003523 | 5.5472 | 2.8667 | 21.08754 | 10.54466 | [21 empty] | 35.32232 | -0.1688063
5760 | 2022/01/01 13:57:34 | 35525.456 | 6795.0015 | 1 | 7 | 0 | 0 | 0 | 0 | 1.433563 | 4.190616 | 6.007512 | 5.549191 | 2.8667 | 21.09588 | 10.54466 |  | 9.064477e-05 | [19 empty] | 35.28719 | -0.09660482
5761 | 2022/01/01 13:57:39 | 35530.4553 | 6800.0008 | 1 | 7 | 0 | 0 | 0 | 0 | 1.433464 | 4.191208 | 6.007946 | 5.55118 | 2.8667 | 21.10422 | 10.54466 | [21 empty] | 35.48533 | -0.1504362
5762 | 2022/01/01 13:57:44 | 35535.4546 | 6805.0001 | 1 | 7 | 0 | 0 | 0 | 0 | 1.433296 | 4.19159 | 6.007789 | 5.553161 | 2.8667 | 21.11251 | 10.54466 |  | 8.580471e-05 | [19 empty] | 35.71444 | 0.1020873
5763 | 2022/01/01 13:57:49 | 35540.4554 | 6810.0009 | 1 | 7 | 0 | 0 | 0 | 0 | 1.432739 | 4.192422 | 6.006647 | 5.555151 | 2.8667 | 21.12086 | 10.54466 | [21 empty] | 35.93164 | -0.04006624
5764 | 2022/01/01 13:57:54 | 35545.4563 | 6815.0018 | 1 | 7 | 0 | 0 | 0 | 0 | 1.433235 | 4.192859 | 6.009352 | 5.557164 | 2.8667 | 21.1293 | 10.54466 |  | 9.577879e-05 | [19 empty] | 35.96672 | 0.1852107
5765 | 2022/01/01 13:57:59 | 35550.4547 | 6820.0002 | 1 | 7 | 0 | 0 | 0 | 0 | 1.433296 | 4.193807 | 6.010967 | 5.559149 | 2.8667 | 21.13762 | 10.54466 | [21 empty] | 35.97794 | 0.1034081
5766 | 2022/01/01 13:58:04 | 35555.4556 | 6825.0011 | 1 | 7 | 0 | 0 | 0 | 0 | 1.433517 | 4.194116 | 6.012337 | 5.56114 | 2.8667 | 21.14597 | 10.54466 |  | 0.0001050004 | [19 empty] | 35.91472 | 0.1390636
5767 | 2022/01/01 13:58:09 | 35560.4545 | 6830 | 1 | 7 | 0 | 0 | 0 | 0 | 1.433617 | 4.194854 | 6.013814 | 5.563124 | 2.8667 | 21.15429 | 10.54466 |  |  |  | 3.219775 | [17 empty] | 35.9375 | 0.1998222
5768 | 2022/01/01 13:58:14 | 35565.4556 | 6835.0011 | 1 | 7 | 0 | 0 | 0 | 0 | 1.433411 | 4.195899 | 6.014448 | 5.565113 | 2.8667 | 21.16264 | 10.54466 |  | 0.0001375239 |  |  | 0.3038641 | [16 empty] | 35.83382 | -0.009250641
5769 | 2022/01/01 13:58:19 | 35570.4558 | 6840.0013 | 1 | 7 | 0 | 0 | 0 | 0 | 1.433159 | 4.196361 | 6.014053 | 5.567117 | 2.8667 | 21.17105 | 10.54466 | [21 empty] | 35.65129 | 0.1598918
5770 | 2022/01/01 13:58:24 | 35575.4562 | 6845.0017 | 1 | 7 | 0 | 0 | 0 | 0 | 1.432831 | 4.197014 | 6.013612 | 5.568979 | 2.8667 | 21.17886 | 10.54466 |  | 0.0001350087 | [19 empty] | 35.44729 | -0.1111543
5771 | 2022/01/01 13:58:29 | 35580.455 | 6850.0005 | 1 | 7 | 0 | 0 | 0 | 0 | 1.433174 | 4.198052 | 6.016539 | 5.571028 | 2.8667 | 21.18746 | 10.54466 |  | 0.0001239797 | [19 empty] | 35.35653 | -0.1166821
5772 | 2022/01/01 13:58:34 | 35585.455 | 6855.0005 | 1 | 7 | 0 | 0 | 0 | 0 | 1.433754 | 4.198524 | 6.019651 | 5.573086 | 2.8667 | 21.1961 | 10.54466 | [21 empty] | 35.51884 | -0.1615655
5773 | 2022/01/01 13:58:39 | 35590.4551 | 6860.0006 | 1 | 7 | 0 | 0 | 0 | 0 | 1.433197 | 4.19923 | 6.018324 | 5.575041 | 2.8667 | 21.20431 | 10.54466 |  | 0.0001489651 | [19 empty] | 35.74492 | -0.03362298
5774 | 2022/01/01 13:58:44 | 35595.4551 | 6865.0006 | 1 | 7 | 0 | 0 | 0 | 0 | 1.432785 | 4.199595 | 6.017117 | 5.577068 | 2.8667 | 21.21283 | 10.54466 |  | 0.0001939852 |  | 2.856354 | [17 empty] | 36.07161 | 0.1641107
5775 | 2022/01/01 13:58:49 | 35600.4553 | 6870.0008 | 1 | 7 | 0 | 0 | 0 | 0 | 1.409347 | 4.199904 | 5.919122 | 5.579018 | 2.8667 | 21.22101 | 10.54466 | [21 empty] | 35.93236 | 0.1360083
5776 | 2022/01/01 13:58:54 | 35605.4561 | 6875.0016 | 1 | 7 | 0 | 0 | 0 | 0 | 1.381244 | 4.20002 | 5.801252 | 5.58093 | 2.8667 | 21.22905 | 10.54466 |  | 9.241296e-05 | [19 empty] | 35.7374 | 0.09788513
5777 | 2022/01/01 13:58:59 | 35610.4547 | 6880.0002 | 1 | 7 | 0 | 0 | 0 | 0 | 1.356941 | 4.200073 | 5.699251 | 5.582842 | 2.8667 | 21.23707 | 10.54466 | [21 empty] | 35.51493 | -0.1498711
5778 | 2022/01/01 13:59:04 | 35615.4555 | 6885.001 | 1 | 7 | 0 | 0 | 0 | 0 | 1.333987 | 4.199986 | 5.602727 | 5.584693 | 2.8667 | 21.24485 | 10.54466 | [21 empty] | 35.37405 | 0.02400279
5779 | 2022/01/01 13:59:09 | 35620.4553 | 6890.0008 | 1 | 7 | 0 | 0 | 0 | 0 | 1.313265 | 4.199837 | 5.515499 | 5.586536 | 2.8667 | 21.25259 | 10.54466 |  | -8.533857e-06 | [19 empty] | 35.39042 | -0.195123
5780 | 2022/01/01 13:59:14 | 35625.4554 | 6895.0009 | 1 | 7 | 0 | 0 | 0 | 0 | 1.293554 | 4.19998 | 5.432901 | 5.588346 | 2.8667 | 21.26019 | 10.54466 | [21 empty] | 35.49352 | -0.006412268
5781 | 2022/01/01 13:59:19 | 35630.4556 | 6900.0011 | 1 | 7 | 0 | 0 | 0 | 0 | 1.272989 | 4.200068 | 5.34664 | 5.590122 | 2.8667 | 21.26765 | 10.54466 |  | 3.461555e-05 | [19 empty] | 35.693 | -0.1670229
5782 | 2022/01/01 13:59:24 | 35635.4565 | 6905.002 | 1 | 7 | 0 | 0 | 0 | 0 | 1.255754 | 4.199961 | 5.274118 | 5.591882 | 2.8667 | 21.27504 | 10.54466 | [21 empty] | 35.92561 | 0.09140253
5783 | 2022/01/01 13:59:29 | 35640.4556 | 6910.0011 | 1 | 7 | 0 | 0 | 0 | 0 | 1.237201 | 4.199944 | 5.196175 | 5.593589 | 2.8667 | 21.28221 | 10.54466 | [21 empty] | 35.98154 | 0.1003563
5784 | 2022/01/01 13:59:34 | 35645.4552 | 6915.0007 | 1 | 7 | 0 | 0 | 0 | 0 | 1.221411 | 4.199957 | 5.129874 | 5.595288 | 2.8667 | 21.28935 | 10.54466 |  | 2.338948e-05 | [19 empty] | 35.46648 | 0.1562822
5785 | 2022/01/01 13:59:39 | 35650.4571 | 6920.0026 | 1 | 7 | 0 | 0 | 0 | 0 | 1.205018 | 4.200001 | 5.061077 | 5.59699 | 2.8667 | 21.29649 | 10.54466 | [21 empty] | 35.39154 | -0.2027857
5786 | 2022/01/01 13:59:44 | 35655.4557 | 6925.0012 | 1 | 7 | 0 | 0 | 0 | 0 | 1.186243 | 4.20009 | 4.982327 | 5.59864 | 2.8667 | 21.30343 | 10.54466 |  | 1.185356e-06 | [19 empty] | 35.95977 | 0.1933527
5787 | 2022/01/01 13:59:49 | 35660.4567 | 6930.0022 | 1 | 7 | 0 | 0 | 0 | 0 | 1.170992 | 4.199973 | 4.918135 | 5.600257 | 2.8667 | 21.31022 | 10.54466 | [21 empty] | 35.81028 | 0.1815701
5788 | 2022/01/01 13:59:54 | 35665.4566 | 6935.0021 | 1 | 7 | 0 | 0 | 0 | 0 | 1.155022 | 4.200131 | 4.851244 | 5.60187 | 2.8667 | 21.31699 | 10.54466 |  | 1.580488e-06 | [19 empty] | 35.2993 | -0.1487148
5789 | 2022/01/01 13:59:59 | 35670.456 | 6940.0015 | 1 | 7 | 0 | 0 | 0 | 0 | 1.138822 | 4.199986 | 4.783036 | 5.603457 | 2.8667 | 21.32366 | 10.54466 | [21 empty] | 35.81937 | 0.1539993
5790 | 2022/01/01 14:00:04 | 35675.4551 | 6945.0006 | 1 | 7 | 0 | 0 | 0 | 0 | 1.122418 | 4.199877 | 4.714018 | 5.605026 | 2.8667 | 21.33025 | 10.54466 | [21 empty] | 35.66308 | 0.1863074
5791 | 2022/01/01 14:00:09 | 35680.4546 | 6950.0001 | 1 | 7 | 0 | 0 | 0 | 0 | 1.108153 | 4.199989 | 4.65423 | 5.606567 | 2.8667 | 21.33672 | 10.54466 |  | 2.370771e-07 | [19 empty] | 35.45929 | -0.1679289
5792 | 2022/01/01 14:00:14 | 35685.4554 | 6955.0009 | 1 | 7 | 0 | 0 | 0 | 0 | 1.092572 | 4.200065 | 4.588873 | 5.608106 | 2.8667 | 21.34318 | 10.54466 | [21 empty] | 35.69089 | -0.03832102
5793 | 2022/01/01 14:00:19 | 35690.4553 | 6960.0008 | 1 | 7 | 0 | 0 | 0 | 0 | 1.08007 | 4.199955 | 4.536245 | 5.609613 | 2.8667 | 21.34951 | 10.54466 |  | -1.098512e-05 |  |  | 0 | [16 empty] | 35.85286 | -0.2284634
5794 | 2022/01/01 14:00:24 | 35695.4555 | 6965.001 | 1 | 7 | 0 | 0 | 0 | 0 | 1.063223 | 4.199956 | 4.46549 | 5.611086 | 2.8667 | 21.3557 | 10.54466 | [21 empty] | 35.32893 | -0.1436269
5795 | 2022/01/01 14:00:29 | 35700.4553 | 6970.0008 | 1 | 7 | 0 | 0 | 0 | 0 | 1.048788 | 4.200061 | 4.404974 | 5.612556 | 2.8667 | 21.36188 | 10.54466 | [21 empty] | 35.35922 | -0.186832
5796 | 2022/01/01 14:00:34 | 35705.4548 | 6975.0003 | 1 | 7 | 0 | 0 | 0 | 0 | 1.034075 | 4.200164 | 4.343285 | 5.61399 | 2.8667 | 21.3679 | 10.54466 |  | 2.615512e-05 | [19 empty] | 35.77338 | 0.09260654
5797 | 2022/01/01 14:00:39 | 35710.4548 | 6980.0003 | 1 | 7 | 0 | 0 | 0 | 0 | 1.021698 | 4.199988 | 4.291119 | 5.615417 | 2.8667 | 21.37389 | 10.54466 | [21 empty] | 35.9532 | 0.05128503
5798 | 2022/01/01 14:00:44 | 35715.4548 | 6985.0003 | 1 | 7 | 0 | 0 | 0 | 0 | 1.007672 | 4.199862 | 4.232083 | 5.61682 | 2.8667 | 21.37978 | 10.54466 |  | 1.240693e-05 |  | 0 | [17 empty] | 35.69178 | 0.1058114
5799 | 2022/01/01 14:00:49 | 35720.4556 | 6990.0011 | 1 | 7 | 0 | 0 | 0 | 0 | 0.9936113 | 4.200011 | 4.173178 | 5.618212 | 2.8667 | 21.38563 | 10.54466 | [21 empty] | 35.38315 | -0.01520634
5800 | 2022/01/01 14:00:54 | 35725.4557 | 6995.0012 | 1 | 7 | 0 | 0 | 0 | 0 | 0.9806815 | 4.200214 | 4.119072 | 5.619579 | 2.8667 | 21.39137 | 10.54466 |  | -1.169551e-05 | [19 empty] | 35.28538 | -0.04548192
5801 | 2022/01/01 14:00:59 | 35730.455 | 7000.0005 | 1 | 7 | 0 | 0 | 0 | 0 | 0.965507 | 4.199967 | 4.055098 | 5.620915 | 2.8667 | 21.39698 | 10.54466 | [21 empty] | 35.40723 | -0.1506817
5802 | 2022/01/01 14:01:04 | 35735.4559 | 7005.0014 | 1 | 7 | 0 | 0 | 0 | 0 | 0.9520299 | 4.199956 | 3.998484 | 5.622242 | 2.8667 | 21.40256 | 10.54466 | [21 empty] | 35.6244 | 0.1706409
5803 | 2022/01/01 14:01:09 | 35740.4569 | 7010.0024 | 1 | 7 | 0 | 0 | 0 | 0 | 0.93932 | 4.199934 | 3.945082 | 5.623563 | 2.8667 | 21.4081 | 10.54466 |  | 1.019398e-05 | [19 empty] | 35.80244 | 0.1250088
5804 | 2022/01/01 14:01:14 | 35745.456 | 7015.0015 | 1 | 7 | 0 | 0 | 0 | 0 | 0.9258121 | 4.199987 | 3.888399 | 5.624841 | 2.8667 | 21.41347 | 10.54466 | [21 empty] | 35.93236 | 0.1568055
5805 | 2022/01/01 14:01:19 | 35750.4561 | 7020.0016 | 1 | 7 | 0 | 0 | 0 | 0 | 0.9112778 | 4.200006 | 3.827372 | 5.626107 | 2.8667 | 21.41879 | 10.54466 |  | 1.082715e-05 | [19 empty] | 35.94499 | -0.1096559
5806 | 2022/01/01 14:01:24 | 35755.4545 | 7025 | 1 | 7 | 0 | 0 | 0 | 0 | 0.8996909 | 4.199954 | 3.77866 | 5.627365 | 2.8667 | 21.42407 | 10.54466 | [21 empty] | 35.99274 | 0.05758405
5807 | 2022/01/01 14:01:29 | 35760.4548 | 7030.0003 | 1 | 7 | 0 | 0 | 0 | 0 | 0.8872114 | 4.200047 | 3.72633 | 5.628611 | 2.8667 | 21.4293 | 10.54466 | [21 empty] | 35.919 | 0.1882541
5808 | 2022/01/01 14:01:34 | 35765.4547 | 7035.0002 | 1 | 7 | 0 | 0 | 0 | 0 | 0.8732429 | 4.200058 | 3.667671 | 5.629825 | 2.8667 | 21.4344 | 10.54466 |  | 7.822831e-06 | [19 empty] | 35.65041 | -0.1968539
5809 | 2022/01/01 14:01:39 | 35770.4557 | 7040.0012 | 1 | 7 | 0 | 0 | 0 | 0 | 0.8620247 | 4.19999 | 3.620495 | 5.631035 | 2.8667 | 21.43949 | 10.54466 | [21 empty] | 35.25364 | -0.08884311
5810 | 2022/01/01 14:01:44 | 35775.4548 | 7045.0003 | 1 | 7 | 0 | 0 | 0 | 0 | 0.8481973 | 4.199995 | 3.562424 | 5.632205 | 2.8667 | 21.4444 | 10.54466 |  | -2.125915e-05 | [19 empty] | 35.69123 | -0.01793265
5811 | 2022/01/01 14:01:49 | 35780.4546 | 7050.0001 | 1 | 7 | 0 | 0 | 0 | 0 | 0.835896 | 4.20007 | 3.510822 | 5.633383 | 2.8667 | 21.44935 | 10.54466 | [21 empty] | 35.87763 | -0.1599288
5812 | 2022/01/01 14:01:54 | 35785.4549 | 7055.0004 | 1 | 7 | 0 | 0 | 0 | 0 | 0.8246243 | 4.200017 | 3.463436 | 5.634525 | 2.8667 | 21.45414 | 10.54466 | [21 empty] | 35.23579 | -0.1251125
5813 | 2022/01/01 14:01:59 | 35790.4556 | 7060.0011 | 1 | 7 | 0 | 0 | 0 | 0 | 0.8140789 | 4.199908 | 3.419056 | 5.635666 | 2.8667 | 21.45893 | 10.54466 |  | 2.552488e-05 | [19 empty] | 35.91237 | 0.1807153
5814 | 2022/01/01 14:02:04 | 35795.4551 | 7065.0006 | 1 | 7 | 0 | 0 | 0 | 0 | 0.7996619 | 4.199955 | 3.358544 | 5.636781 | 2.8667 | 21.46362 | 10.54466 | [21 empty] | 35.50138 | 0.1936793
5815 | 2022/01/01 14:02:09 | 35800.4549 | 7070.0004 | 1 | 7 | 0 | 0 | 0 | 0 | 0.7891916 | 4.200039 | 3.314635 | 5.637877 | 2.8667 | 21.46822 | 10.54466 |  | -4.899391e-06 | [19 empty] | 35.24095 | -0.1940644
5816 | 2022/01/01 14:02:14 | 35805.4551 | 7075.0006 | 1 | 7 | 0 | 0 | 0 | 0 | 0.7772471 | 4.200052 | 3.264478 | 5.63893 | 2.8667 | 21.47264 | 10.54466 | [21 empty] | 35.50763 | 0.08220911
5817 | 2022/01/01 14:02:19 | 35810.4551 | 7080.0006 | 1 | 7 | 0 | 0 | 0 | 0 | 0.7649776 | 4.199915 | 3.212841 | 5.640033 | 2.8667 | 21.47728 | 10.54466 |  | 8.692684e-06 |  |  | 0 | [16 empty] | 35.81845 | -0.06093144
5818 | 2022/01/01 14:02:24 | 35815.4552 | 7085.0007 | 1 | 7 | 0 | 0 | 0 | 0 | 0.7555267 | 4.199969 | 3.173189 | 5.641088 | 2.8667 | 21.4817 | 10.54466 | [21 empty] | 35.89816 | 0.1615036
5819 | 2022/01/01 14:02:29 | 35820.4551 | 7090.0006 | 1 | 7 | 0 | 0 | 0 | 0 | 0.7431923 | 4.200074 | 3.121463 | 5.642121 | 2.8667 | 21.48605 | 10.54466 | [21 empty] | 35.86373 | 0.07451415
5820 | 2022/01/01 14:02:34 | 35825.4546 | 7095.0001 | 1 | 7 | 0 | 0 | 0 | 0 | 0.7342333 | 4.200031 | 3.083803 | 5.643147 | 2.8667 | 21.49035 | 10.54466 |  | 1.69894e-05 | [19 empty] | 35.67092 | 0.1877046
5821 | 2022/01/01 14:02:39 | 35830.4553 | 7100.0008 | 1 | 7 | 0 | 0 | 0 | 0 | 0.721724 | 4.19992 | 3.031183 | 5.644156 | 2.8667 | 21.49459 | 10.54466 | [21 empty] | 35.55821 | 0.04601121
5822 | 2022/01/01 14:02:44 | 35835.455 | 7105.0005 | 1 | 7 | 0 | 0 | 0 | 0 | 0.7119647 | 4.20006 | 2.990294 | 5.645148 | 2.8667 | 21.49876 | 10.54466 |  | -8.060555e-06 |  | 0 | [17 empty] | 35.45786 | -0.1361907
5823 | 2022/01/01 14:02:49 | 35840.4548 | 7110.0003 | 1 | 7 | 0 | 0 | 0 | 0 | 0.7007756 | 4.200016 | 2.943269 | 5.646123 | 2.8667 | 21.50286 | 10.54466 | [21 empty] | 35.33961 | 0.05921245
5824 | 2022/01/01 14:02:54 | 35845.4558 | 7115.0013 | 1 | 7 | 0 | 0 | 0 | 0 | 0.6880729 | 4.200002 | 2.889908 | 5.647086 | 2.8667 | 21.5069 | 10.54466 | [21 empty] | 35.3018 | -0.1213062
5825 | 2022/01/01 14:02:59 | 35850.4557 | 7120.0012 | 1 | 7 | 0 | 0 | 0 | 0 | 0.6808722 | 4.199997 | 2.859661 | 5.648035 | 2.8667 | 21.51089 | 10.54466 |  | 3.397993e-06 | [19 empty] | 35.20101 | -0.1853836
5826 | 2022/01/01 14:03:04 | 35855.4557 | 7125.0012 | 1 | 7 | 0 | 0 | 0 | 0 | 0.6696664 | 4.200139 | 2.812692 | 5.64897 | 2.8667 | 21.51481 | 10.54466 | [21 empty] | 35.224 | -0.04137874
5827 | 2022/01/01 14:03:09 | 35860.455 | 7130.0005 | 1 | 7 | 0 | 0 | 0 | 0 | 0.657949 | 4.199949 | 2.763352 | 5.649884 | 2.8667 | 21.51865 | 10.54466 |  | 7.270184e-06 | [19 empty] | 35.18139 | -0.2208006
5828 | 2022/01/01 14:03:14 | 35865.4556 | 7135.0011 | 1 | 7 | 0 | 0 | 0 | 0 | 0.6492101 | 4.199906 | 2.726621 | 5.650788 | 2.8667 | 21.52245 | 10.54466 | [21 empty] | 35.18798 | -0.1005971
5829 | 2022/01/01 14:03:19 | 35870.456 | 7140.0015 | 1 | 7 | 0 | 0 | 0 | 0 | 0.6393862 | 4.200063 | 2.685462 | 5.651683 | 2.8667 | 21.52621 | 10.54466 |  | 1.0669e-05 | [19 empty] | 35.20708 | -0.1430047
5830 | 2022/01/01 14:03:24 | 35875.456 | 7145.0015 | 1 | 7 | 0 | 0 | 0 | 0 | 0.6287265 | 4.199887 | 2.64058 | 5.652562 | 2.8667 | 21.5299 | 10.54466 | [21 empty] | 35.36192 | -0.1370025
5831 | 2022/01/01 14:03:29 | 35880.456 | 7150.0015 | 1 | 7 | 0 | 0 | 0 | 0 | 0.6199429 | 4.200017 | 2.603771 | 5.653425 | 2.8667 | 21.53352 | 10.54466 | [21 empty] | 35.60243 | 0.1410508
5832 | 2022/01/01 14:03:34 | 35885.4551 | 7155.0006 | 1 | 7 | 0 | 0 | 0 | 0 | 0.610844 | 4.200023 | 2.565559 | 5.65428 | 2.8667 | 21.53711 | 10.54466 |  | -6.87518e-06 | [19 empty] | 35.71174 | -0.07910252
5833 | 2022/01/01 14:03:39 | 35890.4561 | 7160.0016 | 1 | 7 | 0 | 0 | 0 | 0 | 0.6021645 | 4.19995 | 2.529061 | 5.655118 | 2.8667 | 21.54063 | 10.54466 | [21 empty] | 35.80636 | 0.1804769
5834 | 2022/01/01 14:03:44 | 35895.4548 | 7165.0003 | 1 | 7 | 0 | 0 | 0 | 0 | 0.5931967 | 4.199936 | 2.491388 | 5.655944 | 2.8667 | 21.54411 | 10.54466 |  | 9.956249e-06 | [19 empty] | 35.74131 | 0.07905483
5835 | 2022/01/01 14:03:49 | 35900.4555 | 7170.001 | 1 | 7 | 0 | 0 | 0 | 0 | 0.5840652 | 4.199994 | 2.45307 | 5.656758 | 2.8667 | 21.54752 | 10.54466 | [21 empty] | 35.63615 | 0.1731491
5836 | 2022/01/01 14:03:54 | 35905.4555 | 7175.001 | 1 | 7 | 0 | 0 | 0 | 0 | 0.5750438 | 4.199998 | 2.415183 | 5.657558 | 2.8667 | 21.55088 | 10.54466 | [21 empty] | 35.55161 | 0.09451389
5837 | 2022/01/01 14:03:59 | 35910.4546 | 7180.0001 | 1 | 7 | 0 | 0 | 0 | 0 | 0.5662632 | 4.200093 | 2.378358 | 5.65835 | 2.8667 | 21.5542 | 10.54466 |  | 2.829261e-05 | [19 empty] | 35.36618 | -0.1414549
5838 | 2022/01/01 14:04:04 | 35915.4549 | 7185.0004 | 1 | 7 | 0 | 0 | 0 | 0 | 0.5551462 | 4.199965 | 2.331595 | 5.659125 | 2.8667 | 21.55746 | 10.54466 | [21 empty] | 35.10289 | 0.06373763
5839 | 2022/01/01 14:04:09 | 35920.4556 | 7190.0011 | 1 | 7 | 0 | 0 | 0 | 0 | 0.5489011 | 4.199874 | 2.305315 | 5.659891 | 2.8667 | 21.56068 | 10.54466 |  | 1.65943e-05 | [19 empty] | 35.03363 | -0.2043724
5840 | 2022/01/01 14:04:14 | 35925.4565 | 7195.002 | 1 | 7 | 0 | 0 | 0 | 0 | 0.5399681 | 4.199974 | 2.267852 | 5.660645 | 2.8667 | 21.56384 | 10.54466 | [21 empty] | 35.10944 | -0.09895086
5841 | 2022/01/01 14:04:19 | 35930.455 | 7200.0005 | 1 | 7 | 0 | 0 | 0 | 0 | 0.5308887 | 4.200153 | 2.229814 | 5.661385 | 2.8667 | 21.56695 | 10.54466 |  | -6.085181e-06 |  |  | 0 | [16 empty] | 35.22703 | -0.1754773
5842 | 2022/01/01 14:04:24 | 35935.4563 | 7205.0018 | 1 | 7 | 0 | 0 | 0 | 0 | 0.5237606 | 4.199956 | 2.199771 | 5.662112 | 2.8667 | 21.57001 | 10.54466 | [21 empty] | 35.50888 | 0.00480175
5843 | 2022/01/01 14:04:29 | 35940.4552 | 7210.0007 | 1 | 7 | 0 | 0 | 0 | 0 | 0.515373 | 4.199898 | 2.164514 | 5.662833 | 2.8667 | 21.57303 | 10.54466 | [21 empty] | 35.64345 | 0.06480575
5844 | 2022/01/01 14:04:34 | 35945.4566 | 7215.0021 | 1 | 7 | 0 | 0 | 0 | 0 | 0.5057322 | 4.200029 | 2.12409 | 5.663539 | 2.8667 | 21.576 | 10.54466 |  | 4.583415e-06 | [19 empty] | 35.10604 | 0.1040316
5845 | 2022/01/01 14:04:39 | 35950.4551 | 7220.0006 | 1 | 7 | 0 | 0 | 0 | 0 | 0.4994342 | 4.20001 | 2.097629 | 5.664236 | 2.8667 | 21.57893 | 10.54466 | [21 empty] | 35.34779 | -0.1205719
5846 | 2022/01/01 14:04:44 | 35955.456 | 7225.0015 | 1 | 7 | 0 | 0 | 0 | 0 | 0.4927489 | 4.199959 | 2.069525 | 5.664925 | 2.8667 | 21.58182 | 10.54466 |  | 4.085561e-05 |  | 0 | [17 empty] | 35.62774 | 0.08278608
5847 | 2022/01/01 14:04:49 | 35960.4546 | 7230.0001 | 1 | 7 | 0 | 0 | 0 | 0 | 0.4829633 | 4.199892 | 2.028394 | 5.665597 | 2.8667 | 21.58464 | 10.54466 | [21 empty] | 35.00825 | 0.01325369
5848 | 2022/01/01 14:04:54 | 35965.4562 | 7235.0017 | 1 | 7 | 0 | 0 | 0 | 0 | 0.4761123 | 4.199843 | 1.999597 | 5.666264 | 2.8667 | 21.58745 | 10.54466 | [21 empty] | 35.5875 | 0.05411625
5849 | 2022/01/01 14:04:59 | 35970.4556 | 7240.0011 | 1 | 7 | 0 | 0 | 0 | 0 | 0.4688478 | 4.200037 | 1.969178 | 5.666917 | 2.8667 | 21.59019 | 10.54466 |  | -3.002902e-06 | [19 empty] | 35.54935 | 0.01366615
5850 | 2022/01/01 14:05:04 | 35975.4547 | 7245.0002 | 1 | 7 | 0 | 0 | 0 | 0 | 0.4625395 | 4.20006 | 1.942694 | 5.667562 | 2.8667 | 21.5929 | 10.54466 | [21 empty] | 35.1817 | 0.1304293
5851 | 2022/01/01 14:05:09 | 35980.4548 | 7250.0003 | 1 | 7 | 0 | 0 | 0 | 0 | 0.4565632 | 4.200002 | 1.917566 | 5.668199 | 2.8667 | 21.59557 | 10.54466 |  | -1.335512e-05 | [19 empty] | 35.07304 | -0.19346
5852 | 2022/01/01 14:05:14 | 35985.4556 | 7255.0011 | 1 | 7 | 0 | 0 | 0 | 0 | 0.4475071 | 4.200041 | 1.879548 | 5.668823 | 2.8667 | 21.59819 | 10.54466 | [21 empty] | 35.51672 | 0.1542604
5853 | 2022/01/01 14:05:19 | 35990.4545 | 7260 | 1 | 7 | 0 | 0 | 0 | 0 | 0.4423831 | 4.200036 | 1.858025 | 5.669437 | 2.8667 | 21.60077 | 10.54466 | [21 empty] | 35.75019 | 0.06768584
5854 | 2022/01/01 14:05:24 | 35995.4558 | 7265.0013 | 1 | 7 | 0 | 0 | 0 | 0 | 0.4353199 | 4.199886 | 1.828294 | 5.670047 | 2.8667 | 21.60333 | 10.54466 |  | 7.586468e-06 | [19 empty] | 35.43765 | 0.1034498
5855 | 2022/01/01 14:05:29 | 36000.4558 | 7270.0013 | 1 | 7 | 0 | 0 | 0 | 0 | 0.4271595 | 4.199943 | 1.794046 | 5.670641 | 2.8667 | 21.60583 | 10.54466 | [21 empty] | 35.08035 | -0.1739037
5856 | 2022/01/01 14:05:34 | 36005.456 | 7275.0015 | 1 | 7 | 0 | 0 | 0 | 0 | 0.4191119 | 4.200128 | 1.760324 | 5.671225 | 2.8667 | 21.60828 | 10.54466 |  | 6.795535e-06 | [19 empty] | 35.31479 | -0.1947665
5857 | 2022/01/01 14:05:39 | 36010.4546 | 7280.0001 | 1 | 7 | 0 | 0 | 0 | 0 | 0.4143734 | 4.200072 | 1.740398 | 5.671805 | 2.8667 | 21.61072 | 10.54466 | [21 empty] | 35.7048 | 0.1460004
5858 | 2022/01/01 14:05:44 | 36015.455 | 7285.0005 | 1 | 7 | 0 | 0 | 0 | 0 | 0.4076994 | 4.199862 | 1.712281 | 5.672376 | 2.8667 | 21.61312 | 10.54466 |  | 7.507255e-06 | [19 empty] | 35.43553 | -0.08056879
5859 | 2022/01/01 14:05:49 | 36020.456 | 7290.0015 | 1 | 7 | 0 | 0 | 0 | 0 | 0.4030538 | 4.199986 | 1.69282 | 5.672939 | 2.8667 | 21.61548 | 10.54466 | [21 empty] | 35.07105 | -0.01181006
5860 | 2022/01/01 14:05:54 | 36025.4549 | 7295.0004 | 1 | 7 | 0 | 0 | 0 | 0 | 0.3962365 | 4.200155 | 1.664255 | 5.67349 | 2.8667 | 21.6178 | 10.54466 | [21 empty] | 35.38974 | -0.08647442
5861 | 2022/01/01 14:05:59 | 36030.4554 | 7300.0009 | 1 | 7 | 0 | 0 | 0 | 0 | 0.3896309 | 4.20004 | 1.636465 | 5.674033 | 2.8667 | 21.62008 | 10.54466 |  | 7.349878e-06 | [19 empty] | 35.73025 | 0.1185691
5862 | 2022/01/01 14:06:04 | 36035.4555 | 7305.001 | 1 | 7 | 0 | 0 | 0 | 0 | 0.3835557 | 4.199911 | 1.6109 | 5.674569 | 2.8667 | 21.62233 | 10.54466 | [21 empty] | 35.26397 | 0.1763582
5863 | 2022/01/01 14:06:09 | 36040.4547 | 7310.0002 | 1 | 7 | 0 | 0 | 0 | 0 | 0.3786426 | 4.199871 | 1.59025 | 5.675097 | 2.8667 | 21.62454 | 10.54466 |  | 1.422321e-06 | [19 empty] | 35.0507 | -0.1647425
5864 | 2022/01/01 14:06:14 | 36045.4554 | 7315.0009 | 1 | 7 | 0 | 0 | 0 | 0 | 0.3717992 | 4.200002 | 1.561557 | 5.67561 | 2.8667 | 21.6267 | 10.54466 | [21 empty] | 35.11695 | -0.02777219
5865 | 2022/01/01 14:06:19 | 36050.4548 | 7320.0003 | 1 | 7 | 0 | 0 | 0 | 0 | 0.3653989 | 4.200005 | 1.534677 | 5.676126 | 2.8667 | 21.62886 | 10.54466 |  |  |  |  | 0 | [16 empty] | 35.5138 | -0.1391602
5866 | 2022/01/01 14:06:24 | 36055.4562 | 7325.0017 | 1 | 7 | 0 | 0 | 0 | 0 | 0.3604537 | 4.200025 | 1.513915 | 5.676629 | 2.8667 | 21.63098 | 10.54466 |  | -2.370889e-06 | [19 empty] | 35.73843 | 0.201236
5867 | 2022/01/01 14:06:29 | 36060.455 | 7330.0005 | 1 | 7 | 0 | 0 | 0 | 0 | 0.3546034 | 4.20002 | 1.489341 | 5.677123 | 2.8667 | 21.63305 | 10.54466 | [21 empty] | 35.5561 | 0.005186796
5868 | 2022/01/01 14:06:34 | 36065.4548 | 7335.0003 | 1 | 7 | 0 | 0 | 0 | 0 | 0.3500606 | 4.19998 | 1.470248 | 5.677611 | 2.8667 | 21.6351 | 10.54466 |  | 2.505115e-05 | [19 empty] | 35.27339 | 0.1290119
5869 | 2022/01/01 14:06:39 | 36070.4548 | 7340.0003 | 1 | 7 | 0 | 0 | 0 | 0 | 0.345295 | 4.199873 | 1.450195 | 5.678092 | 2.8667 | 21.63712 | 10.54466 | [21 empty] | 34.99951 | -0.1784492
5870 | 2022/01/01 14:06:44 | 36075.4546 | 7345.0001 | 1 | 7 | 0 | 0 | 0 | 0 | 0.3405797 | 4.200069 | 1.430458 | 5.678566 | 2.8667 | 21.63912 | 10.54466 |  | 1.62e-05 |  | 0 | [17 empty] | 35.17724 | 0.002677441
5871 | 2022/01/01 14:06:49 | 36080.4549 | 7350.0004 | 1 | 7 | 0 | 0 | 0 | 0 | 0.3328784 | 4.200065 | 1.398111 | 5.679031 | 2.8667 | 21.64107 | 10.54466 | [21 empty] | 35.29272 | -0.148977
5872 | 2022/01/01 14:06:54 | 36085.4558 | 7355.0013 | 1 | 7 | 0 | 0 | 0 | 0 | 0.3296188 | 4.200021 | 1.384406 | 5.67949 | 2.8667 | 21.643 | 10.54466 | [21 empty] | 35.36314 | -0.01455307
5873 | 2022/01/01 14:06:59 | 36090.4566 | 7360.0021 | 1 | 7 | 0 | 0 | 0 | 0 | 0.3244062 | 4.199859 | 1.36246 | 5.679943 | 2.8667 | 21.6449 | 10.54466 |  | -3.16095e-06 | [19 empty] | 35.37528 | 0.1352167
5874 | 2022/01/01 14:07:04 | 36095.4562 | 7365.0017 | 1 | 7 | 0 | 0 | 0 | 0 | 0.318506 | 4.20002 | 1.337732 | 5.68039 | 2.8667 | 21.64678 | 10.54466 | [21 empty] | 35.1862 | -0.1630771
5875 | 2022/01/01 14:07:09 | 36100.4555 | 7370.001 | 1 | 7 | 0 | 0 | 0 | 0 | 0.3145993 | 4.199988 | 1.321313 | 5.680825 | 2.8667 | 21.6486 | 10.54466 |  | -3.793202e-06 | [19 empty] | 35.03163 | -0.1833451
5876 | 2022/01/01 14:07:14 | 36105.4545 | 7375 | 1 | 7 | 0 | 0 | 0 | 0 | 0.3107634 | 4.200027 | 1.305215 | 5.681261 | 2.8667 | 21.65043 | 10.54466 | [21 empty] | 34.94686 | -0.1346517
5877 | 2022/01/01 14:07:19 | 36110.4555 | 7380.001 | 1 | 7 | 0 | 0 | 0 | 0 | 0.3052091 | 4.199903 | 1.281849 | 5.681685 | 2.8667 | 21.65221 | 10.54466 | [21 empty] | 35.05746 | -0.0490737
5878 | 2022/01/01 14:07:24 | 36115.4547 | 7385.0002 | 1 | 7 | 0 | 0 | 0 | 0 | 0.3005652 | 4.199937 | 1.262355 | 5.682105 | 2.8667 | 21.65398 | 10.54466 |  | 3.224169e-05 | [19 empty] | 35.15509 | -0.0777173
5879 | 2022/01/01 14:07:29 | 36120.4556 | 7390.0011 | 1 | 7 | 0 | 0 | 0 | 0 | 0.2969362 | 4.199999 | 1.247132 | 5.682516 | 2.8667 | 21.65571 | 10.54466 | [21 empty] | 35.27843 | -0.09307742
5880 | 2022/01/01 14:07:34 | 36125.4548 | 7395.0003 | 1 | 7 | 0 | 0 | 0 | 0 | 0.2920845 | 4.199974 | 1.226747 | 5.682925 | 2.8667 | 21.65742 | 10.54466 |  | 1.177366e-05 | [19 empty] | 35.48599 | 0.1679432
5881 | 2022/01/01 14:07:39 | 36130.4558 | 7400.0013 | 1 | 7 | 0 | 0 | 0 | 0 | 0.286487 | 4.200009 | 1.203248 | 5.683325 | 2.8667 | 21.6591 | 10.54466 | [21 empty] | 35.64592 | 0.2131557
5882 | 2022/01/01 14:07:44 | 36135.4572 | 7405.0027 | 1 | 7 | 0 | 0 | 0 | 0 | 0.283778 | 4.199887 | 1.191836 | 5.683721 | 2.8667 | 21.66077 | 10.54466 | [21 empty] | 35.64649 | 0.1264441
5883 | 2022/01/01 14:07:49 | 36140.4564 | 7410.0019 | 1 | 7 | 0 | 0 | 0 | 0 | 0.2801093 | 4.199991 | 1.176457 | 5.684111 | 2.8667 | 21.66241 | 10.54466 |  | -1.098512e-05 | [19 empty] | 35.62954 | 0.05681157
5884 | 2022/01/01 14:07:54 | 36145.4554 | 7415.0009 | 1 | 7 | 0 | 0 | 0 | 0 | 0.274341 | 4.199826 | 1.152184 | 5.684493 | 2.8667 | 21.66401 | 10.54466 | [21 empty] | 35.63864 | 0.1983333
5885 | 2022/01/01 14:07:59 | 36150.4566 | 7420.0021 | 1 | 7 | 0 | 0 | 0 | 0 | 0.2710857 | 4.199983 | 1.138555 | 5.684872 | 2.8667 | 21.6656 | 10.54466 |  | -6.322004e-07 | [19 empty] | 35.64257 | 0.1505435
5886 | 2022/01/01 14:08:04 | 36155.4546 | 7425.0001 | 1 | 7 | 0 | 0 | 0 | 0 | 0.2666515 | 4.20015 | 1.119976 | 5.685241 | 2.8667 | 21.66715 | 10.54466 | [21 empty] | 35.58122 | 0.12218
5887 | 2022/01/01 14:08:09 | 36160.4557 | 7430.0012 | 1 | 7 | 0 | 0 | 0 | 0 | 0.2625283 | 4.199932 | 1.102601 | 5.685608 | 2.8667 | 21.66869 | 10.54466 |  | 3.271312e-05 | [19 empty] | 35.33477 | 0.1074362
5888 | 2022/01/01 14:08:14 | 36165.4552 | 7435.0007 | 1 | 7 | 0 | 0 | 0 | 0 | 0.2589234 | 4.199765 | 1.087417 | 5.685968 | 2.8667 | 21.6702 | 10.54466 | [21 empty] | 35.20473 | -0.1271868
5889 | 2022/01/01 14:08:19 | 36170.4562 | 7440.0017 | 1 | 7 | 0 | 0 | 0 | 0 | 0.2547559 | 4.200021 | 1.06998 | 5.686323 | 2.8667 | 21.6717 | 10.54466 |  |  |  |  | 0 | [16 empty] | 35.10638 | 0.09233475
5890 | 2022/01/01 14:08:24 | 36175.4572 | 7445.0027 | 1 | 7 | 0 | 0 | 0 | 0 | 0.249767 | 4.20004 | 1.049031 | 5.686672 | 2.8667 | 21.67316 | 10.54466 |  | 6.480001e-06 | [19 empty] | 35.00323 | -0.1456809
5891 | 2022/01/01 14:08:29 | 36180.456 | 7450.0015 | 1 | 7 | 0 | 0 | 0 | 0 | 0.2454572 | 4.200062 | 1.030935 | 5.687017 | 2.8667 | 21.67461 | 10.54466 | [21 empty] | 34.9217 | -0.1215088
5892 | 2022/01/01 14:08:34 | 36185.4547 | 7455.0002 | 1 | 7 | 0 | 0 | 0 | 0 | 0.2444962 | 4.199974 | 1.026878 | 5.687357 | 2.8667 | 21.67604 | 10.54466 |  | -2.038863e-05 | [19 empty] | 35.03108 | -0.1808536
5893 | 2022/01/01 14:08:39 | 36190.4562 | 7460.0017 | 1 | 7 | 0 | 0 | 0 | 0 | 0.238853 | 4.199914 | 1.003162 | 5.687692 | 2.8667 | 21.67744 | 10.54466 | [21 empty] | 35.21561 | -0.08456588
5894 | 2022/01/01 14:08:44 | 36195.4558 | 7465.0013 | 1 | 7 | 0 | 0 | 0 | 0 | 0.2381803 | 4.199929 | 1.00034 | 5.688025 | 2.8667 | 21.67884 | 10.54466 | [21 empty] | 35.48407 | 0.1711106
5895 | 2022/01/01 14:08:49 | 36200.4559 | 7470.0014 | 1 | 7 | 0 | 0 | 0 | 0 | 0.2337086 | 4.199944 | 0.981563 | 5.68835 | 2.8667 | 21.68021 | 10.54466 |  | 1.659609e-05 |  | 0 | [17 empty] | 35.51616 | 0.1218998
5896 | 2022/01/01 14:08:54 | 36205.4548 | 7475.0003 | 1 | 7 | 0 | 0 | 0 | 0 | 0.2308745 | 4.199969 | 0.9696657 | 5.68867 | 2.8667 | 21.68155 | 10.54466 | [21 empty] | 35.29695 | 0.08926988
5897 | 2022/01/01 14:08:59 | 36210.4557 | 7480.0012 | 1 | 7 | 0 | 0 | 0 | 0 | 0.2253172 | 4.200107 | 0.9463563 | 5.688986 | 2.8667 | 21.68288 | 10.54466 |  | 4.456902e-05 | [19 empty] | 35.12156 | -0.1420331
5898 | 2022/01/01 14:09:04 | 36215.4566 | 7485.0021 | 1 | 7 | 0 | 0 | 0 | 0 | 0.2222033 | 4.20001 | 0.9332561 | 5.689295 | 2.8667 | 21.68418 | 10.54466 | [21 empty] | 34.86262 | -0.01125097
5899 | 2022/01/01 14:09:09 | 36220.456 | 7490.0015 | 1 | 7 | 0 | 0 | 0 | 0 | 0.221405 | 4.199841 | 0.9298658 | 5.689606 | 2.8667 | 21.68548 | 10.54466 |  | 7.269763e-06 | [19 empty] | 34.99593 | 0.1223683
5900 | 2022/01/01 14:09:14 | 36225.4559 | 7495.0014 | 1 | 7 | 0 | 0 | 0 | 0 | 0.2176462 | 4.200004 | 0.9141149 | 5.689908 | 2.8667 | 21.68675 | 10.54466 | [21 empty] | 35.34227 | -0.1960993
5901 | 2022/01/01 14:09:19 | 36230.4559 | 7500.0014 | 1 | 7 | 0 | 0 | 0 | 0 | 0.2135754 | 4.200041 | 0.8970254 | 5.690207 | 2.8667 | 21.68801 | 10.54466 | [21 empty] | 35.11088 | 0.044837
5902 | 2022/01/01 14:09:24 | 36235.4551 | 7505.0006 | 1 | 7 | 0 | 0 | 0 | 0 | 0.211354 | 4.200008 | 0.8876885 | 5.690501 | 2.8667 | 21.68924 | 10.54466 |  | -9.482849e-07 | [19 empty] | 35.43911 | -0.1026297
5903 | 2022/01/01 14:09:29 | 36240.4567 | 7510.0022 | 1 | 7 | 0 | 0 | 0 | 0 | 0.208493 | 4.199807 | 0.8756304 | 5.690791 | 2.8667 | 21.69046 | 10.54466 | [21 empty] | 35.5543 | 0.183022
5904 | 2022/01/01 14:09:34 | 36245.4546 | 7515.0001 | 1 | 7 | 0 | 0 | 0 | 0 | 0.2035515 | 4.200008 | 0.8549179 | 5.691074 | 2.8667 | 21.69165 | 10.54466 |  | -7.903095e-08 | [19 empty] | 35.50708 | 0.08740902
5905 | 2022/01/01 14:09:39 | 36250.4547 | 7520.0002 | 1 | 7 | 0 | 0 | 0 | 0 | 0.2022832 | 4.20001 | 0.8495915 | 5.691358 | 2.8667 | 21.69284 | 10.54466 | [21 empty] | 35.4327 | 0.1449597
5906 | 2022/01/01 14:09:44 | 36255.4554 | 7525.0009 | 1 | 7 | 0 | 0 | 0 | 0 | 0.2002899 | 4.2 | 0.84121758 | 5.691636 | 2.8667 | 21.69401 | 10.54466 | [21 empty] | 35.27574 | 0.1160443
5907 | 2022/01/01 14:09:49 | 36260.4554 | 7530.0009 | 1 | 7 | 0 | 0 | 0 | 0 | 0.1955667 | 4.199948 | 0.82137 | 5.691911 | 2.8667 | 21.69516 | 10.54466 |  | 2.370732e-07 | [19 empty] | 35.25793 | -0.05802274
5908 | 2022/01/01 14:09:54 | 36265.455 | 7535.0005 | 1 | 7 | 0 | 0 | 0 | 0 | 0.1925476 | 4.20005 | 0.8087095 | 5.692179 | 2.8667 | 21.69629 | 10.54466 | [21 empty] | 35.24129 | 0.1473582
5909 | 2022/01/01 14:09:59 | 36270.4546 | 7540.0001 | 1 | 7 | 0 | 0 | 0 | 0 | 0.1907829 | 4.199944 | 0.8012775 | 5.692445 | 2.8667 | 21.69741 | 10.54466 |  | 6.637609e-06 | [19 empty] | 35.19101 | 0.03240705
5910 | 2022/01/01 14:10:04 | 36275.4554 | 7545.0009 | 1 | 7 | 0 | 0 | 0 | 0 | 0.1882124 | 4.200008 | 0.7904936 | 5.692707 | 2.8667 | 21.69851 | 10.54466 | [21 empty] | 35.25217 | -0.09914398
5911 | 2022/01/01 14:10:09 | 36280.4548 | 7550.0003 | 1 | 7 | 0 | 0 | 0 | 0 | 0.1864123 | 4.200104 | 0.782951 | 5.692969 | 2.8667 | 21.69961 | 10.54466 |  | 1.967838e-05 | [19 empty] | 35.27665 | 0.1492453
5912 | 2022/01/01 14:10:14 | 36285.4563 | 7555.0018 | 1 | 7 | 0 | 0 | 0 | 0 | 0.1843304 | 4.200203 | 0.7742251 | 5.693224 | 2.8667 | 21.70068 | 10.54466 | [21 empty] | 35.4327 | 0.1516557
5913 | 2022/01/01 14:10:19 | 36290.455 | 7560.0005 | 1 | 7 | 0 | 0 | 0 | 0 | 0.1808821 | 4.200026 | 0.7597095 | 5.693477 | 2.8667 | 21.70174 | 10.54466 | [21 empty] | 35.49958 | 0.009257793
5914 | 2022/01/01 14:10:24 | 36295.4549 | 7565.0004 | 1 | 7 | 0 | 0 | 0 | 0 | 0.1783744 | 4.19978 | 0.7491332 | 5.693724 | 2.8667 | 21.70278 | 10.54466 |  | -3.397993e-06 |  |  | 0 | [16 empty] | 35.41613 | 0.1496518
5915 | 2022/01/01 14:10:29 | 36300.4552 | 7570.0007 | 1 | 7 | 0 | 0 | 0 | 0 | 0.1765494 | 4.200009 | 0.7415091 | 5.69397 | 2.8667 | 21.70381 | 10.54466 | [21 empty] | 35.27304 | 0.07225633
5916 | 2022/01/01 14:10:34 | 36305.4552 | 7575.0007 | 1 | 7 | 0 | 0 | 0 | 0 | 0.1721099 | 4.200083 | 0.7228759 | 5.694208 | 2.8667 | 21.70481 | 10.54466 |  | -5.215308e-06 | [19 empty] | 35.27304 | -0.09630561
5917 | 2022/01/01 14:10:39 | 36310.4561 | 7580.0016 | 1 | 7 | 0 | 0 | 0 | 0 | 0.1725963 | 4.200139 | 0.7249285 | 5.694448 | 2.8667 | 21.70582 | 10.54466 | [21 empty] | 35.34656 | 0.163337
5918 | 2022/01/01 14:10:44 | 36315.4561 | 7585.0016 | 1 | 7 | 0 | 0 | 0 | 0 | 0.1686673 | 4.199839 | 0.7083755 | 5.694683 | 2.8667 | 21.70681 | 10.54466 | [21 empty] | 35.51168 | 0.1762307
5919 | 2022/01/01 14:10:49 | 36320.4551 | 7590.0006 | 1 | 7 | 0 | 0 | 0 | 0 | 0.1651866 | 4.199968 | 0.6937784 | 5.694915 | 2.8667 | 21.70778 | 10.54466 |  | 3.042666e-05 |  | 0 | [17 empty] | 35.7026 | 0.1347899
5920 | 2022/01/01 14:10:54 | 36325.4555 | 7595.001 | 1 | 7 | 0 | 0 | 0 | 0 | 0.163477 | 4.199953 | 0.6865957 | 5.695144 | 2.8667 | 21.70874 | 10.54466 | [21 empty] | 35.58302 | 0.009253025
5921 | 2022/01/01 14:10:59 | 36330.4554 | 7600.0009 | 1 | 7 | 0 | 0 | 0 | 0 | 0.1633346 | 4.20006 | 0.6860151 | 5.695369 | 2.8667 | 21.70969 | 10.54466 |  | 1.77e-05 | [19 empty] | 35.50473 | 0.1039529
5922 | 2022/01/01 14:11:04 | 36335.4546 | 7605.0001 | 1 | 7 | 0 | 0 | 0 | 0 | 0.1596019 | 4.199991 | 0.6703265 | 5.695591 | 2.8667 | 21.71062 | 10.54466 | [21 empty] | 35.30503 | 0.13134
5923 | 2022/01/01 14:11:09 | 36340.4548 | 7610.0003 | 1 | 7 | 0 | 0 | 0 | 0 | 0.1580379 | 4.200133 | 0.6637802 | 5.695812 | 2.8667 | 21.71155 | 10.54466 | [21 empty] | 35.06609 | -0.1557076
5924 | 2022/01/01 14:11:14 | 36345.4556 | 7615.0011 | 1 | 7 | 0 | 0 | 0 | 0 | 0.1537452 | 4.199955 | 0.6457229 | 5.696028 | 2.8667 | 21.71246 | 10.54466 |  | 8.377141e-06 | [19 empty] | 34.95362 | -0.197978
5925 | 2022/01/01 14:11:19 | 36350.4549 | 7620.0004 | 1 | 7 | 0 | 0 | 0 | 0 | 0.1538504 | 4.199966 | 0.6461664 | 5.696241 | 2.8667 | 21.71335 | 10.54466 | [21 empty] | 35.05285 | -0.1718509
5926 | 2022/01/01 14:11:24 | 36355.4555 | 7625.001 | 1 | 7 | 0 | 0 | 0 | 0 | 0.1519852 | 4.200026 | 0.6383418 | 5.696453 | 2.8667 | 21.71424 | 10.54466 |  | 3.397796e-06 | [19 empty] | 35.30357 | 0.1560485
5927 | 2022/01/01 14:11:29 | 36360.4549 | 7630.0004 | 1 | 7 | 0 | 0 | 0 | 0 | 0.149768 | 4.200116 | 0.629043 | 5.696663 | 2.8667 | 21.71512 | 10.54466 | [21 empty] | 35.50405 | 0.167042
5928 | 2022/01/01 14:11:34 | 36365.456 | 7635.0015 | 1 | 7 | 0 | 0 | 0 | 0 | 0.1472919 | 4.199924 | 0.6186148 | 5.696866 | 2.8667 | 21.71598 | 10.54466 |  | 6.954263e-06 | [19 empty] | 35.59053 | 0.0906229
5929 | 2022/01/01 14:11:39 | 36370.455 | 7640.0005 | 1 | 7 | 0 | 0 | 0 | 0 | 0.1460889 | 4.199878 | 0.6135556 | 5.697072 | 2.8667 | 21.71684 | 10.54466 | [21 empty] | 35.62114 | 0.04644752
5930 | 2022/01/01 14:11:44 | 36375.4568 | 7645.0023 | 1 | 7 | 0 | 0 | 0 | 0 | 0.1434042 | 4.199871 | 0.6022791 | 5.69727 | 2.8667 | 21.71767 | 10.54466 | [21 empty] | 35.30817 | 0.001888275
5931 | 2022/01/01 14:11:49 | 36380.456 | 7650.0015 | 1 | 7 | 0 | 0 | 0 | 0 | 0.1404724 | 4.199988 | 0.5899824 | 5.697469 | 2.8667 | 21.71851 | 10.54466 |  | 2.102153e-05 | [19 empty] | 34.98663 | -0.08004189
5932 | 2022/01/01 14:11:54 | 36385.455 | 7655.0005 | 1 | 7 | 0 | 0 | 0 | 0 | 0.1388903 | 4.200081 | 0.5833505 | 5.697663 | 2.8667 | 21.71932 | 10.54466 | [21 empty] | 35.37102 | 0.1479292
5933 | 2022/01/01 14:11:59 | 36390.4545 | 7660 | 1 | 7 | 0 | 0 | 0 | 0 | 0.1382083 | 4.199952 | 0.5804682 | 5.697856 | 2.8667 | 21.72013 | 10.54466 |  | -7.665367e-06 | [19 empty] | 35.47589 | 0.1389396
5934 | 2022/01/01 14:12:04 | 36395.4555 | 7665.001 | 1 | 7 | 0 | 0 | 0 | 0 | 0.1368094 | 4.199975 | 0.5745961 | 5.698046 | 2.8667 | 21.72093 | 10.54466 | [21 empty] | 34.97648 | -0.03944039
5935 | 2022/01/01 14:12:09 | 36400.4556 | 7670.0011 | 1 | 7 | 0 | 0 | 0 | 0 | 0.1352333 | 4.200117 | 0.5679957 | 5.698235 | 2.8667 | 21.72172 | 10.54466 | [21 empty] | 35.13033 | 0.07032037
5936 | 2022/01/01 14:12:14 | 36405.4545 | 7675 | 1 | 7 | 0 | 0 | 0 | 0 | 0.1341571 | 4.20001 | 0.5634612 | 5.698419 | 2.8667 | 21.7225 | 10.54466 |  | 1.129965e-05 | [19 empty] | 35.62205 | 0.2104414
5937 | 2022/01/01 14:12:19 | 36410.4548 | 7680.0003 | 1 | 7 | 0 | 0 | 0 | 0 | 0.1303009 | 4.20004 | 0.547269 | 5.698602 | 2.8667 | 21.72326 | 10.54466 | [21 empty] | 35.21918 | 0.09429693
5938 | 2022/01/01 14:12:24 | 36415.4549 | 7685.0004 | 1 | 7 | 0 | 0 | 0 | 0 | 0.1289672 | 4.200105 | 0.5416758 | 5.698782 | 2.8667 | 21.72402 | 10.54466 |  | 2.686852e-05 |  |  | 0 | [16 empty] | 35.04789 | 0.0006723404
5939 | 2022/01/01 14:12:29 | 36420.4549 | 7690.0004 | 1 | 7 | 0 | 0 | 0 | 0 | 0.1289342 | 4.199861 | 0.5415057 | 5.698961 | 2.8667 | 21.72478 | 10.54466 | [21 empty] | 35.56451 | 0.1895082
5940 | 2022/01/01 14:12:34 | 36425.4565 | 7695.002 | 1 | 7 | 0 | 0 | 0 | 0 | 0.1253143 | 4.199895 | 0.5263069 | 5.699137 | 2.8667 | 21.72551 | 10.54466 |  | 6.717519e-06 | [19 empty] | 35.20012 | 0.0803721
5941 | 2022/01/01 14:12:39 | 36430.4557 | 7700.0012 | 1 | 7 | 0 | 0 | 0 | 0 | 0.125123 | 4.19997 | 0.5255128 | 5.69931 | 2.8667 | 21.72624 | 10.54466 | [21 empty] | 34.94167 | -0.04446268
5942 | 2022/01/01 14:12:44 | 36435.4559 | 7705.0014 | 1 | 7 | 0 | 0 | 0 | 0 | 0.1230354 | 4.200077 | 0.5167582 | 5.699482 | 2.8667 | 21.72696 | 10.54466 | [21 empty] | 35.48441 | 0.1293933
5943 | 2022/01/01 14:12:49 | 36440.4555 | 7710.001 | 1 | 7 | 0 | 0 | 0 | 0 | 0.1217852 | 4.200054 | 0.5115044 | 5.699652 | 2.8667 | 21.72767 | 10.54466 |  | -1.28011e-05 |  | 0 | [17 empty] | 35.42949 | 0.1571798
5944 | 2022/01/01 14:12:54 | 36445.456 | 7715.0015 | 1 | 7 | 0 | 0 | 0 | 0 | 0.1200244 | 4.199834 | 0.5040826 | 5.69982 | 2.8667 | 21.72838 | 10.54466 | [21 empty] | 34.9199 | -0.07652283
5945 | 2022/01/01 14:12:59 | 36450.4552 | 7720.0007 | 1 | 7 | 0 | 0 | 0 | 0 | 0.1187759 | 4.199984 | 0.4988569 | 5.699983 | 2.8667 | 21.72906 | 10.54466 |  | 5.136628e-06 | [19 empty] | 35.52225 | 0.1397038
5946 | 2022/01/01 14:13:04 | 36455.4546 | 7725.0001 | 1 | 7 | 0 | 0 | 0 | 0 | 0.1166933 | 4.199903 | 0.4901005 | 5.700146 | 2.8667 | 21.72975 | 10.54466 | [21 empty] | 35.15229 | 0.07395864
5947 | 2022/01/01 14:13:09 | 36460.4547 | 7730.0002 | 1 | 7 | 0 | 0 | 0 | 0 | 0.114602 | 4.200043 | 0.4813333 | 5.700307 | 2.8667 | 21.73043 | 10.54466 | [21 empty] | 35.17621 | 0.05102754
5948 | 2022/01/01 14:13:14 | 36465.4555 | 7735.001 | 1 | 7 | 0 | 0 | 0 | 0 | 0.1132478 | 4.200023 | 0.4756434 | 5.700466 | 2.8667 | 21.73109 | 10.54466 |  | 8.218945e-06 | [19 empty] | 35.46624 | 0.1651454
5949 | 2022/01/01 14:13:19 | 36470.4546 | 7740.0001 | 1 | 7 | 0 | 0 | 0 | 0 | 0.1116334 | 4.200087 | 0.46887 | 5.700622 | 2.8667 | 21.73175 | 10.54466 | [21 empty] | 34.94325 | -0.1041889
5950 | 2022/01/01 14:13:24 | 36475.4554 | 7745.0009 | 1 | 7 | 0 | 0 | 0 | 0 | 0.1136728 | 4.200074 | 0.4774342 | 5.700778 | 2.8667 | 21.7324 | 10.54466 |  | 1.201091e-05 | [19 empty] | 35.5561 | 0.1491034
5951 | 2022/01/01 14:13:29 | 36480.4555 | 7750.001 | 1 | 7 | 0 | 0 | 0 | 0 | 0.1092784 | 4.199964 | 0.4589653 | 5.700929 | 2.8667 | 21.73304 | 10.54466 | [21 empty] | 35.10661 | -0.05551696
5952 | 2022/01/01 14:13:34 | 36485.4557 | 7755.0012 | 1 | 7 | 0 | 0 | 0 | 0 | 0.1087468 | 4.200066 | 0.4567437 | 5.701081 | 2.8667 | 21.73368 | 10.54466 | [21 empty] | 35.04432 | -0.1338565
5953 | 2022/01/01 14:13:39 | 36490.4564 | 7760.0019 | 1 | 7 | 0 | 0 | 0 | 0 | 0.1078118 | 4.200099 | 0.4528202 | 5.70123 | 2.8667 | 21.7343 | 10.54466 |  | -6.638049e-06 | [19 empty] | 35.55702 | 0.1427042
5954 | 2022/01/01 14:13:44 | 36495.4556 | 7765.0011 | 1 | 7 | 0 | 0 | 0 | 0 | 0.1068778 | 4.200149 | 0.4489027 | 5.701377 | 2.8667 | 21.73492 | 10.54466 | [21 empty] | 35.19474 | -0.02409458
5955 | 2022/01/01 14:13:49 | 36500.456 | 7770.0015 | 1 | 7 | 0 | 0 | 0 | 0 | 0.1042233 | 4.200015 | 0.4377394 | 5.701523 | 2.8667 | 21.73554 | 10.54466 |  | 1.422522e-05 | [19 empty] | 34.92597 | -0.1406956
5956 | 2022/01/01 14:13:54 | 36505.4557 | 7775.0012 | 1 | 7 | 0 | 0 | 0 | 0 | 0.1041401 | 4.199823 | 0.43737 | 5.701669 | 2.8667 | 21.73615 | 10.54466 | [21 empty] | 35.56483 | 0.1447654
5957 | 2022/01/01 14:13:59 | 36510.455 | 7780.0005 | 1 | 7 | 0 | 0 | 0 | 0 | 0.1018537 | 4.20011 | 0.4277967 | 5.701811 | 2.8667 | 21.73674 | 10.54466 |  | -2.094008e-05 | [19 empty] | 35.14387 | -0.03914118
5958 | 2022/01/01 14:14:04 | 36515.4561 | 7785.0016 | 1 | 7 | 0 | 0 | 0 | 0 | 0.1010077 | 4.200001 | 0.4242324 | 5.701952 | 2.8667 | 21.73734 | 10.54466 | [21 empty] | 34.93562 | -0.1510954
5959 | 2022/01/01 14:14:09 | 36520.4558 | 7790.0013 | 1 | 7 | 0 | 0 | 0 | 0 | 0.1007395 | 4.199963 | 0.4231022 | 5.702092 | 2.8667 | 21.73792 | 10.54466 | [21 empty] | 35.45966 | 0.1651883
5960 | 2022/01/01 14:14:14 | 36525.4557 | 7795.0012 | 1 | 7 | 0 | 0 | 0 | 0 | 0.09776407 | 4.1999 | 0.4105993 | 5.702229 | 2.8667 | 21.7385 | 10.54466 |  | -9.166906e-06 | [19 empty] | 35.40916 | 0.1277304
5961 | 2022/01/01 14:14:19 | 36530.456 | 7800.0015 | 1 | 7 | 0 | 0 | 0 | 0 | 0.09712717 | 4.200062 | 0.4079401 | 5.702364 | 2.8667 | 21.73907 | 10.54466 | [21 empty] | 34.96362 | -0.06096363
5962 | 2022/01/01 14:14:24 | 36535.4571 | 7805.0026 | 1 | 7 | 0 | 0 | 0 | 0 | 0.09716646 | 4.199985 | 0.4080977 | 5.702498 | 2.8667 | 21.73963 | 10.54466 |  | -2.212701e-06 |  |  | 0 | [16 empty] | 35.32246 | 0.07726908
5963 | 2022/01/01 14:14:29 | 36540.4545 | 7810 | 1 | 7 | 0 | 0 | 0 | 0 | 0.09514195 | 4.199986 | 0.3995949 | 5.702631 | 2.8667 | 21.74019 | 10.54466 | [21 empty] | 35.59533 | 0.2139211
5964 | 2022/01/01 14:14:34 | 36545.4552 | 7815.0007 | 1 | 7 | 0 | 0 | 0 | 0 | 0.09445162 | 4.200007 | 0.3966975 | 5.702763 | 2.8667 | 21.74074 | 10.54466 | [21 empty] | 35.23153 | 0.09008765
5965 | 2022/01/01 14:14:39 | 36550.4571 | 7820.0026 | 1 | 7 | 0 | 0 | 0 | 0 | 0.09173639 | 4.200078 | 0.3853 | 5.70289 | 2.8667 | 21.74128 | 10.54466 |  | 3.003126e-06 | [19 empty] | 35.03624 | -0.1204574
5966 | 2022/01/01 14:14:44 | 36555.4549 | 7825.0004 | 1 | 7 | 0 | 0 | 0 | 0 | 0.09186065 | 4.200068 | 0.385821 | 5.703018 | 2.8667 | 21.74181 | 10.54466 | [21 empty] | 34.98951 | -0.1611769
5967 | 2022/01/01 14:14:49 | 36560.4556 | 7830.0011 | 1 | 7 | 0 | 0 | 0 | 0 | 0.0917174 | 4.199992 | 0.3852123 | 5.703146 | 2.8667 | 21.74235 | 10.54466 |  | 1.580475e-05 |  | 0 | [17 empty] | 35.47818 | -0.02234936
5968 | 2022/01/01 14:14:54 | 36565.4548 | 7835.0003 | 1 | 7 | 0 | 0 | 0 | 0 | 0.08959717 | 4.200047 | 0.3763123 | 5.703271 | 2.8667 | 21.74287 | 10.54466 | [21 empty] | 35.54969 | 0.03543139
5969 | 2022/01/01 14:14:59 | 36570.4566 | 7840.0021 | 1 | 7 | 0 | 0 | 0 | 0 | 0.09085775 | 4.200002 | 0.3816027 | 5.703397 | 2.8667 | 21.74341 | 10.54466 |  | 1.533073e-05 | [19 empty] | 35.05339 | -0.1092422
5970 | 2022/01/01 14:15:04 | 36575.455 | 7845.0005 | 1 | 7 | 0 | 0 | 0 | 0 | 0.08702091 | 4.200089 | 0.3654956 | 5.703518 | 2.8667 | 21.74391 | 10.54466 | [21 empty] | 35.15925 | -0.1376081
5971 | 2022/01/01 14:15:09 | 36580.4564 | 7850.0019 | 1 | 7 | 0 | 0 | 0 | 0 | 0.08655031 | 4.199944 | 0.3635065 | 5.703639 | 2.8667 | 21.74442 | 10.54466 | [21 empty] | 35.50854 | 0.05020142
5972 | 2022/01/01 14:15:14 | 36585.4559 | 7855.0014 | 1 | 7 | 0 | 0 | 0 | 0 | 0.08662611 | 4.20018 | 0.3638453 | 5.70376 | 2.8667 | 21.74493 | 10.54466 |  | 1.817411e-05 | [19 empty] | 34.97109 | -0.1925623
5973 | 2022/01/01 14:15:19 | 36590.4565 | 7860.002 | 1 | 7 | 0 | 0 | 0 | 0 | 0.0828976 | 4.199917 | 0.348163 | 5.703876 | 2.8667 | 21.74542 | 10.54466 | [21 empty] | 35.42554 | -0.06140828
5974 | 2022/01/01 14:15:24 | 36595.4562 | 7865.0017 | 1 | 7 | 0 | 0 | 0 | 0 | 0.08314271 | 4.199962 | 0.3491962 | 5.703994 | 2.8667 | 21.74591 | 10.54466 |  | -4.741857e-06 | [19 empty] | 35.42397 | -0.03786683
5975 | 2022/01/01 14:15:29 | 36600.456 | 7870.0015 | 1 | 7 | 0 | 0 | 0 | 0 | 0.08299528 | 4.199997 | 0.3485799 | 5.70411 | 2.8667 | 21.7464 | 10.54466 | [21 empty] | 34.84139 | -0.2265334
5976 | 2022/01/01 14:15:34 | 36605.4554 | 7875.0009 | 1 | 7 | 0 | 0 | 0 | 0 | 0.08217284 | 4.200212 | 0.3451433 | 5.704225 | 2.8667 | 21.74688 | 10.54466 | [21 empty] | 35.48513 | -0.02557397
5977 | 2022/01/01 14:15:39 | 36610.4562 | 7880.0017 | 1 | 7 | 0 | 0 | 0 | 0 | 0.08301438 | 4.1999 | 0.3486521 | 5.704339 | 2.8667 | 21.74736 | 10.54466 |  | 1.540835e-05 | [19 empty] | 35.47569 | -0.0103116
5978 | 2022/01/01 14:15:44 | 36615.4555 | 7885.001 | 1 | 7 | 0 | 0 | 0 | 0 | 0.0807758 | 4.199896 | 0.33925 | 5.704452 | 2.8667 | 21.74784 | 10.54466 | [21 empty] | 34.88474 | -0.204016
5979 | 2022/01/01 14:15:49 | 36620.456 | 7890.0015 | 1 | 7 | 0 | 0 | 0 | 0 | 0.07845546 | 4.200055 | 0.3295172 | 5.704562 | 2.8667 | 21.7483 | 10.54466 |  | 1.003685e-05 | [19 empty] | 35.30053 | -0.09223223
5980 | 2022/01/01 14:15:54 | 36625.4558 | 7895.0013 | 1 | 7 | 0 | 0 | 0 | 0 | 0.07889185 | 4.200023 | 0.3313476 | 5.704671 | 2.8667 | 21.74876 | 10.54466 | [21 empty] | 35.54454 | 0.07044077
5981 | 2022/01/01 14:15:59 | 36630.4547 | 7900.0002 | 1 | 7 | 0 | 0 | 0 | 0 | 0.07715172 | 4.200038 | 0.3240402 | 5.70478 | 2.8667 | 21.74921 | 10.54466 |  | -2.51283e-05 | [19 empty] | 34.96706 | -0.1601708
5982 | 2022/01/01 14:16:04 | 36635.4557 | 7905.0012 | 1 | 7 | 0 | 0 | 0 | 0 | 0.07621332 | 4.199924 | 0.3200902 | 5.704886 | 2.8667 | 21.74966 | 10.54466 | [21 empty] | 35.06844 | -0.1501167
5983 | 2022/01/01 14:16:09 | 36640.4557 | 7910.0012 | 1 | 7 | 0 | 0 | 0 | 0 | 0.07571608 | 4.199918 | 0.3180013 | 5.704992 | 2.8667 | 21.7501 | 10.54466 | [21 empty] | 35.59479 | 0.1030791
5984 | 2022/01/01 14:16:14 | 36645.4547 | 7915.0002 | 1 | 7 | 0 | 0 | 0 | 0 | 0.07543451 | 4.199921 | 0.316819 | 5.705097 | 2.8667 | 21.75055 | 10.54466 |  | 3.160897e-06 | [19 empty] | 34.99524 | -0.1336992
5985 | 2022/01/01 14:16:19 | 36650.4548 | 7920.0003 | 1 | 7 | 0 | 0 | 0 | 0 | 0.07536937 | 4.2 | 0.316551354 | 5.7052 | 2.8667 | 21.75098 | 10.54466 | [21 empty] | 35.29876 | -0.07947326
5986 | 2022/01/01 14:16:24 | 36655.4553 | 7925.0008 | 1 | 7 | 0 | 0 | 0 | 0 | 0.07490969 | 4.199909 | 0.3146139 | 5.705303 | 2.8667 | 21.75141 | 10.54466 |  | 7.507816e-06 |  |  | 0 | [16 empty] | 35.24917 | -0.05666971
5987 | 2022/01/01 14:16:29 | 36660.4554 | 7930.0009 | 1 | 7 | 0 | 0 | 0 | 0 | 0.07303063 | 4.20011 | 0.3067367 | 5.705405 | 2.8667 | 21.75184 | 10.54466 | [21 empty] | 35.12572 | -0.09603739
5988 | 2022/01/01 14:16:34 | 36665.4559 | 7935.0014 | 1 | 7 | 0 | 0 | 0 | 0 | 0.07279342 | 4.200069 | 0.3057374 | 5.705505 | 2.8667 | 21.75226 | 10.54466 | [21 empty] | 35.38615 | 0.1414621
5989 | 2022/01/01 14:16:39 | 36670.457 | 7940.0025 | 1 | 7 | 0 | 0 | 0 | 0 | 0.07037359 | 4.199881 | 0.2955607 | 5.705602 | 2.8667 | 21.75267 | 10.54466 |  | 5.926879e-06 | [19 empty] | 35.03128 | -0.01163483
5990 | 2022/01/01 14:16:44 | 36675.4548 | 7945.0003 | 1 | 7 | 0 | 0 | 0 | 0 | 0.07050438 | 4.199841 | 0.2961072 | 5.7057 | 2.8667 | 21.75308 | 10.54466 | [21 empty] | 35.34407 | 0.1267004
5991 | 2022/01/01 14:16:49 | 36680.4553 | 7950.0008 | 1 | 7 | 0 | 0 | 0 | 0 | 0.06903908 | 4.200173 | 0.2899761 | 5.705799 | 2.8667 | 21.75349 | 10.54466 |  | 1.193259e-05 |  | 0 | [17 empty] | 34.96133 | -0.1379466
5992 | 2022/01/01 14:16:54 | 36685.4554 | 7955.0009 | 1 | 7 | 0 | 0 | 0 | 0 | 0.06756859 | 4.200058 | 0.283792 | 5.705894 | 2.8667 | 21.75389 | 10.54466 | [21 empty] | 35.51258 | 0.06934285
5993 | 2022/01/01 14:16:59 | 36690.4547 | 7960.0002 | 1 | 7 | 0 | 0 | 0 | 0 | 0.06688094 | 4.199906 | 0.2808937 | 5.705988 | 2.8667 | 21.75429 | 10.54466 | [21 empty] | 34.81387 | -0.2209735
5994 | 2022/01/01 14:17:04 | 36695.4565 | 7965.002 | 1 | 7 | 0 | 0 | 0 | 0 | 0.06816945 | 4.199942 | 0.2863077 | 5.706082 | 2.8667 | 21.75468 | 10.54466 |  | 1.643735e-05 | [19 empty] | 35.47412 | 0.1015186
5995 | 2022/01/01 14:17:09 | 36700.4554 | 7970.0009 | 1 | 7 | 0 | 0 | 0 | 0 | 0.06737688 | 4.199923 | 0.2829777 | 5.706175 | 2.8667 | 21.75507 | 10.54466 | [21 empty] | 34.88207 | -0.09081125
5996 | 2022/01/01 14:17:14 | 36705.4549 | 7975.0004 | 1 | 7 | 0 | 0 | 0 | 0 | 0.06676018 | 4.200015 | 0.2803938 | 5.706267 | 2.8667 | 21.75546 | 10.54466 |  | 1.343326e-06 | [19 empty] | 35.47803 | 0.204041
5997 | 2022/01/01 14:17:19 | 36710.4547 | 7980.0002 | 1 | 7 | 0 | 0 | 0 | 0 | 0.06644724 | 4.199984 | 0.2790773 | 5.706359 | 2.8667 | 21.75585 | 10.54466 | [21 empty] | 34.8251 | -0.1228738
5998 | 2022/01/01 14:17:24 | 36715.4551 | 7985.0006 | 1 | 7 | 0 | 0 | 0 | 0 | 0.06285188 | 4.200124 | 0.2639857 | 5.706449 | 2.8667 | 21.75622 | 10.54466 |  | -2.307627e-05 | [19 empty] | 35.49709 | 0.09219885
5999 | 2022/01/01 14:17:29 | 36720.4551 | 7990.0006 | 1 | 7 | 0 | 0 | 0 | 0 | 0.06368739 | 4.199972 | 0.2674853 | 5.706538 | 2.8667 | 21.7566 | 10.54466 | [21 empty] | 34.87027 | -0.1961613
6000 | 2022/01/01 14:17:34 | 36725.4551 | 7995.0006 | 1 | 7 | 0 | 0 | 0 | 0 | 0.06450836 | 4.199837 | 0.2709246 | 5.706627 | 2.8667 | 21.75697 | 10.54466 | [21 empty] | 35.50405 | 0.1036787
6001 | 2022/01/01 14:17:39 | 36730.4561 | 8000.0016 | 1 | 7 | 0 | 0 | 0 | 0 | 0.06337598 | 4.200087 | 0.2661846 | 5.706717 | 2.8667 | 21.75735 | 10.54466 |  | 2.655242e-05 | [19 empty] | 34.78568 | -0.1313996
6002 | 2022/01/01 14:17:44 | 36735.4559 | 8005.0014 | 1 | 7 | 0 | 0 | 0 | 0 | 0.06277572 | 4.200084 | 0.2636633 | 5.706804 | 2.8667 | 21.75772 | 10.54466 | [21 empty] | 35.44023 | 0.1393449
6003 | 2022/01/01 14:17:49 | 36740.456 | 8010.0015 | 1 | 7 | 0 | 0 | 0 | 0 | 0.06234519 | 4.200105 | 0.2618563 | 5.706891 | 2.8667 | 21.75808 | 10.54466 |  | 2.678905e-05 | [19 empty] | 35.00579 | 0.05428672
6004 | 2022/01/01 14:17:54 | 36745.456 | 8015.0015 | 1 | 7 | 0 | 0 | 0 | 0 | 0.06126576 | 4.199848 | 0.2573069 | 5.706974 | 2.8667 | 21.75843 | 10.54466 | [21 empty] | 34.98579 | 0.04056215
6005 | 2022/01/01 14:17:59 | 36750.4548 | 8020.0003 | 1 | 7 | 0 | 0 | 0 | 0 | 0.06172471 | 4.199979 | 0.2592425 | 5.707058 | 2.8667 | 21.75878 | 10.54466 | [21 empty] | 35.5092 | 0.2087641
6006 | 2022/01/01 14:18:04 | 36755.4553 | 8025.0008 | 1 | 7 | 0 | 0 | 0 | 0 | 0.05874019 | 4.200212 | 0.2467213 | 5.707141 | 2.8667 | 21.75913 | 10.54466 |  | -2.35479e-05 | [19 empty] | 34.91631 | -0.01852274
6007 | 2022/01/01 14:18:09 | 36760.4554 | 8030.0009 | 1 | 7 | 0 | 0 | 0 | 0 | 0.06025616 | 4.200035 | 0.253078 | 5.707226 | 2.8667 | 21.75949 | 10.54466 | [21 empty] | 35.2788 | 0.1105964
6008 | 2022/01/01 14:18:14 | 36765.4554 | 8035.0009 | 1 | 7 | 0 | 0 | 0 | 0 | 0.05868887 | 4.199891 | 0.2464869 | 5.707308 | 2.8667 | 21.75983 | 10.54466 |  | -1.26438e-06 | [19 empty] | 35.38155 | 0.1529706
6009 | 2022/01/01 14:18:19 | 36770.4563 | 8040.0018 | 1 | 7 | 0 | 0 | 0 | 0 | 0.059564 | 4.199982 | 0.2501677 | 5.70739 | 2.8667 | 21.76018 | 10.54466 | [21 empty] | 35.11391 | 0.09705901
6010 | 2022/01/01 14:18:24 | 36775.4553 | 8045.0008 | 1 | 7 | 0 | 0 | 0 | 0 | 0.05758875 | 4.199966 | 0.2418708 | 5.707469 | 2.8667 | 21.76051 | 10.54466 |  | 3.840872e-05 |  |  | 0 | [16 empty] | 35.26666 | -0.1327109
6011 | 2022/01/01 14:18:29 | 36780.4557 | 8050.0012 | 1 | 7 | 0 | 0 | 0 | 0 | 0.05732621 | 4.200076 | 0.2407744 | 5.707549 | 2.8667 | 21.76084 | 10.54466 | [21 empty] | 35.42274 | 0.1206124
6012 | 2022/01/01 14:18:34 | 36785.4546 | 8055.0001 | 1 | 7 | 0 | 0 | 0 | 0 | 0.05663551 | 4.199924 | 0.2378648 | 5.707626 | 2.8667 | 21.76117 | 10.54466 | [21 empty] | 35.45324 | 0.1373327
6013 | 2022/01/01 14:18:39 | 36790.4557 | 8060.0012 | 1 | 7 | 0 | 0 | 0 | 0 | 0.05560663 | 4.199997 | 0.2335477 | 5.707704 | 2.8667 | 21.76149 | 10.54466 |  | 2.797301e-05 | [19 empty] | 35.40992 | 0.1176977
6014 | 2022/01/01 14:18:44 | 36795.455 | 8065.0005 | 1 | 7 | 0 | 0 | 0 | 0 | 0.05702082 | 4.199986 | 0.2394866 | 5.707782 | 2.8667 | 21.76182 | 10.54466 | [21 empty] | 35.41098 | 0.2018273
6015 | 2022/01/01 14:18:49 | 36800.4559 | 8070.0014 | 1 | 7 | 0 | 0 | 0 | 0 | 0.05413621 | 4.200038 | 0.2273741 | 5.707858 | 2.8667 | 21.76214 | 10.54466 |  | -9.48332e-07 | [19 empty] | 35.37528 | 0.007576942
6016 | 2022/01/01 14:18:54 | 36805.4559 | 8075.0014 | 1 | 7 | 0 | 0 | 0 | 0 | 0.05507421 | 4.200005 | 0.231312 | 5.707934 | 2.8667 | 21.76246 | 10.54466 |  |  |  | 0 | [17 empty] | 35.28484 | 0.1918781
6017 | 2022/01/01 14:18:59 | 36810.4557 | 8080.0012 | 1 | 7 | 0 | 0 | 0 | 0 | 0.05467604 | 4.200212 | 0.229651 | 5.70801 | 2.8667 | 21.76278 | 10.54466 | [21 empty] | 35.06932 | 0.003752708
6018 | 2022/01/01 14:19:04 | 36815.4546 | 8085.0001 | 1 | 7 | 0 | 0 | 0 | 0 | 0.05294443 | 4.200047 | 0.2223691 | 5.708085 | 2.8667 | 21.76309 | 10.54466 |  | 2.141437e-05 | [19 empty] | 35.01435 | -0.1425469
6019 | 2022/01/01 14:19:09 | 36820.4546 | 8090.0001 | 1 | 7 | 0 | 0 | 0 | 0 | 0.05239268 | 4.199992 | 0.2200488 | 5.708158 | 2.8667 | 21.7634 | 10.54466 | [21 empty] | 34.94955 | 0.0908196
6020 | 2022/01/01 14:19:14 | 36825.4553 | 8095.0008 | 1 | 7 | 0 | 0 | 0 | 0 | 0.05338614 | 4.199887 | 0.2242158 | 5.708232 | 2.8667 | 21.76371 | 10.54466 |  | 2.315549e-05 | [19 empty] | 34.93044 | -0.07150292
6021 | 2022/01/01 14:19:19 | 36830.4546 | 8100.0001 | 1 | 7 | 0 | 0 | 0 | 0 | 0.05282156 | 4.200012 | 0.2218512 | 5.708304 | 2.8667 | 21.76402 | 10.54466 | [21 empty] | 35.01309 | -0.1241148
6022 | 2022/01/01 14:19:24 | 36835.4563 | 8105.0018 | 1 | 7 | 0 | 0 | 0 | 0 | 0.05120616 | 4.20004 | 0.2150679 | 5.708375 | 2.8667 | 21.76431 | 10.54466 | [21 empty] | 35.09 | 0.1231706
6023 | 2022/01/01 14:19:27 | 36837.7229 | 8107.2684 | 1 | 7 | 0 | 0 | 0 | 0 | 0.049994 | 4.199859 | 0.2099678 | 5.708406 | 2.8667 | 21.76444 | 10.54466 |  | -1.580383e-06 | 0 | 0 | 0 | [16 empty] | 35.40276 | 0.1348257
6024 | 2022/01/01 14:19:29 | 36839.8319 | 2.0504 | 1 | 8 | 0 | 0 | 0 | 0 | 0.2500765 | 4.203567 | 1.051213 | 5.708407 | 2.8667 | 21.76445 | 10.54466 |  | -1.580383e-06 | 0.01865272 | 0 | 0 | [16 empty] | 35.40185 | 0.1335108
6025 | 2022/01/01 14:24:29 | 37139.8746 | 300.0004 | 1 | 9 | 0 | 0 | 0 | 0 | 0 | 4.195035 | 0 | 5.708407 | 2.8667 | 21.76445 | 10.54466 |  | -4.306865e-05 |  | 0 | 0 | [16 empty] | 35.27184 | -0.05355954
6026 | 2022/01/01 14:29:29 | 37439.8756 | 600.0014 | 1 | 9 | 0 | 0 | 0 | 0 | 0 | 4.193377 | 0 | 5.708407 | 2.8667 | 21.76445 | 10.54466 |  | -2.110126e-05 |  | 0 | 0 | [16 empty] | 35.25006 | -0.01587987
6027 | 2022/01/01 14:34:29 | 37739.8743 | 900.0001 | 1 | 9 | 0 | 0 | 0 | 0 | 0 | 4.191885 | 0 | 5.708407 | 2.8667 | 21.76445 | 10.54466 |  | -5.215956e-06 |  | 0 | 0 | [16 empty] | 34.77995 | -0.1892269
6028 | 2022/01/01 14:39:29 | 38039.8752 | 1200.001 | 1 | 9 | 0 | 0 | 0 | 0 | 0 | 4.191165 | 0 | 5.708407 | 2.8667 | 21.76445 | 10.54466 |  | 3.255562e-05 |  | 0 | [17 empty] | 35.45786 | 0.1095927
6029 | 2022/01/01 14:44:29 | 38339.8761 | 1500.0019 | 1 | 9 | 0 | 0 | 0 | 0 | 0 | 4.19046 | 0 | 5.708407 | 2.8667 | 21.76445 | 10.54466 |  | -2.291594e-05 |  | 0 | [17 empty] | 34.8233 | -0.1173627
6030 | 2022/01/01 14:49:29 | 38639.8754 | 1800.0012 | 1 | 9 | 0 | 0 | 0 | 0 | 0 | 4.189834 | 0 | 5.708407 | 2.8667 | 21.76445 | 10.54466 |  | -1.833487e-05 |  | 0 | [17 empty] | 34.9272 | -0.1353991
6031 | 2022/01/01 14:54:29 | 38939.8747 | 2100.0005 | 1 | 9 | 0 | 0 | 0 | 0 | 0 | 4.189289 | 0 | 5.708407 | 2.8667 | 21.76445 | 10.54466 |  | 2.133517e-06 |  | 0 | [17 empty] | 34.96222 | -0.1574337
6032 | 2022/01/01 14:59:29 | 39239.8757 | 2400.0015 | 1 | 9 | 0 | 0 | 0 | 0 | 0 | 4.188694 | 0 | 5.708407 | 2.8667 | 21.76445 | 10.54466 |  | -9.482928e-07 |  | 0 | [17 empty] | 35.1002 | 0.1563036
6033 | 2022/01/01 15:04:29 | 39539.8742 | 2700 | 1 | 9 | 0 | 0 | 0 | 0 | 0 | 4.188316 | 0 | 5.708407 | 2.8667 | 21.76445 | 10.54466 |  | 8.69218e-07 |  | 0 | [17 empty] | 35.01006 | -0.1599395
6034 | 2022/01/01 15:09:29 | 39839.8742 | 3000 | 1 | 9 | 0 | 0 | 0 | 0 | 0 | 4.187829 | 0 | 5.708407 | 2.8667 | 21.76445 | 10.54466 |  | -1.89657e-06 |  | 0 | [17 empty] | 35.42148 | 0.1836252
6035 | 2022/01/01 15:14:29 | 40139.8756 | 3300.0014 | 1 | 9 | 0 | 0 | 0 | 0 | 0 | 4.187459 | 0 | 5.708407 | 2.8667 | 21.76445 | 10.54466 |  | 1.880905e-05 |  | 0 | [17 empty] | 35.33477 | 0.1524651
6036 | 2022/01/01 15:19:29 | 40439.8746 | 3600.0004 | 1 | 9 | 0 | 0 | 0 | 0 | 0 | 4.18697 | 0 | 5.708407 | 2.8667 | 21.76445 | 10.54466 |  | -1.39091e-05 |  | 0 | [17 empty] | 34.80691 | -0.1074409
6037 | 2022/01/01 15:24:29 | 40739.8762 | 3900.002 | 1 | 9 | 0 | 0 | 0 | 0 | 0 | 4.186769 | 0 | 5.708407 | 2.8667 | 21.76445 | 10.54466 |  | -1.999317e-05 |  | 0 | [17 empty] | 35.05237 | -0.01583099
6038 | 2022/01/01 15:29:29 | 41039.8764 | 4200.0022 | 1 | 9 | 0 | 0 | 0 | 0 | 0 | 4.186458 | 0 | 5.708407 | 2.8667 | 21.76445 | 10.54466 |  | 9.641775e-06 |  | 0 | [17 empty] | 35.0827 | -0.05012512
6039 | 2022/01/01 15:34:29 | 41339.8755 | 4500.0013 | 1 | 9 | 0 | 0 | 0 | 0 | 0 | 4.186073 | 0 | 5.708407 | 2.8667 | 21.76445 | 10.54466 |  | 3.619467e-05 |  | 0 | [17 empty] | 34.79602 | -0.1668143
6040 | 2022/01/01 15:39:29 | 41639.875 | 4800.0008 | 1 | 9 | 0 | 0 | 0 | 0 | 0 | 4.18591 | 0 | 5.708407 | 2.8667 | 21.76445 | 10.54466 |  | 1.754211e-05 |  | 0 | [17 empty] | 35.04868 | -0.1637363
6041 | 2022/01/01 15:44:29 | 41939.8753 | 5100.0011 | 1 | 9 | 0 | 0 | 0 | 0 | 0 | 4.185755 | 0 | 5.708407 | 2.8667 | 21.76445 | 10.54466 |  | -3.034487e-05 |  | 0 | [17 empty] | 35.42956 | 0.1029158
6042 | 2022/01/01 15:49:29 | 42239.8753 | 5400.0011 | 1 | 9 | 0 | 0 | 0 | 0 | 0 | 4.185218 | 0 | 5.708407 | 2.8667 | 21.76445 | 10.54466 |  | 4.876169e-05 |  | 0 | [17 empty] | 35.1571 | 0.1217306
6043 | 2022/01/01 15:54:29 | 42539.8747 | 5700.0005 | 1 | 9 | 0 | 0 | 0 | 0 | 0 | 4.184967 | 0 | 5.708407 | 2.8667 | 21.76445 | 10.54466 |  | 2.615729e-05 |  | 0 | [17 empty] | 35.36695 | 0.1308644
6044 | 2022/01/01 15:59:29 | 42839.8749 | 6000.0007 | 1 | 9 | 0 | 0 | 0 | 0 | 0 | 4.184773 | 0 | 5.708407 | 2.8667 | 21.76445 | 10.54466 |  | 4.993928e-05 |  | 0 | [17 empty] | 35.33892 | -0.04977942
6045 | 2022/01/01 16:04:29 | 43139.8758 | 6300.0016 | 1 | 9 | 0 | 0 | 0 | 0 | 0 | 4.184381 | 0 | 5.708407 | 2.8667 | 21.76445 | 10.54466 |  | 1.027377e-06 |  | 0 | [17 empty] | 35.02924 | -0.140878
6046 | 2022/01/01 16:09:29 | 43439.8748 | 6600.0006 | 1 | 9 | 0 | 0 | 0 | 0 | 0 | 4.18427 | 0 | 5.708407 | 2.8667 | 21.76445 | 10.54466 |  | -1.999301e-05 |  | 0 | [17 empty] | 34.76251 | -0.1669395
6047 | 2022/01/01 16:14:29 | 43739.8754 | 6900.0012 | 1 | 9 | 0 | 0 | 0 | 0 | 0 | 4.18407 | 0 | 5.708407 | 2.8667 | 21.76445 | 10.54466 |  | -1.509378e-05 |  | 0 | [17 empty] | 35.18058 | -0.08306265
6048 | 2022/01/01 16:19:29 | 44039.8745 | 7200.0003 | 1 | 9 | 0 | 0 | 0 | 0 | 0 | 4.183887 | 0 | 5.708407 | 2.8667 | 21.76445 | 10.54466 |  | 2.663144e-05 |  | 0 | [17 empty] | 34.81556 | 0.03565669
6049 | 2022/01/01 16:19:29 | 44039.8758 | 7200.0016 | 1 | 9 | 0 | 0 | 0 | 0 | 0 | 4.183874 | 0 | 5.708407 | 2.8667 | 21.76445 | 10.54466 |  | 2.663144e-05 | 0.01865272 | 0 | 0 | [16 empty] | 34.81556 | 0.03565669
6050 | 2022/01/01 16:20:59 | 44129.9181 | 90.0006 | 1 | 10 | 0 | 0 | 0 | 0 | -0.1134033 | 4.177077 | -0.4736943 | 5.708407 | 2.869528 | 21.76445 | 10.55648 |  | -5.081563e-05 | [19 empty] | 34.98152 | 0.06928325
6051 | 2022/01/01 16:22:29 | 44219.9182 | 180.0007 | 1 | 10 | 0 | 0 | 0 | 0 | -0.113884 | 4.174373 | -0.4753943 | 5.708407 | 2.872363 | 21.76445 | 10.56832 |  | -8.456031e-06 |  | 0.4834324 | 0 | [16 empty] | 34.96785 | 0.1457107
6052 | 2022/01/01 16:23:59 | 44309.9176 | 270.0001 | 1 | 10 | 0 | 0 | 0 | 0 | -0.1134644 | 4.171379 | -0.473303 | 5.708407 | 2.8752 | 21.76445 | 10.58016 |  | -1.28798e-05 |  | 0 | 1.742801 | [16 empty] | 34.74279 | -0.1315749
6053 | 2022/01/01 16:25:29 | 44399.9193 | 360.0018 | 1 | 10 | 0 | 0 | 0 | 0 | -0.1133118 | 4.168856 | -0.4723806 | 5.708407 | 2.878035 | 21.76445 | 10.59198 |  | -2.418006e-05 |  | 0.9644415 | 0 | [16 empty] | 34.96325 | -0.1815939
6054 | 2022/01/01 16:26:59 | 44489.9179 | 450.0004 | 1 | 10 | 0 | 0 | 0 | 0 | -0.1134949 | 4.166612 | -0.4728892 | 5.708407 | 2.880869 | 21.76445 | 10.60379 |  | -3.887742e-05 |  | 0 | 0 | [16 empty] | 34.96414 | 0.1229131
6055 | 2022/01/01 16:28:29 | 44579.9178 | 540.0003 | 1 | 10 | 0 | 0 | 0 | 0 | -0.1133041 | 4.16448 | -0.4718527 | 5.708407 | 2.883705 | 21.76445 | 10.61561 |  | -4.211895e-05 |  | 1.166965 | [17 empty] | 35.13545 | -0.1300931
6056 | 2022/01/01 16:29:59 | 44669.9178 | 630.0003 | 1 | 10 | 0 | 0 | 0 | 0 | -0.1132355 | 4.1622 | -0.4713087981 | 5.708407 | 2.886535 | 21.76445 | 10.62739 |  | -3.255805e-05 |  | 0 | 0.8716514 | [16 empty] | 34.98413 | -0.1409101
6057 | 2022/01/01 16:31:29 | 44759.918 | 720.0005 | 1 | 10 | 0 | 0 | 0 | 0 | -0.1131592 | 4.160079 | -0.4707512 | 5.708407 | 2.889374 | 21.76445 | 10.6392 |  | -2.655242e-05 |  | 1.263253 | 0 | [16 empty] | 35.40017 | 0.1072931
6058 | 2022/01/01 16:32:59 | 44849.9188 | 810.0013 | 1 | 10 | 0 | 0 | 0 | 0 | -0.1138077 | 4.157637 | -0.4731711 | 5.708407 | 2.892207 | 21.76445 | 10.65098 |  | -3.682842e-05 |  | 0 | 0 | [16 empty] | 35.39747 | 0.1496279
6059 | 2022/01/01 16:34:29 | 44939.9189 | 900.0014 | 1 | 10 | 0 | 0 | 0 | 0 | -0.1135712 | 4.155539 | -0.4719496 | 5.708407 | 2.89504 | 21.76445 | 10.66276 |  | 2.939683e-05 |  | 1.331255 | [17 empty] | 35.31937 | -0.07734418
6060 | 2022/01/01 16:35:59 | 45029.9181 | 990.0006 | 1 | 10 | 0 | 0 | 0 | 0 | -0.1129837 | 4.153819 | -0.4693138 | 5.708407 | 2.897875 | 21.76445 | 10.67454 |  | -1.264286e-06 |  |  | 0.7653201 | [16 empty] | 35.54163 | 0.1170719
6061 | 2022/01/01 16:37:29 | 45119.9177 | 1080.0002 | 1 | 10 | 0 | 0 | 0 | 0 | -0.1134415 | 4.151776 | -0.4709837 | 5.708407 | 2.900707 | 21.76445 | 10.6863 |  | -4.773034e-05 |  | 0 | [17 empty] | 35.26218 | -0.07220745
6062 | 2022/01/01 16:38:59 | 45209.9181 | 1170.0006 | 1 | 10 | 0 | 0 | 0 | 0 | -0.1133652 | 4.149792 | -0.470442 | 5.708407 | 2.903541 | 21.76445 | 10.69806 |  | -2.275865e-05 |  | 1.455902 | 0 | [16 empty] | 34.81703 | -0.1811111
6063 | 2022/01/01 16:40:29 | 45299.9181 | 1260.0006 | 1 | 10 | 0 | 0 | 0 | 0 | -0.1133423 | 4.147888 | -0.4701312 | 5.708407 | 2.906374 | 21.76445 | 10.70981 |  | 1.817456e-06 |  | 0 | 0 | [16 empty] | 34.83644 | -0.162847
6064 | 2022/01/01 16:41:59 | 45389.9183 | 1350.0008 | 1 | 10 | 0 | 0 | 0 | 0 | -0.1135712 | 4.146391 | -0.4709106 | 5.708407 | 2.909206 | 21.76445 | 10.72156 |  | 2.592172e-05 |  | 1.515542 | 0 | [16 empty] | 35.03982 | -0.1386917
6065 | 2022/01/01 16:43:29 | 45479.9179 | 1440.0004 | 1 | 10 | 0 | 0 | 0 | 0 | -0.1134186 | 4.14454 | -0.4700679 | 5.708407 | 2.912041 | 21.76445 | 10.73331 |  | -9.798294e-06 | [19 empty] | 35.32421 | 0.1637948
6066 | 2022/01/01 16:44:59 | 45569.9179 | 1530.0004 | 1 | 10 | 0 | 0 | 0 | 0 | -0.1136017 | 4.142947 | -0.4706458 | 5.708407 | 2.914876 | 21.76445 | 10.74506 |  | -4.504353e-05 |  | 0 | 0.6631293 | [16 empty] | 34.85541 | -0.1657617
6067 | 2022/01/01 16:46:29 | 45659.9182 | 1620.0007 | 1 | 10 | 0 | 0 | 0 | 0 | -0.1133499 | 4.141103 | -0.4693936 | 5.708407 | 2.917711 | 21.76445 | 10.7568 |  | -1.137942e-05 |  | 1.696279 | 0 | [16 empty] | 35.30367 | 0.1886249
6068 | 2022/01/01 16:47:59 | 45749.9176 | 1710.0001 | 1 | 10 | 0 | 0 | 0 | 0 | -0.1132355 | 4.13928 | -0.4687134 | 5.708407 | 2.920546 | 21.76445 | 10.76854 |  | -1.509491e-05 |  |  | 0 | [16 empty] | 35.46939 | 0.1671958
6069 | 2022/01/01 16:49:29 | 45839.9186 | 1800.0011 | 1 | 10 | 0 | 0 | 0 | 0 | -0.1135178 | 4.13786 | -0.4697208 | 5.708407 | 2.923382 | 21.76445 | 10.78027 |  | -2.568123e-05 |  | 0 | [17 empty] | 35.16195 | -0.02770185
6070 | 2022/01/01 16:50:59 | 45929.9181 | 1890.0006 | 1 | 10 | 0 | 0 | 0 | 0 | -0.1137924 | 4.136569 | -0.4707101 | 5.708407 | 2.926222 | 21.76445 | 10.79203 |  | -9.719195e-06 |  | 0 | 0 | [16 empty] | 35.43091 | 0.22035
6071 | 2022/01/01 16:52:29 | 46019.919 | 1980.0015 | 1 | 10 | 0 | 0 | 0 | 0 | -0.113945 | 4.135034 | -0.4711664 | 5.708407 | 2.929064 | 21.76445 | 10.80378 |  | -1.106259e-06 |  | 1.798837 | 0 | [16 empty] | 35.21192 | -0.02485394
6072 | 2022/01/01 16:53:59 | 46109.92 | 2070.0025 | 1 | 10 | 0 | 0 | 0 | 0 | -0.1130447 | 4.133239 | -0.4672408 | 5.708407 | 2.931902 | 21.76445 | 10.81551 |  | 1.209073e-05 |  | 0 | 0.5438159 | [16 empty] | 34.82117 | -0.2131188
6073 | 2022/01/01 16:55:29 | 46199.9177 | 2160.0002 | 1 | 10 | 0 | 0 | 0 | 0 | -0.113266 | 4.131968 | -0.4680115 | 5.708407 | 2.934741 | 21.76445 | 10.82724 |  | -6.005456e-06 |  | 0 | 0 | [16 empty] | 34.82873 | -0.2189231
6074 | 2022/01/01 16:56:59 | 46289.918 | 2250.0005 | 1 | 10 | 0 | 0 | 0 | 0 | -0.1136322 | 4.130727 | -0.4693836 | 5.708407 | 2.937576 | 21.76445 | 10.83896 |  | -2.750095e-05 |  | 1.95257 | [17 empty] | 35.22007 | 0.03194928
6075 | 2022/01/01 16:58:29 | 46379.9175 | 2340 | 1 | 10 | 0 | 0 | 0 | 0 | -0.1126175 | 4.129545 | -0.465059 | 5.708407 | 2.94041 | 21.76445 | 10.85066 |  | -4.235708e-05 |  | 0 | 0 | [16 empty] | 34.83689 | -0.2153873
6076 | 2022/01/01 16:59:59 | 46469.9176 | 2430.0001 | 1 | 10 | 0 | 0 | 0 | 0 | -0.1135178 | 4.128293 | -0.4686347 | 5.708407 | 2.943244 | 21.76445 | 10.86236 |  | 1.169571e-05 |  |  | 0 | [16 empty] | 35.16654 | 0.01785159
6077 | 2022/01/01 17:01:29 | 46559.9178 | 2520.0003 | 1 | 10 | 0 | 0 | 0 | 0 | -0.1134262 | 4.126678 | -0.4680734 | 5.708407 | 2.946078 | 21.76445 | 10.87406 |  | -2.449939e-06 |  | 0 | 0 | [16 empty] | 34.8797 | -0.1372623
6078 | 2022/01/01 17:02:59 | 46649.9181 | 2610.0006 | 1 | 10 | 0 | 0 | 0 | 0 | -0.1135712 | 4.125501 | -0.4685381 | 5.708407 | 2.948917 | 21.76445 | 10.88577 |  | -4.314696e-05 |  | 2.248522 | [17 empty] | 34.9628 | -0.1129961
6079 | 2022/01/01 17:04:29 | 46739.9175 | 2700 | 1 | 10 | 0 | 0 | 0 | 0 | -0.1135025 | 4.124379 | -0.4681273 | 5.708407 | 2.951751 | 21.76445 | 10.89746 |  | 1.738623e-06 |  | 0 | 0 | [16 empty] | 35.41185 | 0.1193106
6080 | 2022/01/01 17:05:59 | 46829.9192 | 2790.0017 | 1 | 10 | 0 | 0 | 0 | 0 | -0.1134796 | 4.12336 | -0.4679172 | 5.708407 | 2.954586 | 21.76445 | 10.90915 |  | -1.959886e-05 |  |  | 0.4594096 | [16 empty] | 34.80725 | -0.09946704
6081 | 2022/01/01 17:07:29 | 46919.9191 | 2880.0016 | 1 | 10 | 0 | 0 | 0 | 0 | -0.1135712 | 4.12207 | -0.4681484 | 5.708407 | 2.957422 | 21.76445 | 10.92085 |  | -2.339142e-05 |  | 0 | 0 | [16 empty] | 34.79781 | -0.1188231
6082 | 2022/01/01 17:08:59 | 47009.9189 | 2970.0014 | 1 | 10 | 0 | 0 | 0 | 0 | -0.113327 | 4.120962 | -0.4670163 | 5.708407 | 2.960258 | 21.76445 | 10.93254 |  | -2.702746e-05 |  | 2.3913 | 0 | [16 empty] | 34.81207 | -0.1051879
6083 | 2022/01/01 17:10:29 | 47099.9176 | 3060.0001 | 1 | 10 | 0 | 0 | 0 | 0 | -0.1134262 | 4.120149 | -0.4673328 | 5.708407 | 2.963092 | 21.76445 | 10.94421 |  | 8.692179e-06 | [19 empty] | 35.53489 | -0.02354026
6084 | 2022/01/01 17:11:59 | 47189.9177 | 3150.0002 | 1 | 10 | 0 | 0 | 0 | 0 | -0.1134415 | 4.118968 | -0.4672619 | 5.708407 | 2.965925 | 21.76445 | 10.95588 |  | -4.733875e-05 |  | 0 | 0 | [16 empty] | 34.9017 | -0.0498867
6085 | 2022/01/01 17:13:29 | 47279.9186 | 3240.0011 | 1 | 10 | 0 | 0 | 0 | 0 | -0.1129456 | 4.117723 | -0.4650787 | 5.708407 | 2.968759 | 21.76445 | 10.96756 |  | 1.169561e-05 |  | 0 | 0 | [16 empty] | 35.36584 | -0.114435
6086 | 2022/01/01 17:14:59 | 47369.9189 | 3330.0014 | 1 | 10 | 0 | 0 | 0 | 0 | -0.1137848 | 4.116845 | -0.4684344 | 5.708407 | 2.971596 | 21.76445 | 10.97924 |  | -8.138905e-06 |  | 0 | 0 | [16 empty] | 35.18431 | 0.1467013
6087 | 2022/01/01 17:16:29 | 47459.919 | 3420.0015 | 1 | 10 | 0 | 0 | 0 | 0 | -0.1137695 | 4.116094 | -0.468286 | 5.708407 | 2.974438 | 21.76445 | 10.99094 |  | -1.438149e-05 |  | 2.838823 | [17 empty] | 35.50375 | 0.1245904
6088 | 2022/01/01 17:17:59 | 47549.9178 | 3510.0003 | 1 | 10 | 0 | 0 | 0 | 0 | -0.1130829 | 4.114908 | -0.4653257 | 5.708407 | 2.977276 | 21.76445 | 11.00262 |  | -4.290989e-05 |  |  | 0 | [16 empty] | 35.54366 | 0.06492734
6089 | 2022/01/01 17:19:29 | 47639.9187 | 3600.0012 | 1 | 10 | 0 | 0 | 0 | 0 | -0.1134186 | 4.114152 | -0.4666214 | 5.708407 | 2.980116 | 21.76445 | 11.0143 |  | 8.138838e-06 |  | 0 | 0 | [16 empty] | 34.87085 | -0.1382422
6090 | 2022/01/01 17:20:59 | 47729.9183 | 3690.0008 | 1 | 10 | 0 | 0 | 0 | 0 | -0.1134796 | 4.113346 | -0.4667809 | 5.708407 | 2.982956 | 21.76445 | 11.02599 |  | -3.318805e-06 |  | 0 | 0.3581057 | [16 empty] | 35.0022 | 0.0241375
6091 | 2022/01/01 17:22:29 | 47819.9198 | 3780.0023 | 1 | 10 | 0 | 0 | 0 | 0 | -0.1135406 | 4.112589 | -0.4669458 | 5.708407 | 2.9858 | 21.76445 | 11.03768 |  | -2.173297e-05 |  | 0 | 0 | [16 empty] | 35.40849 | -0.009148121
6092 | 2022/01/01 17:23:59 | 47909.9187 | 3870.0012 | 1 | 10 | 0 | 0 | 0 | 0 | -0.1137924 | 4.111574 | -0.4678659 | 5.708407 | 2.988645 | 21.76445 | 11.04938 |  | 2.742306e-05 |  |  | 0 | [16 empty] | 35.40994 | 0.1472032
6093 | 2022/01/01 17:25:29 | 47999.9187 | 3960.0012 | 1 | 10 | 0 | 0 | 0 | 0 | -0.113533 | 4.110791 | -0.4667104 | 5.708407 | 2.991491 | 21.76445 | 11.06108 |  | 2.504886e-05 |  | 3.099128 | [17 empty] | 35.31322 | -0.05812883
6094 | 2022/01/01 17:26:59 | 48089.9181 | 4050.0006 | 1 | 10 | 0 | 0 | 0 | 0 | -0.1131134 | 4.109795 | -0.4648729 | 5.708407 | 2.994327 | 21.76445 | 11.07274 |  | -2.173333e-05 |  | 0 | 0 | [16 empty] | 35.47894 | 0.163362
6095 | 2022/01/01 17:28:29 | 48179.9183 | 4140.0008 | 1 | 10 | 0 | 0 | 0 | 0 | -0.1143875 | 4.10918 | -0.4700388 | 5.708407 | 2.997163 | 21.76445 | 11.08439 |  | 5.05752e-06 |  |  | 0 | [16 empty] | 35.44574 | 0.1751304
6096 | 2022/01/01 17:29:59 | 48269.9177 | 4230.0002 | 1 | 10 | 0 | 0 | 0 | 0 | -0.1134262 | 4.108472 | -0.4660084 | 5.708407 | 3.000002 | 21.76445 | 11.09606 |  | -1.169561e-05 |  | 0 | 0 | [16 empty] | 35.5218 | 0.2005088
6097 | 2022/01/01 17:31:29 | 48359.9194 | 4320.0019 | 1 | 10 | 0 | 0 | 0 | 0 | -0.1140366 | 4.107542 | -0.4684101 | 5.708407 | 3.002841 | 21.76445 | 11.10772 |  | -1.698898e-05 |  | 0 | [17 empty] | 34.9407 | -0.2060068
6098 | 2022/01/01 17:32:59 | 48449.918 | 4410.0005 | 1 | 10 | 0 | 0 | 0 | 0 | -0.113678 | 4.106861 | -0.4668597 | 5.708407 | 3.005681 | 21.76445 | 11.11938 |  | 3.160976e-07 |  | 0 | 0 | [16 empty] | 35.60017 | 0.2214205
6099 | 2022/01/01 17:34:29 | 48539.9184 | 4500.0009 | 1 | 10 | 0 | 0 | 0 | 0 | -0.1134567 | 4.105981 | -0.4658511 | 5.708407 | 3.008521 | 21.76445 | 11.13104 |  | -2.860897e-05 |  |  | 0 | [16 empty] | 35.47649 | 0.170455
6100 | 2022/01/01 17:35:59 | 48629.9183 | 4590.0008 | 1 | 10 | 0 | 0 | 0 | 0 | -0.1135178 | 4.105514 | -0.4660489 | 5.708407 | 3.011358 | 21.76445 | 11.1427 |  | 1.201091e-05 |  | 3.825467 | 0 | [16 empty] | 35.64434 | 0.2224553
6101 | 2022/01/01 17:37:29 | 48719.9187 | 4680.0012 | 1 | 10 | 0 | 0 | 0 | 0 | -0.1133881 | 4.104868 | -0.4654432 | 5.708407 | 3.014196 | 21.76445 | 11.15434 |  | 1.16958e-05 |  | 0 | [17 empty] | 35.49373 | 0.1257074
6102 | 2022/01/01 17:38:59 | 48809.9182 | 4770.0007 | 1 | 10 | 0 | 0 | 0 | 0 | -0.1136398 | 4.104255 | -0.4664067 | 5.708407 | 3.017036 | 21.76445 | 11.166 |  | 2.600075e-05 |  | 0 | 0 | [16 empty] | 35.28262 | 0.08888841
6103 | 2022/01/01 17:40:29 | 48899.9191 | 4860.0016 | 1 | 10 | 0 | 0 | 0 | 0 | -0.1134415 | 4.103304 | -0.465485 | 5.708407 | 3.019873 | 21.76445 | 11.17764 |  | -2.275903e-05 |  |  | 0.2723721 | [16 empty] | 35.24331 | -0.04772425
6104 | 2022/01/01 17:41:59 | 48989.9186 | 4950.0011 | 1 | 10 | 0 | 0 | 0 | 0 | -0.1133881 | 4.102442 | -0.4651681 | 5.708407 | 3.022708 | 21.76445 | 11.18928 |  | -3.002927e-05 |  | 0 | 0 | [16 empty] | 34.88074 | -0.2209413
6105 | 2022/01/01 17:43:29 | 49079.9178 | 5040.0003 | 1 | 10 | 0 | 0 | 0 | 0 | -0.1136551 | 4.10229 | -0.4662462 | 5.708407 | 3.025547 | 21.76445 | 11.20092 |  | -1.311881e-05 |  | 0 | 0 | [16 empty] | 34.86107 | -0.1537347
6106 | 2022/01/01 17:44:59 | 49169.9181 | 5130.0006 | 1 | 10 | 0 | 0 | 0 | 0 | -0.1131363 | 4.101682 | -0.4640491 | 5.708407 | 3.028383 | 21.76445 | 11.21256 |  | -3.951154e-07 |  | 0 | [17 empty] | 35.29531 | 0.01666307
6107 | 2022/01/01 17:46:29 | 49259.919 | 5220.0015 | 1 | 10 | 0 | 0 | 0 | 0 | -0.112709 | 4.101165 | -0.4622382 | 5.708407 | 3.031222 | 21.76445 | 11.2242 |  | -4.377879e-05 |  | 4.423756 | 0 | [16 empty] | 35.30112 | 0
6108 | 2022/01/01 17:47:59 | 49349.9179 | 5310.0004 | 1 | 10 | 0 | 0 | 0 | 0 | -0.1138992 | 4.100356 | -0.4670273 | 5.708407 | 3.034059 | 21.76445 | 11.23583 |  | -9.562032e-06 |  |  | 0 | [16 empty] | 34.8749 | -0.1160848
6109 | 2022/01/01 17:49:29 | 49439.9196 | 5400.0021 | 1 | 10 | 0 | 0 | 0 | 0 | -0.1130753 | 4.099767 | -0.4635824 | 5.708407 | 3.036895 | 21.76445 | 11.24746 |  | 6.005854e-06 |  | 0 | 0 | [16 empty] | 35.13078 | 0.03781915
6110 | 2022/01/01 17:50:59 | 49529.9175 | 5490 | 1 | 10 | 0 | 0 | 0 | 0 | -0.1134033 | 4.099197 | -0.4648625 | 5.708407 | 3.039731 | 21.76445 | 11.25909 |  | 2.449878e-05 |  | 0 | [17 empty] | 34.7856 | -0.1180589
6111 | 2022/01/01 17:52:29 | 49619.9176 | 5580.0001 | 1 | 10 | 0 | 0 | 0 | 0 | -0.1137924 | 4.098647 | -0.4663949 | 5.708407 | 3.042569 | 21.76445 | 11.27072 |  | -2.607654e-06 |  | 0 | 0 | [16 empty] | 35.0021 | -0.008128881
6112 | 2022/01/01 17:53:59 | 49709.9178 | 5670.0003 | 1 | 10 | 0 | 0 | 0 | 0 | -0.1133881 | 4.098382 | -0.4647077 | 5.708407 | 3.045406 | 21.76445 | 11.28235 |  | -2.639393e-05 |  |  | 0 | [16 empty] | 35.39629 | 0.02193332
6113 | 2022/01/01 17:55:29 | 49799.9198 | 5760.0023 | 1 | 10 | 0 | 0 | 0 | 0 | -0.1135712 | 4.097611 | -0.4653706 | 5.708407 | 3.048241 | 21.76445 | 11.29397 |  | -7.507318e-06 |  | 0 | 0 | [16 empty] | 35.47131 | 0.1390409
6114 | 2022/01/01 17:56:59 | 49889.9198 | 5850.0023 | 1 | 10 | 0 | 0 | 0 | 0 | -0.1134644 | 4.097138 | -0.4648793 | 5.708407 | 3.051077 | 21.76445 | 11.30559 |  | -2.868586e-05 |  | 0 | [17 empty] | 35.53842 | 0.1379716
6115 | 2022/01/01 17:58:29 | 49979.9178 | 5940.0003 | 1 | 10 | 0 | 0 | 0 | 0 | -0.1131592 | 4.096552 | -0.4635625 | 5.708407 | 3.053917 | 21.76445 | 11.31722 |  | 1.612098e-05 |  |  | 0 | [16 empty] | 35.48219 | 0.0723207
6116 | 2022/01/01 17:59:59 | 50069.9178 | 6030.0003 | 1 | 10 | 0 | 0 | 0 | 0 | -0.1135025 | 4.096284 | -0.4649385 | 5.708407 | 3.056756 | 21.76445 | 11.32885 |  | -3.074202e-05 |  | 0 | 0 | [16 empty] | 35.31225 | 0.1597321
6117 | 2022/01/01 18:01:29 | 50159.9182 | 6120.0007 | 1 | 10 | 0 | 0 | 0 | 0 | -0.1137085 | 4.095768 | -0.4657236 | 5.708407 | 3.059595 | 21.76445 | 11.34048 |  | 1.232924e-05 |  | 5.146011 | 0 | [16 empty] | 35.36576 | -0.01616478
6118 | 2022/01/01 18:02:59 | 50249.9197 | 6210.0022 | 1 | 10 | 0 | 0 | 0 | 0 | -0.1134796 | 4.095154 | -0.4647164 | 5.708407 | 3.062432 | 21.76445 | 11.3521 |  | 1.738407e-05 |  | 0 | [17 empty] | 35.0623 | 0.01870871
6119 | 2022/01/01 18:04:29 | 50339.9175 | 6300 | 1 | 10 | 0 | 0 | 0 | 0 | -0.1140518 | 4.094598 | -0.4669963 | 5.708407 | 3.065274 | 21.76445 | 11.36374 |  | 1.580501e-06 |  | 0 | 0 | [16 empty] | 35.08958 | -0.1056933
6120 | 2022/01/01 18:05:59 | 50429.9176 | 6390.0001 | 1 | 10 | 0 | 0 | 0 | 0 | -0.1135788 | 4.094147 | -0.4650083 | 5.708407 | 3.068114 | 21.76445 | 11.37536 |  | -3.421473e-05 |  |  | 0 | [16 empty] | 34.88434 | -0.02754092
6121 | 2022/01/01 18:07:29 | 50519.9198 | 6480.0023 | 1 | 10 | 0 | 0 | 0 | 0 | -0.113884 | 4.093985 | -0.4662394 | 5.708407 | 3.070955 | 21.76445 | 11.387 |  | -1.801861e-05 |  | 0 | 0.1906109 | [16 empty] | 35.2569 | -0.05208015
6122 | 2022/01/01 18:08:59 | 50609.9183 | 6570.0008 | 1 | 10 | 0 | 0 | 0 | 0 | -0.1136017 | 4.093435 | -0.4650212 | 5.708407 | 3.073795 | 21.76445 | 11.39862 |  | 1.122063e-05 |  | 0 | 0 | [16 empty] | 34.88893 | 0.01618147
6123 | 2022/01/01 18:10:29 | 50699.9175 | 6660 | 1 | 10 | 0 | 0 | 0 | 0 | -0.1138458 | 4.093071 | -0.4659789 | 5.708407 | 3.076638 | 21.76445 | 11.41026 |  | -3.018707e-05 |  | 0 | [17 empty] | 35.03928 | -0.09189844
6124 | 2022/01/01 18:11:59 | 50789.9186 | 6750.0011 | 1 | 10 | 0 | 0 | 0 | 0 | -0.1136551 | 4.09218 | -0.4650971 | 5.708407 | 3.079478 | 21.76445 | 11.42188 |  | -1.983529e-05 |  |  | 0 | [16 empty] | 34.90915 | -0.02158046
6125 | 2022/01/01 18:13:29 | 50879.9189 | 6840.0014 | 1 | 10 | 0 | 0 | 0 | 0 | -0.1134415 | 4.092036 | -0.4642067 | 5.708407 | 3.082319 | 21.76445 | 11.43351 |  | 1.572703e-05 |  | 0 | 0 | [16 empty] | 34.92374 | 0.01106501
6126 | 2022/01/01 18:14:59 | 50969.9183 | 6930.0008 | 1 | 10 | 0 | 0 | 0 | 0 | -0.113884 | 4.091782 | -0.4659885 | 5.708407 | 3.08516 | 21.76445 | 11.44513 |  | 1.533086e-05 |  | 0 | [17 empty] | 34.66762 | -0.1836658
6127 | 2022/01/01 18:16:29 | 51059.9191 | 7020.0016 | 1 | 10 | 0 | 0 | 0 | 0 | -0.1137695 | 4.091344 | -0.4654702 | 5.708407 | 3.088003 | 21.76445 | 11.45677 |  | -3.06574e-05 |  | 0 | 0 | [16 empty] | 35.23269 | 0.08452177
6128 | 2022/01/01 18:17:59 | 51149.9178 | 7110.0003 | 1 | 10 | 0 | 0 | 0 | 0 | -0.1135712 | 4.091002 | -0.46462 | 5.708407 | 3.090845 | 21.76445 | 11.46839 |  | -2.133659e-05 |  | 6.444762 | 0 | [16 empty] | 35.32561 | 0.1748896
6129 | 2022/01/01 18:19:29 | 51239.9195 | 7200.002 | 1 | 10 | 0 | 0 | 0 | 0 | -0.113678 | 4.09042 | -0.4649908 | 5.708407 | 3.093689 | 21.76445 | 11.48003 |  | -7.980869e-06 |  | 0 | 0 | [16 empty] | 34.7612 | -0.2016866
6130 | 2022/01/01 18:20:59 | 51329.9176 | 7290.0001 | 1 | 10 | 0 | 0 | 0 | 0 | -0.1139832 | 4.090006 | -0.466192 | 5.708407 | 3.096528 | 21.76445 | 11.49164 |  | 1.667415e-05 | [19 empty] | 35.44564 | 0.1909995
6131 | 2022/01/01 18:22:29 | 51419.9175 | 7380 | 1 | 10 | 0 | 0 | 0 | 0 | -0.113884 | 4.089723 | -0.465754 | 5.708407 | 3.099368 | 21.76445 | 11.50325 |  | -2.971071e-05 |  | 0 | 0 | [16 empty] | 34.73965 | -0.1781976
6132 | 2022/01/01 18:23:59 | 51509.9184 | 7470.0009 | 1 | 10 | 0 | 0 | 0 | 0 | -0.1141281 | 4.08953 | -0.4667303 | 5.708407 | 3.102211 | 21.76445 | 11.51488 |  | -2.402342e-05 |  | 0 | 0 | [16 empty] | 35.48466 | 0.2122808
6133 | 2022/01/01 18:25:29 | 51599.9189 | 7560.0014 | 1 | 10 | 0 | 0 | 0 | 0 | -0.1138611 | 4.089013 | -0.4655795 | 5.708407 | 3.105052 | 21.76445 | 11.52649 |  | -7.349208e-06 |  | 0 | 0 | [16 empty] | 35.17521 | 0.06881237
6134 | 2022/01/01 18:26:59 | 51689.919 | 7650.0015 | 1 | 10 | 0 | 0 | 0 | 0 | -0.1131516 | 4.088559 | -0.462627 | 5.708407 | 3.107889 | 21.76445 | 11.5381 |  | 7.507753e-06 | [19 empty] | 35.09843 | -0.06439328
6135 | 2022/01/01 18:28:29 | 51779.9189 | 7740.0014 | 1 | 10 | 0 | 0 | 0 | 0 | -0.1134186 | 4.088077 | -0.463664 | 5.708407 | 3.110731 | 21.76445 | 11.54972 |  | -7.349756e-06 |  | 0 | 0 | [16 empty] | 34.78625 | -0.1321745
6136 | 2022/01/01 18:29:59 | 51869.918 | 7830.0005 | 1 | 10 | 0 | 0 | 0 | 0 | -0.1132507 | 4.087971 | -0.4629656 | 5.708407 | 3.11357 | 21.76445 | 11.56132 |  | -1.422427e-05 |  | 0 | 0 | [16 empty] | 34.92767 | -0.0468719
6137 | 2022/01/01 18:31:29 | 51959.9181 | 7920.0006 | 1 | 10 | 0 | 0 | 0 | 0 | -0.1137466 | 4.08774 | -0.4649665 | 5.708407 | 3.116413 | 21.76445 | 11.57294 |  | -4.820768e-06 |  | 0 | 0 | [16 empty] | 35.35218 | 0.1693702
6138 | 2022/01/01 18:32:59 | 52049.9196 | 8010.0021 | 1 | 10 | 0 | 0 | 0 | 0 | -0.1134796 | 4.087424 | -0.4638392 | 5.708407 | 3.119257 | 21.76445 | 11.58457 |  | -9.166146e-06 | [19 empty] | 35.06894 | 0.06662846
6139 | 2022/01/01 18:34:29 | 52139.9176 | 8100.0001 | 1 | 10 | 0 | 0 | 0 | 0 | -0.1136932 | 4.086831 | -0.4646449 | 5.708407 | 3.122099 | 21.76445 | 11.59618 |  | 7.190684e-06 |  | 0 | 0 | [16 empty] | 35.09203 | 0.05378723
6140 | 2022/01/01 18:35:59 | 52229.9185 | 8190.001 | 1 | 10 | 0 | 0 | 0 | 0 | -0.1142731 | 4.086408 | -0.4669665 | 5.708407 | 3.124939 | 21.76445 | 11.60779 |  | -2.86047e-05 |  | 0 | 0 | [16 empty] | 35.41198 | 0.1045978
6141 | 2022/01/01 18:37:29 | 52319.9189 | 8280.0014 | 1 | 10 | 0 | 0 | 0 | 0 | -0.1136551 | 4.086101 | -0.4644062 | 5.708407 | 3.127784 | 21.76445 | 11.61941 |  | -6.875008e-06 |  | 7.64707 | 0 | [16 empty] | 35.37665 | -0.003972054
6142 | 2022/01/01 18:38:59 | 52409.9176 | 8370.0001 | 1 | 10 | 0 | 0 | 0 | 0 | -0.1135941 | 4.085856 | -0.4641291 | 5.708407 | 3.130628 | 21.76445 | 11.63103 |  | -1.967854e-05 | [19 empty] | 35.19094 | 0.1125693
6143 | 2022/01/01 18:40:29 | 52499.9183 | 8460.0008 | 1 | 10 | 0 | 0 | 0 | 0 | -0.1138077 | 4.085394 | -0.4649493 | 5.708407 | 3.133466 | 21.76445 | 11.64263 |  | 1.722875e-05 |  | 0 | 0 | [16 empty] | 35.07181 | 0.02149701
6144 | 2022/01/01 18:41:59 | 52589.9189 | 8550.0014 | 1 | 10 | 0 | 0 | 0 | 0 | -0.113945 | 4.085154 | -0.4654829 | 5.708407 | 3.13631 | 21.76445 | 11.65425 |  | -3.113819e-05 |  | 0 | 0 | [16 empty] | 35.4369 | 0.1474929
6145 | 2022/01/01 18:43:29 | 52679.9195 | 8640.002 | 1 | 10 | 0 | 0 | 0 | 0 | -0.1138611 | 4.084793 | -0.465099 | 5.708407 | 3.13915 | 21.76445 | 11.66585 |  | -1.952016e-05 |  | 0 | 0 | [16 empty] | 35.47919 | 0.1084232
6146 | 2022/01/01 18:44:59 | 52769.9177 | 8730.0002 | 1 | 10 | 0 | 0 | 0 | 0 | -0.114151 | 4.084459 | -0.4662451 | 5.708407 | 3.141987 | 21.76445 | 11.67744 |  | -9.008184e-06 | [19 empty] | 35.25323 | -0.05087733
6147 | 2022/01/01 18:46:29 | 52859.9184 | 8820.0009 | 1 | 10 | 0 | 0 | 0 | 0 | -0.1136551 | 4.084336 | -0.4642056 | 5.708407 | 3.144829 | 21.76445 | 11.68904 |  | -3.160976e-06 |  | 0 | 0 | [16 empty] | 35.38641 | 0.02135873
6148 | 2022/01/01 18:47:59 | 52949.9185 | 8910.001 | 1 | 10 | 0 | 0 | 0 | 0 | -0.1136551 | 4.083875 | -0.4641532 | 5.708407 | 3.147668 | 21.76445 | 11.70064 |  | 1.770161e-05 |  | 0 | 0.1315385 | [16 empty] | 35.20756 | 0.1260686
6149 | 2022/01/01 18:49:29 | 53039.919 | 9000.0015 | 1 | 10 | 0 | 0 | 0 | 0 | -0.1134796 | 4.083475 | -0.4633911 | 5.708407 | 3.150507 | 21.76445 | 11.71224 |  | 2.797232e-05 |  | 0 | 0 | [16 empty] | 34.82649 | -0.006527901
6150 | 2022/01/01 18:50:59 | 53129.9183 | 9090.0008 | 1 | 10 | 0 | 0 | 0 | 0 | -0.113678 | 4.08335 | -0.4641870613 | 5.708407 | 3.153344 | 21.76445 | 11.72382 |  | 1.833472e-05 | [19 empty] | 35.34734 | 0.0001966953
6151 | 2022/01/01 18:52:29 | 53219.9185 | 9180.001 | 1 | 10 | 0 | 0 | 0 | 0 | -0.1134033 | 4.082862 | -0.46301 | 5.708407 | 3.156181 | 21.76445 | 11.7354 |  | -2.963538e-05 |  | 0 | 0 | [16 empty] | 34.96092 | 0.05864859
6152 | 2022/01/01 18:53:59 | 53309.918 | 9270.0005 | 1 | 10 | 0 | 0 | 0 | 0 | -0.113327 | 4.082687 | -0.4626787 | 5.708407 | 3.159018 | 21.76445 | 11.74699 |  | -2.054617e-05 |  | 0 | 0 | [16 empty] | 35.11986 | -0.01796484
6153 | 2022/01/01 18:55:29 | 53399.918 | 9360.0005 | 1 | 10 | 0 | 0 | 0 | 0 | -0.1135025 | 4.082353 | -0.4633573 | 5.708407 | 3.161855 | 21.76445 | 11.75857 |  | 2.117994e-05 |  |  | 0 | [16 empty] | 35.38541 | 0.156101
6154 | 2022/01/01 18:56:59 | 53489.9199 | 9450.0024 | 1 | 10 | 0 | 0 | 0 | 0 | -0.1138229 | 4.081903 | -0.464614 | 5.708407 | 3.164691 | 21.76445 | 11.77015 |  | 1.24057e-05 |  | 0 | [17 empty] | 34.87737 | -0.2311373
6155 | 2022/01/01 18:58:29 | 53579.9192 | 9540.0017 | 1 | 10 | 0 | 0 | 0 | 0 | -0.1135712 | 4.081497 | -0.4635405 | 5.708407 | 3.167531 | 21.76445 | 11.78174 |  | -2.291669e-06 |  | 0 | 0 | [16 empty] | 35.62495 | 0.2257609
6156 | 2022/01/01 18:59:59 | 53669.9195 | 9630.002 | 1 | 10 | 0 | 0 | 0 | 0 | -0.1134262 | 4.08172 | -0.462974 | 5.708407 | 3.17037 | 21.76445 | 11.79332 |  | -2.552467e-05 |  | 0 | 0 | [16 empty] | 35.52326 | 0.2086556
6157 | 2022/01/01 19:01:29 | 53759.9186 | 9720.0011 | 1 | 10 | 0 | 0 | 0 | 0 | -0.1135941 | 4.081212 | -0.4636016 | 5.708407 | 3.173208 | 21.76445 | 11.80491 |  | 1.335523e-05 |  | 9.002592 | 0 | [16 empty] | 35.1171 | -0.1336503
6158 | 2022/01/01 19:02:59 | 53849.9181 | 9810.0006 | 1 | 10 | 0 | 0 | 0 | 0 | -0.1131134 | 4.080633 | -0.4615743 | 5.708407 | 3.176044 | 21.76445 | 11.81648 |  | 2.347219e-05 | [19 empty] | 35.43714 | 0.1038051
6159 | 2022/01/01 19:04:29 | 53939.9183 | 9900.0008 | 1 | 10 | 0 | 0 | 0 | 0 | -0.1132507 | 4.080363 | -0.462104 | 5.708407 | 3.178878 | 21.76445 | 11.82804 |  | -2.76567e-05 |  | 0 | 0 | [16 empty] | 34.99573 | -0.1053321
6160 | 2022/01/01 19:05:59 | 54029.9177 | 9990.0002 | 1 | 10 | 0 | 0 | 0 | 0 | -0.1134567 | 4.080139 | -0.4629191 | 5.708407 | 3.181715 | 21.76445 | 11.83962 |  | 3.081722e-06 |  | 0 | 0 | [16 empty] | 35.04021 | -0.1023781
6161 | 2022/01/01 19:07:29 | 54119.9179 | 10080.0004 | 1 | 10 | 0 | 0 | 0 | 0 | -0.113121 | 4.080061 | -0.4615406 | 5.708407 | 3.184551 | 21.76445 | 11.85119 |  | -6.006253e-06 |  | 0 | 0 | [16 empty] | 35.02536 | 0.1298368
6162 | 2022/01/01 19:08:59 | 54209.9182 | 10170.0007 | 1 | 10 | 0 | 0 | 0 | 0 | -0.1131744 | 4.079584 | -0.4617045 | 5.708407 | 3.187385 | 21.76445 | 11.86275 |  | 1.208963e-05 | [19 empty] | 35.36512 | 0.1529479
6163 | 2022/01/01 19:10:29 | 54299.9188 | 10260.0013 | 1 | 10 | 0 | 0 | 0 | 0 | -0.1130829 | 4.079147 | -0.4612818 | 5.708407 | 3.190217 | 21.76445 | 11.87431 |  | -9.008706e-06 |  | 0 | 0 | [16 empty] | 34.94724 | -0.1458442
6164 | 2022/01/01 19:11:59 | 54389.9176 | 10350.0001 | 1 | 10 | 0 | 0 | 0 | 0 | -0.1135178 | 4.0789 | -0.4630278 | 5.708407 | 3.193049 | 21.76445 | 11.88586 |  | -3.082156e-06 |  | 0 | 0 | [16 empty] | 34.74619 | -0.1245117
6165 | 2022/01/01 19:13:29 | 54479.9188 | 10440.0013 | 1 | 10 | 0 | 0 | 0 | 0 | -0.1133881 | 4.078458 | -0.4624486 | 5.708407 | 3.195887 | 21.76445 | 11.89744 |  | -4.583339e-06 |  |  | 0 | [16 empty] | 35.33426 | 0.01485109
6166 | 2022/01/01 19:14:59 | 54569.9182 | 10530.0007 | 1 | 10 | 0 | 0 | 0 | 0 | -0.1133499 | 4.078332 | -0.4622785 | 5.708407 | 3.198721 | 21.76445 | 11.90899 |  | 3.682354e-05 |  | 0 | [17 empty] | 34.97574 | -0.177443
6167 | 2022/01/01 19:16:29 | 54659.9176 | 10620.0001 | 1 | 10 | 0 | 0 | 0 | 0 | -0.1130829 | 4.078011 | -0.4611533 | 5.708407 | 3.201556 | 21.76445 | 11.92056 |  | 1.762229e-05 |  | 0 | 0 | [16 empty] | 35.49726 | -0.05817413
6168 | 2022/01/01 19:17:59 | 54749.9185 | 10710.001 | 1 | 10 | 0 | 0 | 0 | 0 | -0.1136551 | 4.077561 | -0.4634356 | 5.708407 | 3.204395 | 21.76445 | 11.93213 |  | -4.274937e-05 |  | 0 | 0 | [16 empty] | 34.77405 | -0.03950953
6169 | 2022/01/01 19:19:29 | 54839.9196 | 10800.0021 | 1 | 10 | 0 | 0 | 0 | 0 | -0.1137466 | 4.077238 | -0.463772 | 5.708407 | 3.207235 | 21.76445 | 11.94371 |  | 7.665367e-06 |  |  | 0 | [16 empty] | 34.82709 | -0.07012367
6170 | 2022/01/01 19:20:59 | 54929.918 | 10890.0005 | 1 | 10 | 0 | 0 | 0 | 0 | -0.1137161 | 4.076817 | -0.4635997 | 5.708407 | 3.210078 | 21.76445 | 11.9553 |  | 7.90257e-06 |  | 0 | [17 empty] | 34.82251 | 0.03431797
6171 | 2022/01/01 19:22:29 | 55019.9181 | 10980.0006 | 1 | 10 | 0 | 0 | 0 | 0 | -0.1136322 | 4.07663 | -0.4632364 | 5.708407 | 3.212922 | 21.76445 | 11.9669 |  | 2.497171e-05 |  | 0 | 0 | [16 empty] | 35.04077 | -0.131582
6172 | 2022/01/01 19:23:59 | 55109.9195 | 11070.002 | 1 | 10 | 0 | 0 | 0 | 0 | -0.1133041 | 4.076415 | -0.4618745 | 5.708407 | 3.215761 | 21.76445 | 11.97847 |  | -3.161133e-05 |  | 0 | 0 | [16 empty] | 35.46248 | 0.1606321
6173 | 2022/01/01 19:25:29 | 55199.9182 | 11160.0007 | 1 | 10 | 0 | 0 | 0 | 0 | -0.1134567 | 4.075817 | -0.4624287 | 5.708407 | 3.218601 | 21.76445 | 11.99005 |  | 1.509341e-05 |  |  | 0 | [16 empty] | 35.46906 | 0.06545663
6174 | 2022/01/01 19:26:59 | 55289.9183 | 11250.0008 | 1 | 10 | 0 | 0 | 0 | 0 | -0.1134262 | 4.075548 | -0.4622739 | 5.708407 | 3.221444 | 21.76445 | 12.00164 |  | 3.31908e-06 |  | 9.138344 | [17 empty] | 35.1397 | -0.1020801
6175 | 2022/01/01 19:28:29 | 55379.9191 | 11340.0016 | 1 | 10 | 0 | 0 | 0 | 0 | -0.1134949 | 4.075199 | -0.4625143 | 5.708407 | 3.224287 | 21.76445 | 12.01322 |  | -1.288098e-05 |  | 0 | 0 | [16 empty] | 35.28915 | 0.1066613
6176 | 2022/01/01 19:29:59 | 55469.9195 | 11430.002 | 1 | 10 | 0 | 0 | 0 | 0 | -0.1138992 | 4.074903 | -0.4641282 | 5.708407 | 3.227133 | 21.76445 | 12.02482 |  | -1.643803e-05 |  | 0 | 0 | [16 empty] | 35.61695 | 0.1921844
6177 | 2022/01/01 19:31:29 | 55559.919 | 11520.0015 | 1 | 10 | 0 | 0 | 0 | 0 | -0.1139603 | 4.074811 | -0.4643667 | 5.708407 | 3.229976 | 21.76445 | 12.0364 |  | 1.232883e-05 | [19 empty] | 34.88453 | -0.1786995
6178 | 2022/01/01 19:32:59 | 55649.9189 | 11610.0014 | 1 | 10 | 0 | 0 | 0 | 0 | -0.1133118 | 4.074181 | -0.4616528 | 5.708407 | 3.232815 | 21.76445 | 12.04797 |  | 1.122137e-05 |  | 0 | 0 | [16 empty] | 35.26371 | -0.005941391
6179 | 2022/01/01 19:34:29 | 55739.9183 | 11700.0008 | 1 | 10 | 0 | 0 | 0 | 0 | -0.1134949 | 4.073691 | -0.4623432 | 5.708407 | 3.235651 | 21.76445 | 12.05953 |  | -1.011512e-05 |  | 0 | 0.1125543 | [16 empty] | 35.33631 | 0.1820469
6180 | 2022/01/01 19:35:59 | 55829.9182 | 11790.0007 | 1 | 10 | 0 | 0 | 0 | 0 | -0.1135788 | 4.073377 | -0.4626493 | 5.708407 | 3.238491 | 21.76445 | 12.0711 |  | -4.930673e-05 |  | 0 | [17 empty] | 34.88786 | -0.1670718
6181 | 2022/01/01 19:37:29 | 55919.919 | 11880.0015 | 1 | 10 | 0 | 0 | 0 | 0 | -0.1140976 | 4.073028 | -0.4647227 | 5.708407 | 3.24133 | 21.76445 | 12.08266 |  | 4.899919e-06 |  |  | 0 | [16 empty] | 35.03863 | -0.0376296
6182 | 2022/01/01 19:38:59 | 56009.9197 | 11970.0022 | 1 | 10 | 0 | 0 | 0 | 0 | -0.113533 | 4.072835 | -0.4624012 | 5.708407 | 3.244169 | 21.76445 | 12.09422 |  | 3.95122e-07 |  | 0 | 0 | [16 empty] | 35.48238 | 0.1090825
6183 | 2022/01/01 19:40:29 | 56099.9191 | 12060.0016 | 1 | 10 | 0 | 0 | 0 | 0 | -0.1134415 | 4.072287 | -0.4619663 | 5.708407 | 3.247006 | 21.76445 | 12.10578 |  | 3.239946e-06 |  | 0 | 0 | [16 empty] | 35.52107 | 0.2131224
6184 | 2022/01/01 19:41:59 | 56189.9178 | 12150.0003 | 1 | 10 | 0 | 0 | 0 | 0 | -0.1135788 | 4.071558 | -0.4624427 | 5.708407 | 3.249841 | 21.76445 | 12.11732 |  | 2.046681e-05 |  | 0 | [17 empty] | 34.84519 | -0.1881778
6185 | 2022/01/01 19:43:29 | 56279.9182 | 12240.0007 | 1 | 10 | 0 | 0 | 0 | 0 | -0.1136169 | 4.071553 | -0.4625972 | 5.708407 | 3.252681 | 21.76445 | 12.12888 |  | 3.240027e-06 |  |  | 0 | [16 empty] | 35.00985 | -0.1326394
6186 | 2022/01/01 19:44:59 | 56369.9182 | 12330.0007 | 1 | 10 | 0 | 0 | 0 | 0 | -0.1131516 | 4.071113 | -0.4606529 | 5.708407 | 3.255519 | 21.76445 | 12.14044 |  | -2.678772e-05 |  | 0 | 0 | [16 empty] | 35.48145 | 0.1832187
6187 | 2022/01/01 19:46:29 | 56459.9191 | 12420.0016 | 1 | 10 | 0 | 0 | 0 | 0 | -0.1137695 | 4.070411 | -0.4630886 | 5.708407 | 3.258358 | 21.76445 | 12.152 |  | -2.299629e-05 |  | 7.369795 | 0 | [16 empty] | 35.38593 | 0.06371975
6188 | 2022/01/01 19:47:59 | 56549.9203 | 12510.0028 | 1 | 10 | 0 | 0 | 0 | 0 | -0.1136932 | 4.069957 | -0.4627264 | 5.708407 | 3.261197 | 21.76445 | 12.16355 |  | 9.483007e-06 |  | 0 | [17 empty] | 35.08524 | -0.01512408
6189 | 2022/01/01 19:49:29 | 56639.9196 | 12600.0021 | 1 | 10 | 0 | 0 | 0 | 0 | -0.1134567 | 4.069762 | -0.4617418 | 5.708407 | 3.264035 | 21.76445 | 12.1751 |  | 9.877967e-06 |  | 0 | 0 | [16 empty] | 35.15566 | -0.1275313
6190 | 2022/01/01 19:50:59 | 56729.9181 | 12690.0006 | 1 | 10 | 0 | 0 | 0 | 0 | -0.1139603 | 4.069211 | -0.4637285 | 5.708407 | 3.266873 | 21.76445 | 12.18665 |  | -1.462073e-05 |  |  | 0 | [16 empty] | 34.88303 | -0.06124496
6191 | 2022/01/01 19:52:29 | 56819.9184 | 12780.0009 | 1 | 10 | 0 | 0 | 0 | 0 | -0.1134567 | 4.068416 | -0.4615891 | 5.708407 | 3.26971 | 21.76445 | 12.19819 |  | -3.350801e-05 |  | 0 | 0 | [16 empty] | 34.93962 | -0.1472819
6192 | 2022/01/01 19:53:59 | 56909.9175 | 12870 | 1 | 10 | 0 | 0 | 0 | 0 | -0.1132736 | 4.068055 | -0.4608032 | 5.708407 | 3.272546 | 21.76445 | 12.20973 |  | 1.0432e-05 |  | 0 | [17 empty] | 34.8185 | 0.01548529
6193 | 2022/01/01 19:55:29 | 56999.918 | 12960.0005 | 1 | 10 | 0 | 0 | 0 | 0 | -0.1135025 | 4.067335 | -0.4616527 | 5.708407 | 3.275382 | 21.76445 | 12.22126 |  | -3.508712e-05 |  | 0 | 0 | [16 empty] | 34.79825 | -0.1216435
6194 | 2022/01/01 19:56:59 | 57089.9179 | 13050.0004 | 1 | 10 | 0 | 0 | 0 | 0 | -0.1134033 | 4.067059 | -0.4612179 | 5.708407 | 3.278216 | 21.76445 | 12.23279 |  | -2.094146e-05 |  |  | 0 | [16 empty] | 35.40886 | 0.1194322
6195 | 2022/01/01 19:58:29 | 57179.9183 | 13140.0008 | 1 | 10 | 0 | 0 | 0 | 0 | -0.11306 | 4.066516 | -0.4597603 | 5.708407 | 3.281054 | 21.76445 | 12.24434 |  | -2.662901e-05 |  | 0 | 0 | [16 empty] | 34.72129 | -0.1155877
6196 | 2022/01/01 19:59:59 | 57269.9185 | 13230.001 | 1 | 10 | 0 | 0 | 0 | 0 | -0.1134796 | 4.065839 | -0.4613898 | 5.708407 | 3.283893 | 21.76445 | 12.25588 |  | -2.046732e-05 |  | 5.505329 | [17 empty] | 34.89272 | -0.1129508
6197 | 2022/01/01 20:01:29 | 57359.9179 | 13320.0004 | 1 | 10 | 0 | 0 | 0 | 0 | -0.1140518 | 4.065236 | -0.4636475 | 5.708407 | 3.286735 | 21.76445 | 12.26743 |  | 7.191101e-06 |  |  | 0 | [16 empty] | 34.67682 | -0.1158249
6198 | 2022/01/01 20:02:59 | 57449.9182 | 13410.0007 | 1 | 10 | 0 | 0 | 0 | 0 | -0.1134644 | 4.064612 | -0.4611888 | 5.708407 | 3.28957 | 21.76445 | 12.27896 |  | 7.824064e-06 |  | 0 | 0 | [16 empty] | 35.0489 | 0.1816583
6199 | 2022/01/01 20:04:29 | 57539.9183 | 13500.0008 | 1 | 10 | 0 | 0 | 0 | 0 | -0.1133804 | 4.064102 | -0.4607895 | 5.708407 | 3.292409 | 21.76445 | 12.29049 |  | 2.007253e-05 |  | 0 | 0 | [16 empty] | 34.81855 | -0.1723921
6200 | 2022/01/01 20:05:59 | 57629.9177 | 13590.0002 | 1 | 10 | 0 | 0 | 0 | 0 | -0.1135025 | 4.063642 | -0.4612335 | 5.708407 | 3.295243 | 21.76445 | 12.30201 |  | 1.746541e-05 |  | 0 | 0.1728083 | [16 empty] | 34.7459 | -0.1052761
6201 | 2022/01/01 20:07:29 | 57719.9189 | 13680.0014 | 1 | 10 | 0 | 0 | 0 | 0 | -0.1138077 | 4.063017 | -0.4624026 | 5.708407 | 3.298081 | 21.76445 | 12.31354 |  | 1.999301e-05 |  |  | 0 | [16 empty] | 35.13788 | -0.1009548
6202 | 2022/01/01 20:08:59 | 57809.918 | 13770.0005 | 1 | 10 | 0 | 0 | 0 | 0 | -0.1134644 | 4.062078 | -0.4609012 | 5.708407 | 3.300917 | 21.76445 | 12.32506 |  | -1.896711e-06 |  | 0 | 0 | [16 empty] | 35.33566 | 0.006241798
6203 | 2022/01/01 20:10:29 | 57899.9185 | 13860.001 | 1 | 10 | 0 | 0 | 0 | 0 | -0.1135559 | 4.061381 | -0.4611938 | 5.708407 | 3.303752 | 21.76445 | 12.33658 |  | -7.586405e-06 |  | 0 | [17 empty] | 35.02195 | -0.1601422
6204 | 2022/01/01 20:11:59 | 57989.9193 | 13950.0018 | 1 | 10 | 0 | 0 | 0 | 0 | -0.1133041 | 4.060719 | -0.4600961 | 5.708407 | 3.306587 | 21.76445 | 12.34809 |  | -2.56039e-05 |  | 4.549394 | 0 | [16 empty] | 34.86854 | -0.09144068
6205 | 2022/01/01 20:13:29 | 58079.9189 | 14040.0014 | 1 | 10 | 0 | 0 | 0 | 0 | -0.1132507 | 4.060296 | -0.4598314 | 5.708407 | 3.309423 | 21.76445 | 12.35961 |  | 2.054498e-06 |  |  | 0 | [16 empty] | 35.0873 | 0.08843899
6206 | 2022/01/01 20:14:59 | 58169.918 | 14130.0005 | 1 | 10 | 0 | 0 | 0 | 0 | -0.1137695 | 4.059646 | -0.4618639 | 5.708407 | 3.312258 | 21.76445 | 12.37112 |  | 8.45519e-06 |  | 0 | 0 | [16 empty] | 35.51593 | 0.1848269
6207 | 2022/01/01 20:16:29 | 58259.9176 | 14220.0001 | 1 | 10 | 0 | 0 | 0 | 0 | -0.1135941 | 4.058573 | -0.4610299 | 5.708407 | 3.315096 | 21.76445 | 12.38264 |  | -2.87644e-05 |  | 0 | [17 empty] | 35.26282 | -0.08873701
6208 | 2022/01/01 20:17:59 | 58349.9176 | 14310.0001 | 1 | 10 | 0 | 0 | 0 | 0 | -0.1134567 | 4.057866 | -0.4603921 | 5.708407 | 3.317933 | 21.76445 | 12.39415 |  | 6.637664e-06 |  | 0 | 0 | [16 empty] | 35.44942 | 0.1296222
6209 | 2022/01/01 20:19:29 | 58439.9178 | 14400.0003 | 1 | 10 | 0 | 0 | 0 | 0 | -0.1131516 | 4.057106 | -0.459068 | 5.708407 | 3.320768 | 21.76445 | 12.40566 |  | 8.45568e-06 |  |  | 0 | [16 empty] | 35.10276 | -0.02504826
6210 | 2022/01/01 20:20:59 | 58529.9181 | 14490.0006 | 1 | 10 | 0 | 0 | 0 | 0 | -0.1135406 | 4.056544 | -0.4605824 | 5.708407 | 3.323606 | 21.76445 | 12.41716 |  | -1.027249e-05 |  | 0 | 0 | [16 empty] | 35.02139 | -0.1570976
6211 | 2022/01/01 20:22:29 | 58619.9184 | 14580.0009 | 1 | 10 | 0 | 0 | 0 | 0 | -0.1133652 | 4.05591 | -0.459799 | 5.708407 | 3.326443 | 21.76445 | 12.42867 |  | -2.591979e-05 |  | 3.93388 | [17 empty] | 35.16686 | -0.02676368
6212 | 2022/01/01 20:23:59 | 58709.9176 | 14670.0001 | 1 | 10 | 0 | 0 | 0 | 0 | -0.1134949 | 4.055052 | -0.4602277 | 5.708407 | 3.329281 | 21.76445 | 12.44018 |  | -4.046016e-05 |  |  | 0 | [16 empty] | 34.92445 | -0.133419
6213 | 2022/01/01 20:25:29 | 58799.919 | 14760.0015 | 1 | 10 | 0 | 0 | 0 | 0 | -0.1137848 | 4.054289 | -0.4613165 | 5.708407 | 3.33212 | 21.76445 | 12.4517 |  | 2.196733e-05 |  | 0 | 0 | [16 empty] | 35.17049 | -0.07015586
6214 | 2022/01/01 20:26:59 | 58889.9182 | 14850.0007 | 1 | 10 | 0 | 0 | 0 | 0 | -0.1133118 | 4.053339 | -0.4592911 | 5.708407 | 3.334956 | 21.76445 | 12.46319 |  | -2.979047e-05 |  | 0 | 0.2505986 | [16 empty] | 35.21736 | 0.09068489
6215 | 2022/01/01 20:28:29 | 58979.9184 | 14940.0009 | 1 | 10 | 0 | 0 | 0 | 0 | -0.1133881 | 4.052763 | -0.4595351 | 5.708407 | 3.33779 | 21.76445 | 12.47468 |  | -4.765092e-05 |  | 0 | 0 | [16 empty] | 35.18895 | -0.05897403
6216 | 2022/01/01 20:29:59 | 59069.9185 | 15030.001 | 1 | 10 | 0 | 0 | 0 | 0 | -0.11306 | 4.052266 | -0.4581492 | 5.708407 | 3.340624 | 21.76445 | 12.48616 |  | -7.190684e-06 |  |  | 0 | [16 empty] | 34.99406 | -0.07659316
6217 | 2022/01/01 20:31:29 | 59159.9179 | 15120.0004 | 1 | 10 | 0 | 0 | 0 | 0 | -0.1133499 | 4.050972 | -0.4591773 | 5.708407 | 3.343463 | 21.76445 | 12.49766 |  | -2.188849e-05 |  | 0 | [17 empty] | 34.94202 | -0.1129925
6218 | 2022/01/01 20:32:59 | 59249.9187 | 15210.0012 | 1 | 10 | 0 | 0 | 0 | 0 | -0.1136932 | 4.05013 | -0.4604722 | 5.708407 | 3.346299 | 21.76445 | 12.50915 |  | -2.015005e-05 |  | 3.584032 | 0 | [16 empty] | 35.13539 | -0.1779401
6219 | 2022/01/01 20:34:29 | 59339.9178 | 15300.0003 | 1 | 10 | 0 | 0 | 0 | 0 | -0.1133499 | 4.049505 | -0.459011 | 5.708407 | 3.349132 | 21.76445 | 12.52063 |  | -1.754356e-05 |  | 0 | 0 | [16 empty] | 35.30541 | 0.1932371
6220 | 2022/01/01 20:35:59 | 59429.9183 | 15390.0008 | 1 | 10 | 0 | 0 | 0 | 0 | -0.1135941 | 4.048845 | -0.4599249 | 5.708407 | 3.351967 | 21.76445 | 12.5321 |  | 2.836976e-05 |  | 0 | [17 empty] | 35.61442 | -0.001995564
6221 | 2022/01/01 20:37:29 | 59519.9185 | 15480.001 | 1 | 10 | 0 | 0 | 0 | 0 | -0.1134567 | 4.047848 | -0.4592555 | 5.708407 | 3.354804 | 21.76445 | 12.54359 |  | -2.931562e-05 |  |  | 0 | [16 empty] | 34.89692 | -0.1517391
6222 | 2022/01/01 20:38:59 | 59609.9189 | 15570.0014 | 1 | 10 | 0 | 0 | 0 | 0 | -0.1135025 | 4.046819 | -0.4593241 | 5.708407 | 3.357643 | 21.76445 | 12.55508 |  | -2.71862e-05 |  | 0 | 0 | [16 empty] | 35.42999 | -0.1554
6223 | 2022/01/01 20:40:29 | 59699.9185 | 15660.001 | 1 | 10 | 0 | 0 | 0 | 0 | -0.1132355 | 4.046128 | -0.4581653 | 5.708407 | 3.360482 | 21.76445 | 12.56656 |  | -2.655374e-05 |  | 0 | 0 | [16 empty] | 35.10337 | -0.1679051
6224 | 2022/01/01 20:41:59 | 59789.9184 | 15750.0009 | 1 | 10 | 0 | 0 | 0 | 0 | -0.1133118 | 4.045203 | -0.4583692 | 5.708407 | 3.363319 | 21.76445 | 12.57804 |  | -1.209043e-05 |  | 3.420221 | [17 empty] | 35.35373 | -0.03120303
6225 | 2022/01/01 20:43:29 | 59879.9195 | 15840.002 | 1 | 10 | 0 | 0 | 0 | 0 | -0.1131363 | 4.044241 | -0.4575505 | 5.708407 | 3.366152 | 21.76445 | 12.5895 |  | 1.817561e-06 |  | 0 | 0 | [16 empty] | 35.14382 | -0.1390207
6226 | 2022/01/01 20:44:59 | 59969.9181 | 15930.0006 | 1 | 10 | 0 | 0 | 0 | 0 | -0.1128998 | 4.043465 | -0.4565064 | 5.708407 | 3.368988 | 21.76445 | 12.60097 |  | 1.983627e-05 |  | 0 | 0.2942012 | [16 empty] | 35.10876 | -0.142597
6227 | 2022/01/01 20:46:29 | 60059.9198 | 16020.0023 | 1 | 10 | 0 | 0 | 0 | 0 | -0.113121 | 4.042191 | -0.4572567 | 5.708407 | 3.371823 | 21.76445 | 12.61243 |  | -5.215567e-06 |  |  | 0 | [16 empty] | 34.87961 | 0.04229665
6228 | 2022/01/01 20:47:59 | 60149.9182 | 16110.0007 | 1 | 10 | 0 | 0 | 0 | 0 | -0.1131592 | 4.041271 | -0.457307 | 5.708407 | 3.374659 | 21.76445 | 12.62389 |  | -5.634486e-05 |  | 0 | [17 empty] | 34.91172 | 0.08657932
6229 | 2022/01/01 20:49:29 | 60239.9184 | 16200.0009 | 1 | 10 | 0 | 0 | 0 | 0 | -0.1128235 | 4.0406 | -0.4558746341 | 5.708407 | 3.377494 | 21.76445 | 12.63535 |  | 9.877886e-06 |  | 3.195137 | 0 | [16 empty] | 34.96587 | -0.146172
6230 | 2022/01/01 20:50:59 | 60329.9197 | 16290.0022 | 1 | 10 | 0 | 0 | 0 | 0 | -0.113533 | 4.040072 | -0.4586815 | 5.708407 | 3.380328 | 21.76445 | 12.6468 |  | -4.362147e-05 |  |  | 0 | [16 empty] | 34.91324 | 0.03983736
6231 | 2022/01/01 20:52:29 | 60419.9181 | 16380.0006 | 1 | 10 | 0 | 0 | 0 | 0 | -0.112999 | 4.039038 | -0.4564073 | 5.708407 | 3.383162 | 21.76445 | 12.65825 |  | -1.817667e-05 |  | 0 | 0 | [16 empty] | 34.81391 | -0.08266568
6232 | 2022/01/01 20:53:59 | 60509.9185 | 16470.001 | 1 | 10 | 0 | 0 | 0 | 0 | -0.1131363 | 4.03787 | -0.4568297 | 5.708407 | 3.385999 | 21.76445 | 12.6697 |  | -2.599946e-05 |  | 0 | [17 empty] | 35.42846 | 0.1578915
6233 | 2022/01/01 20:55:29 | 60599.918 | 16560.0005 | 1 | 10 | 0 | 0 | 0 | 0 | -0.1135559 | 4.036891 | -0.4584128 | 5.708407 | 3.388836 | 21.76445 | 12.68116 |  | 8.929239e-06 |  | 0 | 0 | [16 empty] | 35.26393 | -0.02533078
6234 | 2022/01/01 20:56:59 | 60689.919 | 16650.0015 | 1 | 10 | 0 | 0 | 0 | 0 | -0.1135712 | 4.036086 | -0.4583831 | 5.708407 | 3.391675 | 21.76445 | 12.69262 |  | -3.121515e-05 |  |  | 0 | [16 empty] | 34.8051 | -0.1984
6235 | 2022/01/01 20:58:29 | 60779.9176 | 16740.0001 | 1 | 10 | 0 | 0 | 0 | 0 | -0.1132507 | 4.035255 | -0.4569955 | 5.708407 | 3.394515 | 21.76445 | 12.70408 |  | -3.825256e-05 |  | 3.076406 | 0 | [16 empty] | 35.44693 | 0.07618785
6236 | 2022/01/01 20:59:59 | 60869.9179 | 16830.0004 | 1 | 10 | 0 | 0 | 0 | 0 | -0.1134033 | 4.034361 | -0.4575099 | 5.708407 | 3.397354 | 21.76445 | 12.71554 |  | -1.675442e-05 |  | 0 | [17 empty] | 35.21372 | 0.07972598
6237 | 2022/01/01 21:01:29 | 60959.9177 | 16920.0002 | 1 | 10 | 0 | 0 | 0 | 0 | -0.1142654 | 4.033247 | -0.4608606 | 5.708407 | 3.400196 | 21.76445 | 12.727 |  | -5.05752e-06 |  |  | 0.3191687 | [16 empty] | 34.88808 | -0.2219784
6238 | 2022/01/01 21:02:59 | 61049.9182 | 17010.0007 | 1 | 10 | 0 | 0 | 0 | 0 | -0.1137466 | 4.032154 | -0.4586438 | 5.708407 | 3.403038 | 21.76445 | 12.73846 |  | -6.558916e-06 |  | 0 | 0 | [16 empty] | 35.44568 | 0.203768
6239 | 2022/01/01 21:04:29 | 61139.9193 | 17100.0018 | 1 | 10 | 0 | 0 | 0 | 0 | -0.1137848 | 4.031142 | -0.4586827 | 5.708407 | 3.405875 | 21.76445 | 12.7499 |  | 2.275903e-05 |  | 0 | [17 empty] | 35.44693 | 0.2133405
6240 | 2022/01/01 21:05:59 | 61229.9177 | 17190.0002 | 1 | 10 | 0 | 0 | 0 | 0 | -0.1132736 | 4.030416 | -0.4565397 | 5.708407 | 3.408715 | 21.76445 | 12.76134 |  | -1.580475e-06 |  | 3.022649 | 0 | [16 empty] | 35.16833 | -0.01615763
6241 | 2022/01/01 21:07:29 | 61319.9181 | 17280.0006 | 1 | 10 | 0 | 0 | 0 | 0 | -0.1138611 | 4.029431 | -0.4587954 | 5.708407 | 3.41156 | 21.76445 | 12.77281 |  | -2.963268e-05 |  |  | 0 | [16 empty] | 35.29479 | 0.1611578
6242 | 2022/01/01 21:08:59 | 61409.9183 | 17370.0008 | 1 | 10 | 0 | 0 | 0 | 0 | -0.1133118 | 4.028546 | -0.4564818 | 5.708407 | 3.414404 | 21.76445 | 12.78427 |  | -2.995223e-05 |  | 0 | 0 | [16 empty] | 35.37281 | 0.1969016
6243 | 2022/01/01 21:10:29 | 61499.9176 | 17460.0001 | 1 | 10 | 0 | 0 | 0 | 0 | -0.1136169 | 4.027222 | -0.4575605 | 5.708407 | 3.417248 | 21.76445 | 12.79573 |  | -2.710537e-05 |  | 0 | [17 empty] | 35.28636 | 0.162586
6244 | 2022/01/01 21:11:59 | 61589.9179 | 17550.0004 | 1 | 10 | 0 | 0 | 0 | 0 | -0.1138458 | 4.026504 | -0.4584006 | 5.708407 | 3.420094 | 21.76445 | 12.80719 |  | 2.497295e-05 |  | 0 | 0 | [16 empty] | 35.41122 | 0.2069056
6245 | 2022/01/01 21:13:29 | 61679.9178 | 17640.0003 | 1 | 10 | 0 | 0 | 0 | 0 | -0.1138687 | 4.025489 | -0.4583772 | 5.708407 | 3.422943 | 21.76445 | 12.81866 |  | 1.185287e-06 |  | 2.829816 | 0 | [16 empty] | 35.41547 | 0.1989591
6246 | 2022/01/01 21:14:59 | 61769.9193 | 17730.0018 | 1 | 10 | 0 | 0 | 0 | 0 | -0.1137924 | 4.024429 | -0.4579494 | 5.708407 | 3.42579 | 21.76445 | 12.83012 |  | 2.173459e-05 |  |  | 0 | [16 empty] | 34.80787 | -0.09512067
6247 | 2022/01/01 21:16:29 | 61859.9176 | 17820.0001 | 1 | 10 | 0 | 0 | 0 | 0 | -0.1140213 | 4.02356 | -0.4587715 | 5.708407 | 3.428634 | 21.76445 | 12.84156 |  | 1.501376e-06 |  | 0 | 0.3448884 | [16 empty] | 34.8684 | -0.1016307
6248 | 2022/01/01 21:17:59 | 61949.9192 | 17910.0017 | 1 | 10 | 0 | 0 | 0 | 0 | -0.1133423 | 4.022257 | -0.4558919 | 5.708407 | 3.431472 | 21.76445 | 12.85298 |  | -4.749287e-05 |  | 0 | 0 | [16 empty] | 35.46352 | 0.09365082
6249 | 2022/01/01 21:19:29 | 62039.9185 | 18000.001 | 1 | 10 | 0 | 0 | 0 | 0 | -0.1133499 | 4.021335 | -0.4558179 | 5.708407 | 3.434309 | 21.76445 | 12.86438 |  | -6.242824e-06 |  | 0 | [17 empty] | 35.37434 | 0.02337575
6250 | 2022/01/01 21:20:59 | 62129.9192 | 18090.0017 | 1 | 10 | 0 | 0 | 0 | 0 | -0.1138306 | 4.020743 | -0.4576836 | 5.708407 | 3.437147 | 21.76445 | 12.8758 |  | 3.319245e-05 |  | 2.856278 | 0 | [16 empty] | 35.37163 | 0.07217288
6251 | 2022/01/01 21:22:29 | 62219.9179 | 18180.0004 | 1 | 10 | 0 | 0 | 0 | 0 | -0.1138687 | 4.019628 | -0.4577098 | 5.708407 | 3.439983 | 21.76445 | 12.8872 |  | -1.090609e-05 |  |  | 0 | [16 empty] | 34.83419 | 0.04282594
6252 | 2022/01/01 21:23:59 | 62309.9178 | 18270.0003 | 1 | 10 | 0 | 0 | 0 | 0 | -0.1132889 | 4.018159 | -0.4552128 | 5.708407 | 3.442816 | 21.76445 | 12.89859 |  | -3.366439e-05 |  | 0 | [17 empty] | 35.31269 | 0.004543066
6253 | 2022/01/01 21:25:29 | 62399.9181 | 18360.0006 | 1 | 10 | 0 | 0 | 0 | 0 | -0.1132355 | 4.017341 | -0.4549056 | 5.708407 | 3.445656 | 21.76445 | 12.90999 |  | 1.75424e-05 |  | 0 | 0 | [16 empty] | 34.89415 | 0.002173185
6254 | 2022/01/01 21:26:59 | 62489.9183 | 18450.0008 | 1 | 10 | 0 | 0 | 0 | 0 | -0.1138229 | 4.016342 | -0.4571517 | 5.708407 | 3.448495 | 21.76445 | 12.9214 |  | 1.683122e-05 |  | 0 | 0 | [16 empty] | 34.98047 | -0.1059318
6255 | 2022/01/01 21:28:29 | 62579.9178 | 18540.0003 | 1 | 10 | 0 | 0 | 0 | 0 | -0.1134262 | 4.015452 | -0.4554575 | 5.708407 | 3.451338 | 21.76445 | 12.93281 |  | 2.094146e-05 |  | 2.773492 | 0 | [16 empty] | 35.51012 | -0.01767278
6256 | 2022/01/01 21:29:59 | 62669.9193 | 18630.0018 | 1 | 10 | 0 | 0 | 0 | 0 | -0.1134262 | 4.014196 | -0.455315 | 5.708407 | 3.454175 | 21.76445 | 12.94421 |  | 1.106406e-05 | [19 empty] | 34.91688 | -0.1360655
6257 | 2022/01/01 21:31:29 | 62759.9182 | 18720.0007 | 1 | 10 | 0 | 0 | 0 | 0 | -0.1137543 | 4.01324 | -0.4565233 | 5.708407 | 3.457015 | 21.76445 | 12.95561 |  | 1.335678e-05 |  | 0 | 0.3557537 | [16 empty] | 35.44297 | -0.002560616
6258 | 2022/01/01 21:32:59 | 62849.9176 | 18810.0001 | 1 | 10 | 0 | 0 | 0 | 0 | -0.1137695 | 4.012267 | -0.4564736 | 5.708407 | 3.459848 | 21.76445 | 12.96697 |  | -2.496985e-05 |  | 0 | 0 | [16 empty] | 34.88202 | -0.1044071
6259 | 2022/01/01 21:34:29 | 62939.9185 | 18900.001 | 1 | 10 | 0 | 0 | 0 | 0 | -0.1133881 | 4.011297 | -0.4548333 | 5.708407 | 3.462688 | 21.76445 | 12.97837 |  | -4.836293e-05 |  | 0 | [17 empty] | 34.94771 | 0.033108
6260 | 2022/01/01 21:35:59 | 63029.9186 | 18990.0011 | 1 | 10 | 0 | 0 | 0 | 0 | -0.1135178 | 4.010391 | -0.4552508 | 5.708407 | 3.465527 | 21.76445 | 12.98975 |  | -7.822702e-06 |  | 2.727882 | 0 | [16 empty] | 34.78452 | -0.02536178
6261 | 2022/01/01 21:37:29 | 63119.9178 | 19080.0003 | 1 | 10 | 0 | 0 | 0 | 0 | -0.1132889 | 4.00925 | -0.4542035 | 5.708407 | 3.46836 | 21.76445 | 13.00111 |  | -1.817426e-06 |  | 0 | 0 | [16 empty] | 35.24248 | -0.1069844
6262 | 2022/01/01 21:38:59 | 63209.9185 | 19170.001 | 1 | 10 | 0 | 0 | 0 | 0 | -0.1131134 | 4.007958 | -0.4533538 | 5.708407 | 3.471202 | 21.76445 | 13.01251 |  | -7.033055e-06 |  |  | 0 | [16 empty] | 35.19651 | 0.100919
6263 | 2022/01/01 21:40:29 | 63299.9192 | 19260.0017 | 1 | 10 | 0 | 0 | 0 | 0 | -0.1131363 | 4.007042 | -0.4533419 | 5.708407 | 3.474036 | 21.76445 | 13.02386 |  | -5.104299e-05 |  | 0 | [17 empty] | 35.57934 | 0.1465869
6264 | 2022/01/01 21:41:59 | 63389.9185 | 19350.001 | 1 | 10 | 0 | 0 | 0 | 0 | -0.1137085 | 4.006104 | -0.4555281 | 5.708407 | 3.476876 | 21.76445 | 13.03524 |  | -2.370594e-06 |  | 0 | 0 | [16 empty] | 34.89383 | 0.164603
6265 | 2022/01/01 21:43:29 | 63479.9178 | 19440.0003 | 1 | 10 | 0 | 0 | 0 | 0 | -0.1138611 | 4.005329 | -0.4560512 | 5.708407 | 3.479713 | 21.76445 | 13.04661 |  | 1.20126e-05 |  | 2.703382 | 0 | [16 empty] | 34.93895 | -0.1625204
6266 | 2022/01/01 21:44:59 | 63569.918 | 19530.0005 | 1 | 10 | 0 | 0 | 0 | 0 | -0.1126022 | 4.004163 | -0.4508776 | 5.708407 | 3.482551 | 21.76445 | 13.05797 |  | -3.437818e-05 |  | 0 | 0 | [16 empty] | 35.43515 | 0.09331584
6267 | 2022/01/01 21:46:29 | 63659.9177 | 19620.0002 | 1 | 10 | 0 | 0 | 0 | 0 | -0.1134262 | 4.002973 | -0.454042 | 5.708407 | 3.485388 | 21.76445 | 13.06933 |  | -5.010396e-05 |  |  | 0.3638373 | [16 empty] | 35.36586 | 0.1792037
6268 | 2022/01/01 21:47:59 | 63749.9193 | 19710.0018 | 1 | 10 | 0 | 0 | 0 | 0 | -0.1135025 | 4.001897 | -0.4542253 | 5.708407 | 3.488225 | 21.76445 | 13.08069 |  | -6.875237e-06 |  | 0 | 0 | [16 empty] | 34.74241 | -0.2307391
6269 | 2022/01/01 21:49:29 | 63839.9195 | 19800.002 | 1 | 10 | 0 | 0 | 0 | 0 | -0.1137466 | 4.001101 | -0.4551116 | 5.708407 | 3.491065 | 21.76445 | 13.09205 |  | -1.477634e-05 |  | 0 | 0 | [16 empty] | 35.44421 | 0.1840043
6270 | 2022/01/01 21:50:59 | 63929.9176 | 19890.0001 | 1 | 10 | 0 | 0 | 0 | 0 | -0.1134949 | 4.000027 | -0.4539827 | 5.708407 | 3.493904 | 21.76445 | 13.1034 |  | 1.975577e-07 |  | 2.78334 | [17 empty] | 34.7879 | -0.1717257
6271 | 2022/01/01 21:52:29 | 64019.919 | 19980.0015 | 1 | 10 | 0 | 0 | 0 | 0 | -0.1137314 | 3.998856 | -0.4547955 | 5.708407 | 3.496742 | 21.76445 | 13.11475 |  | -2.809457e-05 |  | 0 | 0 | [16 empty] | 34.84206 | -0.1517808
6272 | 2022/01/01 21:53:59 | 64109.9185 | 20070.001 | 1 | 10 | 0 | 0 | 0 | 0 | -0.1135406 | 3.997518 | -0.4538806 | 5.708407 | 3.49958 | 21.76445 | 13.1261 |  | -3.492647e-05 |  | 0 | 0 | [16 empty] | 35.32114 | 0.1788568
6273 | 2022/01/01 21:55:29 | 64199.918 | 20160.0005 | 1 | 10 | 0 | 0 | 0 | 0 | -0.1137314 | 3.996574 | -0.454536 | 5.708407 | 3.502424 | 21.76445 | 13.13747 |  | -2.236539e-05 |  |  | 0 | [16 empty] | 34.81662 | -0.2075493
6274 | 2022/01/01 21:56:59 | 64289.9196 | 20250.0021 | 1 | 10 | 0 | 0 | 0 | 0 | -0.113945 | 3.995612 | -0.45528 | 5.708407 | 3.505263 | 21.76445 | 13.14882 |  | 1.288034e-05 |  | 0 | [17 empty] | 35.47475 | 0.1210797
6275 | 2022/01/01 21:58:29 | 64379.9184 | 20340.0009 | 1 | 10 | 0 | 0 | 0 | 0 | -0.1135178 | 3.994813 | -0.4534824 | 5.708407 | 3.508104 | 21.76445 | 13.16016 |  | -5.057771e-05 |  | 2.796331 | 0 | [16 empty] | 35.45567 | 0.1467717
6276 | 2022/01/01 21:59:59 | 64469.9185 | 20430.001 | 1 | 10 | 0 | 0 | 0 | 0 | -0.1137161 | 3.99387 | -0.4541673 | 5.708407 | 3.510944 | 21.76445 | 13.17151 |  | -2.184916e-05 |  | 0 | 0.3681626 | [16 empty] | 35.35919 | -0.04682541
6277 | 2022/01/01 22:01:29 | 64559.9178 | 20520.0003 | 1 | 10 | 0 | 0 | 0 | 0 | -0.1137848 | 3.992534 | -0.4542897 | 5.708407 | 3.513785 | 21.76445 | 13.18285 |  | -6.953744e-06 |  | 0 | [17 empty] | 34.7391 | -0.05510569
6278 | 2022/01/01 22:02:59 | 64649.9182 | 20610.0007 | 1 | 10 | 0 | 0 | 0 | 0 | -0.1137924 | 3.991552 | -0.4542083 | 5.708407 | 3.516624 | 21.76445 | 13.19419 |  | -2.864421e-05 |  |  | 0 | [16 empty] | 35.22369 | -0.06633878
6279 | 2022/01/01 22:04:29 | 64739.9184 | 20700.0009 | 1 | 10 | 0 | 0 | 0 | 0 | -0.1135559 | 3.990469 | -0.4531413 | 5.708407 | 3.519463 | 21.76445 | 13.20552 |  | -1.628118e-05 |  | 0 | 0 | [16 empty] | 35.23217 | -0.02877593
6280 | 2022/01/01 22:05:59 | 64829.9177 | 20790.0002 | 1 | 10 | 0 | 0 | 0 | 0 | -0.1134567 | 3.989521 | -0.4526379 | 5.708407 | 3.522304 | 21.76445 | 13.21685 |  | 3.555833e-07 |  | 2.722407 | 0 | [16 empty] | 35.17561 | 0.08649349
6281 | 2022/01/01 22:07:29 | 64919.9178 | 20880.0003 | 1 | 10 | 0 | 0 | 0 | 0 | -0.1139603 | 3.988374 | -0.4545163 | 5.708407 | 3.525144 | 21.76445 | 13.22818 |  | 2.908122e-05 |  | 0 | [17 empty] | 35.21156 | -0.04446745
6282 | 2022/01/01 22:08:59 | 65009.919 | 20970.0015 | 1 | 10 | 0 | 0 | 0 | 0 | -0.1136551 | 3.987343 | -0.4531819 | 5.708407 | 3.527984 | 21.76445 | 13.23951 |  | -4.291309e-05 |  | 0 | 0 | [16 empty] | 34.70915 | -0.09227395
6283 | 2022/01/01 22:10:29 | 65099.9191 | 21060.0016 | 1 | 10 | 0 | 0 | 0 | 0 | -0.1132736 | 3.986469 | -0.4515617 | 5.708407 | 3.530821 | 21.76445 | 13.25082 |  | -3.642783e-05 |  |  | 0 | [16 empty] | 35.17503 | -0.07552505
6284 | 2022/01/01 22:11:59 | 65189.9183 | 21150.0008 | 1 | 10 | 0 | 0 | 0 | 0 | -0.1134644 | 3.985379 | -0.4521986 | 5.708407 | 3.533657 | 21.76445 | 13.26212 |  | -3.295536e-05 |  | 2.772331 | 0 | [16 empty] | 34.97504 | -0.129509
6285 | 2022/01/01 22:13:29 | 65279.9193 | 21240.0018 | 1 | 10 | 0 | 0 | 0 | 0 | -0.1133423 | 3.984421 | -0.4516034 | 5.708407 | 3.53649 | 21.76445 | 13.27341 |  | 1.485745e-05 | [19 empty] | 35.48231 | 0.1610851
6286 | 2022/01/01 22:14:59 | 65369.9181 | 21330.0006 | 1 | 10 | 0 | 0 | 0 | 0 | -0.1133804 | 3.983252 | -0.4516227 | 5.708407 | 3.539333 | 21.76445 | 13.28474 |  | -1.647768e-05 |  | 0 | 0.361541 | [16 empty] | 35.34262 | -0.02268434
6287 | 2022/01/01 22:16:29 | 65459.9192 | 21420.0017 | 1 | 10 | 0 | 0 | 0 | 0 | -0.1136703 | 3.982205 | -0.4526584 | 5.708407 | 3.542171 | 21.76445 | 13.29604 |  | -6.227123e-05 |  | 0 | 0 | [16 empty] | 35.11901 | -0.1179671
6288 | 2022/01/01 22:17:59 | 65549.9179 | 21510.0004 | 1 | 10 | 0 | 0 | 0 | 0 | -0.1140137 | 3.98152 | -0.4539478 | 5.708407 | 3.54501 | 21.76445 | 13.30735 |  | 1.248523e-05 |  | 0 | [17 empty] | 34.8239 | -0.07218599
6289 | 2022/01/01 22:19:29 | 65639.9178 | 21600.0003 | 1 | 10 | 0 | 0 | 0 | 0 | -0.113533 | 3.980396 | -0.4519063 | 5.708407 | 3.54785 | 21.76445 | 13.31865 |  | 4.14885e-06 |  | 2.76294 | 0 | [16 empty] | 35.26606 | 0.1510441
6290 | 2022/01/01 22:20:59 | 65729.919 | 21690.0015 | 1 | 10 | 0 | 0 | 0 | 0 | -0.113266 | 3.979386 | -0.4507291 | 5.708407 | 3.550689 | 21.76445 | 13.32995 |  | -1.161659e-05 |  |  | 0 | [16 empty] | 35.02489 | 0.08607864
6291 | 2022/01/01 22:22:29 | 65819.9175 | 21780 | 1 | 10 | 0 | 0 | 0 | 0 | -0.1134567 | 3.978225 | -0.4513563 | 5.708407 | 3.553527 | 21.76445 | 13.34124 |  | 4.741189e-07 |  | 0 | 0 | [16 empty] | 35.37103 | 0.03478527
6292 | 2022/01/01 22:23:59 | 65909.9179 | 21870.0004 | 1 | 10 | 0 | 0 | 0 | 0 | -0.1133118 | 3.97727 | -0.4506716 | 5.708407 | 3.556364 | 21.76445 | 13.35253 |  | -7.902898e-08 |  | 0 | [17 empty] | 34.94227 | 0.1594365
6293 | 2022/01/01 22:25:29 | 65999.9183 | 21960.0008 | 1 | 10 | 0 | 0 | 0 | 0 | -0.1134567 | 3.976331 | -0.4511414 | 5.708407 | 3.559199 | 21.76445 | 13.3638 |  | -1.145835e-06 |  | 0 | 0 | [16 empty] | 35.06605 | 0.001407862
6294 | 2022/01/01 22:26:59 | 66089.9195 | 22050.002 | 1 | 10 | 0 | 0 | 0 | 0 | -0.1133041 | 3.975488 | -0.4504391 | 5.708407 | 3.562037 | 21.76445 | 13.37508 |  | -3.08213e-05 |  | 2.830218 | 0 | [16 empty] | 35.22406 | 0.1117826
6295 | 2022/01/01 22:28:29 | 66179.9184 | 22140.0009 | 1 | 10 | 0 | 0 | 0 | 0 | -0.1135178 | 3.974423 | -0.4511678 | 5.708407 | 3.564871 | 21.76445 | 13.38635 |  | 4.227315e-06 | [19 empty] | 34.67947 | -0.232482
6296 | 2022/01/01 22:29:59 | 66269.9184 | 22230.0009 | 1 | 10 | 0 | 0 | 0 | 0 | -0.1135178 | 3.973236 | -0.451033 | 5.708407 | 3.567706 | 21.76445 | 13.39762 |  | -7.98153e-06 |  | 0 | 0.3532716 | [16 empty] | 34.72765 | -0.1912415
6297 | 2022/01/01 22:31:29 | 66359.918 | 22320.0005 | 1 | 10 | 0 | 0 | 0 | 0 | -0.1136017 | 3.972515 | -0.4512845 | 5.708407 | 3.570542 | 21.76445 | 13.40888 |  | -2.919976e-05 |  | 0 | [17 empty] | 35.26153 | 0.09247303
6298 | 2022/01/01 22:32:59 | 66449.9189 | 22410.0014 | 1 | 10 | 0 | 0 | 0 | 0 | -0.1130753 | 3.971594 | -0.4490892 | 5.708407 | 3.573378 | 21.76445 | 13.42015 |  | -2.671025e-05 |  | 0 | 0 | [16 empty] | 35.32146 | 0.1546955
6299 | 2022/01/01 22:34:29 | 66539.9189 | 22500.0014 | 1 | 10 | 0 | 0 | 0 | 0 | -0.1139374 | 3.970353 | -0.4523717 | 5.708407 | 3.576218 | 21.76445 | 13.43142 |  | -1.462097e-06 |  |  | 0 | [16 empty] | 35.48808 | 0.1852238
6300 | 2022/01/01 22:35:59 | 66629.9177 | 22590.0002 | 1 | 10 | 0 | 0 | 0 | 0 | -0.1134033 | 3.969243 | -0.4501253 | 5.708407 | 3.579057 | 21.76445 | 13.44269 |  | 4.741778e-07 |  | 2.849952 | 0 | [16 empty] | 35.21101 | -0.03384948
6301 | 2022/01/01 22:37:29 | 66719.9187 | 22680.0012 | 1 | 10 | 0 | 0 | 0 | 0 | -0.1134033 | 3.968377 | -0.450027 | 5.708407 | 3.581896 | 21.76445 | 13.45396 |  | -1.56059e-05 |  | 0 | [17 empty] | 35.28215 | 0.03168821
6302 | 2022/01/01 22:38:59 | 66809.9182 | 22770.0007 | 1 | 10 | 0 | 0 | 0 | 0 | -0.1134644 | 3.967297 | -0.450147 | 5.708407 | 3.584735 | 21.76445 | 13.46522 |  | -4.638117e-05 |  | 0 | 0 | [16 empty] | 34.88118 | -0.05282164
6303 | 2022/01/01 22:40:29 | 66899.9181 | 22860.0006 | 1 | 10 | 0 | 0 | 0 | 0 | -0.1136703 | 3.966545 | -0.4508784 | 5.708407 | 3.587573 | 21.76445 | 13.47648 |  | -1.540874e-05 |  |  | 0 | [16 empty] | 35.33081 | 0.004353523
6304 | 2022/01/01 22:41:59 | 66989.9176 | 22950.0001 | 1 | 10 | 0 | 0 | 0 | 0 | -0.1133499 | 3.965698 | -0.4495115 | 5.708407 | 3.590411 | 21.76445 | 13.48774 |  | 1.92042e-05 |  | 0 | 0 | [16 empty] | 35.44936 | 0.1035857
6305 | 2022/01/01 22:43:29 | 67079.9185 | 23040.001 | 1 | 10 | 0 | 0 | 0 | 0 | -0.1142273 | 3.964615 | -0.4528673 | 5.708407 | 3.593249 | 21.76445 | 13.49899 |  | 1.296108e-05 |  | 2.957986 | [17 empty] | 34.94745 | -0.09848952
6306 | 2022/01/01 22:44:59 | 67169.9181 | 23130.0006 | 1 | 10 | 0 | 0 | 0 | 0 | -0.113121 | 3.963426 | -0.4483467 | 5.708407 | 3.596086 | 21.76445 | 13.51024 |  | -1.185435e-05 |  | 0 | 0.3440003 | [16 empty] | 35.17468 | 0.03041029
6307 | 2022/01/01 22:46:29 | 67259.9176 | 23220.0001 | 1 | 10 | 0 | 0 | 0 | 0 | -0.1136703 | 3.962444 | -0.4504122 | 5.708407 | 3.598923 | 21.76445 | 13.52148 |  | -2.082448e-05 |  | 0 | [17 empty] | 35.27784 | 0.1344359
6308 | 2022/01/01 22:47:59 | 67349.9188 | 23310.0013 | 1 | 10 | 0 | 0 | 0 | 0 | -0.1136169 | 3.961804 | -0.4501279 | 5.708407 | 3.601762 | 21.76445 | 13.53273 |  | 4.188536e-06 |  |  | 0 | [16 empty] | 35.36164 | 0.09307384
6309 | 2022/01/01 22:49:29 | 67439.9178 | 23400.0003 | 1 | 10 | 0 | 0 | 0 | 0 | -0.1134262 | 3.960925 | -0.4492727 | 5.708407 | 3.604598 | 21.76445 | 13.54397 |  | 5.294678e-06 |  | 0 | 0 | [16 empty] | 35.30842 | -0.1772654
6310 | 2022/01/01 22:50:59 | 67529.9188 | 23490.0013 | 1 | 10 | 0 | 0 | 0 | 0 | -0.1135788 | 3.959721 | -0.4497404 | 5.708407 | 3.607435 | 21.76445 | 13.5552 |  | -1.209063e-05 |  | 3.061762 | 0 | [16 empty] | 35.45631 | -0.07697821
6311 | 2022/01/01 22:52:29 | 67619.9177 | 23580.0002 | 1 | 10 | 0 | 0 | 0 | 0 | -0.1135788 | 3.958695 | -0.4496238 | 5.708407 | 3.610272 | 21.76445 | 13.56643 |  | -5.338408e-05 |  | 0 | [17 empty] | 35.32961 | 0.01682639
6312 | 2022/01/01 22:53:59 | 67709.9185 | 23670.001 | 1 | 10 | 0 | 0 | 0 | 0 | -0.1139069 | 3.958092 | -0.450854 | 5.708407 | 3.613112 | 21.76445 | 13.57768 |  | -1.055054e-05 |  |  | 0 | [16 empty] | 35.51318 | 0.1386833
6313 | 2022/01/01 22:55:29 | 67799.9186 | 23760.0011 | 1 | 10 | 0 | 0 | 0 | 0 | -0.1142883 | 3.956932 | -0.452231 | 5.708407 | 3.615952 | 21.76445 | 13.58891 |  | 1.078683e-05 |  | 0 | 0 | [16 empty] | 35.34052 | 0.153296
6314 | 2022/01/01 22:56:59 | 67889.9196 | 23850.0021 | 1 | 10 | 0 | 0 | 0 | 0 | -0.1136017 | 3.956301 | -0.4494425 | 5.708407 | 3.61879 | 21.76445 | 13.60014 |  | -2.501246e-05 |  | 0 | [17 empty] | 34.99043 | -0.1374614
6315 | 2022/01/01 22:58:29 | 67979.9192 | 23940.0017 | 1 | 10 | 0 | 0 | 0 | 0 | -0.1134567 | 3.955182 | -0.4487419 | 5.708407 | 3.621629 | 21.76445 | 13.61137 |  | -1.774083e-05 |  | 2.965974 | 0 | [16 empty] | 35.50106 | 0.1065218
6316 | 2022/01/01 22:59:59 | 68069.9176 | 24030.0001 | 1 | 10 | 0 | 0 | 0 | 0 | -0.113327 | 3.95408 | -0.448104 | 5.708407 | 3.624464 | 21.76445 | 13.62258 |  | 1.378976e-05 |  |  | 0 | [16 empty] | 35.50712 | 0.1044464
6317 | 2022/01/01 23:01:29 | 68159.9184 | 24120.0009 | 1 | 10 | 0 | 0 | 0 | 0 | -0.1137085 | 3.953281 | -0.4495217 | 5.708407 | 3.627297 | 21.76445 | 13.63378 |  | -1.106259e-06 |  | 0 | 0.3302628 | [16 empty] | 35.00282 | 0.0630784
6318 | 2022/01/01 23:02:59 | 68249.9178 | 24210.0003 | 1 | 10 | 0 | 0 | 0 | 0 | -0.1131744 | 3.952574 | -0.4473302 | 5.708407 | 3.630129 | 21.76445 | 13.64498 |  | -3.607673e-05 |  | 0 | 0 | [16 empty] | 34.85783 | -0.00643611
6319 | 2022/01/01 23:04:29 | 68339.918 | 24300.0005 | 1 | 10 | 0 | 0 | 0 | 0 | -0.1132126 | 3.951624 | -0.4473736 | 5.708407 | 3.632966 | 21.76445 | 13.65619 |  | 8.929017e-06 |  | 0 | [17 empty] | 34.81605 | -0.08799195
6320 | 2022/01/01 23:05:59 | 68429.9176 | 24390.0001 | 1 | 10 | 0 | 0 | 0 | 0 | -0.1133652 | 3.950418 | -0.4478399 | 5.708407 | 3.635805 | 21.76445 | 13.66741 |  | -1.975708e-05 |  |  | 0 | [16 empty] | 35.09091 | -0.1229787
6321 | 2022/01/01 23:07:29 | 68519.9178 | 24480.0003 | 1 | 10 | 0 | 0 | 0 | 0 | -0.113327 | 3.949874 | -0.4476274 | 5.708407 | 3.638645 | 21.76445 | 13.67863 |  | -4.077693e-05 |  | 3.016622 | 0 | [16 empty] | 35.36467 | 0.1875186
6322 | 2022/01/01 23:08:59 | 68609.9188 | 24570.0013 | 1 | 10 | 0 | 0 | 0 | 0 | -0.113678 | 3.948884 | -0.4489012 | 5.708407 | 3.641485 | 21.76445 | 13.68984 |  | -3.970877e-05 |  | 0 | [17 empty] | 34.96441 | -0.1329315
6323 | 2022/01/01 23:10:29 | 68699.919 | 24660.0015 | 1 | 10 | 0 | 0 | 0 | 0 | -0.113327 | 3.947957 | -0.4474101 | 5.708407 | 3.644321 | 21.76445 | 13.70104 |  | 8.417074e-06 |  | 0 | 0 | [16 empty] | 35.50349 | 0.2063024
6324 | 2022/01/01 23:11:59 | 68789.9192 | 24750.0017 | 1 | 10 | 0 | 0 | 0 | 0 | -0.1131592 | 3.947053 | -0.4466454 | 5.708407 | 3.647156 | 21.76445 | 13.71223 |  | -1.066829e-06 |  |  | 0 | [16 empty] | 35.16601 | 0.0794661
6325 | 2022/01/01 23:13:29 | 68879.9185 | 24840.001 | 1 | 10 | 0 | 0 | 0 | 0 | -0.1135559 | 3.946067 | -0.4480992 | 5.708407 | 3.649991 | 21.76445 | 13.72342 |  | -3.713839e-05 |  | 0 | 0 | [16 empty] | 35.09762 | -0.1164353
6326 | 2022/01/01 23:14:59 | 68969.918 | 24930.0005 | 1 | 10 | 0 | 0 | 0 | 0 | -0.1135559 | 3.945263 | -0.4480079 | 5.708407 | 3.652827 | 21.76445 | 13.73461 |  | -2.595758e-05 |  | 0 | [17 empty] | 34.85971 | -0.1688671
6327 | 2022/01/01 23:16:29 | 69059.9182 | 25020.0007 | 1 | 10 | 0 | 0 | 0 | 0 | -0.1129379 | 3.94445 | -0.4454779 | 5.708407 | 3.655661 | 21.76445 | 13.74579 |  | 7.269702e-06 |  | 3.321401 | 0 | [16 empty] | 34.82032 | -0.08995771
6328 | 2022/01/01 23:17:59 | 69149.9181 | 25110.0006 | 1 | 10 | 0 | 0 | 0 | 0 | -0.113533 | 3.943696 | -0.4477396 | 5.708407 | 3.658501 | 21.76445 | 13.75699 |  | -1.904583e-05 |  | 0 | 0.3123931 | [16 empty] | 35.03463 | -0.1305473
6329 | 2022/01/01 23:19:29 | 69239.9186 | 25200.0011 | 1 | 10 | 0 | 0 | 0 | 0 | -0.113678 | 3.942861 | -0.4482166 | 5.708407 | 3.661343 | 21.76445 | 13.7682 |  | -1.896727e-05 |  | 0 | [17 empty] | 35.1741 | -0.06805778
6330 | 2022/01/01 23:20:59 | 69329.9179 | 25290.0004 | 1 | 10 | 0 | 0 | 0 | 0 | -0.113121 | 3.941571 | -0.4458745 | 5.708407 | 3.664182 | 21.76445 | 13.77939 |  | -2.153433e-05 |  |  | 0 | [16 empty] | 34.84275 | -0.1314235
6331 | 2022/01/01 23:22:29 | 69419.9188 | 25380.0013 | 1 | 10 | 0 | 0 | 0 | 0 | -0.1136932 | 3.940839 | -0.4480466 | 5.708407 | 3.66702 | 21.76445 | 13.79058 |  | -1.011563e-05 |  | 0 | 0 | [16 empty] | 35.3856 | -0.1504159
6332 | 2022/01/01 23:23:59 | 69509.9184 | 25470.0009 | 1 | 10 | 0 | 0 | 0 | 0 | -0.1134949 | 3.940084 | -0.4471794 | 5.708407 | 3.669858 | 21.76445 | 13.80175 |  | 3.95122e-07 |  | 3.229159 | 0 | [16 empty] | 34.81845 | 0.003967285
6333 | 2022/01/01 23:25:29 | 69599.9185 | 25560.001 | 1 | 10 | 0 | 0 | 0 | 0 | -0.1135941 | 3.939421 | -0.447495 | 5.708407 | 3.672691 | 21.76445 | 13.81292 |  | 1.722732e-05 | [19 empty] | 35.02402 | 0.09858251
6334 | 2022/01/01 23:26:59 | 69689.9179 | 25650.0004 | 1 | 10 | 0 | 0 | 0 | 0 | -0.1130829 | 3.938395 | -0.4453651 | 5.708407 | 3.675522 | 21.76445 | 13.82407 |  | -5.081395e-05 |  | 0 | 0 | [16 empty] | 35.55309 | 0.09655476
6335 | 2022/01/01 23:28:29 | 69779.9187 | 25740.0012 | 1 | 10 | 0 | 0 | 0 | 0 | -0.11409 | 3.937618 | -0.4492428 | 5.708407 | 3.678358 | 21.76445 | 13.83524 |  | 8.771127e-06 |  | 0 | 0 | [16 empty] | 35.53166 | 0.1409924
6336 | 2022/01/01 23:29:59 | 69869.9181 | 25830.0006 | 1 | 10 | 0 | 0 | 0 | 0 | -0.1139221 | 3.936634 | -0.4484696 | 5.708407 | 3.681194 | 21.76445 | 13.8464 |  | 1.971724e-05 |  | 0 | 0 | [16 empty] | 35.49019 | 0.1266181
6337 | 2022/01/01 23:31:29 | 69959.9178 | 25920.0003 | 1 | 10 | 0 | 0 | 0 | 0 | -0.1131516 | 3.93611 | -0.4453771 | 5.708407 | 3.68403 | 21.76445 | 13.85757 |  | -2.92766e-05 | [19 empty] | 35.18474 | -0.1778662
6338 | 2022/01/01 23:32:59 | 70049.9178 | 26010.0003 | 1 | 10 | 0 | 0 | 0 | 0 | -0.1135941 | 3.935245 | -0.4470206 | 5.708407 | 3.686869 | 21.76445 | 13.86874 |  | -2.666897e-05 |  | 3.35587 | 0 | [16 empty] | 35.48387 | 0.06357551
6339 | 2022/01/01 23:34:29 | 70139.918 | 26100.0005 | 1 | 10 | 0 | 0 | 0 | 0 | -0.1136551 | 3.934299 | -0.4471531 | 5.708407 | 3.689711 | 21.76445 | 13.87992 |  | -7.428232e-06 |  |  | 0 | [16 empty] | 35.30873 | -0.02825856
6340 | 2022/01/01 23:35:59 | 70229.9176 | 26190.0001 | 1 | 10 | 0 | 0 | 0 | 0 | -0.1135559 | 3.933448 | -0.4466662 | 5.708407 | 3.692552 | 21.76445 | 13.8911 |  | 2.596102e-05 |  | 0 | 0.2985477 | [16 empty] | 34.93898 | -0.1406956
6341 | 2022/01/01 23:37:29 | 70319.9175 | 26280 | 1 | 10 | 0 | 0 | 0 | 0 | -0.1135788 | 3.932505 | -0.4466492 | 5.708407 | 3.695392 | 21.76445 | 13.90227 |  | -4.026594e-05 |  | 0 | [17 empty] | 35.39984 | 0.1565003
6342 | 2022/01/01 23:38:59 | 70409.9177 | 26370.0002 | 1 | 10 | 0 | 0 | 0 | 0 | -0.1137924 | 3.931756 | -0.447404 | 5.708407 | 3.698235 | 21.76445 | 13.91344 |  | -2.133659e-05 |  | 0 | 0 | [16 empty] | 34.92477 | -0.1592278
6343 | 2022/01/01 23:40:29 | 70499.9188 | 26460.0013 | 1 | 10 | 0 | 0 | 0 | 0 | -0.1136551 | 3.931005 | -0.4467788 | 5.708407 | 3.701079 | 21.76445 | 13.92463 |  | 1.347332e-05 |  |  | 0 | [16 empty] | 34.92992 | -0.02563834
6344 | 2022/01/01 23:41:59 | 70589.9193 | 26550.0018 | 1 | 10 | 0 | 0 | 0 | 0 | -0.1130981 | 3.930042 | -0.4444803 | 5.708407 | 3.70392 | 21.76445 | 13.93579 |  | 1.303903e-06 |  | 3.542895 | 0 | [16 empty] | 35.07818 | -0.135082
6345 | 2022/01/01 23:43:29 | 70679.9193 | 26640.0018 | 1 | 10 | 0 | 0 | 0 | 0 | -0.1136932 | 3.92908 | -0.4467097 | 5.708407 | 3.706756 | 21.76445 | 13.94694 |  | -1.691136e-05 | [19 empty] | 35.35625 | -0.04675984
6346 | 2022/01/01 23:44:59 | 70769.9178 | 26730.0003 | 1 | 10 | 0 | 0 | 0 | 0 | -0.1132736 | 3.928394 | -0.4449833 | 5.708407 | 3.709591 | 21.76445 | 13.95807 |  | 6.875578e-06 |  | 0 | 0 | [16 empty] | 35.28241 | -0.03167152
6347 | 2022/01/01 23:46:29 | 70859.9182 | 26820.0007 | 1 | 10 | 0 | 0 | 0 | 0 | -0.1138077 | 3.927366 | -0.4469645 | 5.708407 | 3.712426 | 21.76445 | 13.96921 |  | -2.169238e-05 |  | 0 | 0 | [16 empty] | 34.86486 | 0.007956028
6348 | 2022/01/01 23:47:59 | 70949.9175 | 26910 | 1 | 10 | 0 | 0 | 0 | 0 | -0.1133041 | 3.926999 | -0.4449451 | 5.708407 | 3.715265 | 21.76445 | 13.98036 |  | -1.778034e-06 |  | 0 | 0 | [16 empty] | 34.91599 | -0.1682019
6349 | 2022/01/01 23:49:29 | 71039.9179 | 27000.0004 | 1 | 10 | 0 | 0 | 0 | 0 | -0.1142883 | 3.925926 | -0.4486874 | 5.708407 | 3.718104 | 21.76445 | 13.99151 |  | -2.509191e-05 | [19 empty] | 35.31569 | 0.1219916
6350 | 2022/01/01 23:50:59 | 71129.9178 | 27090.0003 | 1 | 10 | 0 | 0 | 0 | 0 | -0.1137695 | 3.925119 | -0.4465588 | 5.708407 | 3.720943 | 21.76445 | 14.00265 |  | 3.556363e-07 |  | 0 | 0 | [16 empty] | 35.2171 | 0.0292182
6351 | 2022/01/01 23:52:29 | 71219.9183 | 27180.0008 | 1 | 10 | 0 | 0 | 0 | 0 | -0.1136169 | 3.924195 | -0.4458549 | 5.708407 | 3.723779 | 21.76445 | 14.01379 |  | -7.626107e-06 |  | 3.451754 | 0 | [16 empty] | 35.13235 | -0.02771139
6352 | 2022/01/01 23:53:59 | 71309.9182 | 27270.0007 | 1 | 10 | 0 | 0 | 0 | 0 | -0.1134567 | 3.923811 | -0.4451826 | 5.708407 | 3.726618 | 21.76445 | 14.02492 |  | 4.200182e-05 |  | 0 | 0 | [16 empty] | 35.43487 | 0.1611006
6353 | 2022/01/01 23:55:29 | 71399.9186 | 27360.0011 | 1 | 10 | 0 | 0 | 0 | 0 | -0.1133041 | 3.922933 | -0.4444844 | 5.708407 | 3.729453 | 21.76445 | 14.03605 |  | 1.276339e-05 |  | 0 | 0.2856695 | [16 empty] | 35.35108 | 0.02995849
6354 | 2022/01/01 23:56:59 | 71489.9186 | 27450.0011 | 1 | 10 | 0 | 0 | 0 | 0 | -0.1131973 | 3.922126 | -0.4439741 | 5.708407 | 3.732289 | 21.76445 | 14.04717 |  | -2.125739e-05 |  |  | 0 | [16 empty] | 35.42428 | 0.09037852
6355 | 2022/01/01 23:58:29 | 71579.9189 | 27540.0014 | 1 | 10 | 0 | 0 | 0 | 0 | -0.1130981 | 3.92125 | -0.4434859 | 5.708407 | 3.735123 | 21.76445 | 14.05828 |  | -1.738609e-05 |  | 0 | 0 | [16 empty] | 35.58547 | 0.2058089
6356 | 2022/01/01 23:59:59 | 71669.9191 | 27630.0016 | 1 | 10 | 0 | 0 | 0 | 0 | -0.1135025 | 3.920486 | -0.444985 | 5.708407 | 3.737957 | 21.76445 | 14.0694 |  | 1.043131e-05 |  | 0 | [17 empty] | 34.84183 | -0.1325822
6357 | 2022/01/02 00:01:29 | 71759.9185 | 27720.001 | 1 | 10 | 0 | 0 | 0 | 0 | -0.1133499 | 3.919621 | -0.4442886 | 5.708407 | 3.740791 | 21.76445 | 14.08051 |  | 1.153727e-05 |  | 3.613166 | 0 | [16 empty] | 34.91385 | -0.1853192
6358 | 2022/01/02 00:02:59 | 71849.9196 | 27810.0021 | 1 | 10 | 0 | 0 | 0 | 0 | -0.1131592 | 3.919048 | -0.4434763 | 5.708407 | 3.743624 | 21.76445 | 14.09161 |  | 2.279854e-05 |  | 0 | 0 | [16 empty] | 34.96351 | 0.09557009
6359 | 2022/01/02 00:04:29 | 71939.9179 | 27900.0004 | 1 | 10 | 0 | 0 | 0 | 0 | -0.1135941 | 3.918315 | -0.4450975 | 5.708407 | 3.746457 | 21.76445 | 14.10271 |  | -1.888574e-05 |  |  | 0 | [16 empty] | 35.47478 | 0.1196158
6360 | 2022/01/02 00:05:59 | 72029.9188 | 27990.0013 | 1 | 10 | 0 | 0 | 0 | 0 | -0.1131744 | 3.917344 | -0.4433431 | 5.708407 | 3.74929 | 21.76445 | 14.11381 |  | 2.102171e-05 |  | 0 | [17 empty] | 34.87903 | -0.07287264
6361 | 2022/01/02 00:07:29 | 72119.9179 | 28080.0004 | 1 | 10 | 0 | 0 | 0 | 0 | -0.1132355 | 3.916481 | -0.4434847 | 5.708407 | 3.752123 | 21.76445 | 14.12491 |  | 1.169561e-05 |  | 0 | 0 | [16 empty] | 34.9462 | -0.1291764
6362 | 2022/01/02 00:08:59 | 72209.9188 | 28170.0013 | 1 | 10 | 0 | 0 | 0 | 0 | -0.113533 | 3.915893 | -0.4445831 | 5.708407 | 3.754955 | 21.76445 | 14.136 |  | -2.121787e-05 |  | 0 | 0 | [16 empty] | 34.79059 | -0.1225114
6363 | 2022/01/02 00:10:29 | 72299.9182 | 28260.0007 | 1 | 10 | 0 | 0 | 0 | 0 | -0.1134796 | 3.915021 | -0.444275 | 5.708407 | 3.75779 | 21.76445 | 14.1471 |  | 1.857073e-06 |  | 3.625591 | 0 | [16 empty] | 34.79819 | -0.02372384
6364 | 2022/01/02 00:11:59 | 72389.9185 | 28350.001 | 1 | 10 | 0 | 0 | 0 | 0 | -0.1134415 | 3.914499 | -0.4440666 | 5.708407 | 3.760624 | 21.76445 | 14.15819 |  | 1.292092e-05 | [19 empty] | 35.26242 | 0.1423025
6365 | 2022/01/02 00:13:29 | 72479.9185 | 28440.001 | 1 | 10 | 0 | 0 | 0 | 0 | -0.1132126 | 3.913657 | -0.4430753 | 5.708407 | 3.763457 | 21.76445 | 14.16928 |  | -1.975495e-07 |  | 0 | 0.2780065 | [16 empty] | 35.39674 | 0.1120269
6366 | 2022/01/02 00:14:59 | 72569.9179 | 28530.0004 | 1 | 10 | 0 | 0 | 0 | 0 | -0.1134033 | 3.912817 | -0.4437264 | 5.708407 | 3.766293 | 21.76445 | 14.18038 |  | -1.458012e-05 |  | 0 | [17 empty] | 34.88418 | -0.1339185
6367 | 2022/01/02 00:16:29 | 72659.9179 | 28620.0004 | 1 | 10 | 0 | 0 | 0 | 0 | -0.113678 | 3.911965 | -0.4447044 | 5.708407 | 3.76913 | 21.76445 | 14.19148 |  | -2.173081e-05 |  | 0 | 0 | [16 empty] | 35.44721 | 0.04885912
6368 | 2022/01/02 00:17:59 | 72749.9177 | 28710.0002 | 1 | 10 | 0 | 0 | 0 | 0 | -0.1139221 | 3.911373 | -0.4455918 | 5.708407 | 3.771969 | 21.76445 | 14.20258 |  | -2.204909e-05 |  |  | 0 | [16 empty] | 35.28454 | -0.02332687
6369 | 2022/01/02 00:19:29 | 72839.9182 | 28800.0007 | 1 | 10 | 0 | 0 | 0 | 0 | -0.1141281 | 3.910498 | -0.4462977 | 5.708407 | 3.774805 | 21.76445 | 14.21367 |  | 1.663574e-05 |  | 0 | 0 | [16 empty] | 34.80522 | -0.03856897
6370 | 2022/01/02 00:20:59 | 72929.9187 | 28890.0012 | 1 | 10 | 0 | 0 | 0 | 0 | -0.1134415 | 3.909909 | -0.4435459 | 5.708407 | 3.777643 | 21.76445 | 14.22477 |  | -7.151708e-06 |  | 3.710469 | [17 empty] | 34.79394 | -0.09534955
6371 | 2022/01/02 00:22:29 | 73019.9191 | 28980.0016 | 1 | 10 | 0 | 0 | 0 | 0 | -0.1138687 | 3.908587 | -0.4450657 | 5.708407 | 3.780484 | 21.76445 | 14.23588 |  | -3.844218e-05 |  | 0 | 0 | [16 empty] | 34.93745 | -0.0004017353
6372 | 2022/01/02 00:23:59 | 73109.9182 | 29070.0007 | 1 | 10 | 0 | 0 | 0 | 0 | -0.1133499 | 3.9081 | -0.4429827 | 5.708407 | 3.783322 | 21.76445 | 14.24697 |  | -9.917726e-06 |  |  | 0 | [16 empty] | 35.27669 | -0.0721097
6373 | 2022/01/02 00:25:29 | 73199.9187 | 29160.0012 | 1 | 10 | 0 | 0 | 0 | 0 | -0.1138611 | 3.907498 | -0.444912 | 5.708407 | 3.786159 | 21.76445 | 14.25806 |  | 1.224868e-06 |  | 0 | 0 | [16 empty] | 34.93113 | -0.09485364
6374 | 2022/01/02 00:26:59 | 73289.9178 | 29250.0003 | 1 | 10 | 0 | 0 | 0 | 0 | -0.1133118 | 3.906729 | -0.4426785 | 5.708407 | 3.788994 | 21.76445 | 14.26913 |  | -2.856732e-05 |  | 0 | [17 empty] | 35.34836 | 0.1267934
6375 | 2022/01/02 00:28:29 | 73379.9183 | 29340.0008 | 1 | 10 | 0 | 0 | 0 | 0 | -0.1131134 | 3.905741 | -0.4417916 | 5.708407 | 3.791831 | 21.76445 | 14.28022 |  | -1.311772e-05 |  | 0 | 0 | [16 empty] | 35.53198 | 0.115236
6376 | 2022/01/02 00:29:59 | 73469.9188 | 29430.0013 | 1 | 10 | 0 | 0 | 0 | 0 | -0.113945 | 3.905094 | -0.4449659 | 5.708407 | 3.794667 | 21.76445 | 14.29129 |  | 2.117713e-05 |  |  | 0 | [16 empty] | 34.76704 | -0.062536
6377 | 2022/01/02 00:31:29 | 73559.9179 | 29520.0004 | 1 | 10 | 0 | 0 | 0 | 0 | -0.1139603 | 3.904518 | -0.44496 | 5.708407 | 3.797503 | 21.76445 | 14.30236 |  | -1.402788e-05 |  | 3.698011 | [17 empty] | 34.8218 | -0.09166002
6378 | 2022/01/02 00:32:59 | 73649.9179 | 29610.0004 | 1 | 10 | 0 | 0 | 0 | 0 | -0.1137466 | 3.903731 | -0.4440361 | 5.708407 | 3.800337 | 21.76445 | 14.31343 |  | -2.145495e-05 |  | 0 | 0 | [16 empty] | 34.74247 | -0.152669
6379 | 2022/01/02 00:34:29 | 73739.9192 | 29700.0017 | 1 | 10 | 0 | 0 | 0 | 0 | -0.1132355 | 3.902864 | -0.4419428 | 5.708407 | 3.803171 | 21.76445 | 14.32449 |  | -4.002851e-05 |  | 0 | 0.2687503 | [16 empty] | 35.27216 | 0.1685524
6380 | 2022/01/02 00:35:59 | 73829.9183 | 29790.0008 | 1 | 10 | 0 | 0 | 0 | 0 | -0.1134796 | 3.90184 | -0.4427792 | 5.708407 | 3.806006 | 21.76445 | 14.33555 |  | -1.189337e-05 |  |  | 0 | [16 empty] | 35.12719 | 0.1497483
6381 | 2022/01/02 00:37:29 | 73919.9178 | 29880.0003 | 1 | 10 | 0 | 0 | 0 | 0 | -0.1134949 | 3.901267 | -0.4427739 | 5.708407 | 3.808842 | 21.76445 | 14.34662 |  | -1.48183e-05 |  | 0 | 0 | [16 empty] | 34.81733 | -0.1538527
6382 | 2022/01/02 00:38:59 | 74009.9179 | 29970.0004 | 1 | 10 | 0 | 0 | 0 | 0 | -0.1130829 | 3.90036 | -0.441064 | 5.708407 | 3.811678 | 21.76445 | 14.35768 |  | -7.348721e-06 |  | 0 | [17 empty] | 35.26463 | 0.1590025
6383 | 2022/01/02 00:40:29 | 74099.9183 | 30060.0008 | 1 | 10 | 0 | 0 | 0 | 0 | -0.1134415 | 3.899841 | -0.4424038 | 5.708407 | 3.814513 | 21.76445 | 14.36874 |  | -3.026434e-05 |  | 3.69844 | 0 | [16 empty] | 35.35229 | 0.06483912
6384 | 2022/01/02 00:41:59 | 74189.9193 | 30150.0018 | 1 | 10 | 0 | 0 | 0 | 0 | -0.1130981 | 3.899118 | -0.4409828 | 5.708407 | 3.817348 | 21.76445 | 14.37979 |  | 4.22728e-06 |  | 0 | 0 | [16 empty] | 34.87878 | -0.138607
6385 | 2022/01/02 00:43:29 | 74279.9177 | 30240.0002 | 1 | 10 | 0 | 0 | 0 | 0 | -0.1127167 | 3.89814 | -0.4393855 | 5.708407 | 3.82018 | 21.76445 | 14.39083 |  | 1.477915e-05 |  |  | 0 | [16 empty] | 35.38282 | 0.2041733
6386 | 2022/01/02 00:44:59 | 74369.9187 | 30330.0012 | 1 | 10 | 0 | 0 | 0 | 0 | -0.1128616 | 3.897362 | -0.4398625 | 5.708407 | 3.823011 | 21.76445 | 14.40187 |  | -6.044915e-06 |  | 0 | [17 empty] | 34.90388 | 0.02854347
6387 | 2022/01/02 00:46:29 | 74459.9177 | 30420.0002 | 1 | 10 | 0 | 0 | 0 | 0 | -0.1137085 | 3.896624 | -0.4430793 | 5.708407 | 3.825845 | 21.76445 | 14.41291 |  | -2.319424e-05 |  | 0 | 0 | [16 empty] | 35.28397 | 0.1781118
6388 | 2022/01/02 00:47:59 | 74549.9175 | 30510 | 1 | 10 | 0 | 0 | 0 | 0 | -0.1134949 | 3.895761 | -0.442149 | 5.708407 | 3.828684 | 21.76445 | 14.42397 |  | -9.877476e-07 |  |  | 0 | [16 empty] | 35.14028 | 0.07136106
6389 | 2022/01/02 00:49:29 | 74639.9194 | 30600.0019 | 1 | 10 | 0 | 0 | 0 | 0 | -0.1134949 | 3.895259 | -0.442092 | 5.708407 | 3.831527 | 21.76445 | 14.43505 |  | 6.480054e-06 |  | 3.512637 | 0 | [16 empty] | 35.10091 | -0.08391023
6390 | 2022/01/02 00:50:59 | 74729.9185 | 30690.001 | 1 | 10 | 0 | 0 | 0 | 0 | -0.113533 | 3.894057 | -0.442104 | 5.708407 | 3.834368 | 21.76445 | 14.44611 |  | -2.683123e-05 | [19 empty] | 35.03523 | -0.09741783
6391 | 2022/01/02 00:52:29 | 74819.9184 | 30780.0009 | 1 | 10 | 0 | 0 | 0 | 0 | -0.1138687 | 3.89329 | -0.4433239 | 5.708407 | 3.837207 | 21.76445 | 14.45717 |  | 1.920293e-05 |  | 0 | 0.2758203 | [16 empty] | 35.12547 | 0.05226851
6392 | 2022/01/02 00:53:59 | 74909.9183 | 30870.0008 | 1 | 10 | 0 | 0 | 0 | 0 | -0.1135178 | 3.892356 | -0.4418517 | 5.708407 | 3.840046 | 21.76445 | 14.46822 |  | 7.901916e-06 |  | 0 | [17 empty] | 35.39377 | 0.1582909
6393 | 2022/01/02 00:55:29 | 74999.9187 | 30960.0012 | 1 | 10 | 0 | 0 | 0 | 0 | -0.1133804 | 3.891828 | -0.441257 | 5.708407 | 3.842887 | 21.76445 | 14.47928 |  | -7.389271e-06 |  | 0 | 0 | [16 empty] | 34.76461 | -0.06304383
6394 | 2022/01/02 00:56:59 | 75089.9184 | 31050.0009 | 1 | 10 | 0 | 0 | 0 | 0 | -0.1135559 | 3.891203 | -0.4418691 | 5.708407 | 3.845728 | 21.76445 | 14.49033 |  | -2.540655e-05 |  |  | 0 | [16 empty] | 34.98626 | -0.1501679
6395 | 2022/01/02 00:58:29 | 75179.9192 | 31140.0017 | 1 | 10 | 0 | 0 | 0 | 0 | -0.1133652 | 3.890296 | -0.4410242 | 5.708407 | 3.848566 | 21.76445 | 14.50137 |  | -1.995383e-05 |  | 0 | 0 | [16 empty] | 34.91385 | 0.02079129
6396 | 2022/01/02 00:59:59 | 75269.9178 | 31230.0003 | 1 | 10 | 0 | 0 | 0 | 0 | -0.1137924 | 3.889255 | -0.4425677 | 5.708407 | 3.851405 | 21.76445 | 14.51242 |  | 5.847805e-06 |  | 3.678829 | [17 empty] | 34.75883 | -0.04731417
6397 | 2022/01/02 01:01:29 | 75359.9186 | 31320.0011 | 1 | 10 | 0 | 0 | 0 | 0 | -0.1136017 | 3.88867 | -0.4417595 | 5.708407 | 3.85425 | 21.76445 | 14.52348 |  | -7.230133e-06 |  | 0 | 0 | [16 empty] | 34.95448 | -0.1196098
6398 | 2022/01/02 01:02:59 | 75449.9188 | 31410.0013 | 1 | 10 | 0 | 0 | 0 | 0 | -0.1138687 | 3.887959 | -0.4427168 | 5.708407 | 3.857092 | 21.76445 | 14.53453 |  | -1.876814e-05 |  |  | 0 | [16 empty] | 34.85667 | -0.005301237
6399 | 2022/01/02 01:04:29 | 75539.9191 | 31500.0016 | 1 | 10 | 0 | 0 | 0 | 0 | -0.1136017 | 3.886905 | -0.441559 | 5.708407 | 3.859934 | 21.76445 | 14.54558 |  | -5.057813e-05 |  | 0 | 0 | [16 empty] | 34.70221 | -0.1066232
6400 | 2022/01/02 01:05:59 | 75629.9182 | 31590.0007 | 1 | 10 | 0 | 0 | 0 | 0 | -0.1135788 | 3.885926 | -0.4413588 | 5.708407 | 3.862777 | 21.76445 | 14.55663 |  | 1.876923e-05 |  | 0 | [17 empty] | 34.79308 | -0.1223922
6401 | 2022/01/02 01:07:29 | 75719.9178 | 31680.0003 | 1 | 10 | 0 | 0 | 0 | 0 | -0.1135788 | 3.885154 | -0.4412711 | 5.708407 | 3.865617 | 21.76445 | 14.56766 |  | -6.044915e-06 |  | 0 | 0 | [16 empty] | 35.39467 | 0.006623268
6402 | 2022/01/02 01:08:59 | 75809.9188 | 31770.0013 | 1 | 10 | 0 | 0 | 0 | 0 | -0.1136169 | 3.884447 | -0.4413388 | 5.708407 | 3.86846 | 21.76445 | 14.57871 |  | -2.560369e-05 |  | 3.426187 | 0 | [16 empty] | 34.99468 | 0.08296728
6403 | 2022/01/02 01:10:29 | 75899.9175 | 31860 | 1 | 10 | 0 | 0 | 0 | 0 | -0.1134567 | 3.883585 | -0.4406187 | 5.708407 | 3.871301 | 21.76445 | 14.58974 |  | 2.769667e-05 |  | 0 | [17 empty] | 35.54015 | 0.1109648
6404 | 2022/01/02 01:11:59 | 75989.9193 | 31950.0018 | 1 | 10 | 0 | 0 | 0 | 0 | -0.1138687 | 3.882686 | -0.4421164 | 5.708407 | 3.87414 | 21.76445 | 14.60077 |  | 5.650572e-06 |  |  | 0.2927839 | [16 empty] | 35.4491 | 0.02522349
6405 | 2022/01/02 01:13:29 | 76079.918 | 32040.0005 | 1 | 10 | 0 | 0 | 0 | 0 | -0.1131973 | 3.881798 | -0.4394091 | 5.708407 | 3.87698 | 21.76445 | 14.61179 |  | -1.272198e-05 |  | 0 | 0 | [16 empty] | 35.34958 | 0.1306677
6406 | 2022/01/02 01:14:59 | 76169.9181 | 32130.0006 | 1 | 10 | 0 | 0 | 0 | 0 | -0.1133423 | 3.880929 | -0.4398734 | 5.708407 | 3.879816 | 21.76445 | 14.6228 |  | -3.832715e-06 |  | 0 | 0 | [16 empty] | 35.37016 | 0.1776707
6407 | 2022/01/02 01:16:29 | 76259.9184 | 32220.0009 | 1 | 10 | 0 | 0 | 0 | 0 | -0.1139832 | 3.880095 | -0.4422656 | 5.708407 | 3.882653 | 21.76445 | 14.63381 |  | -5.848193e-06 |  | 0 | [17 empty] | 34.83004 | -0.1895869
6408 | 2022/01/02 01:17:59 | 76349.9182 | 32310.0007 | 1 | 10 | 0 | 0 | 0 | 0 | -0.1134567 | 3.879 | -0.4400985393 | 5.708407 | 3.88549 | 21.76445 | 14.64481 |  | -6.361464e-06 |  | 3.240341 | 0 | [16 empty] | 35.38407 | 0.1067352
6409 | 2022/01/02 01:19:29 | 76439.9178 | 32400.0003 | 1 | 10 | 0 | 0 | 0 | 0 | -0.1136322 | 3.878091 | -0.440676 | 5.708407 | 3.888326 | 21.76445 | 14.65581 |  | -2.09432e-05 |  | 0 | 0 | [16 empty] | 35.5619 | 0.2000523
6410 | 2022/01/02 01:20:59 | 76529.9181 | 32490.0006 | 1 | 10 | 0 | 0 | 0 | 0 | -0.1135025 | 3.877299 | -0.4400831 | 5.708407 | 3.891162 | 21.76445 | 14.66681 |  | -2.619615e-05 |  | 0 | 0 | [16 empty] | 35.13784 | -0.02117753
6411 | 2022/01/02 01:22:29 | 76619.9198 | 32580.0023 | 1 | 10 | 0 | 0 | 0 | 0 | -0.1134644 | 3.876451 | -0.4398392 | 5.708407 | 3.894 | 21.76445 | 14.67782 |  | -1.683178e-05 | [19 empty] | 35.41676 | 0.1785278
6412 | 2022/01/02 01:23:59 | 76709.9177 | 32670.0002 | 1 | 10 | 0 | 0 | 0 | 0 | -0.1132278 | 3.875567 | -0.4388219 | 5.708407 | 3.896838 | 21.76445 | 14.68882 |  | 3.635183e-06 |  | 0 | 0 | [16 empty] | 34.76368 | -0.1657009
6413 | 2022/01/02 01:25:29 | 76799.9177 | 32760.0002 | 1 | 10 | 0 | 0 | 0 | 0 | -0.1132126 | 3.874555 | -0.4386484 | 5.708407 | 3.899676 | 21.76445 | 14.69981 |  | -5.618635e-05 |  | 3.151048 | 0 | [16 empty] | 35.05618 | 0.02402782
6414 | 2022/01/02 01:26:59 | 76889.9178 | 32850.0003 | 1 | 10 | 0 | 0 | 0 | 0 | -0.1136551 | 3.873617 | -0.4402563 | 5.708407 | 3.902515 | 21.76445 | 14.71081 |  | -2.410244e-05 |  |  | 0 | [16 empty] | 34.62348 | -0.1477492
6415 | 2022/01/02 01:28:29 | 76979.9184 | 32940.0009 | 1 | 10 | 0 | 0 | 0 | 0 | -0.1134567 | 3.872586 | -0.4393708 | 5.708407 | 3.905351 | 21.76445 | 14.7218 |  | 4.947132e-05 |  | 0 | 0.3129612 | [16 empty] | 34.76826 | -0.1091933
6416 | 2022/01/02 01:29:59 | 77069.9185 | 33030.001 | 1 | 10 | 0 | 0 | 0 | 0 | -0.1134186 | 3.87165 | -0.4391171 | 5.708407 | 3.908185 | 21.76445 | 14.73277 |  | 1.513355e-05 |  | 0 | 0 | [16 empty] | 34.89575 | -0.006877184
6417 | 2022/01/02 01:31:29 | 77159.9178 | 33120.0003 | 1 | 10 | 0 | 0 | 0 | 0 | -0.1131134 | 3.870655 | -0.4378229 | 5.708407 | 3.91102 | 21.76445 | 14.74374 |  | -2.80948e-05 |  | 0 | 0 | [16 empty] | 35.03498 | -0.07756233
6418 | 2022/01/02 01:32:59 | 77249.9181 | 33210.0006 | 1 | 10 | 0 | 0 | 0 | 0 | -0.1136932 | 3.869537 | -0.43994 | 5.708407 | 3.913856 | 21.76445 | 14.75472 |  | -2.410264e-05 |  | 2.854453 | [17 empty] | 34.8234 | -0.1312876
6419 | 2022/01/02 01:34:29 | 77339.9182 | 33300.0007 | 1 | 10 | 0 | 0 | 0 | 0 | -0.1134186 | 3.868468 | -0.4387562 | 5.708407 | 3.916691 | 21.76445 | 14.76569 |  | 1.643803e-05 |  |  | 0 | [16 empty] | 34.88303 | -0.0105691
6420 | 2022/01/02 01:35:59 | 77429.9186 | 33390.0011 | 1 | 10 | 0 | 0 | 0 | 0 | -0.1140594 | 3.867385 | -0.4411116 | 5.708407 | 3.919529 | 21.76445 | 14.77667 |  | -2.651203e-05 |  | 0 | 0 | [16 empty] | 34.77737 | -0.06049752
6421 | 2022/01/02 01:37:29 | 77519.9177 | 33480.0002 | 1 | 10 | 0 | 0 | 0 | 0 | -0.113327 | 3.866485 | -0.4381771 | 5.708407 | 3.922366 | 21.76445 | 14.78763 |  | -3.726186e-05 |  | 0 | 0 | [16 empty] | 34.72739 | -0.1178467
6422 | 2022/01/02 01:38:59 | 77609.918 | 33570.0005 | 1 | 10 | 0 | 0 | 0 | 0 | -0.1133423 | 3.865474 | -0.4381217 | 5.708407 | 3.9252 | 21.76445 | 14.79859 |  | 1.031251e-05 |  | 0 | [17 empty] | 35.09852 | -0.07286668
6423 | 2022/01/02 01:40:29 | 77699.9182 | 33660.0007 | 1 | 10 | 0 | 0 | 0 | 0 | -0.1135025 | 3.864123 | -0.4385876 | 5.708407 | 3.928034 | 21.76445 | 14.80954 |  | -2.805366e-05 |  | 2.692981 | 0 | [16 empty] | 34.78612 | -0.01901031
6424 | 2022/01/02 01:41:59 | 77789.9175 | 33750 | 1 | 10 | 0 | 0 | 0 | 0 | -0.113678 | 3.863196 | -0.4391604 | 5.708407 | 3.93087 | 21.76445 | 14.8205 |  | -2.829308e-05 |  | 0 | 0.3704554 | [16 empty] | 34.67254 | -0.06595969
6425 | 2022/01/02 01:43:29 | 77879.9188 | 33840.0013 | 1 | 10 | 0 | 0 | 0 | 0 | -0.1134949 | 3.862078 | -0.4383262 | 5.708407 | 3.933714 | 21.76445 | 14.83149 |  | -2.307512e-05 | [19 empty] | 35.27887 | 0.1217997
6426 | 2022/01/02 01:44:59 | 77969.9189 | 33930.0014 | 1 | 10 | 0 | 0 | 0 | 0 | -0.113533 | 3.860787 | -0.4383267 | 5.708407 | 3.936555 | 21.76445 | 14.84246 |  | 2.825286e-05 |  | 0 | 0 | [16 empty] | 35.3829 | 0.0714457
6427 | 2022/01/02 01:46:29 | 78059.9193 | 34020.0018 | 1 | 10 | 0 | 0 | 0 | 0 | -0.1138992 | 3.859746 | -0.439622 | 5.708407 | 3.939394 | 21.76445 | 14.85341 |  | -2.141685e-05 |  | 2.468494 | 0 | [16 empty] | 35.15238 | 0.1337552
6428 | 2022/01/02 01:47:59 | 78149.9178 | 34110.0003 | 1 | 10 | 0 | 0 | 0 | 0 | -0.1135712 | 3.858462 | -0.4382102 | 5.708407 | 3.942233 | 21.76445 | 14.86437 |  | -6.361411e-06 |  |  | 0 | [16 empty] | 35.30941 | 0.1394904
6429 | 2022/01/02 01:49:29 | 78239.9188 | 34200.0013 | 1 | 10 | 0 | 0 | 0 | 0 | -0.1134262 | 3.857336 | -0.437523 | 5.708407 | 3.945068 | 21.76445 | 14.87531 |  | -1.335501e-05 |  | 0 | [17 empty] | 34.67771 | -0.06293654
6430 | 2022/01/02 01:50:59 | 78329.9189 | 34290.0014 | 1 | 10 | 0 | 0 | 0 | 0 | -0.1137466 | 3.85604 | -0.4386114 | 5.708407 | 3.947903 | 21.76445 | 14.88624 |  | 9.482299e-07 |  | 0 | 0 | [16 empty] | 35.36745 | 0.004537106
6431 | 2022/01/02 01:52:29 | 78419.9175 | 34380 | 1 | 10 | 0 | 0 | 0 | 0 | -0.1130066 | 3.854756 | -0.4356129 | 5.708407 | 3.950738 | 21.76445 | 14.89717 |  | 1.343437e-05 |  | 2.280887 | 0 | [16 empty] | 34.77644 | -0.154165
6432 | 2022/01/02 01:53:59 | 78509.9179 | 34470.0004 | 1 | 10 | 0 | 0 | 0 | 0 | -0.1132736 | 3.853269 | -0.4364737 | 5.708407 | 3.953576 | 21.76445 | 14.90811 |  | 2.686829e-06 |  |  | 0 | [16 empty] | 35.40648 | -0.005105734
6433 | 2022/01/02 01:55:29 | 78599.9187 | 34560.0012 | 1 | 10 | 0 | 0 | 0 | 0 | -0.1136017 | 3.852178 | -0.437614 | 5.708407 | 3.956414 | 21.76445 | 14.91905 |  | -2.635267e-05 |  | 0 | 0.4255673 | [16 empty] | 35.35447 | 0.09058118
6434 | 2022/01/02 01:56:59 | 78689.9195 | 34650.002 | 1 | 10 | 0 | 0 | 0 | 0 | -0.1135178 | 3.850784 | -0.4371325 | 5.708407 | 3.959251 | 21.76445 | 14.92997 |  | -3.670714e-05 |  | 0 | 0 | [16 empty] | 34.89539 | -0.1803124
6435 | 2022/01/02 01:58:29 | 78779.9184 | 34740.0009 | 1 | 10 | 0 | 0 | 0 | 0 | -0.1135406 | 3.849442 | -0.437068 | 5.708407 | 3.962088 | 21.76445 | 14.9409 |  | 8.297974e-07 |  | 2.110892 | 0 | [16 empty] | 35.46301 | 0.1874101
6436 | 2022/01/02 01:59:59 | 78869.9195 | 34830.002 | 1 | 10 | 0 | 0 | 0 | 0 | -0.1134186 | 3.848311 | -0.43647 | 5.708407 | 3.964922 | 21.76445 | 14.9518 |  | -9.206418e-06 | [19 empty] | 35.18385 | 0.08690953
6437 | 2022/01/02 02:01:29 | 78959.9188 | 34920.0013 | 1 | 10 | 0 | 0 | 0 | 0 | -0.1135559 | 3.846637 | -0.4368083 | 5.708407 | 3.967762 | 21.76445 | 14.96273 |  | -2.943683e-05 |  | 0 | 0 | [16 empty] | 34.77162 | -0.1516032
6438 | 2022/01/02 02:02:59 | 79049.9182 | 35010.0007 | 1 | 10 | 0 | 0 | 0 | 0 | -0.1134415 | 3.845227 | -0.4362083 | 5.708407 | 3.970598 | 21.76445 | 14.97364 |  | -6.124391e-06 |  | 0 | 0 | [16 empty] | 34.70983 | -0.1950073
6439 | 2022/01/02 02:04:29 | 79139.9184 | 35100.0009 | 1 | 10 | 0 | 0 | 0 | 0 | -0.1133652 | 3.843873 | -0.4357614 | 5.708407 | 3.973436 | 21.76445 | 14.98455 |  | -6.717352e-07 |  | 2.159708 | 0 | [16 empty] | 34.88271 | -0.1642299
6440 | 2022/01/02 02:05:59 | 79229.9186 | 35190.0011 | 1 | 10 | 0 | 0 | 0 | 0 | -0.1128998 | 3.842734 | -0.4338439 | 5.708407 | 3.976275 | 21.76445 | 14.99546 |  | -1.521346e-05 |  | 0 | 0.4736635 | [16 empty] | 35.25675 | 0.0525713
6441 | 2022/01/02 02:07:29 | 79319.9177 | 35280.0002 | 1 | 10 | 0 | 0 | 0 | 0 | -0.1136169 | 3.840953 | -0.4363972 | 5.708407 | 3.97911 | 21.76445 | 15.00635 |  | -5.310836e-05 |  |  | 0 | [16 empty] | 35.55527 | 0.1900077
6442 | 2022/01/02 02:08:59 | 79409.9187 | 35370.0012 | 1 | 10 | 0 | 0 | 0 | 0 | -0.1135178 | 3.839984 | -0.4359065 | 5.708407 | 3.981947 | 21.76445 | 15.01724 |  | -5.25104e-05 |  | 0 | [17 empty] | 34.82036 | -0.1081347
6443 | 2022/01/02 02:10:29 | 79499.9175 | 35460 | 1 | 10 | 0 | 0 | 0 | 0 | -0.1132736 | 3.838347 | -0.4347834 | 5.708407 | 3.984785 | 21.76445 | 15.02814 |  | -2.196751e-05 |  | 2.006902 | 0 | [16 empty] | 34.81947 | -0.09046316
6444 | 2022/01/02 02:11:59 | 79589.9184 | 35550.0009 | 1 | 10 | 0 | 0 | 0 | 0 | -0.1134949 | 3.836881 | -0.4354664 | 5.708407 | 3.987623 | 21.76445 | 15.03903 |  | -2.766083e-07 |  | 0 | 0 | [16 empty] | 35.00107 | -0.08664131
6445 | 2022/01/02 02:13:29 | 79679.9178 | 35640.0003 | 1 | 10 | 0 | 0 | 0 | 0 | -0.1136703 | 3.835491 | -0.4359814 | 5.708407 | 3.990463 | 21.76445 | 15.04993 |  | -4.436963e-05 |  | 0 | 0 | [16 empty] | 34.76012 | -0.08848548
6446 | 2022/01/02 02:14:59 | 79769.9204 | 35730.0029 | 1 | 10 | 0 | 0 | 0 | 0 | -0.1130829 | 3.834094 | -0.4335705 | 5.708407 | 3.993302 | 21.76445 | 15.06081 |  | 1.975463e-07 |  | 1.97597 | [17 empty] | 35.47607 | 0.09326339
6447 | 2022/01/02 02:16:29 | 79859.9192 | 35820.0017 | 1 | 10 | 0 | 0 | 0 | 0 | -0.1133041 | 3.83276 | -0.4342674 | 5.708407 | 3.996141 | 21.76445 | 15.0717 |  | -1.683317e-05 |  | 0 | 0.4990746 | [16 empty] | 34.85944 | -0.121603
6448 | 2022/01/02 02:17:59 | 79949.9178 | 35910.0003 | 1 | 10 | 0 | 0 | 0 | 0 | -0.1137695 | 3.831223 | -0.4358763 | 5.708407 | 3.998981 | 21.76445 | 15.08258 |  | -1.402683e-05 |  |  | 0 | [16 empty] | 35.51412 | 0.09097576
6449 | 2022/01/02 02:19:29 | 80039.9177 | 36000.0002 | 1 | 10 | 0 | 0 | 0 | 0 | -0.1134796 | 3.829677 | -0.4345902 | 5.708407 | 4.001821 | 21.76445 | 15.09346 |  | -5.345912e-05 |  | 0 | [17 empty] | 35.49596 | 0.1114082
6450 | 2022/01/02 02:20:59 | 80129.9179 | 36090.0004 | 1 | 10 | 0 | 0 | 0 | 0 | -0.1143036 | 3.828592 | -0.4376218 | 5.708407 | 4.004661 | 21.76445 | 15.10433 |  | 3.149096e-05 |  | 2.026476 | 0 | [16 empty] | 34.85757 | -0.1335669
6451 | 2022/01/02 02:22:29 | 80219.9198 | 36180.0023 | 1 | 10 | 0 | 0 | 0 | 0 | -0.1130219 | 3.827142 | -0.4325509 | 5.708407 | 4.007498 | 21.76445 | 15.11519 |  | -1.509479e-05 |  | 0 | 0 | [16 empty] | 34.83855 | -0.1209319
6452 | 2022/01/02 02:23:59 | 80309.9176 | 36270.0001 | 1 | 10 | 0 | 0 | 0 | 0 | -0.113121 | 3.825845 | -0.4327834 | 5.708407 | 4.010337 | 21.76445 | 15.12605 |  | -6.827594e-05 |  | 0 | [17 empty] | 35.38347 | 0.09736776
6453 | 2022/01/02 02:25:29 | 80399.9186 | 36360.0011 | 1 | 10 | 0 | 0 | 0 | 0 | -0.1133804 | 3.824498 | -0.4336231 | 5.708407 | 4.013173 | 21.76445 | 15.1369 |  | -2.793721e-05 |  | 2.088849 | 0 | [16 empty] | 35.1315 | 0.1176786
6454 | 2022/01/02 02:26:59 | 80489.9179 | 36450.0004 | 1 | 10 | 0 | 0 | 0 | 0 | -0.1139374 | 3.823136 | -0.4355982 | 5.708407 | 4.016009 | 21.76445 | 15.14775 |  | -1.031268e-05 |  |  | 0.483601 | [16 empty] | 34.66256 | -0.09300947
6455 | 2022/01/02 02:28:29 | 80579.9198 | 36540.0023 | 1 | 10 | 0 | 0 | 0 | 0 | -0.1132889 | 3.821763 | -0.4329633 | 5.708407 | 4.018852 | 21.76445 | 15.15861 |  | 2.955488e-05 |  | 0 | [17 empty] | 35.35325 | 0.1124322
6456 | 2022/01/02 02:29:59 | 80669.9176 | 36630.0001 | 1 | 10 | 0 | 0 | 0 | 0 | -0.1127548 | 3.820453 | -0.4307744 | 5.708407 | 4.021694 | 21.76445 | 15.16947 |  | -6.084929e-06 |  | 0 | 0 | [16 empty] | 34.68739 | -0.0328362
6457 | 2022/01/02 02:31:29 | 80759.9186 | 36720.0011 | 1 | 10 | 0 | 0 | 0 | 0 | -0.1135178 | 3.819395 | -0.4335693 | 5.708407 | 4.024534 | 21.76445 | 15.18032 |  | -5.907416e-05 |  | 2.172059 | 0 | [16 empty] | 34.83883 | 0.01562476
6458 | 2022/01/02 02:32:59 | 80849.918 | 36810.0005 | 1 | 10 | 0 | 0 | 0 | 0 | -0.1138687 | 3.817924 | -0.434742 | 5.708407 | 4.027373 | 21.76445 | 15.19116 |  | -4.650624e-05 |  |  | 0 | [16 empty] | 35.15748 | -0.0775218
6459 | 2022/01/02 02:34:29 | 80939.9185 | 36900.001 | 1 | 10 | 0 | 0 | 0 | 0 | -0.1138992 | 3.816658 | -0.4347143 | 5.708407 | 4.030212 | 21.76445 | 15.202 |  | 1.303978e-06 |  | 0 | [17 empty] | 35.35532 | 0.02486348
6460 | 2022/01/02 02:35:59 | 81029.9184 | 36990.0009 | 1 | 10 | 0 | 0 | 0 | 0 | -0.1142273 | 3.815587 | -0.4358442 | 5.708407 | 4.03305 | 21.76445 | 15.21283 |  | 1.442303e-05 |  | 0 | 0 | [16 empty] | 35.25489 | -0.0510478
6461 | 2022/01/02 02:37:29 | 81119.9177 | 37080.0002 | 1 | 10 | 0 | 0 | 0 | 0 | -0.1132889 | 3.814143 | -0.4321001 | 5.708407 | 4.03589 | 21.76445 | 15.22366 |  | -2.445805e-05 |  | 2.301824 | 0 | [16 empty] | 34.80972 | -0.1116061
6462 | 2022/01/02 02:38:59 | 81209.9182 | 37170.0007 | 1 | 10 | 0 | 0 | 0 | 0 | -0.1137543 | 3.813268 | -0.4337756 | 5.708407 | 4.038728 | 21.76445 | 15.23449 |  | -3.018732e-05 |  |  | 0.4410134 | [16 empty] | 34.7658 | -0.1678824
6463 | 2022/01/02 02:40:29 | 81299.9175 | 37260 | 1 | 10 | 0 | 0 | 0 | 0 | -0.1137466 | 3.811873 | -0.4335876 | 5.708407 | 4.041568 | 21.76445 | 15.24532 |  | 5.610592e-06 |  | 0 | [17 empty] | 34.9729 | -0.1341629
6464 | 2022/01/02 02:41:59 | 81389.9185 | 37350.001 | 1 | 10 | 0 | 0 | 0 | 0 | -0.1136398 | 3.81076 | -0.433054 | 5.708407 | 4.04441 | 21.76445 | 15.25615 |  | -5.254905e-06 |  | 0 | 0 | [16 empty] | 35.34081 | 0.18507
6465 | 2022/01/02 02:43:29 | 81479.9188 | 37440.0013 | 1 | 10 | 0 | 0 | 0 | 0 | -0.1133652 | 3.809541 | -0.4318694 | 5.708407 | 4.047254 | 21.76445 | 15.26698 |  | -3.22812e-05 |  | 0 | 0 | [16 empty] | 35.31391 | 0.1952255
6466 | 2022/01/02 02:44:59 | 81569.9195 | 37530.002 | 1 | 10 | 0 | 0 | 0 | 0 | -0.1136932 | 3.80866 | -0.4330187 | 5.708407 | 4.050094 | 21.76445 | 15.2778 |  | -1.600257e-05 |  | 2.40766 | 0 | [16 empty] | 35.16083 | -0.04225969
6467 | 2022/01/02 02:46:29 | 81659.9175 | 37620 | 1 | 10 | 0 | 0 | 0 | 0 | -0.1136169 | 3.807429 | -0.4325883 | 5.708407 | 4.052938 | 21.76445 | 15.28863 |  | -1.876736e-05 |  | 0 | [17 empty] | 35.50748 | 0.1950622
6468 | 2022/01/02 02:47:59 | 81749.9179 | 37710.0004 | 1 | 10 | 0 | 0 | 0 | 0 | -0.1137543 | 3.805963 | -0.4329447 | 5.708407 | 4.055783 | 21.76445 | 15.29946 |  | -5.650853e-06 |  | 0 | 0 | [16 empty] | 35.01228 | -0.1415205
6469 | 2022/01/02 02:49:29 | 81839.9179 | 37800.0004 | 1 | 10 | 0 | 0 | 0 | 0 | -0.11409 | 3.804935 | -0.434105 | 5.708407 | 4.058631 | 21.76445 | 15.3103 |  | -5.670001e-05 |  |  | 0 | [16 empty] | 35.071 | -0.09831309
6470 | 2022/01/02 02:50:59 | 81929.9184 | 37890.0009 | 1 | 10 | 0 | 0 | 0 | 0 | -0.1138611 | 3.804155 | -0.4331453 | 5.708407 | 4.061476 | 21.76445 | 15.32113 |  | -3.59561e-06 |  | 2.57299 | 0 | [16 empty] | 34.84126 | -0.09775043
6471 | 2022/01/02 02:52:29 | 82019.9191 | 37980.0016 | 1 | 10 | 0 | 0 | 0 | 0 | -0.1137466 | 3.803126 | -0.4325927 | 5.708407 | 4.06432 | 21.76445 | 15.33194 |  | 1.224878e-06 |  | 0 | 0.4081909 | [16 empty] | 35.04341 | 0.06967425
6472 | 2022/01/02 02:53:59 | 82109.9177 | 38070.0002 | 1 | 10 | 0 | 0 | 0 | 0 | -0.1144943 | 3.801685 | -0.4352713 | 5.708407 | 4.067163 | 21.76445 | 15.34275 |  | -3.109404e-05 |  |  | 0 | [16 empty] | 34.99982 | 0.03300309
6473 | 2022/01/02 02:55:29 | 82199.9187 | 38160.0012 | 1 | 10 | 0 | 0 | 0 | 0 | -0.1139221 | 3.800779 | -0.4329927 | 5.708407 | 4.070013 | 21.76445 | 15.35359 |  | -4.354569e-05 |  | 0 | [17 empty] | 35.45819 | 0.1278901
6474 | 2022/01/02 02:56:59 | 82289.9197 | 38250.0022 | 1 | 10 | 0 | 0 | 0 | 0 | -0.1146088 | 3.799603 | -0.4354679 | 5.708407 | 4.072863 | 21.76445 | 15.36442 |  | 8.13958e-06 |  | 0 | 0 | [16 empty] | 34.83668 | -0.09462953
6475 | 2022/01/02 02:58:29 | 82379.9182 | 38340.0007 | 1 | 10 | 0 | 0 | 0 | 0 | -0.1137848 | 3.798985 | -0.4322667 | 5.708407 | 4.075711 | 21.76445 | 15.37524 |  | 1.351328e-05 |  | 2.684999 | 0 | [16 empty] | 34.7497 | -0.09245276
6476 | 2022/01/02 02:59:59 | 82469.9185 | 38430.001 | 1 | 10 | 0 | 0 | 0 | 0 | -0.1137543 | 3.797721 | -0.4320071 | 5.708407 | 4.078557 | 21.76445 | 15.38605 |  | -4.812267e-05 |  | 0 | 0 | [16 empty] | 34.88568 | -0.06418109
6477 | 2022/01/02 03:01:29 | 82559.9179 | 38520.0004 | 1 | 10 | 0 | 0 | 0 | 0 | -0.1140594 | 3.796883 | -0.4330702 | 5.708407 | 4.081402 | 21.76445 | 15.39685 |  | 1.197299e-05 |  | 0 | [17 empty] | 35.03916 | -0.1515901
6478 | 2022/01/02 03:02:59 | 82649.9188 | 38610.0013 | 1 | 10 | 0 | 0 | 0 | 0 | -0.1140213 | 3.795586 | -0.4327776 | 5.708407 | 4.084245 | 21.76445 | 15.40764 |  | -4.00657e-05 |  |  | 0 | [16 empty] | 35.05062 | 0.1084292
6479 | 2022/01/02 03:04:29 | 82739.9198 | 38700.0023 | 1 | 10 | 0 | 0 | 0 | 0 | -0.1137314 | 3.794691 | -0.4315755 | 5.708407 | 4.08709 | 21.76445 | 15.41844 |  | 5.413126e-06 |  | 0 | 0 | [16 empty] | 34.77337 | 0.0160861
6480 | 2022/01/02 03:05:59 | 82829.9186 | 38790.0011 | 1 | 10 | 0 | 0 | 0 | 0 | -0.1140518 | 3.793675 | -0.4326755 | 5.708407 | 4.089933 | 21.76445 | 15.42923 |  | 4.741542e-06 |  | 2.806998 | [17 empty] | 34.76007 | -0.02952099
6481 | 2022/01/02 03:07:29 | 82919.9187 | 38880.0012 | 1 | 10 | 0 | 0 | 0 | 0 | -0.1135406 | 3.792768 | -0.4306332 | 5.708407 | 4.092776 | 21.76445 | 15.44001 |  | -2.406253e-05 |  | 0 | 0.3522788 | [16 empty] | 34.93506 | -0.1513767
6482 | 2022/01/02 03:08:59 | 83009.9188 | 38970.0013 | 1 | 10 | 0 | 0 | 0 | 0 | -0.1139755 | 3.791806 | -0.432173 | 5.708407 | 4.095619 | 21.76445 | 15.45079 |  | -2.406113e-05 |  | 0 | 0 | [16 empty] | 35.00075 | 0.04323363
6483 | 2022/01/02 03:10:29 | 83099.9182 | 39060.0007 | 1 | 10 | 0 | 0 | 0 | 0 | -0.1139221 | 3.790514 | -0.4318233 | 5.708407 | 4.098461 | 21.76445 | 15.46157 |  | -1.414548e-05 | [19 empty] | 34.87182 | -0.1410711
6484 | 2022/01/02 03:11:59 | 83189.9185 | 39150.001 | 1 | 10 | 0 | 0 | 0 | 0 | -0.1133499 | 3.789744 | -0.4295671 | 5.708407 | 4.101302 | 21.76445 | 15.47234 |  | 1.924228e-05 |  | 0 | 0 | [16 empty] | 35.10238 | -0.1084304
6485 | 2022/01/02 03:13:29 | 83279.9185 | 39240.001 | 1 | 10 | 0 | 0 | 0 | 0 | -0.1132355 | 3.788649 | -0.4290096 | 5.708407 | 4.104144 | 21.76445 | 15.4831 |  | -2.722571e-05 |  | 2.808284 | 0 | [16 empty] | 35.15416 | 0.1202238
6486 | 2022/01/02 03:14:59 | 83369.9187 | 39330.0012 | 1 | 10 | 0 | 0 | 0 | 0 | -0.113678 | 3.787721 | -0.4305805 | 5.708407 | 4.106986 | 21.76445 | 15.49387 |  | -1.07086e-05 |  | 0 | 0 | [16 empty] | 35.16657 | 0.1255214
6487 | 2022/01/02 03:16:29 | 83459.9175 | 39420 | 1 | 10 | 0 | 0 | 0 | 0 | -0.1134033 | 3.786978 | -0.4294558 | 5.708407 | 4.109827 | 21.76445 | 15.50463 |  | -4.899594e-06 |  | 0 | [17 empty] | 35.34958 | -0.02712965
6488 | 2022/01/02 03:17:59 | 83549.9175 | 39510 | 1 | 10 | 0 | 0 | 0 | 0 | -0.1137085 | 3.785933 | -0.4304928 | 5.708407 | 4.112668 | 21.76445 | 15.51539 |  | -1.216986e-05 |  |  | 0 | [16 empty] | 35.32386 | 0.007460117
6489 | 2022/01/02 03:19:29 | 83639.9179 | 39600.0004 | 1 | 10 | 0 | 0 | 0 | 0 | -0.113327 | 3.784867 | -0.4289276 | 5.708407 | 4.11551 | 21.76445 | 15.52615 |  | -2.121664e-05 |  | 0 | 0 | [16 empty] | 35.27516 | 0.0958848
6490 | 2022/01/02 03:20:59 | 83729.9179 | 39690.0004 | 1 | 10 | 0 | 0 | 0 | 0 | -0.1140366 | 3.784292 | -0.4315478 | 5.708407 | 4.118351 | 21.76445 | 15.5369 |  | -6.796098e-06 |  | 3.013158 | [17 empty] | 35.17204 | 0.02875209
6491 | 2022/01/02 03:22:29 | 83819.919 | 39780.0015 | 1 | 10 | 0 | 0 | 0 | 0 | -0.1138306 | 3.783042 | -0.4306259 | 5.708407 | 4.12119 | 21.76445 | 15.54764 |  | -1.130021e-05 |  | 0 | 0.3394651 | [16 empty] | 34.77551 | -0.2178633
6492 | 2022/01/02 03:23:59 | 83909.9185 | 39870.001 | 1 | 10 | 0 | 0 | 0 | 0 | -0.1137543 | 3.782099 | -0.43023 | 5.708407 | 4.12403 | 21.76445 | 15.55838 |  | 9.720082e-06 | [19 empty] | 35.1584 | 0.0103128
6493 | 2022/01/02 03:25:29 | 83999.9179 | 39960.0004 | 1 | 10 | 0 | 0 | 0 | 0 | -0.1134033 | 3.781301 | -0.428812 | 5.708407 | 4.12687 | 21.76445 | 15.56913 |  | -1.805677e-05 |  | 0 | 0 | [16 empty] | 34.89871 | -0.06250978
6494 | 2022/01/02 03:26:59 | 84089.9187 | 40050.0012 | 1 | 10 | 0 | 0 | 0 | 0 | -0.1136169 | 3.780378 | -0.4295148 | 5.708407 | 4.12971 | 21.76445 | 15.57986 |  | -3.058447e-05 |  | 0 | 0 | [16 empty] | 35.38193 | 0.1992726
6495 | 2022/01/02 03:28:29 | 84179.9189 | 40140.0014 | 1 | 10 | 0 | 0 | 0 | 0 | -0.1129608 | 3.779256 | -0.4269078 | 5.708407 | 4.132549 | 21.76445 | 15.59059 |  | -2.192927e-05 |  | 3.033137 | [17 empty] | 35.29331 | 0.03592372
6496 | 2022/01/02 03:29:59 | 84269.9177 | 40230.0002 | 1 | 10 | 0 | 0 | 0 | 0 | -0.1136322 | 3.778096 | -0.4293134 | 5.708407 | 4.135387 | 21.76445 | 15.60132 |  | -1.544914e-05 |  |  | 0 | [16 empty] | 35.44907 | 0.1767051
6497 | 2022/01/02 03:31:29 | 84359.9176 | 40320.0001 | 1 | 10 | 0 | 0 | 0 | 0 | -0.1130371 | 3.77779 | -0.4270304 | 5.708407 | 4.138228 | 21.76445 | 15.61205 |  | 1.95187e-05 |  | 0 | 0 | [16 empty] | 35.06758 | 0.001038313
6498 | 2022/01/02 03:32:59 | 84449.9196 | 40410.0021 | 1 | 10 | 0 | 0 | 0 | 0 | -0.1135559 | 3.7766 | -0.4288552 | 5.708407 | 4.141068 | 21.76445 | 15.62278 |  | -5.294284e-06 |  | 0 | 0 | [16 empty] | 34.90111 | 0.1528621
6499 | 2022/01/02 03:34:29 | 84539.9182 | 40500.0007 | 1 | 10 | 0 | 0 | 0 | 0 | -0.113533 | 3.77576 | -0.4286734 | 5.708407 | 4.143904 | 21.76445 | 15.63348 |  | -1.367145e-05 |  | 0 | [17 empty] | 35.41547 | 0.1232004
6500 | 2022/01/02 03:35:59 | 84629.9193 | 40590.0018 | 1 | 10 | 0 | 0 | 0 | 0 | -0.113533 | 3.774718 | -0.4285551 | 5.708407 | 4.14674 | 21.76445 | 15.64419 |  | -1.655547e-05 |  |  | 0 | [16 empty] | 35.20466 | -0.05581975
6501 | 2022/01/02 03:37:29 | 84719.9186 | 40680.0011 | 1 | 10 | 0 | 0 | 0 | 0 | -0.1141663 | 3.773615 | -0.4308197 | 5.708407 | 4.14958 | 21.76445 | 15.65491 |  | -1.296e-05 |  | 3.024637 | 0 | [16 empty] | 35.42154 | 0.06015301
6502 | 2022/01/02 03:38:59 | 84809.9188 | 40770.0013 | 1 | 10 | 0 | 0 | 0 | 0 | -0.1136551 | 3.772844 | -0.428803 | 5.708407 | 4.15242 | 21.76445 | 15.66563 |  | -2.181109e-05 |  | 0 | 0.3312607 | [16 empty] | 35.28422 | 0.130856
6503 | 2022/01/02 03:40:29 | 84899.918 | 40860.0005 | 1 | 10 | 0 | 0 | 0 | 0 | -0.113533 | 3.771996 | -0.428246 | 5.708407 | 4.155257 | 21.76445 | 15.67633 |  | 1.718738e-05 |  | 0 | [17 empty] | 35.40364 | 0.1444519
6504 | 2022/01/02 03:41:59 | 84989.9191 | 40950.0016 | 1 | 10 | 0 | 0 | 0 | 0 | -0.1137924 | 3.771089 | -0.4291213 | 5.708407 | 4.158093 | 21.76445 | 15.68703 |  | -6.796098e-06 |  |  | 0 | [16 empty] | 35.3701 | 0.1042628
6505 | 2022/01/02 03:43:29 | 85079.9187 | 41040.0012 | 1 | 10 | 0 | 0 | 0 | 0 | -0.1126175 | 3.770075 | -0.4245764 | 5.708407 | 4.160927 | 21.76445 | 15.69771 |  | 3.338781e-05 |  | 0 | 0 | [16 empty] | 34.83812 | -0.1591861
6506 | 2022/01/02 03:44:59 | 85169.9188 | 41130.0013 | 1 | 10 | 0 | 0 | 0 | 0 | -0.1135712 | 3.768919 | -0.4280407 | 5.708407 | 4.163759 | 21.76445 | 15.70839 |  | -2.133659e-05 |  | 3.117854 | 0 | [16 empty] | 34.76091 | -0.12725
6507 | 2022/01/02 03:46:29 | 85259.9187 | 41220.0012 | 1 | 10 | 0 | 0 | 0 | 0 | -0.1129837 | 3.76793 | -0.4257147 | 5.708407 | 4.166594 | 21.76445 | 15.71907 |  | -4.034229e-05 | [19 empty] | 34.81694 | -0.1508379
6508 | 2022/01/02 03:47:59 | 85349.9194 | 41310.0019 | 1 | 10 | 0 | 0 | 0 | 0 | -0.1136017 | 3.767148 | -0.4279544 | 5.708407 | 4.169426 | 21.76445 | 15.72974 |  | -1.552971e-05 |  | 0 | 0 | [16 empty] | 35.11993 | -0.0924468
6509 | 2022/01/02 03:49:29 | 85439.9186 | 41400.0011 | 1 | 10 | 0 | 0 | 0 | 0 | -0.1134415 | 3.766549 | -0.427283 | 5.708407 | 4.172261 | 21.76445 | 15.74042 |  | 1.461842e-06 |  | 0 | 0 | [16 empty] | 35.29813 | 0.1562333
6510 | 2022/01/02 03:50:59 | 85529.9179 | 41490.0004 | 1 | 10 | 0 | 0 | 0 | 0 | -0.1131973 | 3.765437 | -0.4262373 | 5.708407 | 4.1751 | 21.76445 | 15.75111 |  | 2.643497e-05 |  | 0 | 0 | [16 empty] | 35.36615 | 0.09319305
6511 | 2022/01/02 03:52:29 | 85619.9189 | 41580.0014 | 1 | 10 | 0 | 0 | 0 | 0 | -0.1135559 | 3.764372 | -0.4274667 | 5.708407 | 4.177938 | 21.76445 | 15.7618 |  | -1.746541e-05 |  | 2.945129 | [17 empty] | 34.77427 | -0.100261
6512 | 2022/01/02 03:53:59 | 85709.9183 | 41670.0008 | 1 | 10 | 0 | 0 | 0 | 0 | -0.1138992 | 3.763442 | -0.428653 | 5.708407 | 4.180782 | 21.76445 | 15.7725 |  | 5.255122e-06 |  |  | 0 | [16 empty] | 35.06876 | 0.1024461
6513 | 2022/01/02 03:55:29 | 85799.9185 | 41760.001 | 1 | 10 | 0 | 0 | 0 | 0 | -0.1135941 | 3.762756 | -0.4274269 | 5.708407 | 4.183623 | 21.76445 | 15.78319 |  | 4.839923e-05 |  | 0 | 0.3255096 | [16 empty] | 34.86178 | 0.02007127
6514 | 2022/01/02 03:56:59 | 85889.918 | 41850.0005 | 1 | 10 | 0 | 0 | 0 | 0 | -0.1133804 | 3.761873 | -0.4265227 | 5.708407 | 4.186463 | 21.76445 | 15.79388 |  | -3.12526e-05 |  | 0 | 0 | [16 empty] | 34.70733 | -0.1049149
6515 | 2022/01/02 03:58:29 | 85979.9198 | 41940.0023 | 1 | 10 | 0 | 0 | 0 | 0 | -0.1137695 | 3.76085 | -0.42787 | 5.708407 | 4.189303 | 21.76445 | 15.80456 |  | -1.690968e-05 | [19 empty] | 35.09363 | 0.1008511
6516 | 2022/01/02 03:59:59 | 86069.9175 | 42030 | 1 | 10 | 0 | 0 | 0 | 0 | -0.1140976 | 3.759766 | -0.4289803 | 5.708407 | 4.192143 | 21.76445 | 15.81524 |  | -2.173189e-06 |  | 0 | 0 | [16 empty] | 34.77822 | -0.07405996
6517 | 2022/01/02 04:01:29 | 86159.9179 | 42120.0004 | 1 | 10 | 0 | 0 | 0 | 0 | -0.1134949 | 3.758894 | -0.4266153 | 5.708407 | 4.194987 | 21.76445 | 15.82593 |  | -2.137645e-05 |  | 3.159546 | 0 | [16 empty] | 35.35679 | 0.1724875
6518 | 2022/01/02 04:02:59 | 86249.9178 | 42210.0003 | 1 | 10 | 0 | 0 | 0 | 0 | -0.1135941 | 3.758087 | -0.4268965 | 5.708407 | 4.197829 | 21.76445 | 15.83661 |  | 1.197249e-05 |  | 0 | 0 | [16 empty] | 35.34438 | 0.1832724
6519 | 2022/01/02 04:04:29 | 86339.9189 | 42300.0014 | 1 | 10 | 0 | 0 | 0 | 0 | -0.1136398 | 3.757077 | -0.4269535 | 5.708407 | 4.20067 | 21.76445 | 15.84729 |  | 9.087655e-06 | [19 empty] | 34.8908 | -0.08239865
6520 | 2022/01/02 04:05:59 | 86429.9198 | 42390.0023 | 1 | 10 | 0 | 0 | 0 | 0 | -0.1138687 | 3.756218 | -0.4277157 | 5.708407 | 4.203511 | 21.76445 | 15.85796 |  | -1.082616e-05 |  | 0 | 0 | [16 empty] | 34.71766 | -0.1978445
6521 | 2022/01/02 04:07:29 | 86519.9185 | 42480.001 | 1 | 10 | 0 | 0 | 0 | 0 | -0.1131897 | 3.755148 | -0.4250441 | 5.708407 | 4.206352 | 21.76445 | 15.86863 |  | -2.777708e-05 |  | 0 | 0 | [16 empty] | 34.98251 | -0.006147623
6522 | 2022/01/02 04:08:59 | 86609.9187 | 42570.0012 | 1 | 10 | 0 | 0 | 0 | 0 | -0.1139755 | 3.754362 | -0.4279053 | 5.708407 | 4.209193 | 21.76445 | 15.8793 |  | -1.149814e-05 |  | 2.989569 | [17 empty] | 34.76794 | -0.1801372
6523 | 2022/01/02 04:10:29 | 86699.9182 | 42660.0007 | 1 | 10 | 0 | 0 | 0 | 0 | -0.1136551 | 3.753376 | -0.4265903 | 5.708407 | 4.212033 | 21.76445 | 15.88996 |  | -1.38303e-06 |  |  | 0 | [16 empty] | 35.03277 | -0.03706694
6524 | 2022/01/02 04:11:59 | 86789.9192 | 42750.0017 | 1 | 10 | 0 | 0 | 0 | 0 | -0.1138992 | 3.752504 | -0.4274072 | 5.708407 | 4.214877 | 21.76445 | 15.90063 |  | -1.240683e-05 |  | 0 | 0.323106 | [16 empty] | 35.1202 | 0.03839493
6525 | 2022/01/02 04:13:29 | 86879.9187 | 42840.0012 | 1 | 10 | 0 | 0 | 0 | 0 | -0.1136169 | 3.751632 | -0.4262488 | 5.708407 | 4.217719 | 21.76445 | 15.9113 |  | -1.382812e-06 |  | 0 | 0 | [16 empty] | 34.85237 | -0.1536536
6526 | 2022/01/02 04:14:59 | 86969.9197 | 42930.0022 | 1 | 10 | 0 | 0 | 0 | 0 | -0.1139984 | 3.7507 | -0.4275738 | 5.708407 | 4.220562 | 21.76445 | 15.92196 |  | -4.820528e-06 |  | 0 | [17 empty] | 35.29326 | 0.09843588
6527 | 2022/01/02 04:16:29 | 87059.9182 | 43020.0007 | 1 | 10 | 0 | 0 | 0 | 0 | -0.1137543 | 3.749567 | -0.4265294 | 5.708407 | 4.223407 | 21.76445 | 15.93263 |  | -3.184419e-05 |  |  | 0 | [16 empty] | 35.3483 | -0.02857089
6528 | 2022/01/02 04:17:59 | 87149.9178 | 43110.0003 | 1 | 10 | 0 | 0 | 0 | 0 | -0.1137466 | 3.748742 | -0.4264067 | 5.708407 | 4.226247 | 21.76445 | 15.94328 |  | -4.030211e-06 |  | 3.175185 | 0 | [16 empty] | 35.51497 | 0.09144902
6529 | 2022/01/02 04:19:29 | 87239.9179 | 43200.0004 | 1 | 10 | 0 | 0 | 0 | 0 | -0.1139221 | 3.747931 | -0.4269722 | 5.708407 | 4.229088 | 21.76445 | 15.95393 |  | -2.836976e-05 |  | 0 | 0 | [16 empty] | 35.04338 | -0.1440263
6530 | 2022/01/02 04:20:59 | 87329.9189 | 43290.0014 | 1 | 10 | 0 | 0 | 0 | 0 | -0.1135178 | 3.747126 | -0.4253655 | 5.708407 | 4.23193 | 21.76445 | 15.96457 |  | 1.544927e-05 | [19 empty] | 34.90897 | 0.06701112
6531 | 2022/01/02 04:22:29 | 87419.9199 | 43380.0024 | 1 | 10 | 0 | 0 | 0 | 0 | -0.1135178 | 3.746076 | -0.4252463 | 5.708407 | 4.234768 | 21.76445 | 15.97521 |  | -1.185336e-05 |  | 0 | 0 | [16 empty] | 34.91018 | 0.03686428
6532 | 2022/01/02 04:23:59 | 87509.9179 | 43470.0004 | 1 | 10 | 0 | 0 | 0 | 0 | -0.1136932 | 3.744988 | -0.4257797 | 5.708407 | 4.237607 | 21.76445 | 15.98584 |  | -7.665303e-06 |  | 0 | 0 | [16 empty] | 35.45053 | 0.09346843
6533 | 2022/01/02 04:25:29 | 87599.9179 | 43560.0004 | 1 | 10 | 0 | 0 | 0 | 0 | -0.1138687 | 3.744188 | -0.4263458 | 5.708407 | 4.240446 | 21.76445 | 15.99648 |  | -3.121438e-05 |  | 3.063086 | 0 | [16 empty] | 35.18555 | -0.03755808
6534 | 2022/01/02 04:26:59 | 87689.9189 | 43650.0014 | 1 | 10 | 0 | 0 | 0 | 0 | -0.1138229 | 3.743328 | -0.4260764 | 5.708407 | 4.243287 | 21.76445 | 16.00711 |  | -2.078307e-05 | [19 empty] | 34.93073 | -0.1371598
6535 | 2022/01/02 04:28:29 | 87779.9179 | 43740.0004 | 1 | 10 | 0 | 0 | 0 | 0 | -0.1137161 | 3.742336 | -0.4255639 | 5.708407 | 4.246128 | 21.76445 | 16.01774 |  | 4.741464e-07 |  | 0 | 0.3287774 | [16 empty] | 35.48107 | 0.08712649
6536 | 2022/01/02 04:29:59 | 87869.9195 | 43830.002 | 1 | 10 | 0 | 0 | 0 | 0 | -0.1136169 | 3.74142 | -0.4250885 | 5.708407 | 4.248969 | 21.76445 | 16.02838 |  | -2.291878e-06 |  | 0 | 0 | [16 empty] | 35.09357 | -0.1190186
6537 | 2022/01/02 04:31:29 | 87959.9178 | 43920.0003 | 1 | 10 | 0 | 0 | 0 | 0 | -0.1139984 | 3.740478 | -0.4264085 | 5.708407 | 4.25181 | 21.76445 | 16.039 |  | -3.742053e-05 |  | 0 | 0 | [16 empty] | 35.06573 | 0.08730769
6538 | 2022/01/02 04:32:59 | 88049.918 | 44010.0005 | 1 | 10 | 0 | 0 | 0 | 0 | -0.1137085 | 3.739507 | -0.4252137 | 5.708407 | 4.254652 | 21.76445 | 16.04963 |  | 4.666004e-05 | [19 empty] | 34.74968 | -0.1171124
6539 | 2022/01/02 04:34:29 | 88139.9184 | 44100.0009 | 1 | 10 | 0 | 0 | 0 | 0 | -0.1136551 | 3.738621 | -0.4249133 | 5.708407 | 4.257492 | 21.76445 | 16.06025 |  | 6.033513e-05 |  | 3.14517 | 0 | [16 empty] | 34.85897 | -0.1688838
6540 | 2022/01/02 04:35:59 | 88229.9193 | 44190.0018 | 1 | 10 | 0 | 0 | 0 | 0 | -0.1140213 | 3.737819 | -0.426191 | 5.708407 | 4.260333 | 21.76445 | 16.07087 |  | -4.266964e-05 |  | 0 | 0 | [16 empty] | 35.1698 | 0.0361228
6541 | 2022/01/02 04:37:29 | 88319.9185 | 44280.001 | 1 | 10 | 0 | 0 | 0 | 0 | -0.1135025 | 3.736973 | -0.4241558 | 5.708407 | 4.263173 | 21.76445 | 16.08148 |  | -3.089905e-05 |  |  | 0 | [16 empty] | 35.1123 | 0.1606476
6542 | 2022/01/02 04:38:59 | 88409.9181 | 44370.0006 | 1 | 10 | 0 | 0 | 0 | 0 | -0.1143265 | 3.735888 | -0.427111 | 5.708407 | 4.266012 | 21.76445 | 16.09209 |  | 4.148575e-06 |  | 0 | [17 empty] | 34.58733 | -0.1106179
6543 | 2022/01/02 04:40:29 | 88499.9184 | 44460.0009 | 1 | 10 | 0 | 0 | 0 | 0 | -0.1140137 | 3.734965 | -0.4258372 | 5.708407 | 4.268853 | 21.76445 | 16.10271 |  | 1.0273e-06 |  | 0 | 0 | [16 empty] | 35.35071 | 0.1615095
6544 | 2022/01/02 04:41:59 | 88589.9194 | 44550.0019 | 1 | 10 | 0 | 0 | 0 | 0 | -0.1138687 | 3.734176 | -0.4252058 | 5.708407 | 4.271698 | 21.76445 | 16.11333 |  | -3.398049e-05 |  | 3.003227 | 0 | [16 empty] | 35.25027 | 0.05266309
6545 | 2022/01/02 04:43:29 | 88679.9179 | 44640.0004 | 1 | 10 | 0 | 0 | 0 | 0 | -0.1140747 | 3.733255 | -0.4258699 | 5.708407 | 4.274545 | 21.76445 | 16.12396 |  | -2.888342e-05 | [19 empty] | 35.31137 | 0.1537645
6546 | 2022/01/02 04:44:59 | 88769.9185 | 44730.001 | 1 | 10 | 0 | 0 | 0 | 0 | -0.1138611 | 3.732223 | -0.424955 | 5.708407 | 4.277391 | 21.76445 | 16.13458 |  | -8.69326e-07 |  | 0 | 0.3191712 | [16 empty] | 35.32529 | 0.1341772
6547 | 2022/01/02 04:46:29 | 88859.9188 | 44820.0013 | 1 | 10 | 0 | 0 | 0 | 0 | -0.1142273 | 3.731265 | -0.4262123 | 5.708407 | 4.280237 | 21.76445 | 16.1452 |  | 1.16561e-05 |  | 0 | 0 | [16 empty] | 34.95372 | -0.08756757
6548 | 2022/01/02 04:47:59 | 88949.9182 | 44910.0007 | 1 | 10 | 0 | 0 | 0 | 0 | -0.1139832 | 3.730535 | -0.4252183 | 5.708407 | 4.283082 | 21.76445 | 16.15582 |  | -3.307335e-05 |  | 0 | [17 empty] | 35.10262 | 0.005481243
6549 | 2022/01/02 04:49:29 | 89039.9186 | 45000.0011 | 1 | 10 | 0 | 0 | 0 | 0 | -0.1138611 | 3.729438 | -0.4246379 | 5.708407 | 4.285931 | 21.76445 | 16.16644 |  | -6.440008e-06 |  |  | 0 | [16 empty] | 35.3017 | 0.1397622
6550 | 2022/01/02 04:50:59 | 89129.918 | 45090.0005 | 1 | 10 | 0 | 0 | 0 | 0 | -0.1140518 | 3.728776 | -0.4252736 | 5.708407 | 4.288774 | 21.76445 | 16.17705 |  | -1.327676e-05 |  | 3.209488 | 0 | [16 empty] | 34.64551 | -0.1584578
6551 | 2022/01/02 04:52:29 | 89219.9175 | 45180 | 1 | 10 | 0 | 0 | 0 | 0 | -0.113121 | 3.727707 | -0.4216819 | 5.708407 | 4.291615 | 21.76445 | 16.18764 |  | -1.473915e-05 |  | 0 | 0 | [16 empty] | 35.20611 | 0.07423282
6552 | 2022/01/02 04:53:59 | 89309.9175 | 45270 | 1 | 10 | 0 | 0 | 0 | 0 | -0.1139221 | 3.726793 | -0.4245641 | 5.708407 | 4.294458 | 21.76445 | 16.19824 |  | -1.134066e-05 | [19 empty] | 35.10262 | 0.09951115
6553 | 2022/01/02 04:55:29 | 89399.918 | 45360.0005 | 1 | 10 | 0 | 0 | 0 | 0 | -0.1134415 | 3.725904 | -0.4226721 | 5.708407 | 4.297307 | 21.76445 | 16.20885 |  | 1.493524e-05 |  | 0 | 0 | [16 empty] | 35.10806 | 0.1224005
6554 | 2022/01/02 04:56:59 | 89489.9179 | 45450.0004 | 1 | 10 | 0 | 0 | 0 | 0 | -0.1139069 | 3.725093 | -0.4243138 | 5.708407 | 4.300152 | 21.76445 | 16.21945 |  | 6.123934e-06 |  | 0 | 0 | [16 empty] | 34.93529 | -0.09455562
6555 | 2022/01/02 04:58:29 | 89579.9182 | 45540.0007 | 1 | 10 | 0 | 0 | 0 | 0 | -0.1140976 | 3.724333 | -0.4249375 | 5.708407 | 4.303002 | 21.76445 | 16.23007 |  | -2.793559e-05 |  | 3.105128 | 0 | [16 empty] | 35.25361 | -0.1011586
6556 | 2022/01/02 04:59:59 | 89669.9176 | 45630.0001 | 1 | 10 | 0 | 0 | 0 | 0 | -0.1146088 | 3.723188 | -0.4267101 | 5.708407 | 4.305851 | 21.76445 | 16.24067 |  | -2.36281e-05 | [19 empty] | 34.61792 | -0.05342126
6557 | 2022/01/02 05:01:29 | 89759.9195 | 45720.002 | 1 | 10 | 0 | 0 | 0 | 0 | -0.1140594 | 3.722176 | -0.4245492 | 5.708407 | 4.308701 | 21.76445 | 16.25128 |  | 1.458e-05 |  | 0 | 0.3196997 | [16 empty] | 35.18858 | -0.08477211
6558 | 2022/01/02 05:02:59 | 89849.918 | 45810.0005 | 1 | 10 | 0 | 0 | 0 | 0 | -0.1137695 | 3.721292 | -0.4233695 | 5.708407 | 4.311548 | 21.76445 | 16.26188 |  | 8.811731e-06 |  | 0 | 0 | [16 empty] | 34.65791 | -0.003597736
6559 | 2022/01/02 05:04:29 | 89939.9175 | 45900 | 1 | 10 | 0 | 0 | 0 | 0 | -0.1138611 | 3.720753 | -0.423649 | 5.708407 | 4.314394 | 21.76445 | 16.27247 |  | 5.927124e-07 |  | 0 | [17 empty] | 34.77964 | -0.1326573
6560 | 2022/01/02 05:05:59 | 90029.9186 | 45990.0011 | 1 | 10 | 0 | 0 | 0 | 0 | -0.1140213 | 3.719741 | -0.4241297 | 5.708407 | 4.317238 | 21.76445 | 16.28305 |  | -1.801756e-05 |  |  | 0 | [16 empty] | 34.67762 | -0.02788424
6561 | 2022/01/02 05:07:29 | 90119.9187 | 46080.0012 | 1 | 10 | 0 | 0 | 0 | 0 | -0.1139832 | 3.718897 | -0.4238918 | 5.708407 | 4.320084 | 21.76445 | 16.29363 |  | -2.734086e-05 |  | 3.124548 | 0 | [16 empty] | 34.92226 | 0.1323009
6562 | 2022/01/02 05:08:59 | 90209.9181 | 46170.0006 | 1 | 10 | 0 | 0 | 0 | 0 | -0.1136932 | 3.71778 | -0.4226863 | 5.708407 | 4.32293 | 21.76445 | 16.30422 |  | -1.896444e-06 |  | 0 | 0 | [16 empty] | 35.23818 | -0.08070946
6563 | 2022/01/02 05:10:29 | 90299.9193 | 46260.0018 | 1 | 10 | 0 | 0 | 0 | 0 | -0.113678 | 3.716708 | -0.4225079 | 5.708407 | 4.325776 | 21.76445 | 16.3148 |  | 3.319025e-06 | [19 empty] | 35.28538 | -0.07465005
6564 | 2022/01/02 05:11:59 | 90389.9176 | 46350.0001 | 1 | 10 | 0 | 0 | 0 | 0 | -0.113945 | 3.716269 | -0.4234503 | 5.708407 | 4.328621 | 21.76445 | 16.32537 |  | -2.311444e-05 |  | 0 | 0 | [16 empty] | 35.0173 | -0.063169
6565 | 2022/01/02 05:13:29 | 90479.9186 | 46440.0011 | 1 | 10 | 0 | 0 | 0 | 0 | -0.1139374 | 3.715362 | -0.4233187 | 5.708407 | 4.331467 | 21.76445 | 16.33594 |  | -7.665684e-06 |  | 0 | 0 | [16 empty] | 34.57491 | -0.1411784
6566 | 2022/01/02 05:14:59 | 90569.9179 | 46530.0004 | 1 | 10 | 0 | 0 | 0 | 0 | -0.1133804 | 3.714241 | -0.4211221 | 5.708407 | 4.334307 | 21.76445 | 16.3465 |  | -2.884438e-06 |  | 0 | 0 | [16 empty] | 35.30263 | 0.1312518
6567 | 2022/01/02 05:16:29 | 90659.9182 | 46620.0007 | 1 | 10 | 0 | 0 | 0 | 0 | -0.113533 | 3.713429 | -0.4215967 | 5.708407 | 4.337149 | 21.76445 | 16.35705 |  | 1.683094e-05 |  | 3.228191 | [17 empty] | 35.01214 | -0.1006055
6568 | 2022/01/02 05:17:59 | 90749.9175 | 46710 | 1 | 10 | 0 | 0 | 0 | 0 | -0.1137695 | 3.712705 | -0.4223926 | 5.708407 | 4.339989 | 21.76445 | 16.36759 |  | -2.51283e-05 |  | 0 | 0.3084502 | [16 empty] | 34.86205 | -0.1366389
6569 | 2022/01/02 05:19:29 | 90839.9178 | 46800.0003 | 1 | 10 | 0 | 0 | 0 | 0 | -0.1138458 | 3.711694 | -0.4225608 | 5.708407 | 4.342834 | 21.76445 | 16.37816 |  | -3.216453e-05 |  | 0 | [17 empty] | 35.11323 | 0.1102889
6570 | 2022/01/02 05:20:59 | 90929.9179 | 46890.0004 | 1 | 10 | 0 | 0 | 0 | 0 | -0.1137161 | 3.71094 | -0.4219936 | 5.708407 | 4.345683 | 21.76445 | 16.38873 |  | -2.248114e-05 |  |  | 0 | [16 empty] | 35.21009 | 0.1371527
6571 | 2022/01/02 05:22:29 | 91019.918 | 46980.0005 | 1 | 10 | 0 | 0 | 0 | 0 | -0.114418 | 3.710074 | -0.4244992 | 5.708407 | 4.348528 | 21.76445 | 16.39929 |  | 1.711006e-05 |  | 0 | 0 | [16 empty] | 34.72638 | -0.1213706
6572 | 2022/01/02 05:23:59 | 91109.9184 | 47070.0009 | 1 | 10 | 0 | 0 | 0 | 0 | -0.1137543 | 3.709294 | -0.4219481 | 5.708407 | 4.351371 | 21.76445 | 16.40983 |  | -4.686496e-05 |  | 0 | 0 | [16 empty] | 35.3232 | 0.03771901
6573 | 2022/01/02 05:25:29 | 91199.9186 | 47160.0011 | 1 | 10 | 0 | 0 | 0 | 0 | -0.1135941 | 3.708263 | -0.4212368 | 5.708407 | 4.35421 | 21.76445 | 16.42036 |  | -2.295792e-05 |  | 3.345202 | [17 empty] | 34.64731 | -0.2116859
6574 | 2022/01/02 05:26:59 | 91289.919 | 47250.0015 | 1 | 10 | 0 | 0 | 0 | 0 | -0.1135788 | 3.707439 | -0.4210865 | 5.708407 | 4.357055 | 21.76445 | 16.43091 |  | 2.765877e-05 |  | 0 | 0 | [16 empty] | 35.03244 | -0.01277089
6575 | 2022/01/02 05:28:29 | 91379.9183 | 47340.0008 | 1 | 10 | 0 | 0 | 0 | 0 | -0.1138306 | 3.706711 | -0.4219371 | 5.708407 | 4.359898 | 21.76445 | 16.44145 |  | 9.404449e-06 |  | 0 | 0 | [16 empty] | 34.89291 | -0.02744317
6576 | 2022/01/02 05:29:59 | 91469.9179 | 47430.0004 | 1 | 10 | 0 | 0 | 0 | 0 | -0.1137695 | 3.705835 | -0.421611 | 5.708407 | 4.362742 | 21.76445 | 16.45199 |  | -2.580296e-05 |  |  | 0 | [16 empty] | 34.93922 | 0.04399657
6577 | 2022/01/02 05:31:29 | 91559.9179 | 47520.0004 | 1 | 10 | 0 | 0 | 0 | 0 | -0.113945 | 3.704836 | -0.4221475 | 5.708407 | 4.365587 | 21.76445 | 16.46253 |  | -1.627822e-05 |  | 0 | [17 empty] | 34.62913 | -0.2257812
6578 | 2022/01/02 05:32:59 | 91649.918 | 47610.0005 | 1 | 10 | 0 | 0 | 0 | 0 | -0.1137924 | 3.704081 | -0.4214963 | 5.708407 | 4.368433 | 21.76445 | 16.47308 |  | 1.541091e-06 |  | 3.313845 | 0 | [16 empty] | 34.5925 | -0.2041328
6579 | 2022/01/02 05:34:29 | 91739.9184 | 47700.0009 | 1 | 10 | 0 | 0 | 0 | 0 | -0.1133804 | 3.703236 | -0.4198744 | 5.708407 | 4.371277 | 21.76445 | 16.48361 |  | 3.79292e-06 |  |  | 0 | [16 empty] | 34.58916 | -0.1756823
6580 | 2022/01/02 05:35:59 | 91829.9186 | 47790.0011 | 1 | 10 | 0 | 0 | 0 | 0 | -0.1138229 | 3.702535 | -0.4214333 | 5.708407 | 4.37412 | 21.76445 | 16.49413 |  | 3.200276e-06 |  | 0 | 0.3008811 | [16 empty] | 35.30231 | 0.1730692
6581 | 2022/01/02 05:37:29 | 91919.9188 | 47880.0013 | 1 | 10 | 0 | 0 | 0 | 0 | -0.1134644 | 3.701803 | -0.4200229 | 5.708407 | 4.376965 | 21.76445 | 16.50467 |  | -1.307832e-05 |  | 0 | 0 | [16 empty] | 35.26873 | 0.1903021
6582 | 2022/01/02 05:38:59 | 92009.9183 | 47970.0008 | 1 | 10 | 0 | 0 | 0 | 0 | -0.1135406 | 3.700697 | -0.4201794 | 5.708407 | 4.37981 | 21.76445 | 16.5152 |  | -1.011596e-05 |  | 0 | [17 empty] | 35.1217 | 0.01324058
6583 | 2022/01/02 05:40:29 | 92099.9177 | 48060.0002 | 1 | 10 | 0 | 0 | 0 | 0 | -0.1137161 | 3.699757 | -0.4207219 | 5.708407 | 4.382658 | 21.76445 | 16.52574 |  | -1.161659e-05 |  |  | 0 | [16 empty] | 35.15374 | 0.117929
6584 | 2022/01/02 05:41:59 | 92189.918 | 48150.0005 | 1 | 10 | 0 | 0 | 0 | 0 | -0.1141129 | 3.698913 | -0.4220937 | 5.708407 | 4.385504 | 21.76445 | 16.53626 |  | 2.27594e-05 |  | 3.452685 | 0 | [16 empty] | 34.997 | 0.08311272
6585 | 2022/01/02 05:43:29 | 92279.9178 | 48240.0003 | 1 | 10 | 0 | 0 | 0 | 0 | -0.1134033 | 3.698478 | -0.4194196 | 5.708407 | 4.388349 | 21.76445 | 16.54679 |  | -4.211721e-05 |  |  | 0 | [16 empty] | 34.75661 | -0.1201904
6586 | 2022/01/02 05:44:59 | 92369.9182 | 48330.0007 | 1 | 10 | 0 | 0 | 0 | 0 | -0.1134415 | 3.697462 | -0.4194456 | 5.708407 | 4.391193 | 21.76445 | 16.5573 |  | 1.102363e-05 |  | 0 | [17 empty] | 35.32318 | 0.1092505
6587 | 2022/01/02 05:46:29 | 92459.9176 | 48420.0001 | 1 | 10 | 0 | 0 | 0 | 0 | -0.113884 | 3.69668 | -0.4209927 | 5.708407 | 4.394036 | 21.76445 | 16.56781 |  | 1.173493e-05 |  | 0 | 0 | [16 empty] | 34.92921 | 0.05133629
6588 | 2022/01/02 05:47:59 | 92549.9184 | 48510.0009 | 1 | 10 | 0 | 0 | 0 | 0 | -0.113884 | 3.695405 | -0.4208475 | 5.708407 | 4.396877 | 21.76445 | 16.57831 |  | -1.801652e-05 |  | 0 | 0 | [16 empty] | 34.61243 | -0.117383
6589 | 2022/01/02 05:49:29 | 92639.9197 | 48600.0022 | 1 | 10 | 0 | 0 | 0 | 0 | -0.1137924 | 3.694732 | -0.4204324 | 5.708407 | 4.399722 | 21.76445 | 16.58883 |  | -3.25145e-05 |  |  | 0 | [16 empty] | 34.84321 | -0.01643777
6590 | 2022/01/02 05:50:59 | 92729.9179 | 48690.0004 | 1 | 10 | 0 | 0 | 0 | 0 | -0.1139603 | 3.694101 | -0.4209809 | 5.708407 | 4.402569 | 21.76445 | 16.59934 |  | 1.185366e-06 |  | 0 | [17 empty] | 34.73178 | -0.1262736
6591 | 2022/01/02 05:52:29 | 92819.9183 | 48780.0008 | 1 | 10 | 0 | 0 | 0 | 0 | -0.1136169 | 3.693446 | -0.4196379 | 5.708407 | 4.405413 | 21.76445 | 16.60985 |  | 9.205732e-06 |  | 3.515105 | 0 | [16 empty] | 35.20821 | 0.03603816
6592 | 2022/01/02 05:53:59 | 92909.9191 | 48870.0016 | 1 | 10 | 0 | 0 | 0 | 0 | -0.11483 | 3.692387 | -0.4239968 | 5.708407 | 4.408264 | 21.76445 | 16.62038 |  | 6.993253e-06 |  | 0 | 0.2889127 | [16 empty] | 34.82563 | 0.005096197
6593 | 2022/01/02 05:55:29 | 92999.9188 | 48960.0013 | 1 | 10 | 0 | 0 | 0 | 0 | -0.1142044 | 3.691625 | -0.4215998 | 5.708407 | 4.411114 | 21.76445 | 16.6309 |  | 9.482928e-07 |  | 0 | [17 empty] | 34.6933 | -0.05601406
6594 | 2022/01/02 05:56:59 | 93089.9191 | 49050.0016 | 1 | 10 | 0 | 0 | 0 | 0 | -0.1139603 | 3.690845 | -0.4206098 | 5.708407 | 4.413962 | 21.76445 | 16.64141 |  | 7.309272e-06 |  |  | 0 | [16 empty] | 35.41809 | 0.06020665
6595 | 2022/01/02 05:58:29 | 93179.9192 | 49140.0017 | 1 | 10 | 0 | 0 | 0 | 0 | -0.1133499 | 3.690294 | -0.4182945 | 5.708407 | 4.416803 | 21.76445 | 16.6519 |  | -1.469951e-05 |  | 0 | 0 | [16 empty] | 34.79567 | -0.1069772
6596 | 2022/01/02 05:59:59 | 93269.919 | 49230.0015 | 1 | 10 | 0 | 0 | 0 | 0 | -0.1133652 | 3.689389 | -0.4182483 | 5.708407 | 4.419642 | 21.76445 | 16.66238 |  | -4.939025e-05 |  | 0 | 0 | [16 empty] | 35.40572 | 0.01635432
6597 | 2022/01/02 06:01:29 | 93359.9189 | 49320.0014 | 1 | 10 | 0 | 0 | 0 | 0 | -0.1136322 | 3.688436 | -0.4191251 | 5.708407 | 4.422482 | 21.76445 | 16.67285 |  | -5.990049e-05 |  | 3.517061 | [17 empty] | 35.27201 | 0.1236892
6598 | 2022/01/02 06:02:59 | 93449.9191 | 49410.0016 | 1 | 10 | 0 | 0 | 0 | 0 | -0.1137924 | 3.687792 | -0.4196427 | 5.708407 | 4.425325 | 21.76445 | 16.68334 |  | -8.376586e-06 |  | 0 | 0 | [16 empty] | 34.79113 | 0.01050591
6599 | 2022/01/02 06:04:29 | 93539.9185 | 49500.001 | 1 | 10 | 0 | 0 | 0 | 0 | -0.1138458 | 3.687026 | -0.4197524 | 5.708407 | 4.428172 | 21.76445 | 16.69384 |  | 3.003126e-06 |  |  | 0 | [16 empty] | 35.151 | -0.06380677
6600 | 2022/01/02 06:05:59 | 93629.9185 | 49590.001 | 1 | 10 | 0 | 0 | 0 | 0 | -0.1137314 | 3.686378 | -0.4192569 | 5.708407 | 4.431017 | 21.76445 | 16.70432 |  | -2.726116e-06 |  | 0 | 0 | [16 empty] | 35.40301 | 0.05435467
6601 | 2022/01/02 06:07:29 | 93719.9177 | 49680.0002 | 1 | 10 | 0 | 0 | 0 | 0 | -0.1139069 | 3.685704 | -0.4198271 | 5.708407 | 4.433858 | 21.76445 | 16.7148 |  | -3.236264e-05 |  | 0 | [17 empty] | 35.33917 | 0.1493299
6602 | 2022/01/02 06:08:59 | 93809.9182 | 49770.0007 | 1 | 10 | 0 | 0 | 0 | 0 | -0.1134262 | 3.684795 | -0.4179523 | 5.708407 | 4.436696 | 21.76445 | 16.72526 |  | -1.1736e-05 |  | 0 | 0 | [16 empty] | 35.34672 | 0.1744723
6603 | 2022/01/02 06:10:29 | 93899.9183 | 49860.0008 | 1 | 10 | 0 | 0 | 0 | 0 | -0.1135559 | 3.683949 | -0.4183341 | 5.708407 | 4.439537 | 21.76445 | 16.73572 |  | -2.338967e-05 |  | 3.756585 | 0 | [16 empty] | 34.90524 | -0.1041305
6604 | 2022/01/02 06:11:59 | 93989.9184 | 49950.0009 | 1 | 10 | 0 | 0 | 0 | 0 | -0.1131897 | 3.683352 | -0.4169175 | 5.708407 | 4.442376 | 21.76445 | 16.74618 |  | -1.714943e-05 |  |  | 0 | [16 empty] | 34.76597 | -0.1276982
6605 | 2022/01/02 06:13:29 | 94079.9178 | 50040.0003 | 1 | 10 | 0 | 0 | 0 | 0 | -0.1135559 | 3.682633 | -0.4181847 | 5.708407 | 4.445213 | 21.76445 | 16.75663 |  | -3.145171e-05 |  | 0 | 0.272028 | [16 empty] | 34.71601 | -0.1799953
6606 | 2022/01/02 06:14:59 | 94169.9198 | 50130.0023 | 1 | 10 | 0 | 0 | 0 | 0 | -0.1134567 | 3.681934 | -0.4177401 | 5.708407 | 4.448049 | 21.76445 | 16.76707 |  | -5.168538e-05 |  | 0 | [17 empty] | 34.79869 | -0.2160525
6607 | 2022/01/02 06:16:29 | 94259.9184 | 50220.0009 | 1 | 10 | 0 | 0 | 0 | 0 | -0.1136703 | 3.681108 | -0.4184327 | 5.708407 | 4.450887 | 21.76445 | 16.77752 |  | -1.422333e-06 |  |  | 0 | [16 empty] | 35.28563 | 0.1235998
6608 | 2022/01/02 06:17:59 | 94349.9183 | 50310.0008 | 1 | 10 | 0 | 0 | 0 | 0 | -0.1134567 | 3.680109 | -0.417533 | 5.708407 | 4.453724 | 21.76445 | 16.78796 |  | 5.848193e-06 |  | 0 | 0 | [16 empty] | 35.18639 | -0.03593206
6609 | 2022/01/02 06:19:29 | 94439.9195 | 50400.002 | 1 | 10 | 0 | 0 | 0 | 0 | -0.1128082 | 3.679542 | -0.4150825 | 5.708407 | 4.45656 | 21.76445 | 16.7984 |  | -1.785937e-05 |  | 0 | 0 | [16 empty] | 34.80928 | -0.1683307
6610 | 2022/01/02 06:20:59 | 94529.9185 | 50490.001 | 1 | 10 | 0 | 0 | 0 | 0 | -0.113327 | 3.678905 | -0.4169193 | 5.708407 | 4.4594 | 21.76445 | 16.80885 |  | 1.224817e-05 |  | 3.695751 | [17 empty] | 34.77023 | -0.1623845
6611 | 2022/01/02 06:22:29 | 94619.919 | 50580.0015 | 1 | 10 | 0 | 0 | 0 | 0 | -0.1134033 | 3.678121 | -0.4171111 | 5.708407 | 4.462237 | 21.76445 | 16.81928 |  | 4.192279e-05 |  | 0 | 0 | [16 empty] | 34.8002 | -0.04187703
6612 | 2022/01/02 06:23:59 | 94709.9183 | 50670.0008 | 1 | 10 | 0 | 0 | 0 | 0 | -0.1137848 | 3.677354 | -0.418427 | 5.708407 | 4.465074 | 21.76445 | 16.82972 |  | -5.808245e-05 |  |  | 0 | [16 empty] | 34.82504 | 0.1103497
6613 | 2022/01/02 06:25:29 | 94799.9175 | 50760 | 1 | 10 | 0 | 0 | 0 | 0 | -0.1134033 | 3.676288 | -0.4169032 | 5.708407 | 4.46791 | 21.76445 | 16.84015 |  | -1.952e-05 |  | 0 | 0 | [16 empty] | 34.85046 | 0.1426721
6614 | 2022/01/02 06:26:59 | 94889.919 | 50850.0015 | 1 | 10 | 0 | 0 | 0 | 0 | -0.114151 | 3.675731 | -0.4195884 | 5.708407 | 4.470747 | 21.76445 | 16.85058 |  | -2.89622e-05 |  | 0 | [17 empty] | 35.08413 | 0.1588881
6615 | 2022/01/02 06:28:29 | 94979.9176 | 50940.0001 | 1 | 10 | 0 | 0 | 0 | 0 | -0.1136398 | 3.675146 | -0.4176429 | 5.708407 | 4.473585 | 21.76445 | 16.861 |  | 1.458e-05 |  | 0 | 0 | [16 empty] | 35.34102 | -0.06026387
6616 | 2022/01/02 06:29:59 | 95069.9192 | 51030.0017 | 1 | 10 | 0 | 0 | 0 | 0 | -0.1126938 | 3.674584 | -0.4141028 | 5.708407 | 4.476421 | 21.76445 | 16.87143 |  | 1.631962e-05 |  |  | 0 | [16 empty] | 34.89468 | -0.1258957
6617 | 2022/01/02 06:31:29 | 95159.9179 | 51120.0004 | 1 | 10 | 0 | 0 | 0 | 0 | -0.1131516 | 3.673761 | -0.4156919 | 5.708407 | 4.479259 | 21.76445 | 16.88185 |  | -2.358859e-05 |  | 4.062892 | 0 | [16 empty] | 34.99334 | 0.1371074
6618 | 2022/01/02 06:32:59 | 95249.9181 | 51210.0006 | 1 | 10 | 0 | 0 | 0 | 0 | -0.1134415 | 3.672969 | -0.4166671 | 5.708407 | 4.482096 | 21.76445 | 16.89228 |  | 1.323659e-05 | [19 empty] | 35.34764 | 0.165112
6619 | 2022/01/02 06:34:29 | 95339.9191 | 51300.0016 | 1 | 10 | 0 | 0 | 0 | 0 | -0.1131973 | 3.672361 | -0.4157013 | 5.708407 | 4.484934 | 21.76445 | 16.9027 |  | -1.857196e-05 |  | 0 | 0.2571811 | [16 empty] | 35.09382 | -0.1755726
6620 | 2022/01/02 06:35:59 | 95429.919 | 51390.0015 | 1 | 10 | 0 | 0 | 0 | 0 | -0.1134415 | 3.671666 | -0.4165193 | 5.708407 | 4.487768 | 21.76445 | 16.9131 |  | 1.659595e-06 |  | 0 | 0 | [16 empty] | 35.42932 | 0.1213908
6621 | 2022/01/02 06:37:29 | 95519.9187 | 51480.0012 | 1 | 10 | 0 | 0 | 0 | 0 | -0.1129761 | 3.671227 | -0.4147609 | 5.708407 | 4.490603 | 21.76445 | 16.92351 |  | -2.07439e-05 |  | 0 | [17 empty] | 35.31256 | 0.07393479
6622 | 2022/01/02 06:38:59 | 95609.9182 | 51570.0007 | 1 | 10 | 0 | 0 | 0 | 0 | -0.1135559 | 3.670535 | -0.4168109 | 5.708407 | 4.493443 | 21.76445 | 16.93394 |  | -1.608133e-05 |  |  | 0 | [16 empty] | 35.12349 | -0.02789736
6623 | 2022/01/02 06:40:29 | 95699.9193 | 51660.0018 | 1 | 10 | 0 | 0 | 0 | 0 | -0.1137161 | 3.669378 | -0.4172674 | 5.708407 | 4.496282 | 21.76445 | 16.94436 |  | 9.008856e-06 |  | 0 | 0 | [16 empty] | 34.87168 | -0.1743531
6624 | 2022/01/02 06:41:59 | 95789.9191 | 51750.0016 | 1 | 10 | 0 | 0 | 0 | 0 | -0.114212 | 3.668853 | -0.419027 | 5.708407 | 4.499124 | 21.76445 | 16.95479 |  | 3.950958e-06 |  | 3.860346 | 0 | [16 empty] | 35.35096 | 0.09634137
6625 | 2022/01/02 06:43:29 | 95879.9181 | 51840.0006 | 1 | 10 | 0 | 0 | 0 | 0 | -0.1133499 | 3.668174 | -0.4157872 | 5.708407 | 4.501965 | 21.76445 | 16.96521 |  | -9.403903e-06 |  | 0 | [17 empty] | 34.79539 | -0.02185345
6626 | 2022/01/02 06:44:59 | 95969.9179 | 51930.0004 | 1 | 10 | 0 | 0 | 0 | 0 | -0.1136322 | 3.66763 | -0.4167609 | 5.708407 | 4.504809 | 21.76445 | 16.97564 |  | -2.730157e-05 |  |  | 0 | [16 empty] | 35.32102 | 0.1668227
6627 | 2022/01/02 06:46:29 | 96059.9189 | 52020.0014 | 1 | 10 | 0 | 0 | 0 | 0 | -0.1137085 | 3.666862 | -0.4169534 | 5.708407 | 4.507655 | 21.76445 | 16.98607 |  | -2.070319e-05 |  | 0 | 0 | [16 empty] | 34.78963 | 0.001229048
6628 | 2022/01/02 06:47:59 | 96149.9175 | 52110 | 1 | 10 | 0 | 0 | 0 | 0 | -0.11409 | 3.666053 | -0.41826 | 5.708407 | 4.510498 | 21.76445 | 16.9965 |  | 8.10047e-06 |  | 0 | 0 | [16 empty] | 34.63182 | -0.174166
6629 | 2022/01/02 06:49:29 | 96239.9178 | 52200.0003 | 1 | 10 | 0 | 0 | 0 | 0 | -0.1135941 | 3.665487 | -0.4163777 | 5.708407 | 4.51334 | 21.76445 | 17.00692 |  | -9.167437e-06 |  | 0 | [17 empty] | 35.32015 | 0.1784635
6630 | 2022/01/02 06:50:59 | 96329.9189 | 52290.0014 | 1 | 10 | 0 | 0 | 0 | 0 | -0.1132278 | 3.664848 | -0.4149627 | 5.708407 | 4.516179 | 21.76445 | 17.01732 |  | -3.073998e-05 |  |  | 0 | [16 empty] | 35.15496 | 0.1731277
6631 | 2022/01/02 06:52:29 | 96419.918 | 52380.0005 | 1 | 10 | 0 | 0 | 0 | 0 | -0.113533 | 3.66433 | -0.4160224 | 5.708407 | 4.519016 | 21.76445 | 17.02772 |  | 4.386181e-05 |  | 0 | 0 | [16 empty] | 35.26693 | 0.09626627
6632 | 2022/01/02 06:53:59 | 96509.9184 | 52470.0009 | 1 | 10 | 0 | 0 | 0 | 0 | -0.1132889 | 3.663568 | -0.4150416 | 5.708407 | 4.521851 | 21.76445 | 17.03811 |  | 1.44617e-05 |  | 4.3797 | 0 | [16 empty] | 35.14075 | 0.1184309
6633 | 2022/01/02 06:55:29 | 96599.9179 | 52560.0004 | 1 | 10 | 0 | 0 | 0 | 0 | -0.1135178 | 3.662913 | -0.4158058 | 5.708407 | 4.524688 | 21.76445 | 17.0485 |  | -1.900395e-05 |  | 0 | [17 empty] | 34.71575 | -0.1605153
6634 | 2022/01/02 06:56:59 | 96689.9179 | 52650.0004 | 1 | 10 | 0 | 0 | 0 | 0 | -0.112999 | 3.662227 | -0.413828 | 5.708407 | 4.527526 | 21.76445 | 17.05889 |  | -3.2007e-06 |  |  | 0.2399717 | [16 empty] | 35.03119 | -0.02270699
6635 | 2022/01/02 06:58:29 | 96779.9198 | 52740.0023 | 1 | 10 | 0 | 0 | 0 | 0 | -0.1137161 | 3.661605 | -0.4163834 | 5.708407 | 4.530366 | 21.76445 | 17.06929 |  | 5.808245e-06 |  | 0 | 0 | [16 empty] | 34.7439 | -0.2230728
6636 | 2022/01/02 06:59:59 | 96869.9175 | 52830 | 1 | 10 | 0 | 0 | 0 | 0 | -0.1134262 | 3.660676 | -0.4152166 | 5.708407 | 4.533206 | 21.76445 | 17.07969 |  | -3.674574e-05 |  | 0 | 0 | [16 empty] | 34.8414 | -0.1561344
6637 | 2022/01/02 07:01:29 | 96959.9188 | 52920.0013 | 1 | 10 | 0 | 0 | 0 | 0 | -0.1137848 | 3.660089 | -0.4164625 | 5.708407 | 4.536043 | 21.76445 | 17.09007 |  | -5.828001e-05 |  | 0 | [17 empty] | 34.90471 | -0.1128078
6638 | 2022/01/02 07:02:59 | 97049.9189 | 53010.0014 | 1 | 10 | 0 | 0 | 0 | 0 | -0.1137085 | 3.659414 | -0.4161065 | 5.708407 | 4.53888 | 21.76445 | 17.10046 |  | 1.252464e-05 |  |  | 0 | [16 empty] | 35.05026 | -0.06109238
6639 | 2022/01/02 07:04:29 | 97139.92 | 53100.0025 | 1 | 10 | 0 | 0 | 0 | 0 | -0.1138458 | 3.658959 | -0.4165571 | 5.708407 | 4.541723 | 21.76445 | 17.11086 |  | -8.337005e-06 |  | 4.296649 | 0 | [16 empty] | 34.93529 | -0.1636159
6640 | 2022/01/02 07:05:59 | 97229.9186 | 53190.0011 | 1 | 10 | 0 | 0 | 0 | 0 | -0.1142654 | 3.658293 | -0.4180163 | 5.708407 | 4.544567 | 21.76445 | 17.12127 |  | -3.556098e-06 |  |  | 0 | [16 empty] | 34.86985 | 0.07364273
6641 | 2022/01/02 07:07:29 | 97319.9188 | 53280.0013 | 1 | 10 | 0 | 0 | 0 | 0 | -0.1134033 | 3.657616 | -0.4147857 | 5.708407 | 4.547407 | 21.76445 | 17.13165 |  | -1.054906e-05 |  | 0 | [17 empty] | 34.92828 | -0.1260436
6642 | 2022/01/02 07:08:59 | 97409.9182 | 53370.0007 | 1 | 10 | 0 | 0 | 0 | 0 | -0.1132126 | 3.656922 | -0.4140096 | 5.708407 | 4.550245 | 21.76445 | 17.14203 |  | 1.130049e-05 |  | 0 | 0 | [16 empty] | 35.50191 | 0.1319277
6643 | 2022/01/02 07:10:29 | 97499.9191 | 53460.0016 | 1 | 10 | 0 | 0 | 0 | 0 | -0.1134949 | 3.656058 | -0.4149439 | 5.708407 | 4.553083 | 21.76445 | 17.15241 |  | 1.390806e-05 |  | 0 | 0 | [16 empty] | 34.82901 | -0.1564229
6644 | 2022/01/02 07:11:59 | 97589.9185 | 53550.001 | 1 | 10 | 0 | 0 | 0 | 0 | -0.1136017 | 3.655497 | -0.4152707 | 5.708407 | 4.555921 | 21.76445 | 17.16278 |  | 1.540937e-05 |  |  | 0 | [16 empty] | 35.26937 | 0.1392651
6645 | 2022/01/02 07:13:29 | 97679.9202 | 53640.0027 | 1 | 10 | 0 | 0 | 0 | 0 | -0.1134033 | 3.654974 | -0.4144861 | 5.708407 | 4.558761 | 21.76445 | 17.17317 |  | -1.051112e-05 |  | 0 | [17 empty] | 34.95281 | 0.04537821
6646 | 2022/01/02 07:14:59 | 97769.9181 | 53730.0006 | 1 | 10 | 0 | 0 | 0 | 0 | -0.1137848 | 3.654434 | -0.415819 | 5.708407 | 4.561601 | 21.76445 | 17.18355 |  | -4.879393e-05 |  | 0 | 0 | [16 empty] | 34.92919 | 0.03772378
6647 | 2022/01/02 07:16:29 | 97859.9175 | 53820 | 1 | 10 | 0 | 0 | 0 | 0 | -0.1138077 | 3.653523 | -0.415799 | 5.708407 | 4.564444 | 21.76445 | 17.19393 |  | 6.677893e-06 |  | 4.324986 | 0 | [16 empty] | 35.10202 | -0.1117373
6648 | 2022/01/02 07:17:59 | 97949.9185 | 53910.001 | 1 | 10 | 0 | 0 | 0 | 0 | -0.1134415 | 3.652991 | -0.4144008 | 5.708407 | 4.567283 | 21.76445 | 17.20431 |  | 1.19721e-05 |  | 0 | [17 empty] | 34.80236 | -0.01902103
6649 | 2022/01/02 07:19:29 | 98039.9189 | 54000.0014 | 1 | 10 | 0 | 0 | 0 | 0 | -0.1136932 | 3.652398 | -0.4152528 | 5.708407 | 4.570126 | 21.76445 | 17.21469 |  | -2.481366e-05 |  |  | 0.2271192 | [16 empty] | 35.32473 | -0.03127098
6650 | 2022/01/02 07:20:59 | 98129.9188 | 54090.0013 | 1 | 10 | 0 | 0 | 0 | 0 | -0.1135788 | 3.651848 | -0.4147725 | 5.708407 | 4.572968 | 21.76445 | 17.22507 |  | -2.493075e-05 |  | 0 | [17 empty] | 35.32711 | -0.02230644
6651 | 2022/01/02 07:22:29 | 98219.9184 | 54180.0009 | 1 | 10 | 0 | 0 | 0 | 0 | -0.1137848 | 3.651196 | -0.4154506 | 5.708407 | 4.575809 | 21.76445 | 17.23544 |  | 1.750361e-05 |  | 0 | 0 | [16 empty] | 34.91015 | 0.06500483
6652 | 2022/01/02 07:23:59 | 98309.9184 | 54270.0009 | 1 | 10 | 0 | 0 | 0 | 0 | -0.1134949 | 3.650379 | -0.4142994 | 5.708407 | 4.578648 | 21.76445 | 17.24581 |  | 1.35913e-05 |  | 0 | 0 | [16 empty] | 35.09327 | -0.08800387
6653 | 2022/01/02 07:25:29 | 98399.9177 | 54360.0002 | 1 | 10 | 0 | 0 | 0 | 0 | -0.1136551 | 3.649735 | -0.414811 | 5.708407 | 4.58149 | 21.76445 | 17.25618 |  | -4.377698e-05 |  |  | 0 | [16 empty] | 35.36946 | 0.02693295
6654 | 2022/01/02 07:26:59 | 98489.9178 | 54450.0003 | 1 | 10 | 0 | 0 | 0 | 0 | -0.1137085 | 3.649115 | -0.4149354 | 5.708407 | 4.584331 | 21.76445 | 17.26655 |  | -7.072683e-06 |  | 0 | [17 empty] | 34.7933 | -0.09742618
6655 | 2022/01/02 07:28:29 | 98579.9176 | 54540.0001 | 1 | 10 | 0 | 0 | 0 | 0 | -0.1134796 | 3.648607 | -0.4140425 | 5.708407 | 4.587171 | 21.76445 | 17.27691 |  | 5.02566e-05 |  | 4.491131 | 0 | [16 empty] | 34.95044 | 0.06028295
6656 | 2022/01/02 07:29:59 | 98669.9183 | 54630.0008 | 1 | 10 | 0 | 0 | 0 | 0 | -0.1138458 | 3.648002 | -0.4153097 | 5.708407 | 4.590012 | 21.76445 | 17.28728 |  | 9.364547e-06 |  | 0 | 0 | [16 empty] | 35.18558 | 0.1157796
6657 | 2022/01/02 07:31:29 | 98759.9187 | 54720.0012 | 1 | 10 | 0 | 0 | 0 | 0 | -0.1137314 | 3.647166 | -0.4147973 | 5.708407 | 4.592854 | 21.76445 | 17.29765 |  | -1.457988e-05 |  |  | 0 | [16 empty] | 34.74699 | -0.06026387
6658 | 2022/01/02 07:32:59 | 98849.9179 | 54810.0004 | 1 | 10 | 0 | 0 | 0 | 0 | -0.1137695 | 3.646422 | -0.4148516 | 5.708407 | 4.595697 | 21.76445 | 17.30801 |  | -1.371141e-05 |  | 0 | [17 empty] | 35.15469 | -0.009361506
6659 | 2022/01/02 07:34:29 | 98939.9183 | 54900.0008 | 1 | 10 | 0 | 0 | 0 | 0 | -0.1135025 | 3.646004 | -0.4138306 | 5.708407 | 4.59854 | 21.76445 | 17.31838 |  | 1.422427e-05 |  | 0 | 0 | [16 empty] | 34.99401 | 0.05495906
6660 | 2022/01/02 07:35:59 | 99029.92 | 54990.0025 | 1 | 10 | 0 | 0 | 0 | 0 | -0.1136398 | 3.64554 | -0.4142784 | 5.708407 | 4.601379 | 21.76445 | 17.32873 |  | -2.133659e-05 |  | 0 | 0 | [16 empty] | 34.73731 | -0.1906538
6661 | 2022/01/02 07:37:29 | 99119.9187 | 55080.0012 | 1 | 10 | 0 | 0 | 0 | 0 | -0.1136703 | 3.644754 | -0.4143003 | 5.708407 | 4.604215 | 21.76445 | 17.33907 |  | -6.835553e-06 |  |  | 0 | [16 empty] | 35.335 | 0.1785469
6662 | 2022/01/02 07:38:59 | 99209.9187 | 55170.0012 | 1 | 10 | 0 | 0 | 0 | 0 | -0.1138306 | 3.6438 | -0.4147759 | 5.708407 | 4.607051 | 21.76445 | 17.3494 |  | 2.856921e-05 |  | 0 | [17 empty] | 35.16319 | 0.1573193
6663 | 2022/01/02 07:40:29 | 99299.9175 | 55260 | 1 | 10 | 0 | 0 | 0 | 0 | -0.1137543 | 3.643261 | -0.4144366 | 5.708407 | 4.609891 | 21.76445 | 17.35975 |  | -4.504465e-06 |  | 4.360423 | 0 | [16 empty] | 35.1329 | 0.0968504
6664 | 2022/01/02 07:41:59 | 99389.9175 | 55350 | 1 | 10 | 0 | 0 | 0 | 0 | -0.1138687 | 3.642682 | -0.4147875 | 5.708407 | 4.612731 | 21.76445 | 17.37009 |  | -7.033113e-06 |  | 0 | 0 | [16 empty] | 35.01432 | 0.02696395
6665 | 2022/01/02 07:43:29 | 99479.9179 | 55440.0004 | 1 | 10 | 0 | 0 | 0 | 0 | -0.1137314 | 3.642167 | -0.4142288 | 5.708407 | 4.615571 | 21.76445 | 17.38044 |  | -5.266932e-05 |  | 0 | 0.2316641 | [16 empty] | 34.61251 | -0.2128267
6666 | 2022/01/02 07:44:59 | 99569.9195 | 55530.002 | 1 | 10 | 0 | 0 | 0 | 0 | -0.1134567 | 3.641316 | -0.4131317 | 5.708407 | 4.618411 | 21.76445 | 17.39078 |  | 1.690996e-05 |  |  | 0 | [16 empty] | 35.00768 | 0.04001856
6667 | 2022/01/02 07:46:29 | 99659.9183 | 55620.0008 | 1 | 10 | 0 | 0 | 0 | 0 | -0.113533 | 3.64048 | -0.4133146 | 5.708407 | 4.62125 | 21.76445 | 17.40112 |  | -2.410424e-06 |  | 0 | 0 | [16 empty] | 35.12114 | 0.01135707
6668 | 2022/01/02 07:47:59 | 99749.9184 | 55710.0009 | 1 | 10 | 0 | 0 | 0 | 0 | -0.1139069 | 3.639861 | -0.4146053 | 5.708407 | 4.624094 | 21.76445 | 17.41147 |  | -4.741071e-07 |  | 0 | [17 empty] | 35.17226 | -0.02810478
6669 | 2022/01/02 07:49:29 | 99839.9188 | 55800.0013 | 1 | 10 | 0 | 0 | 0 | 0 | -0.1134949 | 3.639309 | -0.413043 | 5.708407 | 4.626938 | 21.76445 | 17.42182 |  | -5.729601e-05 |  | 0 | 0 | [16 empty] | 35.08058 | -0.1107991
6670 | 2022/01/02 07:50:59 | 99929.9189 | 55890.0014 | 1 | 10 | 0 | 0 | 0 | 0 | -0.1135406 | 3.638453 | -0.4131121 | 5.708407 | 4.629781 | 21.76445 | 17.43217 |  | 1.750521e-05 |  | 4.026759 | 0 | [16 empty] | 35.23093 | 0.1413226
6671 | 2022/01/02 07:52:29 | 100019.9183 | 55980.0008 | 1 | 10 | 0 | 0 | 0 | 0 | -0.1138077 | 3.637651 | -0.4139927 | 5.708407 | 4.632621 | 21.76445 | 17.4425 |  | 1.722817e-05 |  | 0 | 0 | [16 empty] | 35.2739 | 0.1464486
6672 | 2022/01/02 07:53:59 | 100109.9186 | 56070.0011 | 1 | 10 | 0 | 0 | 0 | 0 | -0.1132507 | 3.637111 | -0.4119054 | 5.708407 | 4.635462 | 21.76445 | 17.45283 |  | 1.248648e-05 | [19 empty] | 34.97342 | -0.176574
6673 | 2022/01/02 07:55:29 | 100199.9189 | 56160.0014 | 1 | 10 | 0 | 0 | 0 | 0 | -0.1133423 | 3.636279 | -0.4121442 | 5.708407 | 4.6383 | 21.76445 | 17.46316 |  | -2.627387e-05 |  | 0 | 0 | [16 empty] | 35.26963 | 0.1565814
6674 | 2022/01/02 07:56:59 | 100289.9179 | 56250.0004 | 1 | 10 | 0 | 0 | 0 | 0 | -0.1138077 | 3.635686 | -0.4137691 | 5.708407 | 4.641141 | 21.76445 | 17.47349 |  | 1.224888e-06 |  | 0 | 0 | [16 empty] | 34.81666 | 0.1007974
6675 | 2022/01/02 07:58:29 | 100379.9182 | 56340.0007 | 1 | 10 | 0 | 0 | 0 | 0 | -0.1135941 | 3.634893 | -0.4129024 | 5.708407 | 4.643985 | 21.76445 | 17.48382 |  | -1.493549e-05 |  | 0 | 0 | [16 empty] | 35.07333 | -0.06473422
6676 | 2022/01/02 07:59:59 | 100469.9182 | 56430.0007 | 1 | 10 | 0 | 0 | 0 | 0 | -0.1138229 | 3.633822 | -0.4136122 | 5.708407 | 4.646824 | 21.76445 | 17.49414 |  | 3.240027e-06 | [19 empty] | 34.80482 | -0.1435685
6677 | 2022/01/02 08:01:29 | 100559.9185 | 56520.001 | 1 | 10 | 0 | 0 | 0 | 0 | -0.1135712 | 3.633085 | -0.4126138 | 5.708407 | 4.649663 | 21.76445 | 17.50446 |  | -1.039231e-05 |  | 3.965517 | 0 | [16 empty] | 34.83869 | -0.141207
6678 | 2022/01/02 08:02:59 | 100649.9189 | 56610.0014 | 1 | 10 | 0 | 0 | 0 | 0 | -0.113945 | 3.632854 | -0.4139455 | 5.708407 | 4.652503 | 21.76445 | 17.51477 |  | 2.386735e-05 |  | 0 | 0.2556641 | [16 empty] | 34.7506 | -0.08580685
6679 | 2022/01/02 08:04:29 | 100739.9182 | 56700.0007 | 1 | 10 | 0 | 0 | 0 | 0 | -0.1132889 | 3.631903 | -0.4114543 | 5.708407 | 4.655344 | 21.76445 | 17.52509 |  | 3.753628e-06 | [19 empty] | 35.26907 | 0.1897454
6680 | 2022/01/02 08:05:59 | 100829.9191 | 56790.0016 | 1 | 10 | 0 | 0 | 0 | 0 | -0.1141891 | 3.63085 | -0.4146035 | 5.708407 | 4.658183 | 21.76445 | 17.5354 |  | -1.138036e-05 |  | 0 | 0 | [16 empty] | 35.45537 | 0.1459682
6681 | 2022/01/02 08:07:29 | 100919.9186 | 56880.0011 | 1 | 10 | 0 | 0 | 0 | 0 | -0.1137466 | 3.62981 | -0.4128785 | 5.708407 | 4.661025 | 21.76445 | 17.54572 |  | -1.461951e-05 |  | 0 | 0 | [16 empty] | 35.01309 | 0.07426143
6682 | 2022/01/02 08:08:59 | 101009.919 | 56970.0015 | 1 | 10 | 0 | 0 | 0 | 0 | -0.1139984 | 3.629297 | -0.4137341 | 5.708407 | 4.66387 | 21.76445 | 17.55605 |  | 2.963587e-05 |  | 0 | 0 | [16 empty] | 34.97104 | -0.1362324
6683 | 2022/01/02 08:10:29 | 101099.9176 | 57060.0001 | 1 | 10 | 0 | 0 | 0 | 0 | -0.1134949 | 3.628488 | -0.4118149 | 5.708407 | 4.666713 | 21.76445 | 17.56636 |  | -2.015005e-05 |  | 3.589697 | [17 empty] | 35.42817 | 0.1454127
6684 | 2022/01/02 08:11:59 | 101189.9192 | 57150.0017 | 1 | 10 | 0 | 0 | 0 | 0 | -0.113945 | 3.627671 | -0.413355 | 5.708407 | 4.669557 | 21.76445 | 17.57668 |  | 4.741778e-07 |  |  | 0 | [16 empty] | 35.41422 | 0.06445527
6685 | 2022/01/02 08:13:29 | 101279.9177 | 57240.0002 | 1 | 10 | 0 | 0 | 0 | 0 | -0.1135941 | 3.626693 | -0.4119709 | 5.708407 | 4.672399 | 21.76445 | 17.58699 |  | 1.703131e-05 |  | 0 | 0 | [16 empty] | 35.31501 | 0.1719141
6686 | 2022/01/02 08:14:59 | 101369.918 | 57330.0005 | 1 | 10 | 0 | 0 | 0 | 0 | -0.1139374 | 3.625909 | -0.4131266 | 5.708407 | 4.675239 | 21.76445 | 17.59729 |  | -2.062383e-05 |  | 0 | 0 | [16 empty] | 34.73548 | -0.1719522
6687 | 2022/01/02 08:16:29 | 101459.9179 | 57420.0004 | 1 | 10 | 0 | 0 | 0 | 0 | -0.1134033 | 3.625149 | -0.4111039 | 5.708407 | 4.678082 | 21.76445 | 17.6076 |  | -3.91174e-05 |  | 0 | [17 empty] | 35.46416 | 0.2172053
6688 | 2022/01/02 08:17:59 | 101549.9183 | 57510.0008 | 1 | 10 | 0 | 0 | 0 | 0 | -0.1136932 | 3.624269 | -0.4120547 | 5.708407 | 4.68092 | 21.76445 | 17.61788 |  | -2.212683e-05 |  |  | 0 | [16 empty] | 35.46143 | 0.1954436
6689 | 2022/01/02 08:19:29 | 101639.9184 | 57600.0009 | 1 | 10 | 0 | 0 | 0 | 0 | -0.1135025 | 3.623344 | -0.4112586 | 5.708407 | 4.683759 | 21.76445 | 17.62817 |  | -1.268226e-05 |  | 3.366736 | 0 | [16 empty] | 35.01976 | -0.122714
6690 | 2022/01/02 08:20:59 | 101729.9187 | 57690.0012 | 1 | 10 | 0 | 0 | 0 | 0 | -0.1137848 | 3.622529 | -0.4121887 | 5.708407 | 4.686603 | 21.76445 | 17.63848 |  | -2.935562e-05 |  |  | 0 | [16 empty] | 35.30537 | 0.2002323
6691 | 2022/01/02 08:22:29 | 101819.9188 | 57780.0013 | 1 | 10 | 0 | 0 | 0 | 0 | -0.1138306 | 3.621716 | -0.4122621 | 5.708407 | 4.689446 | 21.76445 | 17.64877 |  | -1.857089e-05 |  | 0 | 0.2865143 | [16 empty] | 35.38463 | 0.1664281
6692 | 2022/01/02 08:23:59 | 101909.9181 | 57870.0006 | 1 | 10 | 0 | 0 | 0 | 0 | -0.1138077 | 3.621126 | -0.412112 | 5.708407 | 4.692288 | 21.76445 | 17.65907 |  | -2.256034e-05 |  | 0 | 0 | [16 empty] | 35.48136 | 0.06501317
6693 | 2022/01/02 08:25:29 | 101999.9175 | 57960 | 1 | 10 | 0 | 0 | 0 | 0 | -0.1139221 | 3.6203 | -0.4124322 | 5.708407 | 4.695131 | 21.76445 | 17.66936 |  | -2.295621e-05 |  | 0 | 0 | [16 empty] | 34.85934 | -0.2113938
6694 | 2022/01/02 08:26:59 | 102089.9179 | 58050.0004 | 1 | 10 | 0 | 0 | 0 | 0 | -0.1133499 | 3.619446 | -0.4102638 | 5.708407 | 4.697973 | 21.76445 | 17.67965 |  | 6.282075e-06 | [19 empty] | 34.91898 | -0.1829255
6695 | 2022/01/02 08:28:29 | 102179.9179 | 58140.0004 | 1 | 10 | 0 | 0 | 0 | 0 | -0.1138306 | 3.618708 | -0.4119197 | 5.708407 | 4.700813 | 21.76445 | 17.68992 |  | -2.769989e-05 |  | 3.478982 | 0 | [16 empty] | 35.30696 | 0.1281679
6696 | 2022/01/02 08:29:59 | 102269.919 | 58230.0015 | 1 | 10 | 0 | 0 | 0 | 0 | -0.1135941 | 3.61793 | -0.4109755 | 5.708407 | 4.703654 | 21.76445 | 17.7002 |  | 1.062931e-05 |  |  | 0 | [16 empty] | 35.43664 | 0.1033223
6697 | 2022/01/02 08:31:29 | 102359.919 | 58320.0015 | 1 | 10 | 0 | 0 | 0 | 0 | -0.1135406 | 3.617277 | -0.4107078 | 5.708407 | 4.706495 | 21.76445 | 17.71048 |  | 2.054788e-06 |  | 0 | 0 | [16 empty] | 35.32167 | 0.1886594
6698 | 2022/01/02 08:32:59 | 102449.9185 | 58410.001 | 1 | 10 | 0 | 0 | 0 | 0 | -0.1136322 | 3.616565 | -0.4109582 | 5.708407 | 4.709336 | 21.76445 | 17.72076 |  | 3.362265e-05 |  | 0 | [17 empty] | 35.43876 | 0.05202532
6699 | 2022/01/02 08:34:29 | 102539.9186 | 58500.0011 | 1 | 10 | 0 | 0 | 0 | 0 | -0.1135025 | 3.615535 | -0.4103723 | 5.708407 | 4.712176 | 21.76445 | 17.73103 |  | -4.15689e-05 |  | 0 | 0 | [16 empty] | 35.39065 | 0.06765127
6700 | 2022/01/02 08:35:59 | 102629.9183 | 58590.0008 | 1 | 10 | 0 | 0 | 0 | 0 | -0.1141891 | 3.614952 | -0.4127881 | 5.708407 | 4.715017 | 21.76445 | 17.7413 |  | -4.930713e-05 |  |  | 0 | [16 empty] | 34.8481 | -0.1625502
6701 | 2022/01/02 08:37:29 | 102719.9186 | 58680.0011 | 1 | 10 | 0 | 0 | 0 | 0 | -0.1134644 | 3.614333 | -0.4100981 | 5.708407 | 4.717859 | 21.76445 | 17.75157 |  | 1.856966e-06 |  | 0 | 0 | [16 empty] | 35.37342 | -0.06043673
6702 | 2022/01/02 08:38:59 | 102809.9186 | 58770.0011 | 1 | 10 | 0 | 0 | 0 | 0 | -0.1131592 | 3.613605 | -0.4089127 | 5.708407 | 4.720697 | 21.76445 | 17.76183 |  | 5.132379e-05 |  | 4.013058 | [17 empty] | 34.72819 | 0.04954457
6703 | 2022/01/02 08:40:29 | 102899.9188 | 58860.0013 | 1 | 10 | 0 | 0 | 0 | 0 | -0.1133423 | 3.612951 | -0.4095002 | 5.708407 | 4.723536 | 21.76445 | 17.77209 |  | -2.580147e-05 |  |  | 0 | [16 empty] | 35.19221 | -0.1569307
6704 | 2022/01/02 08:41:59 | 102989.9181 | 58950.0006 | 1 | 10 | 0 | 0 | 0 | 0 | -0.1141281 | 3.611977 | -0.4122281 | 5.708407 | 4.726378 | 21.76445 | 17.78235 |  | -1.46589e-05 |  | 0 | 0.2691894 | [16 empty] | 34.69791 | -0.074296
6705 | 2022/01/02 08:43:29 | 103079.9183 | 59040.0008 | 1 | 10 | 0 | 0 | 0 | 0 | -0.1137924 | 3.611459 | -0.4109566 | 5.708407 | 4.729222 | 21.76445 | 17.79262 |  | -1.216996e-05 |  | 0 | 0 | [16 empty] | 34.97857 | 0.07171392
6706 | 2022/01/02 08:44:59 | 103169.918 | 59130.0005 | 1 | 10 | 0 | 0 | 0 | 0 | -0.1130371 | 3.610485 | -0.4081188 | 5.708407 | 4.732061 | 21.76445 | 17.80288 |  | 2.181218e-05 |  | 0 | 0 | [16 empty] | 35.43206 | 0.1409662
6707 | 2022/01/02 08:46:29 | 103259.9184 | 59220.0009 | 1 | 10 | 0 | 0 | 0 | 0 | -0.1139069 | 3.609909 | -0.4111935 | 5.708407 | 4.734895 | 21.76445 | 17.81311 |  | 1.466e-05 | [19 empty] | 35.43719 | 0.1848376
6708 | 2022/01/02 08:47:59 | 103349.9196 | 59310.0021 | 1 | 10 | 0 | 0 | 0 | 0 | -0.1140213 | 3.609315 | -0.4115388 | 5.708407 | 4.737727 | 21.76445 | 17.82333 |  | 4.228085e-06 |  | 0 | 0 | [16 empty] | 34.8254 | -0.1005435
6709 | 2022/01/02 08:49:29 | 103439.9198 | 59400.0023 | 1 | 10 | 0 | 0 | 0 | 0 | -0.1135712 | 3.608357 | -0.4098054 | 5.708407 | 4.740563 | 21.76445 | 17.83356 |  | -1.699039e-06 |  | 3.847801 | 0 | [16 empty] | 34.80119 | -0.03376842
6710 | 2022/01/02 08:50:59 | 103529.9185 | 59490.001 | 1 | 10 | 0 | 0 | 0 | 0 | -0.1132507 | 3.607491 | -0.4085509 | 5.708407 | 4.7434 | 21.76445 | 17.8438 |  | -3.02666e-05 |  |  | 0 | [16 empty] | 34.88807 | -0.1665986
6711 | 2022/01/02 08:52:29 | 103619.9179 | 59580.0004 | 1 | 10 | 0 | 0 | 0 | 0 | -0.1133652 | 3.606788 | -0.4088842 | 5.708407 | 4.746237 | 21.76445 | 17.85403 |  | -4.552107e-05 |  | 0 | [17 empty] | 35.23818 | -0.02807379
6712 | 2022/01/02 08:53:59 | 103709.9182 | 59670.0007 | 1 | 10 | 0 | 0 | 0 | 0 | -0.1134644 | 3.606222 | -0.4091778 | 5.708407 | 4.749076 | 21.76445 | 17.86427 |  | 1.185268e-07 |  | 0 | 0 | [16 empty] | 35.37005 | -0.0384593
6713 | 2022/01/02 08:55:29 | 103799.9177 | 59760.0002 | 1 | 10 | 0 | 0 | 0 | 0 | -0.1132889 | 3.605443 | -0.4084567 | 5.708407 | 4.751912 | 21.76445 | 17.8745 |  | -6.400976e-06 |  | 0 | 0 | [16 empty] | 35.58564 | 0.1120758
6714 | 2022/01/02 08:56:59 | 103889.9178 | 59850.0003 | 1 | 10 | 0 | 0 | 0 | 0 | -0.1135712 | 3.604555 | -0.4093736 | 5.708407 | 4.754752 | 21.76445 | 17.88474 |  | 9.127393e-06 | [19 empty] | 34.73819 | -0.2156997
6715 | 2022/01/02 08:58:29 | 103979.9193 | 59940.0018 | 1 | 10 | 0 | 0 | 0 | 0 | -0.1137848 | 3.603697 | -0.4100459 | 5.708407 | 4.757588 | 21.76445 | 17.89496 |  | -5.290727e-05 |  | 0 | 0 | [16 empty] | 34.72819 | -0.1642954
6716 | 2022/01/02 08:59:59 | 104069.9197 | 60030.0022 | 1 | 10 | 0 | 0 | 0 | 0 | -0.1134415 | 3.603099 | -0.408741 | 5.708407 | 4.760422 | 21.76445 | 17.90517 |  | 6.914119e-06 |  | 3.654102 | 0 | [16 empty] | 35.40181 | 0.2094686
6717 | 2022/01/02 09:01:29 | 104159.9182 | 60120.0007 | 1 | 10 | 0 | 0 | 0 | 0 | -0.1134415 | 3.602292 | -0.4086494 | 5.708407 | 4.763257 | 21.76445 | 17.91538 |  | 2.528927e-06 |  | 0 | 0.2618621 | [16 empty] | 34.74844 | -0.2049315
6718 | 2022/01/02 09:02:59 | 104249.918 | 60210.0005 | 1 | 10 | 0 | 0 | 0 | 0 | -0.1134415 | 3.601542 | -0.4085643 | 5.708407 | 4.766091 | 21.76445 | 17.92559 |  | -1.556884e-05 |  | 0 | [17 empty] | 34.77541 | -0.1562452
6719 | 2022/01/02 09:04:29 | 104339.9188 | 60300.0013 | 1 | 10 | 0 | 0 | 0 | 0 | -0.1130371 | 3.600512 | -0.4069914 | 5.708407 | 4.768925 | 21.76445 | 17.93579 |  | 7.230612e-06 |  |  | 0 | [16 empty] | 34.85628 | -0.1749146
6720 | 2022/01/02 09:05:59 | 104429.9181 | 60390.0006 | 1 | 10 | 0 | 0 | 0 | 0 | -0.1131897 | 3.599567 | -0.4074339 | 5.708407 | 4.77176 | 21.76445 | 17.946 |  | -3.76125e-05 |  | 0 | 0 | [16 empty] | 34.87019 | -0.01834273
6721 | 2022/01/02 09:07:29 | 104519.918 | 60480.0005 | 1 | 10 | 0 | 0 | 0 | 0 | -0.1138306 | 3.599008 | -0.4096772 | 5.708407 | 4.774597 | 21.76445 | 17.95621 |  | -8.850659e-06 |  | 0 | 0 | [16 empty] | 34.72301 | -0.1590085
6722 | 2022/01/02 09:08:59 | 104609.9186 | 60570.0011 | 1 | 10 | 0 | 0 | 0 | 0 | -0.1131973 | 3.598301 | -0.407318 | 5.708407 | 4.777433 | 21.76445 | 17.96642 |  | -7.072273e-06 |  | 3.584474 | [17 empty] | 34.88834 | -0.1499724
6723 | 2022/01/02 09:10:29 | 104699.9187 | 60660.0012 | 1 | 10 | 0 | 0 | 0 | 0 | -0.1131973 | 3.597329 | -0.4072079 | 5.708407 | 4.78027 | 21.76445 | 17.97662 |  | -1.177385e-05 |  | 0 | 0 | [16 empty] | 35.35917 | 0.06736875
6724 | 2022/01/02 09:11:59 | 104789.9182 | 60750.0007 | 1 | 10 | 0 | 0 | 0 | 0 | -0.1139221 | 3.59641 | -0.4097106 | 5.708407 | 4.783105 | 21.76445 | 17.98682 |  | -3.737916e-05 |  |  | 0 | [16 empty] | 35.32017 | -0.00472784
6725 | 2022/01/02 09:13:29 | 104879.9192 | 60840.0017 | 1 | 10 | 0 | 0 | 0 | 0 | -0.1134186 | 3.595702 | -0.4078195 | 5.708407 | 4.785941 | 21.76445 | 17.99702 |  | 2.01919e-05 |  | 0 | 0 | [16 empty] | 35.13105 | -0.1527882
6726 | 2022/01/02 09:14:59 | 104969.9187 | 60930.0012 | 1 | 10 | 0 | 0 | 0 | 0 | -0.1134644 | 3.59472 | -0.4078727 | 5.708407 | 4.788776 | 21.76445 | 18.00721 |  | 1.185297e-07 |  | 0 | [17 empty] | 34.67366 | -0.09170175
6727 | 2022/01/02 09:16:29 | 105059.9189 | 61020.0014 | 1 | 10 | 0 | 0 | 0 | 0 | -0.113884 | 3.594251 | -0.4093277 | 5.708407 | 4.791611 | 21.76445 | 18.0174 |  | -2.319539e-05 |  | 0 | 0 | [16 empty] | 35.12864 | 0.1775479
6728 | 2022/01/02 09:17:59 | 105149.9182 | 61110.0007 | 1 | 10 | 0 | 0 | 0 | 0 | -0.1130829 | 3.593279 | -0.4063384 | 5.708407 | 4.794442 | 21.76445 | 18.02758 |  | -4.002354e-05 |  | 3.35853 | 0 | [16 empty] | 34.75783 | 0.09097219
6729 | 2022/01/02 09:19:29 | 105239.9193 | 61200.0018 | 1 | 10 | 0 | 0 | 0 | 0 | -0.1133041 | 3.592323 | -0.4070249 | 5.708407 | 4.797276 | 21.76445 | 18.03776 |  | 2.003119e-05 |  | 0 | 0.2918119 | [16 empty] | 34.7451 | -0.1246274
6730 | 2022/01/02 09:20:59 | 105329.9188 | 61290.0013 | 1 | 10 | 0 | 0 | 0 | 0 | -0.1139221 | 3.591347 | -0.4091338 | 5.708407 | 4.800116 | 21.76445 | 18.04796 |  | 1.584465e-05 | [19 empty] | 35.35463 | 0.1222134
6731 | 2022/01/02 09:22:29 | 105419.9182 | 61380.0007 | 1 | 10 | 0 | 0 | 0 | 0 | -0.1135788 | 3.59051 | -0.4078058 | 5.708407 | 4.802957 | 21.76445 | 18.05816 |  | -2.362967e-05 |  | 0 | 0 | [16 empty] | 34.71395 | -0.07647753
6732 | 2022/01/02 09:23:59 | 105509.9186 | 61470.0011 | 1 | 10 | 0 | 0 | 0 | 0 | -0.1135712 | 3.589638 | -0.4076795 | 5.708407 | 4.805798 | 21.76445 | 18.06836 |  | 2.422078e-05 |  | 0 | 0 | [16 empty] | 35.37277 | 0.1089978
6733 | 2022/01/02 09:25:29 | 105599.9177 | 61560.0002 | 1 | 10 | 0 | 0 | 0 | 0 | -0.1134415 | 3.58884 | -0.4071234 | 5.708407 | 4.808634 | 21.76445 | 18.07854 |  | 1.580488e-06 |  | 0 | 0 | [16 empty] | 34.73147 | -0.09886265
6734 | 2022/01/02 09:26:59 | 105689.9194 | 61650.0019 | 1 | 10 | 0 | 0 | 0 | 0 | -0.1137085 | 3.587748 | -0.4079574 | 5.708407 | 4.811472 | 21.76445 | 18.08873 |  | -3.074023e-05 |  | 3.302095 | [17 empty] | 34.76449 | -0.1139891
6735 | 2022/01/02 09:28:29 | 105779.9179 | 61740.0004 | 1 | 10 | 0 | 0 | 0 | 0 | -0.1134415 | 3.586972 | -0.4069115 | 5.708407 | 4.814311 | 21.76445 | 18.09891 |  | -2.07848e-05 |  | 0 | 0 | [16 empty] | 34.65216 | -0.1008534
6736 | 2022/01/02 09:29:59 | 105869.9182 | 61830.0007 | 1 | 10 | 0 | 0 | 0 | 0 | -0.1137085 | 3.586272 | -0.4077896 | 5.708407 | 4.81715 | 21.76445 | 18.10909 |  | 4.939393e-06 |  | 0 | 0 | [16 empty] | 34.68911 | -0.1126623
6737 | 2022/01/02 09:31:29 | 105959.9186 | 61920.0011 | 1 | 10 | 0 | 0 | 0 | 0 | -0.1135788 | 3.585273 | -0.407211 | 5.708407 | 4.819993 | 21.76445 | 18.11928 |  | -6.321952e-07 |  |  | 0 | [16 empty] | 35.22877 | -0.03658652
6738 | 2022/01/02 09:32:59 | 106049.918 | 62010.0005 | 1 | 10 | 0 | 0 | 0 | 0 | -0.1136703 | 3.584417 | -0.4074418 | 5.708407 | 4.822834 | 21.76445 | 18.12947 |  | -2.726455e-05 |  | 0 | [17 empty] | 35.3616 | 0.1248121
6739 | 2022/01/02 09:34:29 | 106139.9189 | 62100.0014 | 1 | 10 | 0 | 0 | 0 | 0 | -0.1138687 | 3.583325 | -0.4080286 | 5.708407 | 4.825679 | 21.76445 | 18.13967 |  | -4.085595e-05 |  | 3.129679 | 0 | [16 empty] | 34.819 | -0.03547311
6740 | 2022/01/02 09:35:59 | 106229.9184 | 62190.0009 | 1 | 10 | 0 | 0 | 0 | 0 | -0.113678 | 3.582352 | -0.4072346 | 5.708407 | 4.828521 | 21.76445 | 18.14985 |  | 1.849156e-05 |  |  | 0 | [16 empty] | 35.07748 | 0.104804
6741 | 2022/01/02 09:37:29 | 106319.9186 | 62280.0011 | 1 | 10 | 0 | 0 | 0 | 0 | -0.1135025 | 3.581743 | -0.4065368 | 5.708407 | 4.831364 | 21.76445 | 18.16003 |  | -3.911416e-06 |  | 0 | 0.3138529 | [16 empty] | 34.86835 | -0.1570582
6742 | 2022/01/02 09:38:59 | 106409.918 | 62370.0005 | 1 | 10 | 0 | 0 | 0 | 0 | -0.1135712 | 3.580791 | -0.4066747 | 5.708407 | 4.83421 | 21.76445 | 18.17023 |  | -3.49683e-05 |  | 0 | 0 | [16 empty] | 35.24999 | 0.07820368
6743 | 2022/01/02 09:40:29 | 106499.9199 | 62460.0024 | 1 | 10 | 0 | 0 | 0 | 0 | -0.1141739 | 3.579917 | -0.4087331 | 5.708407 | 4.837054 | 21.76445 | 18.18041 |  | -7.902046e-06 |  | 0 | 0 | [16 empty] | 34.93645 | -0.1707447
6744 | 2022/01/02 09:41:59 | 106589.9191 | 62550.0016 | 1 | 10 | 0 | 0 | 0 | 0 | -0.113884 | 3.578899 | -0.4075793 | 5.708407 | 4.839898 | 21.76445 | 18.19059 |  | -1.861009e-05 | [19 empty] | 35.05296 | -0.1315916
6745 | 2022/01/02 09:43:29 | 106679.9178 | 62640.0003 | 1 | 10 | 0 | 0 | 0 | 0 | -0.1138077 | 3.578188 | -0.4072253 | 5.708407 | 4.842743 | 21.76445 | 18.20077 |  | -4.425366e-06 |  | 3.211957 | 0 | [16 empty] | 35.17767 | -0.01559496
6746 | 2022/01/02 09:44:59 | 106769.9195 | 62730.002 | 1 | 10 | 0 | 0 | 0 | 0 | -0.1139603 | 3.577171 | -0.4076555 | 5.708407 | 4.845589 | 21.76445 | 18.21095 |  | -6.321952e-07 |  | 0 | 0 | [16 empty] | 35.15193 | 0.1166248
6747 | 2022/01/02 09:46:29 | 106859.9189 | 62820.0014 | 1 | 10 | 0 | 0 | 0 | 0 | -0.1135406 | 3.576575 | -0.4060865 | 5.708407 | 4.848434 | 21.76445 | 18.22113 |  | -2.461794e-05 |  |  | 0 | [16 empty] | 35.1462 | -0.1033139
6748 | 2022/01/02 09:47:59 | 106949.9183 | 62910.0008 | 1 | 10 | 0 | 0 | 0 | 0 | -0.1144791 | 3.5755 | -0.40932 | 5.708407 | 4.851279 | 21.76445 | 18.2313 |  | -4.267353e-06 |  | 0 | [17 empty] | 34.7542 | -0.1302505
6749 | 2022/01/02 09:49:29 | 107039.9175 | 63000 | 1 | 10 | 0 | 0 | 0 | 0 | -0.1137161 | 3.574719 | -0.4065031 | 5.708407 | 4.854125 | 21.76445 | 18.24147 |  | -4.353883e-05 |  | 0 | 0 | [16 empty] | 34.82961 | -0.1586759
6750 | 2022/01/02 09:50:59 | 107129.9189 | 63090.0014 | 1 | 10 | 0 | 0 | 0 | 0 | -0.1139984 | 3.573809 | -0.4074085 | 5.708407 | 4.856965 | 21.76445 | 18.25163 |  | -1.821422e-05 |  | 0 | 0 | [16 empty] | 35.28899 | 0.08122325
6751 | 2022/01/02 09:52:29 | 107219.9196 | 63180.0021 | 1 | 10 | 0 | 0 | 0 | 0 | -0.1132355 | 3.573202 | -0.4046133 | 5.708407 | 4.859807 | 21.76445 | 18.26178 |  | -4.279419e-05 |  | 3.318397 | 0 | [16 empty] | 34.83653 | -0.1319909
6752 | 2022/01/02 09:53:59 | 107309.9181 | 63270.0006 | 1 | 10 | 0 | 0 | 0 | 0 | -0.1142044 | 3.572227 | -0.407964 | 5.708407 | 4.862647 | 21.76445 | 18.27192 |  | -1.007561e-05 |  | 0 | 0.3068745 | [16 empty] | 35.11593 | -0.1515019
6753 | 2022/01/02 09:55:29 | 107399.9175 | 63360 | 1 | 10 | 0 | 0 | 0 | 0 | -0.1137466 | 3.571371 | -0.4062313 | 5.708407 | 4.865487 | 21.76445 | 18.28207 |  | -2.129602e-05 |  |  | 0 | [16 empty] | 34.97612 | 0.1611781
6754 | 2022/01/02 09:56:59 | 107489.9187 | 63450.0012 | 1 | 10 | 0 | 0 | 0 | 0 | -0.113678 | 3.570466 | -0.4058834 | 5.708407 | 4.868328 | 21.76445 | 18.29222 |  | -2.094164e-06 |  | 0 | [17 empty] | 35.46562 | -0.05419016
6755 | 2022/01/02 09:58:29 | 107579.9191 | 63540.0016 | 1 | 10 | 0 | 0 | 0 | 0 | -0.1139984 | 3.569495 | -0.4069167 | 5.708407 | 4.871174 | 21.76445 | 18.30238 |  | -3.054495e-05 |  | 0 | 0 | [16 empty] | 35.12831 | -0.2005184
6756 | 2022/01/02 09:59:59 | 107669.9185 | 63630.001 | 1 | 10 | 0 | 0 | 0 | 0 | -0.1142349 | 3.568809 | -0.4076825 | 5.708407 | 4.87402 | 21.76445 | 18.31253 |  | -6.321585e-07 |  | 0 | 0 | [16 empty] | 35.20334 | 0.05622149
6757 | 2022/01/02 10:01:29 | 107759.9187 | 63720.0012 | 1 | 10 | 0 | 0 | 0 | 0 | -0.1142654 | 3.56786 | -0.407683 | 5.708407 | 4.876866 | 21.76445 | 18.32269 |  | -1.454037e-05 |  | 3.358368 | [17 empty] | 35.11137 | -0.1301908
6758 | 2022/01/02 10:02:59 | 107849.9185 | 63810.001 | 1 | 10 | 0 | 0 | 0 | 0 | -0.1133881 | 3.567067 | -0.4044629 | 5.708407 | 4.879713 | 21.76445 | 18.33285 |  | 3.595282e-06 |  | 0 | 0 | [16 empty] | 35.28265 | -0.02666712
6759 | 2022/01/02 10:04:29 | 107939.9178 | 63900.0003 | 1 | 10 | 0 | 0 | 0 | 0 | -0.1140137 | 3.566011 | -0.4065741 | 5.708407 | 4.882557 | 21.76445 | 18.34299 |  | -1.57655e-05 |  | 0 | 0 | [16 empty] | 35.32647 | 0.116452
6760 | 2022/01/02 10:05:59 | 108029.919 | 63990.0015 | 1 | 10 | 0 | 0 | 0 | 0 | -0.1137924 | 3.565311 | -0.4057053 | 5.708407 | 4.885403 | 21.76445 | 18.35314 |  | -4.555417e-05 |  |  | 0 | [16 empty] | 34.98428 | 0.1422703
6761 | 2022/01/02 10:07:29 | 108119.9179 | 64080.0004 | 1 | 10 | 0 | 0 | 0 | 0 | -0.1138229 | 3.564306 | -0.4056996 | 5.708407 | 4.888247 | 21.76445 | 18.36328 |  | -6.677008e-06 |  | 0 | [17 empty] | 35.45683 | 0.1424778
6762 | 2022/01/02 10:08:59 | 108209.9179 | 64170.0004 | 1 | 10 | 0 | 0 | 0 | 0 | -0.1137695 | 3.563515 | -0.4054193 | 5.708407 | 4.891089 | 21.76445 | 18.37341 |  | -7.822961e-06 |  | 3.252287 | 0 | [16 empty] | 35.34977 | 0.01871228
6763 | 2022/01/02 10:10:29 | 108299.9188 | 64260.0013 | 1 | 10 | 0 | 0 | 0 | 0 | -0.1139755 | 3.562598 | -0.4060489 | 5.708407 | 4.893932 | 21.76445 | 18.38354 |  | 2.011304e-05 |  |  | 0 | [16 empty] | 34.83534 | -0.1731384
6764 | 2022/01/02 10:11:59 | 108389.9182 | 64350.0007 | 1 | 10 | 0 | 0 | 0 | 0 | -0.1139755 | 3.561602 | -0.4059354 | 5.708407 | 4.896777 | 21.76445 | 18.39367 |  | -4.508342e-05 |  | 0 | 0.3019476 | [16 empty] | 35.14527 | 0.1178586
6765 | 2022/01/02 10:13:29 | 108479.9186 | 64440.0011 | 1 | 10 | 0 | 0 | 0 | 0 | -0.1140366 | 3.56068 | -0.4060478 | 5.708407 | 4.899621 | 21.76445 | 18.4038 |  | -2.896028e-05 |  | 0 | 0 | [16 empty] | 34.6921 | -0.1612782
6766 | 2022/01/02 10:14:59 | 108569.9185 | 64530.001 | 1 | 10 | 0 | 0 | 0 | 0 | -0.1135559 | 3.559769 | -0.4042328 | 5.708407 | 4.902466 | 21.76445 | 18.41393 |  | -1.651719e-05 |  | 0 | 0 | [16 empty] | 35.40086 | 0.07184029
6767 | 2022/01/02 10:16:29 | 108659.9181 | 64620.0006 | 1 | 10 | 0 | 0 | 0 | 0 | -0.1137543 | 3.558832 | -0.4048324 | 5.708407 | 4.905312 | 21.76445 | 18.42406 |  | -2.568165e-05 | [19 empty] | 35.43142 | 0.06087065
6768 | 2022/01/02 10:17:59 | 108749.9182 | 64710.0007 | 1 | 10 | 0 | 0 | 0 | 0 | -0.1137848 | 3.557864 | -0.4048308 | 5.708407 | 4.908159 | 21.76445 | 18.43419 |  | -4.038414e-05 |  | 3.017932 | 0 | [16 empty] | 35.37666 | 0.006041527
6769 | 2022/01/02 10:19:29 | 108839.9191 | 64800.0016 | 1 | 10 | 0 | 0 | 0 | 0 | -0.1139755 | 3.556774 | -0.4053851 | 5.708407 | 4.911004 | 21.76445 | 18.44431 |  | 1.011588e-05 |  | 0 | 0 | [16 empty] | 34.93311 | -0.1595962
6770 | 2022/01/02 10:20:59 | 108929.9187 | 64890.0012 | 1 | 10 | 0 | 0 | 0 | 0 | -0.1137848 | 3.555661 | -0.4045802 | 5.708407 | 4.913846 | 21.76445 | 18.45441 |  | -2.6514e-05 |  | 0 | [17 empty] | 35.37607 | 0.04007816
6771 | 2022/01/02 10:22:29 | 109019.9195 | 64980.002 | 1 | 10 | 0 | 0 | 0 | 0 | -0.1136932 | 3.554627 | -0.4041369 | 5.708407 | 4.916691 | 21.76445 | 18.46453 |  | -2.753818e-05 |  |  | 0 | [16 empty] | 35.20367 | 0.09183526
6772 | 2022/01/02 10:23:59 | 109109.9191 | 65070.0016 | 1 | 10 | 0 | 0 | 0 | 0 | -0.1141281 | 3.553611 | -0.4055669 | 5.708407 | 4.919535 | 21.76445 | 18.47464 |  | -3.413882e-05 |  | 0 | 0 | [16 empty] | 34.88561 | -0.1394761
6773 | 2022/01/02 10:25:29 | 109199.9177 | 65160.0002 | 1 | 10 | 0 | 0 | 0 | 0 | -0.1141663 | 3.552464 | -0.4055717 | 5.708407 | 4.922381 | 21.76445 | 18.48475 |  | -8.692107e-07 |  | 2.708318 | 0 | [16 empty] | 35.40995 | 0.1592243
6774 | 2022/01/02 10:26:59 | 109289.9195 | 65250.002 | 1 | 10 | 0 | 0 | 0 | 0 | -0.1142654 | 3.550935 | -0.405749 | 5.708407 | 4.925224 | 21.76445 | 18.49485 |  | 2.370889e-07 |  | 0 | 0.3611459 | [16 empty] | 34.99607 | -0.1090133
6775 | 2022/01/02 10:28:29 | 109379.9195 | 65340.002 | 1 | 10 | 0 | 0 | 0 | 0 | -0.1133881 | 3.55016 | -0.4025459 | 5.708407 | 4.928066 | 21.76445 | 18.50494 |  | -1.102381e-05 |  | 0 | 0 | [16 empty] | 34.98065 | -0.08084536
6776 | 2022/01/02 10:29:59 | 109469.9182 | 65430.0007 | 1 | 10 | 0 | 0 | 0 | 0 | -0.1138229 | 3.549027 | -0.4039605 | 5.708407 | 4.930907 | 21.76445 | 18.51502 |  | -4.583377e-05 |  |  | 0 | [16 empty] | 35.4148 | 0.01153231
6777 | 2022/01/02 10:31:29 | 109559.9184 | 65520.0009 | 1 | 10 | 0 | 0 | 0 | 0 | -0.1131363 | 3.547742 | -0.4013784 | 5.708407 | 4.933748 | 21.76445 | 18.5251 |  | 2.015222e-06 |  | 2.384746 | [17 empty] | 35.22634 | -0.02883673
6778 | 2022/01/02 10:32:59 | 109649.9176 | 65610.0001 | 1 | 10 | 0 | 0 | 0 | 0 | -0.112999 | 3.54646 | -0.4007464 | 5.708407 | 4.936589 | 21.76445 | 18.53518 |  | -4.200147e-05 |  | 0 | 0 | [16 empty] | 35.41268 | 0.2029324
6779 | 2022/01/02 10:34:29 | 109739.9197 | 65700.0022 | 1 | 10 | 0 | 0 | 0 | 0 | -0.1138306 | 3.545153 | -0.4035469 | 5.708407 | 4.939432 | 21.76445 | 18.54526 |  | -3.425935e-05 |  | 0 | 0 | [16 empty] | 35.29925 | 0.03963709
6780 | 2022/01/02 10:35:59 | 109829.9188 | 65790.0013 | 1 | 10 | 0 | 0 | 0 | 0 | -0.1135559 | 3.543423 | -0.4023766 | 5.708407 | 4.942275 | 21.76445 | 18.55533 |  | -1.904456e-05 |  |  | 0 | [16 empty] | 35.305 | 0.03556848
6781 | 2022/01/02 10:37:29 | 109919.9187 | 65880.0012 | 1 | 10 | 0 | 0 | 0 | 0 | -0.1138992 | 3.542267 | -0.4034614 | 5.708407 | 4.945117 | 21.76445 | 18.5654 |  | -1.916373e-05 |  | 2.191719 | [17 empty] | 35.02814 | -0.0830543
6782 | 2022/01/02 10:38:59 | 110009.9196 | 65970.0021 | 1 | 10 | 0 | 0 | 0 | 0 | -0.1136703 | 3.541044 | -0.4025115 | 5.708407 | 4.947961 | 21.76445 | 18.57548 |  | -1.062817e-05 |  | 0 | 0.4459574 | [16 empty] | 35.19548 | -0.05600333
6783 | 2022/01/02 10:40:29 | 110099.9183 | 66060.0008 | 1 | 10 | 0 | 0 | 0 | 0 | -0.1132889 | 3.539691 | -0.4010077 | 5.708407 | 4.9508 | 21.76445 | 18.58553 |  | -3.840618e-05 |  | 0 | 0 | [16 empty] | 35.12891 | -0.0425756
6784 | 2022/01/02 10:41:59 | 110189.919 | 66150.0015 | 1 | 10 | 0 | 0 | 0 | 0 | -0.1139221 | 3.538429 | -0.4031053 | 5.708407 | 4.95364 | 21.76445 | 18.59558 |  | -1.118195e-05 |  | 2.141633 | 0 | [16 empty] | 34.94067 | -0.1338482
6785 | 2022/01/02 10:43:29 | 110279.9186 | 66240.0011 | 1 | 10 | 0 | 0 | 0 | 0 | -0.113678 | 3.536962 | -0.4020748 | 5.708407 | 4.956478 | 21.76445 | 18.60562 |  | -3.089879e-05 | [19 empty] | 34.93098 | -0.01948118
6786 | 2022/01/02 10:44:59 | 110369.9188 | 66330.0013 | 1 | 10 | 0 | 0 | 0 | 0 | -0.1132507 | 3.535422 | -0.400389 | 5.708407 | 4.959317 | 21.76445 | 18.61566 |  | 7.112196e-06 |  | 0 | 0 | [16 empty] | 35.19398 | -0.08976817
6787 | 2022/01/02 10:46:29 | 110459.9183 | 66420.0008 | 1 | 10 | 0 | 0 | 0 | 0 | -0.1133652 | 3.534471 | -0.400686 | 5.708407 | 4.962158 | 21.76445 | 18.6257 |  | -9.600668e-06 |  | 0 | 0 | [16 empty] | 35.44169 | 0.102253
6788 | 2022/01/02 10:47:59 | 110549.9183 | 66510.0008 | 1 | 10 | 0 | 0 | 0 | 0 | -0.1139221 | 3.532906 | -0.4024761 | 5.708407 | 4.965 | 21.76445 | 18.63574 |  | -3.516352e-05 |  | 2.089483 | 0 | [16 empty] | 35.37641 | 0.07899404
6789 | 2022/01/02 10:49:29 | 110639.9176 | 66600.0001 | 1 | 10 | 0 | 0 | 0 | 0 | -0.1136169 | 3.531806 | -0.4012728 | 5.708407 | 4.967843 | 21.76445 | 18.64579 |  | -4.725894e-05 |  |  | 0.4624559 | [16 empty] | 35.41357 | 0.1064491
6790 | 2022/01/02 10:50:59 | 110729.9182 | 66690.0007 | 1 | 10 | 0 | 0 | 0 | 0 | -0.1134796 | 3.530544 | -0.4006447 | 5.708407 | 4.970689 | 21.76445 | 18.65584 |  | -2.133659e-06 |  | 0 | [17 empty] | 34.93825 | 0.09120464
6791 | 2022/01/02 10:52:29 | 110819.9188 | 66780.0013 | 1 | 10 | 0 | 0 | 0 | 0 | -0.1140747 | 3.529358 | -0.4026105 | 5.708407 | 4.973532 | 21.76445 | 18.66587 |  | -2.489104e-06 |  | 0 | 0 | [16 empty] | 35.0448 | 0.1135266
6792 | 2022/01/02 10:53:59 | 110909.9184 | 66870.0009 | 1 | 10 | 0 | 0 | 0 | 0 | -0.113945 | 3.52825 | -0.4020264 | 5.708407 | 4.976375 | 21.76445 | 18.6759 |  | 3.911643e-06 |  | 2.372259 | 0 | [16 empty] | 35.0424 | 0.1097465
6793 | 2022/01/02 10:55:29 | 110999.9177 | 66960.0002 | 1 | 10 | 0 | 0 | 0 | 0 | -0.1136322 | 3.527159 | -0.4007988 | 5.708407 | 4.979217 | 21.76445 | 18.68593 |  | 3.753597e-06 |  |  | 0 | [16 empty] | 34.68032 | -0.1488984
6794 | 2022/01/02 10:56:59 | 111089.918 | 67050.0005 | 1 | 10 | 0 | 0 | 0 | 0 | -0.1133652 | 3.525634 | -0.3996842 | 5.708407 | 4.982059 | 21.76445 | 18.69595 |  | 1.501476e-05 |  | 0 | [17 empty] | 34.61642 | -0.1162887
6795 | 2022/01/02 10:58:29 | 111179.9181 | 67140.0006 | 1 | 10 | 0 | 0 | 0 | 0 | -0.1138229 | 3.524585 | -0.4011785 | 5.708407 | 4.984898 | 21.76445 | 18.70596 |  | 2.390646e-05 |  | 0 | 0 | [16 empty] | 34.69909 | -0.1862299
6796 | 2022/01/02 10:59:59 | 111269.9183 | 67230.0008 | 1 | 10 | 0 | 0 | 0 | 0 | -0.1135406 | 3.523177 | -0.4000236 | 5.708407 | 4.987744 | 21.76445 | 18.71599 |  | -5.306137e-05 |  | 0 | 0 | [16 empty] | 35.25481 | 0.1770723
6797 | 2022/01/02 11:01:29 | 111359.9192 | 67320.0017 | 1 | 10 | 0 | 0 | 0 | 0 | -0.1133423 | 3.522267 | -0.3992218 | 5.708407 | 4.990587 | 21.76445 | 18.72601 |  | 8.45554e-06 |  | 2.362943 | 0.4236272 | [16 empty] | 35.11017 | -0.1040792
6798 | 2022/01/02 11:02:59 | 111449.9194 | 67410.0019 | 1 | 10 | 0 | 0 | 0 | 0 | -0.1138306 | 3.521005 | -0.4007981 | 5.708407 | 4.993427 | 21.76445 | 18.736 |  | 4.243821e-05 |  | 0 | [17 empty] | 35.13895 | -0.01001716
6799 | 2022/01/02 11:04:29 | 111539.9198 | 67500.0023 | 1 | 10 | 0 | 0 | 0 | 0 | -0.1134186 | 3.519635 | -0.3991921 | 5.708407 | 4.996265 | 21.76445 | 18.746 |  | -2.595758e-05 |  | 0 | 0 | [16 empty] | 34.79872 | -0.1393163
6800 | 2022/01/02 11:05:59 | 111629.919 | 67590.0015 | 1 | 10 | 0 | 0 | 0 | 0 | -0.1136703 | 3.518281 | -0.3999241 | 5.708407 | 4.999108 | 21.76445 | 18.756 |  | -3.477044e-05 |  |  | 0 | [16 empty] | 34.82567 | -0.1462972
6801 | 2022/01/02 11:07:29 | 111719.9176 | 67680.0001 | 1 | 10 | 0 | 0 | 0 | 0 | -0.1133881 | 3.516984 | -0.3987841 | 5.708407 | 5.001949 | 21.76445 | 18.76599 |  | 7.112078e-06 |  | 2.318711 | [17 empty] | 35.10505 | 0.06025434
6802 | 2022/01/02 11:08:59 | 111809.9179 | 67770.0004 | 1 | 10 | 0 | 0 | 0 | 0 | -0.1130829 | 3.515882 | -0.3975861 | 5.708407 | 5.004785 | 21.76445 | 18.77596 |  | 7.309757e-06 |  | 0 | 0 | [16 empty] | 35.04181 | 0.05619407
6803 | 2022/01/02 11:10:29 | 111899.9195 | 67860.002 | 1 | 10 | 0 | 0 | 0 | 0 | -0.1139984 | 3.514424 | -0.4006387 | 5.708407 | 5.007622 | 21.76445 | 18.78594 |  | -5.136969e-06 |  | 0 | 0 | [16 empty] | 35.16043 | 0.1465368
6804 | 2022/01/02 11:11:59 | 111989.919 | 67950.0015 | 1 | 10 | 0 | 0 | 0 | 0 | -0.113533 | 3.513371 | -0.3988835 | 5.708407 | 5.01046 | 21.76445 | 18.79591 |  | -3.27142e-05 |  | 2.092624 | 0 | [16 empty] | 34.94282 | -0.08227587
6805 | 2022/01/02 11:13:29 | 112079.9186 | 68040.0011 | 1 | 10 | 0 | 0 | 0 | 0 | -0.1138458 | 3.511277 | -0.3997441 | 5.708407 | 5.013298 | 21.76445 | 18.80588 |  | -2.892317e-05 |  |  | 0.4543524 | [16 empty] | 35.1238 | 0.0764215
6806 | 2022/01/02 11:14:59 | 112169.9179 | 68130.0004 | 1 | 10 | 0 | 0 | 0 | 0 | -0.1134796 | 3.510639 | -0.3983859 | 5.708407 | 5.016136 | 21.76445 | 18.81584 |  | 1.951903e-05 |  | 0 | [17 empty] | 35.27295 | 0.1183975
6807 | 2022/01/02 11:16:29 | 112259.9189 | 68220.0014 | 1 | 10 | 0 | 0 | 0 | 0 | -0.1136322 | 3.508903 | -0.3987244 | 5.708407 | 5.018974 | 21.76445 | 18.82581 |  | 2.382605e-05 |  | 0 | 0 | [16 empty] | 34.7739 | -0.0916636
6808 | 2022/01/02 11:17:59 | 112349.918 | 68310.0005 | 1 | 10 | 0 | 0 | 0 | 0 | -0.1132889 | 3.507779 | -0.3973924 | 5.708407 | 5.021812 | 21.76445 | 18.83576 |  | -1.462048e-05 |  | 2.069529 | 0 | [16 empty] | 34.92919 | -0.1508152
6809 | 2022/01/02 11:19:29 | 112439.9186 | 68400.0011 | 1 | 10 | 0 | 0 | 0 | 0 | -0.1135178 | 3.506284 | -0.3980256 | 5.708407 | 5.02465 | 21.76445 | 18.84571 |  | -1.406658e-05 |  | 0 | 0 | [16 empty] | 34.84867 | 0.1315367
6810 | 2022/01/02 11:20:59 | 112529.9187 | 68490.0012 | 1 | 10 | 0 | 0 | 0 | 0 | -0.1131516 | 3.504831 | -0.3965772 | 5.708407 | 5.027486 | 21.76445 | 18.85566 |  | 4.06979e-06 | [19 empty] | 34.63366 | -0.1314342
6811 | 2022/01/02 11:22:29 | 112619.9178 | 68580.0003 | 1 | 10 | 0 | 0 | 0 | 0 | -0.1139374 | 3.503709 | -0.3992035 | 5.708407 | 5.030323 | 21.76445 | 18.8656 |  | -1.959919e-05 |  | 0 | 0 | [16 empty] | 34.64729 | 0.03071547
6812 | 2022/01/02 11:23:59 | 112709.9181 | 68670.0006 | 1 | 10 | 0 | 0 | 0 | 0 | -0.1138611 | 3.502346 | -0.398781 | 5.708407 | 5.03316 | 21.76445 | 18.87553 |  | -7.152301e-06 |  | 2.1591 | 0 | [16 empty] | 34.92402 | 0.1200199
6813 | 2022/01/02 11:25:29 | 112799.9185 | 68760.001 | 1 | 10 | 0 | 0 | 0 | 0 | -0.1136322 | 3.501281 | -0.3978583 | 5.708407 | 5.035999 | 21.76445 | 18.88548 |  | 1.098366e-05 |  | 0 | 0.4762783 | [16 empty] | 35.27597 | -0.01836061
6814 | 2022/01/02 11:26:59 | 112889.9178 | 68850.0003 | 1 | 10 | 0 | 0 | 0 | 0 | -0.1134186 | 3.500054 | -0.3969712 | 5.708407 | 5.038838 | 21.76445 | 18.89542 |  | 1.185386e-06 |  |  | 0 | [16 empty] | 34.61092 | -0.1416433
6815 | 2022/01/02 11:28:29 | 112979.9193 | 68940.0018 | 1 | 10 | 0 | 0 | 0 | 0 | -0.1131516 | 3.498875 | -0.3959033 | 5.708407 | 5.041678 | 21.76445 | 18.90535 |  | 4.385527e-06 |  | 0 | 0 | [16 empty] | 35.3791 | 0.06614685
6816 | 2022/01/02 11:29:59 | 113069.9181 | 69030.0006 | 1 | 10 | 0 | 0 | 0 | 0 | -0.1133881 | 3.49792 | -0.3966225 | 5.708407 | 5.044517 | 21.76445 | 18.91528 |  | 1.777916e-06 |  | 2.383739 | [17 empty] | 35.01696 | 0.09727478
6817 | 2022/01/02 11:31:29 | 113159.9185 | 69120.001 | 1 | 10 | 0 | 0 | 0 | 0 | -0.1134949 | 3.49669 | -0.3968565 | 5.708407 | 5.047353 | 21.76445 | 18.9252 |  | -7.160204e-05 |  | 0 | 0 | [16 empty] | 35.26023 | -0.01588464
6818 | 2022/01/02 11:32:59 | 113249.9179 | 69210.0004 | 1 | 10 | 0 | 0 | 0 | 0 | -0.113266 | 3.49571 | -0.3959451 | 5.708407 | 5.050189 | 21.76445 | 18.93512 |  | -2.437721e-05 |  |  | 0 | [16 empty] | 35.26476 | 0.1286149
6819 | 2022/01/02 11:34:29 | 113339.9188 | 69300.0013 | 1 | 10 | 0 | 0 | 0 | 0 | -0.1133652 | 3.494805 | -0.3961893 | 5.708407 | 5.053022 | 21.76445 | 18.94502 |  | -2.690602e-05 |  | 0 | 0 | [16 empty] | 35.01696 | -0.0948298
6820 | 2022/01/02 11:35:59 | 113429.9182 | 69390.0007 | 1 | 10 | 0 | 0 | 0 | 0 | -0.1137085 | 3.494036 | -0.3973016 | 5.708407 | 5.055858 | 21.76445 | 18.95493 |  | 6.322318e-07 |  | 0 | [17 empty] | 35.23693 | 0.1236117
6821 | 2022/01/02 11:37:29 | 113519.9184 | 69480.0009 | 1 | 10 | 0 | 0 | 0 | 0 | -0.1133423 | 3.493045 | -0.3959098 | 5.708407 | 5.058692 | 21.76445 | 18.96483 |  | -1.655588e-05 |  | 2.93649 | 0 | [16 empty] | 35.06841 | -0.08678436
6822 | 2022/01/02 11:38:59 | 113609.9196 | 69570.0021 | 1 | 10 | 0 | 0 | 0 | 0 | -0.1139221 | 3.492304 | -0.3978506 | 5.708407 | 5.061532 | 21.76445 | 18.97475 |  | -4.069689e-05 |  |  | 0 | [16 empty] | 34.93918 | -0.107702
6823 | 2022/01/02 11:40:29 | 113699.9195 | 69660.002 | 1 | 10 | 0 | 0 | 0 | 0 | -0.1137695 | 3.491642 | -0.3972424 | 5.708407 | 5.064379 | 21.76445 | 18.98469 |  | -1.868927e-05 |  | 0 | 0.3456453 | [16 empty] | 35.32767 | 0.1355004
6824 | 2022/01/02 11:41:59 | 113789.919 | 69750.0015 | 1 | 10 | 0 | 0 | 0 | 0 | -0.1137543 | 3.490966 | -0.3971124 | 5.708407 | 5.067227 | 21.76445 | 18.99464 |  | 9.52244e-06 |  | 0 | 0 | [16 empty] | 34.84533 | -0.120492
6825 | 2022/01/02 11:43:29 | 113879.9176 | 69840.0001 | 1 | 10 | 0 | 0 | 0 | 0 | -0.1137161 | 3.490421 | -0.3969171 | 5.708407 | 5.070074 | 21.76445 | 19.00457 |  | -1.363171e-05 |  | 0 | [17 empty] | 34.75056 | -0.1520848
6826 | 2022/01/02 11:44:59 | 113969.918 | 69930.0005 | 1 | 10 | 0 | 0 | 0 | 0 | -0.1136322 | 3.489567 | -0.3965272 | 5.708407 | 5.072923 | 21.76445 | 19.01451 |  | -2.188849e-05 |  |  | 0 | [16 empty] | 35.20426 | 0.1599538
6827 | 2022/01/02 11:46:29 | 114059.9189 | 70020.0014 | 1 | 10 | 0 | 0 | 0 | 0 | -0.1142883 | 3.488865 | -0.3987364 | 5.708407 | 5.075769 | 21.76445 | 19.02444 |  | 1.205192e-05 |  | 0 | 0 | [16 empty] | 35.31589 | 0.18736
6828 | 2022/01/02 11:47:59 | 114149.9181 | 70110.0006 | 1 | 10 | 0 | 0 | 0 | 0 | -0.1139069 | 3.488222 | -0.3973326 | 5.708407 | 5.078614 | 21.76445 | 19.03437 |  | 3.793328e-06 |  | 0 | 0 | [16 empty] | 35.442 | 0.1862729
6829 | 2022/01/02 11:49:29 | 114239.9189 | 70200.0014 | 1 | 10 | 0 | 0 | 0 | 0 | -0.1133499 | 3.487718 | -0.3953325 | 5.708407 | 5.081455 | 21.76445 | 19.04428 |  | 1.849033e-05 |  | 4.24173 | [17 empty] | 34.82231 | -0.1964891
6830 | 2022/01/02 11:50:59 | 114329.9188 | 70290.0013 | 1 | 10 | 0 | 0 | 0 | 0 | -0.1137695 | 3.487112 | -0.396727 | 5.708407 | 5.084294 | 21.76445 | 19.05418 |  | -3.497061e-05 |  | 0 | 0 | [16 empty] | 35.09382 | 0.02156377
6831 | 2022/01/02 11:52:29 | 114419.9181 | 70380.0006 | 1 | 10 | 0 | 0 | 0 | 0 | -0.1143036 | 3.486471 | -0.3985162 | 5.708407 | 5.087142 | 21.76445 | 19.06411 |  | 1.679366e-05 |  | 0 | 0 | [16 empty] | 35.3074 | 0.09899735
6832 | 2022/01/02 11:53:59 | 114509.9184 | 70470.0009 | 1 | 10 | 0 | 0 | 0 | 0 | -0.1139221 | 3.485994 | -0.3971318 | 5.708407 | 5.08999 | 21.76445 | 19.07404 |  | 2.686829e-06 |  |  | 0 | [16 empty] | 34.81201 | -0.1769328
6833 | 2022/01/02 11:55:29 | 114599.9183 | 70560.0008 | 1 | 10 | 0 | 0 | 0 | 0 | -0.1142731 | 3.485324 | -0.3982788 | 5.708407 | 5.092837 | 21.76445 | 19.08396 |  | -6.045216e-06 |  | 0 | [17 empty] | 35.08383 | 0.04785657
6834 | 2022/01/02 11:56:59 | 114689.9177 | 70650.0002 | 1 | 10 | 0 | 0 | 0 | 0 | -0.1139755 | 3.484921 | -0.3971956 | 5.708407 | 5.095686 | 21.76445 | 19.09389 |  | -8.573721e-06 |  | 0 | 0 | [16 empty] | 35.40239 | 0.1887524
6835 | 2022/01/02 11:58:29 | 114779.919 | 70740.0015 | 1 | 10 | 0 | 0 | 0 | 0 | -0.1137085 | 3.484542 | -0.396222 | 5.708407 | 5.098534 | 21.76445 | 19.10382 |  | -3.516586e-05 |  | 0 | 0 | [16 empty] | 35.44683 | 0.1111674
6836 | 2022/01/02 11:59:59 | 114869.919 | 70830.0015 | 1 | 10 | 0 | 0 | 0 | 0 | -0.1136017 | 3.483898 | -0.3957767 | 5.708407 | 5.101382 | 21.76445 | 19.11374 |  | 1.920388e-05 |  |  | 0 | [16 empty] | 35.09655 | -0.09136796
6837 | 2022/01/02 12:01:29 | 114959.9185 | 70920.001 | 1 | 10 | 0 | 0 | 0 | 0 | -0.1133804 | 3.483182 | -0.3949246 | 5.708407 | 5.104228 | 21.76445 | 19.12365 |  | -2.619442e-05 |  | 0 | [17 empty] | 35.0436 | -0.1626253
6838 | 2022/01/02 12:02:59 | 115049.9195 | 71010.002 | 1 | 10 | 0 | 0 | 0 | 0 | -0.1132355 | 3.482617 | -0.3943559 | 5.708407 | 5.107067 | 21.76445 | 19.13354 |  | -6.006302e-06 |  | 5.007896 | 0 | [16 empty] | 34.92282 | 0.07248998
6839 | 2022/01/02 12:04:29 | 115139.9179 | 71100.0004 | 1 | 10 | 0 | 0 | 0 | 0 | -0.1138077 | 3.481966 | -0.3962745 | 5.708407 | 5.109906 | 21.76445 | 19.14343 |  | 6.005755e-06 |  | 0 | 0.212941 | [16 empty] | 34.8647 | -0.002839565
6840 | 2022/01/02 12:05:59 | 115229.9181 | 71190.0006 | 1 | 10 | 0 | 0 | 0 | 0 | -0.113533 | 3.481649 | -0.3952821 | 5.708407 | 5.112751 | 21.76445 | 19.15333 |  | -1.260523e-05 |  | 0 | [17 empty] | 35.0469 | -0.1541853
6841 | 2022/01/02 12:07:29 | 115319.9184 | 71280.0009 | 1 | 10 | 0 | 0 | 0 | 0 | -0.1137085 | 3.481078 | -0.3958282 | 5.708407 | 5.115597 | 21.76445 | 19.16324 |  | 2.260229e-05 |  |  | 0 | [16 empty] | 35.07174 | -0.1455772
6842 | 2022/01/02 12:08:59 | 115409.9179 | 71370.0004 | 1 | 10 | 0 | 0 | 0 | 0 | -0.1133423 | 3.480262 | -0.3944609 | 5.708407 | 5.118443 | 21.76445 | 19.17315 |  | -3.785269e-05 |  | 0 | 0 | [16 empty] | 35.3694 | 0.1659822
6843 | 2022/01/02 12:10:29 | 115499.9187 | 71460.0012 | 1 | 10 | 0 | 0 | 0 | 0 | -0.1135406 | 3.479851 | -0.3951044 | 5.708407 | 5.121288 | 21.76445 | 19.18305 |  | -3.295317e-05 |  | 0 | 0 | [16 empty] | 35.0587 | -0.1632464
6844 | 2022/01/02 12:11:59 | 115589.9189 | 71550.0014 | 1 | 10 | 0 | 0 | 0 | 0 | -0.1129379 | 3.479384 | -0.3929543 | 5.708407 | 5.124133 | 21.76445 | 19.19295 |  | 7.882618e-05 |  | 0 | [17 empty] | 34.76204 | -0.1434457
6845 | 2022/01/02 12:13:29 | 115679.9176 | 71640.0001 | 1 | 10 | 0 | 0 | 0 | 0 | -0.1131592 | 3.478881 | -0.3936674 | 5.708407 | 5.126974 | 21.76445 | 19.20283 |  | -3.437533e-06 |  |  | 0 | [16 empty] | 34.88528 | 0.04920006
6846 | 2022/01/02 12:14:59 | 115769.9179 | 71730.0004 | 1 | 10 | 0 | 0 | 0 | 0 | -0.1133804 | 3.478161 | -0.3943553 | 5.708407 | 5.129813 | 21.76445 | 19.21271 |  | -2.271895e-05 |  | 0 | 0 | [16 empty] | 35.10742 | -0.01021743
6847 | 2022/01/02 12:16:29 | 115859.9188 | 71820.0013 | 1 | 10 | 0 | 0 | 0 | 0 | -0.113678 | 3.477633 | -0.3953304 | 5.708407 | 5.132652 | 21.76445 | 19.22258 |  | -1.402602e-05 |  | 5.121034 | [17 empty] | 34.91523 | -0.1239705
6848 | 2022/01/02 12:17:59 | 115949.9182 | 71910.0007 | 1 | 10 | 0 | 0 | 0 | 0 | -0.1130447 | 3.476917 | -0.393047 | 5.708407 | 5.135492 | 21.76445 | 19.23246 |  | -1.805812e-05 |  | 0 | 0 | [16 empty] | 34.91554 | 0.03822088
6849 | 2022/01/02 12:19:29 | 116039.9176 | 72000.0001 | 1 | 10 | 0 | 0 | 0 | 0 | -0.1142883 | 3.476582 | -0.3973326 | 5.708407 | 5.138333 | 21.76445 | 19.24233 |  | 7.507753e-07 |  | 0 | 0 | [16 empty] | 35.22179 | 0.02240181
6850 | 2022/01/02 12:20:59 | 116129.918 | 72090.0005 | 1 | 10 | 0 | 0 | 0 | 0 | -0.1134262 | 3.476157 | -0.3942873 | 5.708407 | 5.141171 | 21.76445 | 19.2522 |  | -1.793958e-05 |  |  | 0 | [16 empty] | 35.28534 | 0.1033592
6851 | 2022/01/02 12:22:29 | 116219.9188 | 72180.0013 | 1 | 10 | 0 | 0 | 0 | 0 | -0.1133652 | 3.47543 | -0.3939928 | 5.708407 | 5.144011 | 21.76445 | 19.26207 |  | 3.003151e-06 |  | 0 | [17 empty] | 35.23813 | 0.06401062
6852 | 2022/01/02 12:23:59 | 116309.9183 | 72270.0008 | 1 | 10 | 0 | 0 | 0 | 0 | -0.1134415 | 3.474628 | -0.394167 | 5.708407 | 5.146852 | 21.76445 | 19.27194 |  | 9.995758e-06 |  | 0 | 0 | [16 empty] | 35.20549 | -0.04025698
6853 | 2022/01/02 12:25:29 | 116399.9177 | 72360.0002 | 1 | 10 | 0 | 0 | 0 | 0 | -0.1136017 | 3.474068 | -0.39466 | 5.708407 | 5.149693 | 21.76445 | 19.28181 |  | -1.19712e-05 |  | 0 | 0 | [16 empty] | 34.89889 | -0.1514816
6854 | 2022/01/02 12:26:59 | 116489.9186 | 72450.0011 | 1 | 10 | 0 | 0 | 0 | 0 | -0.1138992 | 3.473801 | -0.3956632 | 5.708407 | 5.152534 | 21.76445 | 19.29169 |  | -1.596385e-05 |  |  | 0 | [16 empty] | 34.7663 | -0.2136993
6855 | 2022/01/02 12:28:29 | 116579.9188 | 72540.0013 | 1 | 10 | 0 | 0 | 0 | 0 | -0.1137924 | 3.473221 | -0.3952262 | 5.708407 | 5.155375 | 21.76445 | 19.30156 |  | 4.543903e-06 |  | 0 | [17 empty] | 35.16101 | 0.1060355
6856 | 2022/01/02 12:29:59 | 116669.9182 | 72630.0007 | 1 | 10 | 0 | 0 | 0 | 0 | -0.1139832 | 3.472289 | -0.3957826 | 5.708407 | 5.158219 | 21.76445 | 19.31143 |  | 2.485173e-05 |  | 4.964833 | 0 | [16 empty] | 34.89799 | -0.1668799
6857 | 2022/01/02 12:31:29 | 116759.9188 | 72720.0013 | 1 | 10 | 0 | 0 | 0 | 0 | -0.1135788 | 3.471753 | -0.3943175 | 5.708407 | 5.161066 | 21.76445 | 19.32131 |  | -4.906968e-05 |  | 0 | 0.1994 | [16 empty] | 35.45621 | 0.1976264
6858 | 2022/01/02 12:32:59 | 116849.9189 | 72810.0014 | 1 | 10 | 0 | 0 | 0 | 0 | -0.1144409 | 3.471434 | -0.397274 | 5.708407 | 5.163918 | 21.76445 | 19.33121 |  | -8.217924e-06 |  | 0 | 0 | [16 empty] | 35.13949 | 0.004253387
6859 | 2022/01/02 12:34:29 | 116939.9179 | 72900.0004 | 1 | 10 | 0 | 0 | 0 | 0 | -0.113884 | 3.470775 | -0.3952657401 | 5.708407 | 5.166769 | 21.76445 | 19.34111 |  | -6.756026e-06 | [19 empty] | 34.86985 | -0.1261485
6860 | 2022/01/02 12:35:59 | 117029.9199 | 72990.0024 | 1 | 10 | 0 | 0 | 0 | 0 | -0.1142044 | 3.470232 | -0.3963158 | 5.708407 | 5.169621 | 21.76445 | 19.35101 |  | -1.465805e-05 |  | 0 | 0 | [16 empty] | 34.8317 | -0.1323104
6861 | 2022/01/02 12:37:29 | 117119.9182 | 73080.0007 | 1 | 10 | 0 | 0 | 0 | 0 | -0.1139603 | 3.469482 | -0.3953832 | 5.708407 | 5.172472 | 21.76445 | 19.3609 |  | -6.190997e-05 |  | 0 | 0 | [16 empty] | 34.7663 | -0.2028346
6862 | 2022/01/02 12:38:59 | 117209.9189 | 73170.0014 | 1 | 10 | 0 | 0 | 0 | 0 | -0.1138687 | 3.468872 | -0.3949959 | 5.708407 | 5.175325 | 21.76445 | 19.3708 |  | -4.116864e-05 |  | 0 | 0 | [16 empty] | 34.87196 | -0.04181147
6863 | 2022/01/02 12:40:29 | 117299.9189 | 73260.0014 | 1 | 10 | 0 | 0 | 0 | 0 | -0.1142044 | 3.468124 | -0.396075 | 5.708407 | 5.178174 | 21.76445 | 19.38068 |  | -3.030787e-05 | [19 empty] | 35.04632 | -0.04812837
6864 | 2022/01/02 12:41:59 | 117389.9176 | 73350.0001 | 1 | 10 | 0 | 0 | 0 | 0 | -0.1144562 | 3.467633 | -0.3968921 | 5.708407 | 5.181021 | 21.76445 | 19.39055 |  | 1.675303e-05 |  | 4.702241 | 0 | [16 empty] | 35.33132 | 0.08108377
6865 | 2022/01/02 12:43:29 | 117479.9177 | 73440.0002 | 1 | 10 | 0 | 0 | 0 | 0 | -0.1138077 | 3.467139 | -0.3945871 | 5.708407 | 5.18387 | 21.76445 | 19.40043 |  | 1.402776e-05 |  | 0 | 0 | [16 empty] | 35.34068 | 0.07873178
6866 | 2022/01/02 12:44:59 | 117569.918 | 73530.0005 | 1 | 10 | 0 | 0 | 0 | 0 | -0.1141739 | 3.466399 | -0.3957723 | 5.708407 | 5.186716 | 21.76445 | 19.4103 |  | -3.406206e-05 | [19 empty] | 35.40813 | 0.1432085
6867 | 2022/01/02 12:46:29 | 117659.9194 | 73620.0019 | 1 | 10 | 0 | 0 | 0 | 0 | -0.1134796 | 3.465596 | -0.3932744 | 5.708407 | 5.189565 | 21.76445 | 19.42017 |  | 1.501439e-05 |  | 0 | 0 | [16 empty] | 35.28413 | 0.1481557
6868 | 2022/01/02 12:47:59 | 117749.9189 | 73710.0014 | 1 | 10 | 0 | 0 | 0 | 0 | -0.1142654 | 3.464829 | -0.3959101 | 5.708407 | 5.192416 | 21.76445 | 19.43005 |  | -1.955886e-05 |  | 0 | 0 | [16 empty] | 35.18155 | 0.1544929
6869 | 2022/01/02 12:49:29 | 117839.9178 | 73800.0003 | 1 | 10 | 0 | 0 | 0 | 0 | -0.1139221 | 3.464225 | -0.3946518 | 5.708407 | 5.195271 | 21.76445 | 19.43994 |  | 2.070302e-05 |  | 0 | 0 | [16 empty] | 34.81535 | 0.01446605
6870 | 2022/01/02 12:50:59 | 117929.9195 | 73890.002 | 1 | 10 | 0 | 0 | 0 | 0 | -0.1139603 | 3.46362 | -0.3947152 | 5.708407 | 5.198122 | 21.76445 | 19.44982 |  | -5.847417e-06 | [19 empty] | 35.39877 | -0.0210917
6871 | 2022/01/02 12:52:29 | 118019.9181 | 73980.0006 | 1 | 10 | 0 | 0 | 0 | 0 | -0.1134415 | 3.462971 | -0.3928446 | 5.708407 | 5.200973 | 21.76445 | 19.45969 |  | -2.12588e-05 |  | 4.260362 | 0 | [16 empty] | 35.16673 | 0.1780021
6872 | 2022/01/02 12:53:59 | 118109.9184 | 74070.0009 | 1 | 10 | 0 | 0 | 0 | 0 | -0.1139984 | 3.462186 | -0.3946837 | 5.708407 | 5.20382 | 21.76445 | 19.46955 |  | -1.426473e-05 |  |  | 0 | [16 empty] | 34.68182 | -0.004733801
6873 | 2022/01/02 12:55:29 | 118199.9184 | 74160.0009 | 1 | 10 | 0 | 0 | 0 | 0 | -0.1134033 | 3.46139 | -0.392533 | 5.708407 | 5.206665 | 21.76445 | 19.4794 |  | -1.477683e-05 |  | 0 | 0.225725 | [16 empty] | 35.03995 | 0.1163661
6874 | 2022/01/02 12:56:59 | 118289.9187 | 74250.0012 | 1 | 10 | 0 | 0 | 0 | 0 | -0.1140137 | 3.460536 | -0.3945485 | 5.708407 | 5.209511 | 21.76445 | 19.48925 |  | 8.059754e-06 |  | 0 | 0 | [16 empty] | 34.72755 | -0.1219356
6875 | 2022/01/02 12:58:29 | 118379.9189 | 74340.0014 | 1 | 10 | 0 | 0 | 0 | 0 | -0.1138306 | 3.45988 | -0.3938402 | 5.708407 | 5.212358 | 21.76445 | 19.4991 |  | -2.864421e-05 |  | 0 | 0 | [16 empty] | 35.02058 | 0.06904721
6876 | 2022/01/02 12:59:59 | 118469.9184 | 74430.0009 | 1 | 10 | 0 | 0 | 0 | 0 | -0.1136169 | 3.459213 | -0.3930251 | 5.708407 | 5.215202 | 21.76445 | 19.50894 |  | -2.319539e-05 | [19 empty] | 35.33282 | 0.1435447
6877 | 2022/01/02 13:01:29 | 118559.9195 | 74520.002 | 1 | 10 | 0 | 0 | 0 | 0 | -0.1137924 | 3.458203 | -0.3935172 | 5.708407 | 5.218046 | 21.76445 | 19.51877 |  | 4.89161e-05 |  | 0 | 0 | [16 empty] | 35.09142 | -0.06579638
6878 | 2022/01/02 13:02:59 | 118649.9188 | 74610.0013 | 1 | 10 | 0 | 0 | 0 | 0 | -0.1141739 | 3.45726 | -0.3947289 | 5.708407 | 5.220891 | 21.76445 | 19.52861 |  | -2.856921e-05 |  | 3.703297 | 0 | [16 empty] | 34.7324 | -0.1280761
6879 | 2022/01/02 13:04:29 | 118739.9181 | 74700.0006 | 1 | 10 | 0 | 0 | 0 | 0 | -0.1139603 | 3.456585 | -0.3939135 | 5.708407 | 5.223737 | 21.76445 | 19.53845 |  | -1.050964e-05 |  | 0 | 0 | [16 empty] | 35.33916 | -0.005865097
6880 | 2022/01/02 13:05:59 | 118829.9192 | 74790.0017 | 1 | 10 | 0 | 0 | 0 | 0 | -0.114502 | 3.455738 | -0.3956889 | 5.708407 | 5.226583 | 21.76445 | 19.54829 |  | 4.346054e-06 | [19 empty] | 34.96127 | 0.06924629
6881 | 2022/01/02 13:07:29 | 118919.9177 | 74880.0002 | 1 | 10 | 0 | 0 | 0 | 0 | -0.1139221 | 3.454922 | -0.393592 | 5.708407 | 5.229429 | 21.76445 | 19.55812 |  | 7.151827e-06 |  | 0 | 0 | [16 empty] | 35.15071 | -0.06514072
6882 | 2022/01/02 13:08:59 | 119009.9196 | 74970.0021 | 1 | 10 | 0 | 0 | 0 | 0 | -0.1137314 | 3.453795 | -0.3928049 | 5.708407 | 5.232275 | 21.76445 | 19.56795 |  | -4.00647e-05 |  | 0 | 0 | [16 empty] | 35.19398 | 0.1581562
6883 | 2022/01/02 13:10:29 | 119099.9186 | 75060.0011 | 1 | 10 | 0 | 0 | 0 | 0 | -0.1137924 | 3.452826 | -0.3929054 | 5.708407 | 5.23512 | 21.76445 | 19.57778 |  | -2.457475e-05 |  | 3.082087 | 0 | [16 empty] | 34.70424 | -0.1157844
6884 | 2022/01/02 13:11:59 | 119189.9189 | 75150.0014 | 1 | 10 | 0 | 0 | 0 | 0 | -0.1136169 | 3.451609 | -0.3921611 | 5.708407 | 5.237967 | 21.76445 | 19.5876 |  | -1.785951e-05 |  |  | 0.3002175 | [16 empty] | 34.84866 | -0.1749229
6885 | 2022/01/02 13:13:29 | 119279.9177 | 75240.0002 | 1 | 10 | 0 | 0 | 0 | 0 | -0.1141129 | 3.450761 | -0.3937763 | 5.708407 | 5.240811 | 21.76445 | 19.59742 |  | 7.902963e-06 |  | 0 | [17 empty] | 34.75905 | -0.1378012
6886 | 2022/01/02 13:14:59 | 119369.9189 | 75330.0014 | 1 | 10 | 0 | 0 | 0 | 0 | -0.114151 | 3.449523 | -0.3937665 | 5.708407 | 5.243657 | 21.76445 | 19.60724 |  | -3.493168e-05 |  | 0 | 0 | [16 empty] | 34.91284 | -0.01835227
6887 | 2022/01/02 13:16:29 | 119459.9189 | 75420.0014 | 1 | 10 | 0 | 0 | 0 | 0 | -0.1138306 | 3.448187 | -0.3925092 | 5.708407 | 5.246503 | 21.76445 | 19.61706 |  | -7.427678e-06 |  | 0 | 0 | [16 empty] | 35.12895 | 0.02138495
6888 | 2022/01/02 13:17:59 | 119549.9184 | 75510.0009 | 1 | 10 | 0 | 0 | 0 | 0 | -0.1140366 | 3.446835 | -0.3930653 | 5.708407 | 5.249348 | 21.76445 | 19.62687 |  | -2.015272e-06 |  | 2.518843 | 0 | [16 empty] | 35.34253 | 0.1372075
6889 | 2022/01/02 13:19:29 | 119639.9187 | 75600.0012 | 1 | 10 | 0 | 0 | 0 | 0 | -0.1135788 | 3.445725 | -0.3913613 | 5.708407 | 5.252192 | 21.76445 | 19.63667 |  | 1.236722e-05 |  | 0 | [17 empty] | 34.73117 | -0.186317
6890 | 2022/01/02 13:20:59 | 119729.9187 | 75690.0012 | 1 | 10 | 0 | 0 | 0 | 0 | -0.1137085 | 3.444181 | -0.3916327 | 5.708407 | 5.255036 | 21.76445 | 19.64646 |  | -4.69002e-05 |  |  | 0 | [16 empty] | 35.06324 | 0.05239606
6891 | 2022/01/02 13:22:29 | 119819.9182 | 75780.0007 | 1 | 10 | 0 | 0 | 0 | 0 | -0.1136703 | 3.442262 | -0.391283 | 5.708407 | 5.257879 | 21.76445 | 19.65625 |  | -1.975741e-07 |  | 1.960374 | 0 | [16 empty] | 35.20366 | 0.07716179
6892 | 2022/01/02 13:23:59 | 119909.9175 | 75870 | 1 | 10 | 0 | 0 | 0 | 0 | -0.1140137 | 3.440448 | -0.3922582 | 5.708407 | 5.260725 | 21.76445 | 19.66605 |  | -1.762259e-05 |  |  | 0.4798354 | [16 empty] | 34.87137 | 0.02560854
6893 | 2022/01/02 13:25:29 | 119999.9196 | 75960.0021 | 1 | 10 | 0 | 0 | 0 | 0 | -0.1138306 | 3.438039 | -0.391354 | 5.708407 | 5.263572 | 21.76445 | 19.67584 |  | -6.306147e-05 |  | 0 | 0 | [16 empty] | 35.34948 | 0.1102138
6894 | 2022/01/02 13:26:59 | 120089.9188 | 76050.0013 | 1 | 10 | 0 | 0 | 0 | 0 | -0.1140518 | 3.436392 | -0.3919267 | 5.708407 | 5.266419 | 21.76445 | 19.68563 |  | -4.255429e-05 |  | 1.413438 | 0 | [16 empty] | 34.82201 | -0.08251786
6895 | 2022/01/02 13:28:29 | 120179.9189 | 76140.0014 | 1 | 10 | 0 | 0 | 0 | 0 | -0.1139832 | 3.433857 | -0.391402 | 5.708407 | 5.26927 | 21.76445 | 19.69542 |  | -2.765694e-05 |  | 0 | [17 empty] | 35.32494 | 0.1215553
6896 | 2022/01/02 13:29:59 | 120269.9176 | 76230.0001 | 1 | 10 | 0 | 0 | 0 | 0 | -0.1135712 | 3.431321 | -0.3896992 | 5.708407 | 5.272121 | 21.76445 | 19.7052 |  | -3.591659e-05 |  | 1.21904 | 0.7658736 | [16 empty] | 35.3062 | 0.06898284
6897 | 2022/01/02 13:31:29 | 120359.9178 | 76320.0003 | 1 | 10 | 0 | 0 | 0 | 0 | -0.1140518 | 3.428547 | -0.391032 | 5.708407 | 5.27497 | 21.76445 | 19.71498 |  | -1.698828e-05 |  | 0 | [17 empty] | 34.79902 | -0.1625299
6898 | 2022/01/02 13:32:59 | 120449.9185 | 76410.001 | 1 | 10 | 0 | 0 | 0 | 0 | -0.1133423 | 3.426229 | -0.3883367 | 5.708407 | 5.277821 | 21.76445 | 19.72475 |  | -2.433911e-05 |  | 1.083349 | 0 | [16 empty] | 35.37336 | 0.1217806
6899 | 2022/01/02 13:34:29 | 120539.9196 | 76500.0021 | 1 | 10 | 0 | 0 | 0 | 0 | -0.1138687 | 3.423779 | -0.3898613 | 5.708407 | 5.280668 | 21.76445 | 19.7345 |  | -2.540445e-05 |  | 0 | 0 | [16 empty] | 35.36158 | 0.1106822
6900 | 2022/01/02 13:35:59 | 120629.9185 | 76590.001 | 1 | 10 | 0 | 0 | 0 | 0 | -0.1140366 | 3.421678 | -0.3901965 | 5.708407 | 5.283517 | 21.76445 | 19.74425 |  | -1.782015e-05 |  | 1.206157 | 0.8800167 | [16 empty] | 34.91012 | -0.1947582
6901 | 2022/01/02 13:37:29 | 120719.9184 | 76680.0009 | 1 | 10 | 0 | 0 | 0 | 0 | -0.1142349 | 3.419367 | -0.390611 | 5.708407 | 5.286367 | 21.76445 | 19.754 |  | -3.824464e-05 |  | 0 | [17 empty] | 35.02361 | -0.0849092
6902 | 2022/01/02 13:38:59 | 120809.919 | 76770.0015 | 1 | 10 | 0 | 0 | 0 | 0 | -0.1141663 | 3.417602 | -0.390175 | 5.708407 | 5.289218 | 21.76445 | 19.76375 |  | -3.761156e-05 |  |  | 0 | [16 empty] | 34.70572 | -0.001143217
6903 | 2022/01/02 13:40:29 | 120899.9176 | 76860.0001 | 1 | 10 | 0 | 0 | 0 | 0 | -0.1140747 | 3.415935 | -0.3896718 | 5.708407 | 5.292066 | 21.76445 | 19.77348 |  | -2.568463e-05 |  | 1.424419 | 0 | [16 empty] | 34.91618 | 0.07021189
6904 | 2022/01/02 13:41:59 | 120989.9191 | 76950.0016 | 1 | 10 | 0 | 0 | 0 | 0 | -0.1140137 | 3.414386 | -0.3892868 | 5.708407 | 5.29491 | 21.76445 | 19.78319 |  | 2.59185e-05 |  | 0 | 0 | [16 empty] | 35.27383 | 0.1352251
6905 | 2022/01/02 13:43:29 | 121079.9176 | 77040.0001 | 1 | 10 | 0 | 0 | 0 | 0 | -0.1137848 | 3.412773 | -0.3883217 | 5.708407 | 5.297757 | 21.76445 | 19.79291 |  | -3.536107e-05 |  | 0 | [17 empty] | 34.65609 | -0.07570267
6906 | 2022/01/02 13:44:59 | 121169.918 | 77130.0005 | 1 | 10 | 0 | 0 | 0 | 0 | -0.1140976 | 3.411073 | -0.3891952 | 5.708407 | 5.300605 | 21.76445 | 19.80263 |  | -5.077949e-05 |  | 1.756262 | 0.6246412 | [16 empty] | 34.66637 | -0.1585472
6907 | 2022/01/02 13:46:29 | 121259.9175 | 77220 | 1 | 10 | 0 | 0 | 0 | 0 | -0.1139221 | 3.409718 | -0.3884422 | 5.708407 | 5.303452 | 21.76445 | 19.81233 |  | -2.323317e-05 |  | 0 | 0 | [16 empty] | 34.6612 | -0.1640415
6908 | 2022/01/02 13:47:59 | 121349.9185 | 77310.001 | 1 | 10 | 0 | 0 | 0 | 0 | -0.1140976 | 3.408109 | -0.3888571 | 5.708407 | 5.3063 | 21.76445 | 19.82204 |  | -4.899188e-06 |  | 0 | [17 empty] | 34.80567 | -0.1731515
6909 | 2022/01/02 13:49:29 | 121439.9186 | 77400.0011 | 1 | 10 | 0 | 0 | 0 | 0 | -0.1138077 | 3.406323 | -0.3876658 | 5.708407 | 5.309149 | 21.76445 | 19.83175 |  | -5.370019e-05 |  | 1.791103 | 0 | [16 empty] | 34.73664 | -0.08079171
6910 | 2022/01/02 13:50:59 | 121529.9179 | 77490.0004 | 1 | 10 | 0 | 0 | 0 | 0 | -0.1135941 | 3.404697 | -0.3867535 | 5.708407 | 5.312 | 21.76445 | 19.84146 |  | -3.081747e-05 |  | 0 | 0 | [16 empty] | 35.18978 | 0.1268005
6911 | 2022/01/02 13:52:29 | 121619.9189 | 77580.0014 | 1 | 10 | 0 | 0 | 0 | 0 | -0.1139832 | 3.402741 | -0.3878553 | 5.708407 | 5.314851 | 21.76445 | 19.85116 |  | -2.90776e-05 |  | 0 | 0 | [16 empty] | 35.35735 | 0.09331107
6912 | 2022/01/02 13:53:59 | 121709.9191 | 77670.0016 | 1 | 10 | 0 | 0 | 0 | 0 | -0.1136398 | 3.400535 | -0.3864361 | 5.708407 | 5.3177 | 21.76445 | 19.86085 |  | -2.252363e-05 |  | 1.581068 | 0.5863968 | [16 empty] | 34.8611 | -0.1490283
6913 | 2022/01/02 13:55:29 | 121799.9185 | 77760.001 | 1 | 10 | 0 | 0 | 0 | 0 | -0.1139832 | 3.398934 | -0.3874214 | 5.708407 | 5.320557 | 21.76445 | 19.87057 |  | -4.156339e-05 |  | 0 | 0 | [16 empty] | 34.65367 | -0.193336
6914 | 2022/01/02 13:56:59 | 121889.919 | 77850.0015 | 1 | 10 | 0 | 0 | 0 | 0 | -0.1140518 | 3.396932 | -0.3874262 | 5.708407 | 5.323408 | 21.76445 | 19.88025 |  | -4.54029e-05 |  | 1.524466 | [17 empty] | 35.18765 | 0.07508397
6915 | 2022/01/02 13:58:29 | 121979.9195 | 77940.002 | 1 | 10 | 0 | 0 | 0 | 0 | -0.1137466 | 3.395019 | -0.3861719 | 5.708407 | 5.326255 | 21.76445 | 19.88993 |  | 1.118269e-05 |  |  | 0 | [16 empty] | 35.4738 | 0.2081227
6916 | 2022/01/02 13:59:59 | 122069.9181 | 78030.0006 | 1 | 10 | 0 | 0 | 0 | 0 | -0.1139603 | 3.392894 | -0.3866552 | 5.708407 | 5.329102 | 21.76445 | 19.89959 |  | -9.08773e-07 |  | 0 | 0 | [16 empty] | 34.7533 | -0.1932132
6917 | 2022/01/02 14:01:29 | 122159.9185 | 78120.001 | 1 | 10 | 0 | 0 | 0 | 0 | -0.1138077 | 3.390972 | -0.3859187 | 5.708407 | 5.331949 | 21.76445 | 19.90924 |  | -4.670303e-05 |  | 1.374716 | 0.6848163 | [16 empty] | 35.47349 | 0.1492763
6918 | 2022/01/02 14:02:59 | 122249.9189 | 78210.0014 | 1 | 10 | 0 | 0 | 0 | 0 | -0.1141739 | 3.389054 | -0.3869415 | 5.708407 | 5.334795 | 21.76445 | 19.91889 |  | -6.673223e-05 |  | 0 | 0 | [16 empty] | 35.09658 | -0.07279158
6919 | 2022/01/02 14:04:29 | 122339.9183 | 78300.0008 | 1 | 10 | 0 | 0 | 0 | 0 | -0.113884 | 3.387007 | -0.3857259 | 5.708407 | 5.337641 | 21.76445 | 19.92853 |  | 1.094415e-05 |  | 1.450228 | [17 empty] | 35.04725 | 0.07189512
6920 | 2022/01/02 14:05:59 | 122429.9182 | 78390.0007 | 1 | 10 | 0 | 0 | 0 | 0 | -0.1137543 | 3.384853 | -0.3850416 | 5.708407 | 5.34048 | 21.76445 | 19.93815 |  | -1.722603e-05 |  |  | 0 | [16 empty] | 34.8502 | 0.07099032
6921 | 2022/01/02 14:07:29 | 122519.9184 | 78480.0009 | 1 | 10 | 0 | 0 | 0 | 0 | -0.1139069 | 3.382744 | -0.3853179 | 5.708407 | 5.343328 | 21.76445 | 19.94778 |  | -3.575854e-05 |  | 0 | 0 | [16 empty] | 34.99156 | -0.1264679
6922 | 2022/01/02 14:08:59 | 122609.9179 | 78570.0004 | 1 | 10 | 0 | 0 | 0 | 0 | -0.1139221 | 3.380784 | -0.385146 | 5.708407 | 5.346171 | 21.76445 | 19.9574 |  | -3.753597e-05 |  | 1.376094 | 0.724867 | [16 empty] | 34.78722 | -0.006047487
6923 | 2022/01/02 14:10:29 | 122699.9183 | 78660.0008 | 1 | 10 | 0 | 0 | 0 | 0 | -0.1137848 | 3.378465 | -0.384418 | 5.708407 | 5.349018 | 21.76445 | 19.96702 |  | -3.607284e-05 |  | 0 | 0 | [16 empty] | 34.96433 | -0.1000965
6924 | 2022/01/02 14:11:59 | 122789.918 | 78750.0005 | 1 | 10 | 0 | 0 | 0 | 0 | -0.1138992 | 3.376414 | -0.3845709 | 5.708407 | 5.351864 | 21.76445 | 19.97663 |  | -1.940145e-05 |  | 1.337258 | [17 empty] | 35.28023 | 0.04693866
6925 | 2022/01/02 14:13:29 | 122879.9178 | 78840.0003 | 1 | 10 | 0 | 0 | 0 | 0 | -0.1135788 | 3.374441 | -0.383265 | 5.708407 | 5.354707 | 21.76445 | 19.98623 |  | -1.604302e-05 |  | 0 | 0 | [16 empty] | 34.72424 | -0.09964228
6926 | 2022/01/02 14:14:59 | 122969.9186 | 78930.0011 | 1 | 10 | 0 | 0 | 0 | 0 | -0.1137695 | 3.372274 | -0.3836619 | 5.708407 | 5.357551 | 21.76445 | 19.99582 |  | -2.774078e-05 |  | 1.323239 | 0 | [16 empty] | 34.73271 | 0.06022573
6927 | 2022/01/02 14:16:29 | 123059.919 | 79020.0015 | 1 | 10 | 0 | 0 | 0 | 0 | -0.113533 | 3.369844 | -0.3825885 | 5.708407 | 5.360394 | 21.76445 | 20.0054 |  | -4.651087e-05 |  |  | 0.7525647 | [16 empty] | 35.3519 | 0.1227963
6928 | 2022/01/02 14:17:59 | 123149.9191 | 79110.0016 | 1 | 10 | 0 | 0 | 0 | 0 | -0.1138306 | 3.367656 | -0.3833423 | 5.708407 | 5.363237 | 21.76445 | 20.01498 |  | -7.072273e-06 |  | 0 | 0 | [16 empty] | 34.77298 | -0.1716387
6929 | 2022/01/02 14:19:29 | 123239.9182 | 79200.0007 | 1 | 10 | 0 | 0 | 0 | 0 | -0.1139221 | 3.365612 | -0.3834176 | 5.708407 | 5.366081 | 21.76445 | 20.02456 |  | -6.716962e-07 |  | 1.278939 | 0 | [16 empty] | 35.2938 | 0.01322865
6930 | 2022/01/02 14:20:59 | 123329.9186 | 79290.0011 | 1 | 10 | 0 | 0 | 0 | 0 | -0.1136169 | 3.363392 | -0.3821382 | 5.708407 | 5.368927 | 21.76445 | 20.03413 |  | -5.053945e-05 |  | 0 | [17 empty] | 35.40786 | 0.09850979
6931 | 2022/01/02 14:22:29 | 123419.9188 | 79380.0013 | 1 | 10 | 0 | 0 | 0 | 0 | -0.1134949 | 3.361166 | -0.3814752 | 5.708407 | 5.371776 | 21.76445 | 20.04371 |  | -2.212646e-05 |  | 1.279898 | 0.7756519 | [16 empty] | 34.84563 | -0.01570582
6932 | 2022/01/02 14:23:59 | 123509.9177 | 79470.0002 | 1 | 10 | 0 | 0 | 0 | 0 | -0.1140366 | 3.359003 | -0.3830493 | 5.708407 | 5.374621 | 21.76445 | 20.05327 |  | -3.548372e-05 |  | 0 | [17 empty] | 34.76175 | -0.1294005
6933 | 2022/01/02 14:25:29 | 123599.9182 | 79560.0007 | 1 | 10 | 0 | 0 | 0 | 0 | -0.1138306 | 3.356553 | -0.3820784 | 5.708407 | 5.377467 | 21.76445 | 20.06282 |  | 1.446087e-05 |  | 1.274184 | 0 | [16 empty] | 34.89133 | -0.1243544
6934 | 2022/01/02 14:26:59 | 123689.9193 | 79650.0018 | 1 | 10 | 0 | 0 | 0 | 0 | -0.1140594 | 3.354325 | -0.3825923 | 5.708407 | 5.38031 | 21.76445 | 20.07236 |  | -3.76545e-05 |  |  | 0 | [16 empty] | 34.95459 | -0.1516557
6935 | 2022/01/02 14:28:29 | 123779.9191 | 79740.0016 | 1 | 10 | 0 | 0 | 0 | 0 | -0.114212 | 3.352107 | -0.3828508 | 5.708407 | 5.383154 | 21.76445 | 20.0819 |  | -1.785833e-05 |  | 1.27621 | 0 | [16 empty] | 35.40724 | 0.02088666
6936 | 2022/01/02 14:29:59 | 123869.919 | 79830.0015 | 1 | 10 | 0 | 0 | 0 | 0 | -0.1140213 | 3.349736 | -0.3819413 | 5.708407 | 5.386002 | 21.76445 | 20.09144 |  | -4.899147e-06 |  |  | 0.7997259 | [16 empty] | 34.86983 | -0.1558399
6937 | 2022/01/02 14:31:29 | 123959.9177 | 79920.0002 | 1 | 10 | 0 | 0 | 0 | 0 | -0.1137161 | 3.347109 | -0.3806202 | 5.708407 | 5.388848 | 21.76445 | 20.10097 |  | 1.513305e-05 |  | 0 | 0 | [16 empty] | 34.99364 | 0.08069754
6938 | 2022/01/02 14:32:59 | 124049.9177 | 80010.0002 | 1 | 10 | 0 | 0 | 0 | 0 | -0.1139603 | 3.344743 | -0.3811679 | 5.708407 | 5.391692 | 21.76445 | 20.11049 |  | -5.01443e-05 |  | 1.195117 | 0 | [16 empty] | 35.25145 | -0.001039505
6939 | 2022/01/02 14:34:29 | 124139.9198 | 80100.0023 | 1 | 10 | 0 | 0 | 0 | 0 | -0.1138306 | 3.342719 | -0.3805037 | 5.708407 | 5.394536 | 21.76445 | 20.12 |  | -3.619587e-05 |  | 0 | [17 empty] | 34.95005 | -0.08861303
6940 | 2022/01/02 14:35:59 | 124229.9185 | 80190.001 | 1 | 10 | 0 | 0 | 0 | 0 | -0.1137466 | 3.340134 | -0.3799289 | 5.708407 | 5.397378 | 21.76445 | 20.1295 |  | -2.548558e-05 |  | 1.194598 | 0.8267329 | [16 empty] | 35.51427 | 0.02787828
6941 | 2022/01/02 14:37:29 | 124319.9176 | 80280.0001 | 1 | 10 | 0 | 0 | 0 | 0 | -0.1136398 | 3.337748 | -0.379301 | 5.708407 | 5.400221 | 21.76445 | 20.13899 |  | -2.690758e-05 |  | 0 | 0 | [16 empty] | 35.08716 | -0.1755154
6942 | 2022/01/02 14:38:59 | 124409.9186 | 80370.0011 | 1 | 10 | 0 | 0 | 0 | 0 | -0.1135178 | 3.335007 | -0.3785827 | 5.708407 | 5.403065 | 21.76445 | 20.14848 |  | -7.329452e-05 |  | 1.181121 | [17 empty] | 35.03421 | -0.2066052
6943 | 2022/01/02 14:40:29 | 124499.9199 | 80460.0024 | 1 | 10 | 0 | 0 | 0 | 0 | -0.1138611 | 3.332617 | -0.3794554 | 5.708407 | 5.405909 | 21.76445 | 20.15796 |  | -3.560167e-05 |  | 0 | 0 | [16 empty] | 35.39996 | 0.1409733
6944 | 2022/01/02 14:41:59 | 124589.9175 | 80550 | 1 | 10 | 0 | 0 | 0 | 0 | -0.1142883 | 3.330176 | -0.3806002 | 5.708407 | 5.408756 | 21.76445 | 20.16744 |  | -1.959805e-05 |  | 1.118626 | 0.8731387 | [16 empty] | 34.72934 | -0.2190232
6945 | 2022/01/02 14:43:29 | 124679.9186 | 80640.0011 | 1 | 10 | 0 | 0 | 0 | 0 | -0.1139603 | 3.327583 | -0.3792124 | 5.708407 | 5.411606 | 21.76445 | 20.17693 |  | -2.856519e-05 |  | 0 | 0 | [16 empty] | 34.79537 | -0.2054727
6946 | 2022/01/02 14:44:59 | 124769.9179 | 80730.0004 | 1 | 10 | 0 | 0 | 0 | 0 | -0.1139374 | 3.324917 | -0.3788324 | 5.708407 | 5.414454 | 21.76445 | 20.1864 |  | -1.631962e-05 |  | 1.124215 | [17 empty] | 34.81262 | -0.1860011
6947 | 2022/01/02 14:46:29 | 124859.9181 | 80820.0006 | 1 | 10 | 0 | 0 | 0 | 0 | -0.1139832 | 3.322417 | -0.3786997 | 5.708407 | 5.417301 | 21.76445 | 20.19587 |  | -5.749025e-05 |  | 0 | 0 | [16 empty] | 35.04963 | -0.1342404
6948 | 2022/01/02 14:47:59 | 124949.9185 | 80910.001 | 1 | 10 | 0 | 0 | 0 | 0 | -0.1140976 | 3.319892 | -0.3787917 | 5.708407 | 5.420147 | 21.76445 | 20.20532 |  | -2.189139e-05 |  | 1.100605 | 0.8992248 | [16 empty] | 34.85076 | -0.06254792
6949 | 2022/01/02 14:49:29 | 125039.9182 | 81000.0007 | 1 | 10 | 0 | 0 | 0 | 0 | -0.1140594 | 3.317025 | -0.3783379 | 5.708407 | 5.422997 | 21.76445 | 20.21477 |  | -2.058739e-05 |  | 0 | 0 | [16 empty] | 35.26779 | -0.1503193
6950 | 2022/01/02 14:50:59 | 125129.9178 | 81090.0003 | 1 | 10 | 0 | 0 | 0 | 0 | -0.11409 | 3.314399 | -0.3781398 | 5.708407 | 5.425844 | 21.76445 | 20.22422 |  | -4.026293e-05 |  | 1.07113 | 0 | [16 empty] | 35.24419 | -0.1824856
6951 | 2022/01/02 14:52:29 | 125219.9181 | 81180.0006 | 1 | 10 | 0 | 0 | 0 | 0 | -0.1140976 | 3.311533 | -0.377838 | 5.708407 | 5.428694 | 21.76445 | 20.23366 |  | -4.935319e-05 |  | 1.039876 | 0.9474302 | [16 empty] | 34.97972 | 0.1442766
6952 | 2022/01/02 14:53:59 | 125309.9181 | 81270.0006 | 1 | 10 | 0 | 0 | 0 | 0 | -0.1135941 | 3.309028 | -0.3758861 | 5.708407 | 5.43154 | 21.76445 | 20.24308 |  | -1.039214e-05 | [19 empty] | 34.85139 | 0.008984804
6953 | 2022/01/02 14:55:29 | 125399.9185 | 81360.001 | 1 | 10 | 0 | 0 | 0 | 0 | -0.1138229 | 3.306028 | -0.3763017 | 5.708407 | 5.434384 | 21.76445 | 20.25249 |  | -3.252015e-05 |  | 1.011122 | 0 | [16 empty] | 35.20124 | -0.09355783
6954 | 2022/01/02 14:56:59 | 125489.9186 | 81450.0011 | 1 | 10 | 0 | 0 | 0 | 0 | -0.1141891 | 3.303361 | -0.3772078 | 5.708407 | 5.437225 | 21.76445 | 20.26187 |  | -3.62743e-05 |  | 0 | 0 | [16 empty] | 35.28563 | -0.05381227
6955 | 2022/01/02 14:58:29 | 125579.9194 | 81540.0019 | 1 | 10 | 0 | 0 | 0 | 0 | -0.1135712 | 3.30054 | -0.3748463 | 5.708407 | 5.440068 | 21.76445 | 20.27126 |  | -5.476527e-05 |  | 1.03841 | 0.9824561 | [16 empty] | 35.49461 | 0.07878184
6956 | 2022/01/02 14:59:59 | 125669.9181 | 81630.0006 | 1 | 10 | 0 | 0 | 0 | 0 | -0.1139069 | 3.297586 | -0.3756178 | 5.708407 | 5.442912 | 21.76445 | 20.28064 |  | 1.078728e-05 |  | 0 | 0 | [16 empty] | 35.39454 | 0.13129
6957 | 2022/01/02 15:01:29 | 125759.9192 | 81720.0017 | 1 | 10 | 0 | 0 | 0 | 0 | -0.1141129 | 3.294481 | -0.3759428 | 5.708407 | 5.445759 | 21.76445 | 20.29003 |  | -2.809317e-05 |  | 0.9804985 | [17 empty] | 35.1722 | -0.1217234
6958 | 2022/01/02 15:02:59 | 125849.9185 | 81810.001 | 1 | 10 | 0 | 0 | 0 | 0 | -0.1139755 | 3.291631 | -0.3751653 | 5.708407 | 5.448604 | 21.76445 | 20.2994 |  | -3.457318e-05 |  | 0.9724867 | 1.028029 | [16 empty] | 35.32255 | -0.03808379
6959 | 2022/01/02 15:04:29 | 125939.9179 | 81900.0004 | 1 | 10 | 0 | 0 | 0 | 0 | -0.113945 | 3.288561 | -0.3747151 | 5.708407 | 5.451447 | 21.76445 | 20.30875 |  | -7.163562e-05 | [19 empty] | 34.83443 | -0.08011103
6960 | 2022/01/02 15:05:59 | 126029.9191 | 81990.0016 | 1 | 10 | 0 | 0 | 0 | 0 | -0.1133499 | 3.285821 | -0.3724475 | 5.708407 | 5.454293 | 21.76445 | 20.31811 |  | -5.859319e-05 |  | 0.9207053 | 0 | [16 empty] | 35.29019 | 0.1205695
6961 | 2022/01/02 15:07:29 | 126119.9184 | 82080.0009 | 1 | 10 | 0 | 0 | 0 | 0 | -0.1136703 | 3.282533 | -0.3731265 | 5.708407 | 5.457135 | 21.76445 | 20.32744 |  | -1.011521e-05 |  | 0 | 0 | [16 empty] | 34.8547 | -0.126158
6962 | 2022/01/02 15:08:59 | 126209.918 | 82170.0005 | 1 | 10 | 0 | 0 | 0 | 0 | -0.1140137 | 3.279386 | -0.3738949 | 5.708407 | 5.45998 | 21.76445 | 20.33677 |  | -1.181425e-05 |  | 0.9538491 | 1.072461 | [16 empty] | 35.09625 | -0.1382828
6963 | 2022/01/02 15:10:29 | 126299.918 | 82260.0005 | 1 | 10 | 0 | 0 | 0 | 0 | -0.1138687 | 3.276393 | -0.3730786 | 5.708407 | 5.462826 | 21.76445 | 20.3461 |  | -1.216986e-05 |  | 0.9069526 | 0 | [16 empty] | 35.01576 | 0.02696157
6964 | 2022/01/02 15:11:59 | 126389.9178 | 82350.0003 | 1 | 10 | 0 | 0 | 0 | 0 | -0.1139832 | 3.273358 | -0.3731078 | 5.708407 | 5.465674 | 21.76445 | 20.35543 |  | -2.60407e-05 |  |  | 0 | [16 empty] | 35.18856 | -0.1043427
6965 | 2022/01/02 15:13:29 | 126479.9186 | 82440.0011 | 1 | 10 | 0 | 0 | 0 | 0 | -0.1140976 | 3.270064 | -0.3731065 | 5.708407 | 5.468525 | 21.76445 | 20.36476 |  | -5.851805e-05 |  | 0.8876501 | 1.090496 | [16 empty] | 35.54422 | 0.05754948
6966 | 2022/01/02 15:14:59 | 126569.9188 | 82530.0013 | 1 | 10 | 0 | 0 | 0 | 0 | -0.113678 | 3.266628 | -0.3713437 | 5.708407 | 5.471375 | 21.76445 | 20.37407 |  | -5.594278e-05 |  | 0.892511 | 0 | [16 empty] | 35.48739 | 0.03118992
6967 | 2022/01/02 15:16:29 | 126659.9187 | 82620.0012 | 1 | 10 | 0 | 0 | 0 | 0 | -0.1140747 | 3.263249 | -0.3722542 | 5.708407 | 5.474227 | 21.76445 | 20.38338 |  | -3.401972e-05 | [19 empty] | 35.41933 | 0.1236582
6968 | 2022/01/02 15:17:59 | 126749.9191 | 82710.0016 | 1 | 10 | 0 | 0 | 0 | 0 | -0.1143112 | 3.260102 | -0.3726662 | 5.708407 | 5.477077 | 21.76445 | 20.39268 |  | -5.492605e-05 |  | 0.894592 | 1.126947 | [16 empty] | 34.819 | -0.2213383
6969 | 2022/01/02 15:19:29 | 126839.9177 | 82800.0002 | 1 | 10 | 0 | 0 | 0 | 0 | -0.1136017 | 3.257056 | -0.3700071 | 5.708407 | 5.47992 | 21.76445 | 20.40195 |  | -5.002617e-05 |  | 0 | 0 | [16 empty] | 35.26719 | -0.06767869
6970 | 2022/01/02 15:20:59 | 126929.9186 | 82890.0011 | 1 | 10 | 0 | 0 | 0 | 0 | -0.1135406 | 3.253689 | -0.3694258 | 5.708407 | 5.482766 | 21.76445 | 20.41121 |  | -4.484709e-05 |  | 0.8544065 | [17 empty] | 35.23965 | 0.002266169
6971 | 2022/01/02 15:22:29 | 127019.9181 | 82980.0006 | 1 | 10 | 0 | 0 | 0 | 0 | -0.1136932 | 3.250232 | -0.3695293 | 5.708407 | 5.485615 | 21.76445 | 20.42047 |  | -9.526979e-05 |  | 0.8736783 | 1.167768 | [16 empty] | 35.0418 | -0.06136298
6972 | 2022/01/02 15:23:59 | 127109.9192 | 83070.0017 | 1 | 10 | 0 | 0 | 0 | 0 | -0.1146927 | 3.247088 | -0.3724173 | 5.708407 | 5.488461 | 21.76445 | 20.42972 |  | -5.780251e-05 |  | 0 | 0 | [16 empty] | 35.05389 | -0.2067828
6973 | 2022/01/02 15:25:29 | 127199.9186 | 83160.0011 | 1 | 10 | 0 | 0 | 0 | 0 | -0.1138077 | 3.243875 | -0.369178 | 5.708407 | 5.491321 | 21.76445 | 20.439 |  | -3.781067e-05 |  | 0.8581905 | [17 empty] | 34.97096 | -0.1940727
6974 | 2022/01/02 15:26:59 | 127289.9188 | 83250.0013 | 1 | 10 | 0 | 0 | 0 | 0 | -0.1144638 | 3.240347 | -0.3709024 | 5.708407 | 5.494176 | 21.76445 | 20.44826 |  | -6.322266e-05 |  | 0.7968275 | 1.174219 | [16 empty] | 34.8523 | -0.2059186
6975 | 2022/01/02 15:28:29 | 127379.919 | 83340.0015 | 1 | 10 | 0 | 0 | 0 | 0 | -0.1139832 | 3.236635 | -0.368922 | 5.708407 | 5.497028 | 21.76445 | 20.45749 |  | -3.176833e-05 |  | 0 | 0 | [16 empty] | 35.50219 | 0.1918268
6976 | 2022/01/02 15:29:59 | 127469.9185 | 83430.001 | 1 | 10 | 0 | 0 | 0 | 0 | -0.1140518 | 3.233441 | -0.3687798 | 5.708407 | 5.499881 | 21.76445 | 20.46672 |  | -5.251389e-05 |  | 0.8821006 | [17 empty] | 34.96523 | -0.04092932
6977 | 2022/01/02 15:31:29 | 127559.9177 | 83520.0002 | 1 | 10 | 0 | 0 | 0 | 0 | -0.1138458 | 3.230021 | -0.3677243 | 5.708407 | 5.502734 | 21.76445 | 20.47594 |  | -2.513247e-05 |  | 0.8216452 | 1.203668 | [16 empty] | 34.99094 | -0.159117
6978 | 2022/01/02 15:32:59 | 127649.9186 | 83610.0011 | 1 | 10 | 0 | 0 | 0 | 0 | -0.1143875 | 3.226728 | -0.3690973491 | 5.708407 | 5.505587 | 21.76445 | 20.48515 |  | -2.082138e-05 |  | 0 | 0 | [16 empty] | 35.04876 | 0.03553987
6979 | 2022/01/02 15:34:29 | 127739.918 | 83700.0005 | 1 | 10 | 0 | 0 | 0 | 0 | -0.1137848 | 3.223074 | -0.3667368 | 5.708407 | 5.508434 | 21.76445 | 20.49434 |  | -3.449615e-05 |  | 0.8528184 | [17 empty] | 35.54273 | 0.1137662
6980 | 2022/01/02 15:35:59 | 127829.9182 | 83790.0007 | 1 | 10 | 0 | 0 | 0 | 0 | -0.1136322 | 3.219927 | -0.3658874 | 5.708407 | 5.511279 | 21.76445 | 20.5035 |  | -5.01414e-05 |  | 0.853619 | 1.172033 | [16 empty] | 34.93222 | -0.05944848
6981 | 2022/01/02 15:37:29 | 127919.9177 | 83880.0002 | 1 | 10 | 0 | 0 | 0 | 0 | -0.1141891 | 3.216442 | -0.3672826 | 5.708407 | 5.514126 | 21.76445 | 20.51266 |  | -4.02636e-05 |  | 0.8143809 | 0 | [16 empty] | 35.32166 | 0.1095903
6982 | 2022/01/02 15:38:59 | 128009.9185 | 83970.001 | 1 | 10 | 0 | 0 | 0 | 0 | -0.1141281 | 3.213184 | -0.3667146 | 5.708407 | 5.516973 | 21.76445 | 20.52182 |  | -2.983369e-05 | [19 empty] | 35.64792 | 0.0326252
6983 | 2022/01/02 15:40:29 | 128099.918 | 84060.0005 | 1 | 10 | 0 | 0 | 0 | 0 | -0.1138458 | 3.209818 | -0.3654243 | 5.708407 | 5.519824 | 21.76445 | 20.53097 |  | 1.619973e-06 |  | 0.8644682 | 1.191306 | [16 empty] | 35.34372 | 0.1219714
6984 | 2022/01/02 15:41:59 | 128189.919 | 84150.0015 | 1 | 10 | 0 | 0 | 0 | 0 | -0.1137924 | 3.206206 | -0.3648419 | 5.708407 | 5.522672 | 21.76445 | 20.54011 |  | -4.223644e-05 |  | 0.8463953 | 0 | [16 empty] | 35.60743 | 0.1520288
6985 | 2022/01/02 15:43:29 | 128279.9184 | 84240.0009 | 1 | 10 | 0 | 0 | 0 | 0 | -0.1136703 | 3.202967 | -0.3640822 | 5.708407 | 5.525523 | 21.76445 | 20.54924 |  | -4.235953e-05 | [19 empty] | 35.04426 | -0.01134157
6986 | 2022/01/02 15:44:59 | 128369.9178 | 84330.0003 | 1 | 10 | 0 | 0 | 0 | 0 | -0.113884 | 3.199592 | -0.3643823 | 5.708407 | 5.528373 | 21.76445 | 20.55837 |  | -4.232107e-05 |  | 0.8031214 | 1.203715 | [16 empty] | 35.70203 | 0.1420259
6987 | 2022/01/02 15:46:29 | 128459.9188 | 84420.0013 | 1 | 10 | 0 | 0 | 0 | 0 | -0.1141357 | 3.196193 | -0.3647997 | 5.708407 | 5.531228 | 21.76445 | 20.5675 |  | -1.789873e-05 |  | 0.8626019 | 0 | [16 empty] | 35.20005 | 0.006804466
6988 | 2022/01/02 15:47:59 | 128549.9182 | 84510.0007 | 1 | 10 | 0 | 0 | 0 | 0 | -0.1139221 | 3.192564 | -0.3637036 | 5.708407 | 5.534076 | 21.76445 | 20.5766 |  | -4.093498e-05 | [19 empty] | 35.77244 | 0.1680815
6989 | 2022/01/02 15:49:29 | 128639.9176 | 84600.0001 | 1 | 10 | 0 | 0 | 0 | 0 | -0.1138611 | 3.189446 | -0.3631538 | 5.708407 | 5.536923 | 21.76445 | 20.58568 |  | -1.552932e-05 |  | 0.8575901 | 1.170092 | [16 empty] | 34.99459 | -0.1048601
6990 | 2022/01/02 15:50:59 | 128729.9187 | 84690.0012 | 1 | 10 | 0 | 0 | 0 | 0 | -0.1139832 | 3.186422 | -0.3631986 | 5.708407 | 5.539766 | 21.76445 | 20.59475 |  | -6.380691e-05 |  | 0.8602997 | 0 | [16 empty] | 35.57993 | 0.0273037
6991 | 2022/01/02 15:52:29 | 128819.918 | 84780.0005 | 1 | 10 | 0 | 0 | 0 | 0 | -0.1138458 | 3.18288 | -0.3623575 | 5.708407 | 5.542611 | 21.76445 | 20.6038 |  | -4.753357e-05 | [19 empty] | 35.54034 | -0.002070665
6992 | 2022/01/02 15:53:59 | 128909.9181 | 84870.0006 | 1 | 10 | 0 | 0 | 0 | 0 | -0.1140747 | 3.179471 | -0.3626972 | 5.708407 | 5.545456 | 21.76445 | 20.61286 |  | -3.935089e-05 |  | 0.8730931 | 1.170324 | [16 empty] | 35.09627 | -0.1393342
6993 | 2022/01/02 15:55:29 | 128999.9182 | 84960.0007 | 1 | 10 | 0 | 0 | 0 | 0 | -0.1139984 | 3.176266 | -0.3620892 | 5.708407 | 5.548303 | 21.76445 | 20.6219 |  | -2.489248e-05 |  | 0.7992777 | 0 | [16 empty] | 35.14499 | 0.05598187
6994 | 2022/01/02 15:56:59 | 129089.9186 | 85050.0011 | 1 | 10 | 0 | 0 | 0 | 0 | -0.1138687 | 3.173047 | -0.3613107 | 5.708407 | 5.55115 | 21.76445 | 20.63094 |  | -2.394221e-05 | [19 empty] | 35.3456 | -0.07566929
6995 | 2022/01/02 15:58:29 | 129179.9185 | 85140.001 | 1 | 10 | 0 | 0 | 0 | 0 | -0.1139069 | 3.169796 | -0.3610616 | 5.708407 | 5.553996 | 21.76445 | 20.63997 |  | -4.594964e-05 |  | 0.9173954 | 1.136356 | [16 empty] | 34.84052 | -0.1917505
6996 | 2022/01/02 15:59:59 | 129269.9197 | 85230.0022 | 1 | 10 | 0 | 0 | 0 | 0 | -0.1136017 | 3.16651 | -0.3597209 | 5.708407 | 5.556842 | 21.76445 | 20.64898 |  | -4.583377e-05 |  | 0 | 0 | [16 empty] | 35.44388 | 0.1367056
6997 | 2022/01/02 16:01:29 | 129359.9175 | 85320 | 1 | 10 | 0 | 0 | 0 | 0 | -0.1131973 | 3.163203 | -0.358066 | 5.708407 | 5.559685 | 21.76445 | 20.65798 |  | -1.015388e-05 |  | 0.8680608 | [17 empty] | 34.90319 | -0.06488681
6998 | 2022/01/02 16:02:59 | 129449.9187 | 85410.0012 | 1 | 10 | 0 | 0 | 0 | 0 | -0.1140518 | 3.160032 | -0.3604073 | 5.708407 | 5.562527 | 21.76445 | 20.66697 |  | -2.738037e-05 |  | 0.8740953 | 1.156619 | [16 empty] | 34.69642 | -0.1647711
6999 | 2022/01/02 16:04:29 | 129539.9184 | 85500.0009 | 1 | 10 | 0 | 0 | 0 | 0 | -0.1139603 | 3.156796 | -0.3597494 | 5.708407 | 5.565368 | 21.76445 | 20.67594 |  | 5.017675e-06 |  | 0 | 0 | [16 empty] | 34.80725 | -0.1617122
7000 | 2022/01/02 16:05:59 | 129629.9183 | 85590.0008 | 1 | 10 | 0 | 0 | 0 | 0 | -0.1136169 | 3.153597 | -0.3583019 | 5.708407 | 5.56821 | 21.76445 | 20.68491 |  | -4.441392e-05 |  | 0.8184474 | [17 empty] | 35.15774 | -0.02920508
7001 | 2022/01/02 16:07:29 | 129719.9176 | 85680.0001 | 1 | 10 | 0 | 0 | 0 | 0 | -0.1142044 | 3.150239 | -0.3597712 | 5.708407 | 5.571055 | 21.76445 | 20.69387 |  | -6.96205e-05 |  | 0.9439721 | 1.135606 | [16 empty] | 35.25455 | 0.06221175
7002 | 2022/01/02 16:08:59 | 129809.9192 | 85770.0017 | 1 | 10 | 0 | 0 | 0 | 0 | -0.113678 | 3.146846 | -0.3577272 | 5.708407 | 5.5739 | 21.76445 | 20.70283 |  | -2.49713e-05 | [19 empty] | 34.75031 | -0.2176797
7003 | 2022/01/02 16:10:29 | 129899.9189 | 85860.0014 | 1 | 10 | 0 | 0 | 0 | 0 | -0.1139603 | 3.14376 | -0.3582638 | 5.708407 | 5.576742 | 21.76445 | 20.71177 |  | -4.073674e-05 |  | 0.8457447 | 0 | [16 empty] | 35.13867 | 0.06610513
7004 | 2022/01/02 16:11:59 | 129989.9198 | 85950.0023 | 1 | 10 | 0 | 0 | 0 | 0 | -0.1139984 | 3.140465 | -0.358008 | 5.708407 | 5.579588 | 21.76445 | 20.72071 |  | -7.040724e-05 |  | 0.9016933 | 1.139891 | [16 empty] | 34.75095 | -0.1368821
7005 | 2022/01/02 16:13:29 | 130079.9193 | 86040.0018 | 1 | 10 | 0 | 0 | 0 | 0 | -0.113884 | 3.137349 | -0.3572939 | 5.708407 | 5.582433 | 21.76445 | 20.72964 |  | -6.985236e-05 | [19 empty] | 35.3105 | -0.01335025
7006 | 2022/01/02 16:14:59 | 130169.9187 | 86130.0012 | 1 | 10 | 0 | 0 | 0 | 0 | -0.1138611 | 3.134001 | -0.3568408 | 5.708407 | 5.585279 | 21.76445 | 20.73857 |  | -2.761743e-05 |  | 0.8600572 | 0 | [16 empty] | 34.74456 | -0.1232159
7007 | 2022/01/02 16:16:29 | 130259.9196 | 86220.0021 | 1 | 10 | 0 | 0 | 0 | 0 | -0.1140213 | 3.130385 | -0.3569306 | 5.708407 | 5.588124 | 21.76445 | 20.74748 |  | 3.200594e-06 |  | 0.8476526 | 1.169149 | [16 empty] | 35.07513 | -0.1365948
7008 | 2022/01/02 16:17:59 | 130349.918 | 86310.0005 | 1 | 10 | 0 | 0 | 0 | 0 | -0.1136551 | 3.127219 | -0.3554244 | 5.708407 | 5.590967 | 21.76445 | 20.75638 |  | -6.883424e-05 | [19 empty] | 35.3036 | 0.1487875
7009 | 2022/01/02 16:19:29 | 130439.9183 | 86400.0008 | 1 | 10 | 0 | 0 | 0 | 0 | -0.1136932 | 3.123683 | -0.3551415 | 5.708407 | 5.593812 | 21.76445 | 20.76527 |  | -3.520245e-05 |  | 0.846592 | 0 | [16 empty] | 35.07185 | 0.1603138
7010 | 2022/01/02 16:20:59 | 130529.9194 | 86490.0019 | 1 | 10 | 0 | 0 | 0 | 0 | -0.1136398 | 3.120381 | -0.3545995 | 5.708407 | 5.59666 | 21.76445 | 20.77416 |  | -4.22756e-06 |  | 0.7967503 | 1.218384 | [16 empty] | 34.6922 | 0.009542704
7011 | 2022/01/02 16:22:29 | 130619.9177 | 86580.0002 | 1 | 10 | 0 | 0 | 0 | 0 | -0.1138611 | 3.116753 | -0.3548769 | 5.708407 | 5.599506 | 21.76445 | 20.78303 |  | 1.667442e-05 | [19 empty] | 34.67679 | -0.08689404
7012 | 2022/01/02 16:23:59 | 130709.9198 | 86670.0023 | 1 | 10 | 0 | 0 | 0 | 0 | -0.1139221 | 3.113217 | -0.3546642 | 5.708407 | 5.602354 | 21.76445 | 20.7919 |  | -3.034285e-05 |  | 0.8244318 | 0 | [16 empty] | 35.28695 | -0.03840446
7013 | 2022/01/02 16:25:29 | 130799.9177 | 86760.0002 | 1 | 10 | 0 | 0 | 0 | 0 | -0.1140518 | 3.109379 | -0.3546303 | 5.708407 | 5.605206 | 21.76445 | 20.80078 |  | -3.662477e-05 |  | 0.7840411 | 1.240539 | [16 empty] | 35.08395 | -0.1438856
7014 | 2022/01/02 16:26:59 | 130889.9178 | 86850.0003 | 1 | 10 | 0 | 0 | 0 | 0 | -0.1140137 | 3.105623 | -0.3540836 | 5.708407 | 5.608055 | 21.76445 | 20.80963 |  | -3.070123e-05 |  | 0.7647451 | 0 | [16 empty] | 35.41792 | 0.1315033
7015 | 2022/01/02 16:28:29 | 130979.9181 | 86940.0006 | 1 | 10 | 0 | 0 | 0 | 0 | -0.1141663 | 3.101822 | -0.3541235 | 5.708407 | 5.610909 | 21.76445 | 20.81849 |  | -5.172447e-05 | [19 empty] | 34.75853 | -0.1008391
7016 | 2022/01/02 16:29:59 | 131069.9191 | 87030.0016 | 1 | 10 | 0 | 0 | 0 | 0 | -0.1140976 | 3.097963 | -0.3534701 | 5.708407 | 5.613761 | 21.76445 | 20.82733 |  | -5.318694e-05 |  | 0.7651429 | 1.327943 | [16 empty] | 34.87089 | -0.0269556
7017 | 2022/01/02 16:31:29 | 131159.9184 | 87120.0009 | 1 | 10 | 0 | 0 | 0 | 0 | -0.1140747 | 3.093904 | -0.3529362 | 5.708407 | 5.616614 | 21.76445 | 20.83616 |  | -3.560344e-05 |  | 0.7442119 | 0 | [16 empty] | 34.7755 | -0.158509
7018 | 2022/01/02 16:32:59 | 131249.9185 | 87210.001 | 1 | 10 | 0 | 0 | 0 | 0 | -0.114212 | 3.089758 | -0.3528874 | 5.708407 | 5.619466 | 21.76445 | 20.84498 |  | -6.812411e-05 |  | 0.7071177 | 1.394833 | [16 empty] | 35.07333 | -0.1272476
7019 | 2022/01/02 16:34:29 | 131339.9179 | 87300.0004 | 1 | 10 | 0 | 0 | 0 | 0 | -0.1138229 | 3.085754 | -0.3512295 | 5.708407 | 5.62231 | 21.76445 | 20.85376 |  | -3.852503e-05 | [19 empty] | 35.37591 | 0.146476
7020 | 2022/01/02 16:35:59 | 131429.9183 | 87390.0008 | 1 | 10 | 0 | 0 | 0 | 0 | -0.1136932 | 3.081444 | -0.3503392 | 5.708407 | 5.625155 | 21.76445 | 20.86254 |  | -3.457346e-05 |  | 0.6898538 | 0 | [16 empty] | 35.10729 | -0.07647634
7021 | 2022/01/02 16:37:29 | 131519.9193 | 87480.0018 | 1 | 10 | 0 | 0 | 0 | 0 | -0.1137695 | 3.077154 | -0.3500863 | 5.708407 | 5.628003 | 21.76445 | 20.87131 |  | -3.409733e-05 |  | 0.6597828 | 1.483179 | [16 empty] | 34.76247 | -0.1375258
7022 | 2022/01/02 16:38:59 | 131609.9186 | 87570.0011 | 1 | 10 | 0 | 0 | 0 | 0 | -0.1140137 | 3.072687 | -0.3503284 | 5.708407 | 5.630856 | 21.76445 | 20.88008 |  | -4.319006e-05 |  | 0.6420019 | 0 | [16 empty] | 35.66339 | 0.1397538
7023 | 2022/01/02 16:40:29 | 131699.918 | 87660.0005 | 1 | 10 | 0 | 0 | 0 | 0 | -0.1140594 | 3.067987 | -0.3499328 | 5.708407 | 5.633707 | 21.76445 | 20.88883 |  | -7.072624e-05 |  |  | 1.543718 | [16 empty] | 35.55579 | 0.1945412
7024 | 2022/01/02 16:41:59 | 131789.9184 | 87750.0009 | 1 | 10 | 0 | 0 | 0 | 0 | -0.1138687 | 3.063363 | -0.3488212 | 5.708407 | 5.63656 | 21.76445 | 20.89758 |  | -5.144872e-05 |  | 0.629679 | 0 | [16 empty] | 35.09849 | -0.09283423
7025 | 2022/01/02 16:43:29 | 131879.9183 | 87840.0008 | 1 | 10 | 0 | 0 | 0 | 0 | -0.1144791 | 3.05859 | -0.3501446 | 5.708407 | 5.63941 | 21.76445 | 20.9063 |  | -3.670927e-05 |  | 0.5915845 | 1.638951 | [16 empty] | 35.47115 | 0.1980746
7026 | 2022/01/02 16:44:59 | 131969.9187 | 87930.0012 | 1 | 10 | 0 | 0 | 0 | 0 | -0.1136169 | 3.053919 | -0.3469768 | 5.708407 | 5.64226 | 21.76445 | 20.91501 |  | -7.281977e-05 |  |  | 0 | [16 empty] | 35.51472 | 0.1315808
7027 | 2022/01/02 16:46:29 | 132059.9179 | 88020.0004 | 1 | 10 | 0 | 0 | 0 | 0 | -0.1135941 | 3.049047 | -0.3463537 | 5.708407 | 5.645108 | 21.76445 | 20.9237 |  | -8.937895e-05 |  | 0.6039537 | 1.715885 | [16 empty] | 35.08457 | -0.06382942
7028 | 2022/01/02 16:47:59 | 132149.9189 | 88110.0014 | 1 | 10 | 0 | 0 | 0 | 0 | -0.113678 | 3.043727 | -0.3460048 | 5.708407 | 5.647954 | 21.76445 | 20.93237 |  | -6.507659e-05 |  | 0.5708191 | 0 | [16 empty] | 34.79033 | -0.1691985
7029 | 2022/01/02 16:49:29 | 132239.919 | 88200.0015 | 1 | 10 | 0 | 0 | 0 | 0 | -0.1138229 | 3.03857 | -0.3458588 | 5.708407 | 5.650795 | 21.76445 | 20.94101 |  | -4.381867e-05 |  | 0.5523776 | 1.774286 | [16 empty] | 35.15572 | 0.02818346
7030 | 2022/01/02 16:50:59 | 132329.9186 | 88290.0011 | 1 | 10 | 0 | 0 | 0 | 0 | -0.1137466 | 3.033285 | -0.3450259 | 5.708407 | 5.653641 | 21.76445 | 20.94965 |  | -6.036964e-05 |  |  | 0 | [16 empty] | 34.66798 | -0.1888096
7031 | 2022/01/02 16:52:29 | 132419.918 | 88380.0005 | 1 | 10 | 0 | 0 | 0 | 0 | -0.1139832 | 3.027822 | -0.3451208 | 5.708407 | 5.65649 | 21.76445 | 20.95829 |  | -5.89122e-05 |  | 0.5287371 | 1.885372 | [16 empty] | 34.74313 | -0.1517951
7032 | 2022/01/02 16:53:59 | 132509.9182 | 88470.0007 | 1 | 10 | 0 | 0 | 0 | 0 | -0.1139603 | 3.022242 | -0.3444156 | 5.708407 | 5.659336 | 21.76445 | 20.9669 |  | -6.21532e-05 |  | 0.523735 | 0 | [16 empty] | 34.83092 | -0.06313324
7033 | 2022/01/02 16:55:29 | 132599.9175 | 88560 | 1 | 10 | 0 | 0 | 0 | 0 | -0.1140366 | 3.016414 | -0.3439816 | 5.708407 | 5.662182 | 21.76445 | 20.97549 |  | -6.179708e-05 |  | 0.5061191 | 1.958151 | [16 empty] | 34.85905 | -0.01851678
7034 | 2022/01/02 16:56:59 | 132689.9186 | 88650.0011 | 1 | 10 | 0 | 0 | 0 | 0 | -0.1139832 | 3.01063 | -0.3431612 | 5.708407 | 5.66503 | 21.76445 | 20.98407 |  | -0.0001018635 |  |  | 2.030004 | [16 empty] | 34.74038 | -0.1338327
7035 | 2022/01/02 16:58:29 | 132779.918 | 88740.0005 | 1 | 10 | 0 | 0 | 0 | 0 | -0.1141129 | 3.004658 | -0.3428702 | 5.708407 | 5.667881 | 21.76445 | 20.99265 |  | -4.587404e-05 |  | 0.4735228 | [17 empty] | 34.97804 | 0.05691051
7036 | 2022/01/02 16:59:59 | 132869.9183 | 88830.0008 | 1 | 10 | 0 | 0 | 0 | 0 | -0.1145782 | 2.998635 | -0.3435782 | 5.708407 | 5.670731 | 21.76445 | 21.0012 |  | -4.571561e-05 |  | 0.4816057 | 2.145117 | [16 empty] | 35.36866 | 0.1193893
7037 | 2022/01/02 17:01:29 | 132959.9177 | 88920.0002 | 1 | 10 | 0 | 0 | 0 | 0 | -0.1138458 | 2.991849 | -0.3406094 | 5.708407 | 5.673583 | 21.76445 | 21.00974 |  | -6.645952e-05 |  | 0.4384003 | 0 | [16 empty] | 35.38679 | 0.1094425
7038 | 2022/01/02 17:02:59 | 133049.9194 | 89010.0019 | 1 | 10 | 0 | 0 | 0 | 0 | -0.113884 | 2.985359 | -0.3399846 | 5.708407 | 5.676429 | 21.76445 | 21.01825 |  | -9.952112e-05 |  |  | 2.207811 | [16 empty] | 35.3629 | 0.1173854
7039 | 2022/01/02 17:04:29 | 133139.9185 | 89100.001 | 1 | 10 | 0 | 0 | 0 | 0 | -0.1135559 | 2.978743 | -0.3382538 | 5.708407 | 5.679277 | 21.76445 | 21.02674 |  | -8.620752e-05 |  | 0.4473977 | 2.315824 | [16 empty] | 35.34113 | 0.07730246
7040 | 2022/01/02 17:05:59 | 133229.9191 | 89190.0016 | 1 | 10 | 0 | 0 | 0 | 0 | -0.1140137 | 2.971776 | -0.3388232 | 5.708407 | 5.682126 | 21.76445 | 21.03522 |  | -5.748929e-05 |  | 0.4107928 | [17 empty] | 35.09849 | 0.04075289
7041 | 2022/01/02 17:07:29 | 133319.9177 | 89280.0002 | 1 | 10 | 0 | 0 | 0 | 0 | -0.1139984 | 2.964631 | -0.3379632 | 5.708407 | 5.684975 | 21.76445 | 21.04367 |  | -0.0001141054 |  | 0.402384 | 2.414101 | [16 empty] | 35.30815 | 0.04105449
7042 | 2022/01/02 17:08:59 | 133409.9179 | 89370.0004 | 1 | 10 | 0 | 0 | 0 | 0 | -0.1140366 | 2.957438 | -0.3372562 | 5.708407 | 5.687821 | 21.76445 | 21.0521 |  | -7.732473e-05 |  |  | 2.564837 | [16 empty] | 34.70224 | -0.1189291
7043 | 2022/01/02 17:10:29 | 133499.9179 | 89460.0004 | 1 | 10 | 0 | 0 | 0 | 0 | -0.1137466 | 2.949662 | -0.335514 | 5.708407 | 5.690668 | 21.76445 | 21.06051 |  | -7.274678e-05 |  | 0.3793609 | 2.620724 | [16 empty] | 34.7686 | 0.01022935
7044 | 2022/01/02 17:11:59 | 133589.9183 | 89550.0008 | 1 | 10 | 0 | 0 | 0 | 0 | -0.1134949 | 2.941741 | -0.3338726 | 5.708407 | 5.693513 | 21.76445 | 21.06889 |  | -0.0001531277 |  | 0.377315 | [17 empty] | 35.27132 | 0.0854075
7045 | 2022/01/02 17:13:29 | 133679.919 | 89640.0015 | 1 | 10 | 0 | 0 | 0 | 0 | -0.1139832 | 2.933393 | -0.3343575 | 5.708407 | 5.696357 | 21.76445 | 21.07725 |  | -7.47219e-05 |  | 0.3475906 | [17 empty] | 35.39199 | 0.05161285
7046 | 2022/01/02 17:14:59 | 133769.9178 | 89730.0003 | 1 | 10 | 0 | 0 | 0 | 0 | -0.1142731 | 2.925132 | -0.3342639 | 5.708407 | 5.699208 | 21.76445 | 21.0856 |  | -8.859588e-05 | [19 empty] | 34.69711 | -0.07473588
7047 | 2022/01/02 17:16:29 | 133859.9187 | 89820.0012 | 1 | 10 | 0 | 0 | 0 | 0 | -0.1144409 | 2.916172 | -0.3337293 | 5.708407 | 5.702056 | 21.76445 | 21.09391 |  | -0.0001619604 |  | 0.3421635 | [17 empty] | 35.33241 | -0.01360893
7048 | 2022/01/02 17:17:59 | 133949.9179 | 89910.0004 | 1 | 10 | 0 | 0 | 0 | 0 | -0.1139755 | 2.906957 | -0.3313219 | 5.708407 | 5.704903 | 21.76445 | 21.10221 |  | -9.932688e-05 |  | 0.3104262 | [17 empty] | 34.76373 | -0.08938789
7049 | 2022/01/02 17:19:29 | 134039.919 | 90000.0015 | 1 | 10 | 0 | 0 | 0 | 0 | -0.1133118 | 2.897361 | -0.3283052 | 5.708407 | 5.707752 | 21.76445 | 21.11047 |  | -0.0001019814 |  | 0.3008462 | [17 empty] | 34.78282 | -0.1568103
7050 | 2022/01/02 17:20:59 | 134129.9203 | 90090.0028 | 1 | 10 | 0 | 0 | 0 | 0 | -0.1143494 | 2.887079 | -0.3301358 | 5.708407 | 5.710606 | 21.76445 | 21.11872 |  | -0.000104399 | [19 empty] | 34.7816 | -0.01533985
7051 | 2022/01/02 17:22:29 | 134219.919 | 90180.0015 | 1 | 10 | 0 | 0 | 0 | 0 | -0.1144638 | 2.876504 | -0.3292556 | 5.708407 | 5.713457 | 21.76445 | 21.12694 |  | -0.0003290697 |  | 0.2840291 | [17 empty] | 35.46457 | 0.1636636
7052 | 2022/01/02 17:23:59 | 134309.9199 | 90270.0024 | 1 | 10 | 0 | 0 | 0 | 0 | -0.1140747 | 2.865129 | -0.3268387 | 5.708407 | 5.716314 | 21.76445 | 21.13514 |  | -0.0001477156 |  | 0.2543011 | [17 empty] | 35.42043 | 0.1576269
7053 | 2022/01/02 17:25:29 | 134399.9193 | 90360.0018 | 1 | 10 | 0 | 0 | 0 | 0 | -0.1138992 | 2.852779 | -0.3249292 | 5.708407 | 5.719171 | 21.76445 | 21.14331 |  | -0.0001143891 |  | 0.2450575 | [17 empty] | 35.41769 | 0.1612973
7054 | 2022/01/02 17:26:59 | 134489.9185 | 90450.001 | 1 | 10 | 0 | 0 | 0 | 0 | -0.1138611 | 2.839907 | -0.3233549 | 5.708407 | 5.722023 | 21.76445 | 21.15143 |  | -0.0001115725 | [19 empty] | 35.2371 | 0.03404021
7055 | 2022/01/02 17:28:29 | 134579.9188 | 90540.0013 | 1 | 10 | 0 | 0 | 0 | 0 | -0.1142502 | 2.826419 | -0.3229189 | 5.708407 | 5.724873 | 21.76445 | 21.15951 |  | -0.0001725708 |  | 0.2181956 | [17 empty] | 34.83944 | -0.1704991
7056 | 2022/01/02 17:29:59 | 134669.9189 | 90630.0014 | 1 | 10 | 0 | 0 | 0 | 0 | -0.1142731 | 2.812111 | -0.3213486 | 5.708407 | 5.727726 | 21.76445 | 21.16755 |  | -0.000179513 |  | 0.2055499 | [17 empty] | 34.76979 | -0.1530313
7057 | 2022/01/02 17:31:29 | 134759.9184 | 90720.0009 | 1 | 10 | 0 | 0 | 0 | 0 | -0.113884 | 2.79713 | -0.3185484 | 5.708407 | 5.730575 | 21.76445 | 21.17554 |  | -0.000195051 |  | 0.1903093 | [17 empty] | 34.97263 | 0.02326727
7058 | 2022/01/02 17:32:59 | 134849.9185 | 90810.001 | 1 | 10 | 0 | 0 | 0 | 0 | -0.1140518 | 2.780852 | -0.3171612 | 5.708407 | 5.733423 | 21.76445 | 21.18348 |  | -0.0001493554 | [19 empty] | 35.08978 | -0.1160789
7059 | 2022/01/02 17:34:29 | 134939.9179 | 90900.0004 | 1 | 10 | 0 | 0 | 0 | 0 | -0.1143036 | 2.764641 | -0.3160084 | 5.708407 | 5.73627 | 21.76445 | 21.19138 |  | -0.000149796 |  | 0.180166 | [17 empty] | 35.52778 | 0.2105618
7060 | 2022/01/02 17:35:59 | 135029.9176 | 90990.0001 | 1 | 10 | 0 | 0 | 0 | 0 | -0.1142044 | 2.747726 | -0.3138024 | 5.708407 | 5.739121 | 21.76445 | 21.19924 |  | -0.0001758883 |  | 0.1705588 | [17 empty] | 35.47124 | 0.08777618
7061 | 2022/01/02 17:37:29 | 135119.9183 | 91080.0008 | 1 | 10 | 0 | 0 | 0 | 0 | -0.1137161 | 2.729918 | -0.3104356 | 5.708407 | 5.741969 | 21.76445 | 21.20704 |  | -0.0001951947 |  | 0.1609548 | [17 empty] | 35.35995 | 0.08033156
7062 | 2022/01/02 17:38:59 | 135209.9177 | 91170.0002 | 1 | 10 | 0 | 0 | 0 | 0 | -0.1141129 | 2.711747 | -0.3094453 | 5.708407 | 5.744821 | 21.76445 | 21.2148 |  | -0.0001793363 | [19 empty] | 35.24321 | -0.05099297
7063 | 2022/01/02 17:40:29 | 135299.9187 | 91260.0012 | 1 | 10 | 0 | 0 | 0 | 0 | -0.1134262 | 2.69283 | -0.3054375 | 5.708407 | 5.74767 | 21.76445 | 21.22249 |  | -0.0002768571 |  | 0.1576748 | [17 empty] | 35.03471 | -0.05507827
7064 | 2022/01/02 17:41:59 | 135389.9183 | 91350.0008 | 1 | 10 | 0 | 0 | 0 | 0 | -0.1141663 | 2.673627 | -0.3052381 | 5.708407 | 5.750521 | 21.76445 | 21.23014 |  | -0.0001477524 |  | 0.1467945 | [17 empty] | 35.33393 | 0.08287072
7065 | 2022/01/02 17:43:29 | 135479.9184 | 91440.0009 | 1 | 10 | 0 | 0 | 0 | 0 | -0.1143494 | 2.653801 | -0.3034606 | 5.708407 | 5.753375 | 21.76445 | 21.23775 |  | -0.0002380186 | [19 empty] | 35.45099 | 0.03839016
7066 | 2022/01/02 17:44:59 | 135569.9178 | 91530.0003 | 1 | 10 | 0 | 0 | 0 | 0 | -0.1144409 | 2.633669 | -0.3013995 | 5.708407 | 5.756231 | 21.76445 | 21.2453 |  | -0.0001565651 |  | 0.1467381 | [17 empty] | 35.11583 | 0.07665396
7067 | 2022/01/02 17:46:29 | 135659.9196 | 91620.0021 | 1 | 10 | 0 | 0 | 0 | 0 | -0.1136322 | 2.612876 | -0.2969068 | 5.708407 | 5.759083 | 21.76445 | 21.25278 |  | -0.0002333727 |  | 0.1383959 | [17 empty] | 34.86407 | -0.02428293
7068 | 2022/01/02 17:47:59 | 135749.9186 | 91710.0011 | 1 | 10 | 0 | 0 | 0 | 0 | -0.1136703 | 2.591812 | -0.294612 | 5.708407 | 5.761936 | 21.76445 | 21.2602 |  | -0.0002458384 |  | 0.1383297 | [17 empty] | 34.77323 | -0.1416469
7069 | 2022/01/02 17:49:29 | 135839.9175 | 91800 | 1 | 10 | 0 | 0 | 0 | 0 | -0.1143875 | 2.570251 | -0.2940046 | 5.708407 | 5.764788 | 21.76445 | 21.26757 |  | -0.0002276913 | [19 empty] | 35.17123 | -0.1496005
7070 | 2022/01/02 17:50:59 | 135929.9194 | 91890.0019 | 1 | 10 | 0 | 0 | 0 | 0 | -0.1138687 | 2.548628 | -0.290209 | 5.708407 | 5.767641 | 21.76445 | 21.27487 |  | -0.0001920413 |  | 0.1330567 | [17 empty] | 35.46463 | 0.08232832
7071 | 2022/01/02 17:52:29 | 136019.9193 | 91980.0018 | 1 | 10 | 0 | 0 | 0 | 0 | -0.1143036 | 2.526516 | -0.2887899 | 5.708407 | 5.770494 | 21.76445 | 21.28211 |  | -0.0001782862 |  | 0.1299812 | [17 empty] | 35.50847 | 0.1506829
7072 | 2022/01/02 17:53:59 | 136109.9188 | 92070.0013 | 1 | 10 | 0 | 0 | 0 | 0 | -0.1142502 | 2.504028 | -0.2860857 | 5.708407 | 5.77335 | 21.76445 | 21.28929 |  | -0.0002744686 |  | 0.1280587 | [17 empty] | 34.82162 | -0.1419353
7073 | 2022/01/02 17:54:13 | 136124.4027 | 92084.4852 | 1 | 10 | 0 | 0 | 0 | 0 | -0.1144257 | 2.499995 | -0.2860637 | 5.708407 | 5.773808 | 21.76445 | 21.29044 |  | -0.0003115374 | 0.01865272 | 0.1280587 | 2.620724 | [16 empty] | 35.50663 | 0.1805663
7074 | 2022/01/02 17:59:13 | 136424.4476 | 300.0019 | 1 | 11 | 0 | 0 | 0 | 0 | 0 | 2.575945 | 0 | 5.708407 | 5.773809 | 21.76445 | 21.29044 |  | 0.0001050135 |  | 0 | [17 empty] | 34.93485 | -0.06723523
7075 | 2022/01/02 18:04:13 | 136724.447 | 600.0013 | 1 | 11 | 0 | 0 | 0 | 0 | 0 | 2.603957 | 0 | 5.708407 | 5.773809 | 21.76445 | 21.29044 |  | 7.644977e-05 |  | 0 | [17 empty] | 34.74227 | -0.2054036
7076 | 2022/01/02 18:09:13 | 137024.4461 | 900.0004 | 1 | 11 | 0 | 0 | 0 | 0 | 0 | 2.623853 | 0 | 5.708407 | 5.773809 | 21.76445 | 21.29044 |  | 7.253898e-05 |  | 0 | [17 empty] | 35.37689 | -0.06244183
7077 | 2022/01/02 18:14:13 | 137324.448 | 1200.0023 | 1 | 11 | 0 | 0 | 0 | 0 | 0 | 2.639285 | 0 | 5.708407 | 5.773809 | 21.76445 | 21.29044 |  | 2.607654e-05 |  | 0 | [17 empty] | 34.72379 | -0.05671024
7078 | 2022/01/02 18:19:13 | 137624.4481 | 1500.0024 | 1 | 11 | 0 | 0 | 0 | 0 | 0 | 2.652068 | 0 | 5.708407 | 5.773809 | 21.76445 | 21.29044 |  | 1.521207e-05 |  | 0 | [17 empty] | 34.7384 | -0.1427317
7079 | 2022/01/02 18:24:13 | 137924.4466 | 1800.0009 | 1 | 11 | 0 | 0 | 0 | 0 | 0 | 2.663079 | 0 | 5.708407 | 5.773809 | 21.76445 | 21.29044 |  | 4.98253e-05 |  | 0 | [17 empty] | 35.39928 | -0.005598068
7080 | 2022/01/02 18:29:13 | 138224.4473 | 2100.0016 | 1 | 11 | 0 | 0 | 0 | 0 | 0 | 2.672709 | 0 | 5.708407 | 5.773809 | 21.76445 | 21.29044 |  | 4.460927e-05 |  | 0 | [17 empty] | 35.40478 | 0.1428628
7081 | 2022/01/02 18:34:13 | 138524.4473 | 2400.0016 | 1 | 11 | 0 | 0 | 0 | 0 | 0 | 2.681056 | 0 | 5.708407 | 5.773809 | 21.76445 | 21.29044 |  | 4.045714e-05 |  | 0 | [17 empty] | 34.81017 | -0.1701987
7082 | 2022/01/02 18:39:13 | 138824.4463 | 2700.0006 | 1 | 11 | 0 | 0 | 0 | 0 | 0 | 2.6888 | 0 | 5.708407 | 5.773809 | 21.76445 | 21.29044 |  | 2.947805e-05 |  | 0 | [17 empty] | 34.81107 | -0.1609588
7083 | 2022/01/02 18:44:13 | 139124.447 | 3000.0013 | 1 | 11 | 0 | 0 | 0 | 0 | 0 | 2.695453 | 0 | 5.708407 | 5.773809 | 21.76445 | 21.29044 |  | 1.201171e-05 |  | 0 | [17 empty] | 34.75143 | -0.1422656
7084 | 2022/01/02 18:49:13 | 139424.4462 | 3300.0005 | 1 | 11 | 0 | 0 | 0 | 0 | 0 | 2.701734 | 0 | 5.708407 | 5.773809 | 21.76445 | 21.29044 |  | 9.759594e-06 |  | 0 | [17 empty] | 35.42746 | 0.190444
7085 | 2022/01/02 18:54:13 | 139724.4473 | 3600.0016 | 1 | 11 | 0 | 0 | 0 | 0 | 0 | 2.706892 | 0 | 5.708407 | 5.773809 | 21.76445 | 21.29044 |  | -1.378999e-05 |  | 0 | [17 empty] | 35.23782 | 0.04888058
7086 | 2022/01/02 18:59:13 | 140024.4459 | 3900.0002 | 1 | 11 | 0 | 0 | 0 | 0 | 0 | 2.712389 | 0 | 5.708407 | 5.773809 | 21.76445 | 21.29044 |  | 2.805319e-05 |  | 0 | [17 empty] | 34.78029 | -0.1498222
7087 | 2022/01/02 19:04:13 | 140324.4462 | 4200.0005 | 1 | 11 | 0 | 0 | 0 | 0 | 0 | 2.71712 | 0 | 5.708407 | 5.773809 | 21.76445 | 21.29044 |  | 2.370712e-07 |  | 0 | [17 empty] | 34.6286 | -0.1522589
7088 | 2022/01/02 19:09:13 | 140624.4462 | 4500.0005 | 1 | 11 | 0 | 0 | 0 | 0 | 0 | 2.721727 | 0 | 5.708407 | 5.773809 | 21.76445 | 21.29044 |  | 1.572442e-05 |  | 0 | [17 empty] | 35.10292 | 0.1495671
7089 | 2022/01/02 19:14:13 | 140924.448 | 4800.0023 | 1 | 11 | 0 | 0 | 0 | 0 | 0 | 2.725685 | 0 | 5.708407 | 5.773809 | 21.76445 | 21.29044 |  | 1.430318e-05 |  | 0 | [17 empty] | 35.27782 | 0.1502621
7090 | 2022/01/02 19:19:13 | 141224.4472 | 5100.0015 | 1 | 11 | 0 | 0 | 0 | 0 | 0 | 2.729609 | 0 | 5.708407 | 5.773809 | 21.76445 | 21.29044 |  | 3.626979e-05 |  | 0 | [17 empty] | 34.68763 | -0.1916099
7091 | 2022/01/02 19:24:13 | 141524.4461 | 5400.0004 | 1 | 11 | 0 | 0 | 0 | 0 | 0 | 2.733158 | 0 | 5.708407 | 5.773809 | 21.76445 | 21.29044 |  | 2.714466e-05 |  | 0 | [17 empty] | 35.27806 | 0.1500022
7092 | 2022/01/02 19:29:13 | 141824.4473 | 5700.0016 | 1 | 11 | 0 | 0 | 0 | 0 | 0 | 2.736439 | 0 | 5.708407 | 5.773809 | 21.76445 | 21.29044 |  | 1.299897e-05 |  | 0 | [17 empty] | 34.73088 | -0.2062666
7093 | 2022/01/02 19:34:13 | 142124.4459 | 6000.0002 | 1 | 11 | 0 | 0 | 0 | 0 | 0 | 2.739705 | 0 | 5.708407 | 5.773809 | 21.76445 | 21.29044 |  | -4.069723e-06 |  | 0 | [17 empty] | 34.77626 | 0.01021028
7094 | 2022/01/02 19:39:13 | 142424.446 | 6300.0003 | 1 | 11 | 0 | 0 | 0 | 0 | 0 | 2.742736 | 0 | 5.708407 | 5.773809 | 21.76445 | 21.29044 |  | 6.637994e-06 |  | 0 | [17 empty] | 35.01609 | 0.1333666
7095 | 2022/01/02 19:44:13 | 142724.4461 | 6600.0004 | 1 | 11 | 0 | 0 | 0 | 0 | 0 | 2.74553 | 0 | 5.708407 | 5.773809 | 21.76445 | 21.29044 |  | 2.971293e-05 |  | 0 | [17 empty] | 35.10633 | -0.1606786
7096 | 2022/01/02 19:49:13 | 143024.4457 | 6900 | 1 | 11 | 0 | 0 | 0 | 0 | 0 | 2.748283 | 0 | 5.708407 | 5.773809 | 21.76445 | 21.29044 |  | 7.822831e-06 |  | 0 | [17 empty] | 35.35407 | 0.1499045
7097 | 2022/01/02 19:54:13 | 143324.4462 | 7200.0005 | 1 | 11 | 0 | 0 | 0 | 0 | 0 | 2.750667 | 0 | 5.708407 | 5.773809 | 21.76445 | 21.29044 |  | 7.823351e-06 |  | 0 | [17 empty] | 34.87788 | -0.01230836
7098 | 2022/01/02 19:54:13 | 143324.4473 | 7200.0016 | 1 | 11 | 0 | 0 | 0 | 0 | 0 | 2.750667 | 0 | 5.708407 | 5.773809 | 21.76445 | 21.29044 |  | 7.823351e-06 | 0.01865272 | 0 | 0 | [16 empty] | 34.87788 | -0.01230836
7099 | 2022/01/02 19:55:43 | 143414.4894 | 90.0014 | 1 | 12 | 0 | 0 | 0 | 0 | 0.1151962 | 2.812419 | 0.32398 | 5.711291 | 5.773809 | 21.77248 | 21.29044 |  | 0.000468083 | [19 empty] | 35.07271 | 8.583069e-05
7100 | 2022/01/02 19:57:13 | 143504.4881 | 180.0001 | 1 | 12 | 0 | 0 | 0 | 0 | 0.1156464 | 2.853882 | 0.3300412 | 5.714175 | 5.773809 | 21.78065 | 21.29044 |  | 0.000542935 |  | 0.04979179 | [17 empty] | 35.09973 | 0.07757783
7101 | 2022/01/02 19:58:43 | 143594.4896 | 270.0016 | 1 | 12 | 0 | 0 | 0 | 0 | 0.1154556 | 2.884109 | 0.3329865 | 5.717057 | 5.773809 | 21.78893 | 21.29044 |  | 0.0003231268 |  | 0.08168168 | [17 empty] | 35.45181 | 0.0267446
7102 | 2022/01/02 20:00:13 | 143684.4882 | 360.0002 | 1 | 12 | 0 | 0 | 0 | 0 | 0.1152878 | 2.909054 | 0.3353784 | 5.719938 | 5.773809 | 21.79727 | 21.29044 |  | 0.0002677592 | [19 empty] | 35.45728 | 0.1551557
7103 | 2022/01/02 20:01:43 | 143774.4888 | 450.0008 | 1 | 12 | 0 | 0 | 0 | 0 | 0.1153793 | 2.931131 | 0.3381918 | 5.722817 | 5.773809 | 21.80568 | 21.29044 |  | 0.0001794525 |  | 0.1130073 | [17 empty] | 35.50744 | 0.202775
7104 | 2022/01/02 20:03:13 | 143864.4887 | 540.0007 | 1 | 12 | 0 | 0 | 0 | 0 | 0.1152344 | 2.951119 | 0.3400704 | 5.725698 | 5.773809 | 21.81415 | 21.29044 |  | 0.0002180559 |  | 0.1338123 | [17 empty] | 35.2096 | 0.07426381
7105 | 2022/01/02 20:04:43 | 143954.4904 | 630.0024 | 1 | 12 | 0 | 0 | 0 | 0 | 0.1149368 | 2.969202 | 0.3412706 | 5.728576 | 5.773809 | 21.82267 | 21.29044 |  | 0.0001565776 |  | 0.153903 | [17 empty] | 35.30271 | 0.1371121
7106 | 2022/01/02 20:06:13 | 144044.4884 | 720.0004 | 1 | 12 | 0 | 0 | 0 | 0 | 0.1154556 | 2.986329 | 0.3447884 | 5.731452 | 5.773809 | 21.83124 | 21.29044 |  | 0.0001714541 | [19 empty] | 35.28707 | 0.1542389
7107 | 2022/01/02 20:07:43 | 144134.4887 | 810.0007 | 1 | 12 | 0 | 0 | 0 | 0 | 0.1148453 | 3.002676 | 0.3448432 | 5.73433 | 5.773809 | 21.83985 | 21.29044 |  | 0.0001433974 |  | 0.1640312 | [17 empty] | 35.44625 | 0.1945376
7108 | 2022/01/02 20:09:13 | 144224.4886 | 900.0006 | 1 | 12 | 0 | 0 | 0 | 0 | 0.1149597 | 3.017756 | 0.3469203 | 5.737207 | 5.773809 | 21.84852 | 21.29044 |  | 0.0001965864 |  | 0.1831339 | [17 empty] | 34.76079 | -0.2019012
7109 | 2022/01/02 20:10:43 | 144314.4891 | 990.0011 | 1 | 12 | 0 | 0 | 0 | 0 | 0.1150742 | 3.032212 | 0.3489294 | 5.740084 | 5.773809 | 21.85722 | 21.29044 |  | 0.0001305674 |  | 0.1939781 | [17 empty] | 34.92422 | -0.1286066
7110 | 2022/01/02 20:12:13 | 144404.4899 | 1080.0019 | 1 | 12 | 0 | 0 | 0 | 0 | 0.1149979 | 3.045742 | 0.3502539 | 5.74296 | 5.773809 | 21.86596 | 21.29044 |  | 0.0001448088 | [19 empty] | 34.81311 | -0.1870704
7111 | 2022/01/02 20:13:43 | 144494.4888 | 1170.0008 | 1 | 12 | 0 | 0 | 0 | 0 | 0.1154556 | 3.058702 | 0.3531443 | 5.74584 | 5.773809 | 21.87475 | 21.29044 |  | 0.0002012558 |  | 0.2106028 | [17 empty] | 34.96273 | -0.1505256
7112 | 2022/01/02 20:15:13 | 144584.4888 | 1260.0008 | 1 | 12 | 0 | 0 | 0 | 0 | 0.1151886 | 3.071204 | 0.3537677 | 5.748722 | 5.773809 | 21.88358 | 21.29044 |  | 0.0001417027 |  | 0.2224566 | [17 empty] | 35.10955 | 0.1161325
7113 | 2022/01/02 20:16:43 | 144674.4889 | 1350.0009 | 1 | 12 | 0 | 0 | 0 | 0 | 0.1151581 | 3.083159 | 0.3550507 | 5.751602 | 5.773809 | 21.89244 | 21.29044 |  | 0.0001496497 |  | 0.241569 | [17 empty] | 35.30163 | -0.0006949902
7114 | 2022/01/02 20:18:13 | 144764.4893 | 1440.0013 | 1 | 12 | 0 | 0 | 0 | 0 | 0.1154938 | 3.09465 | 0.3574129 | 5.754479 | 5.773809 | 21.90133 | 21.29044 |  | 8.818116e-05 | [19 empty] | 34.73755 | -0.09862423
7115 | 2022/01/02 20:19:43 | 144854.4893 | 1530.0013 | 1 | 12 | 0 | 0 | 0 | 0 | 0.1150436 | 3.105408 | 0.3572573 | 5.757358 | 5.773809 | 21.91025 | 21.29044 |  | 0.0001095429 |  | 0.2465674 | [17 empty] | 35.13527 | -0.1143777
7116 | 2022/01/02 20:21:13 | 144944.4897 | 1620.0017 | 1 | 12 | 0 | 0 | 0 | 0 | 0.1150742 | 3.115808 | 0.3585491 | 5.76023 | 5.773809 | 21.91919 | 21.29044 |  | 0.0001170254 |  | 0.2717158 | [17 empty] | 35.36805 | 0.04141927
7117 | 2022/01/02 20:22:43 | 145034.4885 | 1710.0005 | 1 | 12 | 0 | 0 | 0 | 0 | 0.1146774 | 3.125955 | 0.3584764 | 5.7631 | 5.773809 | 21.92815 | 21.29044 |  | 0.0001242806 |  | 0.2744101 | [17 empty] | 34.6755 | -0.09596586
7118 | 2022/01/02 20:24:13 | 145124.4882 | 1800.0002 | 1 | 12 | 0 | 0 | 0 | 0 | 0.1151123 | 3.135662 | 0.3609533 | 5.765967 | 5.773809 | 21.93712 | 21.29044 |  | 0.0001025506 | [19 empty] | 34.71189 | -0.08893251
7119 | 2022/01/02 20:25:43 | 145214.4903 | 1890.0023 | 1 | 12 | 0 | 0 | 0 | 0 | 0.1149063 | 3.145027 | 0.3613834 | 5.768835 | 5.773809 | 21.94613 | 21.29044 |  | 7.412365e-05 |  | 0.2993855 | [17 empty] | 35.41031 | -0.07784247
7120 | 2022/01/02 20:27:13 | 145304.49 | 1980.002 | 1 | 12 | 0 | 0 | 0 | 0 | 0.1147919 | 3.154401 | 0.3620997 | 5.77171 | 5.773809 | 21.95519 | 21.29044 |  | 7.527136e-05 |  | 0.3057486 | [17 empty] | 35.01997 | -0.1726878
7121 | 2022/01/02 20:28:43 | 145394.4898 | 2070.0018 | 1 | 12 | 0 | 0 | 0 | 0 | 0.1152649 | 3.16293 | 0.3645748 | 5.774578 | 5.773809 | 21.96424 | 21.29044 |  | 0.0001133388 |  | 0.325183 | [17 empty] | 35.52301 | 0.07737875
7122 | 2022/01/02 20:30:13 | 145484.4884 | 2160.0004 | 1 | 12 | 0 | 0 | 0 | 0 | 0.1152115 | 3.171572 | 0.3654016 | 5.77745 | 5.773809 | 21.97334 | 21.29044 |  | 8.847402e-05 | [19 empty] | 35.43655 | 0.1576006
7123 | 2022/01/02 20:31:43 | 145574.4901 | 2250.0021 | 1 | 12 | 0 | 0 | 0 | 0 | 0.1146393 | 3.180098 | 0.3645642 | 5.780324 | 5.773809 | 21.98247 | 21.29044 |  | 0.0001107901 |  | 0.3406224 | [17 empty] | 34.88481 | -0.07745147
7124 | 2022/01/02 20:33:13 | 145664.4902 | 2340.0022 | 1 | 12 | 0 | 0 | 0 | 0 | 0.1150208 | 3.187469 | 0.3666252 | 5.783198 | 5.773809 | 21.99162 | 21.29044 |  | 6.953859e-05 |  | 0.3467197 | [17 empty] | 35.391 | 0.1792908
7125 | 2022/01/02 20:34:43 | 145754.4897 | 2430.0017 | 1 | 12 | 0 | 0 | 0 | 0 | 0.1149597 | 3.195295 | 0.3673302 | 5.786068 | 5.773809 | 22.00078 | 21.29044 |  | 0.0001133388 |  | 0.3642009 | [17 empty] | 34.78154 | -0.103116
7126 | 2022/01/02 20:36:13 | 145844.4892 | 2520.0012 | 1 | 12 | 0 | 0 | 0 | 0 | 0.1148987 | 3.202958 | 0.3680157 | 5.788939 | 5.773809 | 22.00996 | 21.29044 |  | 6.906733e-05 | [19 empty] | 35.40097 | 0.03949881
7127 | 2022/01/02 20:37:43 | 145934.4884 | 2610.0004 | 1 | 12 | 0 | 0 | 0 | 0 | 0.1149063 | 3.210425 | 0.3688981 | 5.791808 | 5.773809 | 22.01916 | 21.29044 |  | 6.966462e-05 |  | 0.4103448 | [17 empty] | 35.53103 | 0.1102161
7128 | 2022/01/02 20:39:13 | 146024.4892 | 2700.0012 | 1 | 12 | 0 | 0 | 0 | 0 | 0.1147079 | 3.217372 | 0.369058 | 5.794675 | 5.773809 | 22.02838 | 21.29044 |  | 8.534504e-05 |  | 0.3771096 | [17 empty] | 35.47789 | 0.1090789
7129 | 2022/01/02 20:40:43 | 146114.489 | 2790.001 | 1 | 12 | 0 | 0 | 0 | 0 | 0.1148682 | 3.224004 | 0.3703355 | 5.797544 | 5.773809 | 22.03762 | 21.29044 |  | 8.395877e-05 |  | 0.423085 | [17 empty] | 35.17599 | 0.1392376
7130 | 2022/01/02 20:42:13 | 146204.4884 | 2880.0004 | 1 | 12 | 0 | 0 | 0 | 0 | 0.11483 | 3.230279 | 0.3709329 | 5.800414 | 5.773809 | 22.04688 | 21.29044 |  | 0.0001086496 | [19 empty] | 34.74066 | -0.05120635
7131 | 2022/01/02 20:43:43 | 146294.4889 | 2970.0009 | 1 | 12 | 0 | 0 | 0 | 0 | 0.1146011 | 3.237255 | 0.370993 | 5.803286 | 5.773809 | 22.05617 | 21.29044 |  | 5.777162e-05 |  | 0.4331442 | [17 empty] | 34.77222 | -0.01079917
7132 | 2022/01/02 20:45:13 | 146384.4881 | 3060.0001 | 1 | 12 | 0 | 0 | 0 | 0 | 0.1150818 | 3.243423 | 0.373259 | 5.80616 | 5.773809 | 22.06548 | 21.29044 |  | 5.551602e-05 |  | 0.459553 | [17 empty] | 35.23703 | 0.1522791
7133 | 2022/01/02 20:46:43 | 146474.49 | 3150.002 | 1 | 12 | 0 | 0 | 0 | 0 | 0.1147842 | 3.249491 | 0.3729902 | 5.809033 | 5.773809 | 22.07481 | 21.29044 |  | 7.345805e-05 |  | 0.4658464 | [17 empty] | 35.07369 | -0.024786
7134 | 2022/01/02 20:48:13 | 146564.4895 | 3240.0015 | 1 | 12 | 0 | 0 | 0 | 0 | 0.1152267 | 3.255166 | 0.375082 | 5.811907 | 5.773809 | 22.08416 | 21.29044 |  | 5.290815e-05 | [19 empty] | 35.34691 | 0.1886714
7135 | 2022/01/02 20:49:43 | 146654.4905 | 3330.0025 | 1 | 12 | 0 | 0 | 0 | 0 | 0.1152725 | 3.260788 | 0.3758792 | 5.814783 | 5.773809 | 22.09352 | 21.29044 |  | 7.290182e-05 |  | 0.5 | [17 empty] | 35.09196 | 0.07881641
7136 | 2022/01/02 20:51:13 | 146744.4898 | 3420.0018 | 1 | 12 | 0 | 0 | 0 | 0 | 0.1154404 | 3.266245 | 0.3770566 | 5.817662 | 5.773809 | 22.10292 | 21.29044 |  | 2.959488e-05 |  | 0.51662 | [17 empty] | 35.44217 | 0.2175784
7137 | 2022/01/02 20:52:43 | 146834.4881 | 3510.0001 | 1 | 12 | 0 | 0 | 0 | 0 | 0.1151352 | 3.271572 | 0.3766731 | 5.820541 | 5.773809 | 22.11233 | 21.29044 |  | 1.058927e-05 |  | 0.5471151 | [17 empty] | 35.03495 | -0.03660798
7138 | 2022/01/02 20:54:13 | 146924.49 | 3600.002 | 1 | 12 | 0 | 0 | 0 | 0 | 0.1149445 | 3.276672 | 0.3766354 | 5.823421 | 5.773809 | 22.12176 | 21.29044 |  | 2.082138e-05 | [19 empty] | 34.86431 | -0.2103126
7139 | 2022/01/02 20:55:43 | 147014.4883 | 3690.0003 | 1 | 12 | 0 | 0 | 0 | 0 | 0.1149445 | 3.281554 | 0.3771966 | 5.826298 | 5.773809 | 22.1312 | 21.29044 |  | 3.78922e-05 |  | 0.5728197 | [17 empty] | 34.82464 | -0.152055
7140 | 2022/01/02 20:57:13 | 147104.4882 | 3780.0002 | 1 | 12 | 0 | 0 | 0 | 0 | 0.1150742 | 3.286133 | 0.3781491 | 5.829175 | 5.773809 | 22.14064 | 21.29044 |  | 4.318755e-05 |  | 0.5949098 | [17 empty] | 35.33379 | 0.1779616
7141 | 2022/01/02 20:58:43 | 147194.4886 | 3870.0006 | 1 | 12 | 0 | 0 | 0 | 0 | 0.1148453 | 3.290722 | 0.377924 | 5.832052 | 5.773809 | 22.1501 | 21.29044 |  | 7.622535e-05 | [19 empty] | 34.77196 | -0.1083899
7142 | 2022/01/02 21:00:13 | 147284.4888 | 3960.0008 | 1 | 12 | 0 | 0 | 0 | 0 | 0.1150742 | 3.295074 | 0.379178 | 5.834927 | 5.773809 | 22.15957 | 21.29044 |  | 4.761615e-05 |  | 0.6652181 | [17 empty] | 35.30241 | 0.1249838
7143 | 2022/01/02 21:01:43 | 147374.4898 | 4050.0018 | 1 | 12 | 0 | 0 | 0 | 0 | 0.1148682 | 3.299398 | 0.3789959 | 5.837797 | 5.773809 | 22.16903 | 21.29044 |  | 4.587404e-05 |  | 0.6459097 | [17 empty] | 34.72858 | 0.1637685
7144 | 2022/01/02 21:03:13 | 147464.4886 | 4140.0006 | 1 | 12 | 0 | 0 | 0 | 0 | 0.1148453 | 3.303213 | 0.3793585 | 5.840672 | 5.773809 | 22.17852 | 21.29044 |  | 5.025993e-05 |  | 0.7111872 | [17 empty] | 34.73831 | -0.01296163
7145 | 2022/01/02 21:04:43 | 147554.4888 | 4230.0008 | 1 | 12 | 0 | 0 | 0 | 0 | 0.1146545 | 3.3067 | 0.379128 | 5.843545 | 5.773809 | 22.18802 | 21.29044 |  | 2.994826e-05 | [19 empty] | 34.7717 | 0.002505779
7146 | 2022/01/02 21:06:13 | 147644.4883 | 4320.0003 | 1 | 12 | 0 | 0 | 0 | 0 | 0.1147461 | 3.310527 | 0.3798701 | 5.846418 | 5.773809 | 22.19753 | 21.29044 |  | 5.140921e-05 |  | 0.719549 | [17 empty] | 34.68089 | -0.07654667
7147 | 2022/01/02 21:07:43 | 147734.4894 | 4410.0014 | 1 | 12 | 0 | 0 | 0 | 0 | 0.1157684 | 3.313916 | 0.3836468 | 5.849291 | 5.773809 | 22.20704 | 21.29044 |  | -3.951744e-06 |  | 0.8117737 | [17 empty] | 35.32405 | 0.1290441
7148 | 2022/01/02 21:09:13 | 147824.4906 | 4500.0026 | 1 | 12 | 0 | 0 | 0 | 0 | 0.1149063 | 3.316943 | 0.3811376 | 5.852168 | 5.773809 | 22.21658 | 21.29044 |  | 6.511233e-05 |  | 0 | [17 empty] | 34.62607 | -0.1305234
7149 | 2022/01/02 21:10:43 | 147914.4886 | 4590.0006 | 1 | 12 | 0 | 0 | 0 | 0 | 0.114975 | 3.31986 | 0.3817009035 | 5.855043 | 5.773809 | 22.22612 | 21.29044 |  | 5.006195e-05 |  | 0.900534 | [17 empty] | 35.38852 | 0.1481402
7150 | 2022/01/02 21:12:13 | 148004.4886 | 4680.0006 | 1 | 12 | 0 | 0 | 0 | 0 | 0.1150818 | 3.322798 | 0.3823936 | 5.857921 | 5.773809 | 22.23568 | 21.29044 |  | 1.655671e-05 |  | 0.9707382 | [17 empty] | 35.02511 | -0.08916259
7151 | 2022/01/02 21:13:43 | 148094.4887 | 4770.0007 | 1 | 12 | 0 | 0 | 0 | 0 | 0.1150818 | 3.325438 | 0.3826974 | 5.860798 | 5.773809 | 22.24524 | 21.29044 |  | 1.857196e-06 | [19 empty] | 35.36004 | 0.04630566
7152 | 2022/01/02 21:15:13 | 148184.4883 | 4860.0003 | 1 | 12 | 0 | 0 | 0 | 0 | 0.1146927 | 3.328217 | 0.3817222 | 5.863679 | 5.773809 | 22.25483 | 21.29044 |  | -2.086382e-05 |  | 1.097341 | [17 empty] | 35.42199 | 0.07646918
7153 | 2022/01/02 21:16:43 | 148274.4896 | 4950.0016 | 1 | 12 | 0 | 0 | 0 | 0 | 0.1152725 | 3.330126 | 0.3838719 | 5.866556 | 5.773809 | 22.26441 | 21.29044 |  | 1.924132e-05 |  | 0 | [17 empty] | 34.76447 | -0.1498997
7154 | 2022/01/02 21:18:13 | 148364.4896 | 5040.0016 | 1 | 12 | 0 | 0 | 0 | 0 | 0.115303 | 3.332451 | 0.3842416 | 5.869431 | 5.773809 | 22.27398 | 21.29044 |  | 3.105479e-05 |  | 1.204588 | [17 empty] | 35.18676 | 0.1544726
7155 | 2022/01/02 21:19:43 | 148454.4899 | 5130.0019 | 1 | 12 | 0 | 0 | 0 | 0 | 0.1149063 | 3.33488 | 0.3831987 | 5.872309 | 5.773809 | 22.28358 | 21.29044 |  | 2.765716e-06 | [19 empty] | 34.60794 | -0.2079988
7156 | 2022/01/02 21:21:13 | 148544.4884 | 5220.0004 | 1 | 12 | 0 | 0 | 0 | 0 | 0.1154175 | 3.3371 | 0.3851597 | 5.875186 | 5.773809 | 22.29318 | 21.29044 |  | 3.832683e-06 |  | 0 | [17 empty] | 35.35032 | 0.1846027
7157 | 2022/01/02 21:22:43 | 148634.4885 | 5310.0005 | 1 | 12 | 0 | 0 | 0 | 0 | 0.1149445 | 3.339219 | 0.3838249 | 5.878065 | 5.773809 | 22.30279 | 21.29044 |  | 4.654576e-05 |  | 1.332826 | [17 empty] | 35.33982 | 0.1976562
7158 | 2022/01/02 21:24:13 | 148724.491 | 5400.003 | 1 | 12 | 0 | 0 | 0 | 0 | 0.1151733 | 3.34104 | 0.3847986 | 5.88094 | 5.773809 | 22.31239 | 21.29044 |  | 2.631382e-05 |  | 0 | [17 empty] | 35.29651 | 0.04058003
7159 | 2022/01/02 21:25:43 | 148814.4881 | 5490.0001 | 1 | 12 | 0 | 0 | 0 | 0 | 0.1152649 | 3.343243 | 0.3853586 | 5.883822 | 5.773809 | 22.32202 | 21.29044 |  | 4.504129e-05 |  | 1.360372 | [17 empty] | 35.35373 | 0.1502705
7160 | 2022/01/02 21:27:13 | 148904.49 | 5580.002 | 1 | 12 | 0 | 0 | 0 | 0 | 0.1154175 | 3.345263 | 0.3861019 | 5.886701 | 5.773809 | 22.33165 | 21.29044 |  | 1.244562e-05 |  | 0 | [17 empty] | 34.95274 | -0.09323835
7161 | 2022/01/02 21:28:43 | 148994.4893 | 5670.0013 | 1 | 12 | 0 | 0 | 0 | 0 | 0.1150131 | 3.34757 | 0.3850144 | 5.889577 | 5.773809 | 22.34127 | 21.29044 |  | 5.934683e-05 |  | 1.373574 | [17 empty] | 34.85686 | -0.1572442
7162 | 2022/01/02 21:30:13 | 149084.4884 | 5760.0004 | 1 | 12 | 0 | 0 | 0 | 0 | 0.1152115 | 3.349642 | 0.3859173 | 5.892457 | 5.773809 | 22.35091 | 21.29044 |  | -2.094147e-06 | [19 empty] | 34.80769 | -0.2113187
7163 | 2022/01/02 21:31:43 | 149174.4889 | 5850.0009 | 1 | 12 | 0 | 0 | 0 | 0 | 0.1150208 | 3.351757 | 0.3855218 | 5.895335 | 5.773809 | 22.36056 | 21.29044 |  | 3.83638e-05 |  | 0 | [17 empty] | 34.94932 | -0.1122677
7164 | 2022/01/02 21:33:13 | 149264.4905 | 5940.0025 | 1 | 12 | 0 | 0 | 0 | 0 | 0.1151733 | 3.353664 | 0.3862525 | 5.898212 | 5.773809 | 22.37021 | 21.29044 |  | 1.450086e-05 |  | 1.37223 | [17 empty] | 35.49691 | 0.2142715
7165 | 2022/01/02 21:34:43 | 149354.4906 | 6030.0026 | 1 | 12 | 0 | 0 | 0 | 0 | 0.1147079 | 3.355996 | 0.3849593 | 5.901088 | 5.773809 | 22.37985 | 21.29044 |  | 2.102206e-05 |  | 0 | [17 empty] | 35.25504 | 0.144515
7166 | 2022/01/02 21:36:13 | 149444.4904 | 6120.0024 | 1 | 12 | 0 | 0 | 0 | 0 | 0.1152496 | 3.358161 | 0.3870267 | 5.903966 | 5.773809 | 22.38951 | 21.29044 |  | 1.43822e-05 |  | 1.347054 | [17 empty] | 34.76617 | -0.1709795
7167 | 2022/01/02 21:37:43 | 149534.4898 | 6210.0018 | 1 | 12 | 0 | 0 | 0 | 0 | 0.1151581 | 3.360096 | 0.3869423 | 5.906844 | 5.773809 | 22.39918 | 21.29044 |  | 2.682878e-05 |  | 0 | [17 empty] | 35.51829 | 0.2091277
7168 | 2022/01/02 21:39:13 | 149624.4885 | 6300.0005 | 1 | 12 | 0 | 0 | 0 | 0 | 0.1150208 | 3.362361 | 0.3867415 | 5.909722 | 5.773809 | 22.40886 | 21.29044 |  | 6.322004e-06 |  | 1.336622 | [17 empty] | 35.12702 | -0.06198168
7169 | 2022/01/02 21:40:43 | 149714.4896 | 6390.0016 | 1 | 12 | 0 | 0 | 0 | 0 | 0.115387 | 3.364389 | 0.3882068 | 5.912601 | 5.773809 | 22.41854 | 21.29044 |  | 2.15329e-05 | [19 empty] | 35.42971 | 0.1135075
7170 | 2022/01/02 21:42:13 | 149804.4888 | 6480.0008 | 1 | 12 | 0 | 0 | 0 | 0 | 0.1145401 | 3.366674 | 0.3856192 | 5.915479 | 5.773809 | 22.42822 | 21.29044 |  | 1.79782e-05 |  | 0 | [17 empty] | 34.90937 | -0.01919746
7171 | 2022/01/02 21:43:43 | 149894.4888 | 6570.0008 | 1 | 12 | 0 | 0 | 0 | 0 | 0.1151505 | 3.36881 | 0.3879202 | 5.918356 | 5.773809 | 22.43792 | 21.29044 |  | -2.283975e-05 |  | 1.374952 | [17 empty] | 34.83672 | -0.1128995
7172 | 2022/01/02 21:45:13 | 149984.4891 | 6660.0011 | 1 | 12 | 0 | 0 | 0 | 0 | 0.1146164 | 3.370889 | 0.3863592 | 5.921233 | 5.773809 | 22.44761 | 21.29044 |  | 3.868468e-05 |  | 0 | [17 empty] | 34.904 | -0.02776861
7173 | 2022/01/02 21:46:43 | 150074.4888 | 6750.0008 | 1 | 12 | 0 | 0 | 0 | 0 | 0.1154175 | 3.37293 | 0.3892951 | 5.924113 | 5.773809 | 22.45732 | 21.29044 |  | 4.409561e-05 |  | 1.35841 | [17 empty] | 35.23677 | -0.02007961
7174 | 2022/01/02 21:48:13 | 150164.4887 | 6840.0007 | 1 | 12 | 0 | 0 | 0 | 0 | 0.1144638 | 3.375043 | 0.3863202 | 5.926993 | 5.773809 | 22.46704 | 21.29044 |  | 2.137645e-05 | [19 empty] | 35.04977 | 0.006520748
7175 | 2022/01/02 21:49:43 | 150254.4895 | 6930.0015 | 1 | 12 | 0 | 0 | 0 | 0 | 0.1153488 | 3.377086 | 0.3895428 | 5.929871 | 5.773809 | 22.47675 | 21.29044 |  | 1.14593e-05 |  | 0 | [17 empty] | 35.1425 | 0.1030302
7176 | 2022/01/02 21:51:13 | 150344.4887 | 7020.0007 | 1 | 12 | 0 | 0 | 0 | 0 | 0.1152496 | 3.379292 | 0.3894621 | 5.93275 | 5.773809 | 22.48648 | 21.29044 |  | 1.880905e-05 |  | 1.360529 | [17 empty] | 35.15602 | -0.1968408
7177 | 2022/01/02 21:52:43 | 150434.4889 | 7110.0009 | 1 | 12 | 0 | 0 | 0 | 0 | 0.1145782 | 3.381393 | 0.3874339 | 5.935629 | 5.773809 | 22.49621 | 21.29044 |  | 1.584452e-05 |  | 0 | [17 empty] | 34.96624 | -0.15872
7178 | 2022/01/02 21:54:13 | 150524.4894 | 7200.0014 | 1 | 12 | 0 | 0 | 0 | 0 | 0.1152267 | 3.383405 | 0.3898586 | 5.938508 | 5.773809 | 22.50595 | 21.29044 |  | -4.188606e-06 |  | 1.390072 | [17 empty] | 34.88494 | 0.03564
7179 | 2022/01/02 21:55:43 | 150614.4898 | 7290.0018 | 1 | 12 | 0 | 0 | 0 | 0 | 0.1151733 | 3.385256 | 0.3898911 | 5.94139 | 5.773809 | 22.5157 | 21.29044 |  | 3.571962e-05 |  | 0 | [17 empty] | 35.54256 | 0.09904861
7180 | 2022/01/02 21:57:13 | 150704.4897 | 7380.0017 | 1 | 12 | 0 | 0 | 0 | 0 | 0.1158218 | 3.387291 | 0.3923221 | 5.944275 | 5.773809 | 22.52547 | 21.29044 |  | 2.967169e-05 | [19 empty] | 35.0662 | -0.1358235
7181 | 2022/01/02 21:58:43 | 150794.4883 | 7470.0003 | 1 | 12 | 0 | 0 | 0 | 0 | 0.1157074 | 3.389378 | 0.3921761 | 5.947162 | 5.773809 | 22.53526 | 21.29044 |  | 1.003535e-05 |  | 1.432031 | [17 empty] | 34.79494 | -0.0915885
7182 | 2022/01/02 22:00:13 | 150884.4893 | 7560.0013 | 1 | 12 | 0 | 0 | 0 | 0 | 0.1149826 | 3.391274 | 0.3899375 | 5.95005 | 5.773809 | 22.54505 | 21.29044 |  | 9.957816e-06 |  | 0 | [17 empty] | 34.75829 | -0.1904655
7183 | 2022/01/02 22:01:43 | 150974.4888 | 7650.0008 | 1 | 12 | 0 | 0 | 0 | 0 | 0.1149826 | 3.393375 | 0.3901791 | 5.952938 | 5.773809 | 22.55484 | 21.29044 |  | 2.030927e-05 |  | 1.42509 | [17 empty] | 35.19502 | 0.157299
7184 | 2022/01/02 22:03:13 | 151064.4886 | 7740.0006 | 1 | 12 | 0 | 0 | 0 | 0 | 0.1153488 | 3.395136 | 0.3916249 | 5.955826 | 5.773809 | 22.56465 | 21.29044 |  | 3.307116e-05 |  | 0 | [17 empty] | 34.86405 | -0.1523244
7185 | 2022/01/02 22:04:43 | 151154.4891 | 7830.0011 | 1 | 12 | 0 | 0 | 0 | 0 | 0.1154556 | 3.397301 | 0.3922374 | 5.958713 | 5.773809 | 22.57445 | 21.29044 |  | 8.416796e-06 | [19 empty] | 35.32067 | 0.08502007
7186 | 2022/01/02 22:06:13 | 151244.4901 | 7920.0021 | 1 | 12 | 0 | 0 | 0 | 0 | 0.1154556 | 3.399558 | 0.392498 | 5.961602 | 5.773809 | 22.58427 | 21.29044 |  | -1.303989e-06 |  | 1.444961 | [17 empty] | 35.46239 | 0.1342285
7187 | 2022/01/02 22:07:43 | 151334.4902 | 8010.0022 | 1 | 12 | 0 | 0 | 0 | 0 | 0.1155319 | 3.401468 | 0.3929781 | 5.964491 | 5.773809 | 22.5941 | 21.29044 |  | 2.639262e-05 |  | 0 | [17 empty] | 35.38654 | 0.1748562
7188 | 2022/01/02 22:09:13 | 151424.4897 | 8100.0017 | 1 | 12 | 0 | 0 | 0 | 0 | 0.1154251 | 3.403289 | 0.392825 | 5.96738 | 5.773809 | 22.60392 | 21.29044 |  | -1.509278e-05 |  | 1.45605 | [17 empty] | 34.80402 | -0.1076269
7189 | 2022/01/02 22:10:43 | 151514.4891 | 8190.0011 | 1 | 12 | 0 | 0 | 0 | 0 | 0.1154785 | 3.405227 | 0.3932305 | 5.970267 | 5.773809 | 22.61375 | 21.29044 |  | -5.255079e-06 |  | 0 | [17 empty] | 34.88993 | -0.1318562
7190 | 2022/01/02 22:12:13 | 151604.4897 | 8280.0017 | 1 | 12 | 0 | 0 | 0 | 0 | 0.1152649 | 3.407273 | 0.392739 | 5.973148 | 5.773809 | 22.62357 | 21.29044 |  | 3.208444e-05 | [19 empty] | 35.33852 | 0.1269209
7191 | 2022/01/02 22:13:43 | 151694.4883 | 8370.0003 | 1 | 12 | 0 | 0 | 0 | 0 | 0.115387 | 3.409247 | 0.3933828 | 5.976029 | 5.773809 | 22.63339 | 21.29044 |  | 2.109934e-05 |  | 1.479882 | [17 empty] | 35.28967 | 0.174191
7192 | 2022/01/02 22:15:13 | 151784.4891 | 8460.0011 | 1 | 12 | 0 | 0 | 0 | 0 | 0.115593 | 3.41114 | 0.3943039 | 5.978907 | 5.773809 | 22.6432 | 21.29044 |  | -1.81349e-05 |  | 0 | [17 empty] | 34.95928 | -0.01544237
7193 | 2022/01/02 22:16:43 | 151874.489 | 8550.001 | 1 | 12 | 0 | 0 | 0 | 0 | 0.1152344 | 3.412944 | 0.3932886 | 5.981785 | 5.773809 | 22.65302 | 21.29044 |  | 4.899147e-06 |  | 1.49735 | [17 empty] | 35.26947 | 0.13708
7194 | 2022/01/02 22:18:13 | 151964.4891 | 8640.0011 | 1 | 12 | 0 | 0 | 0 | 0 | 0.1152878 | 3.414797 | 0.3936844 | 5.984662 | 5.773809 | 22.66284 | 21.29044 |  | 1.663477e-05 | [19 empty] | 34.79796 | -0.1658881
7195 | 2022/01/02 22:19:43 | 152054.4886 | 8730.0006 | 1 | 12 | 0 | 0 | 0 | 0 | 0.1153259 | 3.416834 | 0.3940495 | 5.987541 | 5.773809 | 22.67267 | 21.29044 |  | 1.770176e-05 |  | 0 | [17 empty] | 35.45963 | 0.211693
7196 | 2022/01/02 22:21:13 | 152144.4883 | 8820.0003 | 1 | 12 | 0 | 0 | 0 | 0 | 0.1154022 | 3.418864 | 0.3945444 | 5.990426 | 5.773809 | 22.68254 | 21.29044 |  | 2.671091e-05 |  | 1.522231 | [17 empty] | 34.8651 | -0.09353757
7197 | 2022/01/02 22:22:43 | 152234.4885 | 8910.0005 | 1 | 12 | 0 | 0 | 0 | 0 | 0.1153641 | 3.420506 | 0.3946036 | 5.993315 | 5.773809 | 22.69241 | 21.29044 |  | 1.422439e-06 |  | 0 | [17 empty] | 34.78195 | 0.01276016
7198 | 2022/01/02 22:24:13 | 152324.4894 | 9000.0014 | 1 | 12 | 0 | 0 | 0 | 0 | 0.1147537 | 3.422343 | 0.3927265 | 5.996201 | 5.773809 | 22.70229 | 21.29044 |  | 1.687199e-05 | [19 empty] | 34.99174 | 0.05267978
7199 | 2022/01/02 22:25:43 | 152414.4896 | 9090.0016 | 1 | 12 | 0 | 0 | 0 | 0 | 0.1155396 | 3.424122 | 0.3956217 | 5.99908 | 5.773809 | 22.71214 | 21.29044 |  | 5.187995e-05 |  | 1.557483 | [17 empty] | 35.04584 | 0.1444626
7200 | 2022/01/02 22:27:13 | 152504.4892 | 9180.0012 | 1 | 12 | 0 | 0 | 0 | 0 | 0.1139221 | 3.426023 | 0.3902997 | 6.001962 | 5.773809 | 22.72202 | 21.29044 |  | 1.793958e-05 |  | 0 | [17 empty] | 34.79191 | -0.1115251
7201 | 2022/01/02 22:28:43 | 152594.4893 | 9270.0013 | 1 | 12 | 0 | 0 | 0 | 0 | 0.1152496 | 3.427889 | 0.3950628 | 6.004843 | 5.773809 | 22.73189 | 21.29044 |  | -8.810855e-06 |  | 1.593578 | [17 empty] | 35.4864 | 0.1351488
7202 | 2022/01/02 22:30:13 | 152684.4886 | 9360.0006 | 1 | 12 | 0 | 0 | 0 | 0 | 0.1151581 | 3.429576 | 0.3949435 | 6.007721 | 5.773809 | 22.74176 | 21.29044 |  | 4.247596e-05 | [19 empty] | 35.47906 | 0.09220004
7203 | 2022/01/02 22:31:43 | 152774.4901 | 9450.0021 | 1 | 12 | 0 | 0 | 0 | 0 | 0.1152496 | 3.431161 | 0.3954399 | 6.010599 | 5.773809 | 22.75163 | 21.29044 |  | 3.58744e-05 |  | 0 | [17 empty] | 34.72135 | -0.009726286
7204 | 2022/01/02 22:33:13 | 152864.4883 | 9540.0003 | 1 | 12 | 0 | 0 | 0 | 0 | 0.1153793 | 3.432747 | 0.3960679 | 6.013485 | 5.773809 | 22.76153 | 21.29044 |  | 8.574147e-06 |  | 1.689854 | [17 empty] | 35.2528 | -0.15522
7205 | 2022/01/02 22:34:43 | 152954.4895 | 9630.0015 | 1 | 12 | 0 | 0 | 0 | 0 | 0.1153259 | 3.434456 | 0.3960817 | 6.016367 | 5.773809 | 22.77143 | 21.29044 |  | 2.370732e-06 | [19 empty] | 35.33458 | -0.1277828
7206 | 2022/01/02 22:36:13 | 153044.4897 | 9720.0017 | 1 | 12 | 0 | 0 | 0 | 0 | 0.1151962 | 3.435862 | 0.3957982 | 6.019249 | 5.773809 | 22.78133 | 21.29044 |  | 9.008706e-06 |  | 0 | [17 empty] | 35.21982 | -0.1282847
7207 | 2022/01/02 22:37:43 | 153134.4896 | 9810.0016 | 1 | 12 | 0 | 0 | 0 | 0 | 0.1151352 | 3.437129 | 0.3957345 | 6.022128 | 5.773809 | 22.79123 | 21.29044 |  | 4.251477e-05 |  | 0 | [17 empty] | 35.19502 | -0.04537344
7208 | 2022/01/02 22:39:13 | 153224.4888 | 9900.0008 | 1 | 12 | 0 | 0 | 0 | 0 | 0.1152115 | 3.438339 | 0.3961362 | 6.025008 | 5.773809 | 22.80112 | 21.29044 |  | 1.458024e-05 |  | 1.964864 | [17 empty] | 34.69651 | -0.09094596
7209 | 2022/01/02 22:40:43 | 153314.4883 | 9990.0003 | 1 | 12 | 0 | 0 | 0 | 0 | 0.1154175 | 3.439889 | 0.3970234 | 6.02789 | 5.773809 | 22.81104 | 21.29044 |  | 5.45309e-06 |  | 0 | [17 empty] | 34.92001 | 0.03797531
7210 | 2022/01/02 22:42:13 | 153404.4887 | 10080.0007 | 1 | 12 | 0 | 0 | 0 | 0 | 0.1152496 | 3.440975 | 0.396571 | 6.030773 | 5.773809 | 22.82096 | 21.29044 |  | 5.096863e-05 |  | 0 | [17 empty] | 35.43892 | 0.1286626
7211 | 2022/01/02 22:43:43 | 153494.4885 | 10170.0005 | 1 | 12 | 0 | 0 | 0 | 0 | 0.115654 | 3.441898 | 0.3980693 | 6.033654 | 5.773809 | 22.83087 | 21.29044 |  | 0.0001203757 | [19 empty] | 35.0326 | 0.04133701
7212 | 2022/01/02 22:45:13 | 153584.4884 | 10260.0004 | 1 | 12 | 0 | 0 | 0 | 0 | 0.1156311 | 3.442633 | 0.3980754 | 6.036536 | 5.773809 | 22.84079 | 21.29044 |  | 1.256415e-05 |  | 2.507953 | [17 empty] | 35.41227 | 0.05369544
7213 | 2022/01/02 22:46:43 | 153674.4903 | 10350.0023 | 1 | 12 | 0 | 0 | 0 | 0 | 0.1152267 | 3.443785 | 0.396816 | 6.039416 | 5.773809 | 22.85071 | 21.29044 |  | -2.987172e-05 |  | 0 | [17 empty] | 35.22009 | -0.09679317
7214 | 2022/01/02 22:48:13 | 153764.4899 | 10440.0019 | 1 | 12 | 0 | 0 | 0 | 0 | 0.1151123 | 3.444732 | 0.396531 | 6.042299 | 5.773809 | 22.86064 | 21.29044 |  | 4.014639e-05 | [19 empty] | 35.23257 | 0.1455474
7215 | 2022/01/02 22:49:43 | 153854.4886 | 10530.0006 | 1 | 12 | 0 | 0 | 0 | 0 | 0.1153793 | 3.44573 | 0.3975659 | 6.04518 | 5.773809 | 22.87056 | 21.29044 |  | 2.485317e-05 |  | 0 | [17 empty] | 34.76828 | -0.1068091
7216 | 2022/01/02 22:51:13 | 153944.4898 | 10620.0018 | 1 | 12 | 0 | 0 | 0 | 0 | 0.1154556 | 3.446442 | 0.397911 | 6.048067 | 5.773809 | 22.88051 | 21.29044 |  | 0 |  | 0 | [17 empty] | 34.79887 | -0.1261747
7217 | 2022/01/02 22:52:43 | 154034.4882 | 10710.0002 | 1 | 12 | 0 | 0 | 0 | 0 | 0.1155701 | 3.447001 | 0.3983703 | 6.050954 | 5.773809 | 22.89046 | 21.29044 |  | 1.900631e-05 |  | 0 | [17 empty] | 35.20171 | -0.02843022
7218 | 2022/01/02 22:54:13 | 154124.4881 | 10800.0001 | 1 | 12 | 0 | 0 | 0 | 0 | 0.1159058 | 3.447946 | 0.3996369 | 6.053845 | 5.773809 | 22.90043 | 21.29044 |  | -3.04249e-06 |  | 3.478463 | [17 empty] | 35.51617 | 0.1958668
7219 | 2022/01/02 22:55:43 | 154214.4893 | 10890.0013 | 1 | 12 | 0 | 0 | 0 | 0 | 0.1159439 | 3.44865 | 0.3998499 | 6.056736 | 5.773809 | 22.91039 | 21.29044 |  | -8.376516e-06 | [19 empty] | 34.88087 | -0.1163471
7220 | 2022/01/02 22:57:13 | 154304.4893 | 10980.0013 | 1 | 12 | 0 | 0 | 0 | 0 | 0.1163025 | 3.449309 | 0.4011633 | 6.059625 | 5.773809 | 22.92036 | 21.29044 |  | 2.52485e-05 |  | 0 | [17 empty] | 35.22773 | 0.0263083
7221 | 2022/01/02 22:58:43 | 154394.4899 | 11070.0019 | 1 | 12 | 0 | 0 | 0 | 0 | 0.1157455 | 3.450051 | 0.3993279 | 6.062513 | 5.773809 | 22.93032 | 21.29044 |  | 1.458073e-05 |  | 0 | [17 empty] | 35.51592 | 0.1592076
7222 | 2022/01/02 23:00:13 | 154484.4893 | 11160.0013 | 1 | 12 | 0 | 0 | 0 | 0 | 0.1157913 | 3.450763 | 0.3995683 | 6.065402 | 5.773809 | 22.94029 | 21.29044 |  | 4.59166e-05 |  | 0 | [17 empty] | 35.16771 | -0.04725933
7223 | 2022/01/02 23:01:43 | 154574.4886 | 11250.0006 | 1 | 12 | 0 | 0 | 0 | 0 | 0.1155777 | 3.451725 | 0.3989424 | 6.068293 | 5.773809 | 22.95027 | 21.29044 |  | 9.878213e-07 | [19 empty] | 35.53614 | 0.1976728
7224 | 2022/01/02 23:03:13 | 154664.4883 | 11340.0003 | 1 | 12 | 0 | 0 | 0 | 0 | 0.115715 | 3.452212 | 0.3994727 | 6.071182 | 5.773809 | 22.96024 | 21.29044 |  | -1.220937e-05 |  | 0 | [17 empty] | 34.87089 | -0.06662369
7225 | 2022/01/02 23:04:43 | 154754.4882 | 11430.0002 | 1 | 12 | 0 | 0 | 0 | 0 | 0.1159058 | 3.452858 | 0.4002063 | 6.074077 | 5.773809 | 22.97024 | 21.29044 |  | 7.90244e-08 |  | 3.959577 | [17 empty] | 34.94536 | -0.05754232
7226 | 2022/01/02 23:06:13 | 154844.4882 | 11520.0002 | 1 | 12 | 0 | 0 | 0 | 0 | 0.115654 | 3.453553 | 0.3994172 | 6.076969 | 5.773809 | 22.98022 | 21.29044 |  | 2.343229e-05 |  | 0 | [17 empty] | 34.9421 | -0.02435923
7227 | 2022/01/02 23:07:43 | 154934.4884 | 11610.0004 | 1 | 12 | 0 | 0 | 0 | 0 | 0.1156921 | 3.454251 | 0.3996296 | 6.07986 | 5.773809 | 22.99021 | 21.29044 |  | 1.118186e-05 | [19 empty] | 34.70901 | -0.07913351
7228 | 2022/01/02 23:09:13 | 155024.4885 | 11700.0005 | 1 | 12 | 0 | 0 | 0 | 0 | 0.1157074 | 3.455213 | 0.3997937 | 6.082747 | 5.773809 | 23.00018 | 21.29044 |  | -9.916987e-06 |  | 0 | [17 empty] | 35.05609 | 0.0498426
7229 | 2022/01/02 23:10:43 | 155114.4905 | 11790.0025 | 1 | 12 | 0 | 0 | 0 | 0 | 0.1160126 | 3.455658 | 0.4008999 | 6.085634 | 5.773809 | 23.01016 | 21.29044 |  | -1.944016e-05 |  | 0 | [17 empty] | 35.50227 | 0.1320326
7230 | 2022/01/02 23:12:13 | 155204.4884 | 11880.0004 | 1 | 12 | 0 | 0 | 0 | 0 | 0.1157837 | 3.456357 | 0.4001898 | 6.088525 | 5.773809 | 23.02015 | 21.29044 |  | 6.796098e-06 |  | 0 | [17 empty] | 34.92265 | 0.1164711
7231 | 2022/01/02 23:13:43 | 155294.4898 | 11970.0018 | 1 | 12 | 0 | 0 | 0 | 0 | 0.1156158 | 3.457101 | 0.3996955 | 6.091416 | 5.773809 | 23.03014 | 21.29044 |  | 3.200515e-06 | [19 empty] | 35.50046 | 0.07606268
7232 | 2022/01/02 23:15:13 | 155384.4889 | 12060.0009 | 1 | 12 | 0 | 0 | 0 | 0 | 0.1157303 | 3.457771 | 0.4001689 | 6.094304 | 5.773809 | 23.04013 | 21.29044 |  | -3.330851e-05 |  | 4.10956 | [17 empty] | 34.93264 | 0.1087773
7233 | 2022/01/02 23:16:43 | 155474.4888 | 12150.0008 | 1 | 12 | 0 | 0 | 0 | 0 | 0.1155167 | 3.458704 | 0.3995381 | 6.09719 | 5.773809 | 23.05011 | 21.29044 |  | 1.327709e-05 | [19 empty] | 34.81348 | 0.1052904
7234 | 2022/01/02 23:18:13 | 155564.4896 | 12240.0016 | 1 | 12 | 0 | 0 | 0 | 0 | 0.1154633 | 3.458991 | 0.3993865 | 6.100077 | 5.773809 | 23.06009 | 21.29044 |  | 1.094497e-05 |  | 0 | [17 empty] | 35.51292 | 0.06355286
7235 | 2022/01/02 23:19:43 | 155654.4902 | 12330.0022 | 1 | 12 | 0 | 0 | 0 | 0 | 0.1154556 | 3.459619 | 0.3994324 | 6.102964 | 5.773809 | 23.07008 | 21.29044 |  | -5.215653e-06 |  | 0 | [17 empty] | 35.44035 | 0.003116131
7236 | 2022/01/02 23:21:13 | 155744.49 | 12420.002 | 1 | 12 | 0 | 0 | 0 | 0 | 0.1155167 | 3.460648 | 0.3997626 | 6.105852 | 5.773809 | 23.08007 | 21.29044 |  | -1.580606e-05 |  | 0 | [17 empty] | 34.92421 | 0.06659865
7237 | 2022/01/02 23:22:43 | 155834.4886 | 12510.0006 | 1 | 12 | 0 | 0 | 0 | 0 | 0.1152496 | 3.461157 | 0.398897 | 6.108738 | 5.773809 | 23.09006 | 21.29044 |  | -2.212683e-06 | [19 empty] | 35.17966 | -0.0560832
7238 | 2022/01/02 23:24:13 | 155924.4889 | 12600.0009 | 1 | 12 | 0 | 0 | 0 | 0 | 0.1151123 | 3.462059 | 0.3985256 | 6.111629 | 5.773809 | 23.10007 | 21.29044 |  | 3.824527e-05 |  | 0 | [17 empty] | 35.1303 | 0.126729
7239 | 2022/01/02 23:25:43 | 156014.4894 | 12690.0014 | 1 | 12 | 0 | 0 | 0 | 0 | 0.1153412 | 3.462489 | 0.3993676 | 6.114513 | 5.773809 | 23.11005 | 21.29044 |  | -2.370869e-06 |  | 0 | [17 empty] | 34.82071 | -0.1167285
7240 | 2022/01/02 23:27:13 | 156104.49 | 12780.002 | 1 | 12 | 0 | 0 | 0 | 0 | 0.1152725 | 3.463104 | 0.3992007 | 6.117396 | 5.773809 | 23.12004 | 21.29044 |  | -5.057939e-06 |  | 4.242563 | [17 empty] | 34.78891 | -0.06745338
7241 | 2022/01/02 23:28:43 | 156194.4897 | 12870.0017 | 1 | 12 | 0 | 0 | 0 | 0 | 0.1157837 | 3.463769 | 0.401048 | 6.120279 | 5.773809 | 23.13002 | 21.29044 |  | 3.097962e-05 |  | 0 | [17 empty] | 35.35149 | -0.03260612
7242 | 2022/01/02 23:30:13 | 156284.49 | 12960.002 | 1 | 12 | 0 | 0 | 0 | 0 | 0.115303 | 3.464669 | 0.3994867 | 6.123158 | 5.773809 | 23.14 | 21.29044 |  | 1.122221e-05 |  | 0 | [17 empty] | 34.93093 | -0.1322865
7243 | 2022/01/02 23:31:43 | 156374.4908 | 13050.0028 | 1 | 12 | 0 | 0 | 0 | 0 | 0.1152267 | 3.465422 | 0.3993091 | 6.126045 | 5.773809 | 23.15 | 21.29044 |  | -3.188423e-05 | [19 empty] | 35.15996 | 0.1192379
7244 | 2022/01/02 23:33:13 | 156464.4882 | 13140.0002 | 1 | 12 | 0 | 0 | 0 | 0 | 0.1154022 | 3.466154 | 0.4000018 | 6.128929 | 5.773809 | 23.15999 | 21.29044 |  | -1.264317e-05 |  | 0 | [17 empty] | 35.56817 | 0.2192962
7245 | 2022/01/02 23:34:43 | 156554.49 | 13230.002 | 1 | 12 | 0 | 0 | 0 | 0 | 0.1155167 | 3.466645 | 0.4004554 | 6.131814 | 5.773809 | 23.17 | 21.29044 |  | -4.14909e-06 |  | 0 | [17 empty] | 35.28982 | 0.09442329
7246 | 2022/01/02 23:36:13 | 156644.4883 | 13320.0003 | 1 | 12 | 0 | 0 | 0 | 0 | 0.1153488 | 3.467443 | 0.3999654 | 6.134695 | 5.773809 | 23.17999 | 21.29044 |  | 1.979578e-05 |  | 0 | [17 empty] | 35.03797 | -0.162195
7247 | 2022/01/02 23:37:43 | 156734.4892 | 13410.0012 | 1 | 12 | 0 | 0 | 0 | 0 | 0.1155319 | 3.46823 | 0.4006912 | 6.137577 | 5.773809 | 23.18998 | 21.29044 |  | 2.240249e-05 |  | 4.124572 | [17 empty] | 34.79259 | -0.2019799
7248 | 2022/01/02 23:39:13 | 156824.489 | 13500.001 | 1 | 12 | 0 | 0 | 0 | 0 | 0.1156158 | 3.468986 | 0.4010696 | 6.140459 | 5.773809 | 23.19998 | 21.29044 |  | -1.319707e-05 |  | 0 | [17 empty] | 34.90427 | -0.1804042
7249 | 2022/01/02 23:40:43 | 156914.4893 | 13590.0013 | 1 | 12 | 0 | 0 | 0 | 0 | 0.1158447 | 3.469809 | 0.401959 | 6.143343 | 5.773809 | 23.20998 | 21.29044 |  | 5.255514e-06 | [19 empty] | 34.76721 | -0.1679516
7250 | 2022/01/02 23:42:13 | 157004.4892 | 13680.0012 | 1 | 12 | 0 | 0 | 0 | 0 | 0.1151123 | 3.470296 | 0.3994738 | 6.146227 | 5.773809 | 23.21999 | 21.29044 |  | 3.334636e-05 |  | 0 | [17 empty] | 35.36791 | 0.210216
7251 | 2022/01/02 23:43:43 | 157094.4892 | 13770.0012 | 1 | 12 | 0 | 0 | 0 | 0 | 0.1157074 | 3.471191 | 0.4016425 | 6.149109 | 5.773809 | 23.22999 | 21.29044 |  | 3.844887e-05 |  | 0 | [17 empty] | 35.10955 | -0.02638221
7252 | 2022/01/02 23:45:13 | 157184.4891 | 13860.0011 | 1 | 12 | 0 | 0 | 0 | 0 | 0.1148987 | 3.471975 | 0.3989254 | 6.151991 | 5.773809 | 23.24 | 21.29044 |  | 2.651115e-05 |  | 0 | [17 empty] | 35.00238 | -0.01949549
7253 | 2022/01/02 23:46:43 | 157274.4898 | 13950.0018 | 1 | 12 | 0 | 0 | 0 | 0 | 0.1155701 | 3.472715 | 0.401342 | 6.154871 | 5.773809 | 23.25 | 21.29044 |  | -3.014581e-05 | [19 empty] | 35.45741 | -0.1635134
7254 | 2022/01/02 23:48:13 | 157364.4883 | 14040.0003 | 1 | 12 | 0 | 0 | 0 | 0 | 0.1150131 | 3.473552 | 0.399504 | 6.157751 | 5.773809 | 23.26 | 21.29044 |  | 4.03001e-05 |  | 3.870931 | [17 empty] | 35.1701 | 0.1665854
7255 | 2022/01/02 23:49:43 | 157454.4883 | 14130.0003 | 1 | 12 | 0 | 0 | 0 | 0 | 0.1154175 | 3.474283 | 0.4009931 | 6.160634 | 5.773809 | 23.27001 | 21.29044 |  | -9.442868e-06 |  | 0 | [17 empty] | 34.85855 | -0.1254511
7256 | 2022/01/02 23:51:13 | 157544.4904 | 14220.0024 | 1 | 12 | 0 | 0 | 0 | 0 | 0.1152649 | 3.475062 | 0.4005527 | 6.163515 | 5.773809 | 23.28002 | 21.29044 |  | -1.066838e-06 |  | 0 | [17 empty] | 34.93368 | -0.1573515
7257 | 2022/01/02 23:52:43 | 157634.4896 | 14310.0016 | 1 | 12 | 0 | 0 | 0 | 0 | 0.1149063 | 3.47596 | 0.3994097 | 6.166395 | 5.773809 | 23.29004 | 21.29044 |  | -4.42511e-06 | [19 empty] | 35.35637 | -0.123347
7258 | 2022/01/02 23:54:13 | 157724.4885 | 14400.0005 | 1 | 12 | 0 | 0 | 0 | 0 | 0.1148987 | 3.476714 | 0.3994699 | 6.169277 | 5.773809 | 23.30005 | 21.29044 |  | 3.793391e-05 |  | 0 | [17 empty] | 35.32434 | -0.1342297
7259 | 2022/01/02 23:55:43 | 157814.4891 | 14490.0011 | 1 | 12 | 0 | 0 | 0 | 0 | 0.1149979 | 3.47765 | 0.3999224 | 6.172157 | 5.773809 | 23.31007 | 21.29044 |  | 4.670071e-05 |  | 0 | [17 empty] | 34.92736 | -0.164535
7260 | 2022/01/02 23:57:13 | 157904.4896 | 14580.0016 | 1 | 12 | 0 | 0 | 0 | 0 | 0.1149597 | 3.478455 | 0.3998821 | 6.175035 | 5.773809 | 23.32008 | 21.29044 |  | -4.34663e-07 |  | 3.612817 | [17 empty] | 34.82715 | 0.05312443
7261 | 2022/01/02 23:58:43 | 157994.489 | 14670.001 | 1 | 12 | 0 | 0 | 0 | 0 | 0.1157074 | 3.479095 | 0.402557 | 6.177914 | 5.773809 | 23.33009 | 21.29044 |  | -8.376447e-06 |  | 0 | [17 empty] | 34.80584 | 0.005785227
7262 | 2022/01/03 00:00:13 | 158084.4886 | 14760.0006 | 1 | 12 | 0 | 0 | 0 | 0 | 0.1155319 | 3.480029 | 0.4020544 | 6.180797 | 5.773809 | 23.34012 | 21.29044 |  | 2.24446e-05 | [19 empty] | 35.40665 | 0.1214445
7263 | 2022/01/03 00:01:43 | 158174.4899 | 14850.0019 | 1 | 12 | 0 | 0 | 0 | 0 | 0.1156158 | 3.481139 | 0.4024747 | 6.183678 | 5.773809 | 23.35015 | 21.29044 |  | 1.074803e-05 |  | 0 | [17 empty] | 34.9597 | -0.1403213
7264 | 2022/01/03 00:03:13 | 158264.4898 | 14940.0018 | 1 | 12 | 0 | 0 | 0 | 0 | 0.1154251 | 3.482014 | 0.4019118 | 6.18656 | 5.773809 | 23.36018 | 21.29044 |  | -1.272293e-05 |  | 0 | [17 empty] | 35.28326 | 0.02448678
7265 | 2022/01/03 00:04:43 | 158354.4898 | 15030.0018 | 1 | 12 | 0 | 0 | 0 | 0 | 0.1151886 | 3.48279 | 0.4011777 | 6.189444 | 5.773809 | 23.37023 | 21.29044 |  | 5.927321e-06 |  | 3.249572 | [17 empty] | 35.16708 | 0.09896755
7266 | 2022/01/03 00:06:13 | 158444.4891 | 15120.0011 | 1 | 12 | 0 | 0 | 0 | 0 | 0.1153412 | 3.483519 | 0.4017933 | 6.192323 | 5.773809 | 23.38026 | 21.29044 |  | 1.541091e-05 | [19 empty] | 35.53444 | 0.1608896
7267 | 2022/01/03 00:07:43 | 158534.489 | 15210.001 | 1 | 12 | 0 | 0 | 0 | 0 | 0.1151886 | 3.484567 | 0.4013824 | 6.195203 | 5.773809 | 23.39029 | 21.29044 |  | 5.215653e-06 |  | 0 | [17 empty] | 34.83896 | -0.1778495
7268 | 2022/01/03 00:09:13 | 158624.4891 | 15300.0011 | 1 | 12 | 0 | 0 | 0 | 0 | 0.1154556 | 3.485804 | 0.4024556 | 6.198085 | 5.773809 | 23.40034 | 21.29044 |  | -4.543639e-05 |  | 0 | [17 empty] | 34.83529 | -0.1341283
7269 | 2022/01/03 00:10:43 | 158714.4883 | 15390.0003 | 1 | 12 | 0 | 0 | 0 | 0 | 0.1152344 | 3.486712 | 0.4017892 | 6.200968 | 5.773809 | 23.41038 | 21.29044 |  | 6.322004e-07 | [19 empty] | 34.84462 | -0.03370643
7270 | 2022/01/03 00:12:13 | 158804.4893 | 15480.0013 | 1 | 12 | 0 | 0 | 0 | 0 | 0.1150589 | 3.487588 | 0.401278 | 6.20385 | 5.773809 | 23.42044 | 21.29044 |  | 1.181356e-05 |  | 0 | [17 empty] | 35.26868 | 0.1627851
7271 | 2022/01/03 00:13:43 | 158894.4897 | 15570.0017 | 1 | 12 | 0 | 0 | 0 | 0 | 0.1154251 | 3.488627 | 0.4026751 | 6.206732 | 5.773809 | 23.43049 | 21.29044 |  | 5.741598e-05 |  | 2.892585 | [17 empty] | 34.92346 | -0.1573861
7272 | 2022/01/03 00:15:13 | 158984.4893 | 15660.0013 | 1 | 12 | 0 | 0 | 0 | 0 | 0.1152725 | 3.489606 | 0.4022556 | 6.209614 | 5.773809 | 23.44054 | 21.29044 |  | 1.687185e-05 |  | 0 | [17 empty] | 35.23874 | 0.1208651
7273 | 2022/01/03 00:16:43 | 159074.4895 | 15750.0015 | 1 | 12 | 0 | 0 | 0 | 0 | 0.1149826 | 3.490877 | 0.4013901 | 6.212493 | 5.773809 | 23.45059 | 21.29044 |  | -3.556363e-07 |  | 0 | [17 empty] | 34.73569 | -0.193218
7274 | 2022/01/03 00:18:13 | 159164.4891 | 15840.0011 | 1 | 12 | 0 | 0 | 0 | 0 | 0.115036 | 3.492 | 0.401705712 | 6.21537 | 5.773809 | 23.46064 | 21.29044 |  | 4.559708e-05 | [19 empty] | 34.77538 | -0.1792228
7275 | 2022/01/03 00:19:43 | 159254.4897 | 15930.0017 | 1 | 12 | 0 | 0 | 0 | 0 | 0.1154022 | 3.493205 | 0.4031235 | 6.218252 | 5.773809 | 23.4707 | 21.29044 |  | 7.665874e-06 |  | 2.836505 | [17 empty] | 35.31554 | 0.07828593
7276 | 2022/01/03 00:21:13 | 159344.4892 | 16020.0012 | 1 | 12 | 0 | 0 | 0 | 0 | 0.1151962 | 3.493928 | 0.4024872 | 6.221128 | 5.773809 | 23.48075 | 21.29044 |  | 2.79335e-05 | [19 empty] | 35.3737 | 0.1848805
7277 | 2022/01/03 00:22:43 | 159434.4893 | 16110.0013 | 1 | 12 | 0 | 0 | 0 | 0 | 0.1153641 | 3.495128 | 0.4032123 | 6.224009 | 5.773809 | 23.49082 | 21.29044 |  | -1.738623e-05 |  | 0 | [17 empty] | 35.39314 | 0.1960886
7278 | 2022/01/03 00:24:13 | 159524.49 | 16200.002 | 1 | 12 | 0 | 0 | 0 | 0 | 0.1159439 | 3.496456 | 0.4053927 | 6.22689 | 5.773809 | 23.50089 | 21.29044 |  | 2.125615e-05 |  | 0 | [17 empty] | 34.79877 | -0.1853216
7279 | 2022/01/03 00:25:43 | 159614.4889 | 16290.0009 | 1 | 12 | 0 | 0 | 0 | 0 | 0.1156082 | 3.497725 | 0.4043657 | 6.229773 | 5.773809 | 23.51097 | 21.29044 |  | 3.089879e-05 |  | 0 | [17 empty] | 34.89678 | -0.1507616
7280 | 2022/01/03 00:27:13 | 159704.4883 | 16380.0003 | 1 | 12 | 0 | 0 | 0 | 0 | 0.1151123 | 3.498944 | 0.4027715 | 6.23266 | 5.773809 | 23.52107 | 21.29044 |  | 4.496563e-05 |  | 2.383123 | [17 empty] | 35.21644 | -0.02305269
7281 | 2022/01/03 00:28:43 | 159794.4889 | 16470.0009 | 1 | 12 | 0 | 0 | 0 | 0 | 0.1155014 | 3.499911 | 0.4042446 | 6.235543 | 5.773809 | 23.53116 | 21.29044 |  | 3.512664e-05 |  | 0 | [17 empty] | 35.45966 | 0.08794427
7282 | 2022/01/03 00:30:13 | 159884.4885 | 16560.0005 | 1 | 12 | 0 | 0 | 0 | 0 | 0.114975 | 3.501375 | 0.4025706 | 6.238425 | 5.773809 | 23.54125 | 21.29044 |  | -7.586971e-06 |  | 0 | [17 empty] | 35.46479 | 0.06439209
7283 | 2022/01/03 00:31:43 | 159974.4892 | 16650.0012 | 1 | 12 | 0 | 0 | 0 | 0 | 0.1152496 | 3.502457 | 0.4036568 | 6.241303 | 5.773809 | 23.55133 | 21.29044 |  | 3.228173e-05 | [19 empty] | 35.31477 | -0.1243663
7284 | 2022/01/03 00:33:13 | 160064.4886 | 16740.0006 | 1 | 12 | 0 | 0 | 0 | 0 | 0.1153488 | 3.504082 | 0.4041917 | 6.244183 | 5.773809 | 23.56142 | 21.29044 |  | 1.967805e-05 |  | 2.36971 | [17 empty] | 35.27327 | -0.1322699
7285 | 2022/01/03 00:34:43 | 160154.4898 | 16830.0018 | 1 | 12 | 0 | 0 | 0 | 0 | 0.1153107 | 3.505093 | 0.4041747 | 6.247062 | 5.773809 | 23.5715 | 21.29044 |  | -2.422279e-05 |  | 0 | [17 empty] | 34.76764 | 0.03864408
7286 | 2022/01/03 00:36:13 | 160244.4896 | 16920.0016 | 1 | 12 | 0 | 0 | 0 | 0 | 0.1151886 | 3.506379 | 0.4038949 | 6.249939 | 5.773809 | 23.58159 | 21.29044 |  | -1.094579e-05 |  | 0 | [17 empty] | 35.18926 | -0.1952171
7287 | 2022/01/03 00:37:43 | 160334.4888 | 17010.0008 | 1 | 12 | 0 | 0 | 0 | 0 | 0.1159439 | 3.507492 | 0.4066723 | 6.252812 | 5.773809 | 23.59167 | 21.29044 |  | 1.090555e-05 | [19 empty] | 35.42658 | 0.06649733
7288 | 2022/01/03 00:39:13 | 160424.4895 | 17100.0015 | 1 | 12 | 0 | 0 | 0 | 0 | 0.1154251 | 3.50881 | 0.4050047 | 6.255697 | 5.773809 | 23.60179 | 21.29044 |  | 5.058274e-06 |  | 2.258908 | [17 empty] | 35.43421 | 0.05715132
7289 | 2022/01/03 00:40:43 | 160514.4904 | 17190.0024 | 1 | 12 | 0 | 0 | 0 | 0 | 0.1151886 | 3.509937 | 0.4043047 | 6.258574 | 5.773809 | 23.61188 | 21.29044 |  | 1.457891e-05 |  | 0 | [17 empty] | 35.36491 | 0.1828885
7290 | 2022/01/03 00:42:13 | 160604.4909 | 17280.0029 | 1 | 12 | 0 | 0 | 0 | 0 | 0.1149445 | 3.511509 | 0.4036286 | 6.261463 | 5.773809 | 23.62203 | 21.29044 |  | 0 |  | 0 | [17 empty] | 34.72165 | -0.03679872
7291 | 2022/01/03 00:43:43 | 160694.4885 | 17370.0005 | 1 | 12 | 0 | 0 | 0 | 0 | 0.1157913 | 3.512711 | 0.4067414 | 6.264344 | 5.773809 | 23.63215 | 21.29044 |  | 3.236076e-05 |  | 2.179855 | [17 empty] | 35.37201 | 0.1127911
7292 | 2022/01/03 00:45:13 | 160784.4894 | 17460.0014 | 1 | 12 | 0 | 0 | 0 | 0 | 0.1153259 | 3.514118 | 0.4052688 | 6.267228 | 5.773809 | 23.64228 | 21.29044 |  | -1.983249e-05 | [19 empty] | 35.4258 | 0.1209021
7293 | 2022/01/03 00:46:43 | 160874.4894 | 17550.0014 | 1 | 12 | 0 | 0 | 0 | 0 | 0.1157074 | 3.515447 | 0.4067632 | 6.27011 | 5.773809 | 23.65241 | 21.29044 |  | -3.91174e-06 |  | 0 | [17 empty] | 35.02106 | 0.06424904
7294 | 2022/01/03 00:48:13 | 160964.4889 | 17640.0009 | 1 | 12 | 0 | 0 | 0 | 0 | 0.1157532 | 3.516857 | 0.4070875 | 6.272995 | 5.773809 | 23.66255 | 21.29044 |  | 7.50682e-07 |  | 0 | [17 empty] | 35.13411 | -0.1095665
7295 | 2022/01/03 00:49:43 | 161054.4886 | 17730.0006 | 1 | 12 | 0 | 0 | 0 | 0 | 0.1160126 | 3.518154 | 0.4081502 | 6.275881 | 5.773809 | 23.6727 | 21.29044 |  | 1.29979e-05 |  | 2.23635 | [17 empty] | 34.85566 | -0.142535
7296 | 2022/01/03 00:51:13 | 161144.4897 | 17820.0017 | 1 | 12 | 0 | 0 | 0 | 0 | 0.1156921 | 3.51939 | 0.4071656 | 6.278764 | 5.773809 | 23.68285 | 21.29044 |  | 1.659526e-05 | [19 empty] | 35.41254 | 0.1602674
7297 | 2022/01/03 00:52:43 | 161234.4895 | 17910.0015 | 1 | 12 | 0 | 0 | 0 | 0 | 0.1155548 | 3.520588 | 0.4068208 | 6.281648 | 5.773809 | 23.693 | 21.29044 |  | -4.780659e-06 |  | 0 | [17 empty] | 35.00018 | 0.0705719
7298 | 2022/01/03 00:54:13 | 161324.4894 | 18000.0014 | 1 | 12 | 0 | 0 | 0 | 0 | 0.1155014 | 3.521972 | 0.4067927 | 6.284532 | 5.773809 | 23.70316 | 21.29044 |  | 7.862927e-06 |  | 0 | [17 empty] | 34.87486 | -0.02240777
7299 | 2022/01/03 00:55:43 | 161414.4881 | 18090.0001 | 1 | 12 | 0 | 0 | 0 | 0 | 0.1148682 | 3.523239 | 0.4047081 | 6.287415 | 5.773809 | 23.71331 | 21.29044 |  | 1.280185e-05 |  | 2.268258 | [17 empty] | 35.40075 | 0.1617169
7300 | 2022/01/03 00:57:13 | 161504.4889 | 18180.0009 | 1 | 12 | 0 | 0 | 0 | 0 | 0.1152115 | 3.524456 | 0.4060579 | 6.290301 | 5.773809 | 23.72348 | 21.29044 |  | 4.690059e-05 | [19 empty] | 34.72793 | -0.1474929
7301 | 2022/01/03 00:58:43 | 161594.489 | 18270.001 | 1 | 12 | 0 | 0 | 0 | 0 | 0.1156082 | 3.525577 | 0.4075856 | 6.293189 | 5.773809 | 23.73366 | 21.29044 |  | -8.73292e-06 |  | 0 | [17 empty] | 35.24377 | 0.1402915
7302 | 2022/01/03 01:00:13 | 161684.4886 | 18360.0006 | 1 | 12 | 0 | 0 | 0 | 0 | 0.1152649 | 3.527038 | 0.4065437 | 6.296072 | 5.773809 | 23.74383 | 21.29044 |  | 7.072683e-06 |  | 0 | [17 empty] | 34.83728 | -0.09978294
7303 | 2022/01/03 01:01:43 | 161774.4902 | 18450.0022 | 1 | 12 | 0 | 0 | 0 | 0 | 0.1151352 | 3.528039 | 0.4062015 | 6.298954 | 5.773809 | 23.754 | 21.29044 |  | 1.094424e-05 |  | 2.334414 | [17 empty] | 35.27972 | 0.1805639
7304 | 2022/01/03 01:03:13 | 161864.4903 | 18540.0023 | 1 | 12 | 0 | 0 | 0 | 0 | 0.1151733 | 3.529397 | 0.4064923 | 6.301836 | 5.773809 | 23.76416 | 21.29044 |  | 3.690715e-05 | [19 empty] | 35.31541 | 0.2031803
7305 | 2022/01/03 01:04:43 | 161954.4886 | 18630.0006 | 1 | 12 | 0 | 0 | 0 | 0 | 0.1152725 | 3.530335 | 0.4069505 | 6.304718 | 5.773809 | 23.77434 | 21.29044 |  | 1.398674e-05 |  | 0 | [17 empty] | 34.70419 | -0.2210855
7306 | 2022/01/03 01:06:13 | 162044.4896 | 18720.0016 | 1 | 12 | 0 | 0 | 0 | 0 | 0.1154785 | 3.531508 | 0.4078132 | 6.307601 | 5.773809 | 23.78452 | 21.29044 |  | 3.034763e-05 |  | 0 | [17 empty] | 35.1612 | 0.03110647
7307 | 2022/01/03 01:07:43 | 162134.4885 | 18810.0005 | 1 | 12 | 0 | 0 | 0 | 0 | 0.1154022 | 3.532814 | 0.4076945 | 6.310485 | 5.773809 | 23.7947 | 21.29044 |  | 3.141012e-05 |  | 0 | [17 empty] | 35.21411 | 0.01342297
7308 | 2022/01/03 01:09:13 | 162224.4896 | 18900.0016 | 1 | 12 | 0 | 0 | 0 | 0 | 0.1153793 | 3.533928 | 0.4077421 | 6.313371 | 5.773809 | 23.8049 | 21.29044 |  | -7.90244e-08 |  | 2.491337 | [17 empty] | 35.33002 | 0.07943153
7309 | 2022/01/03 01:10:43 | 162314.4881 | 18990.0001 | 1 | 12 | 0 | 0 | 0 | 0 | 0.1159058 | 3.535114 | 0.4097402 | 6.316257 | 5.773809 | 23.8151 | 21.29044 |  | -8.692107e-06 |  | 0 | [17 empty] | 35.19112 | 0.09222388
7310 | 2022/01/03 01:12:13 | 162404.4888 | 19080.0008 | 1 | 12 | 0 | 0 | 0 | 0 | 0.1158218 | 3.535852 | 0.4095287 | 6.319144 | 5.773809 | 23.82531 | 21.29044 |  | -1.541065e-05 |  | 0 | [17 empty] | 34.9315 | -0.0620079
7311 | 2022/01/03 01:13:43 | 162494.4898 | 19170.0018 | 1 | 12 | 0 | 0 | 0 | 0 | 0.115036 | 3.537202 | 0.4069056 | 6.322028 | 5.773809 | 23.83551 | 21.29044 |  | 4.927212e-05 | [19 empty] | 35.30011 | 0.08776546
7312 | 2022/01/03 01:15:13 | 162584.489 | 19260.001 | 1 | 12 | 0 | 0 | 0 | 0 | 0.1152725 | 3.538632 | 0.407907 | 6.324912 | 5.773809 | 23.84571 | 21.29044 |  | 2.390528e-05 |  | 2.441417 | [17 empty] | 35.29315 | 0.02517462
7313 | 2022/01/03 01:16:43 | 162674.4886 | 19350.0006 | 1 | 12 | 0 | 0 | 0 | 0 | 0.1149597 | 3.539684 | 0.406921 | 6.327796 | 5.773809 | 23.85592 | 21.29044 |  | -1.410691e-05 |  | 0 | [17 empty] | 34.9746 | -0.04810572
7314 | 2022/01/03 01:18:13 | 162764.4884 | 19440.0004 | 1 | 12 | 0 | 0 | 0 | 0 | 0.1151123 | 3.540702 | 0.4075784 | 6.330679 | 5.773809 | 23.86613 | 21.29044 |  | 2.422158e-05 | [19 empty] | 34.76527 | -0.1359558
7315 | 2022/01/03 01:19:43 | 162854.4894 | 19530.0014 | 1 | 12 | 0 | 0 | 0 | 0 | 0.1156311 | 3.541951 | 0.4095597 | 6.333565 | 5.773809 | 23.87634 | 21.29044 |  | 9.759756e-06 |  | 0 | [17 empty] | 35.07858 | -0.03879189
7316 | 2022/01/03 01:21:13 | 162944.4892 | 19620.0012 | 1 | 12 | 0 | 0 | 0 | 0 | 0.115387 | 3.54298 | 0.4088138 | 6.336452 | 5.773809 | 23.88657 | 21.29044 |  | -1.97579e-06 |  | 2.573384 | [17 empty] | 35.13425 | -0.03481746
7317 | 2022/01/03 01:22:43 | 163034.489 | 19710.001 | 1 | 12 | 0 | 0 | 0 | 0 | 0.1158218 | 3.544496 | 0.4105299 | 6.339334 | 5.773809 | 23.89679 | 21.29044 |  | 1.284178e-05 | [19 empty] | 35.03816 | 0.005733967
7318 | 2022/01/03 01:24:13 | 163124.4884 | 19800.0004 | 1 | 12 | 0 | 0 | 0 | 0 | 0.1154938 | 3.545533 | 0.4094871 | 6.34222 | 5.773809 | 23.90702 | 21.29044 |  | 9.245778e-06 |  | 0 | [17 empty] | 34.87275 | -0.08550763
7319 | 2022/01/03 01:25:43 | 163214.4901 | 19890.0021 | 1 | 12 | 0 | 0 | 0 | 0 | 0.1152115 | 3.546511 | 0.4085989 | 6.345105 | 5.773809 | 23.91725 | 21.29044 |  | 9.957074e-06 |  | 0 | [17 empty] | 35.2606 | -0.06652355
7320 | 2022/01/03 01:27:13 | 163304.4891 | 19980.0011 | 1 | 12 | 0 | 0 | 0 | 0 | 0.1154633 | 3.547796 | 0.4096402 | 6.34799 | 5.773809 | 23.92748 | 21.29044 |  | 3.224409e-05 |  | 0 | [17 empty] | 34.99431 | -0.1355469
7321 | 2022/01/03 01:28:43 | 163394.4891 | 20070.0011 | 1 | 12 | 0 | 0 | 0 | 0 | 0.1155396 | 3.549063 | 0.4100573 | 6.350875 | 5.773809 | 23.93772 | 21.29044 |  | -1.224807e-06 |  | 2.403938 | [17 empty] | 35.43644 | 0.1359093
7322 | 2022/01/03 01:30:13 | 163484.4885 | 20160.0005 | 1 | 12 | 0 | 0 | 0 | 0 | 0.1156082 | 3.550253 | 0.4104384 | 6.353762 | 5.773809 | 23.94797 | 21.29044 |  | 4.702341e-06 |  | 0 | [17 empty] | 35.04184 | -0.151484
7323 | 2022/01/03 01:31:43 | 163574.4884 | 20250.0004 | 1 | 12 | 0 | 0 | 0 | 0 | 0.1153641 | 3.551425 | 0.4097069 | 6.356651 | 5.773809 | 23.95822 | 21.29044 |  | 1.868973e-05 |  | 0 | [17 empty] | 34.98524 | -0.1303947
7324 | 2022/01/03 01:33:13 | 163664.4893 | 20340.0013 | 1 | 12 | 0 | 0 | 0 | 0 | 0.1154938 | 3.5522 | 0.4102571 | 6.359537 | 5.773809 | 23.96848 | 21.29044 |  | -4.46499e-06 | [19 empty] | 34.76056 | -0.1459134
7325 | 2022/01/03 01:34:43 | 163754.4884 | 20430.0004 | 1 | 12 | 0 | 0 | 0 | 0 | 0.1154785 | 3.553927 | 0.4104022 | 6.362423 | 5.773809 | 23.97873 | 21.29044 |  | 1.145882e-05 |  | 2.426959 | [17 empty] | 35.21911 | -0.09399414
7326 | 2022/01/03 01:36:13 | 163844.4892 | 20520.0012 | 1 | 12 | 0 | 0 | 0 | 0 | 0.1155701 | 3.555069 | 0.4108597 | 6.36531 | 5.773809 | 23.98899 | 21.29044 |  | 3.002728e-05 |  | 0 | [17 empty] | 34.79608 | -0.1551688
7327 | 2022/01/03 01:37:43 | 163934.4902 | 20610.0022 | 1 | 12 | 0 | 0 | 0 | 0 | 0.1155701 | 3.556104 | 0.4109793 | 6.368198 | 5.773809 | 23.99926 | 21.29044 |  | 4.563735e-05 | [19 empty] | 35.0609 | 0.07977247
7328 | 2022/01/03 01:39:13 | 164024.4885 | 20700.0005 | 1 | 12 | 0 | 0 | 0 | 0 | 0.1153488 | 3.557164 | 0.4103146 | 6.371089 | 5.773809 | 24.00954 | 21.29044 |  | 1.205122e-05 |  | 0 | [17 empty] | 35.53933 | 0.05453348
7329 | 2022/01/03 01:40:43 | 164114.4882 | 20790.0002 | 1 | 12 | 0 | 0 | 0 | 0 | 0.1157455 | 3.558174 | 0.4118426 | 6.373977 | 5.773809 | 24.01982 | 21.29044 |  | 1.896601e-06 |  | 2.517395 | [17 empty] | 35.30956 | 0.1429701
7330 | 2022/01/03 01:42:13 | 164204.4893 | 20880.0013 | 1 | 12 | 0 | 0 | 0 | 0 | 0.1151123 | 3.559625 | 0.4097566 | 6.376863 | 5.773809 | 24.03009 | 21.29044 |  | 5.381651e-05 | [19 empty] | 34.7647 | -0.1347506
7331 | 2022/01/03 01:43:43 | 164294.4898 | 20970.0018 | 1 | 12 | 0 | 0 | 0 | 0 | 0.1152267 | 3.560357 | 0.4102482 | 6.379747 | 5.773809 | 24.04036 | 21.29044 |  | 4.97895e-06 |  | 0 | [17 empty] | 35.50315 | 0.2044916
7332 | 2022/01/03 01:45:13 | 164384.4886 | 21060.0006 | 1 | 12 | 0 | 0 | 0 | 0 | 0.1154251 | 3.561344 | 0.4110685 | 6.382627 | 5.773809 | 24.05061 | 21.29044 |  | 1.070852e-05 |  | 0 | [17 empty] | 35.09032 | -0.1013339
7333 | 2022/01/03 01:46:43 | 164474.4896 | 21150.0016 | 1 | 12 | 0 | 0 | 0 | 0 | 0.1154938 | 3.562495 | 0.4114461 | 6.38551 | 5.773809 | 24.06088 | 21.29044 |  | 1.189406e-05 |  | 0 | [17 empty] | 34.93116 | -0.1108444
7334 | 2022/01/03 01:48:13 | 164564.4882 | 21240.0002 | 1 | 12 | 0 | 0 | 0 | 0 | 0.1155777 | 3.563489 | 0.4118599 | 6.388389 | 5.773809 | 24.07114 | 21.29044 |  | 1.414654e-05 |  | 2.774981 | [17 empty] | 35.14694 | -0.03014922
7335 | 2022/01/03 01:49:43 | 164654.4888 | 21330.0008 | 1 | 12 | 0 | 0 | 0 | 0 | 0.1151581 | 3.564471 | 0.4104777 | 6.391267 | 5.773809 | 24.08139 | 21.29044 |  | 3.95886e-05 |  | 0 | [17 empty] | 35.48345 | 0.1867986
7336 | 2022/01/03 01:51:13 | 164744.4901 | 21420.0021 | 1 | 12 | 0 | 0 | 0 | 0 | 0.1149063 | 3.565348 | 0.4096809 | 6.394148 | 5.773809 | 24.09167 | 21.29044 |  | 4.59922e-05 | [19 empty] | 35.21007 | 0.0424993
7337 | 2022/01/03 01:52:43 | 164834.4895 | 21510.0015 | 1 | 12 | 0 | 0 | 0 | 0 | 0.1154022 | 3.566366 | 0.4115665 | 6.397031 | 5.773809 | 24.10195 | 21.29044 |  | -7.072742e-06 |  | 0 | [17 empty] | 35.07039 | -0.04935861
7338 | 2022/01/03 01:54:13 | 164924.4894 | 21600.0014 | 1 | 12 | 0 | 0 | 0 | 0 | 0.1151962 | 3.566933 | 0.4108971 | 6.399916 | 5.773809 | 24.11223 | 21.29044 |  | 9.403903e-06 |  | 0 | [17 empty] | 35.2198 | 0.01455545
7339 | 2022/01/03 01:55:43 | 165014.4895 | 21690.0015 | 1 | 12 | 0 | 0 | 0 | 0 | 0.1155014 | 3.568029 | 0.4121123 | 6.402799 | 5.773809 | 24.12252 | 21.29044 |  | 1.189258e-05 |  | 0 | [17 empty] | 35.57127 | 0.1090407
7340 | 2022/01/03 01:57:13 | 165104.4895 | 21780.0015 | 1 | 12 | 0 | 0 | 0 | 0 | 0.1146317 | 3.569074 | 0.409129 | 6.405678 | 5.773809 | 24.13279 | 21.29044 |  | -8.100068e-06 |  | 3.149133 | [17 empty] | 34.80164 | -0.09903073
7341 | 2022/01/03 01:58:43 | 165194.4897 | 21870.0017 | 1 | 12 | 0 | 0 | 0 | 0 | 0.115715 | 3.569997 | 0.4131022 | 6.408563 | 5.773809 | 24.14309 | 21.29044 |  | -2.52483e-05 |  | 0 | [17 empty] | 34.91674 | -0.0823009
7342 | 2022/01/03 02:00:13 | 165284.4883 | 21960.0003 | 1 | 12 | 0 | 0 | 0 | 0 | 0.114975 | 3.57082 | 0.4105550295 | 6.411441 | 5.773809 | 24.15337 | 21.29044 |  | 4.223889e-05 |  | 0 | [17 empty] | 35.2789 | 0.1500225
7343 | 2022/01/03 02:01:43 | 165374.4888 | 22050.0008 | 1 | 12 | 0 | 0 | 0 | 0 | 0.1149063 | 3.571661 | 0.4104064 | 6.414328 | 5.773809 | 24.16368 | 21.29044 |  | 3.615426e-05 | [19 empty] | 35.58659 | -0.02821565
7344 | 2022/01/03 02:03:13 | 165464.4887 | 22140.0007 | 1 | 12 | 0 | 0 | 0 | 0 | 0.1150131 | 3.572639 | 0.4109003 | 6.417211 | 5.773809 | 24.17398 | 21.29044 |  | 4.346558e-07 |  | 0 | [17 empty] | 35.12118 | 0.09962559
7345 | 2022/01/03 02:04:43 | 165554.4896 | 22230.0016 | 1 | 12 | 0 | 0 | 0 | 0 | 0.1152344 | 3.573631 | 0.4118052 | 6.420098 | 5.773809 | 24.18429 | 21.29044 |  | -1.212954e-05 |  | 3.11301 | [17 empty] | 35.47549 | 0.02082229
7346 | 2022/01/03 02:06:13 | 165644.4889 | 22320.0009 | 1 | 12 | 0 | 0 | 0 | 0 | 0.114769 | 3.574536 | 0.4102459 | 6.422983 | 5.773809 | 24.1946 | 21.29044 |  | 3.643055e-05 |  | 0 | [17 empty] | 35.18936 | 0.1310956
7347 | 2022/01/03 02:07:43 | 165734.4889 | 22410.0009 | 1 | 12 | 0 | 0 | 0 | 0 | 0.1153107 | 3.575666 | 0.4123125 | 6.425868 | 5.773809 | 24.20492 | 21.29044 |  | -3.117332e-05 | [19 empty] | 35.39021 | 0.155431
7348 | 2022/01/03 02:09:13 | 165824.4889 | 22500.0009 | 1 | 12 | 0 | 0 | 0 | 0 | 0.1152115 | 3.576435 | 0.4120464 | 6.428752 | 5.773809 | 24.21523 | 21.29044 |  | 1.062949e-05 |  | 0 | [17 empty] | 35.49614 | 0.1138377
7349 | 2022/01/03 02:10:43 | 165914.4904 | 22590.0024 | 1 | 12 | 0 | 0 | 0 | 0 | 0.1153793 | 3.57766 | 0.4127879 | 6.431637 | 5.773809 | 24.22555 | 21.29044 |  | 3.358342e-06 |  | 0 | [17 empty] | 35.13832 | 0.1367867
7350 | 2022/01/03 02:12:13 | 166004.4906 | 22680.0026 | 1 | 12 | 0 | 0 | 0 | 0 | 0.1154022 | 3.578835 | 0.4130054 | 6.434521 | 5.773809 | 24.23587 | 21.29044 |  | 8.100068e-06 |  | 2.884491 | [17 empty] | 35.25686 | 0.1416862
7351 | 2022/01/03 02:13:43 | 166094.4889 | 22770.0009 | 1 | 12 | 0 | 0 | 0 | 0 | 0.1154785 | 3.579805 | 0.4133905 | 6.437406 | 5.773809 | 24.24619 | 21.29044 |  | 3.15726e-05 |  | 0 | [17 empty] | 35.38743 | 0.1154542
7352 | 2022/01/03 02:15:13 | 166184.4895 | 22860.0015 | 1 | 12 | 0 | 0 | 0 | 0 | 0.1154633 | 3.580928 | 0.4134658 | 6.44029 | 5.773809 | 24.25652 | 21.29044 |  | 4.448594e-05 | [19 empty] | 35.27261 | 0.009926558
7353 | 2022/01/03 02:16:43 | 166274.4882 | 22950.0002 | 1 | 12 | 0 | 0 | 0 | 0 | 0.115303 | 3.581787 | 0.4129908 | 6.443169 | 5.773809 | 24.26683 | 21.29044 |  | -8.455751e-06 |  | 0 | [17 empty] | 34.92279 | 0.06135941
7354 | 2022/01/03 02:18:13 | 166364.4889 | 23040.0009 | 1 | 12 | 0 | 0 | 0 | 0 | 0.1153641 | 3.582964 | 0.4133454 | 6.446048 | 5.773809 | 24.27715 | 21.29044 |  | 1.212954e-05 |  | 0 | [17 empty] | 35.32483 | 0.001307726
7355 | 2022/01/03 02:19:43 | 166454.4884 | 23130.0004 | 1 | 12 | 0 | 0 | 0 | 0 | 0.1152725 | 3.584167 | 0.4131559 | 6.448931 | 5.773809 | 24.28748 | 21.29044 |  | 2.844902e-05 |  | 2.709158 | [17 empty] | 34.76238 | -0.01827717
7356 | 2022/01/03 02:21:13 | 166544.4883 | 23220.0003 | 1 | 12 | 0 | 0 | 0 | 0 | 0.1151962 | 3.585216 | 0.4130033 | 6.451812 | 5.773809 | 24.29781 | 21.29044 |  | 2.129708e-05 |  | 0 | [17 empty] | 34.88354 | -0.1412272
7357 | 2022/01/03 02:22:43 | 166634.4898 | 23310.0018 | 1 | 12 | 0 | 0 | 0 | 0 | 0.1154022 | 3.586204 | 0.4138558 | 6.454694 | 5.773809 | 24.30814 | 21.29044 |  | 1.967626e-05 |  | 0 | [17 empty] | 35.35567 | 0.1743114
7358 | 2022/01/03 02:24:13 | 166724.4898 | 23400.0018 | 1 | 12 | 0 | 0 | 0 | 0 | 0.1149826 | 3.587656 | 0.412518 | 6.457578 | 5.773809 | 24.31849 | 21.29044 |  | -6.124543e-06 | [19 empty] | 34.64974 | -0.1949418
7359 | 2022/01/03 02:25:43 | 166814.4898 | 23490.0018 | 1 | 12 | 0 | 0 | 0 | 0 | 0.1159592 | 3.588823 | 0.416157 | 6.460466 | 5.773809 | 24.32885 | 21.29044 |  | 4.947583e-05 |  | 2.423539 | [17 empty] | 34.6802 | -0.1376498
7360 | 2022/01/03 02:27:13 | 166904.4881 | 23580.0001 | 1 | 12 | 0 | 0 | 0 | 0 | 0.1153793 | 3.589989 | 0.4142104 | 6.463355 | 5.773809 | 24.33922 | 21.29044 |  | 1.861287e-05 |  | 0 | [17 empty] | 34.71152 | -0.06159306
7361 | 2022/01/03 02:28:43 | 166994.4887 | 23670.0007 | 1 | 12 | 0 | 0 | 0 | 0 | 0.1156082 | 3.59135 | 0.4151895 | 6.466242 | 5.773809 | 24.34958 | 21.29044 |  | -7.231631e-06 | [19 empty] | 34.80322 | -0.03744125
7362 | 2022/01/03 02:30:13 | 167084.4889 | 23760.0009 | 1 | 12 | 0 | 0 | 0 | 0 | 0.1148605 | 3.592113 | 0.4125919 | 6.469132 | 5.773809 | 24.35996 | 21.29044 |  | 1.726712e-05 |  | 0 | [17 empty] | 34.87355 | -0.1595652
7363 | 2022/01/03 02:31:43 | 167174.4882 | 23850.0002 | 1 | 12 | 0 | 0 | 0 | 0 | 0.1159592 | 3.593173 | 0.4166615 | 6.47202 | 5.773809 | 24.37034 | 21.29044 |  | 5.294328e-05 |  | 2.573131 | [17 empty] | 34.82949 | -0.06409287
7364 | 2022/01/03 02:33:13 | 167264.489 | 23940.001 | 1 | 12 | 0 | 0 | 0 | 0 | 0.1157303 | 3.594446 | 0.4159863 | 6.474909 | 5.773809 | 24.38072 | 21.29044 |  | 2.647186e-06 | [19 empty] | 35.13882 | 0.09776473
7365 | 2022/01/03 02:34:43 | 167354.4898 | 24030.0018 | 1 | 12 | 0 | 0 | 0 | 0 | 0.1150589 | 3.595768 | 0.4137251 | 6.477797 | 5.773809 | 24.3911 | 21.29044 |  | -1.446254e-05 |  | 0 | [17 empty] | 35.13531 | 0.01066566
7366 | 2022/01/03 02:36:13 | 167444.489 | 24120.001 | 1 | 12 | 0 | 0 | 0 | 0 | 0.1154938 | 3.596717 | 0.4153985 | 6.480682 | 5.773809 | 24.40148 | 21.29044 |  | 3.742332e-05 |  | 0 | [17 empty] | 35.03576 | 0.05651712
7367 | 2022/01/03 02:37:43 | 167534.4891 | 24210.0011 | 1 | 12 | 0 | 0 | 0 | 0 | 0.1156769 | 3.597576 | 0.4161564 | 6.483568 | 5.773809 | 24.41186 | 21.29044 |  | 1.710822e-05 |  | 0 | [17 empty] | 35.3308 | 0.1398873
7368 | 2022/01/03 02:39:13 | 167624.4881 | 24300.0001 | 1 | 12 | 0 | 0 | 0 | 0 | 0.115921 | 3.598464 | 0.4171375 | 6.486454 | 5.773809 | 24.42225 | 21.29044 |  | 4.449147e-05 |  | 2.659168 | [17 empty] | 35.43724 | 0.1377916
7369 | 2022/01/03 02:40:43 | 167714.4882 | 24390.0002 | 1 | 12 | 0 | 0 | 0 | 0 | 0.1157532 | 3.599579 | 0.4166628 | 6.489342 | 5.773809 | 24.43264 | 21.29044 |  | 4.66244e-06 |  | 0 | [17 empty] | 35.41753 | 0.1201129
7370 | 2022/01/03 02:42:13 | 167804.4883 | 24480.0003 | 1 | 12 | 0 | 0 | 0 | 0 | 0.1155396 | 3.600409 | 0.4159898 | 6.492233 | 5.773809 | 24.44305 | 21.29044 |  | -3.674665e-06 | [19 empty] | 35.44283 | 0.056777
7371 | 2022/01/03 02:43:43 | 167894.4904 | 24570.0024 | 1 | 12 | 0 | 0 | 0 | 0 | 0.1159592 | 3.601233 | 0.4175961 | 6.495124 | 5.773809 | 24.45346 | 21.29044 |  | 7.388842e-06 |  | 0 | [17 empty] | 35.27471 | 0.03252149
7372 | 2022/01/03 02:45:13 | 167984.4897 | 24660.0017 | 1 | 12 | 0 | 0 | 0 | 0 | 0.1154175 | 3.601857 | 0.4157173 | 6.498013 | 5.773809 | 24.46386 | 21.29044 |  | 4.34663e-05 |  | 0 | [17 empty] | 35.4899 | 0.09260774
7373 | 2022/01/03 02:46:43 | 168074.4883 | 24750.0003 | 1 | 12 | 0 | 0 | 0 | 0 | 0.1154556 | 3.602558 | 0.4159355 | 6.500903 | 5.773809 | 24.47427 | 21.29044 |  | 7.863448e-06 |  | 0 | [17 empty] | 34.87613 | -0.1163852
7374 | 2022/01/03 02:48:13 | 168164.4899 | 24840.0019 | 1 | 12 | 0 | 0 | 0 | 0 | 0.1153107 | 3.603165 | 0.4154835 | 6.503792 | 5.773809 | 24.48468 | 21.29044 |  | -2.765877e-06 |  | 3.642164 | [17 empty] | 35.48757 | 0.113771
7375 | 2022/01/03 02:49:43 | 168254.4891 | 24930.0011 | 1 | 12 | 0 | 0 | 0 | 0 | 0.1154251 | 3.604141 | 0.4160083 | 6.506682 | 5.773809 | 24.4951 | 21.29044 |  | 3.113561e-05 | [19 empty] | 34.90886 | -0.148766
7376 | 2022/01/03 02:51:13 | 168344.4892 | 25020.0012 | 1 | 12 | 0 | 0 | 0 | 0 | 0.1156158 | 3.604848 | 0.4167774 | 6.509567 | 5.773809 | 24.5055 | 21.29044 |  | 1.335413e-05 |  | 0 | [17 empty] | 35.30002 | 0.1347995
7377 | 2022/01/03 02:52:43 | 168434.4892 | 25110.0012 | 1 | 12 | 0 | 0 | 0 | 0 | 0.1155548 | 3.605156 | 0.4165931 | 6.512459 | 5.773809 | 24.51592 | 21.29044 |  | -7.744455e-06 |  | 0 | [17 empty] | 35.48481 | 0.1222134
7378 | 2022/01/03 02:54:13 | 168524.4885 | 25200.0005 | 1 | 12 | 0 | 0 | 0 | 0 | 0.1152649 | 3.605976 | 0.4156425 | 6.515347 | 5.773809 | 24.52633 | 21.29044 |  | 1.047091e-05 |  | 0 | [17 empty] | 35.19653 | 0.1017213
7379 | 2022/01/03 02:55:43 | 168614.489 | 25290.001 | 1 | 12 | 0 | 0 | 0 | 0 | 0.1154175 | 3.606584 | 0.4162629 | 6.518235 | 5.773809 | 24.53675 | 21.29044 |  | 4.464361e-06 | [19 empty] | 35.39642 | 0.03529668
7380 | 2022/01/03 02:57:13 | 168704.4882 | 25380.0002 | 1 | 12 | 0 | 0 | 0 | 0 | 0.1151199 | 3.607186 | 0.4152589 | 6.521122 | 5.773809 | 24.54716 | 21.29044 |  | 1.145939e-05 |  | 0 | [17 empty] | 35.22527 | 0.1038241
7381 | 2022/01/03 02:58:43 | 168794.4895 | 25470.0015 | 1 | 12 | 0 | 0 | 0 | 0 | 0.1151199 | 3.607731 | 0.4153216 | 6.524012 | 5.773809 | 24.55758 | 21.29044 |  | -1.781926e-05 |  | 0 | [17 empty] | 34.7259 | -0.07956147
7382 | 2022/01/03 03:00:13 | 168884.4886 | 25560.0006 | 1 | 12 | 0 | 0 | 0 | 0 | 0.1156082 | 3.608206 | 0.4171382 | 6.526899 | 5.773809 | 24.568 | 21.29044 |  | -1.209013e-05 |  | 4.520806 | [17 empty] | 35.30181 | -0.0002861023
7383 | 2022/01/03 03:01:43 | 168974.4886 | 25650.0006 | 1 | 12 | 0 | 0 | 0 | 0 | 0.115097 | 3.609231 | 0.4154117 | 6.529785 | 5.773809 | 24.57842 | 21.29044 |  | 2.070165e-05 | [19 empty] | 34.6641 | -0.09887457
7384 | 2022/01/03 03:03:13 | 169064.4899 | 25740.0019 | 1 | 12 | 0 | 0 | 0 | 0 | 0.1153412 | 3.609577 | 0.4163329 | 6.53267 | 5.773809 | 24.58883 | 21.29044 |  | 2.770012e-05 |  | 0 | [17 empty] | 34.86265 | 0.06493211
7385 | 2022/01/03 03:04:43 | 169154.4894 | 25830.0014 | 1 | 12 | 0 | 0 | 0 | 0 | 0.1153641 | 3.610133 | 0.4164797 | 6.535556 | 5.773809 | 24.59925 | 21.29044 |  | 8.100605e-06 |  | 0 | [17 empty] | 34.74515 | -0.1739562
7386 | 2022/01/03 03:06:13 | 169244.4883 | 25920.0003 | 1 | 12 | 0 | 0 | 0 | 0 | 0.1153641 | 3.610639 | 0.4165381 | 6.538444 | 5.773809 | 24.60968 | 21.29044 |  | 2.046885e-05 |  | 0 | [17 empty] | 34.69804 | -0.1796973
7387 | 2022/01/03 03:07:43 | 169334.4893 | 26010.0013 | 1 | 12 | 0 | 0 | 0 | 0 | 0.1158066 | 3.611124 | 0.418192 | 6.541331 | 5.773809 | 24.6201 | 21.29044 |  | 4.369759e-05 | [19 empty] | 35.09032 | -0.1037931
7388 | 2022/01/03 03:09:13 | 169424.4902 | 26100.0022 | 1 | 12 | 0 | 0 | 0 | 0 | 0.1155548 | 3.61185 | 0.4173666 | 6.544218 | 5.773809 | 24.63053 | 21.29044 |  | 2.512684e-05 |  | 0 | [17 empty] | 34.73382 | -0.1985991
7389 | 2022/01/03 03:10:43 | 169514.4886 | 26190.0006 | 1 | 12 | 0 | 0 | 0 | 0 | 0.1152878 | 3.612646 | 0.416494 | 6.547105 | 5.773809 | 24.64096 | 21.29044 |  | -3.263708e-05 |  | 0 | [17 empty] | 34.9571 | -0.03480554
7390 | 2022/01/03 03:12:13 | 169604.4893 | 26280.0013 | 1 | 12 | 0 | 0 | 0 | 0 | 0.1152344 | 3.613194 | 0.4163642 | 6.549991 | 5.773809 | 24.65138 | 21.29044 |  | 3.220458e-05 |  | 0 | [17 empty] | 35.31295 | 0.1811838
7391 | 2022/01/03 03:13:43 | 169694.4911 | 26370.0031 | 1 | 12 | 0 | 0 | 0 | 0 | 0.1156464 | 3.61352 | 0.4178906 | 6.552876 | 5.773809 | 24.66181 | 21.29044 |  | 3.255616e-05 |  | 4.892762 | [17 empty] | 34.75496 | -0.2093029
7392 | 2022/01/03 03:15:13 | 169784.4897 | 26460.0017 | 1 | 12 | 0 | 0 | 0 | 0 | 0.115303 | 3.61442 | 0.4167535 | 6.555763 | 5.773809 | 24.67224 | 21.29044 |  | 1.710992e-05 |  | 0 | [17 empty] | 34.7972 | -0.21842
7393 | 2022/01/03 03:16:43 | 169874.4896 | 26550.0016 | 1 | 12 | 0 | 0 | 0 | 0 | 0.1157455 | 3.615023 | 0.4184226 | 6.558648 | 5.773809 | 24.68267 | 21.29044 |  | 1.141921e-05 |  | 0 | [17 empty] | 34.81648 | -0.1824617
7394 | 2022/01/03 03:18:13 | 169964.4902 | 26640.0022 | 1 | 12 | 0 | 0 | 0 | 0 | 0.1158447 | 3.615729 | 0.418863 | 6.561534 | 5.773809 | 24.69311 | 21.29044 |  | 2.844926e-06 | [19 empty] | 34.88284 | 0.01354933
7395 | 2022/01/03 03:19:43 | 170054.4903 | 26730.0023 | 1 | 12 | 0 | 0 | 0 | 0 | 0.1151733 | 3.616176 | 0.4164869 | 6.564416 | 5.773809 | 24.70353 | 21.29044 |  | 1.351183e-05 |  | 0 | [17 empty] | 35.14831 | 0.1080585
7396 | 2022/01/03 03:21:13 | 170144.4887 | 26820.0007 | 1 | 12 | 0 | 0 | 0 | 0 | 0.1153107 | 3.616951 | 0.4170732 | 6.5673 | 5.773809 | 24.71395 | 21.29044 |  | 1.08258e-05 |  | 0 | [17 empty] | 35.34077 | -0.03822207
7397 | 2022/01/03 03:22:43 | 170234.4897 | 26910.0017 | 1 | 12 | 0 | 0 | 0 | 0 | 0.1152649 | 3.617537 | 0.416975 | 6.570183 | 5.773809 | 24.72438 | 21.29044 |  | -2.370575e-06 |  | 0 | [17 empty] | 35.00396 | 0.107615
7398 | 2022/01/03 03:24:13 | 170324.4894 | 27000.0014 | 1 | 12 | 0 | 0 | 0 | 0 | 0.1150208 | 3.61808 | 0.4161545 | 6.573066 | 5.773809 | 24.73481 | 21.29044 |  | -1.932195e-05 | [19 empty] | 34.92345 | -0.1752388
7399 | 2022/01/03 03:25:43 | 170414.4895 | 27090.0015 | 1 | 12 | 0 | 0 | 0 | 0 | 0.1157532 | 3.618897 | 0.4188989 | 6.57595 | 5.773809 | 24.74525 | 21.29044 |  | 6.480806e-05 |  | 4.583018 | [17 empty] | 35.40664 | 0.1201582
7400 | 2022/01/03 03:27:13 | 170504.4889 | 27180.0009 | 1 | 12 | 0 | 0 | 0 | 0 | 0.1155548 | 3.619436 | 0.4182432 | 6.57884 | 5.773809 | 24.75571 | 21.29044 |  | 2.948001e-05 |  | 0 | [17 empty] | 34.81018 | -0.1274216
7401 | 2022/01/03 03:28:43 | 170594.4895 | 27270.0015 | 1 | 12 | 0 | 0 | 0 | 0 | 0.1154633 | 3.620085 | 0.417987 | 6.581725 | 5.773809 | 24.76615 | 21.29044 |  | -3.149331e-05 |  | 0 | [17 empty] | 35.06521 | -0.1569307
7402 | 2022/01/03 03:30:13 | 170684.4889 | 27360.0009 | 1 | 12 | 0 | 0 | 0 | 0 | 0.1151733 | 3.620573 | 0.4169933 | 6.584612 | 5.773809 | 24.7766 | 21.29044 |  | 1.394781e-05 | [19 empty] | 34.66645 | -0.1408672
7403 | 2022/01/03 03:31:43 | 170774.4887 | 27450.0007 | 1 | 12 | 0 | 0 | 0 | 0 | 0.1156311 | 3.621438 | 0.4187509 | 6.5875 | 5.773809 | 24.78706 | 21.29044 |  | 2.608e-05 |  | 0 | [17 empty] | 35.2626 | -0.02524853
7404 | 2022/01/03 03:33:13 | 170864.4897 | 27540.0017 | 1 | 12 | 0 | 0 | 0 | 0 | 0.1154633 | 3.622129 | 0.418223 | 6.590388 | 5.773809 | 24.79752 | 21.29044 |  | -1.260303e-05 |  | 0 | [17 empty] | 35.01765 | -0.1001084
7405 | 2022/01/03 03:34:43 | 170954.4893 | 27630.0013 | 1 | 12 | 0 | 0 | 0 | 0 | 0.1155167 | 3.622605 | 0.4184714 | 6.593271 | 5.773809 | 24.80796 | 21.29044 |  | -1.161736e-05 |  | 0 | [17 empty] | 35.32753 | 0.0856781
7406 | 2022/01/03 03:36:13 | 171044.4887 | 27720.0007 | 1 | 12 | 0 | 0 | 0 | 0 | 0.1152649 | 3.62304 | 0.4176093 | 6.596158 | 5.773809 | 24.81842 | 21.29044 |  | -2.1812e-05 | [19 empty] | 34.74072 | -0.1446152
7407 | 2022/01/03 03:37:43 | 171134.4893 | 27810.0013 | 1 | 12 | 0 | 0 | 0 | 0 | 0.1149063 | 3.623779 | 0.416395 | 6.599041 | 5.773809 | 24.82887 | 21.29044 |  | 2.370928e-05 |  | 4.49582 | [17 empty] | 35.3048 | 0.1530421
7408 | 2022/01/03 03:39:13 | 171224.4887 | 27900.0007 | 1 | 12 | 0 | 0 | 0 | 0 | 0.1157532 | 3.6246 | 0.419559 | 6.601924 | 5.773809 | 24.83932 | 21.29044 |  | 2.224574e-05 |  | 0 | [17 empty] | 34.7289 | -0.1929355
7409 | 2022/01/03 03:40:43 | 171314.4897 | 27990.0017 | 1 | 12 | 0 | 0 | 0 | 0 | 0.1156464 | 3.625396 | 0.419264 | 6.604807 | 5.773809 | 24.84977 | 21.29044 |  | 2.014872e-06 |  | 0 | [17 empty] | 35.13179 | 0.04864335
7410 | 2022/01/03 03:42:13 | 171404.4887 | 28080.0007 | 1 | 12 | 0 | 0 | 0 | 0 | 0.1155014 | 3.625948 | 0.4188021 | 6.607694 | 5.773809 | 24.86024 | 21.29044 |  | 2.513184e-05 | [19 empty] | 35.03181 | 0.06259799
7411 | 2022/01/03 03:43:43 | 171494.4886 | 28170.0006 | 1 | 12 | 0 | 0 | 0 | 0 | 0.115715 | 3.626533 | 0.4196443 | 6.610579 | 5.773809 | 24.8707 | 21.29044 |  | 2.762109e-05 |  | 0 | [17 empty] | 35.49126 | 0.04948854
7412 | 2022/01/03 03:45:13 | 171584.4902 | 28260.0022 | 1 | 12 | 0 | 0 | 0 | 0 | 0.1155167 | 3.62724 | 0.4190068 | 6.613465 | 5.773809 | 24.88117 | 21.29044 |  | -1.967593e-05 |  | 0 | [17 empty] | 35.50886 | 0.1314652
7413 | 2022/01/03 03:46:43 | 171674.4884 | 28350.0004 | 1 | 12 | 0 | 0 | 0 | 0 | 0.1157074 | 3.628057 | 0.419793 | 6.616354 | 5.773809 | 24.89165 | 21.29044 |  | -2.461651e-05 |  | 0 | [17 empty] | 35.00443 | -0.07488132
7414 | 2022/01/03 03:48:13 | 171764.4895 | 28440.0015 | 1 | 12 | 0 | 0 | 0 | 0 | 0.1154633 | 3.628786 | 0.4189916 | 6.619241 | 5.773809 | 24.90212 | 21.29044 |  | -1.027385e-06 |  | 4.380416 | [17 empty] | 34.74493 | -0.2082229
7415 | 2022/01/03 03:49:43 | 171854.4892 | 28530.0012 | 1 | 12 | 0 | 0 | 0 | 0 | 0.1156311 | 3.629144 | 0.4196419 | 6.62213 | 5.773809 | 24.9126 | 21.29044 |  | 5.650666e-06 | [19 empty] | 35.00418 | -0.04894137
7416 | 2022/01/03 03:51:13 | 171944.4895 | 28620.0015 | 1 | 12 | 0 | 0 | 0 | 0 | 0.1160126 | 3.629687 | 0.4210894 | 6.625019 | 5.773809 | 24.92309 | 21.29044 |  | 1.094479e-05 |  | 0 | [17 empty] | 35.17632 | 0.1081097
7417 | 2022/01/03 03:52:43 | 172034.4889 | 28710.0009 | 1 | 12 | 0 | 0 | 0 | 0 | 0.1159821 | 3.630514 | 0.4210746 | 6.627908 | 5.773809 | 24.93358 | 21.29044 |  | 2.086227e-05 |  | 0 | [17 empty] | 34.81131 | -0.1278389
7418 | 2022/01/03 03:54:13 | 172124.4886 | 28800.0006 | 1 | 12 | 0 | 0 | 0 | 0 | 0.115593 | 3.631093 | 0.4197289 | 6.630796 | 5.773809 | 24.94407 | 21.29044 |  | -7.783903e-06 |  | 0 | [17 empty] | 35.379 | 0.1859546
7419 | 2022/01/03 03:55:43 | 172214.4894 | 28890.0014 | 1 | 12 | 0 | 0 | 0 | 0 | 0.1154785 | 3.631562 | 0.4193673 | 6.633685 | 5.773809 | 24.95455 | 21.29044 |  | 9.640497e-06 | [19 empty] | 35.30502 | 0.1679897
7420 | 2022/01/03 03:57:13 | 172304.4888 | 28980.0008 | 1 | 12 | 0 | 0 | 0 | 0 | 0.1157303 | 3.632201 | 0.4203557 | 6.636576 | 5.773809 | 24.96505 | 21.29044 |  | 2.090213e-05 |  | 0 | [17 empty] | 35.31246 | 0.1589191
7421 | 2022/01/03 03:58:43 | 172394.4898 | 29070.0018 | 1 | 12 | 0 | 0 | 0 | 0 | 0.1159592 | 3.632789 | 0.4212553 | 6.639466 | 5.773809 | 24.97555 | 21.29044 |  | 9.52236e-06 |  | 0 | [17 empty] | 34.76836 | -0.2185845
7422 | 2022/01/03 04:00:13 | 172484.4887 | 29160.0007 | 1 | 12 | 0 | 0 | 0 | 0 | 0.1155701 | 3.633462 | 0.4199196 | 6.642355 | 5.773809 | 24.98605 | 21.29044 |  | 3.236076e-05 |  | 0 | [17 empty] | 35.35419 | 0.1335669
7423 | 2022/01/03 04:01:43 | 172574.4899 | 29250.0019 | 1 | 12 | 0 | 0 | 0 | 0 | 0.1156464 | 3.633984 | 0.4202572 | 6.645242 | 5.773809 | 24.99654 | 21.29044 |  | 1.225041e-06 |  | 4.830259 | [17 empty] | 35.42534 | 0.04337311
7424 | 2022/01/03 04:03:13 | 172664.4893 | 29340.0013 | 1 | 12 | 0 | 0 | 0 | 0 | 0.1153259 | 3.634319 | 0.4191311 | 6.648129 | 5.773809 | 25.00703 | 21.29044 |  | 1.730548e-05 |  | 0 | [17 empty] | 35.2911 | 0.1427221
7425 | 2022/01/03 04:04:43 | 172754.4896 | 29430.0016 | 1 | 12 | 0 | 0 | 0 | 0 | 0.1154633 | 3.635145 | 0.4197258 | 6.651015 | 5.773809 | 25.01752 | 21.29044 |  | -1.426319e-05 |  | 0 | [17 empty] | 34.93802 | 0.1017475
7426 | 2022/01/03 04:06:13 | 172844.489 | 29520.001 | 1 | 12 | 0 | 0 | 0 | 0 | 0.1156769 | 3.635404 | 0.4205323 | 6.6539 | 5.773809 | 25.02801 | 21.29044 |  | -9.087278e-06 | [19 empty] | 34.89789 | -0.1717722
7427 | 2022/01/03 04:07:43 | 172934.4896 | 29610.0016 | 1 | 12 | 0 | 0 | 0 | 0 | 0.1148834 | 3.636059 | 0.4177228 | 6.656783 | 5.773809 | 25.03849 | 21.29044 |  | 5.89522e-05 |  | 0 | [17 empty] | 34.93456 | 0.1116025
7428 | 2022/01/03 04:09:13 | 173024.4888 | 29700.0008 | 1 | 12 | 0 | 0 | 0 | 0 | 0.1155777 | 3.636819 | 0.4203352 | 6.659664 | 5.773809 | 25.04897 | 21.29044 |  | 2.868395e-05 |  | 0 | [17 empty] | 34.74604 | -0.03282309
7429 | 2022/01/03 04:10:43 | 173114.4889 | 29790.0009 | 1 | 12 | 0 | 0 | 0 | 0 | 0.1150436 | 3.636771 | 0.4183872 | 6.662548 | 5.773809 | 25.05945 | 21.29044 |  | -1.584347e-05 |  | 0 | [17 empty] | 35.44438 | 0.05323291
7430 | 2022/01/03 04:12:13 | 173204.4902 | 29880.0022 | 1 | 12 | 0 | 0 | 0 | 0 | 0.1153412 | 3.63742 | 0.4195444 | 6.665435 | 5.773809 | 25.06995 | 21.29044 |  | 2.683123e-05 | [19 empty] | 35.15261 | 0.1688945
7431 | 2022/01/03 04:13:43 | 173294.4885 | 29970.0005 | 1 | 12 | 0 | 0 | 0 | 0 | 0.1154938 | 3.638274 | 0.4201981 | 6.668323 | 5.773809 | 25.08046 | 21.29044 |  | 3.129185e-05 |  | 0 | [17 empty] | 34.63737 | -0.1122153
7432 | 2022/01/03 04:15:13 | 173384.4889 | 30060.0009 | 1 | 12 | 0 | 0 | 0 | 0 | 0.1153793 | 3.638947 | 0.4198592 | 6.671214 | 5.773809 | 25.09098 | 21.29044 |  | 3.070123e-05 |  | 5.456766 | [17 empty] | 35.23453 | 0.1453865
7433 | 2022/01/03 04:16:43 | 173474.4897 | 30150.0017 | 1 | 12 | 0 | 0 | 0 | 0 | 0.1154785 | 3.639442 | 0.4202773 | 6.674102 | 5.773809 | 25.10149 | 21.29044 |  | -1.584518e-05 |  | 0 | [17 empty] | 35.42745 | 0.1485264
7434 | 2022/01/03 04:18:13 | 173564.4895 | 30240.0015 | 1 | 12 | 0 | 0 | 0 | 0 | 0.1153259 | 3.63975 | 0.4197574 | 6.676991 | 5.773809 | 25.11201 | 21.29044 |  | -6.756698e-06 | [19 empty] | 34.93039 | 0.04868269
7435 | 2022/01/03 04:19:43 | 173654.4902 | 30330.0022 | 1 | 12 | 0 | 0 | 0 | 0 | 0.1155548 | 3.640219 | 0.4206448 | 6.679881 | 5.773809 | 25.12252 | 21.29044 |  | 2.971145e-05 |  | 0 | [17 empty] | 35.43508 | 0.1123297
7436 | 2022/01/03 04:21:13 | 173744.4897 | 30420.0017 | 1 | 12 | 0 | 0 | 0 | 0 | 0.1153488 | 3.640638 | 0.4199432 | 6.682772 | 5.773809 | 25.13305 | 21.29044 |  | 9.878622e-06 |  | 0 | [17 empty] | 35.43837 | 0.147866
7437 | 2022/01/03 04:22:43 | 173834.4898 | 30510.0018 | 1 | 12 | 0 | 0 | 0 | 0 | 0.1151733 | 3.641366 | 0.4193881 | 6.685661 | 5.773809 | 25.14357 | 21.29044 |  | -2.105861e-05 |  | 0 | [17 empty] | 35.3776 | 0.1774037
7438 | 2022/01/03 04:24:13 | 173924.4889 | 30600.0009 | 1 | 12 | 0 | 0 | 0 | 0 | 0.1152649 | 3.642009 | 0.4197958 | 6.68855 | 5.773809 | 25.15409 | 21.29044 |  | 2.173135e-06 | [19 empty] | 35.39358 | 0.1615047
7439 | 2022/01/03 04:25:43 | 174014.4888 | 30690.0008 | 1 | 12 | 0 | 0 | 0 | 0 | 0.1159363 | 3.642306 | 0.4222755 | 6.69144 | 5.773809 | 25.16461 | 21.29044 |  | 4.693505e-05 |  | 0 | [17 empty] | 35.42212 | 0.1005244
7440 | 2022/01/03 04:27:13 | 174104.4894 | 30780.0014 | 1 | 12 | 0 | 0 | 0 | 0 | 0.1157913 | 3.642661 | 0.4217885 | 6.69433 | 5.773809 | 25.17514 | 21.29044 |  | 2.137521e-05 |  | 0 | [17 empty] | 34.73959 | -0.1308906
7441 | 2022/01/03 04:28:43 | 174194.4895 | 30870.0015 | 1 | 12 | 0 | 0 | 0 | 0 | 0.115654 | 3.64347 | 0.4213819 | 6.697224 | 5.773809 | 25.18568 | 21.29044 |  | -2.319404e-05 | [19 empty] | 34.75376 | -0.1890028
7442 | 2022/01/03 04:30:13 | 174284.4906 | 30960.0026 | 1 | 12 | 0 | 0 | 0 | 0 | 0.1154251 | 3.643904 | 0.420598 | 6.700114 | 5.773809 | 25.19621 | 21.29044 |  | -1.303913e-06 |  | 5.509093 | [17 empty] | 35.28462 | 0.08829474
7443 | 2022/01/03 04:31:43 | 174374.4896 | 31050.0016 | 1 | 12 | 0 | 0 | 0 | 0 | 0.115654 | 3.644493 | 0.4215002 | 6.703002 | 5.773809 | 25.20674 | 21.29044 |  | 4.35428e-05 |  | 0 | [17 empty] | 35.39334 | 0.1470709
7444 | 2022/01/03 04:33:13 | 174464.4899 | 31140.0019 | 1 | 12 | 0 | 0 | 0 | 0 | 0.1159363 | 3.644779 | 0.4225622 | 6.70589 | 5.773809 | 25.21726 | 21.29044 |  | 6.75709e-06 |  | 0 | [17 empty] | 34.74512 | -0.2021492
7445 | 2022/01/03 04:34:43 | 174554.4883 | 31230.0003 | 1 | 12 | 0 | 0 | 0 | 0 | 0.1154938 | 3.645491 | 0.4210316 | 6.708776 | 5.773809 | 25.22778 | 21.29044 |  | 1.031277e-05 | [19 empty] | 35.09834 | 0.04944921
7446 | 2022/01/03 04:36:13 | 174644.4898 | 31320.0018 | 1 | 12 | 0 | 0 | 0 | 0 | 0.1155701 | 3.646001 | 0.4213687 | 6.711662 | 5.773809 | 25.2383 | 21.29044 |  | 3.271447e-05 |  | 0 | [17 empty] | 35.32843 | 0.1209915
7447 | 2022/01/03 04:37:43 | 174734.4899 | 31410.0019 | 1 | 12 | 0 | 0 | 0 | 0 | 0.1151962 | 3.646606 | 0.4200752 | 6.714548 | 5.773809 | 25.24883 | 21.29044 |  | -4.029844e-06 |  | 0 | [17 empty] | 34.95008 | -0.174458
7448 | 2022/01/03 04:39:13 | 174824.489 | 31500.001 | 1 | 12 | 0 | 0 | 0 | 0 | 0.1150742 | 3.646787 | 0.4196511 | 6.717438 | 5.773809 | 25.25937 | 21.29044 |  | 1.797924e-05 |  | 0 | [17 empty] | 34.99881 | 0.000436306
7449 | 2022/01/03 04:40:43 | 174914.4894 | 31590.0014 | 1 | 12 | 0 | 0 | 0 | 0 | 0.1158447 | 3.647317 | 0.4225223 | 6.720329 | 5.773809 | 25.26991 | 21.29044 |  | 4.540403e-05 | [19 empty] | 35.07932 | 0.09022236
7450 | 2022/01/03 04:42:13 | 175004.4891 | 31680.0011 | 1 | 12 | 0 | 0 | 0 | 0 | 0.1157684 | 3.648082 | 0.4223326 | 6.72322 | 5.773809 | 25.28046 | 21.29044 |  | 1.248513e-05 |  | 0 | [17 empty] | 34.84286 | -0.1416028
7451 | 2022/01/03 04:43:43 | 175094.4882 | 31770.0002 | 1 | 12 | 0 | 0 | 0 | 0 | 0.1162262 | 3.648665 | 0.4240705 | 6.726114 | 5.773809 | 25.29102 | 21.29044 |  | -6.203929e-06 |  | 0 | [17 empty] | 35.08979 | 0.07442236
7452 | 2022/01/03 04:45:13 | 175184.4892 | 31860.0012 | 1 | 12 | 0 | 0 | 0 | 0 | 0.1160583 | 3.649087 | 0.4235068 | 6.729008 | 5.773809 | 25.30157 | 21.29044 |  | -2.726184e-06 |  | 5.636278 | [17 empty] | 35.0436 | 0.08675098
7453 | 2022/01/03 04:46:43 | 175274.4889 | 31950.0009 | 1 | 12 | 0 | 0 | 0 | 0 | 0.1158676 | 3.649572 | 0.4228671 | 6.731901 | 5.773809 | 25.31213 | 21.29044 |  | 1.600257e-05 |  | 0 | [17 empty] | 34.74839 | -0.09988308
7454 | 2022/01/03 04:48:13 | 175364.4881 | 32040.0001 | 1 | 12 | 0 | 0 | 0 | 0 | 0.1155701 | 3.650105 | 0.421843 | 6.734794 | 5.773809 | 25.32269 | 21.29044 |  | 1.434305e-05 |  | 0 | [17 empty] | 35.36186 | 0.1096892
7455 | 2022/01/03 04:49:43 | 175454.4882 | 32130.0002 | 1 | 12 | 0 | 0 | 0 | 0 | 0.1158676 | 3.65057 | 0.4229828 | 6.737686 | 5.773809 | 25.33325 | 21.29044 |  | -1.446266e-05 | [19 empty] | 34.82383 | -0.07608175
7456 | 2022/01/03 04:51:13 | 175544.4881 | 32220.0001 | 1 | 12 | 0 | 0 | 0 | 0 | 0.1156769 | 3.651115 | 0.4223497 | 6.74058 | 5.773809 | 25.34381 | 21.29044 |  | -8.969938e-06 |  | 0 | [17 empty] | 35.13524 | 0.02297401
7457 | 2022/01/03 04:52:43 | 175634.4898 | 32310.0018 | 1 | 12 | 0 | 0 | 0 | 0 | 0.1157532 | 3.651633 | 0.4226882 | 6.743474 | 5.773809 | 25.35438 | 21.29044 |  | 1.53301e-05 |  | 0 | [17 empty] | 35.46408 | 0.09852409
7458 | 2022/01/03 04:54:13 | 175724.489 | 32400.001 | 1 | 12 | 0 | 0 | 0 | 0 | 0.1155701 | 3.652366 | 0.4221043 | 6.746367 | 5.773809 | 25.36495 | 21.29044 |  | -4.662826e-06 |  | 0 | [17 empty] | 35.21365 | -0.009912252
7459 | 2022/01/03 04:55:43 | 175814.4882 | 32490.0002 | 1 | 12 | 0 | 0 | 0 | 0 | 0.1154251 | 3.652711 | 0.4216145 | 6.749259 | 5.773809 | 25.37551 | 21.29044 |  | -4.741857e-07 | [19 empty] | 34.89975 | -0.07963181
7460 | 2022/01/03 04:57:13 | 175904.4899 | 32580.0019 | 1 | 12 | 0 | 0 | 0 | 0 | 0.1157455 | 3.653273 | 0.4228499 | 6.752152 | 5.773809 | 25.38607 | 21.29044 |  | 1.106351e-06 |  | 0 | [17 empty] | 34.80526 | -0.04467607
7461 | 2022/01/03 04:58:43 | 175994.4882 | 32670.0002 | 1 | 12 | 0 | 0 | 0 | 0 | 0.1158981 | 3.653901 | 0.4234802 | 6.755045 | 5.773809 | 25.39665 | 21.29044 |  | -2.149339e-05 |  | 5.497426 | [17 empty] | 34.78111 | -0.09326816
7462 | 2022/01/03 05:00:13 | 176084.4897 | 32760.0017 | 1 | 12 | 0 | 0 | 0 | 0 | 0.115715 | 3.654483 | 0.4228785 | 6.757938 | 5.773809 | 25.40722 | 21.29044 |  | -8.692828e-07 |  | 0 | [17 empty] | 35.07913 | -0.09580731
7463 | 2022/01/03 05:01:43 | 176174.4891 | 32850.0011 | 1 | 12 | 0 | 0 | 0 | 0 | 0.1156311 | 3.65484 | 0.4226132 | 6.760831 | 5.773809 | 25.41779 | 21.29044 |  | 1.078781e-05 | [19 empty] | 35.38062 | 0.1354873
7464 | 2022/01/03 05:03:13 | 176264.4881 | 32940.0001 | 1 | 12 | 0 | 0 | 0 | 0 | 0.1155777 | 3.655163 | 0.4224553 | 6.763721 | 5.773809 | 25.42835 | 21.29044 |  | 3.619108e-05 |  | 0 | [17 empty] | 35.39478 | 0.1109719
7465 | 2022/01/03 05:04:43 | 176354.489 | 33030.001 | 1 | 12 | 0 | 0 | 0 | 0 | 0.115593 | 3.65573 | 0.4225768 | 6.766612 | 5.773809 | 25.43892 | 21.29044 |  | -2.390508e-05 |  | 0 | [17 empty] | 35.36994 | 0.1473033
7466 | 2022/01/03 05:06:13 | 176444.4899 | 33120.0019 | 1 | 12 | 0 | 0 | 0 | 0 | 0.1156311 | 3.656586 | 0.4228151 | 6.769502 | 5.773809 | 25.44949 | 21.29044 |  | -1.545055e-05 |  | 0 | [17 empty] | 35.04177 | -0.09538531
7467 | 2022/01/03 05:07:43 | 176534.4891 | 33210.0011 | 1 | 12 | 0 | 0 | 0 | 0 | 0.115715 | 3.657024 | 0.4231725 | 6.772397 | 5.773809 | 25.46007 | 21.29044 |  | 3.844824e-05 | [19 empty] | 34.79182 | -0.0523591
7468 | 2022/01/03 05:09:13 | 176624.4891 | 33300.0011 | 1 | 12 | 0 | 0 | 0 | 0 | 0.1159973 | 3.657413 | 0.42425 | 6.775295 | 5.773809 | 25.47067 | 21.29044 |  | 2.750049e-05 |  | 0 | [17 empty] | 34.7103 | -0.08544922
7469 | 2022/01/03 05:10:43 | 176714.4885 | 33390.0005 | 1 | 12 | 0 | 0 | 0 | 0 | 0.115654 | 3.657946 | 0.4230561 | 6.778191 | 5.773809 | 25.48126 | 21.29044 |  | 2.303561e-05 |  | 0 | [17 empty] | 34.86164 | -0.1344168
7470 | 2022/01/03 05:12:13 | 176804.4902 | 33480.0022 | 1 | 12 | 0 | 0 | 0 | 0 | 0.115654 | 3.658658 | 0.4231384 | 6.781083 | 5.773809 | 25.49184 | 21.29044 |  | 1.541027e-05 |  | 5.331558 | [17 empty] | 35.26678 | 0.09794712
7471 | 2022/01/03 05:13:43 | 176894.4891 | 33570.0011 | 1 | 12 | 0 | 0 | 0 | 0 | 0.115715 | 3.659234 | 0.4234283 | 6.783972 | 5.773809 | 25.50241 | 21.29044 |  | 1.762142e-05 | [19 empty] | 35.13781 | -0.1418006
7472 | 2022/01/03 05:15:13 | 176984.4884 | 33660.0004 | 1 | 12 | 0 | 0 | 0 | 0 | 0.1156769 | 3.659887 | 0.4233644 | 6.786863 | 5.773809 | 25.51299 | 21.29044 |  | 4.307187e-06 |  | 0 | [17 empty] | 35.516 | 0.1558864
7473 | 2022/01/03 05:16:43 | 177074.4898 | 33750.0018 | 1 | 12 | 0 | 0 | 0 | 0 | 0.1157837 | 3.660178 | 0.423789 | 6.789753 | 5.773809 | 25.52357 | 21.29044 |  | -1.750405e-05 |  | 0 | [17 empty] | 34.9146 | -0.2111924
7474 | 2022/01/03 05:18:13 | 177164.4885 | 33840.0005 | 1 | 12 | 0 | 0 | 0 | 0 | 0.1159363 | 3.660759 | 0.4244149 | 6.792645 | 5.773809 | 25.53415 | 21.29044 |  | -1.213024e-05 |  | 0 | [17 empty] | 35.27441 | -0.06253242
7475 | 2022/01/03 05:19:43 | 177254.4892 | 33930.0012 | 1 | 12 | 0 | 0 | 0 | 0 | 0.1151962 | 3.661218 | 0.4217584 | 6.795533 | 5.773809 | 25.54473 | 21.29044 |  | 6.321637e-07 | [19 empty] | 35.43373 | 0.1203978
7476 | 2022/01/03 05:21:13 | 177344.4893 | 34020.0013 | 1 | 12 | 0 | 0 | 0 | 0 | 0.1158218 | 3.661969 | 0.4241358 | 6.798424 | 5.773809 | 25.55532 | 21.29044 |  | 2.165286e-05 |  | 0 | [17 empty] | 35.25258 | 0.1242721
7477 | 2022/01/03 05:22:43 | 177434.4884 | 34110.0004 | 1 | 12 | 0 | 0 | 0 | 0 | 0.1160355 | 3.662524 | 0.4249828 | 6.801318 | 5.773809 | 25.56591 | 21.29044 |  | -2.872584e-05 |  | 0 | [17 empty] | 34.80827 | -0.1500118
7478 | 2022/01/03 05:24:13 | 177524.4892 | 34200.0012 | 1 | 12 | 0 | 0 | 0 | 0 | 0.1159439 | 3.662893 | 0.4246901 | 6.804212 | 5.773809 | 25.57651 | 21.29044 |  | -9.483635e-07 |  | 0 | [17 empty] | 35.15516 | 0.08312106
7479 | 2022/01/03 05:25:43 | 177614.4884 | 34290.0004 | 1 | 12 | 0 | 0 | 0 | 0 | 0.1159363 | 3.663366 | 0.4247171 | 6.807103 | 5.773809 | 25.5871 | 21.29044 |  | 4.445122e-05 |  | 5.317133 | [17 empty] | 34.89391 | -0.1473999
7480 | 2022/01/03 05:27:13 | 177704.4884 | 34380.0004 | 1 | 12 | 0 | 0 | 0 | 0 | 0.1156311 | 3.664043 | 0.4236773 | 6.809993 | 5.773809 | 25.59769 | 21.29044 |  | 3.564325e-05 | [19 empty] | 35.11666 | 0.1388657
7481 | 2022/01/03 05:28:43 | 177794.4884 | 34470.0004 | 1 | 12 | 0 | 0 | 0 | 0 | 0.1158218 | 3.664653 | 0.4244467 | 6.81288 | 5.773809 | 25.60827 | 21.29044 |  | 1.714858e-05 |  | 0 | [17 empty] | 35.13083 | -0.1341331
7482 | 2022/01/03 05:30:13 | 177884.4885 | 34560.0005 | 1 | 12 | 0 | 0 | 0 | 0 | 0.1159744 | 3.665195 | 0.4250688 | 6.815773 | 5.773809 | 25.61887 | 21.29044 |  | -4.22791e-06 |  | 0 | [17 empty] | 35.43948 | -0.01581311
7483 | 2022/01/03 05:31:43 | 177974.49 | 34650.002 | 1 | 12 | 0 | 0 | 0 | 0 | 0.1160889 | 3.665657 | 0.4255421 | 6.818666 | 5.773809 | 25.62948 | 21.29044 |  | -4.544053e-06 | [19 empty] | 34.85213 | -0.107851
7484 | 2022/01/03 05:33:13 | 178064.4892 | 34740.0012 | 1 | 12 | 0 | 0 | 0 | 0 | 0.1162262 | 3.666174 | 0.4261055 | 6.82156 | 5.773809 | 25.64009 | 21.29044 |  | -9.246391e-06 |  | 0 | [17 empty] | 35.14681 | 0.2012491
7485 | 2022/01/03 05:34:43 | 178154.4884 | 34830.0004 | 1 | 12 | 0 | 0 | 0 | 0 | 0.1154251 | 3.666839 | 0.4232453 | 6.824458 | 5.773809 | 25.65071 | 21.29044 |  | 2.722593e-05 |  | 0 | [17 empty] | 35.25166 | -0.1332903
7486 | 2022/01/03 05:36:13 | 178244.4883 | 34920.0003 | 1 | 12 | 0 | 0 | 0 | 0 | 0.1158218 | 3.667385 | 0.4247631 | 6.827353 | 5.773809 | 25.66133 | 21.29044 |  | -1.193298e-05 |  | 0 | [17 empty] | 35.3326 | -0.02401233
7487 | 2022/01/03 05:37:43 | 178334.4886 | 35010.0006 | 1 | 12 | 0 | 0 | 0 | 0 | 0.1156082 | 3.668136 | 0.4240666 | 6.830245 | 5.773809 | 25.67193 | 21.29044 |  | -2.607654e-06 | [19 empty] | 34.90899 | 0.1137102
7488 | 2022/01/03 05:39:13 | 178424.4886 | 35100.0006 | 1 | 12 | 0 | 0 | 0 | 0 | 0.115654 | 3.668684 | 0.424298 | 6.833135 | 5.773809 | 25.68254 | 21.29044 |  | 3.275344e-05 |  | 0 | [17 empty] | 35.50184 | 0.1205146
7489 | 2022/01/03 05:40:43 | 178514.49 | 35190.002 | 1 | 12 | 0 | 0 | 0 | 0 | 0.11586 | 3.66901 | 0.4250914986 | 6.836024 | 5.773809 | 25.69314 | 21.29044 |  | 0 |  | 5.256481 | [17 empty] | 35.46941 | 0.1974738
7490 | 2022/01/03 05:42:13 | 178604.4899 | 35280.0019 | 1 | 12 | 0 | 0 | 0 | 0 | 0.1152496 | 3.669555 | 0.4229147 | 6.838913 | 5.773809 | 25.70374 | 21.29044 |  | 4.662208e-06 |  | 0 | [17 empty] | 34.72212 | -0.1875114
7491 | 2022/01/03 05:43:43 | 178694.4892 | 35370.0012 | 1 | 12 | 0 | 0 | 0 | 0 | 0.115654 | 3.670136 | 0.4244659 | 6.841797 | 5.773809 | 25.71432 | 21.29044 |  | 1.414525e-05 |  | 0 | [17 empty] | 34.68845 | -0.134474
7492 | 2022/01/03 05:45:13 | 178784.4887 | 35460.0007 | 1 | 12 | 0 | 0 | 0 | 0 | 0.1158218 | 3.671048 | 0.4251874 | 6.844683 | 5.773809 | 25.72492 | 21.29044 |  | 2.323491e-05 | [19 empty] | 35.18836 | -0.05246758
7493 | 2022/01/03 05:46:43 | 178874.4892 | 35550.0012 | 1 | 12 | 0 | 0 | 0 | 0 | 0.1155548 | 3.671403 | 0.4242482 | 6.847573 | 5.773809 | 25.73553 | 21.29044 |  | 5.804054e-05 |  | 0 | [17 empty] | 35.0343 | -0.1286566
7494 | 2022/01/03 05:48:13 | 178964.4885 | 35640.0005 | 1 | 12 | 0 | 0 | 0 | 0 | 0.1154556 | 3.671916 | 0.4239433 | 6.850462 | 5.773809 | 25.74613 | 21.29044 |  | 1.461939e-06 |  | 0 | [17 empty] | 35.21361 | -0.02862692
7495 | 2022/01/03 05:49:43 | 179054.4888 | 35730.0008 | 1 | 12 | 0 | 0 | 0 | 0 | 0.115303 | 3.672441 | 0.4234435 | 6.853352 | 5.773809 | 25.75675 | 21.29044 |  | -3.267848e-05 |  | 0 | [17 empty] | 35.36667 | 0.1611555
7496 | 2022/01/03 05:51:13 | 179144.4892 | 35820.0012 | 1 | 12 | 0 | 0 | 0 | 0 | 0.1154633 | 3.673094 | 0.4241076 | 6.856241 | 5.773809 | 25.76736 | 21.29044 |  | 1.465793e-05 | [19 empty] | 35.01365 | 0.06433129
7497 | 2022/01/03 05:52:43 | 179234.4883 | 35910.0003 | 1 | 12 | 0 | 0 | 0 | 0 | 0.1159821 | 3.67392 | 0.426109 | 6.859129 | 5.773809 | 25.77797 | 21.29044 |  | 3.548166e-05 |  | 4.833111 | [17 empty] | 34.8129 | -0.1973999
7498 | 2022/01/03 05:54:13 | 179324.4885 | 36000.0005 | 1 | 12 | 0 | 0 | 0 | 0 | 0.1158066 | 3.674539 | 0.4255359 | 6.862016 | 5.773809 | 25.78858 | 21.29044 |  | 6.677672e-06 |  | 0 | [17 empty] | 35.16073 | 0.1162457
7499 | 2022/01/03 05:55:43 | 179414.4902 | 36090.0022 | 1 | 12 | 0 | 0 | 0 | 0 | 0.1158295 | 3.675056 | 0.4256799 | 6.864904 | 5.773809 | 25.79919 | 21.29044 |  | -3.255805e-05 | [19 empty] | 35.18718 | -0.01739502
7500 | 2022/01/03 05:57:13 | 179504.4892 | 36180.0012 | 1 | 12 | 0 | 0 | 0 | 0 | 0.1158829 | 3.675731 | 0.4259544 | 6.867793 | 5.773809 | 25.80981 | 21.29044 |  | -2.090282e-05 |  | 0 | [17 empty] | 34.9134 | -0.09099364
7501 | 2022/01/03 05:58:43 | 179594.4893 | 36270.0013 | 1 | 12 | 0 | 0 | 0 | 0 | 0.1155548 | 3.67632 | 0.4248164 | 6.870681 | 5.773809 | 25.82043 | 21.29044 |  | 4.721512e-05 |  | 0 | [17 empty] | 34.89993 | -0.1725233
7502 | 2022/01/03 06:00:13 | 179684.4887 | 36360.0007 | 1 | 12 | 0 | 0 | 0 | 0 | 0.1158447 | 3.677106 | 0.4259732 | 6.873571 | 5.773809 | 25.83105 | 21.29044 |  | -4.741189e-07 |  | 0 | [17 empty] | 35.1867 | 0.0008606911
7503 | 2022/01/03 06:01:43 | 179774.4893 | 36450.0013 | 1 | 12 | 0 | 0 | 0 | 0 | 0.1159363 | 3.677608 | 0.4263683 | 6.876462 | 5.773809 | 25.84168 | 21.29044 |  | -2.501309e-05 | [19 empty] | 34.77156 | -0.05244493
7504 | 2022/01/03 06:03:13 | 179864.49 | 36540.002 | 1 | 12 | 0 | 0 | 0 | 0 | 0.1156464 | 3.677934 | 0.4253398 | 6.879353 | 5.773809 | 25.85231 | 21.29044 |  | 2.200975e-05 |  | 0 | [17 empty] | 34.72281 | -0.1114094
7505 | 2022/01/03 06:04:43 | 179954.4887 | 36630.0007 | 1 | 12 | 0 | 0 | 0 | 0 | 0.1155167 | 3.678762 | 0.4249584 | 6.882244 | 5.773809 | 25.86295 | 21.29044 |  | 5.531479e-07 |  | 4.611206 | [17 empty] | 35.09277 | -0.04254818
7506 | 2022/01/03 06:06:13 | 180044.4894 | 36720.0014 | 1 | 12 | 0 | 0 | 0 | 0 | 0.1158447 | 3.679512 | 0.426252 | 6.885136 | 5.773809 | 25.87359 | 21.29044 |  | 2.252214e-06 |  | 0 | [17 empty] | 34.76809 | -0.1925611
7507 | 2022/01/03 06:07:43 | 180134.4895 | 36810.0015 | 1 | 12 | 0 | 0 | 0 | 0 | 0.1156921 | 3.680002 | 0.4257472 | 6.888027 | 5.773809 | 25.88423 | 21.29044 |  | -7.112314e-06 | [19 empty] | 35.18948 | -0.1274395
7508 | 2022/01/03 06:09:13 | 180224.4888 | 36900.0008 | 1 | 12 | 0 | 0 | 0 | 0 | 0.1159592 | 3.680901 | 0.4268343 | 6.890922 | 5.773809 | 25.89488 | 21.29044 |  | 1.635737e-05 |  | 0 | [17 empty] | 34.81476 | 0.05789995
7509 | 2022/01/03 06:10:43 | 180314.4903 | 36990.0023 | 1 | 12 | 0 | 0 | 0 | 0 | 0.1156693 | 3.681363 | 0.4258207 | 6.893815 | 5.773809 | 25.90553 | 21.29044 |  | 2.671047e-05 |  | 0 | [17 empty] | 35.35812 | -0.1496804
7510 | 2022/01/03 06:12:13 | 180404.4893 | 37080.0013 | 1 | 12 | 0 | 0 | 0 | 0 | 0.1160126 | 3.681851 | 0.4271411 | 6.89671 | 5.773809 | 25.91619 | 21.29044 |  | 5.018007e-06 |  | 0 | [17 empty] | 35.49835 | -0.1099002
7511 | 2022/01/03 06:13:43 | 180494.4885 | 37170.0005 | 1 | 12 | 0 | 0 | 0 | 0 | 0.115593 | 3.682774 | 0.4257029 | 6.899606 | 5.773809 | 25.92685 | 21.29044 |  | -2.220604e-05 | [19 empty] | 35.56673 | 0.1366496
7512 | 2022/01/03 06:15:13 | 180584.4885 | 37260.0005 | 1 | 12 | 0 | 0 | 0 | 0 | 0.1155319 | 3.683504 | 0.4255622 | 6.902499 | 5.773809 | 25.93751 | 21.29044 |  | 1.963642e-05 |  | 0 | [17 empty] | 35.37226 | 0.1255155
7513 | 2022/01/03 06:16:43 | 180674.4886 | 37350.0006 | 1 | 12 | 0 | 0 | 0 | 0 | 0.1159744 | 3.683847 | 0.4272319 | 6.905391 | 5.773809 | 25.94816 | 21.29044 |  | 1.252516e-05 |  | 4.593964 | [17 empty] | 35.00066 | 0.1734149
7514 | 2022/01/03 06:18:13 | 180764.4886 | 37440.0006 | 1 | 12 | 0 | 0 | 0 | 0 | 0.1155167 | 3.684524 | 0.4256241 | 6.908281 | 5.773809 | 25.95881 | 21.29044 |  | -1.458012e-05 |  | 0 | [17 empty] | 35.30198 | -0.05811095
7515 | 2022/01/03 06:19:43 | 180854.4895 | 37530.0015 | 1 | 12 | 0 | 0 | 0 | 0 | 0.1155548 | 3.685324 | 0.4258569 | 6.91117 | 5.773809 | 25.96945 | 21.29044 |  | -1.580606e-05 | [19 empty] | 34.95308 | 0.1796949
7516 | 2022/01/03 06:21:13 | 180944.4882 | 37620.0002 | 1 | 12 | 0 | 0 | 0 | 0 | 0.1149063 | 3.685968 | 0.4235409 | 6.914051 | 5.773809 | 25.98007 | 21.29044 |  | 3.867988e-05 |  | 0 | [17 empty] | 34.44809 | -0.1793492
7517 | 2022/01/03 06:22:43 | 181034.4899 | 37710.0019 | 1 | 12 | 0 | 0 | 0 | 0 | 0.1148605 | 3.686524 | 0.423436 | 6.916933 | 5.773809 | 25.99069 | 21.29044 |  | -1.295893e-05 |  | 0 | [17 empty] | 34.3275 | -0.1890302
7518 | 2022/01/03 06:24:13 | 181124.4893 | 37800.0013 | 1 | 12 | 0 | 0 | 0 | 0 | 0.1153488 | 3.687298 | 0.4253254 | 6.919813 | 5.773809 | 26.00131 | 21.29044 |  | 1.343404e-05 |  | 0 | [17 empty] | 34.6123 | -0.1120114
7519 | 2022/01/03 06:25:43 | 181214.4912 | 37890.0032 | 1 | 12 | 0 | 0 | 0 | 0 | 0.1152725 | 3.687972 | 0.4251218 | 6.922697 | 5.773809 | 26.01195 | 21.29044 |  | 2.619681e-05 | [19 empty] | 34.8809 | 0.009064674
7520 | 2022/01/03 06:27:13 | 181304.489 | 37980.001 | 1 | 12 | 0 | 0 | 0 | 0 | 0.1153259 | 3.688594 | 0.4253904 | 6.925581 | 5.773809 | 26.02258 | 21.29044 |  | 3.295235e-05 |  | 0 | [17 empty] | 34.74883 | 0.1448011
7521 | 2022/01/03 06:28:43 | 181394.49 | 38070.002 | 1 | 12 | 0 | 0 | 0 | 0 | 0.1157455 | 3.689398 | 0.4270312 | 6.928466 | 5.773809 | 26.03323 | 21.29044 |  | -1.220917e-05 |  | 4.417806 | [17 empty] | 34.2922 | -0.004718304
7522 | 2022/01/03 06:30:13 | 181484.4887 | 38160.0007 | 1 | 12 | 0 | 0 | 0 | 0 | 0.1156082 | 3.689765 | 0.4265671 | 6.931349 | 5.773809 | 26.04387 | 21.29044 |  | -7.112608e-06 |  | 0 | [17 empty] | 34.35078 | 0.04015088
7523 | 2022/01/03 06:31:43 | 181574.4888 | 38250.0008 | 1 | 12 | 0 | 0 | 0 | 0 | 0.1155014 | 3.690595 | 0.4262689 | 6.934232 | 5.773809 | 26.0545 | 21.29044 |  | 1.896617e-05 |  | 0 | [17 empty] | 34.28367 | -0.05212069
7524 | 2022/01/03 06:33:13 | 181664.4899 | 38340.0019 | 1 | 12 | 0 | 0 | 0 | 0 | 0.1152344 | 3.691353 | 0.4253708 | 6.937113 | 5.773809 | 26.06514 | 21.29044 |  | -1.244521e-05 | [19 empty] | 34.303 | 0.02454758
7525 | 2022/01/03 06:34:43 | 181754.4893 | 38430.0013 | 1 | 12 | 0 | 0 | 0 | 0 | 0.1155548 | 3.69212 | 0.4266422 | 6.939992 | 5.773809 | 26.07577 | 21.29044 |  | -7.902964e-07 |  | 0 | [17 empty] | 34.4015 | -0.1552916
7526 | 2022/01/03 06:36:13 | 181844.4894 | 38520.0014 | 1 | 12 | 0 | 0 | 0 | 0 | 0.1152496 | 3.692746 | 0.4255875 | 6.942872 | 5.773809 | 26.0864 | 21.29044 |  | -2.45776e-05 |  | 0 | [17 empty] | 34.32631 | -0.1878047
7527 | 2022/01/03 06:37:43 | 181934.4882 | 38610.0002 | 1 | 12 | 0 | 0 | 0 | 0 | 0.1149597 | 3.693528 | 0.4246069 | 6.945749 | 5.773809 | 26.09702 | 21.29044 |  | -1.750347e-05 |  | 0 | [17 empty] | 34.35958 | -0.1859021
7528 | 2022/01/03 06:39:13 | 182024.4892 | 38700.0012 | 1 | 12 | 0 | 0 | 0 | 0 | 0.1148453 | 3.693961 | 0.4242341 | 6.948629 | 5.773809 | 26.10766 | 21.29044 |  | 1.307735e-05 |  | 4.179531 | [17 empty] | 34.29988 | -0.1565659
7529 | 2022/01/03 06:40:43 | 182114.4887 | 38790.0007 | 1 | 12 | 0 | 0 | 0 | 0 | 0.1151199 | 3.694759 | 0.4253403 | 6.951509 | 5.773809 | 26.1183 | 21.29044 |  | 2.556503e-05 |  | 0 | [17 empty] | 34.18842 | -0.1873302
7530 | 2022/01/03 06:42:13 | 182204.4887 | 38880.0007 | 1 | 12 | 0 | 0 | 0 | 0 | 0.115654 | 3.69537 | 0.4273843 | 6.954389 | 5.773809 | 26.12894 | 21.29044 |  | -2.256016e-05 | [19 empty] | 34.30023 | -0.1664233
7531 | 2022/01/03 06:43:43 | 182294.4888 | 38970.0008 | 1 | 12 | 0 | 0 | 0 | 0 | 0.1152649 | 3.696306 | 0.4260543 | 6.957268 | 5.773809 | 26.13958 | 21.29044 |  | 7.901916e-07 |  | 0 | [17 empty] | 34.11554 | -0.204432
7532 | 2022/01/03 06:45:13 | 182384.4908 | 39060.0028 | 1 | 12 | 0 | 0 | 0 | 0 | 0.115097 | 3.697019 | 0.4255158 | 6.960143 | 5.773809 | 26.15021 | 21.29044 |  | 1.66345e-05 |  | 0 | [17 empty] | 34.5882 | 0.1362693
7533 | 2022/01/03 06:46:43 | 182474.489 | 39150.001 | 1 | 12 | 0 | 0 | 0 | 0 | 0.1153107 | 3.69759 | 0.4263717 | 6.963019 | 5.773809 | 26.16085 | 21.29044 |  | 3.188423e-05 |  | 0 | [17 empty] | 34.8047 | 0.1846361
7534 | 2022/01/03 06:48:13 | 182564.4885 | 39240.0005 | 1 | 12 | 0 | 0 | 0 | 0 | 0.1146545 | 3.698286 | 0.4240251 | 6.965895 | 5.773809 | 26.17148 | 21.29044 |  | -2.844737e-05 | [19 empty] | 34.6859 | 0.1501
7535 | 2022/01/03 06:49:43 | 182654.4889 | 39330.0009 | 1 | 12 | 0 | 0 | 0 | 0 | 0.1153259 | 3.699076 | 0.4265993 | 6.96877 | 5.773809 | 26.18211 | 21.29044 |  | -1.860932e-05 |  | 3.960471 | [17 empty] | 34.70055 | 0.1388478
7536 | 2022/01/03 06:51:13 | 182744.4893 | 39420.0013 | 1 | 12 | 0 | 0 | 0 | 0 | 0.11483 | 3.700072 | 0.4248793 | 6.971641 | 5.773809 | 26.19274 | 21.29044 |  | 1.611991e-05 |  | 0 | [17 empty] | 34.37334 | -0.1183808
7537 | 2022/01/03 06:52:43 | 182834.4901 | 39510.0021 | 1 | 12 | 0 | 0 | 0 | 0 | 0.1145401 | 3.700742 | 0.4238834 | 6.97451 | 5.773809 | 26.20335 | 21.29044 |  | -6.638104e-06 |  | 0 | [17 empty] | 34.82494 | 0.1319313
7538 | 2022/01/03 06:54:13 | 182924.4887 | 39600.0007 | 1 | 12 | 0 | 0 | 0 | 0 | 0.1146011 | 3.701318 | 0.4241751 | 6.97738 | 5.773809 | 26.21398 | 21.29044 |  | -2.967366e-05 | [19 empty] | 34.10256 | -0.128963
7539 | 2022/01/03 06:55:43 | 183014.4889 | 39690.0009 | 1 | 12 | 0 | 0 | 0 | 0 | 0.1146545 | 3.701941 | 0.4244442 | 6.980252 | 5.773809 | 26.22461 | 21.29044 |  | -1.789902e-05 |  | 0 | [17 empty] | 34.33957 | -0.04292011
7540 | 2022/01/03 06:57:13 | 183104.4898 | 39780.0018 | 1 | 12 | 0 | 0 | 0 | 0 | 0.1151352 | 3.70275 | 0.4263168618 | 6.983124 | 5.773809 | 26.23524 | 21.29044 |  | 1.58839e-05 |  | 0 | [17 empty] | 34.63618 | 0.08738399
7541 | 2022/01/03 06:58:43 | 183194.4884 | 39870.0004 | 1 | 12 | 0 | 0 | 0 | 0 | 0.1143112 | 3.703596 | 0.4233625 | 6.985996 | 5.773809 | 26.24588 | 21.29044 |  | 1.161649e-05 | [19 empty] | 34.47193 | 0.03880143
7542 | 2022/01/03 07:00:13 | 183284.4885 | 39960.0005 | 1 | 12 | 0 | 0 | 0 | 0 | 0.1150131 | 3.704521 | 0.4260684 | 6.988868 | 5.773809 | 26.25651 | 21.29044 |  | 5.630488e-05 |  | 3.908961 | [17 empty] | 34.68728 | 0.04509807
7543 | 2022/01/03 07:01:43 | 183374.4889 | 40050.0009 | 1 | 12 | 0 | 0 | 0 | 0 | 0.1145401 | 3.70502 | 0.4243734 | 6.991742 | 5.773809 | 26.26716 | 21.29044 |  | -1.908534e-05 |  | 0 | [17 empty] | 34.17395 | -0.04258156
7544 | 2022/01/03 07:03:13 | 183464.489 | 40140.001 | 1 | 12 | 0 | 0 | 0 | 0 | 0.1143494 | 3.705804 | 0.4237565 | 6.994616 | 5.773809 | 26.27781 | 21.29044 |  | 1.861055e-05 |  | 0 | [17 empty] | 34.7448 | 0.07562399
7545 | 2022/01/03 07:04:43 | 183554.4894 | 40230.0014 | 1 | 12 | 0 | 0 | 0 | 0 | 0.1150131 | 3.70682 | 0.4263329 | 6.997486 | 5.773809 | 26.28845 | 21.29044 |  | 5.357588e-05 | [19 empty] | 34.23458 | -0.1869786
7546 | 2022/01/03 07:06:13 | 183644.4895 | 40320.0015 | 1 | 12 | 0 | 0 | 0 | 0 | 0.1147156 | 3.707523 | 0.4253107 | 7.000353 | 5.773809 | 26.29908 | 21.29044 |  | 1.224767e-05 |  | 0 | [17 empty] | 34.81805 | 0.09455204
7547 | 2022/01/03 07:07:43 | 183734.4904 | 40410.0024 | 1 | 12 | 0 | 0 | 0 | 0 | 0.1146164 | 3.708399 | 0.4250433 | 7.00322 | 5.773809 | 26.30971 | 21.29044 |  | -7.625854e-06 |  | 0 | [17 empty] | 34.67575 | 0.1376724
7548 | 2022/01/03 07:09:13 | 183824.4897 | 40500.0017 | 1 | 12 | 0 | 0 | 0 | 0 | 0.1148834 | 3.709236 | 0.4261296 | 7.006087 | 5.773809 | 26.32034 | 21.29044 |  | 3.153073e-05 |  | 3.691048 | [17 empty] | 34.69212 | -0.02318144
7549 | 2022/01/03 07:10:43 | 183914.4893 | 40590.0013 | 1 | 12 | 0 | 0 | 0 | 0 | 0.1143112 | 3.709937 | 0.4240874 | 7.008954 | 5.773809 | 26.33097 | 21.29044 |  | 2.686807e-05 |  | 0 | [17 empty] | 34.85504 | 0.05601764
7550 | 2022/01/03 07:12:13 | 184004.4894 | 40680.0014 | 1 | 12 | 0 | 0 | 0 | 0 | 0.1145172 | 3.710586 | 0.4249259 | 7.011817 | 5.773809 | 26.3416 | 21.29044 |  | 3.548195e-05 | [19 empty] | 34.27585 | 0.01108885
7551 | 2022/01/03 07:13:43 | 184094.4889 | 40770.0009 | 1 | 12 | 0 | 0 | 0 | 0 | 0.1147919 | 3.711528 | 0.4260534 | 7.014679 | 5.773809 | 26.35222 | 21.29044 |  | 6.678004e-06 |  | 0 | [17 empty] | 34.65611 | -0.08449674
7552 | 2022/01/03 07:15:13 | 184184.4892 | 40860.0012 | 1 | 12 | 0 | 0 | 0 | 0 | 0.1144257 | 3.712491 | 0.4248044 | 7.017541 | 5.773809 | 26.36284 | 21.29044 |  | 6.717018e-06 |  | 0 | [17 empty] | 34.30983 | -0.1406932
7553 | 2022/01/03 07:16:43 | 184274.4884 | 40950.0004 | 1 | 12 | 0 | 0 | 0 | 0 | 0.1147919 | 3.713296 | 0.4262563 | 7.020409 | 5.773809 | 26.37349 | 21.29044 |  | 2.299572e-05 |  | 0 | [17 empty] | 34.81422 | 0.22668
7554 | 2022/01/03 07:18:13 | 184364.4895 | 41040.0015 | 1 | 12 | 0 | 0 | 0 | 0 | 0.1154022 | 3.713746 | 0.4285745 | 7.023278 | 5.773809 | 26.38414 | 21.29044 |  | 3.800853e-05 |  | 3.551221 | [17 empty] | 34.42263 | 0.04005671
7555 | 2022/01/03 07:19:43 | 184454.4897 | 41130.0017 | 1 | 12 | 0 | 0 | 0 | 0 | 0.1146545 | 3.714757 | 0.4259136 | 7.026144 | 5.773809 | 26.39479 | 21.29044 |  | 9.324956e-06 | [19 empty] | 34.6223 | 0.1290584
7556 | 2022/01/03 07:21:13 | 184544.4882 | 41220.0002 | 1 | 12 | 0 | 0 | 0 | 0 | 0.1145172 | 3.715545 | 0.4254938 | 7.029004 | 5.773809 | 26.40541 | 21.29044 |  | -3.23992e-06 |  | 0 | [17 empty] | 34.78923 | 0.1877427
7557 | 2022/01/03 07:22:43 | 184634.4894 | 41310.0014 | 1 | 12 | 0 | 0 | 0 | 0 | 0.1143112 | 3.716626 | 0.424852 | 7.031865 | 5.773809 | 26.41604 | 21.29044 |  | 3.686427e-05 |  | 0 | [17 empty] | 34.34913 | -0.06901979
7558 | 2022/01/03 07:24:13 | 184724.4884 | 41400.0004 | 1 | 12 | 0 | 0 | 0 | 0 | 0.1143265 | 3.717342 | 0.4249907 | 7.03473 | 5.773809 | 26.42669 | 21.29044 |  | -6.993775e-06 |  | 0 | [17 empty] | 34.38226 | -0.08538842
7559 | 2022/01/03 07:25:43 | 184814.4904 | 41490.0024 | 1 | 12 | 0 | 0 | 0 | 0 | 0.1143875 | 3.717866 | 0.4252774 | 7.037595 | 5.773809 | 26.43735 | 21.29044 |  | -9.641615e-06 | [19 empty] | 34.23891 | -0.1598108
7560 | 2022/01/03 07:27:13 | 184904.49 | 41580.002 | 1 | 12 | 0 | 0 | 0 | 0 | 0.1148453 | 3.718723 | 0.4270779 | 7.040462 | 5.773809 | 26.448 | 21.29044 |  | -8.889655e-06 |  | 3.451133 | [17 empty] | 34.82881 | 0.1974857
7561 | 2022/01/03 07:28:43 | 184994.4902 | 41670.0022 | 1 | 12 | 0 | 0 | 0 | 0 | 0.1144485 | 3.71968 | 0.4257118 | 7.043328 | 5.773809 | 26.45867 | 21.29044 |  | -7.428293e-06 | [19 empty] | 34.62356 | -0.08583307
7562 | 2022/01/03 07:30:13 | 185084.4885 | 41760.0005 | 1 | 12 | 0 | 0 | 0 | 0 | 0.1143265 | 3.720546 | 0.425357 | 7.046191 | 5.773809 | 26.46931 | 21.29044 |  | 5.089467e-05 |  | 0 | [17 empty] | 34.52176 | -0.05910158
7563 | 2022/01/03 07:31:43 | 185174.4889 | 41850.0009 | 1 | 12 | 0 | 0 | 0 | 0 | 0.1146011 | 3.721536 | 0.4264921 | 7.049053 | 5.773809 | 26.47997 | 21.29044 |  | -4.702185e-06 |  | 0 | [17 empty] | 34.32616 | -0.0137198
7564 | 2022/01/03 07:33:13 | 185264.4889 | 41940.0009 | 1 | 12 | 0 | 0 | 0 | 0 | 0.1144638 | 3.72239 | 0.4260789 | 7.051913 | 5.773809 | 26.49061 | 21.29044 |  | 3.769495e-05 |  | 0 | [17 empty] | 34.53131 | -0.1319158
7565 | 2022/01/03 07:34:43 | 185354.4887 | 42030.0007 | 1 | 12 | 0 | 0 | 0 | 0 | 0.1148071 | 3.723244 | 0.4274548 | 7.054774 | 5.773809 | 26.50126 | 21.29044 |  | 1.359208e-05 | [19 empty] | 34.40722 | 0.1413047
7566 | 2022/01/03 07:36:13 | 185444.4896 | 42120.0016 | 1 | 12 | 0 | 0 | 0 | 0 | 0.1144409 | 3.724186 | 0.4261992 | 7.057637 | 5.773809 | 26.51192 | 21.29044 |  | 3.643236e-05 |  | 3.346682 | [17 empty] | 34.63451 | 0.1964819
7567 | 2022/01/03 07:37:43 | 185534.4881 | 42210.0001 | 1 | 12 | 0 | 0 | 0 | 0 | 0.1141968 | 3.72486 | 0.4253671 | 7.060496 | 5.773809 | 26.52257 | 21.29044 |  | -4.148506e-06 | [19 empty] | 34.83076 | 0.1531363
7568 | 2022/01/03 07:39:13 | 185624.4894 | 42300.0014 | 1 | 12 | 0 | 0 | 0 | 0 | 0.1146545 | 3.725884 | 0.4271894 | 7.063356 | 5.773809 | 26.53322 | 21.29044 |  | -3.575794e-05 |  | 0 | [17 empty] | 34.89289 | 0.03235817
7569 | 2022/01/03 07:40:43 | 185714.4893 | 42390.0013 | 1 | 12 | 0 | 0 | 0 | 0 | 0.1147537 | 3.72658 | 0.4276388 | 7.066219 | 5.773809 | 26.54389 | 21.29044 |  | 1.742401e-05 |  | 0 | [17 empty] | 34.85592 | 0.1001954
7570 | 2022/01/03 07:42:13 | 185804.4891 | 42480.0011 | 1 | 12 | 0 | 0 | 0 | 0 | 0.114563 | 3.727442 | 0.4270269 | 7.069078 | 5.773809 | 26.55455 | 21.29044 |  | 4.006504e-05 |  | 0 | [17 empty] | 34.74873 | -0.06729722
7571 | 2022/01/03 07:43:43 | 185894.4897 | 42570.0017 | 1 | 12 | 0 | 0 | 0 | 0 | 0.1140594 | 3.728559 | 0.4252772 | 7.071939 | 5.773809 | 26.56521 | 21.29044 |  | -1.687143e-05 | [19 empty] | 34.23204 | -0.1245415
7572 | 2022/01/03 07:45:13 | 185984.49 | 42660.002 | 1 | 12 | 0 | 0 | 0 | 0 | 0.1145172 | 3.729343 | 0.4270739 | 7.074802 | 5.773809 | 26.57589 | 21.29044 |  | -1.454061e-05 |  | 3.246344 | [17 empty] | 34.81947 | 0.06970763
7573 | 2022/01/03 07:46:43 | 186074.4902 | 42750.0022 | 1 | 12 | 0 | 0 | 0 | 0 | 0.1144485 | 3.730045 | 0.4268981 | 7.077662 | 5.773809 | 26.58656 | 21.29044 |  | 1.284146e-05 |  | 0 | [17 empty] | 34.82413 | 0.1354873
7574 | 2022/01/03 07:48:13 | 186164.4888 | 42840.0008 | 1 | 12 | 0 | 0 | 0 | 0 | 0.114563 | 3.730913 | 0.4274246 | 7.080523 | 5.773809 | 26.59723 | 21.29044 |  | 4.543601e-06 | [19 empty] | 34.43864 | -0.1410997
7575 | 2022/01/03 07:49:43 | 186254.4883 | 42930.0003 | 1 | 12 | 0 | 0 | 0 | 0 | 0.1140976 | 3.731986 | 0.4258106 | 7.083384 | 5.773809 | 26.6079 | 21.29044 |  | -2.335151e-05 |  | 0 | [17 empty] | 34.42023 | 0.04792213
7576 | 2022/01/03 07:51:13 | 186344.4882 | 43020.0002 | 1 | 12 | 0 | 0 | 0 | 0 | 0.1146393 | 3.732924 | 0.4279398 | 7.086244 | 5.773809 | 26.61858 | 21.29044 |  | 1.809629e-05 |  | 0 | [17 empty] | 34.2458 | -0.09733677
7577 | 2022/01/03 07:52:43 | 186434.4902 | 43110.0022 | 1 | 12 | 0 | 0 | 0 | 0 | 0.114563 | 3.733627 | 0.4277355 | 7.089105 | 5.773809 | 26.62926 | 21.29044 |  | -6.045066e-06 |  | 0 | [17 empty] | 34.46705 | -0.1147044
7578 | 2022/01/03 07:54:13 | 186524.4896 | 43200.0016 | 1 | 12 | 0 | 0 | 0 | 0 | 0.1146164 | 3.734519 | 0.4280371 | 7.091968 | 5.773809 | 26.63995 | 21.29044 |  | -9.126788e-06 |  | 3.240804 | [17 empty] | 34.67963 | 0.1648498
7579 | 2022/01/03 07:55:43 | 186614.4888 | 43290.0008 | 1 | 12 | 0 | 0 | 0 | 0 | 0.1144485 | 3.735436 | 0.427515 | 7.09483 | 5.773809 | 26.65064 | 21.29044 |  | 1.619879e-06 |  | 0 | [17 empty] | 34.40987 | 0.07814407
7580 | 2022/01/03 07:57:13 | 186704.4883 | 43380.0003 | 1 | 12 | 0 | 0 | 0 | 0 | 0.1141891 | 3.736449 | 0.4266617 | 7.097693 | 5.773809 | 26.66134 | 21.29044 |  | 2.72221e-05 |  | 0 | [17 empty] | 34.47563 | -0.1097965
7581 | 2022/01/03 07:58:43 | 186794.4891 | 43470.0011 | 1 | 12 | 0 | 0 | 0 | 0 | 0.1145401 | 3.737415 | 0.4280839 | 7.100557 | 5.773809 | 26.67204 | 21.29044 |  | 1.264369e-06 | [19 empty] | 34.73556 | 0.1494765
7582 | 2022/01/03 08:00:13 | 186884.4902 | 43560.0022 | 1 | 12 | 0 | 0 | 0 | 0 | 0.1148071 | 3.738289 | 0.4291821 | 7.103421 | 5.773809 | 26.68274 | 21.29044 |  | 2.990875e-05 |  | 0 | [17 empty] | 34.93161 | 0.2107406
7583 | 2022/01/03 08:01:43 | 186974.4889 | 43650.0009 | 1 | 12 | 0 | 0 | 0 | 0 | 0.1142502 | 3.739192 | 0.4272034 | 7.106284 | 5.773809 | 26.69345 | 21.29044 |  | -9.28529e-06 |  | 3.087243 | [17 empty] | 34.34629 | -0.1674044
7584 | 2022/01/03 08:03:13 | 187064.4883 | 43740.0003 | 1 | 12 | 0 | 0 | 0 | 0 | 0.1140976 | 3.740351 | 0.4267651 | 7.109143 | 5.773809 | 26.70414 | 21.29044 |  | 1.813595e-05 |  | 0 | [17 empty] | 34.98881 | 0.1804018
7585 | 2022/01/03 08:04:43 | 187154.4893 | 43830.0013 | 1 | 12 | 0 | 0 | 0 | 0 | 0.1146164 | 3.741136 | 0.4287955 | 7.112005 | 5.773809 | 26.71485 | 21.29044 |  | 1.454169e-05 | [19 empty] | 34.4051 | -0.07767081
7586 | 2022/01/03 08:06:13 | 187244.4888 | 43920.0008 | 1 | 12 | 0 | 0 | 0 | 0 | 0.1144791 | 3.742234 | 0.4284076 | 7.114867 | 5.773809 | 26.72555 | 21.29044 |  | -1.126088e-05 |  | 0 | [17 empty] | 34.48426 | -0.1253033
7587 | 2022/01/03 08:07:43 | 187334.4889 | 44010.0009 | 1 | 12 | 0 | 0 | 0 | 0 | 0.1146393 | 3.743042 | 0.4290997 | 7.117732 | 5.773809 | 26.73628 | 21.29044 |  | 3.16074e-05 |  | 0 | [17 empty] | 34.85244 | 0.1330709
7588 | 2022/01/03 08:09:13 | 187424.4891 | 44100.0011 | 1 | 12 | 0 | 0 | 0 | 0 | 0.1145782 | 3.743988 | 0.4289794 | 7.120594 | 5.773809 | 26.74699 | 21.29044 |  | 4.548118e-05 |  | 3.07413 | [17 empty] | 34.75799 | 0.1085865
7589 | 2022/01/03 08:10:43 | 187514.4893 | 44190.0013 | 1 | 12 | 0 | 0 | 0 | 0 | 0.1144257 | 3.744794 | 0.4285007 | 7.123455 | 5.773809 | 26.75771 | 21.29044 |  | 1.252537e-05 | [19 empty] | 34.79532 | 0.06006479
7590 | 2022/01/03 08:12:13 | 187604.4892 | 44280.0012 | 1 | 12 | 0 | 0 | 0 | 0 | 0.1145172 | 3.746128 | 0.4289961 | 7.126317 | 5.773809 | 26.76842 | 21.29044 |  | -9.245778e-06 |  | 0 | [17 empty] | 34.43114 | -0.1952577
7591 | 2022/01/03 08:13:43 | 187694.4894 | 44370.0014 | 1 | 12 | 0 | 0 | 0 | 0 | 0.114212 | 3.746952 | 0.4279469 | 7.129179 | 5.773809 | 26.77915 | 21.29044 |  | 1.63184e-05 |  | 0 | [17 empty] | 34.99548 | 0.04502058
7592 | 2022/01/03 08:15:13 | 187784.4891 | 44460.0011 | 1 | 12 | 0 | 0 | 0 | 0 | 0.1147461 | 3.747683 | 0.430032 | 7.132041 | 5.773809 | 26.78987 | 21.29044 |  | 9.799025e-06 |  | 0 | [17 empty] | 34.33878 | 0.008383989
7593 | 2022/01/03 08:16:43 | 187874.4882 | 44550.0002 | 1 | 12 | 0 | 0 | 0 | 0 | 0.1147156 | 3.748711 | 0.4300356 | 7.134904 | 5.773809 | 26.8006 | 21.29044 |  | -1.264401e-05 | [19 empty] | 34.32103 | -0.0889039
7594 | 2022/01/03 08:18:13 | 187964.4887 | 44640.0007 | 1 | 12 | 0 | 0 | 0 | 0 | 0.1143112 | 3.749722 | 0.4286352 | 7.137766 | 5.773809 | 26.81133 | 21.29044 |  | -8.139513e-06 |  | 2.99011 | [17 empty] | 34.96874 | 0.1700759
7595 | 2022/01/03 08:19:43 | 188054.4888 | 44730.0008 | 1 | 12 | 0 | 0 | 0 | 0 | 0.1146164 | 3.750669 | 0.4298882 | 7.140628 | 5.773809 | 26.82207 | 21.29044 |  | 5.1365e-07 |  | 0 | [17 empty] | 34.3745 | 0.04134297
7596 | 2022/01/03 08:21:13 | 188144.489 | 44820.001 | 1 | 12 | 0 | 0 | 0 | 0 | 0.114502 | 3.751815 | 0.4295903 | 7.14349 | 5.773809 | 26.8328 | 21.29044 |  | -5.966046e-06 |  | 0 | [17 empty] | 34.81773 | 0.1828432
7597 | 2022/01/03 08:22:43 | 188234.4894 | 44910.0014 | 1 | 12 | 0 | 0 | 0 | 0 | 0.1141129 | 3.752393 | 0.4281964 | 7.146348 | 5.773809 | 26.84352 | 21.29044 |  | -1.418523e-05 | [19 empty] | 34.58471 | -0.169934
7598 | 2022/01/03 08:24:13 | 188324.4885 | 45000.0005 | 1 | 12 | 0 | 0 | 0 | 0 | 0.1150131 | 3.753482 | 0.4316996 | 7.149207 | 5.773809 | 26.85426 | 21.29044 |  | -2.030742e-05 |  | 0 | [17 empty] | 34.73048 | 0.1619279
7599 | 2022/01/03 08:25:43 | 188414.4889 | 45090.0009 | 1 | 12 | 0 | 0 | 0 | 0 | 0.114563 | 3.754424 | 0.4301181 | 7.152071 | 5.773809 | 26.86501 | 21.29044 |  | 1.153833e-05 |  | 2.982466 | [17 empty] | 34.2636 | 0.01807809
7600 | 2022/01/03 08:27:13 | 188504.4889 | 45180.0009 | 1 | 12 | 0 | 0 | 0 | 0 | 0.1142883 | 3.755756 | 0.429239 | 7.154934 | 5.773809 | 26.87576 | 21.29044 |  | 1.860901e-05 |  | 0 | [17 empty] | 34.99409 | 0.07806301
7601 | 2022/01/03 08:28:43 | 188594.4894 | 45270.0014 | 1 | 12 | 0 | 0 | 0 | 0 | 0.1146011 | 3.756731 | 0.4305255 | 7.157799 | 5.773809 | 26.88652 | 21.29044 |  | 1.339552e-05 | [19 empty] | 34.61285 | -0.1075828
7602 | 2022/01/03 08:30:13 | 188684.4884 | 45360.0004 | 1 | 12 | 0 | 0 | 0 | 0 | 0.114769 | 3.757399 | 0.4312329 | 7.160663 | 5.773809 | 26.89728 | 21.29044 |  | -2.363045e-05 |  | 0 | [17 empty] | 34.31041 | -0.05936265
7603 | 2022/01/03 08:31:43 | 188774.4897 | 45450.0017 | 1 | 12 | 0 | 0 | 0 | 0 | 0.1142883 | 3.75838 | 0.4295389 | 7.163527 | 5.773809 | 26.90804 | 21.29044 |  | 1.501451e-06 |  | 0 | [17 empty] | 34.9283 | 0.04882216
7604 | 2022/01/03 08:33:13 | 188864.4882 | 45540.0002 | 1 | 12 | 0 | 0 | 0 | 0 | 0.1141968 | 3.759262 | 0.4292957 | 7.166389 | 5.773809 | 26.9188 | 21.29044 |  | -3.042263e-06 |  | 2.887238 | [17 empty] | 34.69593 | -0.09124279
7605 | 2022/01/03 08:34:43 | 188954.4883 | 45630.0003 | 1 | 12 | 0 | 0 | 0 | 0 | 0.1146545 | 3.760629 | 0.431173 | 7.169256 | 5.773809 | 26.92958 | 21.29044 |  | 4.559368e-05 |  | 0 | [17 empty] | 34.99487 | 0.1385903
7606 | 2022/01/03 08:36:13 | 189044.4893 | 45720.0013 | 1 | 12 | 0 | 0 | 0 | 0 | 0.1149826 | 3.761517 | 0.432509 | 7.172124 | 5.773809 | 26.94036 | 21.29044 |  | 2.026959e-05 | [19 empty] | 34.32957 | -0.1279116
7607 | 2022/01/03 08:37:43 | 189134.4887 | 45810.0007 | 1 | 12 | 0 | 0 | 0 | 0 | 0.1142273 | 3.762362 | 0.4297645 | 7.174992 | 5.773809 | 26.95116 | 21.29044 |  | 1.58058e-06 |  | 0 | [17 empty] | 35.04261 | 0.1530087
7608 | 2022/01/03 08:39:13 | 189224.4897 | 45900.0017 | 1 | 12 | 0 | 0 | 0 | 0 | 0.1144409 | 3.763367 | 0.4306831 | 7.177858 | 5.773809 | 26.96194 | 21.29044 |  | 1.319729e-05 |  | 0 | [17 empty] | 34.53717 | -0.1647186
7609 | 2022/01/03 08:40:43 | 189314.4891 | 45990.0011 | 1 | 12 | 0 | 0 | 0 | 0 | 0.1146317 | 3.764214 | 0.4314982 | 7.180723 | 5.773809 | 26.97272 | 21.29044 |  | 1.457879e-05 |  | 2.865538 | [17 empty] | 34.59692 | 0.04572868
7610 | 2022/01/03 08:42:13 | 189404.4887 | 46080.0007 | 1 | 12 | 0 | 0 | 0 | 0 | 0.1138535 | 3.765502 | 0.4287156 | 7.183582 | 5.773809 | 26.98349 | 21.29044 |  | 1.888652e-05 |  | 0 | [17 empty] | 34.60175 | -0.08447886
7611 | 2022/01/03 08:43:43 | 189494.4904 | 46170.0024 | 1 | 12 | 0 | 0 | 0 | 0 | 0.1144485 | 3.766523 | 0.4310729 | 7.18644 | 5.773809 | 26.99425 | 21.29044 |  | -2.240175e-05 | [19 empty] | 34.69131 | -0.0434041
7612 | 2022/01/03 08:45:13 | 189584.4906 | 46260.0026 | 1 | 12 | 0 | 0 | 0 | 0 | 0.113884 | 3.76752 | 0.4290602 | 7.189295 | 5.773809 | 27.00501 | 21.29044 |  | -1.351295e-05 |  | 0 | [17 empty] | 35.00507 | 0.1426637
7613 | 2022/01/03 08:46:43 | 189674.4909 | 46350.0029 | 1 | 12 | 0 | 0 | 0 | 0 | 0.1144028 | 3.768409 | 0.4311165 | 7.192156 | 5.773809 | 27.01579 | 21.29044 |  | 3.982764e-05 |  | 0 | [17 empty] | 34.59074 | 0.07606983
7614 | 2022/01/03 08:48:13 | 189764.4895 | 46440.0015 | 1 | 12 | 0 | 0 | 0 | 0 | 0.1139984 | 3.769429 | 0.4297089 | 7.195009 | 5.773809 | 27.02654 | 21.29044 |  | 5.769164e-06 |  | 2.863584 | [17 empty] | 34.56034 | -0.0583446
7615 | 2022/01/03 08:49:43 | 189854.4906 | 46530.0026 | 1 | 12 | 0 | 0 | 0 | 0 | 0.1144867 | 3.770676 | 0.4316923 | 7.197873 | 5.773809 | 27.03733 | 21.29044 |  | -8.297561e-06 |  | 0 | [17 empty] | 35.00024 | 0.1915526
7616 | 2022/01/03 08:51:13 | 189944.489 | 46620.001 | 1 | 12 | 0 | 0 | 0 | 0 | 0.113884 | 3.77163 | 0.4295283 | 7.200733 | 5.773809 | 27.04812 | 21.29044 |  | 3.200382e-06 | [19 empty] | 34.90329 | 0.1309121
7617 | 2022/01/03 08:52:43 | 190034.4883 | 46710.0003 | 1 | 12 | 0 | 0 | 0 | 0 | 0.114769 | 3.772455 | 0.4329609 | 7.203592 | 5.773809 | 27.0589 | 21.29044 |  | 2.592172e-05 |  | 0 | [17 empty] | 34.9593 | 0.108428
7618 | 2022/01/03 08:54:13 | 190124.4888 | 46800.0008 | 1 | 12 | 0 | 0 | 0 | 0 | 0.1141968 | 3.7736 | 0.430933 | 7.206452 | 5.773809 | 27.0697 | 21.29044 |  | 3.520508e-05 |  | 0 | [17 empty] | 34.55935 | -0.1122284
7619 | 2022/01/03 08:55:43 | 190214.4886 | 46890.0006 | 1 | 12 | 0 | 0 | 0 | 0 | 0.1144485 | 3.774659 | 0.4320041 | 7.209309 | 5.773809 | 27.08048 | 21.29044 |  | -3.121412e-05 |  | 2.804776 | [17 empty] | 34.551 | 0.03931046
7620 | 2022/01/03 08:57:13 | 190304.4908 | 46980.0028 | 1 | 12 | 0 | 0 | 0 | 0 | 0.1143112 | 3.775772 | 0.431613 | 7.212165 | 5.773809 | 27.09126 | 21.29044 |  | -6.163903e-06 |  | 0 | [17 empty] | 34.77431 | 0.1086438
7621 | 2022/01/03 08:58:43 | 190394.4884 | 47070.0004 | 1 | 12 | 0 | 0 | 0 | 0 | 0.1144485 | 3.776784 | 0.4322473 | 7.215026 | 5.773809 | 27.10206 | 21.29044 |  | 3.085903e-05 | [19 empty] | 35.15145 | 0.1341283
7622 | 2022/01/03 09:00:13 | 190484.4887 | 47160.0007 | 1 | 12 | 0 | 0 | 0 | 0 | 0.114418 | 3.777646 | 0.4322307 | 7.217884 | 5.773809 | 27.11286 | 21.29044 |  | 1.928067e-05 |  | 0 | [17 empty] | 34.95094 | 0.1672089
7623 | 2022/01/03 09:01:43 | 190574.4888 | 47250.0008 | 1 | 12 | 0 | 0 | 0 | 0 | 0.1138306 | 3.778635 | 0.4301243 | 7.220742 | 5.773809 | 27.12366 | 21.29044 |  | 2.244107e-05 |  | 0 | [17 empty] | 35.05234 | -0.1102006
7624 | 2022/01/03 09:03:13 | 190664.4889 | 47340.0009 | 1 | 12 | 0 | 0 | 0 | 0 | 0.1146545 | 3.779687 | 0.4333581 | 7.223605 | 5.773809 | 27.13448 | 21.29044 |  | 9.482142e-06 |  | 2.799008 | [17 empty] | 35.0697 | 0.0827384
7625 | 2022/01/03 09:04:43 | 190754.4892 | 47430.0012 | 1 | 12 | 0 | 0 | 0 | 0 | 0.1146393 | 3.780895 | 0.4334392 | 7.226469 | 5.773809 | 27.1453 | 21.29044 |  | 1.521194e-05 |  | 0 | [17 empty] | 34.48644 | 0.07017732
7626 | 2022/01/03 09:06:13 | 190844.4888 | 47520.0008 | 1 | 12 | 0 | 0 | 0 | 0 | 0.1142502 | 3.781907 | 0.4320836 | 7.229332 | 5.773809 | 27.15613 | 21.29044 |  | 3.516557e-05 |  | 0 | [17 empty] | 34.44593 | -0.1248598
7627 | 2022/01/03 09:07:43 | 190934.4887 | 47610.0007 | 1 | 12 | 0 | 0 | 0 | 0 | 0.1144028 | 3.782835 | 0.4327669 | 7.232194 | 5.773809 | 27.16696 | 21.29044 |  | -1.264307e-05 | [19 empty] | 34.46594 | -0.1562619
7628 | 2022/01/03 09:09:13 | 191024.4881 | 47700.0001 | 1 | 12 | 0 | 0 | 0 | 0 | 0.1146164 | 3.783755 | 0.4336804 | 7.235056 | 5.773809 | 27.17778 | 21.29044 |  | -9.878704e-07 |  | 2.688416 | [17 empty] | 34.47894 | -0.09266019
7629 | 2022/01/03 09:10:43 | 191114.4884 | 47790.0004 | 1 | 12 | 0 | 0 | 0 | 0 | 0.1145782 | 3.784883 | 0.4336651 | 7.237916 | 5.773809 | 27.18861 | 21.29044 |  | -1.031191e-05 | [19 empty] | 34.95725 | -0.03118873
7630 | 2022/01/03 09:12:13 | 191204.4895 | 47880.0015 | 1 | 12 | 0 | 0 | 0 | 0 | 0.1145172 | 3.786044 | 0.4335672 | 7.24078 | 5.773809 | 27.19945 | 21.29044 |  | -5.413216e-06 |  | 0 | [17 empty] | 35.10612 | 0.138588
7631 | 2022/01/03 09:13:43 | 191294.4888 | 47970.0008 | 1 | 12 | 0 | 0 | 0 | 0 | 0.1147919 | 3.787122 | 0.4347309 | 7.243642 | 5.773809 | 27.21029 | 21.29044 |  | -2.793489e-05 |  | 0 | [17 empty] | 34.49639 | -0.1482797
7632 | 2022/01/03 09:15:13 | 191384.4891 | 48060.0011 | 1 | 12 | 0 | 0 | 0 | 0 | 0.1149826 | 3.788142 | 0.4355704 | 7.246504 | 5.773809 | 27.22113 | 21.29044 |  | -1.03924e-05 |  | 0 | [17 empty] | 34.83595 | -0.0425446
7633 | 2022/01/03 09:16:43 | 191474.4892 | 48150.0012 | 1 | 12 | 0 | 0 | 0 | 0 | 0.1143036 | 3.78925 | 0.4331249163 | 7.249368 | 5.773809 | 27.23198 | 21.29044 |  | 4.741778e-07 |  | 2.656096 | [17 empty] | 34.40004 | -0.05728841
7634 | 2022/01/03 09:18:13 | 191564.4886 | 48240.0006 | 1 | 12 | 0 | 0 | 0 | 0 | 0.1148224 | 3.790429 | 0.4352262 | 7.252232 | 5.773809 | 27.24283 | 21.29044 |  | -2.15329e-05 |  | 0 | [17 empty] | 34.62262 | -0.1270163
7635 | 2022/01/03 09:19:43 | 191654.4881 | 48330.0001 | 1 | 12 | 0 | 0 | 0 | 0 | 0.1146393 | 3.791596 | 0.4346659 | 7.255096 | 5.773809 | 27.25369 | 21.29044 |  | -2.556482e-05 | [19 empty] | 34.93943 | 0.1946795
7636 | 2022/01/03 09:21:13 | 191744.489 | 48420.001 | 1 | 12 | 0 | 0 | 0 | 0 | 0.1139679 | 3.792598 | 0.4322344 | 7.257958 | 5.773809 | 27.26454 | 21.29044 |  | -3.95122e-08 |  | 0 | [17 empty] | 34.85978 | 0.1597404
7637 | 2022/01/03 09:22:43 | 191834.4893 | 48510.0013 | 1 | 12 | 0 | 0 | 0 | 0 | 0.1139603 | 3.793751 | 0.432337 | 7.260819 | 5.773809 | 27.27539 | 21.29044 |  | 2.817406e-05 |  | 0 | [17 empty] | 34.97465 | 0.144347
7638 | 2022/01/03 09:24:13 | 191924.4892 | 48600.0012 | 1 | 12 | 0 | 0 | 0 | 0 | 0.1146698 | 3.794699 | 0.4351374 | 7.263681 | 5.773809 | 27.28625 | 21.29044 |  | 1.098357e-05 |  | 2.59114 | [17 empty] | 34.94202 | 0.1985121
7639 | 2022/01/03 09:25:43 | 192014.4895 | 48690.0015 | 1 | 12 | 0 | 0 | 0 | 0 | 0.1142349 | 3.795921 | 0.4336267 | 7.266544 | 5.773809 | 27.29712 | 21.29044 |  | -1.501364e-06 |  | 0 | [17 empty] | 34.96854 | 0.1832628
7640 | 2022/01/03 09:27:13 | 192104.4897 | 48780.0017 | 1 | 12 | 0 | 0 | 0 | 0 | 0.1143494 | 3.797215 | 0.4342093 | 7.269407 | 5.773809 | 27.30799 | 21.29044 |  | 7.822897e-06 |  | 0 | [17 empty] | 34.92323 | 0.1459682
7641 | 2022/01/03 09:28:43 | 192194.4883 | 48870.0003 | 1 | 12 | 0 | 0 | 0 | 0 | 0.1143265 | 3.798379 | 0.4342554 | 7.272266 | 5.773809 | 27.31885 | 21.29044 |  | 2.184898e-05 | [19 empty] | 34.24445 | -0.2212465
7642 | 2022/01/03 09:30:13 | 192284.4893 | 48960.0013 | 1 | 12 | 0 | 0 | 0 | 0 | 0.1139832 | 3.799431 | 0.4330713 | 7.275125 | 5.773809 | 27.32971 | 21.29044 |  | 1.999301e-05 |  | 2.571129 | [17 empty] | 34.86535 | 0.1247525
7643 | 2022/01/03 09:31:43 | 192374.4884 | 49050.0004 | 1 | 12 | 0 | 0 | 0 | 0 | 0.114418 | 3.800523 | 0.4348482 | 7.277985 | 5.773809 | 27.34057 | 21.29044 |  | 6.637884e-06 | [19 empty] | 34.68167 | 0.0209558
7644 | 2022/01/03 09:33:13 | 192464.4892 | 49140.0012 | 1 | 12 | 0 | 0 | 0 | 0 | 0.1145782 | 3.801626 | 0.4355835 | 7.280845 | 5.773809 | 27.35145 | 21.29044 |  | -7.625412e-06 |  | 0 | [17 empty] | 34.86274 | 0.07890582
7645 | 2022/01/03 09:34:43 | 192554.4883 | 49230.0003 | 1 | 12 | 0 | 0 | 0 | 0 | 0.1141739 | 3.802989 | 0.4342021 | 7.283708 | 5.773809 | 27.36233 | 21.29044 |  | 3.587678e-05 |  | 0 | [17 empty] | 34.4805 | -0.1616049
7646 | 2022/01/03 09:36:13 | 192644.4886 | 49320.0006 | 1 | 12 | 0 | 0 | 0 | 0 | 0.1147156 | 3.804129 | 0.4363929 | 7.286569 | 5.773809 | 27.37321 | 21.29044 |  | 1.588285e-05 |  | 2.389779 | [17 empty] | 34.679 | -0.03454447
7647 | 2022/01/03 09:37:43 | 192734.489 | 49410.001 | 1 | 12 | 0 | 0 | 0 | 0 | 0.1138916 | 3.805376 | 0.4334004 | 7.289431 | 5.773809 | 27.3841 | 21.29044 |  | 4.978413e-06 | [19 empty] | 34.78393 | -0.1974845
7648 | 2022/01/03 09:39:13 | 192824.4898 | 49500.0018 | 1 | 12 | 0 | 0 | 0 | 0 | 0.1144791 | 3.806363 | 0.435749 | 7.29229 | 5.773809 | 27.39499 | 21.29044 |  | 5.132252e-05 |  | 0 | [17 empty] | 35.08285 | -0.05022287
7649 | 2022/01/03 09:40:43 | 192914.4903 | 49590.0023 | 1 | 12 | 0 | 0 | 0 | 0 | 0.1143646 | 3.807693 | 0.4354653 | 7.295151 | 5.773809 | 27.40588 | 21.29044 |  | 3.6309e-05 |  | 0 | [17 empty] | 34.9711 | -0.05117655
7650 | 2022/01/03 09:42:13 | 193004.4886 | 49680.0006 | 1 | 12 | 0 | 0 | 0 | 0 | 0.114418 | 3.809222 | 0.4358436 | 7.298012 | 5.773809 | 27.41677 | 21.29044 |  | -9.048218e-06 |  | 2.346351 | [17 empty] | 35.0368 | 0.1193309
7651 | 2022/01/03 09:43:43 | 193094.4881 | 49770.0001 | 1 | 12 | 0 | 0 | 0 | 0 | 0.1146774 | 3.810591 | 0.4369887 | 7.30087 | 5.773809 | 27.42766 | 21.29044 |  | -1.647795e-05 | [19 empty] | 35.11027 | 0.1138985
7652 | 2022/01/03 09:45:13 | 193184.4889 | 49860.0009 | 1 | 12 | 0 | 0 | 0 | 0 | 0.1142883 | 3.811685 | 0.435631 | 7.303729 | 5.773809 | 27.43856 | 21.29044 |  | 1.157698e-05 |  | 0 | [17 empty] | 34.8222 | 0.1813352
7653 | 2022/01/03 09:46:43 | 193274.4885 | 49950.0005 | 1 | 12 | 0 | 0 | 0 | 0 | 0.1143036 | 3.812935 | 0.4358322 | 7.306588 | 5.773809 | 27.44946 | 21.29044 |  | 4.789116e-05 |  | 0 | [17 empty] | 35.02284 | -0.08082032
7654 | 2022/01/03 09:48:13 | 193364.4896 | 50040.0016 | 1 | 12 | 0 | 0 | 0 | 0 | 0.1147079 | 3.814448 | 0.4375473 | 7.309443 | 5.773809 | 27.46035 | 21.29044 |  | -2.161335e-05 |  | 2.189341 | [17 empty] | 34.87961 | 0.1722085
7655 | 2022/01/03 09:49:43 | 193454.489 | 50130.001 | 1 | 12 | 0 | 0 | 0 | 0 | 0.1143646 | 3.81573 | 0.4363844 | 7.312303 | 5.773809 | 27.47126 | 21.29044 |  | -6.796549e-06 | [19 empty] | 34.70815 | 0.1667547
7656 | 2022/01/03 09:51:13 | 193544.4893 | 50220.0013 | 1 | 12 | 0 | 0 | 0 | 0 | 0.1143494 | 3.817266 | 0.4365021 | 7.315161 | 5.773809 | 27.48216 | 21.29044 |  | 1.734571e-05 |  | 0 | [17 empty] | 35.10062 | 0.1842892
7657 | 2022/01/03 09:52:43 | 193634.4893 | 50310.0013 | 1 | 12 | 0 | 0 | 0 | 0 | 0.1144485 | 3.818417 | 0.4370121 | 7.318022 | 5.773809 | 27.49309 | 21.29044 |  | 3.793108e-06 |  | 0 | [17 empty] | 34.92791 | 0.1284206
7658 | 2022/01/03 09:54:13 | 193724.4896 | 50400.0016 | 1 | 12 | 0 | 0 | 0 | 0 | 0.114769 | 3.819666 | 0.4383792 | 7.320884 | 5.773809 | 27.50402 | 21.29044 |  | -1.133916e-05 |  | 2.079062 | [17 empty] | 35.0076 | 0.05153775
7659 | 2022/01/03 09:55:43 | 193814.489 | 50490.001 | 1 | 12 | 0 | 0 | 0 | 0 | 0.1143799 | 3.821345 | 0.4370851 | 7.323744 | 5.773809 | 27.51494 | 21.29044 |  | 4.603171e-05 |  | 0 | [17 empty] | 34.48565 | -0.1621556
7660 | 2022/01/03 09:57:13 | 193904.4884 | 50580.0004 | 1 | 12 | 0 | 0 | 0 | 0 | 0.1143036 | 3.822628 | 0.4369401 | 7.326606 | 5.773809 | 27.52588 | 21.29044 |  | 4.856049e-05 | [19 empty] | 34.72165 | -0.1086521
7661 | 2022/01/03 09:58:43 | 193994.4886 | 50670.0006 | 1 | 12 | 0 | 0 | 0 | 0 | 0.1143494 | 3.824283 | 0.4373045 | 7.329465 | 5.773809 | 27.53681 | 21.29044 |  | 8.534564e-06 |  | 1.99733 | [17 empty] | 35.03236 | 0.1085293
7662 | 2022/01/03 10:00:13 | 194084.4895 | 50760.0015 | 1 | 12 | 0 | 0 | 0 | 0 | 0.1139984 | 3.825482 | 0.4360988 | 7.332322 | 5.773809 | 27.54774 | 21.29044 |  | -1.023298e-05 | [19 empty] | 34.86832 | -0.04759312
7663 | 2022/01/03 10:01:43 | 194174.4891 | 50850.0011 | 1 | 12 | 0 | 0 | 0 | 0 | 0.1142273 | 3.82693 | 0.4371399 | 7.335178 | 5.773809 | 27.55867 | 21.29044 |  | 3.734088e-05 |  | 0 | [17 empty] | 34.49082 | -0.01579404
7664 | 2022/01/03 10:03:13 | 194264.489 | 50940.001 | 1 | 12 | 0 | 0 | 0 | 0 | 0.1140823 | 3.828783 | 0.4367964 | 7.338037 | 5.773809 | 27.56961 | 21.29044 |  | 5.349863e-05 |  | 0 | [17 empty] | 34.94918 | 0.137639
7665 | 2022/01/03 10:04:43 | 194354.4885 | 51030.0005 | 1 | 12 | 0 | 0 | 0 | 0 | 0.1141586 | 3.830024 | 0.4372302 | 7.340894 | 5.773809 | 27.58055 | 21.29044 |  | -2.161174e-05 |  | 1.967822 | [17 empty] | 34.80385 | -0.09246111
7666 | 2022/01/03 10:06:13 | 194444.4897 | 51120.0017 | 1 | 12 | 0 | 0 | 0 | 0 | 0.1138306 | 3.831524 | 0.4361447 | 7.34375 | 5.773809 | 27.59149 | 21.29044 |  | 3.650715e-05 |  | 0 | [17 empty] | 35.0432 | 0.158329
7667 | 2022/01/03 10:07:43 | 194534.489 | 51210.001 | 1 | 12 | 0 | 0 | 0 | 0 | 0.1143265 | 3.833074 | 0.4382219 | 7.346606 | 5.773809 | 27.60244 | 21.29044 |  | 1.762098e-05 | [19 empty] | 34.48122 | -0.1458359
7668 | 2022/01/03 10:09:13 | 194624.4893 | 51300.0013 | 1 | 12 | 0 | 0 | 0 | 0 | 0.1145554 | 3.834373 | 0.4392481 | 7.349461 | 5.773809 | 27.61338 | 21.29044 |  | 5.79172e-05 |  | 1.914835 | [17 empty] | 35.08192 | 0.2292299
7669 | 2022/01/03 10:10:43 | 194714.4884 | 51390.0004 | 1 | 12 | 0 | 0 | 0 | 0 | 0.1144028 | 3.835908 | 0.4388386 | 7.352314 | 5.773809 | 27.62432 | 21.29044 |  | -5.966738e-06 | [19 empty] | 34.78296 | 0.05971551
7670 | 2022/01/03 10:12:13 | 194804.4897 | 51480.0017 | 1 | 12 | 0 | 0 | 0 | 0 | 0.1142731 | 3.837502 | 0.4385232 | 7.355168 | 5.773809 | 27.63527 | 21.29044 |  | -8.297974e-07 |  | 0 | [17 empty] | 34.85522 | 0.03523827
7671 | 2022/01/03 10:13:43 | 194894.4889 | 51570.0009 | 1 | 12 | 0 | 0 | 0 | 0 | 0.1141586 | 3.838785 | 0.4382303 | 7.358019 | 5.773809 | 27.64622 | 21.29044 |  | 1.568621e-05 |  | 0 | [17 empty] | 34.37623 | -0.2134407
7672 | 2022/01/03 10:15:13 | 194984.4885 | 51660.0005 | 1 | 12 | 0 | 0 | 0 | 0 | 0.1143417 | 3.840043 | 0.439077 | 7.360873 | 5.773809 | 27.65717 | 21.29044 |  | 2.43375e-05 |  | 2.034634 | [17 empty] | 34.99618 | 0.1993155
7673 | 2022/01/03 10:16:43 | 195074.4892 | 51750.0012 | 1 | 12 | 0 | 0 | 0 | 0 | 0.1139069 | 3.841415 | 0.4375637 | 7.363729 | 5.773809 | 27.66814 | 21.29044 |  | 1.157794e-05 |  | 0 | [17 empty] | 34.63401 | -0.01035094
7674 | 2022/01/03 10:18:13 | 195164.4903 | 51840.0023 | 1 | 12 | 0 | 0 | 0 | 0 | 0.1138535 | 3.842779 | 0.4375138 | 7.366583 | 5.773809 | 27.67911 | 21.29044 |  | -1.501464e-06 | [19 empty] | 34.89741 | 0.1613796
7675 | 2022/01/03 10:19:43 | 195254.4884 | 51930.0004 | 1 | 12 | 0 | 0 | 0 | 0 | 0.114212 | 3.844176 | 0.439051 | 7.369436 | 5.773809 | 27.69007 | 21.29044 |  | -1.904472e-05 |  | 0 | [17 empty] | 35.07358 | 0.1123369
7676 | 2022/01/03 10:21:13 | 195344.49 | 52020.002 | 1 | 12 | 0 | 0 | 0 | 0 | 0.1143875 | 3.845665 | 0.439896 | 7.372291 | 5.773809 | 27.70105 | 21.29044 |  | 1.845373e-05 |  | 2.067448 | [17 empty] | 34.60966 | -0.01430392
7677 | 2022/01/03 10:22:43 | 195434.4895 | 52110.0015 | 1 | 12 | 0 | 0 | 0 | 0 | 0.1139984 | 3.846724 | 0.4385204 | 7.375146 | 5.773809 | 27.71203 | 21.29044 |  | 1.244706e-05 |  | 0 | [17 empty] | 35.1123 | 0.0863874
7678 | 2022/01/03 10:24:13 | 195524.489 | 52200.001 | 1 | 12 | 0 | 0 | 0 | 0 | 0.1143112 | 3.847945 | 0.4398632 | 7.378001 | 5.773809 | 27.72302 | 21.29044 |  | -1.580344e-05 |  | 0 | [17 empty] | 34.75937 | -0.01020312
7679 | 2022/01/03 10:25:43 | 195614.489 | 52290.001 | 1 | 12 | 0 | 0 | 0 | 0 | 0.1140823 | 3.849045 | 0.4391079 | 7.380852 | 5.773809 | 27.73399 | 21.29044 |  | 1.580501e-07 |  | 2.232272 | [17 empty] | 34.67408 | -0.04845619
7680 | 2022/01/03 10:27:13 | 195704.4897 | 52380.0017 | 1 | 12 | 0 | 0 | 0 | 0 | 0.1144028 | 3.850645 | 0.4405246 | 7.383704 | 5.773809 | 27.74497 | 21.29044 |  | 1.726697e-05 | [19 empty] | 34.51078 | -0.05411148
7681 | 2022/01/03 10:28:43 | 195794.4886 | 52470.0006 | 1 | 12 | 0 | 0 | 0 | 0 | 0.1139221 | 3.851972 | 0.4388247 | 7.386555 | 5.773809 | 27.75595 | 21.29044 |  | -1.501364e-06 |  | 0 | [17 empty] | 34.94307 | 0.1127243
7682 | 2022/01/03 10:30:13 | 195884.4897 | 52560.0017 | 1 | 12 | 0 | 0 | 0 | 0 | 0.1143494 | 3.852934 | 0.4405807 | 7.389405 | 5.773809 | 27.76693 | 21.29044 |  | -1.36325e-05 |  | 0 | [17 empty] | 35.03231 | 0.1400793
7683 | 2022/01/03 10:31:43 | 195974.4888 | 52650.0008 | 1 | 12 | 0 | 0 | 0 | 0 | 0.1138306 | 3.854041 | 0.4387078 | 7.392256 | 5.773809 | 27.77791 | 21.29044 |  | 4.658218e-05 |  | 0 | [17 empty] | 34.56218 | -0.01360059
7684 | 2022/01/03 10:33:13 | 196064.4891 | 52740.0011 | 1 | 12 | 0 | 0 | 0 | 0 | 0.1137924 | 3.855025 | 0.4386725 | 7.395106 | 5.773809 | 27.7889 | 21.29044 |  | 3.133136e-05 |  | 2.322434 | [17 empty] | 34.80205 | -0.09096384
7685 | 2022/01/03 10:34:43 | 196154.4885 | 52830.0005 | 1 | 12 | 0 | 0 | 0 | 0 | 0.1137924 | 3.85636 | 0.4388245 | 7.397959 | 5.773809 | 27.7999 | 21.29044 |  | 6.638435e-06 |  | 0 | [17 empty] | 34.98573 | 0.1431036
7686 | 2022/01/03 10:36:13 | 196244.4889 | 52920.0009 | 1 | 12 | 0 | 0 | 0 | 0 | 0.1145554 | 3.857507 | 0.4418983 | 7.400807 | 5.773809 | 27.81089 | 21.29044 |  | 2.825169e-05 |  | 0 | [17 empty] | 34.45201 | -0.127188
7687 | 2022/01/03 10:37:43 | 196334.4889 | 53010.0009 | 1 | 12 | 0 | 0 | 0 | 0 | 0.1140213 | 3.858606 | 0.4399633 | 7.403657 | 5.773809 | 27.82188 | 21.29044 |  | 3.520478e-05 | [19 empty] | 35.13188 | 0.07328987
7688 | 2022/01/03 10:39:13 | 196424.4885 | 53100.0005 | 1 | 12 | 0 | 0 | 0 | 0 | 0.1139679 | 3.859466 | 0.4398552 | 7.406504 | 5.773809 | 27.83287 | 21.29044 |  | 4.978578e-06 |  | 2.584142 | [17 empty] | 34.89388 | -0.0649929
7689 | 2022/01/03 10:40:43 | 196514.4894 | 53190.0014 | 1 | 12 | 0 | 0 | 0 | 0 | 0.1138687 | 3.860463 | 0.4395859 | 7.40935 | 5.773809 | 27.84385 | 21.29044 |  | 3.176781e-05 |  | 0 | [17 empty] | 35.10052 | 0.03751755
7690 | 2022/01/03 10:42:13 | 196604.4894 | 53280.0014 | 1 | 12 | 0 | 0 | 0 | 0 | 0.1136169 | 3.861917 | 0.438779 | 7.412197 | 5.773809 | 27.85484 | 21.29044 |  | -1.13004e-05 | [19 empty] | 34.76987 | -0.09721994
7691 | 2022/01/03 10:43:43 | 196694.4906 | 53370.0026 | 1 | 12 | 0 | 0 | 0 | 0 | 0.1145248 | 3.862579 | 0.4423611 | 7.415046 | 5.773809 | 27.86585 | 21.29044 |  | 2.011038e-05 |  | 0 | [17 empty] | 35.04398 | 0.1293385
7692 | 2022/01/03 10:45:13 | 196784.4892 | 53460.0012 | 1 | 12 | 0 | 0 | 0 | 0 | 0.1140442 | 3.863609 | 0.4406222 | 7.417901 | 5.773809 | 27.87688 | 21.29044 |  | 3.678311e-05 |  | 0 | [17 empty] | 34.71453 | -0.1120567
7693 | 2022/01/03 10:46:43 | 196874.4885 | 53550.0005 | 1 | 12 | 0 | 0 | 0 | 0 | 0.1142349 | 3.864371 | 0.441446 | 7.420754 | 5.773809 | 27.8879 | 21.29044 |  | 5.247177e-05 |  | 2.911179 | [17 empty] | 34.74588 | 0.1111782
7694 | 2022/01/03 10:48:13 | 196964.4885 | 53640.0005 | 1 | 12 | 0 | 0 | 0 | 0 | 0.1139679 | 3.865473 | 0.4405398 | 7.423606 | 5.773809 | 27.89892 | 21.29044 |  | 3.446006e-05 | [19 empty] | 34.84642 | 0.02855778
7695 | 2022/01/03 10:49:43 | 197054.4884 | 53730.0004 | 1 | 12 | 0 | 0 | 0 | 0 | 0.1140366 | 3.866567 | 0.4409302 | 7.426454 | 5.773809 | 27.90994 | 21.29044 |  | -7.90172e-07 |  | 0 | [17 empty] | 35.00831 | 0.1179302
7696 | 2022/01/03 10:51:13 | 197144.49 | 53820.002 | 1 | 12 | 0 | 0 | 0 | 0 | 0.1139221 | 3.867472 | 0.4405905 | 7.429307 | 5.773809 | 27.92097 | 21.29044 |  | 3.647188e-05 |  | 0 | [17 empty] | 34.88906 | 0.05114436
7697 | 2022/01/03 10:52:43 | 197234.4892 | 53910.0012 | 1 | 12 | 0 | 0 | 0 | 0 | 0.1145248 | 3.868326 | 0.4430193 | 7.432159 | 5.773809 | 27.932 | 21.29044 |  | 3.243925e-05 |  | 0 | [17 empty] | 34.52295 | -0.1913691
7698 | 2022/01/03 10:54:13 | 197324.4884 | 54000.0004 | 1 | 12 | 0 | 0 | 0 | 0 | 0.1140976 | 3.869249 | 0.441472 | 7.435011 | 5.773809 | 27.94303 | 21.29044 |  | 1.465793e-05 | [19 empty] | 34.83033 | -0.04011035
7699 | 2022/01/03 10:55:43 | 197414.4898 | 54090.0018 | 1 | 12 | 0 | 0 | 0 | 0 | 0.1143036 | 3.870574 | 0.4424205 | 7.437866 | 5.773809 | 27.95408 | 21.29044 |  | 2.528571e-06 |  | 3.059905 | [17 empty] | 35.0131 | 0.1142478
7700 | 2022/01/03 10:57:13 | 197504.4883 | 54180.0003 | 1 | 12 | 0 | 0 | 0 | 0 | 0.1143112 | 3.87101 | 0.4424998 | 7.44072 | 5.773809 | 27.96513 | 21.29044 |  | -4.543903e-06 |  | 0 | [17 empty] | 34.49859 | -0.1663542
7701 | 2022/01/03 10:58:43 | 197594.4891 | 54270.0011 | 1 | 12 | 0 | 0 | 0 | 0 | 0.1142883 | 3.871975 | 0.4425214 | 7.443575 | 5.773809 | 27.97618 | 21.29044 |  | -1.726798e-05 |  | 0 | [17 empty] | 35.07487 | 0.07533789
7702 | 2022/01/03 11:00:13 | 197684.4889 | 54360.0009 | 1 | 12 | 0 | 0 | 0 | 0 | 0.1137314 | 3.872891 | 0.4404693 | 7.446427 | 5.773809 | 27.98722 | 21.29044 |  | 2.066505e-05 | [19 empty] | 34.52032 | -0.141083
7703 | 2022/01/03 11:01:43 | 197774.489 | 54450.001 | 1 | 12 | 0 | 0 | 0 | 0 | 0.1139984 | 3.873598 | 0.441584 | 7.44928 | 5.773809 | 27.99827 | 21.29044 |  | 6.51161e-05 |  | 0 | [17 empty] | 34.5617 | 0.002715588
7704 | 2022/01/03 11:03:13 | 197864.4884 | 54540.0004 | 1 | 12 | 0 | 0 | 0 | 0 | 0.1146317 | 3.874815 | 0.4441766 | 7.452133 | 5.773809 | 28.00933 | 21.29044 |  | -1.260345e-05 |  | 3.138249 | [17 empty] | 34.36308 | -0.0678432
7705 | 2022/01/03 11:04:43 | 197954.4892 | 54630.0012 | 1 | 12 | 0 | 0 | 0 | 0 | 0.1138916 | 3.875587 | 0.4413968 | 7.454987 | 5.773809 | 28.02039 | 21.29044 |  | -5.294635e-06 |  | 0 | [17 empty] | 34.36528 | 0.04828572
7706 | 2022/01/03 11:06:13 | 198044.4905 | 54720.0025 | 1 | 12 | 0 | 0 | 0 | 0 | 0.1142349 | 3.876206 | 0.442798 | 7.457841 | 5.773809 | 28.03145 | 21.29044 |  | 1.288012e-05 | [19 empty] | 34.61091 | -0.1579356
7707 | 2022/01/03 11:07:43 | 198134.4899 | 54810.0019 | 1 | 12 | 0 | 0 | 0 | 0 | 0.1148071 | 3.877304 | 0.445142 | 7.460696 | 5.773809 | 28.04252 | 21.29044 |  | 3.133291e-05 |  | 0 | [17 empty] | 35.0814 | 0.1176918
7708 | 2022/01/03 11:09:13 | 198224.4882 | 54900.0002 | 1 | 12 | 0 | 0 | 0 | 0 | 0.1137161 | 3.877942 | 0.4409844 | 7.463551 | 5.773809 | 28.05359 | 21.29044 |  | -4.622889e-06 |  | 0 | [17 empty] | 35.13488 | 0.1647091
7709 | 2022/01/03 11:10:43 | 198314.4893 | 54990.0013 | 1 | 12 | 0 | 0 | 0 | 0 | 0.114212 | 3.878993 | 0.4430275 | 7.466403 | 5.773809 | 28.06465 | 21.29044 |  | -9.127242e-06 |  | 0 | [17 empty] | 34.51249 | -0.09326339
7710 | 2022/01/03 11:12:13 | 198404.4897 | 55080.0017 | 1 | 12 | 0 | 0 | 0 | 0 | 0.1141205 | 3.879845 | 0.4427699 | 7.469257 | 5.773809 | 28.07572 | 21.29044 |  | 1.722732e-05 |  | 3.271882 | [17 empty] | 34.98353 | 0.1196909
7711 | 2022/01/03 11:13:43 | 198494.4899 | 55170.0019 | 1 | 12 | 0 | 0 | 0 | 0 | 0.1137085 | 3.880506 | 0.4412465 | 7.472108 | 5.773809 | 28.08678 | 21.29044 |  | -2.406452e-05 |  | 0 | [17 empty] | 34.38534 | -0.1090741
7712 | 2022/01/03 11:15:13 | 198584.4895 | 55260.0015 | 1 | 12 | 0 | 0 | 0 | 0 | 0.1139679 | 3.881468 | 0.4423628 | 7.474962 | 5.773809 | 28.09786 | 21.29044 |  | -1.390737e-05 | [19 empty] | 34.41541 | -0.01061916
7713 | 2022/01/03 11:16:43 | 198674.4885 | 55350.0005 | 1 | 12 | 0 | 0 | 0 | 0 | 0.114006 | 3.882427 | 0.44262 | 7.477815 | 5.773809 | 28.10893 | 21.29044 |  | 2.912073e-05 |  | 0 | [17 empty] | 34.43019 | -0.005983114
7714 | 2022/01/03 11:18:13 | 198764.4898 | 55440.0018 | 1 | 12 | 0 | 0 | 0 | 0 | 0.1141968 | 3.883195 | 0.4434484 | 7.480666 | 5.773809 | 28.12 | 21.29044 |  | 3.655121e-05 |  | 0 | [17 empty] | 34.92128 | 0.1252997
7715 | 2022/01/03 11:19:43 | 198854.4891 | 55530.0011 | 1 | 12 | 0 | 0 | 0 | 0 | 0.1137314 | 3.884023 | 0.4417354 | 7.483518 | 5.773809 | 28.13108 | 21.29044 |  | -1.422333e-06 |  | 0 | [17 empty] | 34.81289 | 0.1121151
7716 | 2022/01/03 11:21:13 | 198944.4882 | 55620.0002 | 1 | 12 | 0 | 0 | 0 | 0 | 0.114006 | 3.884706 | 0.4428798 | 7.48637 | 5.773809 | 28.14216 | 21.29044 |  | -2.161192e-05 |  | 3.422309 | [17 empty] | 35.01481 | 0.128535
7717 | 2022/01/03 11:22:43 | 199034.4896 | 55710.0016 | 1 | 12 | 0 | 0 | 0 | 0 | 0.114006 | 3.885601 | 0.4429818 | 7.489223 | 5.773809 | 28.15324 | 21.29044 |  | 3.362683e-05 |  | 0 | [17 empty] | 34.66185 | 0.05783558
7718 | 2022/01/03 11:24:13 | 199124.4905 | 55800.0025 | 1 | 12 | 0 | 0 | 0 | 0 | 0.1140823 | 3.886589 | 0.443391 | 7.492073 | 5.773809 | 28.16432 | 21.29044 |  | -3.161185e-05 | [19 empty] | 34.98438 | 0.02570391
7719 | 2022/01/03 11:25:43 | 199214.4891 | 55890.0011 | 1 | 12 | 0 | 0 | 0 | 0 | 0.1140366 | 3.887389 | 0.4433046 | 7.494927 | 5.773809 | 28.17541 | 21.29044 |  | 0 |  | 0 | [17 empty] | 34.58655 | -0.1443005
7720 | 2022/01/03 11:27:13 | 199304.4898 | 55980.0018 | 1 | 12 | 0 | 0 | 0 | 0 | 0.1144028 | 3.887857 | 0.4447817 | 7.497782 | 5.773809 | 28.18651 | 21.29044 |  | 2.955316e-05 |  | 0 | [17 empty] | 34.50376 | -0.08831143
7721 | 2022/01/03 11:28:43 | 199394.4903 | 56070.0023 | 1 | 12 | 0 | 0 | 0 | 0 | 0.1143494 | 3.888809 | 0.444683 | 7.500632 | 5.773809 | 28.19759 | 21.29044 |  | 3.970943e-05 |  | 0 | [17 empty] | 35.03263 | 0.1240396
7722 | 2022/01/03 11:30:13 | 199484.4889 | 56160.0009 | 1 | 12 | 0 | 0 | 0 | 0 | 0.1137314 | 3.889567 | 0.4423659 | 7.503485 | 5.773809 | 28.20869 | 21.29044 |  | 3.611385e-05 |  | 3.533699 | [17 empty] | 34.67578 | -0.08159876
7723 | 2022/01/03 11:31:43 | 199574.4908 | 56250.0028 | 1 | 12 | 0 | 0 | 0 | 0 | 0.1139221 | 3.890519 | 0.4432161 | 7.506341 | 5.773809 | 28.2198 | 21.29044 |  | -4.702341e-06 |  | 0 | [17 empty] | 35.01481 | 0.1934576
7724 | 2022/01/03 11:33:13 | 199664.4882 | 56340.0002 | 1 | 12 | 0 | 0 | 0 | 0 | 0.1140747 | 3.891251 | 0.4438933 | 7.509196 | 5.773809 | 28.23091 | 21.29044 |  | 9.28529e-06 | [19 empty] | 35.02262 | 0.168407
7725 | 2022/01/03 11:34:43 | 199754.4885 | 56430.0005 | 1 | 12 | 0 | 0 | 0 | 0 | 0.1140594 | 3.891941 | 0.4439125 | 7.512052 | 5.773809 | 28.24202 | 21.29044 |  | 4.701952e-05 |  | 0 | [17 empty] | 34.52509 | -0.1840329
7726 | 2022/01/03 11:36:13 | 199844.4901 | 56520.0021 | 1 | 12 | 0 | 0 | 0 | 0 | 0.114006 | 3.892574 | 0.4437768 | 7.514908 | 5.773809 | 28.25314 | 21.29044 |  | 2.370928e-05 |  | 0 | [17 empty] | 34.46676 | -0.1277506
7727 | 2022/01/03 11:37:43 | 199934.489 | 56610.001 | 1 | 12 | 0 | 0 | 0 | 0 | 0.1139069 | 3.893589 | 0.4435067 | 7.517765 | 5.773809 | 28.26426 | 21.29044 |  | 1.864868e-05 | [19 empty] | 34.76673 | -0.03292084
7728 | 2022/01/03 11:39:13 | 200024.4882 | 56700.0002 | 1 | 12 | 0 | 0 | 0 | 0 | 0.1137543 | 3.894447 | 0.4430101 | 7.520622 | 5.773809 | 28.27538 | 21.29044 |  | 2.473443e-05 |  | 0 | [17 empty] | 34.82026 | -0.02176046
7729 | 2022/01/03 11:40:43 | 200114.4884 | 56790.0004 | 1 | 12 | 0 | 0 | 0 | 0 | 0.1138306 | 3.895227 | 0.443396 | 7.523476 | 5.773809 | 28.2865 | 21.29044 |  | 3.919903e-05 |  | 3.684436 | [17 empty] | 34.88074 | 0.1252913
7730 | 2022/01/03 11:42:13 | 200204.489 | 56880.001 | 1 | 12 | 0 | 0 | 0 | 0 | 0.1137695 | 3.895774 | 0.4432203 | 7.526329 | 5.773809 | 28.29762 | 21.29044 |  | -1.714801e-05 |  | 0 | [17 empty] | 34.74062 | -0.02366185
7731 | 2022/01/03 11:43:43 | 200294.4887 | 56970.0007 | 1 | 12 | 0 | 0 | 0 | 0 | 0.114006 | 3.896434 | 0.4442169 | 7.529182 | 5.773809 | 28.30873 | 21.29044 |  | -2.354751e-05 |  | 0 | [17 empty] | 35.00565 | 0.05457163
7732 | 2022/01/03 11:45:13 | 200384.4897 | 57060.0017 | 1 | 12 | 0 | 0 | 0 | 0 | 0.1138916 | 3.897454 | 0.4438873 | 7.532031 | 5.773809 | 28.31983 | 21.29044 |  | 2.888174e-05 | [19 empty] | 34.65921 | 0.1629567
7733 | 2022/01/03 11:46:43 | 200474.4902 | 57150.0022 | 1 | 12 | 0 | 0 | 0 | 0 | 0.1143417 | 3.898069 | 0.4457118 | 7.534895 | 5.773809 | 28.33099 | 21.29044 |  | -2.449777e-05 |  | 0 | [17 empty] | 35.04131 | 0.0944531
7734 | 2022/01/03 11:48:13 | 200564.4901 | 57240.0021 | 1 | 12 | 0 | 0 | 0 | 0 | 0.1146164 | 3.898715 | 0.4468567 | 7.537754 | 5.773809 | 28.34214 | 21.29044 |  | -7.823415e-06 |  | 0 | [17 empty] | 34.99432 | 0.1171458
7735 | 2022/01/03 11:49:43 | 200654.4895 | 57330.0015 | 1 | 12 | 0 | 0 | 0 | 0 | 0.1142654 | 3.899421 | 0.4455689 | 7.540605 | 5.773809 | 28.35326 | 21.29044 |  | -8.099933e-06 |  | 3.796766 | [17 empty] | 34.91299 | -0.1572776
7736 | 2022/01/03 11:51:13 | 200744.4883 | 57420.0003 | 1 | 12 | 0 | 0 | 0 | 0 | 0.1147461 | 3.900335 | 0.4475482 | 7.543466 | 5.773809 | 28.36442 | 21.29044 |  | 2.449756e-05 | [19 empty] | 34.52772 | 0.1323199
7737 | 2022/01/03 11:52:43 | 200834.4899 | 57510.0019 | 1 | 12 | 0 | 0 | 0 | 0 | 0.1144028 | 3.901219 | 0.4463104 | 7.546319 | 5.773809 | 28.37555 | 21.29044 |  | 2.746348e-05 |  | 0 | [17 empty] | 34.54512 | -0.1596224
7738 | 2022/01/03 11:54:13 | 200924.4893 | 57600.0013 | 1 | 12 | 0 | 0 | 0 | 0 | 0.114563 | 3.901797 | 0.4470016 | 7.549181 | 5.773809 | 28.38671 | 21.29044 |  | 1.426379e-05 |  | 0 | [17 empty] | 34.25936 | -0.08813858
7739 | 2022/01/03 11:55:43 | 201014.4887 | 57690.0007 | 1 | 12 | 0 | 0 | 0 | 0 | 0.114769 | 3.902481 | 0.4478838 | 7.552036 | 5.773809 | 28.39785 | 21.29044 |  | -8.020909e-06 |  | 0 | [17 empty] | 34.4676 | -0.1339662
7740 | 2022/01/03 11:57:13 | 201104.489 | 57780.001 | 1 | 12 | 0 | 0 | 0 | 0 | 0.1148071 | 3.90305 | 0.4480979 | 7.554895 | 5.773809 | 28.40901 | 21.29044 |  | 2.532732e-05 | [19 empty] | 34.99999 | 0.1715422
7741 | 2022/01/03 11:58:43 | 201194.4893 | 57870.0013 | 1 | 12 | 0 | 0 | 0 | 0 | 0.1150742 | 3.904044 | 0.4492547 | 7.557757 | 5.773809 | 28.42018 | 21.29044 |  | 2.054583e-05 |  | 0 | [17 empty] | 34.79852 | 0.1212335
7742 | 2022/01/03 12:00:13 | 201284.489 | 57960.001 | 1 | 12 | 0 | 0 | 0 | 0 | 0.1144791 | 3.904973 | 0.4470378 | 7.56062 | 5.773809 | 28.43136 | 21.29044 |  | 4.437183e-05 |  | 3.875881 | [17 empty] | 34.46152 | -0.0908947
7743 | 2022/01/03 12:01:43 | 201374.4891 | 58050.0011 | 1 | 12 | 0 | 0 | 0 | 0 | 0.1144867 | 3.905641 | 0.4471439 | 7.563483 | 5.773809 | 28.44254 | 21.29044 |  | -1.718638e-05 |  | 0 | [17 empty] | 34.90427 | -0.04691839
7744 | 2022/01/03 12:03:13 | 201464.489 | 58140.001 | 1 | 12 | 0 | 0 | 0 | 0 | 0.1145554 | 3.906346 | 0.447493 | 7.56634 | 5.773809 | 28.4537 | 21.29044 |  | -2.765877e-06 | [19 empty] | 34.88078 | -0.02243757
7745 | 2022/01/03 12:04:43 | 201554.4894 | 58230.0014 | 1 | 12 | 0 | 0 | 0 | 0 | 0.1140747 | 3.906984 | 0.445688 | 7.569193 | 5.773809 | 28.46485 | 21.29044 |  | 3.580102e-05 |  | 0 | [17 empty] | 34.35001 | -0.1099658
7746 | 2022/01/03 12:06:13 | 201644.4894 | 58320.0014 | 1 | 12 | 0 | 0 | 0 | 0 | 0.1144028 | 3.907644 | 0.4470454 | 7.57205 | 5.773809 | 28.47601 | 21.29044 |  | 5.689851e-06 |  | 0 | [17 empty] | 34.35784 | -0.1574361
7747 | 2022/01/03 12:07:43 | 201734.4882 | 58410.0002 | 1 | 12 | 0 | 0 | 0 | 0 | 0.1141739 | 3.908539 | 0.4462531 | 7.574904 | 5.773809 | 28.48716 | 21.29044 |  | 5.057603e-06 |  | 0 | [17 empty] | 34.30383 | -0.07677078
7748 | 2022/01/03 12:09:13 | 201824.4883 | 58500.0003 | 1 | 12 | 0 | 0 | 0 | 0 | 0.1142731 | 3.909197 | 0.4467161 | 7.577758 | 5.773809 | 28.49832 | 21.29044 |  | 1.078674e-05 | [19 empty] | 35.13532 | 0.06974816
7749 | 2022/01/03 12:10:43 | 201914.4895 | 58590.0015 | 1 | 12 | 0 | 0 | 0 | 0 | 0.1137924 | 3.909795 | 0.444905 | 7.580609 | 5.773809 | 28.50946 | 21.29044 |  | 1.975495e-06 |  | 3.857805 | [17 empty] | 34.74979 | 0.1115835
7750 | 2022/01/03 12:12:13 | 202004.4895 | 58680.0015 | 1 | 12 | 0 | 0 | 0 | 0 | 0.1141891 | 3.910594 | 0.4465472 | 7.583457 | 5.773809 | 28.5206 | 21.29044 |  | 1.714716e-05 |  | 0 | [17 empty] | 34.69754 | -0.009652376
7751 | 2022/01/03 12:13:43 | 202094.4889 | 58770.0009 | 1 | 12 | 0 | 0 | 0 | 0 | 0.1141357 | 3.911171 | 0.4464042 | 7.58631 | 5.773809 | 28.53176 | 21.29044 |  | -1.217067e-05 | [19 empty] | 34.96477 | 0.1858377
7752 | 2022/01/03 12:15:13 | 202184.4891 | 58860.0011 | 1 | 12 | 0 | 0 | 0 | 0 | 0.1150742 | 3.912156 | 0.4501882 | 7.589166 | 5.773809 | 28.54293 | 21.29044 |  | -2.291556e-06 |  | 0 | [17 empty] | 34.47635 | -0.1341438
7753 | 2022/01/03 12:16:43 | 202274.4885 | 58950.0005 | 1 | 12 | 0 | 0 | 0 | 0 | 0.1140976 | 3.913004 | 0.4464644 | 7.592018 | 5.773809 | 28.55409 | 21.29044 |  | 5.44074e-05 |  | 0 | [17 empty] | 34.9539 | 0.1372647
7754 | 2022/01/03 12:18:13 | 202364.4896 | 59040.0016 | 1 | 12 | 0 | 0 | 0 | 0 | 0.1142883 | 3.913674 | 0.4472871 | 7.594873 | 5.773809 | 28.56526 | 21.29044 |  | 7.242406e-05 |  | 0 | [17 empty] | 34.44807 | -0.1919353
7755 | 2022/01/03 12:19:43 | 202454.4898 | 59130.0018 | 1 | 12 | 0 | 0 | 0 | 0 | 0.1148071 | 3.914293 | 0.4493886 | 7.597731 | 5.773809 | 28.57644 | 21.29044 |  | -2.793512e-05 | [19 empty] | 34.74413 | -0.01482725
7756 | 2022/01/03 12:21:13 | 202544.4898 | 59220.0018 | 1 | 12 | 0 | 0 | 0 | 0 | 0.1142349 | 3.915038 | 0.447234 | 7.600587 | 5.773809 | 28.58763 | 21.29044 |  | -1.623857e-05 |  | 3.875452 | [17 empty] | 34.95133 | 0.06134868
7757 | 2022/01/03 12:22:43 | 202634.4902 | 59310.0022 | 1 | 12 | 0 | 0 | 0 | 0 | 0.1141205 | 3.915708 | 0.4468626 | 7.603443 | 5.773809 | 28.59881 | 21.29044 |  | 2.59986e-05 |  | 0 | [17 empty] | 34.54517 | -0.1434994
7758 | 2022/01/03 12:24:13 | 202724.4896 | 59400.0016 | 1 | 12 | 0 | 0 | 0 | 0 | 0.1142654 | 3.91649 | 0.4475193 | 7.606297 | 5.773809 | 28.60999 | 21.29044 |  | 2.536473e-05 |  | 0 | [17 empty] | 35.02046 | 0.1689422
7759 | 2022/01/03 12:25:43 | 202814.4887 | 59490.0007 | 1 | 12 | 0 | 0 | 0 | 0 | 0.1143417 | 3.917439 | 0.4479266 | 7.609152 | 5.773809 | 28.62117 | 21.29044 |  | -3.78138e-05 | [19 empty] | 34.44019 | -0.06213903
7760 | 2022/01/03 12:27:13 | 202904.4883 | 59580.0003 | 1 | 12 | 0 | 0 | 0 | 0 | 0.1144638 | 3.917945 | 0.4484629 | 7.61201 | 5.773809 | 28.63236 | 21.29044 |  | 2.078497e-05 |  | 0 | [17 empty] | 34.86692 | 0.003273487
7761 | 2022/01/03 12:28:43 | 202994.4893 | 59670.0013 | 1 | 12 | 0 | 0 | 0 | 0 | 0.1142731 | 3.918588 | 0.4477892 | 7.614867 | 5.773809 | 28.64356 | 21.29044 |  | 4.832702e-05 |  | 0 | [17 empty] | 35.11321 | 0.1008284
7762 | 2022/01/03 12:30:13 | 203084.4887 | 59760.0007 | 1 | 12 | 0 | 0 | 0 | 0 | 0.1142349 | 3.919661 | 0.4477621 | 7.617724 | 5.773809 | 28.65476 | 21.29044 |  | -1.462036e-06 |  | 0 | [17 empty] | 34.36924 | -0.1040411
7763 | 2022/01/03 12:31:43 | 203174.4887 | 59850.0007 | 1 | 12 | 0 | 0 | 0 | 0 | 0.1144409 | 3.920168 | 0.4486276 | 7.620579 | 5.773809 | 28.66595 | 21.29044 |  | -3.950925e-06 |  | 3.883139 | [17 empty] | 34.89481 | 0.04016399
7764 | 2022/01/03 12:33:13 | 203264.4889 | 59940.0009 | 1 | 12 | 0 | 0 | 0 | 0 | 0.1148453 | 3.920921 | 0.4502993 | 7.623439 | 5.773809 | 28.67716 | 21.29044 |  | 4.267034e-06 |  | 0 | [17 empty] | 34.5574 | -0.1028025
7765 | 2022/01/03 12:34:43 | 203354.4884 | 60030.0004 | 1 | 12 | 0 | 0 | 0 | 0 | 0.114418 | 3.921491 | 0.4486892 | 7.626297 | 5.773809 | 28.68837 | 21.29044 |  | 6.638324e-06 |  | 0 | [17 empty] | 34.46294 | -0.08892059
7766 | 2022/01/03 12:36:13 | 203444.4895 | 60120.0015 | 1 | 12 | 0 | 0 | 0 | 0 | 0.1141968 | 3.922287 | 0.4479126 | 7.629155 | 5.773809 | 28.69958 | 21.29044 |  | 3.552176e-05 | [19 empty] | 35.15889 | 0.10162
7767 | 2022/01/03 12:37:43 | 203534.4895 | 60210.0015 | 1 | 12 | 0 | 0 | 0 | 0 | 0.1146164 | 3.923384 | 0.4496841 | 7.632011 | 5.773809 | 28.71078 | 21.29044 |  | -7.270305e-06 |  | 0 | [17 empty] | 34.45683 | -0.1270068
7768 | 2022/01/03 12:39:13 | 203624.4897 | 60300.0017 | 1 | 12 | 0 | 0 | 0 | 0 | 0.114212 | 3.924039 | 0.4481723 | 7.634869 | 5.773809 | 28.72199 | 21.29044 |  | 6.32148e-06 |  | 0 | [17 empty] | 34.98183 | 0.1047075
7769 | 2022/01/03 12:40:43 | 203714.4882 | 60390.0002 | 1 | 12 | 0 | 0 | 0 | 0 | 0.1141586 | 3.924668 | 0.4480346 | 7.637728 | 5.773809 | 28.73322 | 21.29044 |  | 3.59567e-06 |  | 3.853925 | [17 empty] | 34.63018 | -0.09683847
7770 | 2022/01/03 12:42:13 | 203804.4894 | 60480.0014 | 1 | 12 | 0 | 0 | 0 | 0 | 0.114212 | 3.92545 | 0.4483334954 | 7.640586 | 5.773809 | 28.74443 | 21.29044 |  | -1.228829e-05 | [19 empty] | 35.05495 | 0.04964352
7771 | 2022/01/03 12:43:43 | 203894.4896 | 60570.0016 | 1 | 12 | 0 | 0 | 0 | 0 | 0.1145935 | 3.926055 | 0.4499004 | 7.643445 | 5.773809 | 28.75566 | 21.29044 |  | -6.717129e-07 |  | 0 | [17 empty] | 34.94572 | -0.01618147
7772 | 2022/01/03 12:45:13 | 203984.489 | 60660.001 | 1 | 12 | 0 | 0 | 0 | 0 | 0.1135559 | 3.926974 | 0.4459311 | 7.646303 | 5.773809 | 28.76688 | 21.29044 |  | 5.132634e-05 |  | 0 | [17 empty] | 34.62932 | -0.112896
7773 | 2022/01/03 12:46:43 | 204074.4885 | 60750.0005 | 1 | 12 | 0 | 0 | 0 | 0 | 0.1139679 | 3.92769 | 0.4476306 | 7.649158 | 5.773809 | 28.77809 | 21.29044 |  | 2.378595e-05 |  | 0 | [17 empty] | 34.43774 | -0.1102018
7774 | 2022/01/03 12:48:13 | 204164.4899 | 60840.0019 | 1 | 12 | 0 | 0 | 0 | 0 | 0.1140594 | 3.928245 | 0.4480533 | 7.652014 | 5.773809 | 28.78931 | 21.29044 |  | -1.770088e-05 | [19 empty] | 34.89703 | -0.03034234
7775 | 2022/01/03 12:49:43 | 204254.4897 | 60930.0017 | 1 | 12 | 0 | 0 | 0 | 0 | 0.1140976 | 3.929065 | 0.4482969 | 7.654872 | 5.773809 | 28.80054 | 21.29044 |  | -7.823545e-06 |  | 0 | [17 empty] | 34.60979 | 0.09365916
7776 | 2022/01/03 12:51:13 | 204344.489 | 61020.001 | 1 | 12 | 0 | 0 | 0 | 0 | 0.1143875 | 3.929792 | 0.4495190824 | 7.657727 | 5.773809 | 28.81176 | 21.29044 |  | 1.019406e-05 |  | 3.817914 | [17 empty] | 35.0024 | 0.02013326
7777 | 2022/01/03 12:52:43 | 204434.4883 | 61110.0003 | 1 | 12 | 0 | 0 | 0 | 0 | 0.1146927 | 3.930747 | 0.450828 | 7.660586 | 5.773809 | 28.82299 | 21.29044 |  | 1.533073e-05 |  | 0 | [17 empty] | 34.40074 | -0.04832149
7778 | 2022/01/03 12:54:13 | 204524.4888 | 61200.0008 | 1 | 12 | 0 | 0 | 0 | 0 | 0.114151 | 3.931402 | 0.4487735 | 7.663443 | 5.773809 | 28.83422 | 21.29044 |  | -2.722503e-05 | [19 empty] | 34.4369 | -0.162158
7779 | 2022/01/03 12:55:43 | 204614.4882 | 61290.0002 | 1 | 12 | 0 | 0 | 0 | 0 | 0.1145248 | 3.931959 | 0.4503068 | 7.666296 | 5.773809 | 28.84544 | 21.29044 |  | -1.73062e-05 |  | 0 | [17 empty] | 34.39418 | -0.1804161
7780 | 2022/01/03 12:57:13 | 204704.4883 | 61380.0003 | 1 | 12 | 0 | 0 | 0 | 0 | 0.114151 | 3.932825 | 0.4489359 | 7.669145 | 5.773809 | 28.85664 | 21.29044 |  | 3.65886e-05 |  | 0 | [17 empty] | 34.54663 | -0.154115
7781 | 2022/01/03 12:58:43 | 204794.4893 | 61470.0013 | 1 | 12 | 0 | 0 | 0 | 0 | 0.1135025 | 3.933635 | 0.4464774 | 7.671992 | 5.773809 | 28.86784 | 21.29044 |  | 1.23665e-05 |  | 0 | [17 empty] | 34.48912 | -0.1814592
7782 | 2022/01/03 13:00:13 | 204884.4886 | 61560.0006 | 1 | 12 | 0 | 0 | 0 | 0 | 0.114006 | 3.934628 | 0.4485712 | 7.674842 | 5.773809 | 28.87906 | 21.29044 |  | -3.737637e-05 | [19 empty] | 34.88528 | 0.04596949
7783 | 2022/01/03 13:01:43 | 204974.4898 | 61650.0018 | 1 | 12 | 0 | 0 | 0 | 0 | 0.1135635 | 3.935243 | 0.4469 | 7.677689 | 5.773809 | 28.89026 | 21.29044 |  | 1.683234e-05 |  | 3.776187 | [17 empty] | 34.53832 | -0.153718
7784 | 2022/01/03 13:03:13 | 205064.4899 | 61740.0019 | 1 | 12 | 0 | 0 | 0 | 0 | 0.1141891 | 3.935953 | 0.4494429 | 7.680535 | 5.773809 | 28.90146 | 21.29044 |  | 3.042439e-06 |  | 0 | [17 empty] | 35.12113 | 0.2028048
7785 | 2022/01/03 13:04:43 | 205154.4895 | 61830.0015 | 1 | 12 | 0 | 0 | 0 | 0 | 0.1147079 | 3.93681 | 0.4515832 | 7.683385 | 5.773809 | 28.91268 | 21.29044 |  | 5.531387e-07 |  | 0 | [17 empty] | 34.41032 | -0.2028298
7786 | 2022/01/03 13:06:13 | 205244.4891 | 61920.0011 | 1 | 12 | 0 | 0 | 0 | 0 | 0.1143036 | 3.937266 | 0.4500437 | 7.686238 | 5.773809 | 28.92391 | 21.29044 |  | -5.531662e-06 | [19 empty] | 34.41768 | -0.1732016
7787 | 2022/01/03 13:07:43 | 205334.4889 | 62010.0009 | 1 | 12 | 0 | 0 | 0 | 0 | 0.1144028 | 3.938336 | 0.4505567 | 7.689091 | 5.773809 | 28.93514 | 21.29044 |  | -1.327511e-05 |  | 0 | [17 empty] | 34.62721 | -0.09156823
7788 | 2022/01/03 13:09:13 | 205424.4882 | 62100.0002 | 1 | 12 | 0 | 0 | 0 | 0 | 0.1142731 | 3.939106 | 0.4501339 | 7.691944 | 5.773809 | 28.94638 | 21.29044 |  | 5.136543e-07 |  | 0 | [17 empty] | 34.86569 | -0.007354021
7789 | 2022/01/03 13:10:43 | 205514.4891 | 62190.0011 | 1 | 12 | 0 | 0 | 0 | 0 | 0.1141357 | 3.939633 | 0.4496528 | 7.694796 | 5.773809 | 28.95762 | 21.29044 |  | 1.734557e-05 |  | 3.628833 | [17 empty] | 34.5693 | -0.005706549
7790 | 2022/01/03 13:12:13 | 205604.4885 | 62280.0005 | 1 | 12 | 0 | 0 | 0 | 0 | 0.1139679 | 3.940436 | 0.4490832 | 7.697649 | 5.773809 | 28.96886 | 21.29044 |  | 3.556098e-05 |  | 0 | [17 empty] | 34.77 | 0.02881527
7791 | 2022/01/03 13:13:43 | 205694.4898 | 62370.0018 | 1 | 12 | 0 | 0 | 0 | 0 | 0.1142883 | 3.941377 | 0.4504533 | 7.700498 | 5.773809 | 28.98009 | 21.29044 |  | 7.467744e-06 | [19 empty] | 34.75956 | -0.03838897
7792 | 2022/01/03 13:15:13 | 205784.4893 | 62460.0013 | 1 | 12 | 0 | 0 | 0 | 0 | 0.1140213 | 3.942397 | 0.4495172 | 7.703354 | 5.773809 | 28.99134 | 21.29044 |  | 1.027317e-06 |  | 0 | [17 empty] | 34.83836 | 0.09330511
7793 | 2022/01/03 13:16:43 | 205874.49 | 62550.002 | 1 | 12 | 0 | 0 | 0 | 0 | 0.1141357 | 3.943044 | 0.4500421 | 7.706209 | 5.773809 | 29.0026 | 21.29044 |  | 5.057939e-06 |  | 0 | [17 empty] | 34.67289 | -0.01387835
7794 | 2022/01/03 13:18:13 | 205964.4894 | 62640.0014 | 1 | 12 | 0 | 0 | 0 | 0 | 0.1144257 | 3.943818 | 0.4512741 | 7.709066 | 5.773809 | 29.01387 | 21.29044 |  | -3.070123e-05 | [19 empty] | 34.94625 | 0.07334948
7795 | 2022/01/03 13:19:43 | 206054.4888 | 62730.0008 | 1 | 12 | 0 | 0 | 0 | 0 | 0.1143494 | 3.944595 | 0.4510621 | 7.711923 | 5.773809 | 29.02514 | 21.29044 |  | -2.683078e-05 |  | 3.592966 | [17 empty] | 34.45695 | -0.1122427
7796 | 2022/01/03 13:21:13 | 206144.4889 | 62820.0009 | 1 | 12 | 0 | 0 | 0 | 0 | 0.1141891 | 3.945367 | 0.4505179 | 7.714777 | 5.773809 | 29.03639 | 21.29044 |  | 1.849293e-05 | [19 empty] | 34.54229 | -0.1232696
7797 | 2022/01/03 13:22:43 | 206234.4883 | 62910.0003 | 1 | 12 | 0 | 0 | 0 | 0 | 0.1141129 | 3.946175 | 0.4503095 | 7.717628 | 5.773809 | 29.04765 | 21.29044 |  | 2.058586e-05 |  | 0 | [17 empty] | 35.00976 | 0.07463694
7798 | 2022/01/03 13:24:13 | 206324.4892 | 63000.0012 | 1 | 12 | 0 | 0 | 0 | 0 | 0.1137543 | 3.946914 | 0.4489784 | 7.720479 | 5.773809 | 29.0589 | 21.29044 |  | -6.756586e-06 |  | 0 | [17 empty] | 34.39243 | -0.1028967
7799 | 2022/01/03 13:25:43 | 206414.4888 | 63090.0008 | 1 | 12 | 0 | 0 | 0 | 0 | 0.1142349 | 3.947688 | 0.4509637 | 7.723333 | 5.773809 | 29.07016 | 21.29044 |  | 7.230792e-06 |  | 0 | [17 empty] | 34.72348 | 0.116092
7800 | 2022/01/03 13:27:13 | 206504.4882 | 63180.0002 | 1 | 12 | 0 | 0 | 0 | 0 | 0.1139069 | 3.948606 | 0.4497735 | 7.726188 | 5.773809 | 29.08143 | 21.29044 |  | 3.635122e-05 | [19 empty] | 34.30619 | -0.09270906
7801 | 2022/01/03 13:28:43 | 206594.4883 | 63270.0003 | 1 | 12 | 0 | 0 | 0 | 0 | 0.1136169 | 3.949532 | 0.4487336 | 7.729039 | 5.773809 | 29.09269 | 21.29044 |  | 4.089512e-05 |  | 0 | [17 empty] | 34.78784 | -0.04556298
7802 | 2022/01/03 13:30:13 | 206684.4887 | 63360.0007 | 1 | 12 | 0 | 0 | 0 | 0 | 0.1139069 | 3.950392 | 0.4499769 | 7.731888 | 5.773809 | 29.10395 | 21.29044 |  | -3.951187e-06 |  | 3.568351 | [17 empty] | 34.96408 | 0.06063819
7803 | 2022/01/03 13:31:43 | 206774.4894 | 63450.0014 | 1 | 12 | 0 | 0 | 0 | 0 | 0.1136551 | 3.951339 | 0.4490898 | 7.734739 | 5.773809 | 29.11521 | 21.29044 |  | 1.691122e-05 |  | 0 | [17 empty] | 34.40078 | -0.04575372
7804 | 2022/01/03 13:33:13 | 206864.4891 | 63540.0011 | 1 | 12 | 0 | 0 | 0 | 0 | 0.113678 | 3.951792 | 0.4492318 | 7.737589 | 5.773809 | 29.12647 | 21.29044 |  | -1.244634e-05 |  | 0 | [17 empty] | 34.96408 | 0.09789705
7805 | 2022/01/03 13:34:43 | 206954.489 | 63630.001 | 1 | 12 | 0 | 0 | 0 | 0 | 0.1138687 | 3.952705 | 0.4500894 | 7.74044 | 5.773809 | 29.13774 | 21.29044 |  | 2.793559e-05 | [19 empty] | 34.84718 | 0.1400328
7806 | 2022/01/03 13:36:13 | 207044.4886 | 63720.0006 | 1 | 12 | 0 | 0 | 0 | 0 | 0.1144638 | 3.953539 | 0.4525371 | 7.743289 | 5.773809 | 29.149 | 21.29044 |  | 9.245701e-06 |  | 0 | [17 empty] | 34.93456 | 0.04949331
7807 | 2022/01/03 13:37:43 | 207134.4889 | 63810.0009 | 1 | 12 | 0 | 0 | 0 | 0 | 0.1139603 | 3.95463 | 0.4506708 | 7.746137 | 5.773809 | 29.16026 | 21.29044 |  | 9.088483e-07 |  | 0 | [17 empty] | 34.76048 | -0.04096031
7808 | 2022/01/03 13:39:13 | 207224.4882 | 63900.0002 | 1 | 12 | 0 | 0 | 0 | 0 | 0.1137314 | 3.955503 | 0.4498649 | 7.748984 | 5.773809 | 29.17152 | 21.29044 |  | -6.558916e-06 |  | 3.460278 | [17 empty] | 34.67611 | 0.02479196
7809 | 2022/01/03 13:40:43 | 207314.4892 | 63990.0012 | 1 | 12 | 0 | 0 | 0 | 0 | 0.114006 | 3.955998 | 0.4510075 | 7.751831 | 5.773809 | 29.18279 | 21.29044 |  | 7.19134e-06 |  | 0 | [17 empty] | 34.35765 | -0.1901972
7810 | 2022/01/03 13:42:13 | 207404.4893 | 64080.0013 | 1 | 12 | 0 | 0 | 0 | 0 | 0.1136398 | 3.956837 | 0.4496542 | 7.754681 | 5.773809 | 29.19406 | 21.29044 |  | 1.936098e-05 |  | 0 | [17 empty] | 34.40996 | -0.2134395
7811 | 2022/01/03 13:43:43 | 207494.4882 | 64170.0002 | 1 | 12 | 0 | 0 | 0 | 0 | 0.1139069 | 3.957743 | 0.4508142 | 7.757524 | 5.773809 | 29.20531 | 21.29044 |  | 8.495123e-06 | [19 empty] | 35.08731 | 0.1894844
7812 | 2022/01/03 13:45:13 | 207584.4882 | 64260.0002 | 1 | 12 | 0 | 0 | 0 | 0 | 0.1143494 | 3.958868 | 0.4526942 | 7.76037 | 5.773809 | 29.21658 | 21.29044 |  | -3.105839e-05 |  | 0 | [17 empty] | 35.02076 | 0.1690876
7813 | 2022/01/03 13:46:43 | 207674.4898 | 64350.0018 | 1 | 12 | 0 | 0 | 0 | 0 | 0.1139832 | 3.959723 | 0.4513419 | 7.763214 | 5.773809 | 29.22784 | 21.29044 |  | 2.094147e-06 |  | 0 | [17 empty] | 35.09958 | 0.2124965
7814 | 2022/01/03 13:48:13 | 207764.49 | 64440.002 | 1 | 12 | 0 | 0 | 0 | 0 | 0.1143875 | 3.96014 | 0.4529905 | 7.766062 | 5.773809 | 29.23911 | 21.29044 |  | 3.856391e-05 |  | 3.281875 | [17 empty] | 35.08607 | 0.2156305
7815 | 2022/01/03 13:49:43 | 207854.4897 | 64530.0017 | 1 | 12 | 0 | 0 | 0 | 0 | 0.1137848 | 3.961381 | 0.4507449 | 7.768904 | 5.773809 | 29.25037 | 21.29044 |  | 3.477074e-06 |  | 0 | [17 empty] | 35.01122 | 0.0133431
7816 | 2022/01/03 13:51:13 | 207944.4898 | 64620.0018 | 1 | 12 | 0 | 0 | 0 | 0 | 0.1132965 | 3.961678 | 0.4488443 | 7.771747 | 5.773809 | 29.26163 | 21.29044 |  | -2.647339e-06 |  | 0 | [17 empty] | 35.00951 | 0.08941293
7817 | 2022/01/03 13:52:43 | 208034.4885 | 64710.0005 | 1 | 12 | 0 | 0 | 0 | 0 | 0.1131363 | 3.96323 | 0.4483852 | 7.774589 | 5.773809 | 29.2729 | 21.29044 |  | 2.955243e-05 | [19 empty] | 34.44971 | 0.007457733
7818 | 2022/01/03 13:54:13 | 208124.4893 | 64800.0013 | 1 | 12 | 0 | 0 | 0 | 0 | 0.1132736 | 3.963858 | 0.4490005 | 7.777429 | 5.773809 | 29.28415 | 21.29044 |  | -4.069689e-06 |  | 0 | [17 empty] | 34.842 | -0.1527882
7819 | 2022/01/03 13:55:43 | 208214.4882 | 64890.0002 | 1 | 12 | 0 | 0 | 0 | 0 | 0.1132507 | 3.964849 | 0.4490219 | 7.780269 | 5.773809 | 29.29541 | 21.29044 |  | 1.062869e-05 |  | 3.275257 | [17 empty] | 34.97245 | -0.01430869
7820 | 2022/01/03 13:57:13 | 208304.4897 | 64980.0017 | 1 | 12 | 0 | 0 | 0 | 0 | 0.1134644 | 3.96569 | 0.4499646 | 7.783112 | 5.773809 | 29.30668 | 21.29044 |  | 3.797091e-05 | [19 empty] | 35.04037 | -0.09209752
7821 | 2022/01/03 13:58:43 | 208394.4884 | 65070.0004 | 1 | 12 | 0 | 0 | 0 | 0 | 0.1136551 | 3.966607 | 0.4508251 | 7.785954 | 5.773809 | 29.31796 | 21.29044 |  | 3.054116e-05 |  | 0 | [17 empty] | 34.778 | -0.1808047
7822 | 2022/01/03 14:00:13 | 208484.4886 | 65160.0006 | 1 | 12 | 0 | 0 | 0 | 0 | 0.1144409 | 3.967701 | 0.4540673 | 7.788801 | 5.773809 | 29.32925 | 21.29044 |  | 1.379079e-05 |  | 0 | [17 empty] | 35.00731 | -0.06188631
7823 | 2022/01/03 14:01:43 | 208574.489 | 65250.001 | 1 | 12 | 0 | 0 | 0 | 0 | 0.1136017 | 3.968437 | 0.4508212 | 7.791647 | 5.773809 | 29.34055 | 21.29044 |  | -7.902374e-07 |  | 0 | [17 empty] | 34.7355 | -0.167259
7824 | 2022/01/03 14:03:13 | 208664.4891 | 65340.0011 | 1 | 12 | 0 | 0 | 0 | 0 | 0.1136169 | 3.969224 | 0.4509709 | 7.794487 | 5.773809 | 29.35182 | 21.29044 |  | 2.188849e-05 | [19 empty] | 34.65667 | 0.03343701
7825 | 2022/01/03 14:04:43 | 208754.489 | 65430.001 | 1 | 12 | 0 | 0 | 0 | 0 | 0.1135559 | 3.970211 | 0.4508409 | 7.797327 | 5.773809 | 29.36309 | 21.29044 |  | 4.559746e-05 |  | 3.177622 | [17 empty] | 34.98961 | 0.1639509
7826 | 2022/01/03 14:06:13 | 208844.4887 | 65520.0007 | 1 | 12 | 0 | 0 | 0 | 0 | 0.1137848 | 3.970951 | 0.4518339 | 7.800168 | 5.773809 | 29.37437 | 21.29044 |  | 6.045817e-06 |  | 0 | [17 empty] | 35.02184 | 0.1112747
7827 | 2022/01/03 14:07:43 | 208934.4906 | 65610.0026 | 1 | 12 | 0 | 0 | 0 | 0 | 0.1140213 | 3.972202 | 0.4529156 | 7.803008 | 5.773809 | 29.38565 | 21.29044 |  | 1.122063e-05 | [19 empty] | 34.81993 | 0.1449442
7828 | 2022/01/03 14:09:13 | 209024.4883 | 65700.0003 | 1 | 12 | 0 | 0 | 0 | 0 | 0.1139297 | 3.973142 | 0.4526589 | 7.805849 | 5.773809 | 29.39694 | 21.29044 |  | 1.007486e-05 |  | 0 | [17 empty] | 34.38492 | -0.1696789
7829 | 2022/01/03 14:10:43 | 209114.4889 | 65790.0009 | 1 | 12 | 0 | 0 | 0 | 0 | 0.1140594 | 3.973967 | 0.4532683 | 7.808692 | 5.773809 | 29.40823 | 21.29044 |  | 1.442303e-05 |  | 0 | [17 empty] | 34.32087 | -0.1284719
7830 | 2022/01/03 14:12:13 | 209204.4886 | 65880.0006 | 1 | 12 | 0 | 0 | 0 | 0 | 0.114151 | 3.974783 | 0.4537255 | 7.811537 | 5.773809 | 29.41954 | 21.29044 |  | -1.145996e-06 |  | 3.072836 | [17 empty] | 34.4128 | -0.1427257
7831 | 2022/01/03 14:13:43 | 209294.4897 | 65970.0017 | 1 | 12 | 0 | 0 | 0 | 0 | 0.1138229 | 3.975787 | 0.4525356 | 7.814385 | 5.773809 | 29.43086 | 21.29044 |  | -2.014972e-06 | [19 empty] | 34.47905 | -0.1130509
7832 | 2022/01/03 14:15:13 | 209384.4884 | 66060.0004 | 1 | 12 | 0 | 0 | 0 | 0 | 0.1137466 | 3.976712 | 0.4523375 | 7.817233 | 5.773809 | 29.44219 | 21.29044 |  | -2.489124e-06 |  | 0 | [17 empty] | 34.47076 | -0.02478123
7833 | 2022/01/03 14:16:43 | 209474.4893 | 66150.0013 | 1 | 12 | 0 | 0 | 0 | 0 | 0.1140747 | 3.977803 | 0.4537667 | 7.820079 | 5.773809 | 29.45351 | 21.29044 |  | 5.413575e-06 |  | 0 | [17 empty] | 34.50053 | -0.1081216
7834 | 2022/01/03 14:18:13 | 209564.4887 | 66240.0007 | 1 | 12 | 0 | 0 | 0 | 0 | 0.1139679 | 3.978667 | 0.4534403 | 7.822927 | 5.773809 | 29.46484 | 21.29044 |  | 1.849156e-05 |  | 0 | [17 empty] | 34.99846 | 0.1643133
7835 | 2022/01/03 14:19:43 | 209654.4903 | 66330.0023 | 1 | 12 | 0 | 0 | 0 | 0 | 0.114212 | 3.979556 | 0.454513 | 7.825771 | 5.773809 | 29.47615 | 21.29044 |  | -1.382835e-06 | [19 empty] | 34.46301 | -0.1414883
7836 | 2022/01/03 14:21:13 | 209744.4892 | 66420.0012 | 1 | 12 | 0 | 0 | 0 | 0 | 0.1139221 | 3.980387 | 0.453454 | 7.828617 | 5.773809 | 29.48748 | 21.29044 |  | 1.035151e-05 |  | 2.970331 | [17 empty] | 34.54941 | -0.1019943
7837 | 2022/01/03 14:22:43 | 209834.4882 | 66510.0002 | 1 | 12 | 0 | 0 | 0 | 0 | 0.114151 | 3.981593 | 0.4545028 | 7.831463 | 5.773809 | 29.49881 | 21.29044 |  | 2.97112e-05 |  | 0 | [17 empty] | 34.4082 | -0.2149653
7838 | 2022/01/03 14:24:13 | 209924.4884 | 66600.0004 | 1 | 12 | 0 | 0 | 0 | 0 | 0.1139603 | 3.982624 | 0.453861 | 7.834307 | 5.773809 | 29.51013 | 21.29044 |  | -1.73062e-05 |  | 0 | [17 empty] | 34.622 | -0.1260996
7839 | 2022/01/03 14:25:43 | 210014.489 | 66690.001 | 1 | 12 | 0 | 0 | 0 | 0 | 0.1135788 | 3.983573 | 0.4524494 | 7.837151 | 5.773809 | 29.52146 | 21.29044 |  | -3.674909e-06 | [19 empty] | 34.51491 | -0.1859319
7840 | 2022/01/03 14:27:13 | 210104.4883 | 66780.0003 | 1 | 12 | 0 | 0 | 0 | 0 | 0.1139984 | 3.984373 | 0.4542121 | 7.839995 | 5.773809 | 29.53279 | 21.29044 |  | -2.10614e-05 |  | 0 | [17 empty] | 34.75044 | 0.07482529
7841 | 2022/01/03 14:28:43 | 210194.4884 | 66870.0004 | 1 | 12 | 0 | 0 | 0 | 0 | 0.113884 | 3.985327 | 0.453865 | 7.842843 | 5.773809 | 29.54414 | 21.29044 |  | 3.030962e-05 |  | 2.97402 | [17 empty] | 34.50672 | -0.1655328
7842 | 2022/01/03 14:30:13 | 210284.4903 | 66960.0023 | 1 | 12 | 0 | 0 | 0 | 0 | 0.1141739 | 3.986417 | 0.4551448 | 7.845687 | 5.773809 | 29.55548 | 21.29044 |  | 4.022642e-05 |  | 0 | [17 empty] | 34.83327 | 0.08393645
7843 | 2022/01/03 14:31:43 | 210374.489 | 67050.001 | 1 | 12 | 0 | 0 | 0 | 0 | 0.1137924 | 3.987636 | 0.4537627 | 7.848533 | 5.773809 | 29.56682 | 21.29044 |  | 1.438244e-05 | [19 empty] | 34.47675 | -0.1056302
7844 | 2022/01/03 14:33:13 | 210464.489 | 67140.001 | 1 | 12 | 0 | 0 | 0 | 0 | 0.1137543 | 3.988495 | 0.4537085 | 7.851381 | 5.773809 | 29.57818 | 21.29044 |  | 2.283957e-05 |  | 0 | [17 empty] | 34.89859 | 0.1543784
7845 | 2022/01/03 14:34:43 | 210554.4894 | 67230.0014 | 1 | 12 | 0 | 0 | 0 | 0 | 0.1138687 | 3.989349 | 0.454262 | 7.854227 | 5.773809 | 29.58953 | 21.29044 |  | 3.959122e-05 |  | 0 | [17 empty] | 34.42321 | -0.1324797
7846 | 2022/01/03 14:36:13 | 210644.4903 | 67320.0023 | 1 | 12 | 0 | 0 | 0 | 0 | 0.113945 | 3.990341 | 0.4546794 | 7.857075 | 5.773809 | 29.6009 | 21.29044 |  | 3.797343e-05 |  | 2.808721 | [17 empty] | 34.9008 | 0.1573145
7847 | 2022/01/03 14:37:43 | 210734.489 | 67410.001 | 1 | 12 | 0 | 0 | 0 | 0 | 0.1138535 | 3.991045 | 0.4543944 | 7.859919 | 5.773809 | 29.61225 | 21.29044 |  | 1.327511e-05 |  | 0 | [17 empty] | 34.62173 | -0.1635301
7848 | 2022/01/03 14:39:13 | 210824.4893 | 67500.0013 | 1 | 12 | 0 | 0 | 0 | 0 | 0.1137466 | 3.992374 | 0.454119 | 7.862765 | 5.773809 | 29.62361 | 21.29044 |  | -2.19686e-05 | [19 empty] | 34.64227 | -0.1665723
7849 | 2022/01/03 14:40:43 | 210914.4899 | 67590.0019 | 1 | 12 | 0 | 0 | 0 | 0 | 0.1133118 | 3.993531 | 0.4525142 | 7.865608 | 5.773809 | 29.63496 | 21.29044 |  | 1.837302e-05 |  | 0 | [17 empty] | 34.96796 | -0.08882999
7850 | 2022/01/03 14:42:13 | 211004.4888 | 67680.0008 | 1 | 12 | 0 | 0 | 0 | 0 | 0.1137161 | 3.9942 | 0.4542048 | 7.868451 | 5.773809 | 29.64632 | 21.29044 |  | 3.638832e-05 |  | 0 | [17 empty] | 34.95747 | -0.1320815
7851 | 2022/01/03 14:43:43 | 211094.489 | 67770.001 | 1 | 12 | 0 | 0 | 0 | 0 | 0.1134644 | 3.99542 | 0.4533379 | 7.871297 | 5.773809 | 29.65769 | 21.29044 |  | 1.035202e-05 |  | 2.885883 | [17 empty] | 35.01316 | -0.1120245
7852 | 2022/01/03 14:45:13 | 211184.49 | 67860.002 | 1 | 12 | 0 | 0 | 0 | 0 | 0.1139603 | 3.996209 | 0.4554092 | 7.87414 | 5.773809 | 29.66904 | 21.29044 |  | -2.75416e-05 |  | 0 | [17 empty] | 34.39666 | -0.08048892
7853 | 2022/01/03 14:46:43 | 211274.4893 | 67950.0013 | 1 | 12 | 0 | 0 | 0 | 0 | 0.1144028 | 3.997473 | 0.4573221 | 7.876987 | 5.773809 | 29.68043 | 21.29044 |  | 3.401775e-05 | [19 empty] | 34.99485 | 0.1523542
7854 | 2022/01/03 14:48:13 | 211364.4898 | 68040.0018 | 1 | 12 | 0 | 0 | 0 | 0 | 0.114212 | 3.998584 | 0.4566863 | 7.879834 | 5.773809 | 29.69181 | 21.29044 |  | 2.291556e-05 |  | 0 | [17 empty] | 34.85055 | 0.01216888
7855 | 2022/01/03 14:49:43 | 211454.4883 | 68130.0003 | 1 | 12 | 0 | 0 | 0 | 0 | 0.1138458 | 3.999404 | 0.4553153 | 7.882679 | 5.773809 | 29.70318 | 21.29044 |  | -1.355167e-05 |  | 0 | [17 empty] | 34.96346 | 0.1311302
7856 | 2022/01/03 14:51:13 | 211544.4893 | 68220.0013 | 1 | 12 | 0 | 0 | 0 | 0 | 0.1139297 | 4.00046 | 0.4557712 | 7.885523 | 5.773809 | 29.71456 | 21.29044 |  | -1.446146e-05 |  | 2.824188 | [17 empty] | 34.97139 | 0.1421654
7857 | 2022/01/03 14:52:43 | 211634.4892 | 68310.0012 | 1 | 12 | 0 | 0 | 0 | 0 | 0.1132355 | 4.001628 | 0.4531263 | 7.88837 | 5.773809 | 29.72595 | 21.29044 |  | 4.432975e-05 |  | 0 | [17 empty] | 34.32744 | -0.08737445
7858 | 2022/01/03 14:54:13 | 211724.4887 | 68400.0007 | 1 | 12 | 0 | 0 | 0 | 0 | 0.1138229 | 4.002655 | 0.4555938 | 7.891219 | 5.773809 | 29.73735 | 21.29044 |  | 1.477671e-05 | [19 empty] | 34.35351 | -0.02818942
7859 | 2022/01/03 14:55:43 | 211814.4892 | 68490.0012 | 1 | 12 | 0 | 0 | 0 | 0 | 0.1133499 | 4.003505 | 0.4537969 | 7.894063 | 5.773809 | 29.74874 | 21.29044 |  | 6.637224e-06 |  | 0 | [17 empty] | 34.39714 | -0.107522
7860 | 2022/01/03 14:57:13 | 211904.489 | 68580.001 | 1 | 12 | 0 | 0 | 0 | 0 | 0.1137695 | 4.00457 | 0.4555979 | 7.896908 | 5.773809 | 29.76013 | 21.29044 |  | 5.848145e-06 |  | 0 | [17 empty] | 34.65226 | -0.1398373
7861 | 2022/01/03 14:58:43 | 211994.49 | 68670.002 | 1 | 12 | 0 | 0 | 0 | 0 | 0.1138458 | 4.005438 | 0.4560023 | 7.899755 | 5.773809 | 29.77153 | 21.29044 |  | 3.137243e-05 |  | 2.754478 | [17 empty] | 34.97091 | -0.07112145
7862 | 2022/01/03 15:00:13 | 212084.4898 | 68760.0018 | 1 | 12 | 0 | 0 | 0 | 0 | 0.1135406 | 4.006833 | 0.4549382 | 7.9026 | 5.773809 | 29.78293 | 21.29044 |  | 5.808678e-05 |  | 0 | [17 empty] | 34.58787 | -0.1780117
7863 | 2022/01/03 15:01:43 | 212174.4881 | 68850.0001 | 1 | 12 | 0 | 0 | 0 | 0 | 0.1132965 | 4.007825 | 0.4540725 | 7.905444 | 5.773809 | 29.79433 | 21.29044 |  | -5.136586e-06 |  | 0 | [17 empty] | 35.18628 | 0.1790714
7864 | 2022/01/03 15:03:13 | 212264.4894 | 68940.0014 | 1 | 12 | 0 | 0 | 0 | 0 | 0.114212 | 4.008678 | 0.4578391 | 7.908289 | 5.773809 | 29.80573 | 21.29044 |  | 1.45394e-05 | [19 empty] | 35.02966 | 0.06202579
7865 | 2022/01/03 15:04:43 | 212354.4893 | 69030.0013 | 1 | 12 | 0 | 0 | 0 | 0 | 0.1142273 | 4.009783 | 0.4580267 | 7.911138 | 5.773809 | 29.81715 | 21.29044 |  | 2.726206e-05 |  | 0 | [17 empty] | 34.41024 | -0.1998174
7866 | 2022/01/03 15:06:13 | 212444.4887 | 69120.0007 | 1 | 12 | 0 | 0 | 0 | 0 | 0.1140366 | 4.010972 | 0.4573976 | 7.913985 | 5.773809 | 29.82857 | 21.29044 |  | -2.054481e-06 |  | 2.719153 | [17 empty] | 35.03525 | 0.1851189
7867 | 2022/01/03 15:07:43 | 212534.4898 | 69210.0018 | 1 | 12 | 0 | 0 | 0 | 0 | 0.1139984 | 4.012187 | 0.4573829 | 7.916833 | 5.773809 | 29.84 | 21.29044 |  | -1.714829e-05 |  | 0 | [17 empty] | 34.46377 | -0.1951933
7868 | 2022/01/03 15:09:13 | 212624.4891 | 69300.0011 | 1 | 12 | 0 | 0 | 0 | 0 | 0.1141205 | 4.012891 | 0.4579531 | 7.919682 | 5.773809 | 29.85143 | 21.29044 |  | 1.920166e-05 |  | 0 | [17 empty] | 34.88918 | 0.07029653
7869 | 2022/01/03 15:10:43 | 212714.4883 | 69390.0003 | 1 | 12 | 0 | 0 | 0 | 0 | 0.1137161 | 4.014312 | 0.4564919 | 7.922527 | 5.773809 | 29.86285 | 21.29044 |  | 2.386675e-05 | [19 empty] | 35.10718 | 0.1741266
7870 | 2022/01/03 15:12:13 | 212804.4888 | 69480.0008 | 1 | 12 | 0 | 0 | 0 | 0 | 0.1138916 | 4.014962 | 0.4572704 | 7.925373 | 5.773809 | 29.87427 | 21.29044 |  | -1.446146e-05 |  | 2.688535 | [17 empty] | 34.61315 | -0.02340674
7871 | 2022/01/03 15:13:43 | 212894.4882 | 69570.0002 | 1 | 12 | 0 | 0 | 0 | 0 | 0.1138535 | 4.01633 | 0.4572732 | 7.928219 | 5.773809 | 29.8857 | 21.29044 |  | -1.367201e-05 | [19 empty] | 35.11632 | 0.02937198
7872 | 2022/01/03 15:15:13 | 212984.4894 | 69660.0014 | 1 | 12 | 0 | 0 | 0 | 0 | 0.1143799 | 4.017225 | 0.4594898 | 7.931068 | 5.773809 | 29.89714 | 21.29044 |  | 1.430413e-05 |  | 0 | [17 empty] | 35.12549 | 0.1593173
7873 | 2022/01/03 15:16:43 | 213074.4893 | 69750.0013 | 1 | 12 | 0 | 0 | 0 | 0 | 0.1135788 | 4.018331 | 0.4563972 | 7.933919 | 5.773809 | 29.9086 | 21.29044 |  | 2.189121e-05 |  | 0 | [17 empty] | 34.50264 | -0.1355946
7874 | 2022/01/03 15:18:13 | 213164.4894 | 69840.0014 | 1 | 12 | 0 | 0 | 0 | 0 | 0.1141968 | 4.019351 | 0.458997 | 7.93677 | 5.773809 | 29.92006 | 21.29044 |  | 2.900051e-05 |  | 0 | [17 empty] | 34.58796 | -0.009117126
7875 | 2022/01/03 15:19:43 | 213254.4905 | 69930.0025 | 1 | 12 | 0 | 0 | 0 | 0 | 0.1146011 | 4.020427 | 0.4607454 | 7.939623 | 5.773809 | 29.93152 | 21.29044 |  | -9.720645e-06 |  | 2.744951 | [17 empty] | 34.57623 | 0.03373146
7876 | 2022/01/03 15:21:13 | 213344.4885 | 70020.0005 | 1 | 12 | 0 | 0 | 0 | 0 | 0.1137161 | 4.021419 | 0.4573001 | 7.942474 | 5.773809 | 29.94299 | 21.29044 |  | 2.584141e-05 |  | 0 | [17 empty] | 34.93618 | 0.1721048
7877 | 2022/01/03 15:22:43 | 213434.4893 | 70110.0013 | 1 | 12 | 0 | 0 | 0 | 0 | 0.114006 | 4.022451 | 0.4585835 | 7.945324 | 5.773809 | 29.95445 | 21.29044 |  | 2.086244e-05 | [19 empty] | 35.16552 | -0.06502748
7878 | 2022/01/03 15:24:13 | 213524.4887 | 70200.0007 | 1 | 12 | 0 | 0 | 0 | 0 | 0.114151 | 4.023468 | 0.4592829 | 7.948177 | 5.773809 | 29.96593 | 21.29044 |  | 7.112137e-07 |  | 0 | [17 empty] | 34.85448 | 0.1524234
7879 | 2022/01/03 15:25:43 | 213614.4889 | 70290.0009 | 1 | 12 | 0 | 0 | 0 | 0 | 0.1144485 | 4.024657 | 0.460616 | 7.951029 | 5.773809 | 29.97741 | 21.29044 |  | 1.185445e-05 |  | 0 | [17 empty] | 34.7361 | -0.1691067
7880 | 2022/01/03 15:27:13 | 213704.4888 | 70380.0008 | 1 | 12 | 0 | 0 | 0 | 0 | 0.1136017 | 4.025476 | 0.4573009 | 7.953882 | 5.773809 | 29.98889 | 21.29044 |  | 1.78607e-05 |  | 2.691356 | [17 empty] | 34.54015 | 0.03919959
7881 | 2022/01/03 15:28:43 | 213794.4893 | 70470.0013 | 1 | 12 | 0 | 0 | 0 | 0 | 0.1142349 | 4.026791 | 0.4600001 | 7.956734 | 5.773809 | 30.00037 | 21.29044 |  | 3.777366e-05 |  | 0 | [17 empty] | 34.56253 | -0.00783205
7882 | 2022/01/03 15:30:13 | 213884.4887 | 70560.0007 | 1 | 12 | 0 | 0 | 0 | 0 | 0.114212 | 4.027912 | 0.4600359 | 7.959584 | 5.773809 | 30.01185 | 21.29044 |  | -4.504092e-06 | [19 empty] | 35.07992 | 0.1441586
7883 | 2022/01/03 15:31:43 | 213974.489 | 70650.001 | 1 | 12 | 0 | 0 | 0 | 0 | 0.114006 | 4.028731 | 0.4592995 | 7.962435 | 5.773809 | 30.02333 | 21.29044 |  | -2.15733e-05 |  | 0 | [17 empty] | 35.1152 | 0.06174088
7884 | 2022/01/03 15:33:13 | 214064.4897 | 70740.0017 | 1 | 12 | 0 | 0 | 0 | 0 | 0.1138535 | 4.029738 | 0.4587998 | 7.965288 | 5.773809 | 30.03483 | 21.29044 |  | 3.18463e-05 |  | 0 | [17 empty] | 35.07992 | 0.02556443
7885 | 2022/01/03 15:34:43 | 214154.4884 | 70830.0004 | 1 | 12 | 0 | 0 | 0 | 0 | 0.1141586 | 4.030679 | 0.4601367 | 7.968138 | 5.773809 | 30.04631 | 21.29044 |  | 1.217056e-05 |  | 2.731084 | [17 empty] | 34.37645 | -0.1360536
7886 | 2022/01/03 15:36:13 | 214244.4889 | 70920.0009 | 1 | 12 | 0 | 0 | 0 | 0 | 0.1137543 | 4.032033 | 0.4586611 | 7.970986 | 5.773809 | 30.0578 | 21.29044 |  | 2.370732e-07 |  | 0 | [17 empty] | 34.70566 | -0.1155853
7887 | 2022/01/03 15:37:43 | 214334.4906 | 71010.0026 | 1 | 12 | 0 | 0 | 0 | 0 | 0.1137695 | 4.033085 | 0.4588421 | 7.973831 | 5.773809 | 30.06927 | 21.29044 |  | -1.501464e-05 |  | 0 | [17 empty] | 34.9776 | 0.144304
7888 | 2022/01/03 15:39:13 | 214424.4883 | 71100.0003 | 1 | 12 | 0 | 0 | 0 | 0 | 0.1140976 | 4.033838 | 0.4602512 | 7.976679 | 5.773809 | 30.08076 | 21.29044 |  | 2.102031e-05 | [19 empty] | 34.96637 | 0.03604412
7889 | 2022/01/03 15:40:43 | 214514.4893 | 71190.0013 | 1 | 12 | 0 | 0 | 0 | 0 | 0.1134644 | 4.03488 | 0.4578152 | 7.979523 | 5.773809 | 30.09223 | 21.29044 |  | 2.560348e-05 |  | 2.708777 | [17 empty] | 34.58905 | -0.1491594
7890 | 2022/01/03 15:42:13 | 214604.4905 | 71280.0025 | 1 | 12 | 0 | 0 | 0 | 0 | 0.1134109 | 4.036004 | 0.4577268 | 7.982369 | 5.773809 | 30.10371 | 21.29044 |  | 5.531295e-07 | [19 empty] | 34.71959 | -0.1059663
7891 | 2022/01/03 15:43:43 | 214694.489 | 71370.001 | 1 | 12 | 0 | 0 | 0 | 0 | 0.1137466 | 4.037228 | 0.459221 | 7.98521 | 5.773809 | 30.11518 | 21.29044 |  | 3.635122e-06 |  | 0 | [17 empty] | 34.93032 | -0.02763271
7892 | 2022/01/03 15:45:13 | 214784.4899 | 71460.0019 | 1 | 12 | 0 | 0 | 0 | 0 | 0.1135025 | 4.038099 | 0.4583343 | 7.988057 | 5.773809 | 30.12668 | 21.29044 |  | 3.682537e-05 |  | 0 | [17 empty] | 35.04476 | 0.07275343
7893 | 2022/01/03 15:46:43 | 214874.4886 | 71550.0006 | 1 | 12 | 0 | 0 | 0 | 0 | 0.1134262 | 4.038997 | 0.4581281 | 7.990903 | 5.773809 | 30.13817 | 21.29044 |  | 2.283824e-05 |  | 0 | [17 empty] | 35.1035 | 0.1295614
7894 | 2022/01/03 15:48:13 | 214964.4887 | 71640.0007 | 1 | 12 | 0 | 0 | 0 | 0 | 0.1141739 | 4.040002 | 0.4612628 | 7.993752 | 5.773809 | 30.14968 | 21.29044 |  | 6.401507e-06 |  | 2.793684 | [17 empty] | 35.17088 | 0.1826215
7895 | 2022/01/03 15:49:43 | 215054.4881 | 71730.0001 | 1 | 12 | 0 | 0 | 0 | 0 | 0.113678 | 4.04097 | 0.4593694 | 7.996598 | 5.773809 | 30.16118 | 21.29044 |  | -6.637994e-06 | [19 empty] | 34.57917 | -0.09981394
7896 | 2022/01/03 15:51:13 | 215144.4892 | 71820.0012 | 1 | 12 | 0 | 0 | 0 | 0 | 0.1141129 | 4.042444 | 0.461295 | 7.999446 | 5.773809 | 30.17269 | 21.29044 |  | 2.884414e-05 |  | 0 | [17 empty] | 35.16002 | 0.1434433
7897 | 2022/01/03 15:52:43 | 215234.4892 | 71910.0012 | 1 | 12 | 0 | 0 | 0 | 0 | 0.1141357 | 4.043345 | 0.46149 | 8.002293 | 5.773809 | 30.1842 | 21.29044 |  | 1.73062e-05 |  | 0 | [17 empty] | 35.22497 | 0.2091932
7898 | 2022/01/03 15:54:13 | 215324.4886 | 72000.0006 | 1 | 12 | 0 | 0 | 0 | 0 | 0.1138229 | 4.044274 | 0.460331 | 8.005136 | 5.773809 | 30.1957 | 21.29044 |  | 1.351328e-05 |  | 0 | [17 empty] | 34.6449 | -0.1754308
7899 | 2022/01/03 15:55:43 | 215414.489 | 72090.001 | 1 | 12 | 0 | 0 | 0 | 0 | 0.1138916 | 4.045126 | 0.4607059 | 8.00798 | 5.773809 | 30.2072 | 21.29044 |  | -1.63571e-05 |  | 2.860514 | [17 empty] | 34.7886 | 0.1672077
7900 | 2022/01/03 15:57:13 | 215504.4899 | 72180.0019 | 1 | 12 | 0 | 0 | 0 | 0 | 0.1133347 | 4.046159 | 0.4585702 | 8.010831 | 5.773809 | 30.21873 | 21.29044 |  | 3.864485e-05 | [19 empty] | 35.06441 | 0.1004899
7901 | 2022/01/03 15:58:43 | 215594.4899 | 72270.0019 | 1 | 12 | 0 | 0 | 0 | 0 | 0.1136322 | 4.047152 | 0.4598868 | 8.013681 | 5.773809 | 30.23027 | 21.29044 |  | 4.314696e-05 |  | 0 | [17 empty] | 34.97846 | 0.1912665
7902 | 2022/01/03 16:00:13 | 215684.4886 | 72360.0006 | 1 | 12 | 0 | 0 | 0 | 0 | 0.1136551 | 4.048178 | 0.4600961 | 8.016527 | 5.773809 | 30.24179 | 21.29044 |  | -1.880656e-05 |  | 0 | [17 empty] | 35.24037 | 0.04949093
7903 | 2022/01/03 16:01:43 | 215774.4896 | 72450.0016 | 1 | 12 | 0 | 0 | 0 | 0 | 0.1140747 | 4.048902 | 0.4618773 | 8.019377 | 5.773809 | 30.25332 | 21.29044 |  | -1.027309e-06 |  | 0 | [17 empty] | 35.16214 | 0.0949955
7904 | 2022/01/03 16:03:13 | 215864.4882 | 72540.0002 | 1 | 12 | 0 | 0 | 0 | 0 | 0.114151 | 4.049985 | 0.4623098 | 8.022228 | 5.773809 | 30.26487 | 21.29044 |  | 6.479517e-06 |  | 2.84856 | [17 empty] | 35.12819 | 0.1265168
7905 | 2022/01/03 16:04:43 | 215954.4892 | 72630.0012 | 1 | 12 | 0 | 0 | 0 | 0 | 0.113678 | 4.05072 | 0.4604777 | 8.025078 | 5.773809 | 30.27641 | 21.29044 |  | 1.959821e-05 | [19 empty] | 34.90627 | -0.1633978
7906 | 2022/01/03 16:06:13 | 216044.4887 | 72720.0007 | 1 | 12 | 0 | 0 | 0 | 0 | 0.1138535 | 4.05222 | 0.4613594 | 8.027928 | 5.773809 | 30.28796 | 21.29044 |  | 2.671002e-05 |  | 0 | [17 empty] | 35.12804 | -0.02039313
7907 | 2022/01/03 16:07:43 | 216134.4889 | 72810.0009 | 1 | 12 | 0 | 0 | 0 | 0 | 0.1138229 | 4.053161 | 0.4613425 | 8.030782 | 5.773809 | 30.29952 | 21.29044 |  | -1.351306e-05 |  | 0 | [17 empty] | 34.83374 | -0.1631379
7908 | 2022/01/03 16:09:13 | 216224.4891 | 72900.0011 | 1 | 12 | 0 | 0 | 0 | 0 | 0.1139984 | 4.053876 | 0.4621354 | 8.033631 | 5.773809 | 30.31108 | 21.29044 |  | -9.08773e-06 |  | 0 | [17 empty] | 35.10219 | -0.0234139
7909 | 2022/01/03 16:10:43 | 216314.4883 | 72990.0003 | 1 | 12 | 0 | 0 | 0 | 0 | 0.1142883 | 4.054981 | 0.4634369 | 8.036479 | 5.773809 | 30.32262 | 21.29044 |  | 3.168642e-05 | [19 empty] | 35.09912 | 0.1173353
7910 | 2022/01/03 16:12:13 | 216404.4886 | 73080.0006 | 1 | 12 | 0 | 0 | 0 | 0 | 0.1144791 | 4.055692 | 0.464292 | 8.03933 | 5.773809 | 30.33418 | 21.29044 |  | -1.935969e-05 |  | 2.895164 | [17 empty] | 34.64669 | -0.1341116
7911 | 2022/01/03 16:13:43 | 216494.4891 | 73170.0011 | 1 | 12 | 0 | 0 | 0 | 0 | 0.1135788 | 4.056909 | 0.4607789 | 8.042183 | 5.773809 | 30.34576 | 21.29044 |  | -1.430436e-05 |  | 0 | [17 empty] | 35.00302 | 0.1107097
7912 | 2022/01/03 16:15:13 | 216584.4897 | 73260.0017 | 1 | 12 | 0 | 0 | 0 | 0 | 0.1137924 | 4.057968 | 0.4617659 | 8.04503 | 5.773809 | 30.35731 | 21.29044 |  | 3.366662e-05 |  | 0 | [17 empty] | 34.77462 | -0.05790114
7913 | 2022/01/03 16:16:43 | 216674.4892 | 73350.0012 | 1 | 12 | 0 | 0 | 0 | 0 | 0.1137314 | 4.058602 | 0.4615905 | 8.047879 | 5.773809 | 30.36887 | 21.29044 |  | 6.321952e-06 | [19 empty] | 34.46331 | 0.0315547
7914 | 2022/01/03 16:18:13 | 216764.4905 | 73440.0025 | 1 | 12 | 0 | 0 | 0 | 0 | 0.114006 | 4.059614 | 0.4628204 | 8.050728 | 5.773809 | 30.38044 | 21.29044 |  | -1.090528e-05 |  | 0 | [17 empty] | 34.74383 | -0.09388566
7915 | 2022/01/03 16:19:43 | 216854.4898 | 73530.0018 | 1 | 12 | 0 | 0 | 0 | 0 | 0.1137161 | 4.06065 | 0.4617613 | 8.053577 | 5.773809 | 30.392 | 21.29044 |  | 3.950991e-07 |  | 3.109485 | [17 empty] | 34.37711 | -0.1420498
7916 | 2022/01/03 16:21:13 | 216944.4888 | 73620.0008 | 1 | 12 | 0 | 0 | 0 | 0 | 0.1138458 | 4.061425 | 0.4623762 | 8.056423 | 5.773809 | 30.40356 | 21.29044 |  | 7.981067e-06 |  | 0 | [17 empty] | 34.49781 | -0.1598382
7917 | 2022/01/03 16:22:43 | 217034.4885 | 73710.0005 | 1 | 12 | 0 | 0 | 0 | 0 | 0.1139679 | 4.062531 | 0.4629981 | 8.05927 | 5.773809 | 30.41512 | 21.29044 |  | 5.508274e-05 | [19 empty] | 34.55796 | 0.006580353
7918 | 2022/01/03 16:24:13 | 217124.4895 | 73800.0015 | 1 | 12 | 0 | 0 | 0 | 0 | 0.114006 | 4.063233 | 0.4632329 | 8.062115 | 5.773809 | 30.42668 | 21.29044 |  | -2.117854e-05 |  | 0 | [17 empty] | 35.01575 | 0.05068302
7919 | 2022/01/03 16:25:43 | 217214.4887 | 73890.0007 | 1 | 12 | 0 | 0 | 0 | 0 | 0.1141891 | 4.064072 | 0.4640727 | 8.064964 | 5.773809 | 30.43826 | 21.29044 |  | 5.452909e-06 |  | 0 | [17 empty] | 34.96278 | -0.01522779
7920 | 2022/01/03 16:27:13 | 217304.4892 | 73980.0012 | 1 | 12 | 0 | 0 | 0 | 0 | 0.1134109 | 4.064969 | 0.4610118 | 8.06781 | 5.773809 | 30.44983 | 21.29044 |  | 1.454061e-05 |  | 0 | [17 empty] | 34.88072 | 0.09433031
7921 | 2022/01/03 16:28:43 | 217394.4893 | 74070.0013 | 1 | 12 | 0 | 0 | 0 | 0 | 0.1134033 | 4.065845 | 0.4610802 | 8.070649 | 5.773809 | 30.46137 | 21.29044 |  | 1.44623e-05 |  | 3.115435 | [17 empty] | 35.07635 | 0.2050221
7922 | 2022/01/03 16:30:13 | 217484.4903 | 74160.0023 | 1 | 12 | 0 | 0 | 0 | 0 | 0.1138916 | 4.066898 | 0.4631855 | 8.073491 | 5.773809 | 30.47293 | 21.29044 |  | -1.398732e-05 |  | 0 | [17 empty] | 34.55662 | -0.1591694
7923 | 2022/01/03 16:31:43 | 217574.4884 | 74250.0004 | 1 | 12 | 0 | 0 | 0 | 0 | 0.1135635 | 4.067472 | 0.4619164 | 8.076332 | 5.773809 | 30.48448 | 21.29044 |  | 5.389777e-05 |  | 0 | [17 empty] | 34.88939 | 0.07155538
7924 | 2022/01/03 16:33:13 | 217664.4884 | 74340.0004 | 1 | 12 | 0 | 0 | 0 | 0 | 0.1134872 | 4.068304 | 0.4617004 | 8.07917 | 5.773809 | 30.49603 | 21.29044 |  | 3.27161e-05 | [19 empty] | 34.81435 | -0.02175927
7925 | 2022/01/03 16:34:43 | 217754.4901 | 74430.0021 | 1 | 12 | 0 | 0 | 0 | 0 | 0.1132355 | 4.069448 | 0.460806 | 8.082009 | 5.773809 | 30.50758 | 21.29044 |  | -2.054634e-05 |  | 0 | [17 empty] | 35.022 | 0.038203
7926 | 2022/01/03 16:36:13 | 217844.4898 | 74520.0018 | 1 | 12 | 0 | 0 | 0 | 0 | 0.113678 | 4.070059 | 0.4626762 | 8.084844 | 5.773809 | 30.51911 | 21.29044 |  | -2.915831e-05 |  | 0 | [17 empty] | 34.8014 | 0.0864315
7927 | 2022/01/03 16:37:43 | 217934.4898 | 74610.0018 | 1 | 12 | 0 | 0 | 0 | 0 | 0.1135635 | 4.070899 | 0.4623055 | 8.087681 | 5.773809 | 30.53066 | 21.29044 |  | 5.974294e-05 |  | 3.351519 | [17 empty] | 34.58243 | -0.1915944
7928 | 2022/01/03 16:39:13 | 218024.4884 | 74700.0004 | 1 | 12 | 0 | 0 | 0 | 0 | 0.1136017 | 4.071583 | 0.4625388 | 8.090521 | 5.773809 | 30.54223 | 21.29044 |  | 3.279485e-05 |  | 0 | [17 empty] | 34.40465 | -0.1145673
7929 | 2022/01/03 16:40:43 | 218114.4886 | 74790.0006 | 1 | 12 | 0 | 0 | 0 | 0 | 0.1137314 | 4.072459 | 0.4631665 | 8.093365 | 5.773809 | 30.5538 | 21.29044 |  | 3.950958e-07 |  | 0 | [17 empty] | 35.15374 | -0.1152408
7930 | 2022/01/03 16:42:13 | 218204.4887 | 74880.0007 | 1 | 12 | 0 | 0 | 0 | 0 | 0.1139679 | 4.073297 | 0.4642251 | 8.096208 | 5.773809 | 30.56538 | 21.29044 |  | 5.926731e-06 | [19 empty] | 34.48997 | 0.06533265
7931 | 2022/01/03 16:43:43 | 218294.4881 | 74970.0001 | 1 | 12 | 0 | 0 | 0 | 0 | 0.1137924 | 4.074178 | 0.4636105 | 8.099051 | 5.773809 | 30.57697 | 21.29044 |  | -4.425366e-06 |  | 0 | [17 empty] | 35.19956 | 0.1094234
7932 | 2022/01/03 16:45:13 | 218384.4891 | 75060.0011 | 1 | 12 | 0 | 0 | 0 | 0 | 0.1134872 | 4.074708 | 0.4624272 | 8.101896 | 5.773809 | 30.58856 | 21.29044 |  | -9.246391e-06 |  | 0 | [17 empty] | 34.9901 | -0.08043051
7933 | 2022/01/03 16:46:43 | 218474.4885 | 75150.0005 | 1 | 12 | 0 | 0 | 0 | 0 | 0.1133881 | 4.075295 | 0.46209 | 8.104735 | 5.773809 | 30.60013 | 21.29044 |  | 1.367099e-05 |  | 3.732977 | [17 empty] | 34.71613 | 0.1383221
7934 | 2022/01/03 16:48:13 | 218564.4895 | 75240.0015 | 1 | 12 | 0 | 0 | 0 | 0 | 0.1140747 | 4.07623 | 0.4649947 | 8.107577 | 5.773809 | 30.61172 | 21.29044 |  | -1.272303e-05 |  | 0 | [17 empty] | 34.89145 | 0.1420903
7935 | 2022/01/03 16:49:43 | 218654.489 | 75330.001 | 1 | 12 | 0 | 0 | 0 | 0 | 0.1138916 | 4.077111 | 0.4643487 | 8.110419 | 5.773809 | 30.6233 | 21.29044 |  | -2.212848e-06 | [19 empty] | 35.13509 | -0.006530285
7936 | 2022/01/03 16:51:13 | 218744.4893 | 75420.0013 | 1 | 12 | 0 | 0 | 0 | 0 | 0.1135178 | 4.077823 | 0.4629055 | 8.113258 | 5.773809 | 30.63488 | 21.29044 |  | 2.82096e-05 |  | 0 | [17 empty] | 34.44478 | 0.04405022
7937 | 2022/01/03 16:52:43 | 218834.4887 | 75510.0007 | 1 | 12 | 0 | 0 | 0 | 0 | 0.1140366 | 4.078479 | 0.4650959 | 8.1161 | 5.773809 | 30.64647 | 21.29044 |  | 5.531708e-06 |  | 0 | [17 empty] | 34.85014 | -0.03313065
7938 | 2022/01/03 16:54:13 | 218924.4898 | 75600.0018 | 1 | 12 | 0 | 0 | 0 | 0 | 0.1140823 | 4.078949 | 0.4653359 | 8.118946 | 5.773809 | 30.65807 | 21.29044 |  | -8.772289e-06 | [19 empty] | 35.19667 | 0.1248491
7939 | 2022/01/03 16:55:43 | 219014.4892 | 75690.0012 | 1 | 12 | 0 | 0 | 0 | 0 | 0.1136322 | 4.079576 | 0.4635712 | 8.121789 | 5.773809 | 30.66967 | 21.29044 |  | -9.16683e-06 |  | 0 | [17 empty] | 34.85647 | 0.1203716
7940 | 2022/01/03 16:57:13 | 219104.4884 | 75780.0004 | 1 | 12 | 0 | 0 | 0 | 0 | 0.1137543 | 4.080231 | 0.4641438 | 8.124626 | 5.773809 | 30.68125 | 21.29044 |  | 1.809779e-05 |  | 3.982082 | [17 empty] | 35.14948 | 0.1618552
7941 | 2022/01/03 16:58:43 | 219194.4885 | 75870.0005 | 1 | 12 | 0 | 0 | 0 | 0 | 0.1133499 | 4.081158 | 0.4625989 | 8.127473 | 5.773809 | 30.69286 | 21.29044 |  | 8.53513e-06 |  | 0 | [17 empty] | 35.01979 | 0.1524544
7942 | 2022/01/03 17:00:13 | 219284.4888 | 75960.0008 | 1 | 12 | 0 | 0 | 0 | 0 | 0.1138458 | 4.081861 | 0.4647027 | 8.130317 | 5.773809 | 30.70447 | 21.29044 |  | 8.534564e-06 | [19 empty] | 34.86034 | 0.1161087
7943 | 2022/01/03 17:01:43 | 219374.4891 | 76050.0011 | 1 | 12 | 0 | 0 | 0 | 0 | 0.1137924 | 4.082421 | 0.4645485 | 8.133163 | 5.773809 | 30.71609 | 21.29044 |  | -1.951886e-05 |  | 0 | [17 empty] | 34.96141 | 0.1561415
7944 | 2022/01/03 17:03:13 | 219464.4891 | 76140.0011 | 1 | 12 | 0 | 0 | 0 | 0 | 0.1139221 | 4.082915 | 0.4651343 | 8.136006 | 5.773809 | 30.7277 | 21.29044 |  | 4.702302e-05 |  | 0 | [17 empty] | 34.59162 | 0.007499456
7945 | 2022/01/03 17:04:43 | 219554.4886 | 76230.0006 | 1 | 12 | 0 | 0 | 0 | 0 | 0.1139984 | 4.083194 | 0.4654776 | 8.138852 | 5.773809 | 30.73932 | 21.29044 |  | 7.349817e-06 | [19 empty] | 34.85407 | 0.11186
7946 | 2022/01/03 17:06:13 | 219644.4904 | 76320.0024 | 1 | 12 | 0 | 0 | 0 | 0 | 0.113945 | 4.084176 | 0.4653714 | 8.1417 | 5.773809 | 30.75095 | 21.29044 |  | -4.583719e-06 |  | 0 | [17 empty] | 34.54759 | -0.1709116
7947 | 2022/01/03 17:07:43 | 219734.4899 | 76410.0019 | 1 | 12 | 0 | 0 | 0 | 0 | 0.1139603 | 4.084794 | 0.4655043 | 8.144547 | 5.773809 | 30.76257 | 21.29044 |  | -1.343392e-05 |  | 0 | [17 empty] | 34.7987 | -0.04898548
7948 | 2022/01/03 17:09:13 | 219824.4891 | 76500.0011 | 1 | 12 | 0 | 0 | 0 | 0 | 0.1137085 | 4.085283 | 0.4645314 | 8.147395 | 5.773809 | 30.77421 | 21.29044 |  | 7.903095e-08 |  | 0 | [17 empty] | 34.72566 | -0.04321218
7949 | 2022/01/03 17:10:43 | 219914.4885 | 76590.0005 | 1 | 12 | 0 | 0 | 0 | 0 | 0.1136322 | 4.085884 | 0.464288 | 8.15024 | 5.773809 | 30.78583 | 21.29044 |  | 2.615903e-05 |  | 4.723936 | [17 empty] | 35.17159 | 0.2072644
7950 | 2022/01/03 17:12:13 | 220004.4886 | 76680.0006 | 1 | 12 | 0 | 0 | 0 | 0 | 0.1137924 | 4.086118 | 0.4649692 | 8.153083 | 5.773809 | 30.79745 | 21.29044 |  | -3.058219e-05 |  | 0 | [17 empty] | 34.42556 | -0.2131736
7951 | 2022/01/03 17:13:43 | 220094.4891 | 76770.0011 | 1 | 12 | 0 | 0 | 0 | 0 | 0.1135178 | 4.086913 | 0.4639374 | 8.15593 | 5.773809 | 30.80908 | 21.29044 |  | -5.847127e-06 |  | 0 | [17 empty] | 35.1368 | 0.2158844
7952 | 2022/01/03 17:15:13 | 220184.4885 | 76860.0005 | 1 | 12 | 0 | 0 | 0 | 0 | 0.1135635 | 4.087431 | 0.464183 | 8.158774 | 5.773809 | 30.82071 | 21.29044 |  | 1.224888e-05 | [19 empty] | 34.86477 | 0.1524317
7953 | 2022/01/03 17:16:43 | 220274.4883 | 76950.0003 | 1 | 12 | 0 | 0 | 0 | 0 | 0.1136169 | 4.087657 | 0.4644269 | 8.161615 | 5.773809 | 30.83232 | 21.29044 |  | 5.768781e-06 |  | 0 | [17 empty] | 34.61457 | -0.161128
7954 | 2022/01/03 17:18:13 | 220364.4892 | 77040.0012 | 1 | 12 | 0 | 0 | 0 | 0 | 0.1134872 | 4.088214 | 0.46396 | 8.164459 | 5.773809 | 30.84394 | 21.29044 |  | 1.137866e-05 |  | 0 | [17 empty] | 34.95089 | 0.1361179
7955 | 2022/01/03 17:19:43 | 220454.489 | 77130.001 | 1 | 12 | 0 | 0 | 0 | 0 | 0.1134644 | 4.088612 | 0.4639119 | 8.167301 | 5.773809 | 30.85557 | 21.29044 |  | -6.163903e-06 |  | 0 | [17 empty] | 34.50528 | -0.1392806
7956 | 2022/01/03 17:21:13 | 220544.4892 | 77220.0012 | 1 | 12 | 0 | 0 | 0 | 0 | 0.1134033 | 4.089351 | 0.4637459 | 8.170142 | 5.773809 | 30.86718 | 21.29044 |  | -3.634851e-06 | [19 empty] | 35.00318 | 0.1316679
7957 | 2022/01/03 17:22:43 | 220634.4883 | 77310.0003 | 1 | 12 | 0 | 0 | 0 | 0 | 0.1134415 | 4.089678 | 0.4639392 | 8.172983 | 5.773809 | 30.8788 | 21.29044 |  | 1.548788e-05 |  | 0 | [17 empty] | 34.868 | 0.08442998
7958 | 2022/01/03 17:24:13 | 220724.4895 | 77400.0015 | 1 | 12 | 0 | 0 | 0 | 0 | 0.1132889 | 4.08966 | 0.4633131 | 8.175829 | 5.773809 | 30.89044 | 21.29044 |  | 8.454489e-06 |  | 0 | [17 empty] | 34.75691 | 0.0377667
7959 | 2022/01/03 17:25:43 | 220814.4905 | 77490.0025 | 1 | 12 | 0 | 0 | 0 | 0 | 0.1136551 | 4.090259 | 0.4648788 | 8.178674 | 5.773809 | 30.90207 | 21.29044 |  | -1.288194e-05 |  | 6.130781 | [17 empty] | 34.40244 | -0.04330158
7960 | 2022/01/03 17:27:13 | 220904.4889 | 77580.0009 | 1 | 12 | 0 | 0 | 0 | 0 | 0.1133499 | 4.090578 | 0.4636666 | 8.181518 | 5.773809 | 30.91371 | 21.29044 |  | 2.765716e-06 | [19 empty] | 34.49794 | 0.04182696
7961 | 2022/01/03 17:28:43 | 220994.4894 | 77670.0014 | 1 | 12 | 0 | 0 | 0 | 0 | 0.1135788 | 4.091264 | 0.4646809 | 8.184358 | 5.773809 | 30.92533 | 21.29044 |  | 2.157241e-05 |  | 0 | [17 empty] | 35.04918 | 0.06803036
7962 | 2022/01/03 17:30:13 | 221084.4903 | 77760.0023 | 1 | 12 | 0 | 0 | 0 | 0 | 0.1141205 | 4.091508 | 0.4669249 | 8.187201 | 5.773809 | 30.93696 | 21.29044 |  | 1.667484e-05 |  | 0 | [17 empty] | 34.83386 | -0.08469582
7963 | 2022/01/03 17:31:43 | 221174.4889 | 77850.0009 | 1 | 12 | 0 | 0 | 0 | 0 | 0.1133728 | 4.091727 | 0.4638905 | 8.190044 | 5.773809 | 30.94859 | 21.29044 |  | -2.426109e-05 |  | 0 | [17 empty] | 35.11996 | 0.1191151
7964 | 2022/01/03 17:33:13 | 221264.4898 | 77940.0018 | 1 | 12 | 0 | 0 | 0 | 0 | 0.1135559 | 4.092008 | 0.4646717 | 8.192885 | 5.773809 | 30.96022 | 21.29044 |  | 1.651596e-05 | [19 empty] | 34.85424 | -0.03605485
7965 | 2022/01/03 17:34:43 | 221354.4893 | 78030.0013 | 1 | 12 | 0 | 0 | 0 | 0 | 0.1136322 | 4.092689 | 0.4650613 | 8.195731 | 5.773809 | 30.97186 | 21.29044 |  | 1.738335e-05 |  | 0 | [17 empty] | 34.74195 | 0.06493211
7966 | 2022/01/03 17:36:13 | 221444.4888 | 78120.0008 | 1 | 12 | 0 | 0 | 0 | 0 | 0.1137924 | 4.092969 | 0.4657488 | 8.198575 | 5.773809 | 30.98351 | 21.29044 |  | -2.267963e-05 |  | 0 | [17 empty] | 35.07716 | -0.02238631
7967 | 2022/01/03 17:37:43 | 221534.4897 | 78210.0017 | 1 | 12 | 0 | 0 | 0 | 0 | 0.1137848 | 4.093458 | 0.4657733 | 8.201417 | 5.773809 | 30.99514 | 21.29044 |  | -4.25938e-05 |  | 0 | [17 empty] | 34.63286 | -0.02628326
7968 | 2022/01/03 17:39:13 | 221624.4892 | 78300.0012 | 1 | 12 | 0 | 0 | 0 | 0 | 0.1137085 | 4.093428 | 0.4654576 | 8.204257 | 5.773809 | 31.00676 | 21.29044 |  | 4.061383e-05 | [19 empty] | 34.84251 | -0.1024008
7969 | 2022/01/03 17:40:43 | 221714.4894 | 78390.0014 | 1 | 12 | 0 | 0 | 0 | 0 | 0.1133728 | 4.093825 | 0.4641284 | 8.207093 | 5.773809 | 31.01837 | 21.29044 |  | 1.683206e-05 |  | 0 | [17 empty] | 34.87594 | 0.09258151
7970 | 2022/01/03 17:42:13 | 221804.4903 | 78480.0023 | 1 | 12 | 0 | 0 | 0 | 0 | 0.1131744 | 4.094186 | 0.463357 | 8.209936 | 5.773809 | 31.03001 | 21.29044 |  | -3.38995e-05 |  | 0 | [17 empty] | 35.15168 | 0.1139224
7971 | 2022/01/03 17:43:43 | 221894.4889 | 78570.0009 | 1 | 12 | 0 | 0 | 0 | 0 | 0.1132584 | 4.094616 | 0.4637497 | 8.212771 | 5.773809 | 31.04162 | 21.29044 |  | -1.817682e-05 |  | 0 | [17 empty] | 34.67279 | 0.09798765
7972 | 2022/01/03 17:45:13 | 221984.4893 | 78660.0013 | 1 | 12 | 0 | 0 | 0 | 0 | 0.1133499 | 4.095234 | 0.4641944 | 8.215605 | 5.773809 | 31.05322 | 21.29044 |  | 1.78607e-05 | [19 empty] | 35.03966 | 0.0101912
7973 | 2022/01/03 17:46:43 | 222074.4893 | 78750.0013 | 1 | 12 | 0 | 0 | 0 | 0 | 0.1130981 | 4.095241 | 0.463164 | 8.218438 | 5.773809 | 31.06483 | 21.29044 |  | 2.070422e-05 |  | 0 | [17 empty] | 35.08005 | 0.1562536
7974 | 2022/01/03 17:48:13 | 222164.4886 | 78840.0006 | 1 | 12 | 0 | 0 | 0 | 0 | 0.112999 | 4.095428 | 0.4627793 | 8.221273 | 5.773809 | 31.07644 | 21.29044 |  | -1.683345e-05 |  | 8.056352 | [17 empty] | 35.14083 | 0.1991498
7975 | 2022/01/03 17:49:43 | 222254.49 | 78930.002 | 1 | 12 | 0 | 0 | 0 | 0 | 0.1138077 | 4.096027 | 0.4661594 | 8.224109 | 5.773809 | 31.08805 | 21.29044 |  | -7.586782e-06 |  | 0 | [17 empty] | 34.8223 | 0.007061958
7976 | 2022/01/03 17:51:13 | 222344.4893 | 79020.0013 | 1 | 12 | 0 | 0 | 0 | 0 | 0.1135941 | 4.096415 | 0.4653286 | 8.226943 | 5.773809 | 31.09966 | 21.29044 |  | 1.706785e-05 |  | 0 | [17 empty] | 34.59957 | -0.186801
7977 | 2022/01/03 17:52:43 | 222434.4885 | 79110.0005 | 1 | 12 | 0 | 0 | 0 | 0 | 0.1130371 | 4.096541 | 0.4630611 | 8.229778 | 5.773809 | 31.11127 | 21.29044 |  | 1.580449e-05 | [19 empty] | 34.48793 | -0.215323
7978 | 2022/01/03 17:54:13 | 222524.4888 | 79200.0008 | 1 | 12 | 0 | 0 | 0 | 0 | 0.1137848 | 4.096715 | 0.4661439 | 8.232616 | 5.773809 | 31.1229 | 21.29044 |  | -2.599558e-05 |  | 0 | [17 empty] | 35.14658 | 0.2137411
7979 | 2022/01/03 17:55:43 | 222614.4882 | 79290.0002 | 1 | 12 | 0 | 0 | 0 | 0 | 0.1131592 | 4.097065 | 0.4636206 | 8.235452 | 5.773809 | 31.13452 | 21.29044 |  | -2.015089e-05 |  | 0 | [17 empty] | 34.46174 | -0.2073312
7980 | 2022/01/03 17:57:13 | 222704.4881 | 79380.0001 | 1 | 12 | 0 | 0 | 0 | 0 | 0.1133499 | 4.097286 | 0.464427 | 8.238286 | 5.773809 | 31.14613 | 21.29044 |  | 7.112196e-07 |  | 0 | [17 empty] | 34.65836 | -0.1485527
7981 | 2022/01/03 17:58:43 | 222794.4887 | 79470.0007 | 1 | 12 | 0 | 0 | 0 | 0 | 0.1133728 | 4.09767 | 0.4645643 | 8.241117 | 5.773809 | 31.15773 | 21.29044 |  | 1.216824e-05 | [19 empty] | 34.48163 | -0.175333
7982 | 2022/01/03 18:00:13 | 222884.4894 | 79560.0014 | 1 | 12 | 0 | 0 | 0 | 0 | 0.1132507 | 4.098006 | 0.464102 | 8.243949 | 5.773809 | 31.16933 | 21.29044 |  | -3.943122e-05 |  | 0 | [17 empty] | 34.77729 | -0.03736615
7983 | 2022/01/03 18:01:43 | 222974.489 | 79650.001 | 1 | 12 | 0 | 0 | 0 | 0 | 0.1136932 | 4.098141 | 0.4659308 | 8.246782 | 5.773809 | 31.18095 | 21.29044 |  | 2.291898e-06 |  | 0 | [17 empty] | 34.77491 | -0.1713812
7984 | 2022/01/03 18:03:13 | 223064.4891 | 79740.0011 | 1 | 12 | 0 | 0 | 0 | 0 | 0.1132126 | 4.098509 | 0.4640029 | 8.249613 | 5.773809 | 31.19254 | 21.29044 |  | 7.901523e-07 |  | 0 | [17 empty] | 34.53602 | 0.01957655
7985 | 2022/01/03 18:04:43 | 223154.4891 | 79830.0011 | 1 | 12 | 0 | 0 | 0 | 0 | 0.1128693 | 4.098951 | 0.4626457 | 8.252439 | 5.773809 | 31.20413 | 21.29044 |  | 2.433931e-05 | [19 empty] | 34.81855 | 0.1763415
7986 | 2022/01/03 18:06:13 | 223244.4888 | 79920.0008 | 1 | 12 | 0 | 0 | 0 | 0 | 0.1136322 | 4.099416 | 0.4658257 | 8.255271 | 5.773809 | 31.21574 | 21.29044 |  | -7.112314e-06 |  | 0 | [17 empty] | 34.54196 | -0.1056325
7987 | 2022/01/03 18:07:43 | 223334.4898 | 80010.0018 | 1 | 12 | 0 | 0 | 0 | 0 | 0.1137314 | 4.099519 | 0.466244 | 8.258111 | 5.773809 | 31.22738 | 21.29044 |  | 1.185376e-05 |  | 0 | [17 empty] | 35.2793 | -0.009925365
7988 | 2022/01/03 18:09:13 | 223424.49 | 80100.002 | 1 | 12 | 0 | 0 | 0 | 0 | 0.1136932 | 4.099637 | 0.4661008 | 8.26095 | 5.773809 | 31.23902 | 21.29044 |  | 3.27161e-05 | [19 empty] | 34.90805 | -0.169754
7989 | 2022/01/03 18:10:43 | 223514.4894 | 80190.0014 | 1 | 12 | 0 | 0 | 0 | 0 | 0.1134644 | 4.10008 | 0.4652131 | 8.263793 | 5.773809 | 31.25068 | 21.29044 |  | 1.066838e-05 |  | 0 | [17 empty] | 35.14068 | -0.1418555
7990 | 2022/01/03 18:12:13 | 223604.4888 | 80280.0008 | 1 | 12 | 0 | 0 | 0 | 0 | 0.113945 | 4.100487 | 0.46723 | 8.266634 | 5.773809 | 31.26233 | 21.29044 |  | -6.322371e-07 |  | 9.262947 | [17 empty] | 34.90453 | 0.04822135
7991 | 2022/01/03 18:13:43 | 223694.4899 | 80370.0019 | 1 | 12 | 0 | 0 | 0 | 0 | 0.1137848 | 4.101026 | 0.4666344 | 8.26948 | 5.773809 | 31.274 | 21.29044 |  | 1.106342e-06 |  | 0 | [17 empty] | 34.68335 | -0.1242375
7992 | 2022/01/03 18:15:13 | 223784.4885 | 80460.0005 | 1 | 12 | 0 | 0 | 0 | 0 | 0.114006 | 4.101131 | 0.4675535 | 8.272322 | 5.773809 | 31.28565 | 21.29044 |  | 1.777858e-05 | [19 empty] | 34.66449 | 0.02398372
7993 | 2022/01/03 18:16:43 | 223874.4901 | 80550.0021 | 1 | 12 | 0 | 0 | 0 | 0 | 0.1134491 | 4.101273 | 0.4652857 | 8.275161 | 5.773809 | 31.29729 | 21.29044 |  | 4.100891e-05 |  | 0 | [17 empty] | 35.07393 | 0.1113331
7994 | 2022/01/03 18:18:13 | 223964.4887 | 80640.0007 | 1 | 12 | 0 | 0 | 0 | 0 | 0.1131363 | 4.10176 | 0.4640579 | 8.278 | 5.773809 | 31.30894 | 21.29044 |  | -1.319598e-05 |  | 0 | [17 empty] | 34.98888 | 0.1262784
7995 | 2022/01/03 18:19:43 | 224054.4881 | 80730.0001 | 1 | 12 | 0 | 0 | 0 | 0 | 0.113327 | 4.1022 | 0.4648900194 | 8.280837 | 5.773809 | 31.32058 | 21.29044 |  | 8.454909e-06 |  | 0 | [17 empty] | 34.70238 | -0.1094806
7996 | 2022/01/03 18:21:13 | 224144.4892 | 80820.0012 | 1 | 12 | 0 | 0 | 0 | 0 | 0.1134415 | 4.102577 | 0.4654025 | 8.283675 | 5.773809 | 31.33222 | 21.29044 |  | 2.607675e-05 | [19 empty] | 35.08176 | 0.1191485
7997 | 2022/01/03 18:22:43 | 224234.491 | 80910.003 | 1 | 12 | 0 | 0 | 0 | 0 | 0.1136703 | 4.102865 | 0.4663739 | 8.286515 | 5.773809 | 31.34387 | 21.29044 |  | 2.204817e-05 |  | 0 | [17 empty] | 35.12487 | 0.1081848
7998 | 2022/01/03 18:24:13 | 224324.4886 | 81000.0006 | 1 | 12 | 0 | 0 | 0 | 0 | 0.1137314 | 4.103034 | 0.4666438 | 8.289354 | 5.773809 | 31.35552 | 21.29044 |  | -2.2125e-05 |  | 0 | [17 empty] | 35.25 | 0.167309
7999 | 2022/01/03 18:25:43 | 224414.4888 | 81090.0008 | 1 | 12 | 0 | 0 | 0 | 0 | 0.1138077 | 4.103205 | 0.4669763 | 8.292193 | 5.773809 | 31.36717 | 21.29044 |  | -1.65161e-05 |  | 0 | [17 empty] | 35.31957 | 0.1629341
8000 | 2022/01/03 18:27:13 | 224504.4883 | 81180.0003 | 1 | 12 | 0 | 0 | 0 | 0 | 0.1137085 | 4.103611 | 0.4666155 | 8.295033 | 5.773809 | 31.37882 | 21.29044 |  | -2.386359e-05 | [19 empty] | 34.75671 | 0.05755544
8001 | 2022/01/03 18:28:43 | 224594.4886 | 81270.0006 | 1 | 12 | 0 | 0 | 0 | 0 | 0.113678 | 4.104233 | 0.466561 | 8.297872 | 5.773809 | 31.39047 | 21.29044 |  | 6.876034e-06 |  | 0 | [17 empty] | 35.20634 | 0.1353598
8002 | 2022/01/03 18:30:13 | 224684.4894 | 81360.0014 | 1 | 12 | 0 | 0 | 0 | 0 | 0.1134109 | 4.104504 | 0.4654955 | 8.300713 | 5.773809 | 31.40213 | 21.29044 |  | 1.699025e-05 |  | 0 | [17 empty] | 35.28575 | 0.2014184
8003 | 2022/01/03 18:31:43 | 224774.4889 | 81450.0009 | 1 | 12 | 0 | 0 | 0 | 0 | 0.1131973 | 4.104724 | 0.4646437 | 8.30355 | 5.773809 | 31.41378 | 21.29044 |  | -3.895677e-05 | [19 empty] | 35.19955 | 0.1175201
8004 | 2022/01/03 18:33:13 | 224864.489 | 81540.001 | 1 | 12 | 0 | 0 | 0 | 0 | 0.1134872 | 4.105103 | 0.4658766 | 8.306389 | 5.773809 | 31.42543 | 21.29044 |  | 3.951744e-07 |  | 0 | [17 empty] | 35.18718 | 0.122782
8005 | 2022/01/03 18:34:43 | 224954.4886 | 81630.0006 | 1 | 12 | 0 | 0 | 0 | 0 | 0.1136017 | 4.1054 | 0.4663804 | 8.309228 | 5.773809 | 31.43708 | 21.29044 |  | 1.446134e-05 |  | 8.385988 | [17 empty] | 34.65971 | -0.03386974
8006 | 2022/01/03 18:36:13 | 225044.4896 | 81720.0016 | 1 | 12 | 0 | 0 | 0 | 0 | 0.1136322 | 4.105764 | 0.466547 | 8.312067 | 5.773809 | 31.44874 | 21.29044 |  | -1.082652e-05 |  | 0 | [17 empty] | 35.00483 | -0.00696063
8007 | 2022/01/03 18:37:43 | 225134.4897 | 81810.0017 | 1 | 12 | 0 | 0 | 0 | 0 | 0.1139603 | 4.106359 | 0.4679619 | 8.31491 | 5.773809 | 31.46042 | 21.29044 |  | -2.3153e-05 | [19 empty] | 34.57611 | -0.1884615
8008 | 2022/01/03 18:39:13 | 225224.4882 | 81900.0002 | 1 | 12 | 0 | 0 | 0 | 0 | 0.1139679 | 4.106359 | 0.4679931 | 8.317753 | 5.773809 | 31.47209 | 21.29044 |  | 1.106213e-06 |  | 0 | [17 empty] | 35.26456 | 0.1884794
8009 | 2022/01/03 18:40:43 | 225314.4902 | 81990.0022 | 1 | 12 | 0 | 0 | 0 | 0 | 0.1137848 | 4.106992 | 0.4673133 | 8.320596 | 5.773809 | 31.48376 | 21.29044 |  | 1.935953e-05 |  | 0 | [17 empty] | 34.94407 | 0.1112151
8010 | 2022/01/03 18:42:13 | 225404.489 | 82080.001 | 1 | 12 | 0 | 0 | 0 | 0 | 0.1138077 | 4.107408 | 0.4674547 | 8.323441 | 5.773809 | 31.49545 | 21.29044 |  | 1.422427e-06 |  | 0 | [17 empty] | 34.4716 | -0.1687646
8011 | 2022/01/03 18:43:43 | 225494.4904 | 82170.0024 | 1 | 12 | 0 | 0 | 0 | 0 | 0.1138535 | 4.107832 | 0.4676911 | 8.326283 | 5.773809 | 31.50713 | 21.29044 |  | -6.875122e-06 | [19 empty] | 34.90876 | 0.07638216
8012 | 2022/01/03 18:45:13 | 225584.4883 | 82260.0003 | 1 | 12 | 0 | 0 | 0 | 0 | 0.1132736 | 4.108425 | 0.4653761 | 8.329123 | 5.773809 | 31.51879 | 21.29044 |  | 1.264453e-05 |  | 0 | [17 empty] | 34.95327 | 0.05781889
8013 | 2022/01/03 18:46:43 | 225674.4898 | 82350.0018 | 1 | 12 | 0 | 0 | 0 | 0 | 0.1141205 | 4.108462 | 0.4688597 | 8.33196 | 5.773809 | 31.53045 | 21.29044 |  | 2.718236e-05 |  | 0 | [17 empty] | 34.89311 | 0.05733967
8014 | 2022/01/03 18:48:13 | 225764.4895 | 82440.0015 | 1 | 12 | 0 | 0 | 0 | 0 | 0.1141357 | 4.108828 | 0.468964 | 8.3348 | 5.773809 | 31.54212 | 21.29044 |  | -2.188958e-05 |  | 0 | [17 empty] | 34.52396 | -0.0930655
8015 | 2022/01/03 18:49:43 | 225854.489 | 82530.001 | 1 | 12 | 0 | 0 | 0 | 0 | 0.1134644 | 4.109428 | 0.4662738 | 8.337641 | 5.773809 | 31.55379 | 21.29044 |  | -2.971465e-05 | [19 empty] | 35.15068 | 0.1055884
8016 | 2022/01/03 18:51:13 | 225944.4894 | 82620.0014 | 1 | 12 | 0 | 0 | 0 | 0 | 0.1136169 | 4.109884 | 0.4669523 | 8.340481 | 5.773809 | 31.56546 | 21.29044 |  | 1.169658e-05 |  | 0 | [17 empty] | 34.67161 | -0.04084229
8017 | 2022/01/03 18:52:43 | 226034.4895 | 82710.0015 | 1 | 12 | 0 | 0 | 0 | 0 | 0.1135941 | 4.110428 | 0.4669204 | 8.343321 | 5.773809 | 31.57714 | 21.29044 |  | 1.991497e-05 |  | 0 | [17 empty] | 34.78802 | -0.06483674
8018 | 2022/01/03 18:54:13 | 226124.489 | 82800.001 | 1 | 12 | 0 | 0 | 0 | 0 | 0.1135635 | 4.11059 | 0.466813 | 8.346161 | 5.773809 | 31.58881 | 21.29044 |  | 1.904599e-05 |  | 7.269478 | [17 empty] | 34.96548 | 0.009776354
8019 | 2022/01/03 18:55:43 | 226214.4883 | 82890.0003 | 1 | 12 | 0 | 0 | 0 | 0 | 0.1133652 | 4.111081 | 0.4660535 | 8.349001 | 5.773809 | 31.60048 | 21.29044 |  | -2.394439e-05 |  | 0 | [17 empty] | 34.66026 | -0.06631494
8020 | 2022/01/03 18:57:13 | 226304.4893 | 82980.0013 | 1 | 12 | 0 | 0 | 0 | 0 | 0.1137085 | 4.111557 | 0.467519 | 8.351838 | 5.773809 | 31.61215 | 21.29044 |  | -1.011588e-05 | [19 empty] | 35.25254 | 0.0985682
8021 | 2022/01/03 18:58:43 | 226394.4896 | 83070.0016 | 1 | 12 | 0 | 0 | 0 | 0 | 0.1133881 | 4.112277 | 0.4662833 | 8.354678 | 5.773809 | 31.62383 | 21.29044 |  | 1.311827e-05 |  | 0 | [17 empty] | 34.60927 | -0.1115167
8022 | 2022/01/03 19:00:13 | 226484.4886 | 83160.0006 | 1 | 12 | 0 | 0 | 0 | 0 | 0.1134644 | 4.112741 | 0.4666497 | 8.35752 | 5.773809 | 31.63551 | 21.29044 |  | 1.738522e-05 |  | 0 | [17 empty] | 34.61504 | -0.135082
8023 | 2022/01/03 19:01:43 | 226574.4889 | 83250.0009 | 1 | 12 | 0 | 0 | 0 | 0 | 0.1135559 | 4.113005 | 0.467056 | 8.360362 | 5.773809 | 31.6472 | 21.29044 |  | -2.410204e-05 |  | 0 | [17 empty] | 35.1875 | 0.1267111
8024 | 2022/01/03 19:03:13 | 226664.4891 | 83340.0011 | 1 | 12 | 0 | 0 | 0 | 0 | 0.1137085 | 4.113516 | 0.4677417 | 8.363203 | 5.773809 | 31.65889 | 21.29044 |  | -4.891934e-05 | [19 empty] | 34.67364 | -0.01040459
8025 | 2022/01/03 19:04:43 | 226754.4902 | 83430.0022 | 1 | 12 | 0 | 0 | 0 | 0 | 0.1139679 | 4.113854 | 0.4688473 | 8.366047 | 5.773809 | 31.67059 | 21.29044 |  | 2.062571e-05 |  | 0 | [17 empty] | 35.08382 | 0.1229072
8026 | 2022/01/03 19:06:13 | 226844.4895 | 83520.0015 | 1 | 12 | 0 | 0 | 0 | 0 | 0.1139221 | 4.114614 | 0.4687455 | 8.368895 | 5.773809 | 31.6823 | 21.29044 |  | -2.370457e-06 |  | 0 | [17 empty] | 35.01522 | -0.07807851
8027 | 2022/01/03 19:07:43 | 226934.489 | 83610.001 | 1 | 12 | 0 | 0 | 0 | 0 | 0.1134415 | 4.114942 | 0.4668052 | 8.37174 | 5.773809 | 31.69401 | 21.29044 |  | -1.833518e-05 |  | 0 | [17 empty] | 34.64392 | -0.132525
8028 | 2022/01/03 19:09:13 | 227024.4882 | 83700.0002 | 1 | 12 | 0 | 0 | 0 | 0 | 0.1135788 | 4.115582 | 0.4674429 | 8.374585 | 5.773809 | 31.70572 | 21.29044 |  | -2.868443e-05 |  | 5.951745 | [17 empty] | 35.52581 | 0.13659
8029 | 2022/01/03 19:10:43 | 227114.4897 | 83790.0017 | 1 | 12 | 0 | 0 | 0 | 0 | 0.1137543 | 4.115948 | 0.4682068 | 8.377428 | 5.773809 | 31.71742 | 21.29044 |  | 6.235025e-05 | [19 empty] | 35.3151 | -0.1131141
8030 | 2022/01/03 19:12:13 | 227204.4902 | 83880.0022 | 1 | 12 | 0 | 0 | 0 | 0 | 0.1140442 | 4.11678 | 0.4694949 | 8.380274 | 5.773809 | 31.72914 | 21.29044 |  | -4.820768e-06 |  | 0 | [17 empty] | 35.44016 | 0.04040122
8031 | 2022/01/03 19:13:43 | 227294.489 | 83970.001 | 1 | 12 | 0 | 0 | 0 | 0 | 0.1137848 | 4.117293 | 0.4684854 | 8.38312 | 5.773809 | 31.74085 | 21.29044 |  | 2.710717e-05 |  | 0 | [17 empty] | 35.64706 | 0.01387835
8032 | 2022/01/03 19:15:13 | 227384.4892 | 84060.0012 | 1 | 12 | 0 | 0 | 0 | 0 | 0.1137924 | 4.117867 | 0.468582 | 8.385966 | 5.773809 | 31.75257 | 21.29044 |  | 3.904031e-05 |  | 0 | [17 empty] | 35.46813 | -0.08919477
8033 | 2022/01/03 19:16:43 | 227474.4885 | 84150.0005 | 1 | 12 | 0 | 0 | 0 | 0 | 0.1138687 | 4.118303 | 0.4689458 | 8.388814 | 5.773809 | 31.7643 | 21.29044 |  | 1.138008e-05 | [19 empty] | 35.83778 | 0.04158139
8034 | 2022/01/03 19:18:13 | 227564.4882 | 84240.0002 | 1 | 12 | 0 | 0 | 0 | 0 | 0.1143036 | 4.118805 | 0.4707942 | 8.391663 | 5.773809 | 31.77603 | 21.29044 |  | -3.627159e-05 |  | 0 | [17 empty] | 35.50699 | -0.1219714
8035 | 2022/01/03 19:19:43 | 227654.4883 | 84330.0003 | 1 | 12 | 0 | 0 | 0 | 0 | 0.1146164 | 4.119666 | 0.4721813 | 8.394514 | 5.773809 | 31.78778 | 21.29044 |  | 5.373214e-06 |  | 0 | [17 empty] | 35.72832 | 0.09332418
8036 | 2022/01/03 19:21:13 | 227744.4883 | 84420.0003 | 1 | 12 | 0 | 0 | 0 | 0 | 0.114563 | 4.120301 | 0.472034 | 8.397368 | 5.773809 | 31.79954 | 21.29044 |  | 2.599903e-05 |  | 0 | [17 empty] | 35.96273 | 0.2061224
8037 | 2022/01/03 19:22:43 | 227834.4883 | 84510.0003 | 1 | 12 | 0 | 0 | 0 | 0 | 0.114006 | 4.120777 | 0.4697933 | 8.400222 | 5.773809 | 31.81129 | 21.29044 |  | 3.390371e-05 |  | 4.795736 | [17 empty] | 35.58596 | 0.04579067
8038 | 2022/01/03 19:24:13 | 227924.4888 | 84600.0008 | 1 | 12 | 0 | 0 | 0 | 0 | 0.114418 | 4.121366 | 0.4715585 | 8.403076 | 5.773809 | 31.82306 | 21.29044 |  | -1.999235e-05 |  | 0 | [17 empty] | 35.80559 | 0.2041793
8039 | 2022/01/03 19:25:43 | 228014.489 | 84690.001 | 1 | 12 | 0 | 0 | 0 | 0 | 0.1140594 | 4.122089 | 0.470163 | 8.405929 | 5.773809 | 31.83481 | 21.29044 |  | -2.7265e-05 |  | 0 | [17 empty] | 35.38705 | -0.02157569
8040 | 2022/01/03 19:27:13 | 228104.4891 | 84780.0011 | 1 | 12 | 0 | 0 | 0 | 0 | 0.1139832 | 4.12301 | 0.4699539 | 8.408782 | 5.773809 | 31.84658 | 21.29044 |  | 2.781474e-05 | [19 empty] | 35.28127 | -0.08713722
8041 | 2022/01/03 19:28:43 | 228194.4885 | 84870.0005 | 1 | 12 | 0 | 0 | 0 | 0 | 0.1135635 | 4.12371 | 0.4683029 | 8.411635 | 5.773809 | 31.85834 | 21.29044 |  | -8.851172e-06 |  | 0 | [17 empty] | 35.22718 | -0.02275109
8042 | 2022/01/03 19:30:13 | 228284.4885 | 84960.0005 | 1 | 12 | 0 | 0 | 0 | 0 | 0.1144409 | 4.124304 | 0.4719891 | 8.414491 | 5.773809 | 31.87012 | 21.29044 |  | -1.446134e-05 |  | 0 | [17 empty] | 35.66534 | 0.1450002
8043 | 2022/01/03 19:31:43 | 228374.4891 | 85050.0011 | 1 | 12 | 0 | 0 | 0 | 0 | 0.1144791 | 4.125068 | 0.4722341 | 8.417353 | 5.773809 | 31.88192 | 21.29044 |  | 5.413709e-05 |  | 0 | [17 empty] | 35.40721 | -0.08475542
8044 | 2022/01/03 19:33:13 | 228464.4882 | 85140.0002 | 1 | 12 | 0 | 0 | 0 | 0 | 0.114151 | 4.125837 | 0.4709684 | 8.420214 | 5.773809 | 31.89372 | 21.29044 |  | 6.796042e-06 |  | 4.212219 | [17 empty] | 35.30532 | 0.01875043
8045 | 2022/01/03 19:34:43 | 228554.4894 | 85230.0014 | 1 | 12 | 0 | 0 | 0 | 0 | 0.1144409 | 4.126494 | 0.4722397 | 8.423074 | 5.773809 | 31.90553 | 21.29044 |  | 5.61036e-06 |  | 0 | [17 empty] | 35.26737 | -0.07812738
8046 | 2022/01/03 19:36:13 | 228644.4904 | 85320.0024 | 1 | 12 | 0 | 0 | 0 | 0 | 0.1144791 | 4.127377 | 0.4724984 | 8.425935 | 5.773809 | 31.91733 | 21.29044 |  | -1.770337e-05 | [19 empty] | 35.30426 | 0.05936861
8047 | 2022/01/03 19:37:43 | 228734.4889 | 85410.0009 | 1 | 12 | 0 | 0 | 0 | 0 | 0.11483 | 4.128085 | 0.474028 | 8.428795 | 5.773809 | 31.92914 | 21.29044 |  | -2.505177e-05 |  | 0 | [17 empty] | 35.0367 | -0.07672787
8048 | 2022/01/03 19:39:13 | 228824.4883 | 85500.0003 | 1 | 12 | 0 | 0 | 0 | 0 | 0.1149597 | 4.128912 | 0.4746585 | 8.431654 | 5.773809 | 31.94094 | 21.29044 |  | 2.070456e-05 |  | 0 | [17 empty] | 35.17057 | -0.1171267
8049 | 2022/01/03 19:40:43 | 228914.4901 | 85590.0021 | 1 | 12 | 0 | 0 | 0 | 0 | 0.1144485 | 4.129638 | 0.4726309 | 8.434514 | 5.773809 | 31.95275 | 21.29044 |  | 6.116488e-05 |  | 0 | [17 empty] | 35.2654 | 0.04771233
8050 | 2022/01/03 19:42:13 | 229004.4889 | 85680.0009 | 1 | 12 | 0 | 0 | 0 | 0 | 0.1138077 | 4.130857 | 0.4701233 | 8.437373 | 5.773809 | 31.96456 | 21.29044 |  | 1.501513e-05 |  | 3.518152 | [17 empty] | 35.34875 | 0.07637024
8051 | 2022/01/03 19:43:43 | 229094.4888 | 85770.0008 | 1 | 12 | 0 | 0 | 0 | 0 | 0.1142654 | 4.131754 | 0.4721165 | 8.440231 | 5.773809 | 31.97637 | 21.29044 |  | -4.267317e-06 | [19 empty] | 35.70247 | 0.07276297
8052 | 2022/01/03 19:45:13 | 229184.4882 | 85860.0002 | 1 | 12 | 0 | 0 | 0 | 0 | 0.1150208 | 4.13244 | 0.4753166 | 8.44309 | 5.773809 | 31.98818 | 21.29044 |  | 1.430436e-05 |  | 0 | [17 empty] | 35.60638 | 0.1638615
8053 | 2022/01/03 19:46:43 | 229274.4896 | 85950.0016 | 1 | 12 | 0 | 0 | 0 | 0 | 0.1143646 | 4.133296 | 0.4727027 | 8.445952 | 5.773809 | 32.00001 | 21.29044 |  | 2.497192e-05 |  | 0 | [17 empty] | 35.26686 | -0.1453376
8054 | 2022/01/03 19:48:13 | 229364.4881 | 86040.0001 | 1 | 12 | 0 | 0 | 0 | 0 | 0.1148834 | 4.134378 | 0.4749714 | 8.448812 | 5.773809 | 32.01183 | 21.29044 |  | 7.19116e-06 |  | 0 | [17 empty] | 35.10895 | -0.1284087
8055 | 2022/01/03 19:49:43 | 229454.4883 | 86130.0003 | 1 | 12 | 0 | 0 | 0 | 0 | 0.1141968 | 4.13529 | 0.4722369 | 8.451671 | 5.773809 | 32.02365 | 21.29044 |  | -2.607589e-06 | [19 empty] | 35.0428 | -0.1869726
8056 | 2022/01/03 19:51:13 | 229544.4892 | 86220.0012 | 1 | 12 | 0 | 0 | 0 | 0 | 0.1141129 | 4.13673 | 0.4720543 | 8.454526 | 5.773809 | 32.03547 | 21.29044 |  | 4.283335e-05 |  | 3.004565 | [17 empty] | 34.89918 | -0.1658332
8057 | 2022/01/03 19:52:43 | 229634.4896 | 86310.0016 | 1 | 12 | 0 | 0 | 0 | 0 | 0.1142273 | 4.137477 | 0.4726128 | 8.45739 | 5.773809 | 32.04731 | 21.29044 |  | 4.73364e-05 |  | 0 | [17 empty] | 35.31368 | -0.04511237
8058 | 2022/01/03 19:54:13 | 229724.4882 | 86400.0002 | 1 | 12 | 0 | 0 | 0 | 0 | 0.1142273 | 4.138494 | 0.472729 | 8.460251 | 5.773809 | 32.05915 | 21.29044 |  | 1.7068e-05 |  | 0 | [17 empty] | 35.20153 | 0.0142777
8059 | 2022/01/03 19:55:43 | 229814.4898 | 86490.0018 | 1 | 12 | 0 | 0 | 0 | 0 | 0.1145401 | 4.139585 | 0.4741485 | 8.46311 | 5.773809 | 32.07099 | 21.29044 |  | -8.614302e-06 | [19 empty] | 35.42493 | 0.1711202
8060 | 2022/01/03 19:57:13 | 229904.4891 | 86580.0011 | 1 | 12 | 0 | 0 | 0 | 0 | 0.1144485 | 4.140575 | 0.4738826 | 8.465974 | 5.773809 | 32.08284 | 21.29044 |  | -1.580291e-05 |  | 2.703157 | [17 empty] | 35.57185 | 0.1574779
8061 | 2022/01/03 19:58:43 | 229994.4892 | 86670.0012 | 1 | 12 | 0 | 0 | 0 | 0 | 0.1145248 | 4.142047 | 0.4743671 | 8.468842 | 5.773809 | 32.09472 | 21.29044 |  | 7.350182e-06 | [19 empty] | 35.17752 | -0.02377868
8062 | 2022/01/03 20:00:13 | 230084.4902 | 86760.0022 | 1 | 12 | 0 | 0 | 0 | 0 | 0.1142883 | 4.143231 | 0.4735228 | 8.471704 | 5.773809 | 32.10657 | 21.29044 |  | 3.034562e-05 |  | 0 | [17 empty] | 35.65481 | 0.1823306
8063 | 2022/01/03 20:01:43 | 230174.4889 | 86850.0009 | 1 | 12 | 0 | 0 | 0 | 0 | 0.1141968 | 4.144317 | 0.4732677 | 8.47456 | 5.773809 | 32.11841 | 21.29044 |  | 2.244404e-05 |  | 0 | [17 empty] | 35.50183 | 0.1761281
8064 | 2022/01/03 20:03:13 | 230264.4894 | 86940.0014 | 1 | 12 | 0 | 0 | 0 | 0 | 0.1140747 | 4.145381 | 0.4728831 | 8.477416 | 5.773809 | 32.13025 | 21.29044 |  | -6.716628e-06 |  | 0 | [17 empty] | 35.39489 | 0.1161921
8065 | 2022/01/03 20:04:43 | 230354.4893 | 87030.0013 | 1 | 12 | 0 | 0 | 0 | 0 | 0.1142502 | 4.146756 | 0.4737677 | 8.480275 | 5.773809 | 32.1421 | 21.29044 |  | 4.172454e-05 |  | 2.396683 | [17 empty] | 35.4901 | 0.1036716
8066 | 2022/01/03 20:06:13 | 230444.4886 | 87120.0006 | 1 | 12 | 0 | 0 | 0 | 0 | 0.1139984 | 4.148054 | 0.4728715 | 8.483132 | 5.773809 | 32.15395 | 21.29044 |  | 3.018757e-05 |  | 0 | [17 empty] | 34.98301 | -0.2210605
8067 | 2022/01/03 20:07:43 | 230534.489 | 87210.001 | 1 | 12 | 0 | 0 | 0 | 0 | 0.113945 | 4.149527 | 0.4728179 | 8.485991 | 5.773809 | 32.16581 | 21.29044 |  | 1.145939e-05 |  | 0 | [17 empty] | 34.92122 | -0.107305
8068 | 2022/01/03 20:09:13 | 230624.4888 | 87300.0008 | 1 | 12 | 0 | 0 | 0 | 0 | 0.1139679 | 4.150957 | 0.4730759 | 8.488847 | 5.773809 | 32.17766 | 21.29044 |  | 1.659609e-06 |  | 2.194439 | [17 empty] | 34.9182 | -0.1546359
8069 | 2022/01/03 20:10:43 | 230714.4885 | 87390.0005 | 1 | 12 | 0 | 0 | 0 | 0 | 0.1143494 | 4.152021 | 0.4747811 | 8.491708 | 5.773809 | 32.18954 | 21.29044 |  | 2.315415e-05 | [19 empty] | 35.28792 | -0.07381916
8070 | 2022/01/03 20:12:13 | 230804.4888 | 87480.0008 | 1 | 12 | 0 | 0 | 0 | 0 | 0.1146164 | 4.153533 | 0.476063 | 8.49457 | 5.773809 | 32.20143 | 21.29044 |  | -6.085333e-06 |  | 0 | [17 empty] | 35.57005 | 0.1368558
8071 | 2022/01/03 20:13:43 | 230894.4883 | 87570.0003 | 1 | 12 | 0 | 0 | 0 | 0 | 0.1146317 | 4.1551 | 0.4763062 | 8.497433 | 5.773809 | 32.21332 | 21.29044 |  | 8.53414e-06 |  | 0 | [17 empty] | 34.87688 | -0.1122594
8072 | 2022/01/03 20:15:13 | 230984.4892 | 87660.0012 | 1 | 12 | 0 | 0 | 0 | 0 | 0.1142731 | 4.156562 | 0.4749832 | 8.500295 | 5.773809 | 32.22521 | 21.29044 |  | -1.817591e-05 |  | 1.958524 | [17 empty] | 35.10008 | -0.1324153
8073 | 2022/01/03 20:16:43 | 231074.4888 | 87750.0008 | 1 | 12 | 0 | 0 | 0 | 0 | 0.115036 | 4.15843 | 0.4783692 | 8.503158 | 5.773809 | 32.23711 | 21.29044 |  | 1.201171e-05 |  | 0 | [17 empty] | 35.49012 | 0.1171291
8074 | 2022/01/03 20:18:13 | 231164.4897 | 87840.0017 | 1 | 12 | 0 | 0 | 0 | 0 | 0.1143646 | 4.159693 | 0.4757216 | 8.506021 | 5.773809 | 32.24903 | 21.29044 |  | 6.504031e-05 |  | 0 | [17 empty] | 35.55057 | 0.1103389
8075 | 2022/01/03 20:19:43 | 231254.489 | 87930.001 | 1 | 12 | 0 | 0 | 0 | 0 | 0.1145172 | 4.161102 | 0.4765177 | 8.508888 | 5.773809 | 32.26095 | 21.29044 |  | 3.666519e-05 |  | 1.808874 | [17 empty] | 35.41708 | -0.0663352
8076 | 2022/01/03 20:21:13 | 231344.4889 | 88020.0009 | 1 | 12 | 0 | 0 | 0 | 0 | 0.1147156 | 4.162817 | 0.47754 | 8.511754 | 5.773809 | 32.27288 | 21.29044 |  | 5.507955e-05 |  | 0 | [17 empty] | 35.1232 | -0.01383901
8077 | 2022/01/03 20:22:43 | 231434.4884 | 88110.0004 | 1 | 12 | 0 | 0 | 0 | 0 | 0.114975 | 4.164857 | 0.4788544 | 8.514621 | 5.773809 | 32.28482 | 21.29044 |  | -1.224888e-05 | [19 empty] | 35.05449 | -0.1204073
8078 | 2022/01/03 20:24:13 | 231524.4887 | 88200.0007 | 1 | 12 | 0 | 0 | 0 | 0 | 0.1146011 | 4.166795 | 0.4775193 | 8.517486 | 5.773809 | 32.29675 | 21.29044 |  | 2.916169e-05 |  | 1.681878 | [17 empty] | 35.48021 | 0.1343811
8079 | 2022/01/03 20:25:43 | 231614.4896 | 88290.0016 | 1 | 12 | 0 | 0 | 0 | 0 | 0.1147461 | 4.168509 | 0.4783202 | 8.520351 | 5.773809 | 32.3087 | 21.29044 |  | 4.955158e-05 |  | 0 | [17 empty] | 35.20985 | -0.1058197
8080 | 2022/01/03 20:27:13 | 231704.489 | 88380.001 | 1 | 12 | 0 | 0 | 0 | 0 | 0.1146545 | 4.170184 | 0.4781304 | 8.52322 | 5.773809 | 32.32066 | 21.29044 |  | 4.267141e-06 | [19 empty] | 35.15113 | 0.08714437
8081 | 2022/01/03 20:28:43 | 231794.4893 | 88470.0013 | 1 | 12 | 0 | 0 | 0 | 0 | 0.114563 | 4.172074 | 0.4779653 | 8.526088 | 5.773809 | 32.33262 | 21.29044 |  | -2.117942e-05 |  | 1.571564 | [17 empty] | 34.94584 | -0.08645177
8082 | 2022/01/03 20:30:13 | 231884.4904 | 88560.0024 | 1 | 12 | 0 | 0 | 0 | 0 | 0.1146698 | 4.174049 | 0.4786374 | 8.528954 | 5.773809 | 32.34458 | 21.29044 |  | 3.453595e-05 |  | 0 | [17 empty] | 34.9641 | -0.002459288
8083 | 2022/01/03 20:31:43 | 231974.4882 | 88650.0002 | 1 | 12 | 0 | 0 | 0 | 0 | 0.1149063 | 4.176194 | 0.479871 | 8.531821 | 5.773809 | 32.35655 | 21.29044 |  | 4.061955e-05 |  | 1.484565 | [17 empty] | 35.4473 | 0.1489437
8084 | 2022/01/03 20:33:13 | 232064.4891 | 88740.0011 | 1 | 12 | 0 | 0 | 0 | 0 | 0.1152878 | 4.178288 | 0.4817056 | 8.534688 | 5.773809 | 32.36853 | 21.29044 |  | 2.165268e-05 | [19 empty] | 35.06514 | 0.07018566
8085 | 2022/01/03 20:34:43 | 232154.4888 | 88830.0008 | 1 | 12 | 0 | 0 | 0 | 0 | 0.114502 | 4.180227 | 0.4786444 | 8.537553 | 5.773809 | 32.3805 | 21.29044 |  | -9.957816e-06 |  | 0 | [17 empty] | 35.13127 | 0.08185148
8086 | 2022/01/03 20:36:13 | 232244.4886 | 88920.0006 | 1 | 12 | 0 | 0 | 0 | 0 | 0.1151581 | 4.182348 | 0.4816312 | 8.540423 | 5.773809 | 32.3925 | 21.29044 |  | 6.282439e-05 |  | 1.394947 | [17 empty] | 34.95244 | -0.1867318
8087 | 2022/01/03 20:37:43 | 232334.4899 | 89010.0019 | 1 | 12 | 0 | 0 | 0 | 0 | 0.1145172 | 4.184461 | 0.4791928 | 8.543294 | 5.773809 | 32.40451 | 21.29044 |  | 2.046613e-05 |  | 0 | [17 empty] | 35.21051 | 0.06009936
8088 | 2022/01/03 20:39:13 | 232424.4891 | 89100.0011 | 1 | 12 | 0 | 0 | 0 | 0 | 0.114975 | 4.186899 | 0.4813887 | 8.546161 | 5.773809 | 32.41651 | 21.29044 |  | 1.770029e-05 |  | 1.310489 | [17 empty] | 35.11531 | 0.0191772
8089 | 2022/01/03 20:40:43 | 232514.4885 | 89190.0005 | 1 | 12 | 0 | 0 | 0 | 0 | 0.1149216 | 4.189285 | 0.4814393 | 8.549028 | 5.773809 | 32.42852 | 21.29044 |  | 2.52855e-06 |  | 0 | [17 empty] | 34.95513 | -0.2107608
8090 | 2022/01/03 20:42:13 | 232604.4887 | 89280.0007 | 1 | 12 | 0 | 0 | 0 | 0 | 0.1151352 | 4.191056 | 0.4825381 | 8.551899 | 5.773809 | 32.44055 | 21.29044 |  | 2.465561e-05 |  | 1.256181 | [17 empty] | 35.63261 | 0.2043605
8091 | 2022/01/03 20:43:43 | 232694.4882 | 89370.0002 | 1 | 12 | 0 | 0 | 0 | 0 | 0.1147919 | 4.193692 | 0.4814019 | 8.55477 | 5.773809 | 32.45258 | 21.29044 |  | 3.524254e-05 | [19 empty] | 35.51537 | 0.1652765
8092 | 2022/01/03 20:45:13 | 232784.4886 | 89460.0006 | 1 | 12 | 0 | 0 | 0 | 0 | 0.1148987 | 4.196331 | 0.482153 | 8.557636 | 5.773809 | 32.46461 | 21.29044 |  | 1.959805e-05 |  | 1.196544 | [17 empty] | 35.51801 | 0.1969588
8093 | 2022/01/03 20:46:43 | 232874.4893 | 89550.0013 | 1 | 12 | 0 | 0 | 0 | 0 | 0.1148453 | 4.198863 | 0.4822197 | 8.560504 | 5.773809 | 32.47665 | 21.29044 |  | 5.768733e-06 | [19 empty] | 35.528 | 0.1908267
8094 | 2022/01/03 20:47:17 | 232908.4262 | 89583.9382 | 1 | 12 | 0 | 0 | 0 | 0 | 0.1152344 | 4.200008 | 0.4839854 | 8.561587 | 5.773809 | 32.48119 | 21.29044 |  | 5.468216e-05 | 0.01865272 | 0 | 0 | [16 empty] | 34.81123 | -0.1250184
8095 | 2022/01/03 20:57:17 | 233508.4694 | 600.0008 | 1 | 13 | 0 | 0 | 0 | 0 | 0 | 4.192801 | 0 | 8.561587 | 5.773809 | 32.4812 | 21.29044 |  | -2.986899e-05 |  | 0 | 0 | [16 empty] | 35.23208 | 0.1368248
8096 | 2022/01/03 21:07:17 | 234108.4687 | 1200.0001 | 1 | 13 | 0 | 0 | 0 | 0 | 0 | 4.191457 | 0 | 8.561587 | 5.773809 | 32.4812 | 21.29044 |  | 4.425586e-06 |  | 0 | 0 | [16 empty] | 35.46329 | 0.1067948
8097 | 2022/01/03 21:17:17 | 234708.4697 | 1800.0011 | 1 | 13 | 0 | 0 | 0 | 0 | 0 | 4.190585 | 0 | 8.561587 | 5.773809 | 32.4812 | 21.29044 |  | 1.058918e-05 |  | 0 | 0 | [16 empty] | 34.77583 | -0.1791465
8098 | 2022/01/03 21:27:17 | 235308.4692 | 2400.0006 | 1 | 13 | 0 | 0 | 0 | 0 | 0 | 4.189772 | 0 | 8.561587 | 5.773809 | 32.4812 | 21.29044 |  | 4.267424e-06 |  | 0 | 0 | [16 empty] | 34.72747 | 0.02434611
8099 | 2022/01/03 21:37:17 | 235908.4686 | 3000 | 1 | 13 | 0 | 0 | 0 | 0 | 0 | 4.189161 | 0 | 8.561587 | 5.773809 | 32.4812 | 21.29044 |  | -1.580514e-05 |  | 0 | 0 | [16 empty] | 35.44661 | 0.1233423
8100 | 2022/01/03 21:47:17 | 236508.469 | 3600.0004 | 1 | 13 | 0 | 0 | 0 | 0 | 0 | 4.188654 | 0 | 8.561587 | 5.773809 | 32.4812 | 21.29044 |  | -7.90185e-08 |  | 0 | [17 empty] | 34.79183 | -0.1085031
8101 | 2022/01/03 21:57:17 | 237108.47 | 4200.0014 | 1 | 13 | 0 | 0 | 0 | 0 | 0 | 4.188226 | 0 | 8.561587 | 5.773809 | 32.4812 | 21.29044 |  | 3.239732e-05 |  | 0 | [17 empty] | 35.10921 | 0.1553285
8102 | 2022/01/03 22:07:17 | 237708.4687 | 4800.0001 | 1 | 13 | 0 | 0 | 0 | 0 | 0 | 4.187733 | 0 | 8.561587 | 5.773809 | 32.4812 | 21.29044 |  | -3.469171e-05 |  | 0 | [17 empty] | 35.38768 | 0.1980472
8103 | 2022/01/03 22:17:17 | 238308.4698 | 5400.0012 | 1 | 13 | 0 | 0 | 0 | 0 | 0 | 4.187594 | 0 | 8.561587 | 5.773809 | 32.4812 | 21.29044 |  | -1.216955e-05 |  | 0 | [17 empty] | 34.83678 | -0.1735282
8104 | 2022/01/03 22:27:17 | 238908.469 | 6000.0004 | 1 | 13 | 0 | 0 | 0 | 0 | 0 | 4.186974 | 0 | 8.561587 | 5.773809 | 32.4812 | 21.29044 |  | -1.59628e-05 |  | 0 | [17 empty] | 35.49536 | 0.008407831
8105 | 2022/01/03 22:37:17 | 239508.4686 | 6600 | 1 | 13 | 0 | 0 | 0 | 0 | 0 | 4.186778 | 0 | 8.561587 | 5.773809 | 32.4812 | 21.29044 |  | -3.643025e-05 |  | 0 | [17 empty] | 34.81021 | -0.1691437
8106 | 2022/01/03 22:47:17 | 240108.4698 | 7200.0012 | 1 | 13 | 0 | 0 | 0 | 0 | 0 | 4.186559 | 0 | 8.561587 | 5.773809 | 32.4812 | 21.29044 |  | -2.963611e-05 |  | 0 | [17 empty] | 35.41923 | 0.121094
8107 | 2022/01/03 22:57:17 | 240708.4698 | 7800.0012 | 1 | 13 | 0 | 0 | 0 | 0 | 0 | 4.186406 | 0 | 8.561587 | 5.773809 | 32.4812 | 21.29044 |  | -1.983512e-05 |  | 0 | [17 empty] | 35.2887 | 0.1783252
8108 | 2022/01/03 23:07:17 | 241308.4696 | 8400.001 | 1 | 13 | 0 | 0 | 0 | 0 | 0 | 4.185968 | 0 | 8.561587 | 5.773809 | 32.4812 | 21.29044 |  | 1.114244e-05 |  | 0 | [17 empty] | 35.10957 | 0.1158071
8109 | 2022/01/03 23:17:17 | 241908.4688 | 9000.0002 | 1 | 13 | 0 | 0 | 0 | 0 | 0 | 4.185393 | 0 | 8.561587 | 5.773809 | 32.4812 | 21.29044 |  | 1.778167e-05 |  | 0 | [17 empty] | 35.33119 | 0.1605606
8110 | 2022/01/03 23:27:17 | 242508.469 | 9600.0004 | 1 | 13 | 0 | 0 | 0 | 0 | 0 | 4.185193 | 0 | 8.561587 | 5.773809 | 32.4812 | 21.29044 |  | -1.857196e-05 |  | 0 | [17 empty] | 34.77602 | -0.207001
8111 | 2022/01/03 23:37:17 | 243108.4696 | 10200.001 | 1 | 13 | 0 | 0 | 0 | 0 | 0 | 4.185102 | 0 | 8.561587 | 5.773809 | 32.4812 | 21.29044 |  | 3.95086e-07 |  | 0 | [17 empty] | 34.93898 | -0.1486182
8112 | 2022/01/03 23:47:17 | 243708.4689 | 10800.0003 | 1 | 13 | 0 | 0 | 0 | 0 | 0 | 4.185041 | 0 | 8.561587 | 5.773809 | 32.4812 | 21.29044 |  | 1.817667e-06 |  | 0 | [17 empty] | 34.85105 | -0.008598566
8113 | 2022/01/03 23:57:17 | 244308.4709 | 11400.0023 | 1 | 13 | 0 | 0 | 0 | 0 | 0 | 4.184658 | 0 | 8.561587 | 5.773809 | 32.4812 | 21.29044 |  | -1.620094e-05 |  | 0 | [17 empty] | 35.46635 | 0.06767511
8114 | 2022/01/04 00:07:17 | 244908.4696 | 12000.001 | 1 | 13 | 0 | 0 | 0 | 0 | 0 | 4.184499 | 0 | 8.561587 | 5.773809 | 32.4812 | 21.29044 |  | 6.321952e-06 |  | 0 | [17 empty] | 35.38851 | 0.1759613
8115 | 2022/01/04 00:17:17 | 245508.4699 | 12600.0013 | 1 | 13 | 0 | 0 | 0 | 0 | 0 | 4.184387 | 0 | 8.561587 | 5.773809 | 32.4812 | 21.29044 |  | 8.375961e-06 |  | 0 | [17 empty] | 34.77784 | -0.04102468
8116 | 2022/01/04 00:17:17 | 245508.4704 | 12600.0018 | 1 | 13 | 0 | 0 | 0 | 0 | 0 | 4.184336 | 0 | 8.561587 | 5.773809 | 32.4812 | 21.29044 |  | 8.375961e-06 | 0.01865272 | 0 | 0 | [16 empty] | 34.77784 | -0.04102468
8117 | 2022/01/04 00:17:17 | 245508.4791 | 0.0017 | 1 | 14 | 0 | 0 | 0 | 0 | 0 | 4.184297 | 0 | 8.561587 | 0 | 32.4812 | 21.29044 |  | 8.375961e-06 | 0.01865272 | -367.0149 | -0.002724685 | [16 empty] | 34.78272 | -0.03943742
8118 | 2022/01/04 00:17:18 | 245509.5193 | 1.0003 | 1 | 15 | 0 | 0 | 0 | 0 | -0.7155228 | 4.168576 | -2.982711 | 8.561587 | 0.0001960187 | 32.4812 | 21.29126 |  | -0.0597242 |  | 0.001299968 | 769.25 | [16 empty] | 35.36609 | 0.1503408
8119 | 2022/01/04 00:17:19 | 245510.5207 | 2.0017 | 1 | 15 | 0 | 0 | 0 | 0 | -0.7160645 | 4.167301 | -2.984056 | 8.561587 | 0.0003964798 | 32.4812 | 21.29209 | [21 empty] | 35.27721 | 0.1503408
8120 | 2022/01/04 00:17:20 | 245511.5195 | 3.0005 | 1 | 15 | 0 | 0 | 0 | 0 | -0.716774 | 4.166459 | -2.986409 | 8.561587 | 0.0005959471 | 32.4812 | 21.29292 |  | -0.0008725927 | [19 empty] | 34.91229 | 0.03453851
8121 | 2022/01/04 00:17:21 | 245512.5202 | 4.0012 | 1 | 15 | 0 | 0 | 0 | 0 | -0.716011 | 4.165794 | -2.982754 | 8.561587 | 0.0007944244 | 32.4812 | 21.29375 | [21 empty] | 35.42632 | 0.03453851
8122 | 2022/01/04 00:17:22 | 245513.5197 | 5.0007 | 1 | 15 | 0 | 0 | 0 | 0 | -0.7162399 | 4.165417 | -2.983438 | 8.561587 | 0.0009928012 | 32.4812 | 21.29458 |  | -0.0009010472 |  | 0.177008 | [17 empty] | 35.22458 | 0.09759188
8123 | 2022/01/04 00:17:23 | 245514.5195 | 6.0005 | 1 | 15 | 0 | 0 | 0 | 0 | -0.7162399 | 4.164604 | -2.982856 | 8.561587 | 0.001192164 | 32.4812 | 21.29541 | [21 empty] | 34.96584 | -0.1483142
8124 | 2022/01/04 00:17:24 | 245515.5203 | 7.0013 | 1 | 15 | 0 | 0 | 0 | 0 | -0.7162399 | 4.16424 | -2.982595 | 8.561587 | 0.001389372 | 32.4812 | 21.29623 |  | -0.0005298373 | [19 empty] | 35.41027 | 0.2063417
8125 | 2022/01/04 00:17:25 | 245516.5196 | 8.0006 | 1 | 15 | 0 | 0 | 0 | 0 | -0.7156448 | 4.163637 | -2.979685 | 8.561587 | 0.001589895 | 32.4812 | 21.29706 | [21 empty] | 34.69089 | -0.07609367
8126 | 2022/01/04 00:17:26 | 245517.5194 | 9.0004 | 1 | 15 | 0 | 0 | 0 | 0 | -0.7162323 | 4.163192 | -2.981813 | 8.561587 | 0.00178917 | 32.4812 | 21.29789 | [21 empty] | 35.08114 | -0.02675891
8127 | 2022/01/04 00:17:27 | 245518.5211 | 10.0021 | 1 | 15 | 0 | 0 | 0 | 0 | -0.7157974 | 4.162789 | -2.979714 | 8.561587 | 0.001987424 | 32.4812 | 21.29872 | [21 empty] | 35.4463 | 0.1141107
8128 | 2022/01/04 00:17:28 | 245519.5211 | 11.0021 | 1 | 15 | 0 | 0 | 0 | 0 | -0.7165833 | 4.162331 | -2.982657 | 8.561587 | 0.002186734 | 32.4812 | 21.29955 |  | -0.0004320809 | [19 empty] | 34.75302 | -0.2166498
8129 | 2022/01/04 00:17:29 | 245520.519 | 12 | 1 | 15 | 0 | 0 | 0 | 0 | -0.7160492 | 4.161896 | -2.980122 | 8.561587 | 0.002385106 | 32.4812 | 21.30037 | [21 empty] | 35.19071 | 0.1367795
8130 | 2022/01/04 00:17:30 | 245521.5201 | 13.0011 | 1 | 15 | 0 | 0 | 0 | 0 | -0.716011 | 4.161495 | -2.979676 | 8.561587 | 0.00258446 | 32.4812 | 21.3012 | [21 empty] | 34.93406 | -0.08020282
8131 | 2022/01/04 00:17:31 | 245522.5195 | 14.0005 | 1 | 15 | 0 | 0 | 0 | 0 | -0.7157135 | 4.160988 | -2.978075 | 8.561587 | 0.00278359 | 32.4812 | 21.30203 |  | -0.0005289424 | [19 empty] | 34.74572 | -0.0588572
8132 | 2022/01/04 00:17:32 | 245523.5206 | 15.0016 | 1 | 15 | 0 | 0 | 0 | 0 | -0.715889 | 4.160455 | -2.978424 | 8.561587 | 0.002983031 | 32.4812 | 21.30286 |  |  |  | 0.4116531 | 3.389984 | [16 empty] | 35.28416 | -0.0588572
8133 | 2022/01/04 00:17:33 | 245524.5196 | 16.0006 | 1 | 15 | 0 | 0 | 0 | 0 | -0.7157593 | 4.160213 | -2.977711 | 8.561587 | 0.00318128 | 32.4812 | 21.30369 | [21 empty] | 34.87321 | -0.1498842
8134 | 2022/01/04 00:17:34 | 245525.5212 | 17.0022 | 1 | 15 | 0 | 0 | 0 | 0 | -0.716217 | 4.159811 | -2.979327 | 8.561587 | 0.003379475 | 32.4812 | 21.30451 |  | -0.0004108917 | [19 empty] | 34.83388 | -0.1498842
8135 | 2022/01/04 00:17:35 | 245526.5204 | 18.0014 | 1 | 15 | 0 | 0 | 0 | 0 | -0.7161026 | 4.159436 | -2.978583 | 8.561587 | 0.003579921 | 32.4812 | 21.30535 | [21 empty] | 35.31559 | -0.003502369
8136 | 2022/01/04 00:17:36 | 245527.5203 | 19.0013 | 1 | 15 | 0 | 0 | 0 | 0 | -0.7158356 | 4.159146 | -2.977265 | 8.561587 | 0.003777107 | 32.4812 | 21.30617 | [21 empty] | 34.84174 | -0.003502369
8137 | 2022/01/04 00:17:37 | 245528.5196 | 20.0006 | 1 | 15 | 0 | 0 | 0 | 0 | -0.7158127 | 4.158545 | -2.976739 | 8.561587 | 0.003976444 | 32.4812 | 21.307 | [21 empty] | 34.85197 | -0.144881
8138 | 2022/01/04 00:17:38 | 245529.5196 | 21.0006 | 1 | 15 | 0 | 0 | 0 | 0 | -0.7158508 | 4.158495 | -2.976862 | 8.561587 | 0.004174637 | 32.4812 | 21.30782 |  | -0.0003711846 | [19 empty] | 35.28449 | 0.1580369
8139 | 2022/01/04 00:17:39 | 245530.5205 | 22.0015 | 1 | 15 | 0 | 0 | 0 | 0 | -0.7159882 | 4.158126 | -2.977169 | 8.561587 | 0.004375082 | 32.4812 | 21.30865 | [21 empty] | 34.75873 | -0.1871753
8140 | 2022/01/04 00:17:40 | 245531.5191 | 23.0001 | 1 | 15 | 0 | 0 | 0 | 0 | -0.71595 | 4.157895 | -2.976845 | 8.561587 | 0.004572188 | 32.4812 | 21.30947 | [21 empty] | 34.95796 | 0.06225944
8141 | 2022/01/04 00:17:41 | 245532.5205 | 24.0015 | 1 | 15 | 0 | 0 | 0 | 0 | -0.7160645 | 4.157367 | -2.976943 | 8.561587 | 0.004772642 | 32.4812 | 21.3103 | [21 empty] | 35.14681 | 0.05901575
8142 | 2022/01/04 00:17:42 | 245533.5207 | 25.0017 | 1 | 15 | 0 | 0 | 0 | 0 | -0.7166367 | 4.157226 | -2.979221 | 8.561587 | 0.004971861 | 32.4812 | 21.31113 | [21 empty] | 34.75176 | -0.1234519
8143 | 2022/01/04 00:17:43 | 245534.5203 | 26.0013 | 1 | 15 | 0 | 0 | 0 | 0 | -0.7159424 | 4.156977 | -2.976156 | 8.561587 | 0.005168001 | 32.4812 | 21.31195 |  | -0.0002825401 | [19 empty] | 35.37665 | 0.1952767
8144 | 2022/01/04 00:17:44 | 245535.5202 | 27.0012 | 1 | 15 | 0 | 0 | 0 | 0 | -0.7164307 | 4.156688 | -2.977979 | 8.561587 | 0.005368789 | 32.4812 | 21.31278 | [21 empty] | 35.08147 | -0.09224176
8145 | 2022/01/04 00:17:45 | 245536.5191 | 28.0001 | 1 | 15 | 0 | 0 | 0 | 0 | -0.7163925 | 4.156417 | -2.977626 | 8.561587 | 0.005568253 | 32.4812 | 21.31361 | [21 empty] | 34.75325 | -0.09224176
8146 | 2022/01/04 00:17:46 | 245537.5195 | 29.0005 | 1 | 15 | 0 | 0 | 0 | 0 | -0.7158661 | 4.15626 | -2.975326 | 8.561587 | 0.005766587 | 32.4812 | 21.31444 | [21 empty] | 35.43114 | 0.07401943
8147 | 2022/01/04 00:17:47 | 245538.5211 | 30.0021 | 1 | 15 | 0 | 0 | 0 | 0 | -0.7162933 | 4.155829 | -2.976792 | 8.561587 | 0.005964719 | 32.4812 | 21.31526 |  | -0.0002918902 | [19 empty] | 35.0149 | 0.07401943
8148 | 2022/01/04 00:17:48 | 245539.5192 | 31.0002 | 1 | 15 | 0 | 0 | 0 | 0 | -0.716011 | 4.15556 | -2.975427 | 8.561587 | 0.006165304 | 32.4812 | 21.31609 | [21 empty] | 35.29112 | 0.1339841
8149 | 2022/01/04 00:17:49 | 245540.5204 | 32.0014 | 1 | 15 | 0 | 0 | 0 | 0 | -0.7159271 | 4.155293 | -2.974887 | 8.561587 | 0.006362417 | 32.4812 | 21.31691 |  |  |  | 0.6390354 | [17 empty] | 35.41297 | 0.1339841
8150 | 2022/01/04 00:17:50 | 245541.5199 | 33.0009 | 1 | 15 | 0 | 0 | 0 | 0 | -0.7162552 | 4.155028 | -2.97606 | 8.561587 | 0.006562907 | 32.4812 | 21.31775 | [21 empty] | 34.95192 | -0.1060009
8151 | 2022/01/04 00:17:51 | 245542.5196 | 34.0006 | 1 | 15 | 0 | 0 | 0 | 0 | -0.7157745 | 4.154865 | -2.973946 | 8.561587 | 0.00675993 | 32.4812 | 21.31857 |  | -0.0003576279 | [19 empty] | 35.32076 | -0.03727674
8152 | 2022/01/04 00:17:52 | 245543.5199 | 35.0009 | 1 | 15 | 0 | 0 | 0 | 0 | -0.7163086 | 4.154533 | -2.975928 | 8.561587 | 0.006960185 | 32.4812 | 21.3194 | [21 empty] | 35.33098 | 0.155735
8153 | 2022/01/04 00:17:53 | 245544.5199 | 36.0009 | 1 | 15 | 0 | 0 | 0 | 0 | -0.7161407 | 4.154305 | -2.975067 | 8.561587 | 0.007158733 | 32.4812 | 21.32022 | [21 empty] | 34.91407 | -0.135864
8154 | 2022/01/04 00:17:54 | 245545.5206 | 37.0016 | 1 | 15 | 0 | 0 | 0 | 0 | -0.7163925 | 4.153975 | -2.975877 | 8.561587 | 0.007357071 | 32.4812 | 21.32104 | [21 empty] | 35.42935 | 0.1666045
8155 | 2022/01/04 00:17:55 | 245546.52 | 38.001 | 1 | 15 | 0 | 0 | 0 | 0 | -0.7161636 | 4.153563 | -2.974631 | 8.561587 | 0.007556463 | 32.4812 | 21.32187 | [21 empty] | 35.32772 | -0.03176093
8156 | 2022/01/04 00:17:56 | 245547.5203 | 39.0013 | 1 | 15 | 0 | 0 | 0 | 0 | -0.7166595 | 4.153465 | -2.97662 | 8.561587 | 0.007754851 | 32.4812 | 21.3227 |  | -0.0002660074 | [19 empty] | 34.95763 | -0.1156533
8157 | 2022/01/04 00:17:57 | 245548.5198 | 40.0008 | 1 | 15 | 0 | 0 | 0 | 0 | -0.7156601 | 4.153095 | -2.972204 | 8.561587 | 0.007955366 | 32.4812 | 21.32353 | [21 empty] | 35.45863 | 0.1565623
8158 | 2022/01/04 00:17:58 | 245549.5191 | 41.0001 | 1 | 15 | 0 | 0 | 0 | 0 | -0.7160797 | 4.152905 | -2.973811 | 8.561587 | 0.008152294 | 32.4812 | 21.32435 | [21 empty] | 34.80748 | -0.2034843
8159 | 2022/01/04 00:17:59 | 245550.5193 | 42.0003 | 1 | 15 | 0 | 0 | 0 | 0 | -0.7158127 | 4.152832 | -2.97265 | 8.561587 | 0.008352688 | 32.4812 | 21.32518 | [21 empty] | 35.01546 | 0.06499529
8160 | 2022/01/04 00:18:00 | 245551.519 | 43 | 1 | 15 | 0 | 0 | 0 | 0 | -0.7162018 | 4.152437 | -2.973983 | 8.561587 | 0.008550895 | 32.4812 | 21.326 | [21 empty] | 35.48377 | 0.06499529
8161 | 2022/01/04 00:18:01 | 245552.5199 | 44.0009 | 1 | 15 | 0 | 0 | 0 | 0 | -0.7166595 | 4.152254 | -2.975752 | 8.561587 | 0.008749057 | 32.4812 | 21.32683 | [21 empty] | 34.76447 | -0.1479244
8162 | 2022/01/04 00:18:02 | 245553.52 | 45.001 | 1 | 15 | 0 | 0 | 0 | 0 | -0.7160492 | 4.151927 | -2.972984 | 8.561587 | 0.008948714 | 32.4812 | 21.32766 |  | -0.0002128664 | [19 empty] | 34.97943 | -0.1479244
8163 | 2022/01/04 00:18:03 | 245554.5192 | 46.0002 | 1 | 15 | 0 | 0 | 0 | 0 | -0.7163696 | 4.151964 | -2.974341 | 8.561587 | 0.009148115 | 32.4812 | 21.32848 | [21 empty] | 35.2926 | -0.04225016
8164 | 2022/01/04 00:18:04 | 245555.52 | 47.001 | 1 | 15 | 0 | 0 | 0 | 0 | -0.7163544 | 4.151712 | -2.974097 | 8.561587 | 0.009347554 | 32.4812 | 21.32931 | [21 empty] | 34.82447 | -0.04225016
8165 | 2022/01/04 00:18:05 | 245556.5192 | 48.0002 | 1 | 15 | 0 | 0 | 0 | 0 | -0.716156 | 4.151527 | -2.973141 | 8.561587 | 0.009544685 | 32.4812 | 21.33013 | [21 empty] | 34.95888 | -0.1042891
8166 | 2022/01/04 00:18:06 | 245557.5199 | 49.0009 | 1 | 15 | 0 | 0 | 0 | 0 | -0.7163544 | 4.151261 | -2.973774 | 8.561587 | 0.009744075 | 32.4812 | 21.33096 | [21 empty] | 35.348 | 0.1366103
8167 | 2022/01/04 00:18:07 | 245558.5202 | 50.0012 | 1 | 15 | 0 | 0 | 0 | 0 | -0.7160492 | 4.150984 | -2.972309 | 8.561587 | 0.009944572 | 32.4812 | 21.33179 | [21 empty] | 34.8357 | -0.1751041
8168 | 2022/01/04 00:18:08 | 245559.5199 | 51.0009 | 1 | 15 | 0 | 0 | 0 | 0 | -0.7160416 | 4.15078 | -2.972131 | 8.561587 | 0.01014285 | 32.4812 | 21.33261 | [21 empty] | 35.39906 | 0.04635096
8169 | 2022/01/04 00:18:09 | 245560.5209 | 52.0019 | 1 | 15 | 0 | 0 | 0 | 0 | -0.7160416 | 4.150585 | -2.971992 | 8.561587 | 0.01034199 | 32.4812 | 21.33344 |  | -0.0001818615 |  |  | 1.366641 | [16 empty] | 35.29112 | 0.09596825
8170 | 2022/01/04 00:18:10 | 245561.52 | 53.001 | 1 | 15 | 0 | 0 | 0 | 0 | -0.7163467 | 4.15045 | -2.973161 | 8.561587 | 0.0105394 | 32.4812 | 21.33426 |  |  |  | 0.8292357 | [17 empty] | 34.81355 | -0.1492393
8171 | 2022/01/04 00:18:11 | 245562.5203 | 54.0013 | 1 | 15 | 0 | 0 | 0 | 0 | -0.7169647 | 4.149962 | -2.975376 | 8.561587 | 0.01073998 | 32.4812 | 21.33509 | [21 empty] | 35.48803 | 0.2107739
8172 | 2022/01/04 00:18:12 | 245563.5199 | 55.0009 | 1 | 15 | 0 | 0 | 0 | 0 | -0.7169495 | 4.149869 | -2.975247 | 8.561587 | 0.01093842 | 32.4812 | 21.33591 | [21 empty] | 35.21458 | -0.0854516
8173 | 2022/01/04 00:18:13 | 245564.5193 | 56.0003 | 1 | 15 | 0 | 0 | 0 | 0 | -0.7156754 | 4.149464 | -2.969669 | 8.561587 | 0.01113786 | 32.4812 | 21.33674 | [21 empty] | 35.09259 | -0.03812313
8174 | 2022/01/04 00:18:14 | 245565.5191 | 57.0001 | 1 | 15 | 0 | 0 | 0 | 0 | -0.7162399 | 4.149246 | -2.971856 | 8.561587 | 0.01133608 | 32.4812 | 21.33756 | [21 empty] | 35.47682 | 0.1200724
8175 | 2022/01/04 00:18:15 | 245566.5194 | 58.0004 | 1 | 15 | 0 | 0 | 0 | 0 | -0.7163925 | 4.149055 | -2.972352 | 8.561587 | 0.01153443 | 32.4812 | 21.33839 | [21 empty] | 35.03816 | 0.1200724
8176 | 2022/01/04 00:18:16 | 245567.5211 | 59.0021 | 1 | 15 | 0 | 0 | 0 | 0 | -0.7161179 | 4.148915 | -2.971112 | 8.561587 | 0.01173394 | 32.4812 | 21.33922 |  | -0.0001541204 | [19 empty] | 35.21966 | 0.1342821
8177 | 2022/01/04 00:18:17 | 245568.5201 | 60.0011 | 1 | 15 | 0 | 0 | 0 | 0 | -0.7161255 | 4.148767 | -2.971038 | 8.561587 | 0.01193221 | 32.4812 | 21.34004 | [21 empty] | 35.46291 | 0.1342821
8178 | 2022/01/04 00:18:18 | 245569.5194 | 61.0004 | 1 | 15 | 0 | 0 | 0 | 0 | -0.7166214 | 4.148551 | -2.97294 | 8.561587 | 0.01213279 | 32.4812 | 21.34087 | [21 empty] | 34.81896 | -0.03151536
8179 | 2022/01/04 00:18:19 | 245570.52 | 62.001 | 1 | 15 | 0 | 0 | 0 | 0 | -0.7160416 | 4.148087 | -2.970203 | 8.561587 | 0.01233105 | 32.4812 | 21.34169 | [21 empty] | 35.3413 | -0.03151536
8180 | 2022/01/04 00:18:20 | 245571.5193 | 63.0003 | 1 | 15 | 0 | 0 | 0 | 0 | -0.7165375 | 4.148135 | -2.972294 | 8.561587 | 0.01253052 | 32.4812 | 21.34252 | [21 empty] | 35.30135 | 0.1507461
8181 | 2022/01/04 00:18:21 | 245572.5194 | 64.0004 | 1 | 15 | 0 | 0 | 0 | 0 | -0.7160263 | 4.147915 | -2.970016 | 8.561587 | 0.01272972 | 32.4812 | 21.34335 |  | -0.000298129 | [19 empty] | 35.00975 | -0.1436269
8182 | 2022/01/04 00:18:22 | 245573.5191 | 65.0001 | 1 | 15 | 0 | 0 | 0 | 0 | -0.716217 | 4.147916 | -2.970808 | 8.561587 | 0.01292705 | 32.4812 | 21.34417 | [21 empty] | 35.45863 | 0.1927769
8183 | 2022/01/04 00:18:23 | 245574.5193 | 66.0003 | 1 | 15 | 0 | 0 | 0 | 0 | -0.7161942 | 4.147613 | -2.970496 | 8.561587 | 0.01312629 | 32.4812 | 21.34499 | [21 empty] | 34.75269 | -0.07759213
8184 | 2022/01/04 00:18:24 | 245575.5201 | 67.0011 | 1 | 15 | 0 | 0 | 0 | 0 | -0.7163849 | 4.147224 | -2.971009 | 8.561587 | 0.01332575 | 32.4812 | 21.34582 | [21 empty] | 35.19405 | -0.005089045
8185 | 2022/01/04 00:18:25 | 245576.5197 | 68.0007 | 1 | 15 | 0 | 0 | 0 | 0 | -0.7164078 | 4.147233 | -2.97111 | 8.561587 | 0.01352516 | 32.4812 | 21.34665 |  | -0.0002991761 | [19 empty] | 35.47379 | 0.08741975
8186 | 2022/01/04 00:18:26 | 245577.5202 | 69.0012 | 1 | 15 | 0 | 0 | 0 | 0 | -0.7161179 | 4.147035 | -2.969766 | 8.561587 | 0.01372457 | 32.4812 | 21.34747 | [21 empty] | 34.83388 | -0.1999712
8187 | 2022/01/04 00:18:27 | 245578.5201 | 70.0011 | 1 | 15 | 0 | 0 | 0 | 0 | -0.7162933 | 4.146868 | -2.970374 | 8.561587 | 0.01392068 | 32.4812 | 21.34829 | [21 empty] | 35.32804 | 0.1544261
8188 | 2022/01/04 00:18:28 | 245579.5192 | 71.0002 | 1 | 15 | 0 | 0 | 0 | 0 | -0.7165375 | 4.146715 | -2.971277 | 8.561587 | 0.01412033 | 32.4812 | 21.34911 | [21 empty] | 34.90744 | -0.1314378
8189 | 2022/01/04 00:18:29 | 245580.5194 | 72.0004 | 1 | 15 | 0 | 0 | 0 | 0 | -0.7161179 | 4.1464 | -2.969311 | 8.561587 | 0.01431978 | 32.4812 | 21.34994 | [21 empty] | 34.83896 | -0.02140045
8190 | 2022/01/04 00:18:30 | 245581.5203 | 73.0013 | 1 | 15 | 0 | 0 | 0 | 0 | -0.7163849 | 4.146216 | -2.970287 | 8.561587 | 0.01452036 | 32.4812 | 21.35077 | [21 empty] | 35.38393 | -0.02140045
8191 | 2022/01/04 00:18:31 | 245582.5194 | 74.0004 | 1 | 15 | 0 | 0 | 0 | 0 | -0.7167511 | 4.145811 | -2.971515 | 8.561587 | 0.01471738 | 32.4812 | 21.35159 |  | -0.0001900554 | [19 empty] | 34.82566 | -0.1659703
8192 | 2022/01/04 00:18:32 | 245583.5196 | 75.0006 | 1 | 15 | 0 | 0 | 0 | 0 | -0.7162323 | 4.145637 | -2.969239 | 8.561587 | 0.01491703 | 32.4812 | 21.35242 | [21 empty] | 34.95888 | -0.1659703
8193 | 2022/01/04 00:18:33 | 245584.5201 | 76.0011 | 1 | 15 | 0 | 0 | 0 | 0 | -0.716217 | 4.145461 | -2.96905 | 8.561587 | 0.01511399 | 32.4812 | 21.35323 | [21 empty] | 35.28449 | -0.05451918
8194 | 2022/01/04 00:18:34 | 245585.5196 | 77.0006 | 1 | 15 | 0 | 0 | 0 | 0 | -0.7165451 | 4.145125 | -2.970169 | 8.561587 | 0.0153159 | 32.4812 | 21.35407 |  |  |  | 0.9686852 | [17 empty] | 34.7784 | -0.05451918
8195 | 2022/01/04 00:18:35 | 245586.5196 | 78.0006 | 1 | 15 | 0 | 0 | 0 | 0 | -0.7166214 | 4.145126 | -2.970486 | 8.561587 | 0.01551519 | 32.4812 | 21.3549 | [21 empty] | 35.05422 | -0.07196069
8196 | 2022/01/04 00:18:36 | 245587.5193 | 79.0003 | 1 | 15 | 0 | 0 | 0 | 0 | -0.716423 | 4.144878 | -2.969486 | 8.561587 | 0.01571264 | 32.4812 | 21.35571 | [21 empty] | 35.11953 | 0.123266
8197 | 2022/01/04 00:18:37 | 245588.5194 | 80.0004 | 1 | 15 | 0 | 0 | 0 | 0 | -0.7163086 | 4.144824 | -2.968973 | 8.561587 | 0.01591319 | 32.4812 | 21.35655 | [21 empty] | 34.76876 | -0.2124715
8198 | 2022/01/04 00:18:38 | 245589.5196 | 81.0006 | 1 | 15 | 0 | 0 | 0 | 0 | -0.7164078 | 4.144524 | -2.969169 | 8.561587 | 0.01611151 | 32.4812 | 21.35737 |  | -0.0001965832 | [19 empty] | 35.45777 | 0.1270163
8199 | 2022/01/04 00:18:39 | 245590.5205 | 82.0015 | 1 | 15 | 0 | 0 | 0 | 0 | -0.7164688 | 4.14432 | -2.969276 | 8.561587 | 0.01631108 | 32.4812 | 21.3582 | [21 empty] | 34.98369 | -0.05985022
8200 | 2022/01/04 00:18:40 | 245591.5209 | 83.0019 | 1 | 15 | 0 | 0 | 0 | 0 | -0.7157974 | 4.144077 | -2.96632 | 8.561587 | 0.01650939 | 32.4812 | 21.35902 | [21 empty] | 34.86688 | -0.03650308
8201 | 2022/01/04 00:18:41 | 245592.519 | 84 | 1 | 15 | 0 | 0 | 0 | 0 | -0.716217 | 4.144145 | -2.968107 | 8.561587 | 0.01670766 | 32.4812 | 21.35984 | [21 empty] | 35.34219 | 0.1485348
8202 | 2022/01/04 00:18:42 | 245593.5195 | 85.0005 | 1 | 15 | 0 | 0 | 0 | 0 | -0.7164993 | 4.143919 | -2.969115 | 8.561587 | 0.01690705 | 32.4812 | 21.36067 | [21 empty] | 34.81774 | -0.1638925
8203 | 2022/01/04 00:18:43 | 245594.5197 | 86.0007 | 1 | 15 | 0 | 0 | 0 | 0 | -0.7167969 | 4.143751 | -2.970228 | 8.561587 | 0.01710637 | 32.4812 | 21.36149 | [21 empty] | 35.40601 | 0.183835
8204 | 2022/01/04 00:18:44 | 245595.5198 | 87.0008 | 1 | 15 | 0 | 0 | 0 | 0 | -0.7158737 | 4.143651 | -2.966331 | 8.561587 | 0.017306 | 32.4812 | 21.36232 | [21 empty] | 35.26062 | -0.04543304
8205 | 2022/01/04 00:18:45 | 245596.5204 | 88.0014 | 1 | 15 | 0 | 0 | 0 | 0 | -0.7162552 | 4.143428 | -2.967752 | 8.561587 | 0.0175032 | 32.4812 | 21.36314 | [21 empty] | 34.80358 | -0.04543304
8206 | 2022/01/04 00:18:46 | 245597.5205 | 89.0015 | 1 | 15 | 0 | 0 | 0 | 0 | -0.7170258 | 4.143189 | -2.970773 | 8.561587 | 0.01770384 | 32.4812 | 21.36397 |  | -0.0001393076 | [19 empty] | 35.48558 | 0.1228833
8207 | 2022/01/04 00:18:47 | 245598.5209 | 90.0019 | 1 | 15 | 0 | 0 | 0 | 0 | -0.7161942 | 4.143133 | -2.967288 | 8.561587 | 0.01790218 | 32.4812 | 21.36479 | [21 empty] | 35.06082 | 0.1228833
8208 | 2022/01/04 00:18:48 | 245599.5191 | 91.0001 | 1 | 15 | 0 | 0 | 0 | 0 | -0.7165375 | 4.142941 | -2.968573 | 8.561587 | 0.01810057 | 32.4812 | 21.36561 | [21 empty] | 35.22032 | 0.1355422
8209 | 2022/01/04 00:18:49 | 245600.5202 | 92.0012 | 1 | 15 | 0 | 0 | 0 | 0 | -0.7160873 | 4.142591 | -2.966457 | 8.561587 | 0.01829989 | 32.4812 | 21.36644 | [21 empty] | 35.42656 | 0.1355422
8210 | 2022/01/04 00:18:50 | 245601.5203 | 93.0013 | 1 | 15 | 0 | 0 | 0 | 0 | -0.7158127 | 4.142266 | -2.965087 | 8.561587 | 0.01849922 | 32.4812 | 21.36726 | [21 empty] | 34.98461 | -0.07366061
8211 | 2022/01/04 00:18:51 | 245602.5207 | 94.0017 | 1 | 15 | 0 | 0 | 0 | 0 | -0.7163315 | 4.142245 | -2.967221 | 8.561587 | 0.01869838 | 32.4812 | 21.36809 | [21 empty] | 35.27747 | -0.05829334
8212 | 2022/01/04 00:18:52 | 245603.521 | 95.002 | 1 | 15 | 0 | 0 | 0 | 0 | -0.7161636 | 4.142214 | -2.966503 | 8.561587 | 0.01889588 | 32.4812 | 21.3689 | [21 empty] | 35.34612 | 0.1712656
8213 | 2022/01/04 00:18:53 | 245604.5214 | 96.0024 | 1 | 15 | 0 | 0 | 0 | 0 | -0.7157211 | 4.141794 | -2.964369 | 8.561587 | 0.0190951 | 32.4812 | 21.36973 | [21 empty] | 34.90137 | -0.1301777
8214 | 2022/01/04 00:18:54 | 245605.5197 | 97.0007 | 1 | 15 | 0 | 0 | 0 | 0 | -0.7165451 | 4.141687 | -2.967706 | 8.561587 | 0.01929341 | 32.4812 | 21.37055 |  | -0.0001407387 | [19 empty] | 35.33523 | 0.1267755
8215 | 2022/01/04 00:18:55 | 245606.5213 | 98.0023 | 1 | 15 | 0 | 0 | 0 | 0 | -0.7161255 | 4.141416 | -2.965774 | 8.561587 | 0.01949267 | 32.4812 | 21.37138 | [21 empty] | 35.32861 | -0.002069473
8216 | 2022/01/04 00:18:56 | 245607.5204 | 99.0014 | 1 | 15 | 0 | 0 | 0 | 0 | -0.7163467 | 4.141268 | -2.966584 | 8.561587 | 0.01969346 | 32.4812 | 21.37221 | [21 empty] | 34.93799 | -0.1220679
8217 | 2022/01/04 00:18:57 | 245608.5195 | 100.0005 | 1 | 15 | 0 | 0 | 0 | 0 | -0.7158661 | 4.14114 | -2.964502 | 8.561587 | 0.01988924 | 32.4812 | 21.37302 | [21 empty] | 35.41937 | 0.1504302
8218 | 2022/01/04 00:18:58 | 245609.5205 | 101.0015 | 1 | 15 | 0 | 0 | 0 | 0 | -0.7168503 | 4.141032 | -2.9685 | 8.561587 | 0.02008978 | 32.4812 | 21.37385 | [21 empty] | 34.85748 | -0.1755905
8219 | 2022/01/04 00:18:59 | 245610.52 | 102.001 | 1 | 15 | 0 | 0 | 0 | 0 | -0.7162018 | 4.140967 | -2.965768 | 8.561587 | 0.02028948 | 32.4812 | 21.37468 | [21 empty] | 34.96584 | 0.0338614
8220 | 2022/01/04 00:19:00 | 245611.5212 | 103.0022 | 1 | 15 | 0 | 0 | 0 | 0 | -0.7163925 | 4.140644 | -2.966326 | 8.561587 | 0.02048772 | 32.4812 | 21.3755 | [21 empty] | 35.40815 | 0.0338614
8221 | 2022/01/04 00:19:01 | 245612.5199 | 104.0009 | 1 | 15 | 0 | 0 | 0 | 0 | -0.7163925 | 4.140738 | -2.966394 | 8.561587 | 0.02068609 | 32.4812 | 21.37632 |  |  |  |  | 0.9739959 | [16 empty] | 34.82896 | -0.1524627
8222 | 2022/01/04 00:19:02 | 245613.52 | 105.001 | 1 | 15 | 0 | 0 | 0 | 0 | -0.716156 | 4.14044 | -2.965201 | 8.561587 | 0.02088656 | 32.4812 | 21.37715 | [21 empty] | 34.92585 | -0.1524627
8223 | 2022/01/04 00:19:03 | 245614.52 | 106.001 | 1 | 15 | 0 | 0 | 0 | 0 | -0.7168884 | 4.140364 | -2.968179 | 8.561587 | 0.02108586 | 32.4812 | 21.37797 |  | -0.0001261974 |  | 1.133409 | [17 empty] | 35.29742 | -0.03298998
8224 | 2022/01/04 00:19:04 | 245615.5196 | 107.0006 | 1 | 15 | 0 | 0 | 0 | 0 | -0.7168121 | 4.140131 | -2.967696 | 8.561587 | 0.02128337 | 32.4812 | 21.37879 | [21 empty] | 34.75414 | -0.03298998
8225 | 2022/01/04 00:19:05 | 245616.5197 | 108.0007 | 1 | 15 | 0 | 0 | 0 | 0 | -0.7165756 | 4.140113 | -2.966704 | 8.561587 | 0.02148398 | 32.4812 | 21.37962 | [21 empty] | 34.90193 | -0.123589
8226 | 2022/01/04 00:19:06 | 245617.5205 | 109.0015 | 1 | 15 | 0 | 0 | 0 | 0 | -0.7164078 | 4.139897 | -2.965855 | 8.561587 | 0.02168217 | 32.4812 | 21.38044 | [21 empty] | 35.34196 | 0.1491201
8227 | 2022/01/04 00:19:07 | 245618.5192 | 110.0002 | 1 | 15 | 0 | 0 | 0 | 0 | -0.7166214 | 4.139649 | -2.966561 | 8.561587 | 0.02188184 | 32.4812 | 21.38127 | [21 empty] | 34.81625 | -0.1758945
8228 | 2022/01/04 00:19:08 | 245619.5198 | 111.0008 | 1 | 15 | 0 | 0 | 0 | 0 | -0.7163086 | 4.139242 | -2.964975 | 8.561587 | 0.02207907 | 32.4812 | 21.38209 | [21 empty] | 35.38551 | 0.0383234
8229 | 2022/01/04 00:19:09 | 245620.5199 | 112.0009 | 1 | 15 | 0 | 0 | 0 | 0 | -0.7165375 | 4.139033 | -2.965772 | 8.561587 | 0.0222797 | 32.4812 | 21.38292 |  | -0.0001833849 | [19 empty] | 35.33075 | 0.1224566
8230 | 2022/01/04 00:19:10 | 245621.5206 | 113.0016 | 1 | 15 | 0 | 0 | 0 | 0 | -0.7163162 | 4.138989 | -2.964825 | 8.561587 | 0.02247802 | 32.4812 | 21.38374 | [21 empty] | 34.86566 | -0.14534
8231 | 2022/01/04 00:19:11 | 245622.5199 | 114.0009 | 1 | 15 | 0 | 0 | 0 | 0 | -0.7164307 | 4.138964 | -2.965281 | 8.561587 | 0.0226763 | 32.4812 | 21.38456 | [21 empty] | 35.39425 | 0.1651835
8232 | 2022/01/04 00:19:12 | 245623.5191 | 115.0001 | 1 | 15 | 0 | 0 | 0 | 0 | -0.7155838 | 4.13865 | -2.961551 | 8.561587 | 0.02287574 | 32.4812 | 21.38538 | [21 empty] | 35.3147 | -0.02485991
8233 | 2022/01/04 00:19:13 | 245624.5199 | 116.0009 | 1 | 15 | 0 | 0 | 0 | 0 | -0.716217 | 4.138382 | -2.96398 | 8.561587 | 0.02307505 | 32.4812 | 21.38621 | [21 empty] | 34.82559 | -0.1528454
8234 | 2022/01/04 00:19:14 | 245625.5201 | 117.0011 | 1 | 15 | 0 | 0 | 0 | 0 | -0.7163849 | 4.138259 | -2.964586 | 8.561587 | 0.02327331 | 32.4812 | 21.38703 | [21 empty] | 35.30405 | 0.1495194
8235 | 2022/01/04 00:19:15 | 245626.5199 | 118.0009 | 1 | 15 | 0 | 0 | 0 | 0 | -0.7164612 | 4.138206 | -2.964864 | 8.561587 | 0.02347157 | 32.4812 | 21.38785 | [21 empty] | 35.39065 | 0.1495194
8236 | 2022/01/04 00:19:16 | 245627.5198 | 119.0008 | 1 | 15 | 0 | 0 | 0 | 0 | -0.7163086 | 4.137921 | -2.964028 | 8.561587 | 0.02367095 | 32.4812 | 21.38867 |  | -0.0001625981 | [19 empty] | 34.83533 | -0.006711483
8237 | 2022/01/04 00:19:17 | 245628.5191 | 120.0001 | 1 | 15 | 0 | 0 | 0 | 0 | -0.7167587 | 4.138045 | -2.96598 | 8.561587 | 0.02387032 | 32.4812 | 21.3895 | [21 empty] | 35.32468 | -0.006711483
8238 | 2022/01/04 00:19:18 | 245629.5198 | 121.0008 | 1 | 15 | 0 | 0 | 0 | 0 | -0.7161942 | 4.137922 | -2.963556 | 8.561587 | 0.02406892 | 32.4812 | 21.39032 | [21 empty] | 34.93945 | -0.1489341
8239 | 2022/01/04 00:19:19 | 245630.5191 | 122.0001 | 1 | 15 | 0 | 0 | 0 | 0 | -0.71595 | 4.1377 | -2.962386315 | 8.561587 | 0.02426819 | 32.4812 | 21.39115 | [21 empty] | 34.83781 | -0.1489341
8240 | 2022/01/04 00:19:20 | 245631.5201 | 123.0011 | 1 | 15 | 0 | 0 | 0 | 0 | -0.7166595 | 4.137557 | -2.96522 | 8.561587 | 0.02446761 | 32.4812 | 21.39197 | [21 empty] | 35.32143 | 0.1193678
8241 | 2022/01/04 00:19:21 | 245632.519 | 124 | 1 | 15 | 0 | 0 | 0 | 0 | -0.7161789 | 4.137306 | -2.963051 | 8.561587 | 0.02466599 | 32.4812 | 21.39279 | [21 empty] | 35.01064 | 0.04287481
8242 | 2022/01/04 00:19:22 | 245633.52 | 125.001 | 1 | 15 | 0 | 0 | 0 | 0 | -0.7162552 | 4.137306 | -2.963367 | 8.561587 | 0.02486426 | 32.4812 | 21.39361 | [21 empty] | 34.83603 | -0.1945615
8243 | 2022/01/04 00:19:23 | 245634.5202 | 126.0012 | 1 | 15 | 0 | 0 | 0 | 0 | -0.71595 | 4.137065 | -2.961932 | 8.561587 | 0.02506477 | 32.4812 | 21.39444 | [21 empty] | 35.44293 | 0.1183796
8244 | 2022/01/04 00:19:24 | 245635.5206 | 127.0016 | 1 | 15 | 0 | 0 | 0 | 0 | -0.7165833 | 4.137004 | -2.964508 | 8.561587 | 0.02526304 | 32.4812 | 21.39526 |  | -0.0001433227 | [19 empty] | 35.04545 | -0.05293608
8245 | 2022/01/04 00:19:25 | 245636.5201 | 128.0011 | 1 | 15 | 0 | 0 | 0 | 0 | -0.7163162 | 4.136704 | -2.963188 | 8.561587 | 0.02546226 | 32.4812 | 21.39609 | [21 empty] | 34.78537 | -0.0812757
8246 | 2022/01/04 00:19:26 | 245637.519 | 129 | 1 | 15 | 0 | 0 | 0 | 0 | -0.7155685 | 4.136457 | -2.959918 | 8.561587 | 0.02565965 | 32.4812 | 21.3969 | [21 empty] | 35.47109 | 0.2142882
8247 | 2022/01/04 00:19:27 | 245638.5194 | 130.0004 | 1 | 15 | 0 | 0 | 0 | 0 | -0.7161179 | 4.13633 | -2.9621 | 8.561587 | 0.02585902 | 32.4812 | 21.39773 | [21 empty] | 34.99424 | -0.149014
8248 | 2022/01/04 00:19:28 | 245639.5207 | 131.0017 | 1 | 15 | 0 | 0 | 0 | 0 | -0.7163849 | 4.135989 | -2.96296 | 8.561587 | 0.02605721 | 32.4812 | 21.39855 | [21 empty] | 35.20968 | 0.06732345
8249 | 2022/01/04 00:19:29 | 245640.5193 | 132.0003 | 1 | 15 | 0 | 0 | 0 | 0 | -0.7160416 | 4.135921 | -2.961491 | 8.561587 | 0.02625789 | 32.4812 | 21.39938 | [21 empty] | 35.42299 | 0.06666064
8250 | 2022/01/04 00:19:30 | 245641.5202 | 133.0012 | 1 | 15 | 0 | 0 | 0 | 0 | -0.7162399 | 4.135712 | -2.962162 | 8.561587 | 0.02645733 | 32.4812 | 21.4002 | [21 empty] | 34.96519 | 0.06666064
8251 | 2022/01/04 00:19:31 | 245642.5206 | 134.0016 | 1 | 15 | 0 | 0 | 0 | 0 | -0.7157135 | 4.135659 | -2.959947 | 8.561587 | 0.02665556 | 32.4812 | 21.40102 |  | -0.0001694526 | [19 empty] | 35.2926 | 0.154438
8252 | 2022/01/04 00:19:32 | 245643.52 | 135.001 | 1 | 15 | 0 | 0 | 0 | 0 | -0.7165451 | 4.135419 | -2.963214 | 8.561587 | 0.02685385 | 32.4812 | 21.40184 |  |  |  | 1.151207 | [17 empty] | 35.40154 | 0.154438
8253 | 2022/01/04 00:19:33 | 245644.5193 | 136.0003 | 1 | 15 | 0 | 0 | 0 | 0 | -0.7161407 | 4.135324 | -2.961474 | 8.561587 | 0.02705323 | 32.4812 | 21.40267 | [21 empty] | 34.87589 | -0.01649261
8254 | 2022/01/04 00:19:34 | 245645.5194 | 137.0004 | 1 | 15 | 0 | 0 | 0 | 0 | -0.7162704 | 4.135214 | -2.961931 | 8.561587 | 0.02725149 | 32.4812 | 21.40349 | [21 empty] | 35.3927 | -0.01649261
8255 | 2022/01/04 00:19:35 | 245646.5201 | 138.0011 | 1 | 15 | 0 | 0 | 0 | 0 | -0.7165222 | 4.135031 | -2.962842 | 8.561587 | 0.0274519 | 32.4812 | 21.40431 | [21 empty] | 35.21877 | 0.1071525
8256 | 2022/01/04 00:19:36 | 245647.5202 | 139.0012 | 1 | 15 | 0 | 0 | 0 | 0 | -0.7159119 | 4.134824 | -2.96017 | 8.561587 | 0.02765023 | 32.4812 | 21.40513 | [21 empty] | 35.12145 | -0.1411235
8257 | 2022/01/04 00:19:37 | 245648.5196 | 140.0006 | 1 | 15 | 0 | 0 | 0 | 0 | -0.7162399 | 4.134666 | -2.961413 | 8.561587 | 0.02784985 | 32.4812 | 21.40596 | [21 empty] | 35.45806 | 0.2159011
8258 | 2022/01/04 00:19:38 | 245649.5208 | 141.0018 | 1 | 15 | 0 | 0 | 0 | 0 | -0.7158356 | 4.134896 | -2.959906 | 8.561587 | 0.02804808 | 32.4812 | 21.40678 | [21 empty] | 34.79447 | -0.1147676
8259 | 2022/01/04 00:19:39 | 245650.5202 | 142.0012 | 1 | 15 | 0 | 0 | 0 | 0 | -0.7160797 | 4.1346 | -2.960703 | 8.561587 | 0.02824627 | 32.4812 | 21.4076 | [21 empty] | 35.24908 | 0.04945993
8260 | 2022/01/04 00:19:40 | 245651.5205 | 143.0015 | 1 | 15 | 0 | 0 | 0 | 0 | -0.7164688 | 4.13447 | -2.962219 | 8.561587 | 0.02844682 | 32.4812 | 21.40843 | [21 empty] | 35.38877 | 0.04365563
8261 | 2022/01/04 00:19:41 | 245652.5193 | 144.0003 | 1 | 15 | 0 | 0 | 0 | 0 | -0.7160263 | 4.134215 | -2.960207 | 8.561587 | 0.02864265 | 32.4812 | 21.40924 |  | -0.0001122345 | [19 empty] | 34.9017 | -0.1522112
8262 | 2022/01/04 00:19:42 | 245653.5198 | 145.0008 | 1 | 15 | 0 | 0 | 0 | 0 | -0.7163315 | 4.134098 | -2.961385 | 8.561587 | 0.02884447 | 32.4812 | 21.41007 | [21 empty] | 35.33613 | 0.1357591
8263 | 2022/01/04 00:19:43 | 245654.5203 | 146.0013 | 1 | 15 | 0 | 0 | 0 | 0 | -0.7162552 | 4.134016 | -2.96101 | 8.561587 | 0.02904168 | 32.4812 | 21.41089 | [21 empty] | 34.88018 | -0.1424849
8264 | 2022/01/04 00:19:44 | 245655.5203 | 147.0013 | 1 | 15 | 0 | 0 | 0 | 0 | -0.7166977 | 4.133957 | -2.962797 | 8.561587 | 0.02924229 | 32.4812 | 21.41172 | [21 empty] | 34.88074 | 0.0001752377
8265 | 2022/01/04 00:19:45 | 245656.52 | 148.001 | 1 | 15 | 0 | 0 | 0 | 0 | -0.7164307 | 4.133581 | -2.961424 | 8.561587 | 0.02943956 | 32.4812 | 21.41253 | [21 empty] | 35.45111 | 0.0001752377
8266 | 2022/01/04 00:19:46 | 245657.5196 | 149.0006 | 1 | 15 | 0 | 0 | 0 | 0 | -0.7163315 | 4.133307 | -2.960818 | 8.561587 | 0.02964011 | 32.4812 | 21.41336 | [21 empty] | 34.82804 | -0.1564276
8267 | 2022/01/04 00:19:47 | 245658.5195 | 150.0005 | 1 | 15 | 0 | 0 | 0 | 0 | -0.7158508 | 4.133339 | -2.958854 | 8.561587 | 0.02983828 | 32.4812 | 21.41418 | [21 empty] | 35.00549 | -0.1564276
8268 | 2022/01/04 00:19:48 | 245659.5196 | 151.0006 | 1 | 15 | 0 | 0 | 0 | 0 | -0.7159729 | 4.13315 | -2.959223 | 8.561587 | 0.03003644 | 32.4812 | 21.415 | [21 empty] | 35.18969 | -0.07412314
8269 | 2022/01/04 00:19:49 | 245660.5202 | 152.0012 | 1 | 15 | 0 | 0 | 0 | 0 | -0.7164459 | 4.133182 | -2.961201 | 8.561587 | 0.03023697 | 32.4812 | 21.41583 |  | -0.0001366472 | [19 empty] | 34.78929 | -0.07412314
8270 | 2022/01/04 00:19:50 | 245661.5196 | 153.0006 | 1 | 15 | 0 | 0 | 0 | 0 | -0.7164993 | 4.132892 | -2.961214 | 8.561587 | 0.03043526 | 32.4812 | 21.41665 | [21 empty] | 35.03994 | -0.04679561
8271 | 2022/01/04 00:19:51 | 245662.5198 | 154.0008 | 1 | 15 | 0 | 0 | 0 | 0 | -0.7159119 | 4.132644 | -2.958609 | 8.561587 | 0.03063355 | 32.4812 | 21.41747 | [21 empty] | 35.19071 | 0.1418078
8272 | 2022/01/04 00:19:52 | 245663.5211 | 155.0021 | 1 | 15 | 0 | 0 | 0 | 0 | -0.716713 | 4.132514 | -2.961827 | 8.561587 | 0.03083185 | 32.4812 | 21.41829 | [21 empty] | 34.77233 | -0.2254379
8273 | 2022/01/04 00:19:53 | 245664.5204 | 156.0014 | 1 | 15 | 0 | 0 | 0 | 0 | -0.7162323 | 4.132253 | -2.959653 | 8.561587 | 0.03103228 | 32.4812 | 21.41912 | [21 empty] | 35.43262 | 0.1285708
8274 | 2022/01/04 00:19:54 | 245665.5193 | 157.0003 | 1 | 15 | 0 | 0 | 0 | 0 | -0.7160873 | 4.13234 | -2.959116 | 8.561587 | 0.03122959 | 32.4812 | 21.41993 | [21 empty] | 35.04993 | -0.041821
8275 | 2022/01/04 00:19:55 | 245666.5205 | 158.0015 | 1 | 15 | 0 | 0 | 0 | 0 | -0.7161026 | 4.132082 | -2.958995 | 8.561587 | 0.03143003 | 32.4812 | 21.42076 | [21 empty] | 34.81659 | -0.07291913
8276 | 2022/01/04 00:19:56 | 245667.5194 | 159.0004 | 1 | 15 | 0 | 0 | 0 | 0 | -0.7157898 | 4.132212 | -2.957795 | 8.561587 | 0.03162835 | 32.4812 | 21.42158 | [21 empty] | 35.41814 | 0.1879871
8277 | 2022/01/04 00:19:57 | 245668.5208 | 160.0018 | 1 | 15 | 0 | 0 | 0 | 0 | -0.7157135 | 4.131968 | -2.957305 | 8.561587 | 0.03182745 | 32.4812 | 21.4224 |  | -0.0001479435 | [19 empty] | 35.0186 | -0.1248562
8278 | 2022/01/04 00:19:58 | 245669.5198 | 161.0008 | 1 | 15 | 0 | 0 | 0 | 0 | -0.7164307 | 4.131858 | -2.96019 | 8.561587 | 0.03202587 | 32.4812 | 21.42322 | [21 empty] | 35.34734 | 0.1027298
8279 | 2022/01/04 00:19:59 | 245670.5196 | 162.0006 | 1 | 15 | 0 | 0 | 0 | 0 | -0.7163315 | 4.131631 | -2.959617 | 8.561587 | 0.03222423 | 32.4812 | 21.42404 | [21 empty] | 35.30283 | -0.01391053
8280 | 2022/01/04 00:20:00 | 245671.5197 | 163.0007 | 1 | 15 | 0 | 0 | 0 | 0 | -0.7163086 | 4.131536 | -2.959455 | 8.561587 | 0.03242477 | 32.4812 | 21.42487 | [21 empty] | 34.888 | -0.01391053
8281 | 2022/01/04 00:20:01 | 245672.5204 | 164.0014 | 1 | 15 | 0 | 0 | 0 | 0 | -0.7161636 | 4.131308 | -2.958692 | 8.561587 | 0.03262304 | 32.4812 | 21.42569 | [21 empty] | 35.39998 | 0.1385045
8282 | 2022/01/04 00:20:02 | 245673.5204 | 165.0014 | 1 | 15 | 0 | 0 | 0 | 0 | -0.7155304 | 4.131407 | -2.956147 | 8.561587 | 0.03282103 | 32.4812 | 21.42651 | [21 empty] | 35.27958 | 0.1385045
8283 | 2022/01/04 00:20:03 | 245674.5198 | 166.0008 | 1 | 15 | 0 | 0 | 0 | 0 | -0.7163849 | 4.131128 | -2.959478 | 8.561587 | 0.03302168 | 32.4812 | 21.42733 | [21 empty] | 34.96696 | 0.04179597
8284 | 2022/01/04 00:20:04 | 245675.5198 | 167.0008 | 1 | 15 | 0 | 0 | 0 | 0 | -0.7166443 | 4.130797 | -2.960312 | 8.561587 | 0.03322009 | 32.4812 | 21.42815 |  | -0.0001632658 | [19 empty] | 35.44442 | 0.04179597
8285 | 2022/01/04 00:20:05 | 245676.5211 | 168.0021 | 1 | 15 | 0 | 0 | 0 | 0 | -0.7161255 | 4.130731 | -2.958122 | 8.561587 | 0.03341842 | 32.4812 | 21.42897 | [21 empty] | 35.30626 | 0.1060307
8286 | 2022/01/04 00:20:06 | 245677.5211 | 169.0021 | 1 | 15 | 0 | 0 | 0 | 0 | -0.7163696 | 4.1305 | -2.958965 | 8.561587 | 0.03361781 | 32.4812 | 21.4298 | [21 empty] | 35.03994 | -0.1603258
8287 | 2022/01/04 00:20:07 | 245678.5205 | 170.0015 | 1 | 15 | 0 | 0 | 0 | 0 | -0.7160645 | 4.130103 | -2.95742 | 8.561587 | 0.03381607 | 32.4812 | 21.43062 |  |  |  | 1.399165 | 0.7621731 | [16 empty] | 35.46706 | 0.2105761
8288 | 2022/01/04 00:20:08 | 245679.5205 | 171.0015 | 1 | 15 | 0 | 0 | 0 | 0 | -0.7154922 | 4.130261 | -2.95517 | 8.561587 | 0.03401528 | 32.4812 | 21.43144 | [21 empty] | 34.78355 | -0.08769035
8289 | 2022/01/04 00:20:09 | 245680.5203 | 172.0013 | 1 | 15 | 0 | 0 | 0 | 0 | -0.7159653 | 4.129824 | -2.956811 | 8.561587 | 0.03421464 | 32.4812 | 21.43226 | [21 empty] | 35.0605 | -0.03936172
8290 | 2022/01/04 00:20:10 | 245681.5198 | 173.0008 | 1 | 15 | 0 | 0 | 0 | 0 | -0.7164688 | 4.129885 | -2.958934 | 8.561587 | 0.03441287 | 32.4812 | 21.43308 | [21 empty] | 35.45315 | 0.1227045
8291 | 2022/01/04 00:20:11 | 245682.5211 | 174.0021 | 1 | 15 | 0 | 0 | 0 | 0 | -0.7158508 | 4.129843 | -2.956351 | 8.561587 | 0.03461213 | 32.4812 | 21.4339 |  | -0.0001576054 | [19 empty] | 34.87204 | -0.1815987
8292 | 2022/01/04 00:20:12 | 245683.5213 | 175.0023 | 1 | 15 | 0 | 0 | 0 | 0 | -0.7165985 | 4.129718 | -2.95935 | 8.561587 | 0.03481059 | 32.4812 | 21.43472 | [21 empty] | 35.03265 | 0.05019188
8293 | 2022/01/04 00:20:13 | 245684.5207 | 176.0017 | 1 | 15 | 0 | 0 | 0 | 0 | -0.7159653 | 4.129584 | -2.956639 | 8.561587 | 0.03501099 | 32.4812 | 21.43555 | [21 empty] | 35.13705 | 0.03262639
8294 | 2022/01/04 00:20:14 | 245685.5193 | 177.0003 | 1 | 15 | 0 | 0 | 0 | 0 | -0.7158737 | 4.129725 | -2.956362 | 8.561587 | 0.0352083 | 32.4812 | 21.43637 | [21 empty] | 34.74842 | -0.1214468
8295 | 2022/01/04 00:20:15 | 245686.5204 | 178.0014 | 1 | 15 | 0 | 0 | 0 | 0 | -0.716011 | 4.129559 | -2.95681 | 8.561587 | 0.03540764 | 32.4812 | 21.43719 | [21 empty] | 35.0587 | -0.1214468
8296 | 2022/01/04 00:20:16 | 245687.519 | 179 | 1 | 15 | 0 | 0 | 0 | 0 | -0.7156067 | 4.129335 | -2.95498 | 8.561587 | 0.03560697 | 32.4812 | 21.43801 | [21 empty] | 35.20281 | -0.08194089
8297 | 2022/01/04 00:20:17 | 245688.5207 | 180.0017 | 1 | 15 | 0 | 0 | 0 | 0 | -0.71595 | 4.129273 | -2.956353 | 8.561587 | 0.03580612 | 32.4812 | 21.43884 | [21 empty] | 34.78784 | -0.08194089
8298 | 2022/01/04 00:20:18 | 245689.5203 | 181.0013 | 1 | 15 | 0 | 0 | 0 | 0 | -0.7154846 | 4.128989 | -2.954228 | 8.561587 | 0.03600452 | 32.4812 | 21.43965 | [21 empty] | 35.45652 | 0.1200676
8299 | 2022/01/04 00:20:19 | 245690.5209 | 182.0019 | 1 | 15 | 0 | 0 | 0 | 0 | -0.7160034 | 4.128922 | -2.956322 | 8.561587 | 0.03620377 | 32.4812 | 21.44048 |  | -0.0001484992 | [19 empty] | 35.12346 | 0.1200676
8300 | 2022/01/04 00:20:20 | 245691.5206 | 183.0016 | 1 | 15 | 0 | 0 | 0 | 0 | -0.7159882 | 4.128743 | -2.956131 | 8.561587 | 0.03639868 | 32.4812 | 21.44128 | [21 empty] | 34.77233 | -0.213809
8301 | 2022/01/04 00:20:21 | 245692.5214 | 184.0024 | 1 | 15 | 0 | 0 | 0 | 0 | -0.7161636 | 4.128712 | -2.956833 | 8.561587 | 0.03660142 | 32.4812 | 21.44212 | [21 empty] | 35.44742 | 0.1047182
8302 | 2022/01/04 00:20:22 | 245693.5216 | 185.0026 | 1 | 15 | 0 | 0 | 0 | 0 | -0.7160645 | 4.128441 | -2.95623 | 8.561587 | 0.03680064 | 32.4812 | 21.44294 | [21 empty] | 35.06837 | -0.01220345
8303 | 2022/01/04 00:20:23 | 245694.52 | 186.001 | 1 | 15 | 0 | 0 | 0 | 0 | -0.7161942 | 4.128099 | -2.956521 | 8.561587 | 0.03699564 | 32.4812 | 21.44374 | [21 empty] | 35.16219 | -0.09657979
8304 | 2022/01/04 00:20:24 | 245695.5198 | 187.0008 | 1 | 15 | 0 | 0 | 0 | 0 | -0.7160263 | 4.127985 | -2.955746 | 8.561587 | 0.03719832 | 32.4812 | 21.44458 | [21 empty] | 35.46166 | 0.219481
8305 | 2022/01/04 00:20:25 | 245696.519 | 188 | 1 | 15 | 0 | 0 | 0 | 0 | -0.716217 | 4.127887 | -2.956463 | 8.561587 | 0.03739661 | 32.4812 | 21.4454 | [21 empty] | 34.99213 | -0.1467264
8306 | 2022/01/04 00:20:26 | 245697.5199 | 189.0009 | 1 | 15 | 0 | 0 | 0 | 0 | -0.716011 | 4.127797 | -2.955548 | 8.561587 | 0.03759577 | 32.4812 | 21.44622 | [21 empty] | 35.29808 | 0.09560823
8307 | 2022/01/04 00:20:27 | 245698.5208 | 190.0018 | 1 | 15 | 0 | 0 | 0 | 0 | -0.7166061 | 4.127727 | -2.957954 | 8.561587 | 0.0377952 | 32.4812 | 21.44705 |  | -0.0001340561 | [19 empty] | 35.42118 | 0.03847003
8308 | 2022/01/04 00:20:28 | 245699.5208 | 191.0018 | 1 | 15 | 0 | 0 | 0 | 0 | -0.7158279 | 4.127509 | -2.954586 | 8.561587 | 0.0379935 | 32.4812 | 21.44786 | [21 empty] | 34.80985 | 0.03847003
8309 | 2022/01/04 00:20:29 | 245700.5199 | 192.0009 | 1 | 15 | 0 | 0 | 0 | 0 | -0.7163162 | 4.127215 | -2.956391 | 8.561587 | 0.0381908 | 32.4812 | 21.44868 | [21 empty] | 35.32043 | 0.1595569
8310 | 2022/01/04 00:20:30 | 245701.5199 | 193.0009 | 1 | 15 | 0 | 0 | 0 | 0 | -0.7159882 | 4.127257 | -2.955067 | 8.561587 | 0.03839146 | 32.4812 | 21.44951 | [21 empty] | 35.38821 | 0.1595569
8311 | 2022/01/04 00:20:31 | 245702.5192 | 194.0002 | 1 | 15 | 0 | 0 | 0 | 0 | -0.7162552 | 4.127005 | -2.955989 | 8.561587 | 0.0385896 | 32.4812 | 21.45033 | [21 empty] | 34.89341 | 0.01891255
8312 | 2022/01/04 00:20:32 | 245703.52 | 195.001 | 1 | 15 | 0 | 0 | 0 | 0 | -0.7161255 | 4.127079 | -2.955507 | 8.561587 | 0.03878899 | 32.4812 | 21.45115 | [21 empty] | 35.47016 | 0.01891255
8313 | 2022/01/04 00:20:33 | 245704.52 | 196.001 | 1 | 15 | 0 | 0 | 0 | 0 | -0.716156 | 4.127117 | -2.95566 | 8.561587 | 0.03898817 | 32.4812 | 21.45197 |  | -0.0002150168 | [19 empty] | 35.24908 | 0.1111448
8314 | 2022/01/04 00:20:34 | 245705.5216 | 197.0026 | 1 | 15 | 0 | 0 | 0 | 0 | -0.7166061 | 4.126904 | -2.957365 | 8.561587 | 0.03918784 | 32.4812 | 21.45279 | [21 empty] | 35.03512 | -0.1454771
8315 | 2022/01/04 00:20:35 | 245706.5192 | 198.0002 | 1 | 15 | 0 | 0 | 0 | 0 | -0.7162323 | 4.126953 | -2.955857 | 8.561587 | 0.03938615 | 32.4812 | 21.45361 | [21 empty] | 35.47468 | 0.2159774
8316 | 2022/01/04 00:20:36 | 245707.5216 | 199.0026 | 1 | 15 | 0 | 0 | 0 | 0 | -0.7160873 | 4.126624 | -2.955023 | 8.561587 | 0.03958537 | 32.4812 | 21.45443 | [21 empty] | 34.74572 | -0.1093733
8317 | 2022/01/04 00:20:37 | 245708.5192 | 200.0002 | 1 | 15 | 0 | 0 | 0 | 0 | -0.7160645 | 4.126564 | -2.954886 | 8.561587 | 0.0397838 | 32.4812 | 21.45525 | [21 empty] | 35.13797 | 0.004153252
8318 | 2022/01/04 00:20:38 | 245709.5202 | 201.0012 | 1 | 15 | 0 | 0 | 0 | 0 | -0.7162933 | 4.126368 | -2.95569 | 8.561587 | 0.03998206 | 32.4812 | 21.45607 | [21 empty] | 35.44138 | 0.09481549
8319 | 2022/01/04 00:20:39 | 245710.5192 | 202.0002 | 1 | 15 | 0 | 0 | 0 | 0 | -0.7161636 | 4.126233 | -2.955058 | 8.561587 | 0.0401804 | 32.4812 | 21.45689 | [21 empty] | 34.792 | -0.2029335
8320 | 2022/01/04 00:20:40 | 245711.5193 | 203.0003 | 1 | 15 | 0 | 0 | 0 | 0 | -0.7168884 | 4.126076 | -2.957936 | 8.561587 | 0.04038099 | 32.4812 | 21.45772 | [21 empty] | 35.34892 | 0.1740372
8321 | 2022/01/04 00:20:41 | 245712.5191 | 204.0001 | 1 | 15 | 0 | 0 | 0 | 0 | -0.7162704 | 4.125952 | -2.955297 | 8.561587 | 0.04057928 | 32.4812 | 21.45854 |  | -0.0001404344 | [19 empty] | 34.87556 | -0.1479232
8322 | 2022/01/04 00:20:42 | 245713.5196 | 205.0006 | 1 | 15 | 0 | 0 | 0 | 0 | -0.7160797 | 4.125641 | -2.954288 | 8.561587 | 0.04077754 | 32.4812 | 21.45935 | [21 empty] | 34.92922 | 0.01676798
8323 | 2022/01/04 00:20:43 | 245714.5201 | 206.0011 | 1 | 15 | 0 | 0 | 0 | 0 | -0.7165985 | 4.125148 | -2.956075 | 8.561587 | 0.04097703 | 32.4812 | 21.46018 |  |  |  | 1.430259 | [17 empty] | 35.42725 | 0.01676798
8324 | 2022/01/04 00:20:44 | 245715.52 | 207.001 | 1 | 15 | 0 | 0 | 0 | 0 | -0.7164078 | 4.125709 | -2.95569 | 8.561587 | 0.04117529 | 32.4812 | 21.46099 | [21 empty] | 34.83355 | -0.1321995
8325 | 2022/01/04 00:20:45 | 245716.5201 | 208.0011 | 1 | 15 | 0 | 0 | 0 | 0 | -0.7165756 | 4.125378 | -2.956145 | 8.561587 | 0.04137479 | 32.4812 | 21.46182 | [21 empty] | 35.06174 | -0.1321995
8326 | 2022/01/04 00:20:46 | 245717.5192 | 209.0002 | 1 | 15 | 0 | 0 | 0 | 0 | -0.7161636 | 4.125308 | -2.954395 | 8.561587 | 0.04157412 | 32.4812 | 21.46264 | [21 empty] | 35.08352 | -0.1303649
8327 | 2022/01/04 00:20:47 | 245718.521 | 210.002 | 1 | 15 | 0 | 0 | 0 | 0 | -0.7163467 | 4.125061 | -2.954974 | 8.561587 | 0.04177369 | 32.4812 | 21.46346 | [21 empty] | 34.77537 | -0.1303649
8328 | 2022/01/04 00:20:48 | 245719.5201 | 211.0011 | 1 | 15 | 0 | 0 | 0 | 0 | -0.7170944 | 4.125077 | -2.95807 | 8.561587 | 0.04196963 | 32.4812 | 21.46427 | [21 empty] | 35.27476 | 0.05976319
8329 | 2022/01/04 00:20:49 | 245720.5195 | 212.0005 | 1 | 15 | 0 | 0 | 0 | 0 | -0.7163315 | 4.124815 | -2.954735 | 8.561587 | 0.04217156 | 32.4812 | 21.46511 | [21 empty] | 34.95495 | 0.05584955
8330 | 2022/01/04 00:20:50 | 245721.5194 | 213.0004 | 1 | 15 | 0 | 0 | 0 | 0 | -0.7167511 | 4.124572 | -2.956292 | 8.561587 | 0.04236876 | 32.4812 | 21.46592 | [21 empty] | 34.89837 | -0.1734734
8331 | 2022/01/04 00:20:51 | 245722.5203 | 214.0013 | 1 | 15 | 0 | 0 | 0 | 0 | -0.7159653 | 4.124675 | -2.953124 | 8.561587 | 0.04256919 | 32.4812 | 21.46674 |  | -0.0001022899 | [19 empty] | 35.36643 | 0.1453209
8332 | 2022/01/04 00:20:52 | 245723.5195 | 215.0005 | 1 | 15 | 0 | 0 | 0 | 0 | -0.7158737 | 4.124718 | -2.952777 | 8.561587 | 0.04276871 | 32.4812 | 21.46757 | [21 empty] | 34.85233 | -0.1597083
8333 | 2022/01/04 00:20:53 | 245724.5195 | 216.0005 | 1 | 15 | 0 | 0 | 0 | 0 | -0.7161407 | 4.124597 | -2.953792 | 8.561587 | 0.04296584 | 32.4812 | 21.46838 | [21 empty] | 34.98066 | 0.04010439
8334 | 2022/01/04 00:20:54 | 245725.5211 | 217.0021 | 1 | 15 | 0 | 0 | 0 | 0 | -0.7161255 | 4.124503 | -2.953662 | 8.561587 | 0.04316634 | 32.4812 | 21.46921 | [21 empty] | 35.2687 | 0.09001136
8335 | 2022/01/04 00:20:55 | 245726.5209 | 218.0019 | 1 | 15 | 0 | 0 | 0 | 0 | -0.7160873 | 4.124228 | -2.953307 | 8.561587 | 0.04336455 | 32.4812 | 21.47002 | [21 empty] | 34.82355 | -0.1391077
8336 | 2022/01/04 00:20:56 | 245727.5194 | 219.0004 | 1 | 15 | 0 | 0 | 0 | 0 | -0.7160873 | 4.124133 | -2.953239 | 8.561587 | 0.04356293 | 32.4812 | 21.47084 | [21 empty] | 35.45529 | 0.1974189
8337 | 2022/01/04 00:20:57 | 245728.52 | 220.001 | 1 | 15 | 0 | 0 | 0 | 0 | -0.716156 | 4.124009 | -2.953434 | 8.561587 | 0.04376115 | 32.4812 | 21.47166 | [21 empty] | 35.14589 | -0.09668827
8338 | 2022/01/04 00:20:58 | 245729.5197 | 221.0007 | 1 | 15 | 0 | 0 | 0 | 0 | -0.7163162 | 4.123816 | -2.953956 | 8.561587 | 0.04396176 | 32.4812 | 21.47249 | [21 empty] | 34.78659 | -0.09668827
8339 | 2022/01/04 00:20:59 | 245730.5193 | 222.0003 | 1 | 15 | 0 | 0 | 0 | 0 | -0.7162704 | 4.123852 | -2.953793 | 8.561587 | 0.04415899 | 32.4812 | 21.4733 | [21 empty] | 35.42837 | 0.0574398
8340 | 2022/01/04 00:21:00 | 245731.5202 | 223.0012 | 1 | 15 | 0 | 0 | 0 | 0 | -0.7160873 | 4.123641 | -2.952887 | 8.561587 | 0.0443595 | 32.4812 | 21.47413 | [21 empty] | 35.05541 | 0.0574398
8341 | 2022/01/04 00:21:01 | 245732.5203 | 224.0013 | 1 | 15 | 0 | 0 | 0 | 0 | -0.7160492 | 4.123475 | -2.952611 | 8.561587 | 0.0445586 | 32.4812 | 21.47495 |  | -0.0001108315 | [19 empty] | 35.3053 | 0.1479065
8342 | 2022/01/04 00:21:02 | 245733.5202 | 225.0012 | 1 | 15 | 0 | 0 | 0 | 0 | -0.7166977 | 4.123246 | -2.955121 | 8.561587 | 0.04475603 | 32.4812 | 21.47576 | [21 empty] | 35.42688 | 0.1479065
8343 | 2022/01/04 00:21:03 | 245734.5196 | 226.0006 | 1 | 15 | 0 | 0 | 0 | 0 | -0.7160263 | 4.123002 | -2.952178 | 8.561587 | 0.0449564 | 32.4812 | 21.47659 | [21 empty] | 34.90644 | -0.1246417
8344 | 2022/01/04 00:21:04 | 245735.5209 | 227.0019 | 1 | 15 | 0 | 0 | 0 | 0 | -0.7165833 | 4.123067 | -2.954521 | 8.561587 | 0.04515347 | 32.4812 | 21.4774 | [21 empty] | 35.46166 | -0.005857944
8345 | 2022/01/04 00:21:05 | 245736.5202 | 228.0012 | 1 | 15 | 0 | 0 | 0 | 0 | -0.7159042 | 4.122905 | -2.951605 | 8.561587 | 0.04535405 | 32.4812 | 21.47823 | [21 empty] | 35.3056 | 0.1305926
8346 | 2022/01/04 00:21:06 | 245737.5195 | 229.0005 | 1 | 15 | 0 | 0 | 0 | 0 | -0.7162781 | 4.122748 | -2.953034 | 8.561587 | 0.04555354 | 32.4812 | 21.47905 | [21 empty] | 35.06418 | -0.154146
8347 | 2022/01/04 00:21:07 | 245738.52 | 230.001 | 1 | 15 | 0 | 0 | 0 | 0 | -0.716156 | 4.122677 | -2.95248 | 8.561587 | 0.04575083 | 32.4812 | 21.47986 | [21 empty] | 35.47919 | 0.2083957
8348 | 2022/01/04 00:21:08 | 245739.5195 | 231.0005 | 1 | 15 | 0 | 0 | 0 | 0 | -0.7162781 | 4.122432 | -2.952808 | 8.561587 | 0.04595134 | 32.4812 | 21.48069 | [21 empty] | 35.22032 | -0.08089781
8349 | 2022/01/04 00:21:09 | 245740.5205 | 232.0015 | 1 | 15 | 0 | 0 | 0 | 0 | -0.7162399 | 4.122378 | -2.952612 | 8.561587 | 0.04614948 | 32.4812 | 21.48151 | [21 empty] | 35.16219 | -0.0181675
8350 | 2022/01/04 00:21:10 | 245741.5197 | 233.0007 | 1 | 15 | 0 | 0 | 0 | 0 | -0.7163544 | 4.122468 | -2.953148 | 8.561587 | 0.04634796 | 32.4812 | 21.48233 |  | -0.000126006 | [19 empty] | 35.47649 | 0.09821892
8351 | 2022/01/04 00:21:11 | 245742.5197 | 234.0007 | 1 | 15 | 0 | 0 | 0 | 0 | -0.716507 | 4.122497 | -2.953798 | 8.561587 | 0.04654719 | 32.4812 | 21.48315 | [21 empty] | 34.83355 | -0.2009165
8352 | 2022/01/04 00:21:12 | 245743.5204 | 235.0014 | 1 | 15 | 0 | 0 | 0 | 0 | -0.7165451 | 4.122146 | -2.953704 | 8.561587 | 0.04674568 | 32.4812 | 21.48396 | [21 empty] | 35.27509 | 0.1379812
8353 | 2022/01/04 00:21:13 | 245744.5196 | 236.0006 | 1 | 15 | 0 | 0 | 0 | 0 | -0.716217 | 4.122064 | -2.952292 | 8.561587 | 0.04694632 | 32.4812 | 21.48479 | [21 empty] | 35.46166 | 0.1379812
8354 | 2022/01/04 00:21:14 | 245745.5197 | 237.0007 | 1 | 15 | 0 | 0 | 0 | 0 | -0.7166061 | 4.121955 | -2.953818 | 8.561587 | 0.04714358 | 32.4812 | 21.48561 | [21 empty] | 34.93169 | -0.007443428
8355 | 2022/01/04 00:21:15 | 245746.5196 | 238.0006 | 1 | 15 | 0 | 0 | 0 | 0 | -0.7157974 | 4.121758 | -2.950344 | 8.561587 | 0.04734419 | 32.4812 | 21.48643 | [21 empty] | 35.37216 | -0.007443428
8356 | 2022/01/04 00:21:16 | 245747.5195 | 239.0005 | 1 | 15 | 0 | 0 | 0 | 0 | -0.7160492 | 4.121799 | -2.951411 | 8.561587 | 0.04754236 | 32.4812 | 21.48725 | [21 empty] | 34.87747 | -0.149852
8357 | 2022/01/04 00:21:17 | 245748.5199 | 240.0009 | 1 | 15 | 0 | 0 | 0 | 0 | -0.7161026 | 4.121606 | -2.951493 | 8.561587 | 0.04774066 | 32.4812 | 21.48807 | [21 empty] | 34.99794 | -0.149852
8358 | 2022/01/04 00:21:18 | 245749.5198 | 241.0008 | 1 | 15 | 0 | 0 | 0 | 0 | -0.7162552 | 4.121427 | -2.951994 | 8.561587 | 0.04793982 | 32.4812 | 21.48889 | [21 empty] | 35.45987 | 0.1820016
8359 | 2022/01/04 00:21:19 | 245750.5192 | 242.0002 | 1 | 15 | 0 | 0 | 0 | 0 | -0.7163696 | 4.121267 | -2.95235 | 8.561587 | 0.0481392 | 32.4812 | 21.48971 | [21 empty] | 34.82781 | -0.04649162
8360 | 2022/01/04 00:21:20 | 245751.5205 | 243.0015 | 1 | 15 | 0 | 0 | 0 | 0 | -0.7159042 | 4.121142 | -2.950343 | 8.561587 | 0.04833774 | 32.4812 | 21.49053 |  | -0.000101494 | [19 empty] | 35.066 | -0.07659316
8361 | 2022/01/04 00:21:21 | 245752.5198 | 244.0008 | 1 | 15 | 0 | 0 | 0 | 0 | -0.7155228 | 4.120981 | -2.948656 | 8.561587 | 0.04853601 | 32.4812 | 21.49134 | [21 empty] | 35.13164 | 0.1399064
8362 | 2022/01/04 00:21:22 | 245753.5213 | 245.0023 | 1 | 15 | 0 | 0 | 0 | 0 | -0.716774 | 4.120852 | -2.95372 | 8.561587 | 0.04873648 | 32.4812 | 21.49217 | [21 empty] | 34.82691 | -0.214622
8363 | 2022/01/04 00:21:23 | 245754.5198 | 246.0008 | 1 | 15 | 0 | 0 | 0 | 0 | -0.7162552 | 4.120654 | -2.95144 | 8.561587 | 0.04893262 | 32.4812 | 21.49298 | [21 empty] | 35.20304 | 0.1175416
8364 | 2022/01/04 00:21:24 | 245755.5197 | 247.0007 | 1 | 15 | 0 | 0 | 0 | 0 | -0.7163849 | 4.120493 | -2.951859 | 8.561587 | 0.04913324 | 32.4812 | 21.4938 | [21 empty] | 34.98369 | -0.06854773
8365 | 2022/01/04 00:21:25 | 245756.5206 | 248.0016 | 1 | 15 | 0 | 0 | 0 | 0 | -0.716156 | 4.120543 | -2.950952 | 8.561587 | 0.0493313 | 32.4812 | 21.49462 | [21 empty] | 34.84804 | -0.04239202
8366 | 2022/01/04 00:21:26 | 245757.5192 | 249.0002 | 1 | 15 | 0 | 0 | 0 | 0 | -0.716217 | 4.120349 | -2.951064 | 8.561587 | 0.04953087 | 32.4812 | 21.49544 | [21 empty] | 35.33645 | 0.1526296
8367 | 2022/01/04 00:21:27 | 245758.5196 | 250.0006 | 1 | 15 | 0 | 0 | 0 | 0 | -0.7161026 | 4.120329 | -2.950578 | 8.561587 | 0.04972787 | 32.4812 | 21.49626 |  |  |  | 1.712682 | 0.6318859 | [16 empty] | 34.80322 | -0.1666355
8368 | 2022/01/04 00:21:28 | 245759.5198 | 251.0008 | 1 | 15 | 0 | 0 | 0 | 0 | -0.7161255 | 4.120009 | -2.950444 | 8.561587 | 0.04992855 | 32.4812 | 21.49708 | [21 empty] | 35.0176 | -0.1666355
8369 | 2022/01/04 00:21:29 | 245760.519 | 252 | 1 | 15 | 0 | 0 | 0 | 0 | -0.7163544 | 4.12019 | -2.951516 | 8.561587 | 0.05012687 | 32.4812 | 21.4979 |  | -0.0001193557 | [19 empty] | 35.14526 | -0.0922513
8370 | 2022/01/04 00:21:30 | 245761.5199 | 253.0009 | 1 | 15 | 0 | 0 | 0 | 0 | -0.7162781 | 4.120214 | -2.951219 | 8.561587 | 0.05032737 | 32.4812 | 21.49873 | [21 empty] | 34.77143 | -0.0922513
8371 | 2022/01/04 00:21:31 | 245762.5206 | 254.0016 | 1 | 15 | 0 | 0 | 0 | 0 | -0.7163315 | 4.119983 | -2.951274 | 8.561587 | 0.0505267 | 32.4812 | 21.49955 | [21 empty] | 35.49017 | 0.09908557
8372 | 2022/01/04 00:21:32 | 245763.5191 | 255.0001 | 1 | 15 | 0 | 0 | 0 | 0 | -0.7161789 | 4.11993 | -2.950607 | 8.561587 | 0.05072507 | 32.4812 | 21.50036 | [21 empty] | 34.96673 | 0.09908557
8373 | 2022/01/04 00:21:33 | 245764.519 | 256 | 1 | 15 | 0 | 0 | 0 | 0 | -0.7162399 | 4.119835 | -2.95079 | 8.561587 | 0.05092202 | 32.4812 | 21.50118 | [21 empty] | 34.83411 | -0.2050173
8374 | 2022/01/04 00:21:34 | 245765.5196 | 257.0006 | 1 | 15 | 0 | 0 | 0 | 0 | -0.7166824 | 4.119716 | -2.952528 | 8.561587 | 0.05112255 | 32.4812 | 21.502 | [21 empty] | 35.35554 | 0.1640713
8375 | 2022/01/04 00:21:35 | 245766.5191 | 258.0001 | 1 | 15 | 0 | 0 | 0 | 0 | -0.7159729 | 4.11961 | -2.949529 | 8.561587 | 0.05132218 | 32.4812 | 21.50282 | [21 empty] | 34.81444 | -0.1702201
8376 | 2022/01/04 00:21:36 | 245767.5191 | 259.0001 | 1 | 15 | 0 | 0 | 0 | 0 | -0.7160645 | 4.119338 | -2.949712 | 8.561587 | 0.05152044 | 32.4812 | 21.50364 | [21 empty] | 35.47894 | 0.04900217
8377 | 2022/01/04 00:21:37 | 245768.5192 | 260.0002 | 1 | 15 | 0 | 0 | 0 | 0 | -0.7164078 | 4.11913 | -2.950977 | 8.561587 | 0.05171968 | 32.4812 | 21.50446 | [21 empty] | 35.21458 | 0.07604361
8378 | 2022/01/04 00:21:38 | 245769.52 | 261.001 | 1 | 15 | 0 | 0 | 0 | 0 | -0.71595 | 4.118995 | -2.948994 | 8.561587 | 0.05191912 | 32.4812 | 21.50528 | [21 empty] | 34.78355 | -0.1346982
8379 | 2022/01/04 00:21:39 | 245770.5207 | 262.0017 | 1 | 15 | 0 | 0 | 0 | 0 | -0.7159653 | 4.118895 | -2.948986 | 8.561587 | 0.0521176 | 32.4812 | 21.5061 | [21 empty] | 35.46861 | 0.2140808
8380 | 2022/01/04 00:21:40 | 245771.5198 | 263.0008 | 1 | 15 | 0 | 0 | 0 | 0 | -0.716507 | 4.118847 | -2.951183 | 8.561587 | 0.05231691 | 32.4812 | 21.50692 | [21 empty] | 35.05993 | -0.1277125
8381 | 2022/01/04 00:21:41 | 245772.5199 | 264.0009 | 1 | 15 | 0 | 0 | 0 | 0 | -0.7160873 | 4.118682 | -2.949336 | 8.561587 | 0.05251512 | 32.4812 | 21.50774 |  | -3.469372e-05 | [19 empty] | 35.22392 | 0.05124569
8382 | 2022/01/04 00:21:42 | 245773.5197 | 265.0007 | 1 | 15 | 0 | 0 | 0 | 0 | -0.7163544 | 4.118514 | -2.950316 | 8.561587 | 0.05271443 | 32.4812 | 21.50856 | [21 empty] | 35.4426 | 0.0683403
8383 | 2022/01/04 00:21:43 | 245774.5191 | 266.0001 | 1 | 15 | 0 | 0 | 0 | 0 | -0.7163544 | 4.118477 | -2.950289 | 8.561587 | 0.05291044 | 32.4812 | 21.50937 | [21 empty] | 35.01276 | 0.0683403
8384 | 2022/01/04 00:21:44 | 245775.5191 | 267.0001 | 1 | 15 | 0 | 0 | 0 | 0 | -0.7162323 | 4.118336 | -2.949685 | 8.561587 | 0.05311124 | 32.4812 | 21.51019 | [21 empty] | 35.32861 | 0.1632369
8385 | 2022/01/04 00:21:45 | 245776.5192 | 268.0002 | 1 | 15 | 0 | 0 | 0 | 0 | -0.7164307 | 4.118275 | -2.950459 | 8.561587 | 0.05331177 | 32.4812 | 21.51102 | [21 empty] | 35.40601 | 0.1632369
8386 | 2022/01/04 00:21:46 | 245777.5202 | 269.0012 | 1 | 15 | 0 | 0 | 0 | 0 | -0.7160645 | 4.118176 | -2.94888 | 8.561587 | 0.05350997 | 32.4812 | 21.51184 | [21 empty] | 34.87074 | -0.0003802776
8387 | 2022/01/04 00:21:47 | 245778.5198 | 270.0008 | 1 | 15 | 0 | 0 | 0 | 0 | -0.7164612 | 4.11799 | -2.95038 | 8.561587 | 0.05370942 | 32.4812 | 21.51266 | [21 empty] | 35.3809 | -0.0003802776
8388 | 2022/01/04 00:21:48 | 245779.5198 | 271.0008 | 1 | 15 | 0 | 0 | 0 | 0 | -0.7166824 | 4.118151 | -2.951406 | 8.561587 | 0.05390676 | 32.4812 | 21.51347 | [21 empty] | 35.30323 | 0.1351511
8389 | 2022/01/04 00:21:49 | 245780.5193 | 272.0003 | 1 | 15 | 0 | 0 | 0 | 0 | -0.7163925 | 4.118032 | -2.950127 | 8.561587 | 0.05410738 | 32.4812 | 21.5143 | [21 empty] | 35.0881 | -0.174427
8390 | 2022/01/04 00:21:50 | 245781.5199 | 273.0009 | 1 | 15 | 0 | 0 | 0 | 0 | -0.7163849 | 4.117815 | -2.94994 | 8.561587 | 0.05430575 | 32.4812 | 21.51511 |  | -0.0001280278 | [19 empty] | 35.45777 | 0.2227211
8391 | 2022/01/04 00:21:51 | 245782.5201 | 274.0011 | 1 | 15 | 0 | 0 | 0 | 0 | -0.71698 | 4.117768 | -2.952357 | 8.561587 | 0.05450303 | 32.4812 | 21.51592 | [21 empty] | 34.72753 | -0.1034176
8392 | 2022/01/04 00:21:52 | 245783.521 | 275.002 | 1 | 15 | 0 | 0 | 0 | 0 | -0.7165451 | 4.117691 | -2.950511 | 8.561587 | 0.05470484 | 32.4812 | 21.51676 | [21 empty] | 35.21 | 0.0259912
8393 | 2022/01/04 00:21:53 | 245784.5192 | 276.0002 | 1 | 15 | 0 | 0 | 0 | 0 | -0.7165375 | 4.117491 | -2.950337 | 8.561587 | 0.05490329 | 32.4812 | 21.51757 | [21 empty] | 35.46861 | 0.08081436
8394 | 2022/01/04 00:21:54 | 245785.5193 | 277.0003 | 1 | 15 | 0 | 0 | 0 | 0 | -0.7161636 | 4.117514 | -2.948814 | 8.561587 | 0.05510257 | 32.4812 | 21.51839 | [21 empty] | 34.85197 | -0.1926994
8395 | 2022/01/04 00:21:55 | 245786.5195 | 278.0005 | 1 | 15 | 0 | 0 | 0 | 0 | -0.7160645 | 4.117141 | -2.948139 | 8.561587 | 0.05530102 | 32.4812 | 21.51921 | [21 empty] | 35.30438 | 0.1413774
8396 | 2022/01/04 00:21:56 | 245787.5199 | 279.0009 | 1 | 15 | 0 | 0 | 0 | 0 | -0.715889 | 4.117164 | -2.947432 | 8.561587 | 0.05549799 | 32.4812 | 21.52002 | [21 empty] | 34.84893 | -0.1423275
8397 | 2022/01/04 00:21:57 | 245788.5199 | 280.0009 | 1 | 15 | 0 | 0 | 0 | 0 | -0.7163086 | 4.117082 | -2.949101 | 8.561587 | 0.05569872 | 32.4812 | 21.52085 | [21 empty] | 34.96403 | 0.03596902
8398 | 2022/01/04 00:21:58 | 245789.52 | 281.001 | 1 | 15 | 0 | 0 | 0 | 0 | -0.7165222 | 4.116715 | -2.949718 | 8.561587 | 0.05589689 | 32.4812 | 21.52166 | [21 empty] | 35.42051 | 0.03596902
8399 | 2022/01/04 00:21:59 | 245790.5201 | 282.0011 | 1 | 15 | 0 | 0 | 0 | 0 | -0.716507 | 4.116892 | -2.949782 | 8.561587 | 0.05609662 | 32.4812 | 21.52249 | [21 empty] | 34.75325 | -0.1657391
8400 | 2022/01/04 00:22:00 | 245791.5201 | 283.0011 | 1 | 15 | 0 | 0 | 0 | 0 | -0.7166824 | 4.116826 | -2.950457 | 8.561587 | 0.056295 | 32.4812 | 21.5233 | [21 empty] | 35.11594 | -0.1657391
8401 | 2022/01/04 00:22:01 | 245792.5204 | 284.0014 | 1 | 15 | 0 | 0 | 0 | 0 | -0.7164993 | 4.116563 | -2.949515 | 8.561587 | 0.05649562 | 32.4812 | 21.52413 | [21 empty] | 35.10136 | -0.109092
8402 | 2022/01/04 00:22:02 | 245793.5211 | 285.0021 | 1 | 15 | 0 | 0 | 0 | 0 | -0.7169266 | 4.116126 | -2.95096 | 8.561587 | 0.05669409 | 32.4812 | 21.52495 |  | -8.49812e-05 | [19 empty] | 34.82355 | -0.109092
8403 | 2022/01/04 00:22:03 | 245794.5202 | 286.0012 | 1 | 15 | 0 | 0 | 0 | 0 | -0.7162781 | 4.116274 | -2.948397 | 8.561587 | 0.05689355 | 32.4812 | 21.52577 | [21 empty] | 35.21393 | 0.03517747
8404 | 2022/01/04 00:22:04 | 245795.5196 | 287.0006 | 1 | 15 | 0 | 0 | 0 | 0 | -0.7163162 | 4.116156 | -2.948469 | 8.561587 | 0.05709307 | 32.4812 | 21.52659 | [21 empty] | 35.02816 | 0.08176208
8405 | 2022/01/04 00:22:05 | 245796.5194 | 288.0004 | 1 | 15 | 0 | 0 | 0 | 0 | -0.7169266 | 4.116239 | -2.951041 | 8.561587 | 0.0572903 | 32.4812 | 21.5274 | [21 empty] | 34.85197 | -0.1948738
8406 | 2022/01/04 00:22:06 | 245797.5212 | 289.0022 | 1 | 15 | 0 | 0 | 0 | 0 | -0.7166214 | 4.116384 | -2.949889 | 8.561587 | 0.05749087 | 32.4812 | 21.52822 | [21 empty] | 35.45233 | 0.1569748
8407 | 2022/01/04 00:22:07 | 245798.5208 | 290.0018 | 1 | 15 | 0 | 0 | 0 | 0 | -0.7161789 | 4.1162 | -2.947936 | 8.561587 | 0.05768813 | 32.4812 | 21.52904 | [21 empty] | 34.89196 | -0.1444781
8408 | 2022/01/04 00:22:08 | 245799.5198 | 291.0008 | 1 | 15 | 0 | 0 | 0 | 0 | -0.7167206 | 4.116059 | -2.950064 | 8.561587 | 0.05788767 | 32.4812 | 21.52986 | [21 empty] | 34.90162 | 0.003019571
8409 | 2022/01/04 00:22:09 | 245800.5209 | 292.0019 | 1 | 15 | 0 | 0 | 0 | 0 | -0.7162704 | 4.115947 | -2.948131 | 8.561587 | 0.05808487 | 32.4812 | 21.53067 | [21 empty] | 35.32043 | 0.1308787
8410 | 2022/01/04 00:22:10 | 245801.5197 | 293.0007 | 1 | 15 | 0 | 0 | 0 | 0 | -0.7165375 | 4.11568 | -2.949039058 | 8.561587 | 0.05828657 | 32.4812 | 21.5315 | [21 empty] | 34.79559 | -0.1640129
8411 | 2022/01/04 00:22:11 | 245802.5204 | 294.0014 | 1 | 15 | 0 | 0 | 0 | 0 | -0.7164612 | 4.115765 | -2.948786 | 8.561587 | 0.05846714 | 32.4812 | 21.53224 |  | -0.000121034 | [19 empty] | 35.51281 | 0.2241302
8412 | 2022/01/04 00:22:12 | 245803.5204 | 295.0014 | 1 | 15 | 0 | 0 | 0 | 0 | -0.7163544 | 4.11553 | -2.948178 | 8.561587 | 0.05868439 | 32.4812 | 21.53314 | [21 empty] | 35.24783 | -0.08280635
8413 | 2022/01/04 00:22:13 | 245804.5204 | 296.0014 | 1 | 15 | 0 | 0 | 0 | 0 | -0.7165375 | 4.115567 | -2.948958 | 8.561587 | 0.05887168 | 32.4812 | 21.53391 | [21 empty] | 34.84804 | -0.08280635
8414 | 2022/01/04 00:22:14 | 245805.5197 | 297.0007 | 1 | 15 | 0 | 0 | 0 | 0 | -0.7164078 | 4.115151 | -2.948126 | 8.561587 | 0.05908233 | 32.4812 | 21.53477 |  |  |  | 1.870409 | [17 empty] | 35.47346 | 0.1155174
8415 | 2022/01/04 00:22:15 | 245806.5199 | 298.0009 | 1 | 15 | 0 | 0 | 0 | 0 | -0.7166748 | 4.115067 | -2.949165 | 8.561587 | 0.05928068 | 32.4812 | 21.53559 | [21 empty] | 35.2439 | 0.1155174
8416 | 2022/01/04 00:22:16 | 245807.5213 | 299.0023 | 1 | 15 | 0 | 0 | 0 | 0 | -0.7166748 | 4.115101 | -2.949189 | 8.561587 | 0.05948123 | 32.4812 | 21.53642 | [21 empty] | 35.13682 | 0.0897491
8417 | 2022/01/04 00:22:17 | 245808.5213 | 300.0023 | 1 | 15 | 0 | 0 | 0 | 0 | -0.7169495 | 4.11485 | -2.95014 | 8.561587 | 0.05967977 | 32.4812 | 21.53723 | [21 empty] | 35.49254 | 0.0897491
8418 | 2022/01/04 00:22:18 | 245809.5204 | 301.0014 | 1 | 15 | 0 | 0 | 0 | 0 | -0.7166061 | 4.114669 | -2.948597 | 8.561587 | 0.05987709 | 32.4812 | 21.53805 | [21 empty] | 35.27665 | 0.04369736
8419 | 2022/01/04 00:22:19 | 245810.5191 | 302.0001 | 1 | 15 | 0 | 0 | 0 | 0 | -0.7165222 | 4.114551 | -2.948167 | 8.561587 | 0.06007766 | 32.4812 | 21.53887 | [21 empty] | 35.10684 | -0.1498365
8420 | 2022/01/04 00:22:20 | 245811.5205 | 303.0015 | 1 | 15 | 0 | 0 | 0 | 0 | -0.7163467 | 4.114471 | -2.947388 | 8.561587 | 0.06027719 | 32.4812 | 21.53969 | [21 empty] | 35.5043 | 0.2209783
8421 | 2022/01/04 00:22:21 | 245812.5205 | 304.0015 | 1 | 15 | 0 | 0 | 0 | 0 | -0.7166824 | 4.114616 | -2.948873 | 8.561587 | 0.06047447 | 32.4812 | 21.5405 | [21 empty] | 34.88866 | -0.08137465
8422 | 2022/01/04 00:22:22 | 245813.5208 | 305.0018 | 1 | 15 | 0 | 0 | 0 | 0 | -0.7157593 | 4.113978 | -2.944618 | 8.561587 | 0.06067058 | 32.4812 | 21.54131 | [21 empty] | 35.019 | -0.07028341
8423 | 2022/01/04 00:22:23 | 245814.5213 | 306.0023 | 1 | 15 | 0 | 0 | 0 | 0 | -0.716774 | 4.114227 | -2.948971 | 8.561587 | 0.06087311 | 32.4812 | 21.54214 |  | -7.989896e-05 | [19 empty] | 35.49129 | 0.1475918
8424 | 2022/01/04 00:22:24 | 245815.5192 | 307.0002 | 1 | 15 | 0 | 0 | 0 | 0 | -0.7162552 | 4.114214 | -2.946827 | 8.561587 | 0.06105716 | 32.4812 | 21.5429 | [21 empty] | 34.84715 | -0.2012944
8425 | 2022/01/04 00:22:25 | 245816.5198 | 308.0008 | 1 | 15 | 0 | 0 | 0 | 0 | -0.7164307 | 4.114135 | -2.947493 | 8.561587 | 0.06127205 | 32.4812 | 21.54379 | [21 empty] | 35.13774 | 0.09081006
8426 | 2022/01/04 00:22:26 | 245817.5196 | 309.0006 | 1 | 15 | 0 | 0 | 0 | 0 | -0.7164612 | 4.114138 | -2.94762 | 8.561587 | 0.06145167 | 32.4812 | 21.54452 | [21 empty] | 35.15615 | 0.005751848
8427 | 2022/01/04 00:22:27 | 245818.5196 | 310.0006 | 1 | 15 | 0 | 0 | 0 | 0 | -0.7164078 | 4.114013 | -2.947311 | 8.561587 | 0.06167008 | 32.4812 | 21.54542 | [21 empty] | 34.87474 | -0.08794069
8428 | 2022/01/04 00:22:28 | 245819.5206 | 311.0016 | 1 | 15 | 0 | 0 | 0 | 0 | -0.7167511 | 4.113845 | -2.948603 | 8.561587 | 0.06186733 | 32.4812 | 21.54623 | [21 empty] | 35.26725 | -0.08794069
8429 | 2022/01/04 00:22:29 | 245820.5194 | 312.0004 | 1 | 15 | 0 | 0 | 0 | 0 | -0.7165756 | 4.113713 | -2.947786 | 8.561587 | 0.06206791 | 32.4812 | 21.54706 | [21 empty] | 35.05175 | -0.1415241
8430 | 2022/01/04 00:22:30 | 245821.5213 | 313.0023 | 1 | 15 | 0 | 0 | 0 | 0 | -0.7166061 | 4.113729 | -2.947923 | 8.561587 | 0.06226294 | 32.4812 | 21.54786 | [21 empty] | 34.85233 | -0.1415241
8431 | 2022/01/04 00:22:31 | 245822.5192 | 314.0002 | 1 | 15 | 0 | 0 | 0 | 0 | -0.7166367 | 4.113422 | -2.947829 | 8.561587 | 0.0624657 | 32.4812 | 21.5487 | [21 empty] | 35.46617 | 0.04638791
8432 | 2022/01/04 00:22:32 | 245823.5198 | 315.0008 | 1 | 15 | 0 | 0 | 0 | 0 | -0.7169876 | 4.113546 | -2.949361 | 8.561587 | 0.0626654 | 32.4812 | 21.54952 | [21 empty] | 34.98728 | 0.04638791
8433 | 2022/01/04 00:22:33 | 245824.5196 | 316.0006 | 1 | 15 | 0 | 0 | 0 | 0 | -0.7159882 | 4.113225 | -2.945021 | 8.561587 | 0.06285908 | 32.4812 | 21.55031 |  | -9.790304e-05 | [19 empty] | 34.83411 | -0.1975179
8434 | 2022/01/04 00:22:34 | 245825.5197 | 317.0007 | 1 | 15 | 0 | 0 | 0 | 0 | -0.7165604 | 4.113256 | -2.947396 | 8.561587 | 0.0630632 | 32.4812 | 21.55115 | [21 empty] | 35.45348 | 0.1657915
8435 | 2022/01/04 00:22:35 | 245826.519 | 318 | 1 | 15 | 0 | 0 | 0 | 0 | -0.7166061 | 4.113027 | -2.94742 | 8.561587 | 0.0632437 | 32.4812 | 21.5519 | [21 empty] | 34.9406 | -0.1325142
8436 | 2022/01/04 00:22:36 | 245827.5198 | 319.0008 | 1 | 15 | 0 | 0 | 0 | 0 | -0.7162933 | 4.112932 | -2.946066 | 8.561587 | 0.06345989 | 32.4812 | 21.55278 | [21 empty] | 35.32861 | -0.04408598
8437 | 2022/01/04 00:22:37 | 245828.5199 | 320.0009 | 1 | 15 | 0 | 0 | 0 | 0 | -0.7162323 | 4.112928 | -2.945812 | 8.561587 | 0.06365377 | 32.4812 | 21.55358 | [21 empty] | 35.4813 | 0.2130544
8438 | 2022/01/04 00:22:38 | 245829.5206 | 321.0016 | 1 | 15 | 0 | 0 | 0 | 0 | -0.7165451 | 4.112793 | -2.947002 | 8.561587 | 0.06385324 | 32.4812 | 21.5544 | [21 empty] | 35.00031 | -0.1503086
8439 | 2022/01/04 00:22:39 | 245830.5192 | 322.0002 | 1 | 15 | 0 | 0 | 0 | 0 | -0.7163696 | 4.11265 | -2.946177 | 8.561587 | 0.06404936 | 32.4812 | 21.55521 | [21 empty] | 35.27262 | 0.08509755
8440 | 2022/01/04 00:22:40 | 245831.5192 | 323.0002 | 1 | 15 | 0 | 0 | 0 | 0 | -0.7166824 | 4.112489 | -2.947348 | 8.561587 | 0.06424998 | 32.4812 | 21.55603 | [21 empty] | 35.49254 | 0.06872296
8441 | 2022/01/04 00:22:41 | 245832.5205 | 324.0015 | 1 | 15 | 0 | 0 | 0 | 0 | -0.7166824 | 4.112358 | -2.947255 | 8.561587 | 0.06445616 | 32.4812 | 21.55688 | [21 empty] | 34.80593 | -0.214566
8442 | 2022/01/04 00:22:42 | 245833.5199 | 325.0009 | 1 | 15 | 0 | 0 | 0 | 0 | -0.716156 | 4.112293 | -2.945043 | 8.561587 | 0.06465463 | 32.4812 | 21.5577 | [21 empty] | 35.3498 | 0.1699615
8443 | 2022/01/04 00:22:43 | 245834.5192 | 326.0002 | 1 | 15 | 0 | 0 | 0 | 0 | -0.7171173 | 4.111959 | -2.948757 | 8.561587 | 0.06485304 | 32.4812 | 21.55851 | [21 empty] | 35.46043 | 0.1699615
8444 | 2022/01/04 00:22:44 | 245835.5208 | 327.0018 | 1 | 15 | 0 | 0 | 0 | 0 | -0.7164459 | 4.112439 | -2.94634 | 8.561587 | 0.06505363 | 32.4812 | 21.55934 | [21 empty] | 34.89622 | -0.03754258
8445 | 2022/01/04 00:22:45 | 245836.52 | 328.001 | 1 | 15 | 0 | 0 | 0 | 0 | -0.7171173 | 4.112263 | -2.948975 | 8.561587 | 0.06525215 | 32.4812 | 21.56016 | [21 empty] | 35.32436 | -0.03754258
8446 | 2022/01/04 00:22:46 | 245837.5204 | 329.0014 | 1 | 15 | 0 | 0 | 0 | 0 | -0.7163086 | 4.111908 | -2.945395 | 8.561587 | 0.0654505 | 32.4812 | 21.56097 |  | -7.578063e-05 | [19 empty] | 34.90701 | -0.1724815
8447 | 2022/01/04 00:22:47 | 245838.5198 | 330.0008 | 1 | 15 | 0 | 0 | 0 | 0 | -0.7165604 | 4.112061 | -2.94654 | 8.561587 | 0.06565009 | 32.4812 | 21.56179 | [21 empty] | 34.85255 | -0.1724815
8448 | 2022/01/04 00:22:48 | 245839.519 | 331 | 1 | 15 | 0 | 0 | 0 | 0 | -0.7167358 | 4.112072 | -2.947269 | 8.561587 | 0.06584726 | 32.4812 | 21.5626 | [21 empty] | 35.35699 | 0.1406193
8449 | 2022/01/04 00:22:49 | 245840.5199 | 332.0009 | 1 | 15 | 0 | 0 | 0 | 0 | -0.7163467 | 4.111644 | -2.945363 | 8.561587 | 0.06604323 | 32.4812 | 21.56341 | [21 empty] | 34.92071 | 0.0004649162
8450 | 2022/01/04 00:22:50 | 245841.5214 | 333.0024 | 1 | 15 | 0 | 0 | 0 | 0 | -0.7161789 | 4.111782 | -2.944772 | 8.561587 | 0.06624403 | 32.4812 | 21.56423 | [21 empty] | 34.84435 | -0.1606679
8451 | 2022/01/04 00:22:51 | 245842.5193 | 334.0003 | 1 | 15 | 0 | 0 | 0 | 0 | -0.7161636 | 4.111572 | -2.944558 | 8.561587 | 0.06644578 | 32.4812 | 21.56506 | [21 empty] | 35.35218 | 0.159719
8452 | 2022/01/04 00:22:52 | 245843.5201 | 335.0011 | 1 | 15 | 0 | 0 | 0 | 0 | -0.716713 | 4.111403 | -2.946696 | 8.561587 | 0.06664519 | 32.4812 | 21.56588 | [21 empty] | 34.86959 | -0.1518309
8453 | 2022/01/04 00:22:53 | 245844.5192 | 336.0002 | 1 | 15 | 0 | 0 | 0 | 0 | -0.7166061 | 4.111273 | -2.946163 | 8.561587 | 0.06683806 | 32.4812 | 21.56668 | [21 empty] | 34.94486 | 0.02352238
8454 | 2022/01/04 00:22:54 | 245845.5206 | 337.0016 | 1 | 15 | 0 | 0 | 0 | 0 | -0.7166061 | 4.111166 | -2.946087 | 8.561587 | 0.06703863 | 32.4812 | 21.5675 | [21 empty] | 35.17759 | 0.0727272
8455 | 2022/01/04 00:22:55 | 245846.5212 | 338.0022 | 1 | 15 | 0 | 0 | 0 | 0 | -0.7160034 | 4.111124 | -2.943579 | 8.561587 | 0.06724247 | 32.4812 | 21.56834 | [21 empty] | 34.77989 | -0.1242805
8456 | 2022/01/04 00:22:56 | 245847.52 | 339.001 | 1 | 15 | 0 | 0 | 0 | 0 | -0.7162552 | 4.110935 | -2.944479 | 8.561587 | 0.06743529 | 32.4812 | 21.56913 |  | -9.825845e-05 | [19 empty] | 35.49521 | 0.2235377
8457 | 2022/01/04 00:22:57 | 245848.5192 | 340.0002 | 1 | 15 | 0 | 0 | 0 | 0 | -0.7163162 | 4.11088 | -2.94469 | 8.561587 | 0.06764026 | 32.4812 | 21.56997 | [21 empty] | 35.09137 | -0.1261985
8458 | 2022/01/04 00:22:58 | 245849.5192 | 341.0002 | 1 | 15 | 0 | 0 | 0 | 0 | -0.7165604 | 4.110773 | -2.945617 | 8.561587 | 0.06783413 | 32.4812 | 21.57077 | [21 empty] | 34.74776 | -0.1261985
8459 | 2022/01/04 00:22:59 | 245850.5202 | 342.0012 | 1 | 15 | 0 | 0 | 0 | 0 | -0.7165222 | 4.110679 | -2.945393 | 8.561587 | 0.06803814 | 32.4812 | 21.57161 | [21 empty] | 35.47827 | 0.1057875
8460 | 2022/01/04 00:23:00 | 245851.52 | 343.001 | 1 | 15 | 0 | 0 | 0 | 0 | -0.7165833 | 4.110311 | -2.94538 | 8.561587 | 0.06823662 | 32.4812 | 21.57243 | [21 empty] | 35.01055 | 0.1057875
8461 | 2022/01/04 00:23:01 | 245852.5201 | 344.0011 | 1 | 15 | 0 | 0 | 0 | 0 | -0.7161407 | 4.110628 | -2.943788 | 8.561587 | 0.06843603 | 32.4812 | 21.57325 | [21 empty] | 35.13854 | 0.1192808
8462 | 2022/01/04 00:23:02 | 245853.5191 | 345.0001 | 1 | 15 | 0 | 0 | 0 | 0 | -0.7166824 | 4.110526 | -2.945942 | 8.561587 | 0.06863434 | 32.4812 | 21.57406 | [21 empty] | 35.45921 | 0.1192808
8463 | 2022/01/04 00:23:03 | 245854.5209 | 346.0019 | 1 | 15 | 0 | 0 | 0 | 0 | -0.7162552 | 4.110581 | -2.944225 | 8.561587 | 0.06883265 | 32.4812 | 21.57488 |  |  |  |  | 0.5252014 | [16 empty] | 35.02144 | -0.03659487
8464 | 2022/01/04 00:23:04 | 245855.5209 | 347.0019 | 1 | 15 | 0 | 0 | 0 | 0 | -0.716423 | 4.110178 | -2.944626 | 8.561587 | 0.0690322 | 32.4812 | 21.5757 | [21 empty] | 35.17063 | -0.07548451
8465 | 2022/01/04 00:23:05 | 245856.5201 | 348.0011 | 1 | 15 | 0 | 0 | 0 | 0 | -0.7164078 | 4.110415 | -2.944733 | 8.561587 | 0.06923052 | 32.4812 | 21.57651 |  |  |  | 1.99715 | [17 empty] | 35.44409 | 0.2075636
8466 | 2022/01/04 00:23:06 | 245857.5197 | 349.0007 | 1 | 15 | 0 | 0 | 0 | 0 | -0.7163086 | 4.110185 | -2.944161 | 8.561587 | 0.06942996 | 32.4812 | 21.57733 | [21 empty] | 34.79661 | -0.1247084
8467 | 2022/01/04 00:23:07 | 245858.5203 | 350.0013 | 1 | 15 | 0 | 0 | 0 | 0 | -0.7167587 | 4.110155 | -2.945989 | 8.561587 | 0.0696305 | 32.4812 | 21.57816 | [21 empty] | 35.13975 | 0.02960205
8468 | 2022/01/04 00:23:08 | 245859.5192 | 351.0002 | 1 | 15 | 0 | 0 | 0 | 0 | -0.7160797 | 4.110097 | -2.943157 | 8.561587 | 0.06980566 | 32.4812 | 21.57887 |  | -6.416302e-05 | [19 empty] | 35.44195 | 0.0944376
8469 | 2022/01/04 00:23:09 | 245860.5193 | 352.0003 | 1 | 15 | 0 | 0 | 0 | 0 | -0.7162018 | 4.109884 | -2.943506 | 8.561587 | 0.07001841 | 32.4812 | 21.57975 | [21 empty] | 34.77896 | -0.2071834
8470 | 2022/01/04 00:23:10 | 245861.5193 | 353.0003 | 1 | 15 | 0 | 0 | 0 | 0 | -0.7166824 | 4.109698 | -2.945348 | 8.561587 | 0.07022348 | 32.4812 | 21.58059 | [21 empty] | 35.19183 | 0.1290202
8471 | 2022/01/04 00:23:11 | 245862.5202 | 354.0012 | 1 | 15 | 0 | 0 | 0 | 0 | -0.7161789 | 4.109526 | -2.943156 | 8.561587 | 0.07042047 | 32.4812 | 21.5814 | [21 empty] | 35.06142 | 0.1290202
8472 | 2022/01/04 00:23:12 | 245863.5201 | 355.0011 | 1 | 15 | 0 | 0 | 0 | 0 | -0.7161636 | 4.109539 | -2.943102 | 8.561587 | 0.07062346 | 32.4812 | 21.58224 | [21 empty] | 34.78078 | -0.08769989
8473 | 2022/01/04 00:23:13 | 245864.5212 | 356.0022 | 1 | 15 | 0 | 0 | 0 | 0 | -0.7165375 | 4.109465 | -2.944586 | 8.561587 | 0.07082268 | 32.4812 | 21.58306 | [21 empty] | 35.16768 | -0.08769989
8474 | 2022/01/04 00:23:14 | 245865.5203 | 357.0013 | 1 | 15 | 0 | 0 | 0 | 0 | -0.7163925 | 4.109149 | -2.943764 | 8.561587 | 0.07102012 | 32.4812 | 21.58387 | [21 empty] | 35.00901 | -0.1385176
8475 | 2022/01/04 00:23:15 | 245866.5197 | 358.0007 | 1 | 15 | 0 | 0 | 0 | 0 | -0.7163544 | 4.109274 | -2.943697 | 8.561587 | 0.07122181 | 32.4812 | 21.5847 | [21 empty] | 34.80019 | -0.1385176
8476 | 2022/01/04 00:23:16 | 245867.5194 | 359.0004 | 1 | 15 | 0 | 0 | 0 | 0 | -0.7163849 | 4.109142 | -2.943727 | 8.561587 | 0.07142013 | 32.4812 | 21.58551 | [21 empty] | 35.48558 | 0.0331068
8477 | 2022/01/04 00:23:17 | 245868.5199 | 360.0009 | 1 | 15 | 0 | 0 | 0 | 0 | -0.7165451 | 4.109182 | -2.944414 | 8.561587 | 0.07161408 | 32.4812 | 21.58631 | [21 empty] | 35.08319 | 0.1158237
8478 | 2022/01/04 00:23:18 | 245869.5194 | 361.0004 | 1 | 15 | 0 | 0 | 0 | 0 | -0.716217 | 4.108961 | -2.942908 | 8.561587 | 0.07181901 | 32.4812 | 21.58715 | [21 empty] | 34.80019 | -0.2141869
8479 | 2022/01/04 00:23:19 | 245870.5193 | 362.0003 | 1 | 15 | 0 | 0 | 0 | 0 | -0.7163315 | 4.108871 | -2.943314 | 8.561587 | 0.07201287 | 32.4812 | 21.58795 |  | -9.71097e-05 | [19 empty] | 35.40078 | 0.1054561
8480 | 2022/01/04 00:23:20 | 245871.5194 | 363.0004 | 1 | 15 | 0 | 0 | 0 | 0 | -0.7163162 | 4.108924 | -2.943289 | 8.561587 | 0.0722168 | 32.4812 | 21.58878 | [21 empty] | 35.08596 | -0.01615286
8481 | 2022/01/04 00:23:21 | 245872.5201 | 364.0011 | 1 | 15 | 0 | 0 | 0 | 0 | -0.7165833 | 4.108958 | -2.944411 | 8.561587 | 0.07241518 | 32.4812 | 21.5896 | [21 empty] | 34.74685 | -0.1059711
8482 | 2022/01/04 00:23:22 | 245873.5213 | 365.0023 | 1 | 15 | 0 | 0 | 0 | 0 | -0.7165833 | 4.108824 | -2.944315 | 8.561587 | 0.07261474 | 32.4812 | 21.59042 | [21 empty] | 35.39082 | 0.201242
8483 | 2022/01/04 00:23:23 | 245874.5204 | 366.0014 | 1 | 15 | 0 | 0 | 0 | 0 | -0.7169876 | 4.108712 | -2.945896 | 8.561587 | 0.07281326 | 32.4812 | 21.59123 | [21 empty] | 34.94182 | -0.1403129
8484 | 2022/01/04 00:23:24 | 245875.5203 | 367.0013 | 1 | 15 | 0 | 0 | 0 | 0 | -0.716507 | 4.108541 | -2.943798 | 8.561587 | 0.07300732 | 32.4812 | 21.59203 | [21 empty] | 35.27714 | 0.1047873
8485 | 2022/01/04 00:23:25 | 245876.5205 | 368.0015 | 1 | 15 | 0 | 0 | 0 | 0 | -0.7161179 | 4.108564 | -2.942216 | 8.561587 | 0.07321129 | 32.4812 | 21.59287 | [21 empty] | 35.32156 | 0.01388073
8486 | 2022/01/04 00:23:26 | 245877.521 | 369.002 | 1 | 15 | 0 | 0 | 0 | 0 | -0.7168121 | 4.108398 | -2.944949 | 8.561587 | 0.07341053 | 32.4812 | 21.59369 | [21 empty] | 34.86589 | 0.01388073
8487 | 2022/01/04 00:23:27 | 245878.5205 | 370.0015 | 1 | 15 | 0 | 0 | 0 | 0 | -0.7166061 | 4.108349 | -2.944068 | 8.561587 | 0.07361024 | 32.4812 | 21.59451 | [21 empty] | 35.39415 | 0.1565814
8488 | 2022/01/04 00:23:28 | 245879.5202 | 371.0012 | 1 | 15 | 0 | 0 | 0 | 0 | -0.7165222 | 4.108391 | -2.943753 | 8.561587 | 0.07380857 | 32.4812 | 21.59532 | [21 empty] | 35.19454 | 0.1565814
8489 | 2022/01/04 00:23:29 | 245880.5213 | 372.0023 | 1 | 15 | 0 | 0 | 0 | 0 | -0.7162781 | 4.108148 | -2.942576 | 8.561587 | 0.07400809 | 32.4812 | 21.59614 | [21 empty] | 35.0284 | 0.09584546
8490 | 2022/01/04 00:23:30 | 245881.5195 | 373.0005 | 1 | 15 | 0 | 0 | 0 | 0 | -0.7165985 | 4.108013 | -2.943796 | 8.561587 | 0.07420518 | 32.4812 | 21.59695 | [21 empty] | 35.42893 | 0.09584546
8491 | 2022/01/04 00:23:31 | 245882.5206 | 374.0016 | 1 | 15 | 0 | 0 | 0 | 0 | -0.716423 | 4.107778 | -2.942907 | 8.561587 | 0.07440602 | 32.4812 | 21.59778 |  | -3.998833e-05 | [19 empty] | 35.05287 | 0.007648468
8492 | 2022/01/04 00:23:32 | 245883.5197 | 375.0007 | 1 | 15 | 0 | 0 | 0 | 0 | -0.7168655 | 4.107538 | -2.944552 | 8.561587 | 0.07460549 | 32.4812 | 21.5986 | [21 empty] | 35.14368 | -0.103873
8493 | 2022/01/04 00:23:33 | 245884.519 | 376 | 1 | 15 | 0 | 0 | 0 | 0 | -0.7163696 | 4.107504 | -2.942491 | 8.561587 | 0.07480378 | 32.4812 | 21.59941 | [21 empty] | 35.42804 | 0.221113
8494 | 2022/01/04 00:23:34 | 245885.5212 | 377.0022 | 1 | 15 | 0 | 0 | 0 | 0 | -0.7166977 | 4.107521 | -2.943851 | 8.561587 | 0.07500346 | 32.4812 | 21.60023 | [21 empty] | 34.76867 | -0.1376629
8495 | 2022/01/04 00:23:35 | 245886.5197 | 378.0007 | 1 | 15 | 0 | 0 | 0 | 0 | -0.7163696 | 4.107567 | -2.942536 | 8.561587 | 0.07520068 | 32.4812 | 21.60104 | [21 empty] | 35.19388 | 0.06448865
8496 | 2022/01/04 00:23:36 | 245887.5205 | 379.0015 | 1 | 15 | 0 | 0 | 0 | 0 | -0.7163849 | 4.10738 | -2.942465 | 8.561587 | 0.07540131 | 32.4812 | 21.60187 | [21 empty] | 35.38541 | 0.0598526
8497 | 2022/01/04 00:23:37 | 245888.5204 | 380.0014 | 1 | 15 | 0 | 0 | 0 | 0 | -0.7158661 | 4.107323 | -2.940293 | 8.561587 | 0.0756007 | 32.4812 | 21.60269 | [21 empty] | 34.80045 | -0.1828003
8498 | 2022/01/04 00:23:38 | 245889.5197 | 381.0007 | 1 | 15 | 0 | 0 | 0 | 0 | -0.7164688 | 4.107235 | -2.942706 | 8.561587 | 0.07579893 | 32.4812 | 21.6035 | [21 empty] | 35.28802 | 0.1523662
8499 | 2022/01/04 00:23:39 | 245890.5215 | 382.0025 | 1 | 15 | 0 | 0 | 0 | 0 | -0.716217 | 4.107228 | -2.941667 | 8.561587 | 0.07599841 | 32.4812 | 21.60432 | [21 empty] | 34.86827 | -0.1311731
8500 | 2022/01/04 00:23:40 | 245891.5196 | 383.0006 | 1 | 15 | 0 | 0 | 0 | 0 | -0.7164993 | 4.107271 | -2.942857 | 8.561587 | 0.07619233 | 32.4812 | 21.60512 | [21 empty] | 34.80316 | -0.02034545
8501 | 2022/01/04 00:23:41 | 245892.5204 | 384.0014 | 1 | 15 | 0 | 0 | 0 | 0 | -0.7160492 | 4.10708 | -2.940871 | 8.561587 | 0.07639401 | 32.4812 | 21.60594 | [21 empty] | 35.30069 | -0.02034545
8502 | 2022/01/04 00:23:42 | 245893.5197 | 385.0007 | 1 | 15 | 0 | 0 | 0 | 0 | -0.7160797 | 4.107101 | -2.941012 | 8.561587 | 0.07659338 | 32.4812 | 21.60676 | [21 empty] | 34.85681 | -0.1495802
8503 | 2022/01/04 00:23:43 | 245894.52 | 386.001 | 1 | 15 | 0 | 0 | 0 | 0 | -0.7159729 | 4.106909 | -2.940436 | 8.561587 | 0.07679384 | 32.4812 | 21.60759 |  | -5.989999e-05 | [19 empty] | 34.80952 | -0.1495802
8504 | 2022/01/04 00:23:44 | 245895.5214 | 387.0024 | 1 | 15 | 0 | 0 | 0 | 0 | -0.716835 | 4.106736 | -2.943852 | 8.561587 | 0.07699224 | 32.4812 | 21.6084 | [21 empty] | 35.31553 | 0.002174377
8505 | 2022/01/04 00:23:45 | 245896.5206 | 388.0016 | 1 | 15 | 0 | 0 | 0 | 0 | -0.7165756 | 4.106651 | -2.942726 | 8.561587 | 0.07719188 | 32.4812 | 21.60922 | [21 empty] | 34.84798 | 0.002174377
8506 | 2022/01/04 00:23:46 | 245897.5215 | 389.0025 | 1 | 15 | 0 | 0 | 0 | 0 | -0.716507 | 4.106872 | -2.942603 | 8.561587 | 0.07738914 | 32.4812 | 21.61003 | [21 empty] | 34.8056 | -0.1593518
8507 | 2022/01/04 00:23:47 | 245898.5211 | 390.0021 | 1 | 15 | 0 | 0 | 0 | 0 | -0.7164078 | 4.106359 | -2.941828 | 8.561587 | 0.07758983 | 32.4812 | 21.61086 | [21 empty] | 35.33458 | 0.1422369
8508 | 2022/01/04 00:23:48 | 245899.5208 | 391.0018 | 1 | 15 | 0 | 0 | 0 | 0 | -0.7162552 | 4.106282 | -2.941146 | 8.561587 | 0.07778472 | 32.4812 | 21.61165 | [21 empty] | 34.8622 | -0.1245499
8509 | 2022/01/04 00:23:49 | 245900.5192 | 392.0002 | 1 | 15 | 0 | 0 | 0 | 0 | -0.7163925 | 4.106188 | -2.941642 | 8.561587 | 0.07798734 | 32.4812 | 21.61249 | [21 empty] | 35.25927 | -0.02449512
8510 | 2022/01/04 00:23:50 | 245901.5194 | 393.0004 | 1 | 15 | 0 | 0 | 0 | 0 | -0.7164993 | 4.106153 | -2.942056 | 8.561587 | 0.07818715 | 32.4812 | 21.61331 | [21 empty] | 35.39145 | 0.1898849
8511 | 2022/01/04 00:23:51 | 245902.5199 | 394.0009 | 1 | 15 | 0 | 0 | 0 | 0 | -0.716507 | 4.106111 | -2.942057 | 8.561587 | 0.07838539 | 32.4812 | 21.61412 | [21 empty] | 34.92915 | -0.1444674
8512 | 2022/01/04 00:23:52 | 245903.5192 | 395.0002 | 1 | 15 | 0 | 0 | 0 | 0 | -0.7164993 | 4.105791 | -2.941796 | 8.561587 | 0.07858486 | 32.4812 | 21.61494 | [21 empty] | 35.28106 | 0.1099718
8513 | 2022/01/04 00:23:53 | 245904.5192 | 396.0002 | 1 | 15 | 0 | 0 | 0 | 0 | -0.7171021 | 4.105657 | -2.944175 | 8.561587 | 0.07878437 | 32.4812 | 21.61576 | [21 empty] | 35.40054 | 0.03733873
8514 | 2022/01/04 00:23:54 | 245905.5191 | 397.0001 | 1 | 15 | 0 | 0 | 0 | 0 | -0.7170181 | 4.105963 | -2.94405 | 8.561587 | 0.07898295 | 32.4812 | 21.61658 | [21 empty] | 34.82864 | -0.178721
8515 | 2022/01/04 00:23:55 | 245906.519 | 398 | 1 | 15 | 0 | 0 | 0 | 0 | -0.7157745 | 4.105717 | -2.938768 | 8.561587 | 0.07917891 | 32.4812 | 21.61738 |  | -8.808166e-05 | [19 empty] | 35.29373 | 0.1453412
8516 | 2022/01/04 00:23:56 | 245907.5218 | 399.0028 | 1 | 15 | 0 | 0 | 0 | 0 | -0.7166977 | 4.105817 | -2.94263 | 8.561587 | 0.07938184 | 32.4812 | 21.61821 | [21 empty] | 35.27771 | 0.1453412
8517 | 2022/01/04 00:23:57 | 245908.5192 | 400.0002 | 1 | 15 | 0 | 0 | 0 | 0 | -0.7164078 | 4.105632 | -2.941307 | 8.561587 | 0.07957806 | 32.4812 | 21.61902 | [21 empty] | 34.90612 | 0.03291845
8518 | 2022/01/04 00:23:58 | 245909.5191 | 401.0001 | 1 | 15 | 0 | 0 | 0 | 0 | -0.7164612 | 4.105705 | -2.941578 | 8.561587 | 0.07977853 | 32.4812 | 21.61984 | [21 empty] | 35.3633 | 0.03291845
8519 | 2022/01/04 00:23:59 | 245910.5207 | 402.0017 | 1 | 15 | 0 | 0 | 0 | 0 | -0.716713 | 4.105706 | -2.942613 | 8.561587 | 0.07997701 | 32.4812 | 21.62066 | [21 empty] | 34.8084 | -0.121516
8520 | 2022/01/04 00:24:00 | 245911.5199 | 403.0009 | 1 | 15 | 0 | 0 | 0 | 0 | -0.7172699 | 4.105485 | -2.944741 | 8.561587 | 0.08017765 | 32.4812 | 21.62148 | [21 empty] | 34.97756 | -0.121516
8521 | 2022/01/04 00:24:01 | 245912.5198 | 404.0008 | 1 | 15 | 0 | 0 | 0 | 0 | -0.7165833 | 4.105483 | -2.941921 | 8.561587 | 0.08037616 | 32.4812 | 21.6223 | [21 empty] | 35.41716 | 0.190239
8522 | 2022/01/04 00:24:02 | 245913.5191 | 405.0001 | 1 | 15 | 0 | 0 | 0 | 0 | -0.7166443 | 4.105301 | -2.942041 | 8.561587 | 0.08057566 | 32.4812 | 21.62311 | [21 empty] | 34.78929 | -0.08507013
8523 | 2022/01/04 00:24:03 | 245914.5207 | 406.0017 | 1 | 15 | 0 | 0 | 0 | 0 | -0.7169037 | 4.105324 | -2.943122 | 8.561587 | 0.08077301 | 32.4812 | 21.62392 | [21 empty] | 35.09621 | -0.01522541
8524 | 2022/01/04 00:24:04 | 245915.5192 | 407.0002 | 1 | 15 | 0 | 0 | 0 | 0 | -0.7167892 | 4.105208 | -2.942569 | 8.561587 | 0.08097032 | 32.4812 | 21.62473 |  |  |  | 2.307865 | [17 empty] | 35.10318 | 0.1001942
8525 | 2022/01/04 00:24:05 | 245916.519 | 408 | 1 | 15 | 0 | 0 | 0 | 0 | -0.7161636 | 4.105003 | -2.939854 | 8.561587 | 0.081172 | 32.4812 | 21.62556 | [21 empty] | 34.73899 | -0.2118266
8526 | 2022/01/04 00:24:06 | 245917.5193 | 409.0003 | 1 | 15 | 0 | 0 | 0 | 0 | -0.7165833 | 4.105069 | -2.941624 | 8.561587 | 0.08137145 | 32.4812 | 21.62638 |  | -8.507389e-05 | [19 empty] | 35.15097 | 0.1287436
8527 | 2022/01/04 00:24:07 | 245918.5193 | 410.0003 | 1 | 15 | 0 | 0 | 0 | 0 | -0.7162018 | 4.104683 | -2.939781 | 8.561587 | 0.08157084 | 32.4812 | 21.6272 | [21 empty] | 35.02054 | -0.04075885
8528 | 2022/01/04 00:24:08 | 245919.5191 | 411.0001 | 1 | 15 | 0 | 0 | 0 | 0 | -0.7164612 | 4.104778 | -2.940914 | 8.561587 | 0.08176813 | 32.4812 | 21.62801 | [21 empty] | 34.78111 | -0.0748229
8529 | 2022/01/04 00:24:09 | 245920.5192 | 412.0002 | 1 | 15 | 0 | 0 | 0 | 0 | -0.716217 | 4.104678 | -2.93984 | 8.561587 | 0.08195761 | 32.4812 | 21.62879 | [21 empty] | 35.44409 | 0.2071822
8530 | 2022/01/04 00:24:10 | 245921.5201 | 413.0011 | 1 | 15 | 0 | 0 | 0 | 0 | -0.7163315 | 4.1044 | -2.940111 | 8.561587 | 0.08216603 | 32.4812 | 21.62964 | [21 empty] | 34.99573 | -0.1401126
8531 | 2022/01/04 00:24:11 | 245922.5207 | 414.0017 | 1 | 15 | 0 | 0 | 0 | 0 | -0.7161407 | 4.10429 | -2.939249 | 8.561587 | 0.08236545 | 32.4812 | 21.63046 | [21 empty] | 34.82986 | -0.1401126
8532 | 2022/01/04 00:24:12 | 245923.5193 | 415.0003 | 1 | 15 | 0 | 0 | 0 | 0 | -0.7165375 | 4.104349 | -2.94092 | 8.561587 | 0.08256486 | 32.4812 | 21.63128 | [21 empty] | 35.44834 | 0.06560683
8533 | 2022/01/04 00:24:13 | 245924.5191 | 416.0001 | 1 | 15 | 0 | 0 | 0 | 0 | -0.7167892 | 4.104236 | -2.941872 | 8.561587 | 0.08276437 | 32.4812 | 21.6321 | [21 empty] | 34.98877 | 0.06560683
8534 | 2022/01/04 00:24:14 | 245925.5191 | 417.0001 | 1 | 15 | 0 | 0 | 0 | 0 | -0.7159271 | 4.104026 | -2.938183 | 8.561587 | 0.08296274 | 32.4812 | 21.63291 | [21 empty] | 35.29923 | 0.1576626
8535 | 2022/01/04 00:24:15 | 245926.5207 | 418.0017 | 1 | 15 | 0 | 0 | 0 | 0 | -0.716423 | 4.104031 | -2.940222 | 8.561587 | 0.08316223 | 32.4812 | 21.63373 |  | -0.0001296174 | [19 empty] | 35.43351 | 0.1576626
8536 | 2022/01/04 00:24:16 | 245927.5193 | 419.0003 | 1 | 15 | 0 | 0 | 0 | 0 | -0.7169266 | 4.103891 | -2.942189 | 8.561587 | 0.08336176 | 32.4812 | 21.63455 | [21 empty] | 34.91374 | -0.1204646
8537 | 2022/01/04 00:24:17 | 245928.5193 | 420.0003 | 1 | 15 | 0 | 0 | 0 | 0 | -0.7160263 | 4.104133 | -2.938667 | 8.561587 | 0.08355892 | 32.4812 | 21.63536 | [21 empty] | 35.39718 | -0.005680323
8538 | 2022/01/04 00:24:18 | 245929.5204 | 421.0014 | 1 | 15 | 0 | 0 | 0 | 0 | -0.7166367 | 4.104216 | -2.941232 | 8.561587 | 0.0837517 | 32.4812 | 21.63615 | [21 empty] | 35.25291 | 0.1116705
8539 | 2022/01/04 00:24:19 | 245930.521 | 422.002 | 1 | 15 | 0 | 0 | 0 | 0 | -0.7158508 | 4.103863 | -2.937754 | 8.561587 | 0.08395914 | 32.4812 | 21.637 | [21 empty] | 35.00269 | -0.142138
8540 | 2022/01/04 00:24:20 | 245931.5202 | 423.0012 | 1 | 15 | 0 | 0 | 0 | 0 | -0.7162323 | 4.103904 | -2.939349 | 8.561587 | 0.08415725 | 32.4812 | 21.63781 | [21 empty] | 35.44284 | 0.2014911
8541 | 2022/01/04 00:24:21 | 245932.5193 | 424.0003 | 1 | 15 | 0 | 0 | 0 | 0 | -0.7165756 | 4.103921 | -2.94077 | 8.561587 | 0.08435559 | 32.4812 | 21.63863 | [21 empty] | 35.14919 | -0.09176731
8542 | 2022/01/04 00:24:22 | 245933.5203 | 425.0013 | 1 | 15 | 0 | 0 | 0 | 0 | -0.71595 | 4.103417 | -2.937841 | 8.561587 | 0.08455508 | 32.4812 | 21.63945 | [21 empty] | 35.18791 | 0.01210213
8543 | 2022/01/04 00:24:23 | 245934.5193 | 426.0003 | 1 | 15 | 0 | 0 | 0 | 0 | -0.7164078 | 4.103448 | -2.939742 | 8.561587 | 0.08475446 | 32.4812 | 21.64026 | [21 empty] | 35.46011 | 0.08506179
8544 | 2022/01/04 00:24:24 | 245935.5208 | 427.0018 | 1 | 15 | 0 | 0 | 0 | 0 | -0.7164459 | 4.103684 | -2.940068 | 8.561587 | 0.0849517 | 32.4812 | 21.64108 | [21 empty] | 34.78078 | -0.2122903
8545 | 2022/01/04 00:24:25 | 245936.5197 | 428.0007 | 1 | 15 | 0 | 0 | 0 | 0 | -0.716835 | 4.103388 | -2.941452 | 8.561587 | 0.08515227 | 32.4812 | 21.6419 | [21 empty] | 35.29349 | 0.1602221
8546 | 2022/01/04 00:24:26 | 245937.5208 | 429.0018 | 1 | 15 | 0 | 0 | 0 | 0 | -0.7161789 | 4.103229 | -2.938646 | 8.561587 | 0.08535076 | 32.4812 | 21.64271 | [21 empty] | 35.42837 | 0.1602221
8547 | 2022/01/04 00:24:27 | 245938.521 | 430.002 | 1 | 15 | 0 | 0 | 0 | 0 | -0.7163162 | 4.103026 | -2.939064 | 8.561587 | 0.08554914 | 32.4812 | 21.64353 |  | -7.799191e-05 | [19 empty] | 34.82134 | -0.02564907
8548 | 2022/01/04 00:24:28 | 245939.5193 | 431.0003 | 1 | 15 | 0 | 0 | 0 | 0 | -0.7165756 | 4.102945 | -2.94007 | 8.561587 | 0.08574861 | 32.4812 | 21.64434 | [21 empty] | 35.33009 | -0.02564907
8549 | 2022/01/04 00:24:29 | 245940.5209 | 432.0019 | 1 | 15 | 0 | 0 | 0 | 0 | -0.7162323 | 4.102915 | -2.93864 | 8.561587 | 0.08594669 | 32.4812 | 21.64516 | [21 empty] | 34.87613 | -0.1546192
8550 | 2022/01/04 00:24:30 | 245941.5206 | 433.0016 | 1 | 15 | 0 | 0 | 0 | 0 | -0.7163849 | 4.102852 | -2.939221 | 8.561587 | 0.0861477 | 32.4812 | 21.64598 | [21 empty] | 34.90219 | -0.1546192
8551 | 2022/01/04 00:24:31 | 245942.521 | 434.002 | 1 | 15 | 0 | 0 | 0 | 0 | -0.7162552 | 4.10284 | -2.93868 | 8.561587 | 0.08634582 | 32.4812 | 21.6468 | [21 empty] | 35.38361 | 0.1585877
8552 | 2022/01/04 00:24:32 | 245943.5204 | 435.0014 | 1 | 15 | 0 | 0 | 0 | 0 | -0.7164459 | 4.102854 | -2.939473 | 8.561587 | 0.08654526 | 32.4812 | 21.64761 | [21 empty] | 34.83985 | -0.01030684
8553 | 2022/01/04 00:24:33 | 245944.5194 | 436.0004 | 1 | 15 | 0 | 0 | 0 | 0 | -0.716423 | 4.102601 | -2.939198 | 8.561587 | 0.08674141 | 32.4812 | 21.64842 | [21 empty] | 34.85345 | -0.1553667
8554 | 2022/01/04 00:24:34 | 245945.5212 | 437.0022 | 1 | 15 | 0 | 0 | 0 | 0 | -0.716774 | 4.102561 | -2.940609 | 8.561587 | 0.08694301 | 32.4812 | 21.64924 | [21 empty] | 35.34401 | 0.1732433
8555 | 2022/01/04 00:24:35 | 245946.5203 | 438.0013 | 1 | 15 | 0 | 0 | 0 | 0 | -0.7166443 | 4.102589 | -2.940097 | 8.561587 | 0.08714265 | 32.4812 | 21.65006 | [21 empty] | 34.83593 | -0.1787186
8556 | 2022/01/04 00:24:36 | 245947.5195 | 439.0005 | 1 | 15 | 0 | 0 | 0 | 0 | -0.7166061 | 4.102475 | -2.939859 | 8.561587 | 0.08733999 | 32.4812 | 21.65087 | [21 empty] | 34.96551 | 0.0404942
8557 | 2022/01/04 00:24:37 | 245948.5199 | 440.0009 | 1 | 15 | 0 | 0 | 0 | 0 | -0.7165604 | 4.102489 | -2.939681 | 8.561587 | 0.08754055 | 32.4812 | 21.6517 | [21 empty] | 35.19632 | 0.07212877
8558 | 2022/01/04 00:24:38 | 245949.5197 | 441.0007 | 1 | 15 | 0 | 0 | 0 | 0 | -0.7168121 | 4.102519 | -2.940735 | 8.561587 | 0.08773905 | 32.4812 | 21.65251 | [21 empty] | 34.77504 | -0.1316524
8559 | 2022/01/04 00:24:39 | 245950.5196 | 442.0006 | 1 | 15 | 0 | 0 | 0 | 0 | -0.71698 | 4.102485 | -2.9414 | 8.561587 | 0.08793288 | 32.4812 | 21.65331 |  | -4.11741e-05 | [19 empty] | 35.42411 | 0.2028358
8560 | 2022/01/04 00:24:40 | 245951.5194 | 443.0004 | 1 | 15 | 0 | 0 | 0 | 0 | -0.7166367 | 4.102184 | -2.939776 | 8.561587 | 0.08813708 | 32.4812 | 21.65414 | [21 empty] | 35.06501 | -0.1122177
8561 | 2022/01/04 00:24:41 | 245952.5194 | 444.0004 | 1 | 15 | 0 | 0 | 0 | 0 | -0.7167892 | 4.102165 | -2.940388 | 8.561587 | 0.08833332 | 32.4812 | 21.65495 | [21 empty] | 34.78381 | -0.1122177
8562 | 2022/01/04 00:24:42 | 245953.5203 | 445.0013 | 1 | 15 | 0 | 0 | 0 | 0 | -0.7163925 | 4.102206 | -2.93879 | 8.561587 | 0.08853623 | 32.4812 | 21.65578 | [21 empty] | 35.44138 | 0.09263992
8563 | 2022/01/04 00:24:43 | 245954.5196 | 446.0006 | 1 | 15 | 0 | 0 | 0 | 0 | -0.7169647 | 4.101963 | -2.940963 | 8.561587 | 0.08873347 | 32.4812 | 21.65659 | [21 empty] | 35.00572 | 0.09263992
8564 | 2022/01/04 00:24:44 | 245955.5196 | 447.0006 | 1 | 15 | 0 | 0 | 0 | 0 | -0.7170029 | 4.101948 | -2.941109 | 8.561587 | 0.08893421 | 32.4812 | 21.65741 | [21 empty] | 35.18544 | 0.1243532
8565 | 2022/01/04 00:24:45 | 245956.5211 | 448.0021 | 1 | 15 | 0 | 0 | 0 | 0 | -0.7169647 | 4.101616 | -2.940714 | 8.561587 | 0.08913163 | 32.4812 | 21.65822 | [21 empty] | 35.4102 | 0.1243532
8566 | 2022/01/04 00:24:46 | 245957.5195 | 449.0005 | 1 | 15 | 0 | 0 | 0 | 0 | -0.7167969 | 4.101546 | -2.939975 | 8.561587 | 0.08933215 | 32.4812 | 21.65905 | [21 empty] | 34.94004 | -0.07668734
8567 | 2022/01/04 00:24:47 | 245958.5198 | 450.0008 | 1 | 15 | 0 | 0 | 0 | 0 | -0.7166061 | 4.101501 | -2.939161 | 8.561587 | 0.08952827 | 32.4812 | 21.65985 | [21 empty] | 35.24964 | -0.0427568
8568 | 2022/01/04 00:24:48 | 245959.5203 | 451.0013 | 1 | 15 | 0 | 0 | 0 | 0 | -0.7164688 | 4.10158 | -2.938654 | 8.561587 | 0.08973032 | 32.4812 | 21.66068 | [21 empty] | 35.41175 | 0.1901662
8569 | 2022/01/04 00:24:49 | 245960.5196 | 452.0006 | 1 | 15 | 0 | 0 | 0 | 0 | -0.7164459 | 4.101561 | -2.938547 | 8.561587 | 0.0899241 | 32.4812 | 21.66147 | [21 empty] | 34.83322 | -0.1642573
8570 | 2022/01/04 00:24:50 | 245961.5205 | 453.0015 | 1 | 15 | 0 | 0 | 0 | 0 | -0.7166061 | 4.101411 | -2.939096 | 8.561587 | 0.09012696 | 32.4812 | 21.66231 | [21 empty] | 35.30405 | 0.1306021
8571 | 2022/01/04 00:24:51 | 245962.5196 | 454.0006 | 1 | 15 | 0 | 0 | 0 | 0 | -0.716156 | 4.101186 | -2.937089 | 8.561587 | 0.09032756 | 32.4812 | 21.66313 |  | -7.539053e-05 | [19 empty] | 35.39211 | 0.02751708
8572 | 2022/01/04 00:24:52 | 245963.5196 | 455.0006 | 1 | 15 | 0 | 0 | 0 | 0 | -0.7165604 | 4.101359 | -2.938871 | 8.561587 | 0.0905259 | 32.4812 | 21.66394 | [21 empty] | 34.87803 | -0.16065
8573 | 2022/01/04 00:24:53 | 245964.5201 | 456.0011 | 1 | 15 | 0 | 0 | 0 | 0 | -0.716835 | 4.101165 | -2.939859 | 8.561587 | 0.09072558 | 32.4812 | 21.66476 | [21 empty] | 35.29587 | 0.1305747
8574 | 2022/01/04 00:24:54 | 245965.5205 | 457.0015 | 1 | 15 | 0 | 0 | 0 | 0 | -0.7164688 | 4.101315 | -2.938464 | 8.561587 | 0.09091382 | 32.4812 | 21.66553 | [21 empty] | 34.75292 | -0.1696706
8575 | 2022/01/04 00:24:55 | 245966.5191 | 458.0001 | 1 | 15 | 0 | 0 | 0 | 0 | -0.7161942 | 4.101203 | -2.937258 | 8.561587 | 0.09112217 | 32.4812 | 21.66639 | [21 empty] | 34.92037 | 0.05232811
8576 | 2022/01/04 00:24:56 | 245967.5209 | 459.0019 | 1 | 15 | 0 | 0 | 0 | 0 | -0.7164612 | 4.100921 | -2.938151 | 8.561587 | 0.09132277 | 32.4812 | 21.66721 | [21 empty] | 35.35727 | 0.05232811
8577 | 2022/01/04 00:24:57 | 245968.5192 | 460.0002 | 1 | 15 | 0 | 0 | 0 | 0 | -0.7164307 | 4.100971 | -2.938062 | 8.561587 | 0.09152119 | 32.4812 | 21.66802 | [21 empty] | 34.75595 | -0.1686513
8578 | 2022/01/04 00:24:58 | 245969.5209 | 461.0019 | 1 | 15 | 0 | 0 | 0 | 0 | -0.7165833 | 4.100987 | -2.938699 | 8.561587 | 0.09172078 | 32.4812 | 21.66884 | [21 empty] | 34.98392 | -0.1686513
8579 | 2022/01/04 00:24:59 | 245970.5205 | 462.0015 | 1 | 15 | 0 | 0 | 0 | 0 | -0.7167969 | 4.100888 | -2.939504 | 8.561587 | 0.09191791 | 32.4812 | 21.66965 | [21 empty] | 35.14705 | -0.06502271
8580 | 2022/01/04 00:25:00 | 245971.5196 | 463.0006 | 1 | 15 | 0 | 0 | 0 | 0 | -0.7160873 | 4.100698 | -2.936458 | 8.561587 | 0.09211846 | 32.4812 | 21.67047 | [21 empty] | 34.75539 | -0.06502271
8581 | 2022/01/04 00:25:01 | 245972.5191 | 464.0001 | 1 | 15 | 0 | 0 | 0 | 0 | -0.7160263 | 4.100546 | -2.936099 | 8.561587 | 0.09231565 | 32.4812 | 21.67128 |  | -0.0001048743 | [19 empty] | 35.0853 | -0.01929522
8582 | 2022/01/04 00:25:02 | 245973.5191 | 465.0001 | 1 | 15 | 0 | 0 | 0 | 0 | -0.7163544 | 4.100511 | -2.937419 | 8.561587 | 0.09251505 | 32.4812 | 21.6721 | [21 empty] | 34.99606 | 0.1024806
8583 | 2022/01/04 00:25:03 | 245974.519 | 466 | 1 | 15 | 0 | 0 | 0 | 0 | -0.7164993 | 4.100454 | -2.937972 | 8.561587 | 0.09271464 | 32.4812 | 21.67292 |  |  |  |  | 0.4179521 | [16 empty] | 34.80962 | -0.1886308
8584 | 2022/01/04 00:25:04 | 245975.5199 | 467.0009 | 1 | 15 | 0 | 0 | 0 | 0 | -0.71595 | 4.100402 | -2.935683 | 8.561587 | 0.09291393 | 32.4812 | 21.67373 | [21 empty] | 35.38785 | 0.1375067
8585 | 2022/01/04 00:25:05 | 245976.5191 | 468.0001 | 1 | 15 | 0 | 0 | 0 | 0 | -0.7170181 | 4.100319 | -2.940003 | 8.561587 | 0.09311238 | 32.4812 | 21.67455 | [21 empty] | 34.90588 | -0.1074255
8586 | 2022/01/04 00:25:06 | 245977.5192 | 469.0002 | 1 | 15 | 0 | 0 | 0 | 0 | -0.7162018 | 4.100202 | -2.936572 | 8.561587 | 0.09331178 | 32.4812 | 21.67537 | [21 empty] | 34.88434 | -0.006731749
8587 | 2022/01/04 00:25:07 | 245978.519 | 470 | 1 | 15 | 0 | 0 | 0 | 0 | -0.7168503 | 4.100186 | -2.93922 | 8.561587 | 0.09351135 | 32.4812 | 21.67618 | [21 empty] | 35.27901 | 0.1233363
8588 | 2022/01/04 00:25:08 | 245979.5191 | 471.0001 | 1 | 15 | 0 | 0 | 0 | 0 | -0.7163544 | 4.100113 | -2.937134 | 8.561587 | 0.09370978 | 32.4812 | 21.677 | [21 empty] | 34.77537 | -0.1573896
8589 | 2022/01/04 00:25:09 | 245980.5192 | 472.0002 | 1 | 15 | 0 | 0 | 0 | 0 | -0.7163467 | 4.099971 | -2.937001 | 8.561587 | 0.09390808 | 32.4812 | 21.67781 |  |  |  | 2.569113 | [17 empty] | 35.40595 | 0.1970577
8590 | 2022/01/04 00:25:10 | 245981.5208 | 473.0018 | 1 | 15 | 0 | 0 | 0 | 0 | -0.7156601 | 4.099841 | -2.934093 | 8.561587 | 0.0941085 | 32.4812 | 21.67863 | [21 empty] | 35.18702 | -0.06841779
8591 | 2022/01/04 00:25:11 | 245982.5207 | 474.0017 | 1 | 15 | 0 | 0 | 0 | 0 | -0.7170639 | 4.099916 | -2.939902 | 8.561587 | 0.09430142 | 32.4812 | 21.67942 | [21 empty] | 34.7381 | -0.06841779
8592 | 2022/01/04 00:25:12 | 245983.5203 | 475.0013 | 1 | 15 | 0 | 0 | 0 | 0 | -0.7166748 | 4.099859 | -2.938266 | 8.561587 | 0.09450658 | 32.4812 | 21.68027 | [21 empty] | 35.37542 | 0.1273537
8593 | 2022/01/04 00:25:13 | 245984.5191 | 476.0001 | 1 | 15 | 0 | 0 | 0 | 0 | -0.7165985 | 4.099767 | -2.937887 | 8.561587 | 0.09470392 | 32.4812 | 21.68107 |  | -8.805184e-05 | [19 empty] | 35.23391 | 0.1273537
8594 | 2022/01/04 00:25:14 | 245985.5215 | 477.0025 | 1 | 15 | 0 | 0 | 0 | 0 | -0.7167358 | 4.099824 | -2.938491 | 8.561587 | 0.09489881 | 32.4812 | 21.68187 | [21 empty] | 34.91038 | 0.03555179
8595 | 2022/01/04 00:25:15 | 245986.5193 | 478.0003 | 1 | 15 | 0 | 0 | 0 | 0 | -0.7161942 | 4.099736 | -2.936207 | 8.561587 | 0.09510299 | 32.4812 | 21.68271 | [21 empty] | 35.37721 | 0.03555179
8596 | 2022/01/04 00:25:16 | 245987.5209 | 479.0019 | 1 | 15 | 0 | 0 | 0 | 0 | -0.7164688 | 4.09955 | -2.9372 | 8.561587 | 0.09529237 | 32.4812 | 21.68349 | [21 empty] | 35.25142 | 0.1065755
8597 | 2022/01/04 00:25:17 | 245988.5199 | 480.0009 | 1 | 15 | 0 | 0 | 0 | 0 | -0.716217 | 4.099528 | -2.936152 | 8.561587 | 0.09550075 | 32.4812 | 21.68434 | [21 empty] | 34.93462 | -0.1466918
8598 | 2022/01/04 00:25:18 | 245989.519 | 481 | 1 | 15 | 0 | 0 | 0 | 0 | -0.7158737 | 4.099524 | -2.934741 | 8.561587 | 0.09569345 | 32.4812 | 21.68513 | [21 empty] | 35.32248 | 0.1688993
8599 | 2022/01/04 00:25:19 | 245990.5201 | 482.0011 | 1 | 15 | 0 | 0 | 0 | 0 | -0.7166367 | 4.099448 | -2.937815 | 8.561587 | 0.09589844 | 32.4812 | 21.68597 | [21 empty] | 34.86533 | -0.007266998
8600 | 2022/01/04 00:25:20 | 245991.5199 | 483.0009 | 1 | 15 | 0 | 0 | 0 | 0 | -0.7164612 | 4.099304 | -2.936992 | 8.561587 | 0.09608018 | 32.4812 | 21.68672 | [21 empty] | 34.92252 | -0.1177227
8601 | 2022/01/04 00:25:21 | 245992.5201 | 484.0011 | 1 | 15 | 0 | 0 | 0 | 0 | -0.7162781 | 4.099227 | -2.936187 | 8.561587 | 0.09629636 | 32.4812 | 21.6876 | [21 empty] | 35.41333 | 0.1533806
8602 | 2022/01/04 00:25:22 | 245993.5209 | 485.0019 | 1 | 15 | 0 | 0 | 0 | 0 | -0.7165985 | 4.099236 | -2.937506 | 8.561587 | 0.09649686 | 32.4812 | 21.68842 | [21 empty] | 34.78471 | -0.1964462
8603 | 2022/01/04 00:25:23 | 245994.5193 | 486.0003 | 1 | 15 | 0 | 0 | 0 | 0 | -0.7159042 | 4.099051 | -2.934528 | 8.561587 | 0.09669411 | 32.4812 | 21.68923 | [21 empty] | 34.89038 | 0.03302336
8604 | 2022/01/04 00:25:24 | 245995.5199 | 487.0009 | 1 | 15 | 0 | 0 | 0 | 0 | -0.7167587 | 4.098795 | -2.937847 | 8.561587 | 0.09689356 | 32.4812 | 21.69005 | [21 empty] | 35.23203 | 0.1067662
8605 | 2022/01/04 00:25:25 | 245996.5207 | 488.0017 | 1 | 15 | 0 | 0 | 0 | 0 | -0.716423 | 4.098896 | -2.936543 | 8.561587 | 0.09709306 | 32.4812 | 21.69087 |  | -4.25938e-05 | [19 empty] | 34.79807 | -0.1356137
8606 | 2022/01/04 00:25:26 | 245997.52 | 489.001 | 1 | 15 | 0 | 0 | 0 | 0 | -0.7163467 | 4.098828 | -2.936182 | 8.561587 | 0.09728818 | 32.4812 | 21.69167 | [21 empty] | 34.95518 | -0.1356137
8607 | 2022/01/04 00:25:27 | 245998.5195 | 490.0005 | 1 | 15 | 0 | 0 | 0 | 0 | -0.7163849 | 4.098621 | -2.93619 | 8.561587 | 0.09749079 | 32.4812 | 21.6925 | [21 empty] | 35.2926 | -0.01018286
8608 | 2022/01/04 00:25:28 | 245999.5204 | 491.0014 | 1 | 15 | 0 | 0 | 0 | 0 | -0.716774 | 4.098658 | -2.937811 | 8.561587 | 0.09769051 | 32.4812 | 21.69332 | [21 empty] | 34.74685 | -0.01018286
8609 | 2022/01/04 00:25:29 | 246000.5201 | 492.0011 | 1 | 15 | 0 | 0 | 0 | 0 | -0.7166977 | 4.098633 | -2.937481 | 8.561587 | 0.09788324 | 32.4812 | 21.69411 | [21 empty] | 35.38663 | 0.147984
8610 | 2022/01/04 00:25:30 | 246001.5205 | 493.0015 | 1 | 15 | 0 | 0 | 0 | 0 | -0.716156 | 4.098512 | -2.935174 | 8.561587 | 0.09808384 | 32.4812 | 21.69493 | [21 empty] | 35.25838 | 0.147984
8611 | 2022/01/04 00:25:31 | 246002.5212 | 494.0022 | 1 | 15 | 0 | 0 | 0 | 0 | -0.7163315 | 4.098461 | -2.935857 | 8.561587 | 0.09828104 | 32.4812 | 21.69574 | [21 empty] | 34.85352 | -0.1665974
8612 | 2022/01/04 00:25:32 | 246003.5196 | 495.0006 | 1 | 15 | 0 | 0 | 0 | 0 | -0.7162018 | 4.098507 | -2.935358 | 8.561587 | 0.09848595 | 32.4812 | 21.69658 | [21 empty] | 35.34612 | 0.01881957
8613 | 2022/01/04 00:25:33 | 246004.521 | 496.002 | 1 | 15 | 0 | 0 | 0 | 0 | -0.7161942 | 4.098468 | -2.935299 | 8.561587 | 0.09868434 | 32.4812 | 21.69739 | [21 empty] | 35.30405 | 0.1219726
8614 | 2022/01/04 00:25:34 | 246005.5203 | 497.0013 | 1 | 15 | 0 | 0 | 0 | 0 | -0.7163162 | 4.098412 | -2.935759 | 8.561587 | 0.09888374 | 32.4812 | 21.69821 | [21 empty] | 34.865 | -0.1377702
8615 | 2022/01/04 00:25:35 | 246006.5197 | 498.0007 | 1 | 15 | 0 | 0 | 0 | 0 | -0.7160645 | 4.098298 | -2.934646 | 8.561587 | 0.09908308 | 32.4812 | 21.69902 | [21 empty] | 35.30069 | 0.1367188
8616 | 2022/01/04 00:25:36 | 246007.5192 | 499.0002 | 1 | 15 | 0 | 0 | 0 | 0 | -0.7166061 | 4.098414 | -2.936948 | 8.561587 | 0.09928142 | 32.4812 | 21.69984 | [21 empty] | 35.33794 | 0.01164079
8617 | 2022/01/04 00:25:37 | 246008.5204 | 500.0014 | 1 | 15 | 0 | 0 | 0 | 0 | -0.7167358 | 4.098145 | -2.937287 | 8.561587 | 0.09948096 | 32.4812 | 21.70065 |  | -7.609545e-05 | [19 empty] | 34.84378 | -0.1544237
8618 | 2022/01/04 00:25:38 | 246009.5205 | 501.0015 | 1 | 15 | 0 | 0 | 0 | 0 | -0.7167206 | 4.098069 | -2.93717 | 8.561587 | 0.09967936 | 32.4812 | 21.70147 | [21 empty] | 35.33672 | 0.1540434
8619 | 2022/01/04 00:25:39 | 246010.5212 | 502.0022 | 1 | 15 | 0 | 0 | 0 | 0 | -0.7164841 | 4.098047 | -2.936186 | 8.561587 | 0.09987884 | 32.4812 | 21.70229 | [21 empty] | 34.82896 | -0.1586759
8620 | 2022/01/04 00:25:40 | 246011.5195 | 503.0005 | 1 | 15 | 0 | 0 | 0 | 0 | -0.7165222 | 4.09793 | -2.936258 | 8.561587 | 0.1000772 | 32.4812 | 21.7031 | [21 empty] | 34.91038 | 0.02544284
8621 | 2022/01/04 00:25:41 | 246012.5204 | 504.0014 | 1 | 15 | 0 | 0 | 0 | 0 | -0.7163696 | 4.097621 | -2.935411 | 8.561587 | 0.1002767 | 32.4812 | 21.70391 | [21 empty] | 35.37542 | 0.02544284
8622 | 2022/01/04 00:25:42 | 246013.5218 | 505.0028 | 1 | 15 | 0 | 0 | 0 | 0 | -0.7161255 | 4.097574 | -2.934377 | 8.561587 | 0.1004763 | 32.4812 | 21.70473 | [21 empty] | 34.73292 | -0.1585293
8623 | 2022/01/04 00:25:43 | 246014.5194 | 506.0004 | 1 | 15 | 0 | 0 | 0 | 0 | -0.716835 | 4.097628 | -2.937323 | 8.561587 | 0.1006701 | 32.4812 | 21.70553 | [21 empty] | 34.99181 | -0.1585293
8624 | 2022/01/04 00:25:44 | 246015.5205 | 507.0015 | 1 | 15 | 0 | 0 | 0 | 0 | -0.7160034 | 4.09747 | -2.933802 | 8.561587 | 0.1008739 | 32.4812 | 21.70636 | [21 empty] | 35.17095 | -0.09481072
8625 | 2022/01/04 00:25:45 | 246016.521 | 508.002 | 1 | 15 | 0 | 0 | 0 | 0 | -0.716011 | 4.09747 | -2.933834 | 8.561587 | 0.1010734 | 32.4812 | 21.70718 | [21 empty] | 34.73384 | -0.09481072
8626 | 2022/01/04 00:25:46 | 246017.5199 | 509.0009 | 1 | 15 | 0 | 0 | 0 | 0 | -0.7166367 | 4.097388 | -2.936339 | 8.561587 | 0.1012672 | 32.4812 | 21.70797 | [21 empty] | 35.1035 | -0.02107739
8627 | 2022/01/04 00:25:47 | 246018.5197 | 510.0007 | 1 | 15 | 0 | 0 | 0 | 0 | -0.7166214 | 4.097257 | -2.936182 | 8.561587 | 0.1014712 | 32.4812 | 21.70881 |  | -0.0001017529 | [19 empty] | 35.07983 | 0.1023638
8628 | 2022/01/04 00:25:48 | 246019.5194 | 511.0004 | 1 | 15 | 0 | 0 | 0 | 0 | -0.7163086 | 4.097509 | -2.935081 | 8.561587 | 0.1016694 | 32.4812 | 21.70962 | [21 empty] | 34.76414 | -0.2084148
8629 | 2022/01/04 00:25:49 | 246020.5195 | 512.0005 | 1 | 15 | 0 | 0 | 0 | 0 | -0.7164993 | 4.097306 | -2.935717 | 8.561587 | 0.1018668 | 32.4812 | 21.71043 | [21 empty] | 35.43318 | 0.1190996
8630 | 2022/01/04 00:25:50 | 246021.5197 | 513.0007 | 1 | 15 | 0 | 0 | 0 | 0 | -0.7162933 | 4.097291 | -2.934862 | 8.561587 | 0.1020674 | 32.4812 | 21.71125 | [21 empty] | 35.05445 | -0.02837658
8631 | 2022/01/04 00:25:51 | 246022.5191 | 514.0001 | 1 | 15 | 0 | 0 | 0 | 0 | -0.7165756 | 4.097231 | -2.935976 | 8.561587 | 0.1022668 | 32.4812 | 21.71207 | [21 empty] | 34.78167 | -0.08524537
8632 | 2022/01/04 00:25:52 | 246023.5195 | 515.0005 | 1 | 15 | 0 | 0 | 0 | 0 | -0.7161789 | 4.097245 | -2.93436 | 8.561587 | 0.1024641 | 32.4812 | 21.71288 | [21 empty] | 35.458 | 0.2113533
8633 | 2022/01/04 00:25:53 | 246024.5197 | 516.0007 | 1 | 15 | 0 | 0 | 0 | 0 | -0.7165756 | 4.097141 | -2.935911 | 8.561587 | 0.1026633 | 32.4812 | 21.71369 | [21 empty] | 34.95967 | -0.1557267
8634 | 2022/01/04 00:25:54 | 246025.5193 | 517.0003 | 1 | 15 | 0 | 0 | 0 | 0 | -0.7165604 | 4.09713 | -2.935841 | 8.561587 | 0.1028619 | 32.4812 | 21.71451 | [21 empty] | 35.2962 | 0.1051629
8635 | 2022/01/04 00:25:55 | 246026.5206 | 518.0016 | 1 | 15 | 0 | 0 | 0 | 0 | -0.7162933 | 4.096978 | -2.934638 | 8.561587 | 0.1030625 | 32.4812 | 21.71533 | [21 empty] | 35.42231 | 0.0394094
8636 | 2022/01/04 00:25:56 | 246027.5203 | 519.0013 | 1 | 15 | 0 | 0 | 0 | 0 | -0.7167969 | 4.09686 | -2.936617 | 8.561587 | 0.1032619 | 32.4812 | 21.71615 | [21 empty] | 34.88884 | 0.0394094
8637 | 2022/01/04 00:25:57 | 246028.5191 | 520.0001 | 1 | 15 | 0 | 0 | 0 | 0 | -0.7161026 | 4.096928 | -2.933821 | 8.561587 | 0.1034592 | 32.4812 | 21.71696 | [21 empty] | 35.35577 | 0.1500666
8638 | 2022/01/04 00:25:58 | 246029.5197 | 521.0007 | 1 | 15 | 0 | 0 | 0 | 0 | -0.716217 | 4.096694 | -2.934122 | 8.561587 | 0.1036587 | 32.4812 | 21.71777 | [21 empty] | 35.35577 | 0.1500666
8639 | 2022/01/04 00:25:59 | 246030.521 | 522.002 | 1 | 15 | 0 | 0 | 0 | 0 | -0.7164612 | 4.096561 | -2.935027 | 8.561587 | 0.1038581 | 32.4812 | 21.71859 |  | -3.643296e-05 | [19 empty] | 34.97124 | 0.03425479
8640 | 2022/01/04 00:26:00 | 246031.5199 | 523.0009 | 1 | 15 | 0 | 0 | 0 | 0 | -0.7166061 | 4.096443 | -2.935536 | 8.561587 | 0.1040554 | 32.4812 | 21.7194 | [21 empty] | 35.461 | 0.03425479
8641 | 2022/01/04 00:26:01 | 246032.5196 | 524.0006 | 1 | 15 | 0 | 0 | 0 | 0 | -0.7167206 | 4.09649 | -2.936039 | 8.561587 | 0.1042527 | 32.4812 | 21.72021 | [21 empty] | 35.30283 | 0.1036191
8642 | 2022/01/04 00:26:02 | 246033.5191 | 525.0001 | 1 | 15 | 0 | 0 | 0 | 0 | -0.7161255 | 4.096597 | -2.933678 | 8.561587 | 0.1044555 | 32.4812 | 21.72104 | [21 empty] | 35.03357 | -0.1632428
8643 | 2022/01/04 00:26:03 | 246034.5205 | 526.0015 | 1 | 15 | 0 | 0 | 0 | 0 | -0.7157593 | 4.096272 | -2.931945 | 8.561587 | 0.1046537 | 32.4812 | 21.72185 | [21 empty] | 35.45404 | 0.2104986
8644 | 2022/01/04 00:26:04 | 246035.5205 | 527.0015 | 1 | 15 | 0 | 0 | 0 | 0 | -0.7161942 | 4.096189 | -2.933667 | 8.561587 | 0.1048532 | 32.4812 | 21.72267 | [21 empty] | 34.83231 | -0.06114602
8645 | 2022/01/04 00:26:05 | 246036.5199 | 528.0009 | 1 | 15 | 0 | 0 | 0 | 0 | -0.7159882 | 4.096209 | -2.932837 | 8.561587 | 0.1050514 | 32.4812 | 21.72348 | [21 empty] | 35.07899 | -0.05605698
8646 | 2022/01/04 00:26:06 | 246037.5198 | 529.0008 | 1 | 15 | 0 | 0 | 0 | 0 | -0.7163162 | 4.096083 | -2.934091 | 8.561587 | 0.1052496 | 32.4812 | 21.72429 | [21 empty] | 35.44073 | 0.1130438
8647 | 2022/01/04 00:26:07 | 246038.519 | 530 | 1 | 15 | 0 | 0 | 0 | 0 | -0.7159882 | 4.096053 | -2.932726 | 8.561587 | 0.1054491 | 32.4812 | 21.72511 | [21 empty] | 34.85556 | -0.1828671
8648 | 2022/01/04 00:26:08 | 246039.5205 | 531.0015 | 1 | 15 | 0 | 0 | 0 | 0 | -0.7166367 | 4.096007 | -2.935349 | 8.561587 | 0.1056452 | 32.4812 | 21.72591 | [21 empty] | 35.02784 | 0.05383611
8649 | 2022/01/04 00:26:09 | 246040.5197 | 532.0007 | 1 | 15 | 0 | 0 | 0 | 0 | -0.7161026 | 4.096087 | -2.933219 | 8.561587 | 0.1058467 | 32.4812 | 21.72674 | [21 empty] | 35.50127 | 0.05383611
8650 | 2022/01/04 00:26:10 | 246041.5203 | 533.0013 | 1 | 15 | 0 | 0 | 0 | 0 | -0.7165604 | 4.095972 | -2.935011 | 8.561587 | 0.1060474 | 32.4812 | 21.72756 | [21 empty] | 34.87925 | -0.1506233
8651 | 2022/01/04 00:26:11 | 246042.5197 | 534.0007 | 1 | 15 | 0 | 0 | 0 | 0 | -0.716423 | 4.095793 | -2.93432 | 8.561587 | 0.1062447 | 32.4812 | 21.72836 |  | -6.052867e-05 | [19 empty] | 34.98696 | -0.1506233
8652 | 2022/01/04 00:26:12 | 246043.5192 | 535.0002 | 1 | 15 | 0 | 0 | 0 | 0 | -0.7167511 | 4.095942 | -2.935771 | 8.561587 | 0.1064453 | 32.4812 | 21.72919 | [21 empty] | 35.35399 | -0.03288269
8653 | 2022/01/04 00:26:13 | 246044.5205 | 536.0015 | 1 | 15 | 0 | 0 | 0 | 0 | -0.7168274 | 4.095819 | -2.935995 | 8.561587 | 0.1066426 | 32.4812 | 21.73 | [21 empty] | 34.82313 | -0.03288269
8654 | 2022/01/04 00:26:14 | 246045.5192 | 537.0002 | 1 | 15 | 0 | 0 | 0 | 0 | -0.7162552 | 4.095567 | -2.933471 | 8.561587 | 0.1068399 | 32.4812 | 21.7308 | [21 empty] | 34.93822 | -0.1299274
8655 | 2022/01/04 00:26:15 | 246046.5198 | 538.0008 | 1 | 15 | 0 | 0 | 0 | 0 | -0.7164993 | 4.095713 | -2.934575 | 8.561587 | 0.1070416 | 32.4812 | 21.73163 | [21 empty] | 35.42622 | 0.1511002
8656 | 2022/01/04 00:26:16 | 246047.5192 | 539.0002 | 1 | 15 | 0 | 0 | 0 | 0 | -0.7171402 | 4.09551 | -2.937055 | 8.561587 | 0.1072389 | 32.4812 | 21.73244 | [21 empty] | 34.937 | -0.1514804
8657 | 2022/01/04 00:26:17 | 246048.5198 | 540.0008 | 1 | 15 | 0 | 0 | 0 | 0 | -0.7162552 | 4.095387 | -2.933342 | 8.561587 | 0.1074407 | 32.4812 | 21.73326 | [21 empty] | 35.29554 | -0.03236055
8658 | 2022/01/04 00:26:18 | 246049.5197 | 541.0007 | 1 | 15 | 0 | 0 | 0 | 0 | -0.7163086 | 4.095405 | -2.933574 | 8.561587 | 0.107639 | 32.4812 | 21.73408 | [21 empty] | 35.40866 | 0.1797521
8659 | 2022/01/04 00:26:19 | 246050.5212 | 542.0022 | 1 | 15 | 0 | 0 | 0 | 0 | -0.7159653 | 4.095161 | -2.931993 | 8.561587 | 0.1078372 | 32.4812 | 21.73489 |  |  |  | 2.800114 | [17 empty] | 35.04904 | -0.1123798
8660 | 2022/01/04 00:26:20 | 246051.5206 | 543.0016 | 1 | 15 | 0 | 0 | 0 | 0 | -0.7164459 | 4.095351 | -2.934097 | 8.561587 | 0.1080365 | 32.4812 | 21.7357 | [21 empty] | 35.23507 | 0.05813241
8661 | 2022/01/04 00:26:21 | 246052.52 | 544.001 | 1 | 15 | 0 | 0 | 0 | 0 | -0.7163086 | 4.09501 | -2.933291 | 8.561587 | 0.1082349 | 32.4812 | 21.73652 | [21 empty] | 35.53996 | 0.09528041
8662 | 2022/01/04 00:26:22 | 246053.5199 | 545.0009 | 1 | 15 | 0 | 0 | 0 | 0 | -0.7162552 | 4.095148 | -2.933171 | 8.561587 | 0.1084344 | 32.4812 | 21.73733 | [21 empty] | 34.80289 | -0.230335
8663 | 2022/01/04 00:26:23 | 246054.5201 | 546.0011 | 1 | 15 | 0 | 0 | 0 | 0 | -0.71595 | 4.095006 | -2.93182 | 8.561587 | 0.1086281 | 32.4812 | 21.73813 |  | -7.570475e-05 | [19 empty] | 35.20149 | 0.124563
8664 | 2022/01/04 00:26:24 | 246055.521 | 547.002 | 1 | 15 | 0 | 0 | 0 | 0 | -0.7165756 | 4.094924 | -2.934323 | 8.561587 | 0.108833 | 32.4812 | 21.73897 | [21 empty] | 35.50968 | 0.124563
8665 | 2022/01/04 00:26:25 | 246056.5192 | 548.0002 | 1 | 15 | 0 | 0 | 0 | 0 | -0.716156 | 4.094852 | -2.932553 | 8.561587 | 0.1090238 | 32.4812 | 21.73975 | [21 empty] | 34.802 | -0.1131248
8666 | 2022/01/04 00:26:26 | 246057.5206 | 549.0016 | 1 | 15 | 0 | 0 | 0 | 0 | -0.7158508 | 4.094768 | -2.931243 | 8.561587 | 0.1092309 | 32.4812 | 21.74059 | [21 empty] | 35.12944 | -0.1131248
8667 | 2022/01/04 00:26:27 | 246058.5198 | 550.0008 | 1 | 15 | 0 | 0 | 0 | 0 | -0.7161942 | 4.094917 | -2.932756 | 8.561587 | 0.1094292 | 32.4812 | 21.74141 | [21 empty] | 35.05437 | -0.1404011
8668 | 2022/01/04 00:26:28 | 246059.5192 | 551.0002 | 1 | 15 | 0 | 0 | 0 | 0 | -0.7163086 | 4.09478 | -2.933126 | 8.561587 | 0.1096275 | 32.4812 | 21.74222 | [21 empty] | 34.79527 | -0.1404011
8669 | 2022/01/04 00:26:29 | 246060.52 | 552.001 | 1 | 15 | 0 | 0 | 0 | 0 | -0.7159424 | 4.094828 | -2.931661 | 8.561587 | 0.1098211 | 32.4812 | 21.74301 | [21 empty] | 35.21574 | 0.05042911
8670 | 2022/01/04 00:26:30 | 246061.5193 | 553.0003 | 1 | 15 | 0 | 0 | 0 | 0 | -0.7161636 | 4.09481 | -2.932554 | 8.561587 | 0.1100263 | 32.4812 | 21.74385 | [21 empty] | 35.12683 | 0.08562446
8671 | 2022/01/04 00:26:31 | 246062.5209 | 554.0019 | 1 | 15 | 0 | 0 | 0 | 0 | -0.7169418 | 4.094695 | -2.935658 | 8.561587 | 0.1102203 | 32.4812 | 21.74465 | [21 empty] | 34.87925 | -0.1907766
8672 | 2022/01/04 00:26:32 | 246063.5192 | 555.0002 | 1 | 15 | 0 | 0 | 0 | 0 | -0.7159424 | 4.094638 | -2.931525 | 8.561587 | 0.1104231 | 32.4812 | 21.74548 | [21 empty] | 35.51663 | 0.09681702
8673 | 2022/01/04 00:26:33 | 246064.5192 | 556.0002 | 1 | 15 | 0 | 0 | 0 | 0 | -0.7166214 | 4.094467 | -2.934183 | 8.561587 | 0.1106236 | 32.4812 | 21.7463 | [21 empty] | 35.09621 | -0.02901673
8674 | 2022/01/04 00:26:34 | 246065.5192 | 557.0002 | 1 | 15 | 0 | 0 | 0 | 0 | -0.7163162 | 4.09437 | -2.932864 | 8.561587 | 0.1108175 | 32.4812 | 21.74709 | [21 empty] | 34.82166 | -0.08579731
8675 | 2022/01/04 00:26:35 | 246066.5194 | 558.0004 | 1 | 15 | 0 | 0 | 0 | 0 | -0.7160416 | 4.094274 | -2.931671 | 8.561587 | 0.1110202 | 32.4812 | 21.74792 |  | -5.92678e-06 | [19 empty] | 35.54478 | 0.2259731
8676 | 2022/01/04 00:26:36 | 246067.5208 | 559.0018 | 1 | 15 | 0 | 0 | 0 | 0 | -0.7161407 | 4.094237 | -2.93205 | 8.561587 | 0.1112207 | 32.4812 | 21.74874 | [21 empty] | 35.23365 | -0.0972271
8677 | 2022/01/04 00:26:37 | 246068.5199 | 560.0009 | 1 | 15 | 0 | 0 | 0 | 0 | -0.7163544 | 4.093988 | -2.932746 | 8.561587 | 0.1114192 | 32.4812 | 21.74956 | [21 empty] | 35.12798 | -0.03302217
8678 | 2022/01/04 00:26:38 | 246069.5209 | 561.0019 | 1 | 15 | 0 | 0 | 0 | 0 | -0.7164459 | 4.094101 | -2.933202 | 8.561587 | 0.1116174 | 32.4812 | 21.75037 | [21 empty] | 35.4876 | 0.112381
8679 | 2022/01/04 00:26:39 | 246070.52 | 562.001 | 1 | 15 | 0 | 0 | 0 | 0 | -0.7159042 | 4.093994 | -2.930907 | 8.561587 | 0.1118157 | 32.4812 | 21.75118 | [21 empty] | 35.20361 | 0.112381
8680 | 2022/01/04 00:26:40 | 246071.5201 | 563.0011 | 1 | 15 | 0 | 0 | 0 | 0 | -0.7162704 | 4.093881 | -2.932326 | 8.561587 | 0.1120161 | 32.4812 | 21.752 | [21 empty] | 35.09105 | 0.08937955
8681 | 2022/01/04 00:26:41 | 246072.5201 | 564.0011 | 1 | 15 | 0 | 0 | 0 | 0 | -0.7166824 | 4.094012 | -2.934106 | 8.561587 | 0.1122145 | 32.4812 | 21.75281 | [21 empty] | 35.49063 | 0.08937955
8682 | 2022/01/04 00:26:42 | 246073.519 | 565 | 1 | 15 | 0 | 0 | 0 | 0 | -0.7164459 | 4.093757 | -2.932955 | 8.561587 | 0.1124142 | 32.4812 | 21.75363 | [21 empty] | 34.79652 | -0.1393223
8683 | 2022/01/04 00:26:43 | 246074.52 | 566.001 | 1 | 15 | 0 | 0 | 0 | 0 | -0.7169037 | 4.093733 | -2.934812 | 8.561587 | 0.1126136 | 32.4812 | 21.75444 | [21 empty] | 35.02203 | -0.1393223
8684 | 2022/01/04 00:26:44 | 246075.5197 | 567.0007 | 1 | 15 | 0 | 0 | 0 | 0 | -0.7165222 | 4.093709 | -2.933233 | 8.561587 | 0.1128121 | 32.4812 | 21.75526 | [21 empty] | 35.54208 | 0.2329862
8685 | 2022/01/04 00:26:45 | 246076.5194 | 568.0004 | 1 | 15 | 0 | 0 | 0 | 0 | -0.7162399 | 4.093536 | -2.931954 | 8.561587 | 0.1130083 | 32.4812 | 21.75606 | [21 empty] | 34.86345 | -0.08100867
8686 | 2022/01/04 00:26:46 | 246077.5191 | 569.0001 | 1 | 15 | 0 | 0 | 0 | 0 | -0.7162323 | 4.093705 | -2.932044 | 8.561587 | 0.1132088 | 32.4812 | 21.75688 | [21 empty] | 34.98967 | -0.09162068
8687 | 2022/01/04 00:26:47 | 246078.5193 | 570.0003 | 1 | 15 | 0 | 0 | 0 | 0 | -0.716423 | 4.0937 | -2.932821 | 8.561587 | 0.1134092 | 32.4812 | 21.7577 |  | -4.60716e-05 | [19 empty] | 35.33942 | 0.140214
8688 | 2022/01/04 00:26:48 | 246079.5195 | 571.0005 | 1 | 15 | 0 | 0 | 0 | 0 | -0.7158127 | 4.093728 | -2.930342 | 8.561587 | 0.1136076 | 32.4812 | 21.75851 | [21 empty] | 34.88705 | -0.1722825
8689 | 2022/01/04 00:26:49 | 246080.5206 | 572.0016 | 1 | 15 | 0 | 0 | 0 | 0 | -0.7165375 | 4.093428 | -2.933095 | 8.561587 | 0.1138059 | 32.4812 | 21.75933 | [21 empty] | 34.91555 | 0.00890851
8690 | 2022/01/04 00:26:50 | 246081.52 | 573.001 | 1 | 15 | 0 | 0 | 0 | 0 | -0.716507 | 4.093566 | -2.933069 | 8.561587 | 0.1140042 | 32.4812 | 21.76014 | [21 empty] | 35.41895 | 0.1573098
8691 | 2022/01/04 00:26:51 | 246082.5211 | 574.0021 | 1 | 15 | 0 | 0 | 0 | 0 | -0.7166595 | 4.093457 | -2.933615 | 8.561587 | 0.1142001 | 32.4812 | 21.76094 | [21 empty] | 34.98121 | -0.1367915
8692 | 2022/01/04 00:26:52 | 246083.5194 | 575.0004 | 1 | 15 | 0 | 0 | 0 | 0 | -0.7164459 | 4.093078 | -2.932469 | 8.561587 | 0.1144032 | 32.4812 | 21.76177 | [21 empty] | 35.28466 | 0.09482741
8693 | 2022/01/04 00:26:53 | 246084.5194 | 576.0004 | 1 | 15 | 0 | 0 | 0 | 0 | -0.7163544 | 4.093277 | -2.932237 | 8.561587 | 0.1146016 | 32.4812 | 21.76258 | [21 empty] | 35.41561 | 0.04092216
8694 | 2022/01/04 00:26:54 | 246085.5194 | 577.0004 | 1 | 15 | 0 | 0 | 0 | 0 | -0.716423 | 4.09328 | -2.93252 | 8.561587 | 0.1148021 | 32.4812 | 21.7634 | [21 empty] | 35.03357 | 0.04092216
8695 | 2022/01/04 00:26:55 | 246086.5194 | 578.0004 | 1 | 15 | 0 | 0 | 0 | 0 | -0.7162552 | 4.09308 | -2.93169 | 8.561587 | 0.1149869 | 32.4812 | 21.76416 | [21 empty] | 35.28073 | 0.1374948
8696 | 2022/01/04 00:26:56 | 246087.5204 | 579.0014 | 1 | 15 | 0 | 0 | 0 | 0 | -0.7165451 | 4.092864 | -2.932722 | 8.561587 | 0.1151997 | 32.4812 | 21.76503 | [21 empty] | 35.47313 | 0.1374948
8697 | 2022/01/04 00:26:57 | 246088.5202 | 580.0012 | 1 | 15 | 0 | 0 | 0 | 0 | -0.7163925 | 4.09272 | -2.931994 | 8.561587 | 0.1153981 | 32.4812 | 21.76584 | [21 empty] | 34.82438 | -0.06120086
8698 | 2022/01/04 00:26:58 | 246089.519 | 581 | 1 | 15 | 0 | 0 | 0 | 0 | -0.7166367 | 4.092925 | -2.93314 | 8.561587 | 0.1155978 | 32.4812 | 21.76666 | [21 empty] | 35.2962 | -0.06120086
8699 | 2022/01/04 00:26:59 | 246090.5204 | 582.0014 | 1 | 15 | 0 | 0 | 0 | 0 | -0.716011 | 4.092868 | -2.930539 | 8.561587 | 0.1157972 | 32.4812 | 21.76748 | [21 empty] | 35.50609 | 0.2130353
8700 | 2022/01/04 00:27:00 | 246091.5211 | 583.0021 | 1 | 15 | 0 | 0 | 0 | 0 | -0.7159729 | 4.092596 | -2.930188 | 8.561587 | 0.1159854 | 32.4812 | 21.76825 |  | -7.76842e-05 | [19 empty] | 34.86163 | -0.1387644
8701 | 2022/01/04 00:27:01 | 246092.5195 | 584.0005 | 1 | 15 | 0 | 0 | 0 | 0 | -0.7162781 | 4.092699 | -2.931511 | 8.561587 | 0.1161948 | 32.4812 | 21.7691 | [21 empty] | 35.29923 | 0.07412076
8702 | 2022/01/04 00:27:02 | 246093.5193 | 585.0003 | 1 | 15 | 0 | 0 | 0 | 0 | -0.7162552 | 4.092773 | -2.93147 | 8.561587 | 0.116392 | 32.4812 | 21.76991 | [21 empty] | 35.00812 | 0.0825119
8703 | 2022/01/04 00:27:03 | 246094.5198 | 586.0008 | 1 | 15 | 0 | 0 | 0 | 0 | -0.7163162 | 4.092554 | -2.931563 | 8.561587 | 0.1165924 | 32.4812 | 21.77073 | [21 empty] | 34.81045 | -0.2352548
8704 | 2022/01/04 00:27:04 | 246095.5203 | 587.0013 | 1 | 15 | 0 | 0 | 0 | 0 | -0.7157364 | 4.092593 | -2.929218 | 8.561587 | 0.1167863 | 32.4812 | 21.77152 |  |  |  |  | 0 | [16 empty] | 35.27925 | 0.1465011
8705 | 2022/01/04 00:27:05 | 246096.5197 | 588.0007 | 1 | 15 | 0 | 0 | 0 | 0 | -0.7159042 | 4.092622 | -2.929925 | 8.561587 | 0.1169879 | 32.4812 | 21.77235 | [21 empty] | 35.07138 | -0.06496072
8706 | 2022/01/04 00:27:06 | 246097.5203 | 589.0013 | 1 | 15 | 0 | 0 | 0 | 0 | -0.7162323 | 4.092578 | -2.931237 | 8.561587 | 0.1171896 | 32.4812 | 21.77317 | [21 empty] | 34.78741 | -0.0887394
8707 | 2022/01/04 00:27:07 | 246098.5194 | 590.0004 | 1 | 15 | 0 | 0 | 0 | 0 | -0.7160873 | 4.092641 | -2.930688 | 8.561587 | 0.117388 | 32.4812 | 21.77399 | [21 empty] | 35.53815 | 0.2346063
8708 | 2022/01/04 00:27:08 | 246099.5205 | 591.0015 | 1 | 15 | 0 | 0 | 0 | 0 | -0.7165375 | 4.092408 | -2.932364 | 8.561587 | 0.1175863 | 32.4812 | 21.7748 | [21 empty] | 35.06927 | -0.1465273
8709 | 2022/01/04 00:27:09 | 246100.5205 | 592.0015 | 1 | 15 | 0 | 0 | 0 | 0 | -0.7162399 | 4.092426 | -2.931159 | 8.561587 | 0.1177846 | 32.4812 | 21.77561 | [21 empty] | 34.81256 | -0.1465273
8710 | 2022/01/04 00:27:10 | 246101.5206 | 593.0016 | 1 | 15 | 0 | 0 | 0 | 0 | -0.7165756 | 4.092436 | -2.93254 | 8.561587 | 0.1179851 | 32.4812 | 21.77643 | [21 empty] | 35.57809 | 0.1063323
8711 | 2022/01/04 00:27:11 | 246102.5196 | 594.0006 | 1 | 15 | 0 | 0 | 0 | 0 | -0.7164688 | 4.092269 | -2.931983 | 8.561587 | 0.1181813 | 32.4812 | 21.77723 | [21 empty] | 35.11921 | 0.1063323
8712 | 2022/01/04 00:27:12 | 246103.5198 | 595.0008 | 1 | 15 | 0 | 0 | 0 | 0 | -0.7165833 | 4.092257 | -2.932443 | 8.561587 | 0.1183832 | 32.4812 | 21.77806 |  | -6.898487e-05 | [19 empty] | 35.20935 | 0.1220989
8713 | 2022/01/04 00:27:13 | 246104.5196 | 596.0006 | 1 | 15 | 0 | 0 | 0 | 0 | -0.7162552 | 4.09214 | -2.931017 | 8.561587 | 0.1185636 | 32.4812 | 21.7788 | [21 empty] | 35.51028 | 0.1220989
8714 | 2022/01/04 00:27:14 | 246105.5195 | 597.0005 | 1 | 15 | 0 | 0 | 0 | 0 | -0.7162399 | 4.091877 | -2.930766 | 8.561587 | 0.1187809 | 32.4812 | 21.77969 | [21 empty] | 35.1171 | -0.02882838
8715 | 2022/01/04 00:27:15 | 246106.5197 | 598.0007 | 1 | 15 | 0 | 0 | 0 | 0 | -0.7164841 | 4.091885 | -2.931771 | 8.561587 | 0.1189669 | 32.4812 | 21.78045 | [21 empty] | 35.21419 | -0.09857059
8716 | 2022/01/04 00:27:16 | 246107.5198 | 599.0008 | 1 | 15 | 0 | 0 | 0 | 0 | -0.7163925 | 4.091925 | -2.931424 | 8.561587 | 0.1191786 | 32.4812 | 21.78131 | [21 empty] | 35.50094 | 0.2185225
8717 | 2022/01/04 00:27:17 | 246108.52 | 600.001 | 1 | 15 | 0 | 0 | 0 | 0 | -0.7163849 | 4.0917 | -2.931232 | 8.561587 | 0.1193779 | 32.4812 | 21.78213 | [21 empty] | 34.82256 | -0.1207983
8718 | 2022/01/04 00:27:18 | 246109.5197 | 601.0007 | 1 | 15 | 0 | 0 | 0 | 0 | -0.7160492 | 4.091598 | -2.929785 | 8.561587 | 0.1195753 | 32.4812 | 21.78294 | [21 empty] | 35.2926 | 0.0556922
8719 | 2022/01/04 00:27:19 | 246110.5196 | 602.0006 | 1 | 15 | 0 | 0 | 0 | 0 | -0.7163849 | 4.091639 | -2.931188 | 8.561587 | 0.1197756 | 32.4812 | 21.78376 | [21 empty] | 35.50306 | 0.06576777
8720 | 2022/01/04 00:27:20 | 246111.5205 | 603.0015 | 1 | 15 | 0 | 0 | 0 | 0 | -0.7165375 | 4.091578 | -2.931769 | 8.561587 | 0.1199597 | 32.4812 | 21.78451 | [21 empty] | 34.79863 | -0.2201343
8721 | 2022/01/04 00:27:21 | 246112.5191 | 604.0001 | 1 | 15 | 0 | 0 | 0 | 0 | -0.7160492 | 4.091405 | -2.929647 | 8.561587 | 0.1201736 | 32.4812 | 21.78539 | [21 empty] | 35.21056 | 0.1287282
8722 | 2022/01/04 00:27:22 | 246113.5201 | 605.0011 | 1 | 15 | 0 | 0 | 0 | 0 | -0.7162018 | 4.091421 | -2.930283 | 8.561587 | 0.120373 | 32.4812 | 21.7862 | [21 empty] | 35.13339 | -0.02411485
8723 | 2022/01/04 00:27:23 | 246114.5212 | 606.0022 | 1 | 15 | 0 | 0 | 0 | 0 | -0.7163162 | 4.091475 | -2.93079 | 8.561587 | 0.1205701 | 32.4812 | 21.78701 | [21 empty] | 34.80774 | -0.1017678
8724 | 2022/01/04 00:27:24 | 246115.5211 | 607.0021 | 1 | 15 | 0 | 0 | 0 | 0 | -0.7165833 | 4.091469 | -2.931878 | 8.561587 | 0.1207697 | 32.4812 | 21.78782 |  | -6.069074e-05 | [19 empty] | 35.1731 | -0.1017678
8725 | 2022/01/04 00:27:25 | 246116.5206 | 608.0016 | 1 | 15 | 0 | 0 | 0 | 0 | -0.7164688 | 4.091437 | -2.931387 | 8.561587 | 0.1209692 | 32.4812 | 21.78864 | [21 empty] | 35.20272 | -0.08495927
8726 | 2022/01/04 00:27:26 | 246117.5193 | 609.0003 | 1 | 15 | 0 | 0 | 0 | 0 | -0.7163315 | 4.091391 | -2.930792 | 8.561587 | 0.1211685 | 32.4812 | 21.78946 | [21 empty] | 34.84411 | -0.08495927
8727 | 2022/01/04 00:27:27 | 246118.5191 | 610.0001 | 1 | 15 | 0 | 0 | 0 | 0 | -0.7168503 | 4.091424 | -2.932939 | 8.561587 | 0.121366 | 32.4812 | 21.79026 | [21 empty] | 35.55691 | 0.1371646
8728 | 2022/01/04 00:27:28 | 246119.5192 | 611.0002 | 1 | 15 | 0 | 0 | 0 | 0 | -0.7167892 | 4.091189 | -2.93252 | 8.561587 | 0.1215667 | 32.4812 | 21.79108 | [21 empty] | 35.20304 | 0.1371646
8729 | 2022/01/04 00:27:29 | 246120.5191 | 612.0001 | 1 | 15 | 0 | 0 | 0 | 0 | -0.716423 | 4.091174 | -2.931011 | 8.561587 | 0.1217472 | 32.4812 | 21.79182 | [21 empty] | 34.78718 | -0.2405405
8730 | 2022/01/04 00:27:30 | 246121.52 | 613.001 | 1 | 15 | 0 | 0 | 0 | 0 | -0.7170944 | 4.091054 | -2.933672 | 8.561587 | 0.1219646 | 32.4812 | 21.79271 | [21 empty] | 35.47729 | 0.1130235
8731 | 2022/01/04 00:27:31 | 246122.5191 | 614.0001 | 1 | 15 | 0 | 0 | 0 | 0 | -0.7167206 | 4.09125 | -2.932283 | 8.561587 | 0.1221595 | 32.4812 | 21.79351 | [21 empty] | 35.16792 | 0.00595808
8732 | 2022/01/04 00:27:32 | 246123.5192 | 615.0002 | 1 | 15 | 0 | 0 | 0 | 0 | -0.7162781 | 4.091043 | -2.930325 | 8.561587 | 0.1223625 | 32.4812 | 21.79434 | [21 empty] | 35.10285 | -0.1128435
8733 | 2022/01/04 00:27:33 | 246124.5207 | 616.0017 | 1 | 15 | 0 | 0 | 0 | 0 | -0.7163162 | 4.090976 | -2.930432 | 8.561587 | 0.1225408 | 32.4812 | 21.79507 | [21 empty] | 35.52877 | 0.2256083
8734 | 2022/01/04 00:27:34 | 246125.5192 | 617.0002 | 1 | 15 | 0 | 0 | 0 | 0 | -0.7157974 | 4.090731 | -2.928135 | 8.561587 | 0.1227591 | 32.4812 | 21.79596 | [21 empty] | 35.22695 | -0.09431839
8735 | 2022/01/04 00:27:35 | 246126.5193 | 618.0003 | 1 | 15 | 0 | 0 | 0 | 0 | -0.7169037 | 4.090749 | -2.932673 | 8.561587 | 0.1229596 | 32.4812 | 21.79678 | [21 empty] | 35.10865 | -0.03696799
8736 | 2022/01/04 00:27:36 | 246127.5202 | 619.0012 | 1 | 15 | 0 | 0 | 0 | 0 | -0.7163467 | 4.09079 | -2.930424 | 8.561587 | 0.1231526 | 32.4812 | 21.79757 |  | -1.793943e-05 | [19 empty] | 35.48793 | 0.118525
8737 | 2022/01/04 00:27:37 | 246128.5207 | 620.0017 | 1 | 15 | 0 | 0 | 0 | 0 | -0.7168884 | 4.090388 | -2.932352 | 8.561587 | 0.1233578 | 32.4812 | 21.79841 | [21 empty] | 34.8356 | -0.2038527
8738 | 2022/01/04 00:27:38 | 246129.5192 | 621.0002 | 1 | 15 | 0 | 0 | 0 | 0 | -0.7167892 | 4.090394 | -2.93195 | 8.561587 | 0.1235573 | 32.4812 | 21.79923 | [21 empty] | 35.0021 | 0.05203009
8739 | 2022/01/04 00:27:39 | 246130.5199 | 622.0009 | 1 | 15 | 0 | 0 | 0 | 0 | -0.7166824 | 4.090406 | -2.931522 | 8.561587 | 0.123751 | 32.4812 | 21.80002 | [21 empty] | 35.47313 | 0.05203009
8740 | 2022/01/04 00:27:40 | 246131.5192 | 623.0002 | 1 | 15 | 0 | 0 | 0 | 0 | -0.7166214 | 4.090541 | -2.931369 | 8.561587 | 0.1239505 | 32.4812 | 21.80084 |  |  |  |  | 0.3206275 | [16 empty] | 34.92767 | -0.1489997
8741 | 2022/01/04 00:27:41 | 246132.5199 | 624.0009 | 1 | 15 | 0 | 0 | 0 | 0 | -0.7165375 | 4.090459 | -2.930967 | 8.561587 | 0.1241491 | 32.4812 | 21.80165 | [21 empty] | 34.92341 | -0.1489997
8742 | 2022/01/04 00:27:42 | 246133.5198 | 625.0008 | 1 | 15 | 0 | 0 | 0 | 0 | -0.7166977 | 4.090528 | -2.931672 | 8.561587 | 0.124353 | 32.4812 | 21.80248 | [21 empty] | 35.40144 | 0.001505613
8743 | 2022/01/04 00:27:43 | 246134.5201 | 626.0011 | 1 | 15 | 0 | 0 | 0 | 0 | -0.7162933 | 4.090587 | -2.93006 | 8.561587 | 0.1245515 | 32.4812 | 21.8033 | [21 empty] | 34.94396 | 0.001505613
8744 | 2022/01/04 00:27:44 | 246135.5208 | 627.0018 | 1 | 15 | 0 | 0 | 0 | 0 | -0.7165833 | 4.090388 | -2.931104 | 8.561587 | 0.1247509 | 32.4812 | 21.80411 | [21 empty] | 34.8813 | -0.1625419
8745 | 2022/01/04 00:27:45 | 246136.5192 | 628.0002 | 1 | 15 | 0 | 0 | 0 | 0 | -0.7166977 | 4.090478 | -2.931636 | 8.561587 | 0.1249504 | 32.4812 | 21.80493 | [21 empty] | 35.39204 | 0.1464808
8746 | 2022/01/04 00:27:46 | 246137.5201 | 629.0011 | 1 | 15 | 0 | 0 | 0 | 0 | -0.7165756 | 4.090259 | -2.93098 | 8.561587 | 0.1251477 | 32.4812 | 21.80573 | [21 empty] | 34.92915 | -0.1315284
8747 | 2022/01/04 00:27:47 | 246138.5207 | 630.0017 | 1 | 15 | 0 | 0 | 0 | 0 | -0.7162323 | 4.090205 | -2.929537 | 8.561587 | 0.1253471 | 32.4812 | 21.80655 | [21 empty] | 35.35521 | -0.02678156
8748 | 2022/01/04 00:27:48 | 246139.5208 | 631.0018 | 1 | 15 | 0 | 0 | 0 | 0 | -0.716217 | 4.090153 | -2.929437 | 8.561587 | 0.125541 | 32.4812 | 21.80734 |  | -7.665303e-05 | [19 empty] | 35.38565 | 0.1694381
8749 | 2022/01/04 00:27:49 | 246140.5204 | 632.0014 | 1 | 15 | 0 | 0 | 0 | 0 | -0.7160873 | 4.089959 | -2.928768 | 8.561587 | 0.1257459 | 32.4812 | 21.80818 |  |  |  | 3.550543 | [17 empty] | 34.90458 | -0.150336
8750 | 2022/01/04 00:27:50 | 246141.5201 | 633.0011 | 1 | 15 | 0 | 0 | 0 | 0 | -0.7162781 | 4.08999 | -2.92957 | 8.561587 | 0.1259454 | 32.4812 | 21.809 | [21 empty] | 35.30405 | 0.1248372
8751 | 2022/01/04 00:27:51 | 246142.5199 | 634.0009 | 1 | 15 | 0 | 0 | 0 | 0 | -0.7162399 | 4.089979 | -2.929406 | 8.561587 | 0.1261437 | 32.4812 | 21.80981 | [21 empty] | 35.47794 | 0.05433917
8752 | 2022/01/04 00:27:52 | 246143.5193 | 635.0003 | 1 | 15 | 0 | 0 | 0 | 0 | -0.716774 | 4.089786 | -2.931452 | 8.561587 | 0.1263432 | 32.4812 | 21.81062 | [21 empty] | 34.78381 | -0.2169144
8753 | 2022/01/04 00:27:53 | 246144.5209 | 636.0019 | 1 | 15 | 0 | 0 | 0 | 0 | -0.7163544 | 4.089852 | -2.929783 | 8.561587 | 0.1265405 | 32.4812 | 21.81143 | [21 empty] | 35.24569 | 0.1443362
8754 | 2022/01/04 00:27:54 | 246145.5205 | 637.0015 | 1 | 15 | 0 | 0 | 0 | 0 | -0.7171402 | 4.089596 | -2.932814 | 8.561587 | 0.1267411 | 32.4812 | 21.81225 | [21 empty] | 35.49702 | 0.1443362
8755 | 2022/01/04 00:27:55 | 246146.5193 | 638.0003 | 1 | 15 | 0 | 0 | 0 | 0 | -0.7166748 | 4.089679 | -2.93097 | 8.561587 | 0.1269397 | 32.4812 | 21.81306 | [21 empty] | 34.84411 | -0.07906079
8756 | 2022/01/04 00:27:56 | 246147.5201 | 639.0011 | 1 | 15 | 0 | 0 | 0 | 0 | -0.7169266 | 4.089534 | -2.931896 | 8.561587 | 0.1271247 | 32.4812 | 21.81382 | [21 empty] | 35.16549 | -0.07906079
8757 | 2022/01/04 00:27:57 | 246148.5193 | 640.0003 | 1 | 15 | 0 | 0 | 0 | 0 | -0.7167358 | 4.08943 | -2.931041 | 8.561587 | 0.1273376 | 32.4812 | 21.81469 | [21 empty] | 35.1071 | -0.1195753
8758 | 2022/01/04 00:27:58 | 246149.5201 | 641.0011 | 1 | 15 | 0 | 0 | 0 | 0 | -0.7166367 | 4.089635 | -2.930783 | 8.561587 | 0.1275316 | 32.4812 | 21.81548 | [21 empty] | 34.85928 | -0.1195753
8759 | 2022/01/04 00:27:59 | 246150.5202 | 642.0012 | 1 | 15 | 0 | 0 | 0 | 0 | -0.7165222 | 4.089268 | -2.930051 | 8.561587 | 0.1277356 | 32.4812 | 21.81632 | [21 empty] | 35.1667 | 0.01862526
8760 | 2022/01/04 00:28:00 | 246151.5194 | 643.0004 | 1 | 15 | 0 | 0 | 0 | 0 | -0.7163696 | 4.089097 | -2.929305 | 8.561587 | 0.1279351 | 32.4812 | 21.81713 |  | -8.044684e-05 | [19 empty] | 35.17398 | 0.1047313
8761 | 2022/01/04 00:28:01 | 246152.5208 | 644.0018 | 1 | 15 | 0 | 0 | 0 | 0 | -0.716774 | 4.08946 | -2.931219 | 8.561587 | 0.1281344 | 32.4812 | 21.81795 | [21 empty] | 34.81078 | -0.215956
8762 | 2022/01/04 00:28:02 | 246153.5195 | 645.0005 | 1 | 15 | 0 | 0 | 0 | 0 | -0.7162399 | 4.089449 | -2.929027 | 8.561587 | 0.1283328 | 32.4812 | 21.81876 | [21 empty] | 35.54636 | 0.1198435
8763 | 2022/01/04 00:28:03 | 246154.521 | 646.002 | 1 | 15 | 0 | 0 | 0 | 0 | -0.7168503 | 4.089284 | -2.931404 | 8.561587 | 0.128529 | 32.4812 | 21.81956 | [21 empty] | 35.20239 | 0.002534389
8764 | 2022/01/04 00:28:04 | 246155.5205 | 647.0015 | 1 | 15 | 0 | 0 | 0 | 0 | -0.7164612 | 4.089343 | -2.929856 | 8.561587 | 0.1286985 | 32.4812 | 21.82026 | [21 empty] | 34.83985 | -0.1132929
8765 | 2022/01/04 00:28:05 | 246156.5193 | 648.0003 | 1 | 15 | 0 | 0 | 0 | 0 | -0.7164841 | 4.089193 | -2.929842 | 8.561587 | 0.1289293 | 32.4812 | 21.8212 | [21 empty] | 35.45675 | 0.1927805
8766 | 2022/01/04 00:28:06 | 246157.5216 | 649.0026 | 1 | 15 | 0 | 0 | 0 | 0 | -0.7162933 | 4.089321 | -2.929153 | 8.561587 | 0.1291286 | 32.4812 | 21.82201 | [21 empty] | 35.26861 | -0.05879402
8767 | 2022/01/04 00:28:07 | 246158.5202 | 650.0012 | 1 | 15 | 0 | 0 | 0 | 0 | -0.7163849 | 4.089146 | -2.929402 | 8.561587 | 0.1293269 | 32.4812 | 21.82283 | [21 empty] | 35.02536 | -0.076015
8768 | 2022/01/04 00:28:08 | 246159.5195 | 651.0005 | 1 | 15 | 0 | 0 | 0 | 0 | -0.7166748 | 4.089019 | -2.930497 | 8.561587 | 0.1295197 | 32.4812 | 21.82361 | [21 empty] | 35.47313 | 0.1399267
8769 | 2022/01/04 00:28:09 | 246160.5201 | 652.0011 | 1 | 15 | 0 | 0 | 0 | 0 | -0.716507 | 4.088963 | -2.929771 | 8.561587 | 0.1297203 | 32.4812 | 21.82443 | [21 empty] | 35.32281 | 0.1399267
8770 | 2022/01/04 00:28:10 | 246161.5197 | 653.0007 | 1 | 15 | 0 | 0 | 0 | 0 | -0.7163162 | 4.088827 | -2.928893 | 8.561587 | 0.1299253 | 32.4812 | 21.82527 | [21 empty] | 34.97574 | 0.03186226
8771 | 2022/01/04 00:28:11 | 246162.5203 | 654.0013 | 1 | 15 | 0 | 0 | 0 | 0 | -0.7161026 | 4.088838 | -2.928028 | 8.561587 | 0.1301224 | 32.4812 | 21.82608 | [21 empty] | 35.44709 | 0.03186226
8772 | 2022/01/04 00:28:12 | 246163.5205 | 655.0015 | 1 | 15 | 0 | 0 | 0 | 0 | -0.716217 | 4.088773 | -2.928449 | 8.561587 | 0.130323 | 32.4812 | 21.8269 |  | -4.607084e-05 | [19 empty] | 34.89401 | -0.1307762
8773 | 2022/01/04 00:28:13 | 246164.5195 | 656.0005 | 1 | 15 | 0 | 0 | 0 | 0 | -0.7164459 | 4.088566 | -2.929236 | 8.561587 | 0.1305224 | 32.4812 | 21.82771 | [21 empty] | 34.95608 | -0.1307762
8774 | 2022/01/04 00:28:14 | 246165.5193 | 657.0003 | 1 | 15 | 0 | 0 | 0 | 0 | -0.7165604 | 4.088604 | -2.929732 | 8.561587 | 0.1307141 | 32.4812 | 21.8285 | [21 empty] | 35.39751 | 0.1573443
8775 | 2022/01/04 00:28:15 | 246166.5211 | 658.0021 | 1 | 15 | 0 | 0 | 0 | 0 | -0.716507 | 4.08856 | -2.929482 | 8.561587 | 0.130917 | 32.4812 | 21.82933 | [21 empty] | 34.94486 | 0.003585815
8776 | 2022/01/04 00:28:16 | 246167.5195 | 659.0005 | 1 | 15 | 0 | 0 | 0 | 0 | -0.7161636 | 4.088443 | -2.927994 | 8.561587 | 0.1311176 | 32.4812 | 21.83015 | [21 empty] | 34.8722 | -0.1677465
8777 | 2022/01/04 00:28:17 | 246168.5206 | 660.0016 | 1 | 15 | 0 | 0 | 0 | 0 | -0.7163696 | 4.08842 | -2.92882 | 8.561587 | 0.131318 | 32.4812 | 21.83097 | [21 empty] | 35.52787 | 0.1425993
8778 | 2022/01/04 00:28:18 | 246169.5204 | 661.0014 | 1 | 15 | 0 | 0 | 0 | 0 | -0.7162933 | 4.088529 | -2.928586 | 8.561587 | 0.1315178 | 32.4812 | 21.83178 | [21 empty] | 35.01236 | -0.09879708
8779 | 2022/01/04 00:28:19 | 246170.519 | 662 | 1 | 15 | 0 | 0 | 0 | 0 | -0.7164993 | 4.088415 | -2.929346 | 8.561587 | 0.1317161 | 32.4812 | 21.83259 | [21 empty] | 34.80045 | -0.06622314
8780 | 2022/01/04 00:28:20 | 246171.5214 | 663.0024 | 1 | 15 | 0 | 0 | 0 | 0 | -0.7162018 | 4.08857 | -2.928241 | 8.561587 | 0.1319153 | 32.4812 | 21.83341 | [21 empty] | 35.44252 | 0.2006459
8781 | 2022/01/04 00:28:21 | 246172.5195 | 664.0005 | 1 | 15 | 0 | 0 | 0 | 0 | -0.7155838 | 4.088398 | -2.925591 | 8.561587 | 0.1321136 | 32.4812 | 21.83422 | [21 empty] | 35.05862 | -0.1199675
8782 | 2022/01/04 00:28:22 | 246173.5213 | 665.0023 | 1 | 15 | 0 | 0 | 0 | 0 | -0.7167969 | 4.08834 | -2.930509 | 8.561587 | 0.132313 | 32.4812 | 21.83504 | [21 empty] | 35.16423 | 0.03300428
8783 | 2022/01/04 00:28:23 | 246174.5196 | 666.0006 | 1 | 15 | 0 | 0 | 0 | 0 | -0.7165222 | 4.088442 | -2.929459 | 8.561587 | 0.1325103 | 32.4812 | 21.83584 | [21 empty] | 35.53783 | 0.1167488
8784 | 2022/01/04 00:28:24 | 246175.5198 | 667.0008 | 1 | 15 | 0 | 0 | 0 | 0 | -0.7169418 | 4.088161 | -2.930974 | 8.561587 | 0.132711 | 32.4812 | 21.83666 |  | -3.271447e-05 | [19 empty] | 35.11406 | 0.1167488
8785 | 2022/01/04 00:28:25 | 246176.5197 | 668.0007 | 1 | 15 | 0 | 0 | 0 | 0 | -0.7164307 | 4.088301 | -2.928984 | 8.561587 | 0.1329072 | 32.4812 | 21.83746 | [21 empty] | 35.22181 | 0.1319623
8786 | 2022/01/04 00:28:26 | 246177.5197 | 669.0007 | 1 | 15 | 0 | 0 | 0 | 0 | -0.7164841 | 4.088302 | -2.929203 | 8.561587 | 0.133109 | 32.4812 | 21.83829 | [21 empty] | 35.44825 | 0.1319623
8787 | 2022/01/04 00:28:27 | 246178.5207 | 670.0017 | 1 | 15 | 0 | 0 | 0 | 0 | -0.7169037 | 4.087955 | -2.93067 | 8.561587 | 0.1333087 | 32.4812 | 21.83911 | [21 empty] | 34.835 | -0.07120848
8788 | 2022/01/04 00:28:28 | 246179.5199 | 671.0009 | 1 | 15 | 0 | 0 | 0 | 0 | -0.7166748 | 4.087893 | -2.92969 | 8.561587 | 0.133507 | 32.4812 | 21.83992 | [21 empty] | 35.25502 | -0.07120848
8789 | 2022/01/04 00:28:29 | 246180.5205 | 672.0015 | 1 | 15 | 0 | 0 | 0 | 0 | -0.7164612 | 4.087846 | -2.928783 | 8.561587 | 0.1337041 | 32.4812 | 21.84072 | [21 empty] | 35.45977 | 0.195241
8790 | 2022/01/04 00:28:30 | 246181.5204 | 673.0014 | 1 | 15 | 0 | 0 | 0 | 0 | -0.716423 | 4.087698 | -2.928521 | 8.561587 | 0.1339048 | 32.4812 | 21.84154 | [21 empty] | 34.79527 | -0.1460636
8791 | 2022/01/04 00:28:31 | 246182.5205 | 674.0015 | 1 | 15 | 0 | 0 | 0 | 0 | -0.7163162 | 4.087655 | -2.928053 | 8.561587 | 0.1340965 | 32.4812 | 21.84233 | [21 empty] | 35.26893 | 0.08642554
8792 | 2022/01/04 00:28:32 | 246183.519 | 675 | 1 | 15 | 0 | 0 | 0 | 0 | -0.7167969 | 4.087685 | -2.93004 | 8.561587 | 0.1343016 | 32.4812 | 21.84316 | [21 empty] | 34.97092 | 0.04782557
8793 | 2022/01/04 00:28:33 | 246184.5197 | 676.0007 | 1 | 15 | 0 | 0 | 0 | 0 | -0.7165451 | 4.087485 | -2.928867 | 8.561587 | 0.1345011 | 32.4812 | 21.84398 | [21 empty] | 34.86345 | -0.1745403
8794 | 2022/01/04 00:28:34 | 246185.5201 | 677.0011 | 1 | 15 | 0 | 0 | 0 | 0 | -0.7161407 | 4.087751 | -2.927405 | 8.561587 | 0.1347016 | 32.4812 | 21.8448 | [21 empty] | 35.28948 | 0.1331353
8795 | 2022/01/04 00:28:35 | 246186.5197 | 678.0007 | 1 | 15 | 0 | 0 | 0 | 0 | -0.7160034 | 4.087576 | -2.926718 | 8.561587 | 0.1348999 | 32.4812 | 21.84561 | [21 empty] | 34.94486 | -0.1076937
8796 | 2022/01/04 00:28:36 | 246187.5215 | 679.0025 | 1 | 15 | 0 | 0 | 0 | 0 | -0.7165604 | 4.087493 | -2.928936 | 8.561587 | 0.1350994 | 32.4812 | 21.84643 |  | -5.223772e-05 | [19 empty] | 34.87074 | -0.02316117
8797 | 2022/01/04 00:28:37 | 246188.5192 | 680.0002 | 1 | 15 | 0 | 0 | 0 | 0 | -0.7169037 | 4.08749 | -2.930337 | 8.561587 | 0.1352978 | 32.4812 | 21.84724 | [21 empty] | 35.38687 | 0.161289
8798 | 2022/01/04 00:28:38 | 246189.52 | 681.001 | 1 | 15 | 0 | 0 | 0 | 0 | -0.716835 | 4.087552 | -2.9301 | 8.561587 | 0.1354974 | 32.4812 | 21.84805 | [21 empty] | 34.92915 | -0.1430368
8799 | 2022/01/04 00:28:39 | 246190.5198 | 682.0008 | 1 | 15 | 0 | 0 | 0 | 0 | -0.7165451 | 4.087471 | -2.928857 | 8.561587 | 0.1356958 | 32.4812 | 21.84886 | [21 empty] | 34.8777 | -0.1430368
8800 | 2022/01/04 00:28:40 | 246191.5199 | 683.0009 | 1 | 15 | 0 | 0 | 0 | 0 | -0.7162704 | 4.087573 | -2.927808 | 8.561587 | 0.1358952 | 32.4812 | 21.84968 | [21 empty] | 35.41502 | 0.02201676
8801 | 2022/01/04 00:28:41 | 246192.5202 | 684.0012 | 1 | 15 | 0 | 0 | 0 | 0 | -0.7165985 | 4.087567 | -2.929144 | 8.561587 | 0.1360914 | 32.4812 | 21.85048 | [21 empty] | 34.89672 | 0.02201676
8802 | 2022/01/04 00:28:42 | 246193.52 | 685.001 | 1 | 15 | 0 | 0 | 0 | 0 | -0.7165833 | 4.087352 | -2.928928 | 8.561587 | 0.1362931 | 32.4812 | 21.85131 | [21 empty] | 35.30946 | -0.1764381
8803 | 2022/01/04 00:28:43 | 246194.5199 | 686.0009 | 1 | 15 | 0 | 0 | 0 | 0 | -0.7166367 | 4.08737 | -2.929159 | 8.561587 | 0.1364915 | 32.4812 | 21.85212 | [21 empty] | 35.44106 | 0.1434493
8804 | 2022/01/04 00:28:44 | 246195.5192 | 687.0002 | 1 | 15 | 0 | 0 | 0 | 0 | -0.7169266 | 4.08726 | -2.930265 | 8.561587 | 0.136691 | 32.4812 | 21.85293 | [21 empty] | 34.96789 | -0.10674
8805 | 2022/01/04 00:28:45 | 246196.5216 | 688.0026 | 1 | 15 | 0 | 0 | 0 | 0 | -0.7164459 | 4.08711 | -2.928193 | 8.561587 | 0.1368884 | 32.4812 | 21.85374 | [21 empty] | 35.36912 | -0.0404942
8806 | 2022/01/04 00:28:46 | 246197.5207 | 689.0017 | 1 | 15 | 0 | 0 | 0 | 0 | -0.7161636 | 4.08713 | -2.927054 | 8.561587 | 0.1370856 | 32.4812 | 21.85454 | [21 empty] | 35.41684 | 0.1807904
8807 | 2022/01/04 00:28:47 | 246198.5193 | 690.0003 | 1 | 15 | 0 | 0 | 0 | 0 | -0.7163849 | 4.087069 | -2.927915 | 8.561587 | 0.1372884 | 32.4812 | 21.85537 | [21 empty] | 34.84042 | -0.1561952
8808 | 2022/01/04 00:28:48 | 246199.52 | 691.001 | 1 | 15 | 0 | 0 | 0 | 0 | -0.7165451 | 4.08701 | -2.928527 | 8.561587 | 0.1374835 | 32.4812 | 21.85617 |  | -7.799773e-05 | [19 empty] | 35.34579 | 0.1339936
8809 | 2022/01/04 00:28:49 | 246200.5201 | 692.0011 | 1 | 15 | 0 | 0 | 0 | 0 | -0.7164459 | 4.086713 | -2.927909 | 8.561587 | 0.1376841 | 32.4812 | 21.85699 | [21 empty] | 35.39415 | 0.01511216
8810 | 2022/01/04 00:28:50 | 246201.52 | 693.001 | 1 | 15 | 0 | 0 | 0 | 0 | -0.716507 | 4.086823 | -2.928237 | 8.561587 | 0.1378847 | 32.4812 | 21.85781 | [21 empty] | 34.87673 | -0.1616943
8811 | 2022/01/04 00:28:51 | 246202.52 | 694.001 | 1 | 15 | 0 | 0 | 0 | 0 | -0.7165985 | 4.086453 | -2.928346 | 8.561587 | 0.1380832 | 32.4812 | 21.85862 | [21 empty] | 35.38057 | 0.1574504
8812 | 2022/01/04 00:28:52 | 246203.5209 | 695.0019 | 1 | 15 | 0 | 0 | 0 | 0 | -0.7163544 | 4.08683 | -2.927619 | 8.561587 | 0.1382805 | 32.4812 | 21.85943 | [21 empty] | 34.87827 | -0.1569688
8813 | 2022/01/04 00:28:53 | 246204.5193 | 696.0003 | 1 | 15 | 0 | 0 | 0 | 0 | -0.7162552 | 4.086567 | -2.927025 | 8.561587 | 0.1384819 | 32.4812 | 21.86025 | [21 empty] | 34.96215 | 0.02621174
8814 | 2022/01/04 00:28:54 | 246205.5209 | 697.0019 | 1 | 15 | 0 | 0 | 0 | 0 | -0.7166443 | 4.086683 | -2.928698 | 8.561587 | 0.1386816 | 32.4812 | 21.86107 | [21 empty] | 35.45832 | 0.02621174
8815 | 2022/01/04 00:28:55 | 246206.52 | 698.001 | 1 | 15 | 0 | 0 | 0 | 0 | -0.7165756 | 4.086548 | -2.928321 | 8.561587 | 0.1388811 | 32.4812 | 21.86188 | [21 empty] | 34.84952 | -0.1343739
8816 | 2022/01/04 00:28:56 | 246207.5202 | 699.0012 | 1 | 15 | 0 | 0 | 0 | 0 | -0.7168732 | 4.0866 | -2.929574 | 8.561587 | 0.1390796 | 32.4812 | 21.86269 | [21 empty] | 34.97812 | -0.1343739
8817 | 2022/01/04 00:28:57 | 246208.521 | 700.002 | 1 | 15 | 0 | 0 | 0 | 0 | -0.7164993 | 4.086669 | -2.928095 | 8.561587 | 0.139278 | 32.4812 | 21.8635 | [21 empty] | 35.45977 | 0.1907039
8818 | 2022/01/04 00:28:58 | 246209.5201 | 701.0011 | 1 | 15 | 0 | 0 | 0 | 0 | -0.7163696 | 4.086578 | -2.9275 | 8.561587 | 0.1394697 | 32.4812 | 21.86429 | [21 empty] | 34.81682 | -0.08148313
8819 | 2022/01/04 00:28:59 | 246210.5209 | 702.0019 | 1 | 15 | 0 | 0 | 0 | 0 | -0.7166824 | 4.086356 | -2.928619 | 8.561587 | 0.139677 | 32.4812 | 21.86513 | [21 empty] | 35.03535 | -0.05114794
8820 | 2022/01/04 00:29:00 | 246211.5201 | 703.0011 | 1 | 15 | 0 | 0 | 0 | 0 | -0.7167358 | 4.086481 | -2.928927 | 8.561587 | 0.1398765 | 32.4812 | 21.86595 |  | -2.481366e-05 | [19 empty] | 35.22148 | 0.1228905
8821 | 2022/01/04 00:29:01 | 246212.5207 | 704.0017 | 1 | 15 | 0 | 0 | 0 | 0 | -0.7161407 | 4.08637 | -2.926416 | 8.561587 | 0.1400749 | 32.4812 | 21.86676 | [21 empty] | 34.80503 | -0.1948667
8822 | 2022/01/04 00:29:02 | 246213.52 | 705.001 | 1 | 15 | 0 | 0 | 0 | 0 | -0.7162933 | 4.086458 | -2.927102 | 8.561587 | 0.1402742 | 32.4812 | 21.86757 | [21 empty] | 35.07534 | 0.08447051
8823 | 2022/01/04 00:29:03 | 246214.5192 | 706.0002 | 1 | 15 | 0 | 0 | 0 | 0 | -0.7160873 | 4.086517 | -2.926303 | 8.561587 | 0.1404679 | 32.4812 | 21.86837 | [21 empty] | 35.14461 | 0.02164721
8824 | 2022/01/04 00:29:04 | 246215.5193 | 707.0003 | 1 | 15 | 0 | 0 | 0 | 0 | -0.7162704 | 4.086267 | -2.926872 | 8.561587 | 0.1406721 | 32.4812 | 21.8692 | [21 empty] | 34.72441 | -0.1313126
8825 | 2022/01/04 00:29:05 | 246216.5193 | 708.0003 | 1 | 15 | 0 | 0 | 0 | 0 | -0.716217 | 4.086123 | -2.926551 | 8.561587 | 0.1408682 | 32.4812 | 21.87 | [21 empty] | 35.46337 | 0.2309263
8826 | 2022/01/04 00:29:06 | 246217.5194 | 709.0004 | 1 | 15 | 0 | 0 | 0 | 0 | -0.7165833 | 4.086238 | -2.92813 | 8.561587 | 0.1410577 | 32.4812 | 21.87078 | [21 empty] | 35.16096 | -0.09450197
8827 | 2022/01/04 00:29:07 | 246218.5201 | 710.0011 | 1 | 15 | 0 | 0 | 0 | 0 | -0.7166595 | 4.085931 | -2.928221 | 8.561587 | 0.1412638 | 32.4812 | 21.87162 | [21 empty] | 34.82503 | -0.09450197
8828 | 2022/01/04 00:29:08 | 246219.52 | 711.001 | 1 | 15 | 0 | 0 | 0 | 0 | -0.7165756 | 4.085506 | -2.927574 | 8.561587 | 0.141468 | 32.4812 | 21.87245 | [21 empty] | 35.49702 | 0.1102138
8829 | 2022/01/04 00:29:09 | 246220.521 | 712.002 | 1 | 15 | 0 | 0 | 0 | 0 | -0.7162933 | 4.085944 | -2.926734 | 8.561587 | 0.1416594 | 32.4812 | 21.87323 | [21 empty] | 35.17824 | 0.1102138
8830 | 2022/01/04 00:29:10 | 246221.5202 | 713.0012 | 1 | 15 | 0 | 0 | 0 | 0 | -0.7165985 | 4.085832 | -2.927901 | 8.561587 | 0.1418609 | 32.4812 | 21.87406 | [21 empty] | 35.14526 | 0.1343536
8831 | 2022/01/04 00:29:11 | 246222.5203 | 714.0013 | 1 | 15 | 0 | 0 | 0 | 0 | -0.7165833 | 4.085976 | -2.927942 | 8.561587 | 0.1420648 | 32.4812 | 21.87489 | [21 empty] | 35.51396 | 0.1343536
8832 | 2022/01/04 00:29:12 | 246223.5195 | 715.0005 | 1 | 15 | 0 | 0 | 0 | 0 | -0.7161942 | 4.08575 | -2.92619 | 8.561587 | 0.1422634 | 32.4812 | 21.8757 |  | -2.236353e-05 | [19 empty] | 35.19183 | 0.01455307
8833 | 2022/01/04 00:29:13 | 246224.5206 | 716.0016 | 1 | 15 | 0 | 0 | 0 | 0 | -0.7160873 | 4.085572 | -2.925626 | 8.561587 | 0.1424584 | 32.4812 | 21.8765 | [21 empty] | 35.05657 | -0.1316798
8834 | 2022/01/04 00:29:14 | 246225.5194 | 717.0004 | 1 | 15 | 0 | 0 | 0 | 0 | -0.7162704 | 4.08555 | -2.926359 | 8.561587 | 0.1426511 | 32.4812 | 21.87729 | [21 empty] | 35.47009 | 0.218637
8835 | 2022/01/04 00:29:15 | 246226.5196 | 718.0006 | 1 | 15 | 0 | 0 | 0 | 0 | -0.7163467 | 4.085628 | -2.926726 | 8.561587 | 0.1428606 | 32.4812 | 21.87814 | [21 empty] | 34.82682 | -0.06521225
8836 | 2022/01/04 00:29:16 | 246227.5202 | 719.0012 | 1 | 15 | 0 | 0 | 0 | 0 | -0.7170639 | 4.085802 | -2.929781 | 8.561587 | 0.1430556 | 32.4812 | 21.87894 | [21 empty] | 34.96485 | -0.09267688
8837 | 2022/01/04 00:29:17 | 246228.52 | 720.001 | 1 | 15 | 0 | 0 | 0 | 0 | -0.7172546 | 4.085641 | -2.930445 | 8.561587 | 0.1432576 | 32.4812 | 21.87976 | [21 empty] | 35.4102 | 0.1391721
8838 | 2022/01/04 00:29:18 | 246228.9064 | 720.3874 | 1 | 15 | 0 | 0 | 0 | 0 | -0.7169876 | 4.085423 | -2.929198 | 8.561587 | 0.1433357 | 32.4812 | 21.88008 |  | -2.236353e-05 | 0.01865272 | 3.550543 | 0.3206275 | [16 empty] | 35.32795 | 0.1391721
8839 | 2022/01/04 00:30:18 | 246288.9504 | 60.0017 | 1 | 16 | 0 | 0 | 0 | 0 | 0 | 4.107049 | 0 | 8.561587 | 0.1433366 | 32.4812 | 21.88009 |  | 2.963169e-05 | [19 empty] | 34.74744 | -0.08754253
8840 | 2022/01/04 00:31:18 | 246348.9503 | 120.0016 | 1 | 16 | 0 | 0 | 0 | 0 | 0 | 4.108301 | 0 | 8.561587 | 0.1433366 | 32.4812 | 21.88009 |  | -8.771563e-06 | [19 empty] | 35.39382 | -0.01079321
8841 | 2022/01/04 00:32:18 | 246408.9488 | 180.0001 | 1 | 16 | 0 | 0 | 0 | 0 | 0 | 4.108813 | 0 | 8.561587 | 0.1433366 | 32.4812 | 21.88009 |  | 1.667415e-05 |  | 0 | [17 empty] | 34.84402 | -0.07514954
8842 | 2022/01/04 00:33:18 | 246468.9493 | 240.0006 | 1 | 16 | 0 | 0 | 0 | 0 | 0 | 4.109286 | 0 | 8.561587 | 0.1433366 | 32.4812 | 21.88009 |  | 5.057939e-06 | [19 empty] | 35.24259 | 0.1661575
8843 | 2022/01/04 00:34:18 | 246528.9491 | 300.0004 | 1 | 16 | 0 | 0 | 0 | 0 | 0 | 4.109468 | 0 | 8.561587 | 0.1433366 | 32.4812 | 21.88009 |  | 1.14593e-05 |  | 0 | [17 empty] | 35.35185 | -0.1771212
8844 | 2022/01/04 00:35:18 | 246588.9497 | 360.001 | 1 | 16 | 0 | 0 | 0 | 0 | 0 | 4.109606 | 0 | 8.561587 | 0.1433366 | 32.4812 | 21.88009 |  | 3.745725e-05 | [19 empty] | 35.01204 | -0.1885104
8845 | 2022/01/04 00:36:18 | 246648.9507 | 420.002 | 1 | 16 | 0 | 0 | 0 | 0 | 0 | 4.109472 | 0 | 8.561587 | 0.1433366 | 32.4812 | 21.88009 |  | 1.074643e-05 |  | 0 | [17 empty] | 35.49423 | -0.06157994
8846 | 2022/01/04 00:37:18 | 246708.9497 | 480.001 | 1 | 16 | 0 | 0 | 0 | 0 | 0 | 4.109955 | 0 | 8.561587 | 0.1433366 | 32.4812 | 21.88009 |  | -1.580409e-05 | [19 empty] | 35.4256 | -0.07160068
8847 | 2022/01/04 00:38:18 | 246768.9502 | 540.0015 | 1 | 16 | 0 | 0 | 0 | 0 | 0 | 4.110059 | 0 | 8.561587 | 0.1433366 | 32.4812 | 21.88009 |  | 1.106342e-05 |  | 0 | [17 empty] | 35.42495 | 0.1176012
8848 | 2022/01/04 00:39:18 | 246828.9504 | 600.0017 | 1 | 16 | 0 | 0 | 0 | 0 | 0 | 4.110106 | 0 | 8.561587 | 0.1433366 | 32.4812 | 21.88009 |  | -1.65161e-05 | [19 empty] | 35.20962 | 0.1274085
8849 | 2022/01/04 00:40:18 | 246888.9488 | 660.0001 | 1 | 16 | 0 | 0 | 0 | 0 | 0 | 4.11016 | 0 | 8.561587 | 0.1433366 | 32.4812 | 21.88009 |  | 3.026409e-05 |  | 0 | [17 empty] | 35.37118 | 0.04243374
8850 | 2022/01/04 00:41:18 | 246948.9497 | 720.001 | 1 | 16 | 0 | 0 | 0 | 0 | 0 | 4.110162 | 0 | 8.561587 | 0.1433366 | 32.4812 | 21.88009 |  | 4.188258e-06 | [19 empty] | 35.32519 | -0.001869202
8851 | 2022/01/04 00:42:18 | 247008.9504 | 780.0017 | 1 | 16 | 0 | 0 | 0 | 0 | 0 | 4.110223 | 0 | 8.561587 | 0.1433366 | 32.4812 | 21.88009 |  | 2.228506e-05 |  | 0 | [17 empty] | 35.24562 | 0.1509726
8852 | 2022/01/04 00:43:18 | 247068.9497 | 840.001 | 1 | 16 | 0 | 0 | 0 | 0 | 0 | 4.110455 | 0 | 8.561587 | 0.1433366 | 32.4812 | 21.88009 |  | -2.378792e-05 | [19 empty] | 35.42428 | 0.08902907
8853 | 2022/01/04 00:44:18 | 247128.95 | 900.0013 | 1 | 16 | 0 | 0 | 0 | 0 | 0 | 4.110592 | 0 | 8.561587 | 0.1433366 | 32.4812 | 21.88009 |  | -5.081353e-05 |  | 0 | [17 empty] | 34.74433 | -0.1071787
8854 | 2022/01/04 00:45:18 | 247188.9492 | 960.0005 | 1 | 16 | 0 | 0 | 0 | 0 | 0 | 4.11053 | 0 | 8.561587 | 0.1433366 | 32.4812 | 21.88009 |  | -3.018932e-05 | [19 empty] | 35.38108 | 0.1521456
8855 | 2022/01/04 00:46:18 | 247248.9491 | 1020.0004 | 1 | 16 | 0 | 0 | 0 | 0 | 0 | 4.110547 | 0 | 8.561587 | 0.1433366 | 32.4812 | 21.88009 |  | -8.218469e-06 |  | 0 | [17 empty] | 34.87304 | -0.1275682
8856 | 2022/01/04 00:47:18 | 247308.9501 | 1080.0014 | 1 | 16 | 0 | 0 | 0 | 0 | 0 | 4.110284 | 0 | 8.561587 | 0.1433366 | 32.4812 | 21.88009 |  | -1.896554e-06 | [19 empty] | 35.18898 | -0.09091616
8857 | 2022/01/04 00:48:18 | 247368.9492 | 1140.0005 | 1 | 16 | 0 | 0 | 0 | 0 | 0 | 4.1105 | 0 | 8.561587 | 0.1433366 | 32.4812 | 21.88009 |  | 1.999317e-05 |  | 0 | [17 empty] | 35.37897 | -0.009250641
8858 | 2022/01/04 00:49:18 | 247428.9505 | 1200.0018 | 1 | 16 | 0 | 0 | 0 | 0 | 0 | 4.110538 | 0 | 8.561587 | 0.1433366 | 32.4812 | 21.88009 |  | 1.422345e-06 | [19 empty] | 35.46996 | 0.09678125
8859 | 2022/01/04 00:50:18 | 247488.9493 | 1260.0006 | 1 | 16 | 0 | 0 | 0 | 0 | 0 | 4.110744 | 0 | 8.561587 | 0.1433366 | 32.4812 | 21.88009 |  | 1.185366e-05 |  | 0 | [17 empty] | 34.94784 | -0.1196134
8860 | 2022/01/04 00:51:18 | 247548.951 | 1320.0023 | 1 | 16 | 0 | 0 | 0 | 0 | 0 | 4.110906 | 0 | 8.561587 | 0.1433366 | 32.4812 | 21.88009 |  | 6.954089e-06 | [19 empty] | 35.12004 | -0.1578879
8861 | 2022/01/04 00:52:18 | 247608.9502 | 1380.0015 | 1 | 16 | 0 | 0 | 0 | 0 | 0 | 4.110839 | 0 | 8.561587 | 0.1433366 | 32.4812 | 21.88009 |  | 1.485646e-05 |  | 0 | [17 empty] | 35.31241 | 0.08905888
8862 | 2022/01/04 00:53:18 | 247668.9505 | 1440.0018 | 1 | 16 | 0 | 0 | 0 | 0 | 0 | 4.110551 | 0 | 8.561587 | 0.1433366 | 32.4812 | 21.88009 |  | 1.493561e-05 | [19 empty] | 34.84365 | -0.2186048
8863 | 2022/01/04 00:54:18 | 247728.9492 | 1500.0005 | 1 | 16 | 0 | 0 | 0 | 0 | 0 | 4.110732 | 0 | 8.561587 | 0.1433366 | 32.4812 | 21.88009 |  | -3.002902e-06 |  | 0 | [17 empty] | 35.58098 | 0.2074289
8864 | 2022/01/04 00:55:18 | 247788.9497 | 1560.001 | 1 | 16 | 0 | 0 | 0 | 0 | 0 | 4.110585 | 0 | 8.561587 | 0.1433366 | 32.4812 | 21.88009 |  | 2.31528e-05 | [19 empty] | 34.83668 | -0.211041
8865 | 2022/01/04 00:56:18 | 247848.9494 | 1620.0007 | 1 | 16 | 0 | 0 | 0 | 0 | 0 | 4.110989 | 0 | 8.561587 | 0.1433366 | 32.4812 | 21.88009 |  | 4.235953e-05 |  | 0 | [17 empty] | 35.51234 | 0.1891041
8866 | 2022/01/04 00:57:18 | 247908.9495 | 1680.0008 | 1 | 16 | 0 | 0 | 0 | 0 | 0 | 4.110978 | 0 | 8.561587 | 0.1433366 | 32.4812 | 21.88009 |  | 2.244274e-05 | [19 empty] | 35.04012 | -0.1092911
8867 | 2022/01/04 00:58:18 | 247968.95 | 1740.0013 | 1 | 16 | 0 | 0 | 0 | 0 | 0 | 4.110659 | 0 | 8.561587 | 0.1433366 | 32.4812 | 21.88009 |  | -2.030775e-05 |  | 0 | [17 empty] | 35.34776 | 0.0622046
8868 | 2022/01/04 00:59:18 | 248028.949 | 1800.0003 | 1 | 16 | 0 | 0 | 0 | 0 | 0 | 4.110839 | 0 | 8.561587 | 0.1433366 | 32.4812 | 21.88009 |  | -1.453965e-05 | [19 empty] | 35.44032 | 0.1448429
8869 | 2022/01/04 01:00:18 | 248088.9497 | 1860.001 | 1 | 16 | 0 | 0 | 0 | 0 | 0 | 4.110724 | 0 | 8.561587 | 0.1433366 | 32.4812 | 21.88009 |  | -3.405669e-05 |  | 0 | [17 empty] | 35.06882 | 0.004234314
8870 | 2022/01/04 01:01:18 | 248148.9487 | 1920 | 1 | 16 | 0 | 0 | 0 | 0 | 0 | 4.110998 | 0 | 8.561587 | 0.1433366 | 32.4812 | 21.88009 |  | -8.456242e-06 | [19 empty] | 35.40311 | 0.2150571
8871 | 2022/01/04 01:02:18 | 248208.9502 | 1980.0015 | 1 | 16 | 0 | 0 | 0 | 0 | 0 | 4.11088 | 0 | 8.561587 | 0.1433366 | 32.4812 | 21.88009 |  | 1.635927e-05 |  | 0 | [17 empty] | 35.39345 | 0.2005959
8872 | 2022/01/04 01:03:18 | 248268.9501 | 2040.0014 | 1 | 16 | 0 | 0 | 0 | 0 | 0 | 4.110723 | 0 | 8.561587 | 0.1433366 | 32.4812 | 21.88009 |  | -2.102171e-05 | [19 empty] | 35.29935 | 0.1677728
8873 | 2022/01/04 01:04:18 | 248328.95 | 2100.0013 | 1 | 16 | 0 | 0 | 0 | 0 | 0 | 4.110738 | 0 | 8.561587 | 0.1433366 | 32.4812 | 21.88009 |  | 8.692035e-06 |  | 0 | [17 empty] | 35.37373 | 0.2105272
8874 | 2022/01/04 01:05:18 | 248388.9497 | 2160.001 | 1 | 16 | 0 | 0 | 0 | 0 | 0 | 4.110814 | 0 | 8.561587 | 0.1433366 | 32.4812 | 21.88009 |  | -1.722732e-05 | [19 empty] | 35.01614 | 0.1304865
8875 | 2022/01/04 01:06:18 | 248448.9505 | 2220.0018 | 1 | 16 | 0 | 0 | 0 | 0 | 0 | 4.111154 | 0 | 8.561587 | 0.1433366 | 32.4812 | 21.88009 |  | -1.430247e-05 |  | 0 | [17 empty] | 35.14056 | -0.1357341
8876 | 2022/01/04 01:07:18 | 248508.9495 | 2280.0008 | 1 | 16 | 0 | 0 | 0 | 0 | 0 | 4.11097 | 0 | 8.561587 | 0.1433366 | 32.4812 | 21.88009 |  | -2.362967e-05 | [19 empty] | 35.23281 | -0.066787
8877 | 2022/01/04 01:08:18 | 248568.9493 | 2340.0006 | 1 | 16 | 0 | 0 | 0 | 0 | 0 | 4.110662 | 0 | 8.561587 | 0.1433366 | 32.4812 | 21.88009 |  | 2.165125e-05 |  | 0 | [17 empty] | 35.06275 | -0.1954567
8878 | 2022/01/04 01:09:18 | 248628.9509 | 2400.0022 | 1 | 16 | 0 | 0 | 0 | 0 | 0 | 4.110846 | 0 | 8.561587 | 0.1433366 | 32.4812 | 21.88009 |  | 2.244293e-05 | [19 empty] | 35.22888 | 0.1475549
8879 | 2022/01/04 01:10:18 | 248688.9507 | 2460.002 | 1 | 16 | 0 | 0 | 0 | 0 | 0 | 4.110863 | 0 | 8.561587 | 0.1433366 | 32.4812 | 21.88009 |  | -1.659471e-06 |  | 0 | [17 empty] | 34.96408 | -0.1354361
8880 | 2022/01/04 01:11:18 | 248748.949 | 2520.0003 | 1 | 16 | 0 | 0 | 0 | 0 | 0 | 4.110937 | 0 | 8.561587 | 0.1433366 | 32.4812 | 21.88009 |  | -2.76567e-05 | [19 empty] | 35.1765 | 0.05034447
8881 | 2022/01/04 01:12:18 | 248808.9497 | 2580.001 | 1 | 16 | 0 | 0 | 0 | 0 | 0 | 4.111136 | 0 | 8.561587 | 0.1433366 | 32.4812 | 21.88009 |  | -3.974697e-05 |  | 0 | [17 empty] | 35.46992 | -0.04538417
8882 | 2022/01/04 01:13:18 | 248868.9496 | 2640.0009 | 1 | 16 | 0 | 0 | 0 | 0 | 0 | 4.110771 | 0 | 8.561587 | 0.1433366 | 32.4812 | 21.88009 |  | -6.242875e-06 | [19 empty] | 35.44144 | 0.03168702
8883 | 2022/01/04 01:14:18 | 248928.9502 | 2700.0015 | 1 | 16 | 0 | 0 | 0 | 0 | 0 | 4.110966 | 0 | 8.561587 | 0.1433366 | 32.4812 | 21.88009 |  | 6.400923e-06 |  | 0 | [17 empty] | 35.57363 | 0.07046342
8884 | 2022/01/04 01:15:18 | 248988.9502 | 2760.0015 | 1 | 16 | 0 | 0 | 0 | 0 | 0 | 4.110986 | 0 | 8.561587 | 0.1433366 | 32.4812 | 21.88009 |  | 7.111724e-06 | [19 empty] | 35.10115 | -0.1273739
8885 | 2022/01/04 01:16:18 | 249048.9501 | 2820.0014 | 1 | 16 | 0 | 0 | 0 | 0 | 0 | 4.11133 | 0 | 8.561587 | 0.1433366 | 32.4812 | 21.88009 |  | -1.122165e-05 |  | 0 | [17 empty] | 35.54126 | 0.1204967
8886 | 2022/01/04 01:17:18 | 249108.9499 | 2880.0012 | 1 | 16 | 0 | 0 | 0 | 0 | 0 | 4.11107 | 0 | 8.561587 | 0.1433366 | 32.4812 | 21.88009 |  | -3.809007e-05 | [19 empty] | 35.2128 | 0.1363945
8887 | 2022/01/04 01:18:18 | 249168.9497 | 2940.001 | 1 | 16 | 0 | 0 | 0 | 0 | 0 | 4.110869 | 0 | 8.561587 | 0.1433366 | 32.4812 | 21.88009 |  | -5.610825e-06 |  | 0 | [17 empty] | 35.44022 | 0.1506376
8888 | 2022/01/04 01:19:18 | 249228.9502 | 3000.0015 | 1 | 16 | 0 | 0 | 0 | 0 | 0 | 4.110855 | 0 | 8.561587 | 0.1433366 | 32.4812 | 21.88009 |  | 1.003601e-05 | [19 empty] | 35.02396 | -0.1602495
8889 | 2022/01/04 01:20:18 | 249288.9493 | 3060.0006 | 1 | 16 | 0 | 0 | 0 | 0 | 0 | 4.111058 | 0 | 8.561587 | 0.1433366 | 32.4812 | 21.88009 |  | 2.505219e-05 |  | 0 | [17 empty] | 34.8832 | -0.1555395
8890 | 2022/01/04 01:21:18 | 249348.9494 | 3120.0007 | 1 | 16 | 0 | 0 | 0 | 0 | 0 | 4.11107 | 0 | 8.561587 | 0.1433366 | 32.4812 | 21.88009 |  | 2.639262e-05 | [19 empty] | 35.21035 | -0.08195043
8891 | 2022/01/04 01:22:18 | 249408.9492 | 3180.0005 | 1 | 16 | 0 | 0 | 0 | 0 | 0 | 4.110918 | 0 | 8.561587 | 0.1433366 | 32.4812 | 21.88009 |  | -1.090483e-05 |  | 0 | [17 empty] | 35.07692 | -0.1298773
8892 | 2022/01/04 01:23:18 | 249468.9491 | 3240.0004 | 1 | 16 | 0 | 0 | 0 | 0 | 0 | 4.110947 | 0 | 8.561587 | 0.1433366 | 32.4812 | 21.88009 |  | 9.403981e-06 | [19 empty] | 35.52311 | 0.150305
8893 | 2022/01/04 01:24:18 | 249528.9495 | 3300.0008 | 1 | 16 | 0 | 0 | 0 | 0 | 0 | 4.11074 | 0 | 8.561587 | 0.1433366 | 32.4812 | 21.88009 |  | 9.166146e-06 |  | 0 | [17 empty] | 35.41179 | 0.1515579
8894 | 2022/01/04 01:25:18 | 249588.9488 | 3360.0001 | 1 | 16 | 0 | 0 | 0 | 0 | 0 | 4.110964 | 0 | 8.561587 | 0.1433366 | 32.4812 | 21.88009 |  | 3.982862e-05 | [19 empty] | 35.21882 | 0.1451969
8895 | 2022/01/04 01:26:18 | 249648.9509 | 3420.0022 | 1 | 16 | 0 | 0 | 0 | 0 | 0 | 4.11102 | 0 | 8.561587 | 0.1433366 | 32.4812 | 21.88009 |  | 2.662901e-05 |  | 0 | [17 empty] | 35.21548 | 0.1514435
8896 | 2022/01/04 01:27:18 | 249708.9501 | 3480.0014 | 1 | 16 | 0 | 0 | 0 | 0 | 0 | 4.111126 | 0 | 8.561587 | 0.1433366 | 32.4812 | 21.88009 |  | 2.315396e-05 | [19 empty] | 35.171 | 0.1433969
8897 | 2022/01/04 01:28:18 | 249768.9508 | 3540.0021 | 1 | 16 | 0 | 0 | 0 | 0 | 0 | 4.11098 | 0 | 8.561587 | 0.1433366 | 32.4812 | 21.88009 |  | -2.133482e-06 |  | 0 | [17 empty] | 34.64399 | -0.04125714
8898 | 2022/01/04 01:29:18 | 249828.9508 | 3600.0021 | 1 | 16 | 0 | 0 | 0 | 0 | 0 | 4.110828 | 0 | 8.561587 | 0.1433366 | 32.4812 | 21.88009 |  | -3.129366e-05 | [19 empty] | 35.32439 | 0.1400471
8899 | 2022/01/04 01:30:18 | 249888.9497 | 3660.001 | 1 | 16 | 0 | 0 | 0 | 0 | 0 | 4.110844 | 0 | 8.561587 | 0.1433366 | 32.4812 | 21.88009 |  | -3.058219e-05 |  | 0 | [17 empty] | 35.34647 | 0.1306844
8900 | 2022/01/04 01:31:18 | 249948.9495 | 3720.0008 | 1 | 16 | 0 | 0 | 0 | 0 | 0 | 4.111139 | 0 | 8.561587 | 0.1433366 | 32.4812 | 21.88009 |  | 1.343493e-05 | [19 empty] | 34.90043 | -0.1277614
8901 | 2022/01/04 01:32:18 | 250008.9495 | 3780.0008 | 1 | 16 | 0 | 0 | 0 | 0 | 0 | 4.11106 | 0 | 8.561587 | 0.1433366 | 32.4812 | 21.88009 |  | 4.386181e-05 |  | 0 | [17 empty] | 34.66668 | -0.1609075
8902 | 2022/01/04 01:33:18 | 250068.95 | 3840.0013 | 1 | 16 | 0 | 0 | 0 | 0 | 0 | 4.111058 | 0 | 8.561587 | 0.1433366 | 32.4812 | 21.88009 |  | 1.793884e-05 | [19 empty] | 35.2297 | 0.08367181
8903 | 2022/01/04 01:34:18 | 250128.9494 | 3900.0007 | 1 | 16 | 0 | 0 | 0 | 0 | 0 | 4.111073 | 0 | 8.561587 | 0.1433366 | 32.4812 | 21.88009 |  | -1.580553e-06 |  | 0 | [17 empty] | 35.45989 | 0.1802158
8904 | 2022/01/04 01:35:18 | 250188.9492 | 3960.0005 | 1 | 16 | 0 | 0 | 0 | 0 | 0 | 4.111019 | 0 | 8.561587 | 0.1433366 | 32.4812 | 21.88009 |  | -8.850072e-06 | [19 empty] | 34.69699 | -0.1631701
8905 | 2022/01/04 01:36:18 | 250248.9499 | 4020.0012 | 1 | 16 | 0 | 0 | 0 | 0 | 0 | 4.111212 | 0 | 8.561587 | 0.1433366 | 32.4812 | 21.88009 |  | 2.046868e-05 |  | 0 | [17 empty] | 35.34436 | 0.2060008
8906 | 2022/01/04 01:37:18 | 250308.9496 | 4080.0009 | 1 | 16 | 0 | 0 | 0 | 0 | 0 | 4.111206 | 0 | 8.561587 | 0.1433366 | 32.4812 | 21.88009 |  | -1.027309e-05 | [19 empty] | 35.27386 | 0.1849151
8907 | 2022/01/04 01:38:18 | 250368.9501 | 4140.0014 | 1 | 16 | 0 | 0 | 0 | 0 | 0 | 4.110941 | 0 | 8.561587 | 0.1433366 | 32.4812 | 21.88009 |  | -3.556127e-06 |  | 0 | [17 empty] | 34.9177 | 0.04901767
8908 | 2022/01/04 01:39:18 | 250428.9499 | 4200.0012 | 1 | 16 | 0 | 0 | 0 | 0 | 0 | 4.110945 | 0 | 8.561587 | 0.1433366 | 32.4812 | 21.88009 |  | 4.662362e-06 | [19 empty] | 34.90771 | 0.03576517
8909 | 2022/01/04 01:40:18 | 250488.9502 | 4260.0015 | 1 | 16 | 0 | 0 | 0 | 0 | 0 | 4.111098 | 0 | 8.561587 | 0.1433366 | 32.4812 | 21.88009 |  | 3.903999e-05 |  | 0 | [17 empty] | 34.90167 | -0.1413631
8910 | 2022/01/04 01:41:18 | 250548.9492 | 4320.0005 | 1 | 16 | 0 | 0 | 0 | 0 | 0 | 4.111059 | 0 | 8.561587 | 0.1433366 | 32.4812 | 21.88009 |  | -6.717519e-06 | [19 empty] | 34.64578 | -0.205543
8911 | 2022/01/04 01:42:18 | 250608.9489 | 4380.0002 | 1 | 16 | 0 | 0 | 0 | 0 | 0 | 4.111259 | 0 | 8.561587 | 0.1433366 | 32.4812 | 21.88009 |  | -7.980935e-06 |  | 0 | [17 empty] | 35.3622 | 0.1787329
8912 | 2022/01/04 01:43:18 | 250668.9496 | 4440.0009 | 1 | 16 | 0 | 0 | 0 | 0 | 0 | 4.110935 | 0 | 8.561587 | 0.1433366 | 32.4812 | 21.88009 |  | 6.242979e-06 | [19 empty] | 34.65154 | -0.1941931
8913 | 2022/01/04 01:44:18 | 250728.949 | 4500.0003 | 1 | 16 | 0 | 0 | 0 | 0 | 0 | 4.110979 | 0 | 8.561587 | 0.1433366 | 32.4812 | 21.88009 |  | 2.520857e-05 |  | 0 | [17 empty] | 34.74209 | -0.1809227
8914 | 2022/01/04 01:45:18 | 250788.9494 | 4560.0007 | 1 | 16 | 0 | 0 | 0 | 0 | 0 | 4.111032 | 0 | 8.561587 | 0.1433366 | 32.4812 | 21.88009 |  | -3.081747e-06 | [19 empty] | 34.9392 | 0.04001737
8915 | 2022/01/04 01:46:18 | 250848.95 | 4620.0013 | 1 | 16 | 0 | 0 | 0 | 0 | 0 | 4.111194 | 0 | 8.561587 | 0.1433366 | 32.4812 | 21.88009 |  | -1.027241e-06 |  | 0 | [17 empty] | 35.11051 | 0.1332116
8916 | 2022/01/04 01:47:18 | 250908.9505 | 4680.0018 | 1 | 16 | 0 | 0 | 0 | 0 | 0 | 4.111221 | 0 | 8.561587 | 0.1433366 | 32.4812 | 21.88009 |  | -4.109575e-06 | [19 empty] | 35.3147 | 0.1559377
8917 | 2022/01/04 01:48:18 | 250968.9499 | 4740.0012 | 1 | 16 | 0 | 0 | 0 | 0 | 0 | 4.110801 | 0 | 8.561587 | 0.1433366 | 32.4812 | 21.88009 |  | -3.04249e-05 |  | 0 | [17 empty] | 34.7987 | -0.1796937
8918 | 2022/01/04 01:49:18 | 251028.9489 | 4800.0002 | 1 | 16 | 0 | 0 | 0 | 0 | 0 | 4.110961 | 0 | 8.561587 | 0.1433366 | 32.4812 | 21.88009 |  | -2.576217e-05 | [19 empty] | 35.0233 | -0.1386845
8919 | 2022/01/04 01:50:18 | 251088.9488 | 4860.0001 | 1 | 16 | 0 | 0 | 0 | 0 | 0 | 4.111041 | 0 | 8.561587 | 0.1433366 | 32.4812 | 21.88009 |  | -1.880672e-05 |  | 0 | [17 empty] | 34.83504 | 0.07005572
8920 | 2022/01/04 01:51:18 | 251148.9493 | 4920.0006 | 1 | 16 | 0 | 0 | 0 | 0 | 0 | 4.111057 | 0 | 8.561587 | 0.1433366 | 32.4812 | 21.88009 |  | 3.587767e-05 | [19 empty] | 34.74665 | 0.001599789
8921 | 2022/01/04 01:52:18 | 251208.9493 | 4980.0006 | 1 | 16 | 0 | 0 | 0 | 0 | 0 | 4.111211 | 0 | 8.561587 | 0.1433366 | 32.4812 | 21.88009 |  | 1.027377e-06 |  | 0 | [17 empty] | 34.68879 | -0.0003790855
8922 | 2022/01/04 01:53:18 | 251268.949 | 5040.0003 | 1 | 16 | 0 | 0 | 0 | 0 | 0 | 4.111154 | 0 | 8.561587 | 0.1433366 | 32.4812 | 21.88009 |  | -2.370732e-06 | [19 empty] | 34.92677 | -0.1615596
8923 | 2022/01/04 01:54:18 | 251328.9498 | 5100.0011 | 1 | 16 | 0 | 0 | 0 | 0 | 0 | 4.111003 | 0 | 8.561587 | 0.1433366 | 32.4812 | 21.88009 |  | -2.687008e-05 |  | 0 | [17 empty] | 34.63367 | -0.04093885
8924 | 2022/01/04 01:55:18 | 251388.9495 | 5160.0008 | 1 | 16 | 0 | 0 | 0 | 0 | 0 | 4.110975 | 0 | 8.561587 | 0.1433366 | 32.4812 | 21.88009 |  | -1.991547e-05 | [19 empty] | 34.81718 | 0.07912755
8925 | 2022/01/04 01:56:18 | 251448.9512 | 5220.0025 | 1 | 16 | 0 | 0 | 0 | 0 | 0 | 4.110877 | 0 | 8.561587 | 0.1433366 | 32.4812 | 21.88009 |  | -4.267282e-06 |  | 0 | [17 empty] | 35.34677 | -0.07833481
8926 | 2022/01/04 01:57:18 | 251508.9494 | 5280.0007 | 1 | 16 | 0 | 0 | 0 | 0 | 0 | 4.111192 | 0 | 8.561587 | 0.1433366 | 32.4812 | 21.88009 |  | 4.986811e-05 | [19 empty] | 34.72906 | 0.02288222
8927 | 2022/01/04 01:58:18 | 251568.95 | 5340.0013 | 1 | 16 | 0 | 0 | 0 | 0 | 0 | 4.111306 | 0 | 8.561587 | 0.1433366 | 32.4812 | 21.88009 |  | 8.217992e-06 |  | 0 | [17 empty] | 34.7945 | -0.07628322
8928 | 2022/01/04 01:59:18 | 251628.9491 | 5400.0004 | 1 | 16 | 0 | 0 | 0 | 0 | 0 | 4.110981 | 0 | 8.561587 | 0.1433366 | 32.4812 | 21.88009 |  | 9.483007e-06 | [19 empty] | 34.76481 | 0.05095243
8929 | 2022/01/04 02:00:18 | 251688.9507 | 5460.002 | 1 | 16 | 0 | 0 | 0 | 0 | 0 | 4.111027 | 0 | 8.561587 | 0.1433366 | 32.4812 | 21.88009 |  | -2.931586e-05 |  | 0 | [17 empty] | 35.31712 | -0.1289904
8930 | 2022/01/04 02:01:18 | 251748.9498 | 5520.0011 | 1 | 16 | 0 | 0 | 0 | 0 | 0 | 4.110863 | 0 | 8.561587 | 0.1433366 | 32.4812 | 21.88009 |  | -1.414689e-05 | [19 empty] | 35.4635 | 0.1231503
8931 | 2022/01/04 02:02:18 | 251808.9497 | 5580.001 | 1 | 16 | 0 | 0 | 0 | 0 | 0 | 4.111059 | 0 | 8.561587 | 0.1433366 | 32.4812 | 21.88009 |  | 5.05731e-06 |  | 0 | [17 empty] | 35.41843 | 0.1858127
8932 | 2022/01/04 02:03:18 | 251868.9502 | 5640.0015 | 1 | 16 | 0 | 0 | 0 | 0 | 0 | 4.111167 | 0 | 8.561587 | 0.1433366 | 32.4812 | 21.88009 |  | -7.033288e-06 | [19 empty] | 35.31775 | 0.02136588
8933 | 2022/01/04 02:04:18 | 251928.9509 | 5700.0022 | 1 | 16 | 0 | 0 | 0 | 0 | 0 | 4.110861 | 0 | 8.561587 | 0.1433366 | 32.4812 | 21.88009 |  | 5.61036e-06 |  | 0 | [17 empty] | 35.12836 | -0.04282236
8934 | 2022/01/04 02:05:18 | 251988.9493 | 5760.0006 | 1 | 16 | 0 | 0 | 0 | 0 | 0 | 4.110795 | 0 | 8.561587 | 0.1433366 | 32.4812 | 21.88009 |  | 8.140188e-06 | [19 empty] | 34.94949 | 0.05667567
8935 | 2022/01/04 02:06:18 | 252048.9499 | 5820.0012 | 1 | 16 | 0 | 0 | 0 | 0 | 0 | 4.11093 | 0 | 8.561587 | 0.1433366 | 32.4812 | 21.88009 |  | -2.102084e-05 |  | 0 | [17 empty] | 34.85958 | -0.02251506
8936 | 2022/01/04 02:07:18 | 252108.9489 | 5880.0002 | 1 | 16 | 0 | 0 | 0 | 0 | 0 | 4.111155 | 0 | 8.561587 | 0.1433366 | 32.4812 | 21.88009 |  | 1.722718e-05 | [19 empty] | 34.74995 | -0.1901865
8937 | 2022/01/04 02:08:18 | 252168.9488 | 5940.0001 | 1 | 16 | 0 | 0 | 0 | 0 | 0 | 4.111262 | 0 | 8.561587 | 0.1433366 | 32.4812 | 21.88009 |  | 1.256342e-05 |  | 0 | [17 empty] | 35.43234 | 0.1906312
8938 | 2022/01/04 02:09:18 | 252228.9502 | 6000.0015 | 1 | 16 | 0 | 0 | 0 | 0 | 0 | 4.111014 | 0 | 8.561587 | 0.1433366 | 32.4812 | 21.88009 |  | 2.228193e-05 | [19 empty] | 35.0079 | -0.1044774
8939 | 2022/01/04 02:10:18 | 252288.9508 | 6060.0021 | 1 | 16 | 0 | 0 | 0 | 0 | 0 | 4.111019 | 0 | 8.561587 | 0.1433366 | 32.4812 | 21.88009 |  | 9.562666e-06 |  | 0 | [17 empty] | 35.3622 | 0.02069712
8940 | 2022/01/04 02:11:18 | 252348.9508 | 6120.0021 | 1 | 16 | 0 | 0 | 0 | 0 | 0 | 4.11113 | 0 | 8.561587 | 0.1433366 | 32.4812 | 21.88009 |  | -1.548878e-05 | [19 empty] | 34.90105 | -0.02062678
8941 | 2022/01/04 02:12:18 | 252408.9501 | 6180.0014 | 1 | 16 | 0 | 0 | 0 | 0 | 0 | 4.111302 | 0 | 8.561587 | 0.1433366 | 32.4812 | 21.88009 |  | -1.288183e-05 |  | 0 | [17 empty] | 35.37818 | 0.03808737
8942 | 2022/01/04 02:13:18 | 252468.9488 | 6240.0001 | 1 | 16 | 0 | 0 | 0 | 0 | 0 | 4.111274 | 0 | 8.561587 | 0.1433366 | 32.4812 | 21.88009 |  | -1.682996e-05 | [19 empty] | 35.50705 | 0.05197883
8943 | 2022/01/04 02:14:18 | 252528.9503 | 6300.0016 | 1 | 16 | 0 | 0 | 0 | 0 | 0 | 4.110993 | 0 | 8.561587 | 0.1433366 | 32.4812 | 21.88009 |  | 4.425036e-06 |  | 0 | [17 empty] | 35.44414 | 0.1457846
8944 | 2022/01/04 02:15:18 | 252588.9502 | 6360.0015 | 1 | 16 | 0 | 0 | 0 | 0 | 0 | 4.110969 | 0 | 8.561587 | 0.1433366 | 32.4812 | 21.88009 |  | 1.319784e-05 | [19 empty] | 35.48044 | 0.09887218
8945 | 2022/01/04 02:16:18 | 252648.95 | 6420.0013 | 1 | 16 | 0 | 0 | 0 | 0 | 0 | 4.11129 | 0 | 8.561587 | 0.1433366 | 32.4812 | 21.88009 |  | 6.243393e-06 |  | 0 | [17 empty] | 35.49645 | 0.2341318
8946 | 2022/01/04 02:17:18 | 252708.949 | 6480.0003 | 1 | 16 | 0 | 0 | 0 | 0 | 0 | 4.111162 | 0 | 8.561587 | 0.1433366 | 32.4812 | 21.88009 |  | -8.929756e-06 | [19 empty] | 34.86351 | -0.166415
8947 | 2022/01/04 02:18:18 | 252768.9499 | 6540.0012 | 1 | 16 | 0 | 0 | 0 | 0 | 0 | 4.111252 | 0 | 8.561587 | 0.1433366 | 32.4812 | 21.88009 |  | 1.461842e-05 |  | 0 | [17 empty] | 35.15619 | 0.00020504
8948 | 2022/01/04 02:19:18 | 252828.9497 | 6600.001 | 1 | 16 | 0 | 0 | 0 | 0 | 0 | 4.111068 | 0 | 8.561587 | 0.1433366 | 32.4812 | 21.88009 |  | -2.117994e-05 | [19 empty] | 35.4396 | 0.2083182
8949 | 2022/01/04 02:20:18 | 252888.9503 | 6660.0016 | 1 | 16 | 0 | 0 | 0 | 0 | 0 | 4.11103 | 0 | 8.561587 | 0.1433366 | 32.4812 | 21.88009 |  | 1.509291e-05 |  | 0 | [17 empty] | 34.76143 | -0.1381087
8950 | 2022/01/04 02:21:18 | 252948.9492 | 6720.0005 | 1 | 16 | 0 | 0 | 0 | 0 | 0 | 4.111116 | 0 | 8.561587 | 0.1433366 | 32.4812 | 21.88009 |  | 1.991299e-05 | [19 empty] | 35.3268 | 0.1968265
8951 | 2022/01/04 02:22:18 | 253008.9501 | 6780.0014 | 1 | 16 | 0 | 0 | 0 | 0 | 0 | 4.111209 | 0 | 8.561587 | 0.1433366 | 32.4812 | 21.88009 |  | 8.107836e-05 |  | 0 | [17 empty] | 34.7966 | -0.1089609
8952 | 2022/01/04 02:23:18 | 253068.9508 | 6840.0021 | 1 | 16 | 0 | 0 | 0 | 0 | 0 | 4.111212 | 0 | 8.561587 | 0.1433366 | 32.4812 | 21.88009 |  | -4.978578e-06 | [19 empty] | 34.89046 | -0.02733707
8953 | 2022/01/04 02:24:18 | 253128.95 | 6900.0013 | 1 | 16 | 0 | 0 | 0 | 0 | 0 | 4.111087 | 0 | 8.561587 | 0.1433366 | 32.4812 | 21.88009 |  | -5.057352e-06 |  | 0 | [17 empty] | 35.42267 | 0.208329
8954 | 2022/01/04 02:25:18 | 253188.9506 | 6960.0019 | 1 | 16 | 0 | 0 | 0 | 0 | 0 | 4.110986 | 0 | 8.561587 | 0.1433366 | 32.4812 | 21.88009 |  | -1.612084e-05 | [19 empty] | 35.07961 | 0.09194136
8955 | 2022/01/04 02:26:18 | 253248.9487 | 7020 | 1 | 16 | 0 | 0 | 0 | 0 | 0 | 4.111156 | 0 | 8.561587 | 0.1433366 | 32.4812 | 21.88009 |  | 2.117977e-05 |  | 0 | [17 empty] | 35.2802 | 0.08746624
8956 | 2022/01/04 02:27:18 | 253308.9494 | 7080.0007 | 1 | 16 | 0 | 0 | 0 | 0 | 0 | 4.111217 | 0 | 8.561587 | 0.1433366 | 32.4812 | 21.88009 |  | 5.215351e-06 | [19 empty] | 35.31499 | 0.1822519
8957 | 2022/01/04 02:28:18 | 253368.95 | 7140.0013 | 1 | 16 | 0 | 0 | 0 | 0 | 0 | 4.111066 | 0 | 8.561587 | 0.1433366 | 32.4812 | 21.88009 |  | 2.49715e-05 |  | 0 | [17 empty] | 35.38727 | 0.1833642
8958 | 2022/01/04 02:29:18 | 253428.95 | 7200.0013 | 1 | 16 | 0 | 0 | 0 | 0 | 0 | 4.111084 | 0 | 8.561587 | 0.1433366 | 32.4812 | 21.88009 |  | -4.504391e-06 | [19 empty] | 34.95461 | -0.05088091
8959 | 2022/01/04 02:30:18 | 253488.9493 | 7260.0006 | 1 | 16 | 0 | 0 | 0 | 0 | 0 | 4.111108 | 0 | 8.561587 | 0.1433366 | 32.4812 | 21.88009 |  | -6.717519e-06 |  | 0 | [17 empty] | 35.25023 | 0.007851124
8960 | 2022/01/04 02:31:18 | 253548.949 | 7320.0003 | 1 | 16 | 0 | 0 | 0 | 0 | 0 | 4.111171 | 0 | 8.561587 | 0.1433366 | 32.4812 | 21.88009 |  | -1.288204e-05 | [19 empty] | 35.35793 | 0.1369739
8961 | 2022/01/04 02:32:18 | 253608.9496 | 7380.0009 | 1 | 16 | 0 | 0 | 0 | 0 | 0 | 4.111062 | 0 | 8.561587 | 0.1433366 | 32.4812 | 21.88009 |  | 2.766014e-06 | [19 empty] | 34.74602 | -0.1444912
8962 | 2022/01/04 02:33:18 | 253668.9503 | 7440.0016 | 1 | 16 | 0 | 0 | 0 | 0 | 0 | 4.111043 | 0 | 8.561587 | 0.1433366 | 32.4812 | 21.88009 |  | 2.110091e-05 |  | 0 | [17 empty] | 35.46984 | 0.1447606
8963 | 2022/01/04 02:34:18 | 253728.9507 | 7500.002 | 1 | 16 | 0 | 0 | 0 | 0 | 0 | 4.111039 | 0 | 8.561587 | 0.1433366 | 32.4812 | 21.88009 |  | 2.410084e-05 | [19 empty] | 34.85534 | -0.09858131
8964 | 2022/01/04 02:35:18 | 253788.95 | 7560.0013 | 1 | 16 | 0 | 0 | 0 | 0 | 0 | 4.111026 | 0 | 8.561587 | 0.1433366 | 32.4812 | 21.88009 |  | -1.098421e-05 |  | 0 | [17 empty] | 35.0878 | 0.005012751
8965 | 2022/01/04 02:36:18 | 253848.95 | 7620.0013 | 1 | 16 | 0 | 0 | 0 | 0 | 0 | 4.11113 | 0 | 8.561587 | 0.1433366 | 32.4812 | 21.88009 |  | -2.686518e-05 | [19 empty] | 35.1861 | -0.1124692
8966 | 2022/01/04 02:37:18 | 253908.9492 | 7680.0005 | 1 | 16 | 0 | 0 | 0 | 0 | 0 | 4.111196 | 0 | 8.561587 | 0.1433366 | 32.4812 | 21.88009 |  | 5.26333e-05 |  | 0 | [17 empty] | 35.25268 | -0.09128332
8967 | 2022/01/04 02:38:18 | 253968.9496 | 7740.0009 | 1 | 16 | 0 | 0 | 0 | 0 | 0 | 4.11106 | 0 | 8.561587 | 0.1433366 | 32.4812 | 21.88009 |  | 1.738493e-05 | [19 empty] | 35.38851 | -0.01523018
8968 | 2022/01/04 02:39:18 | 254028.9492 | 7800.0005 | 1 | 16 | 0 | 0 | 0 | 0 | 0 | 4.111008 | 0 | 8.561587 | 0.1433366 | 32.4812 | 21.88009 |  | -6.796492e-06 |  | 0 | [17 empty] | 34.81477 | -0.05973339
8969 | 2022/01/04 02:40:18 | 254088.9509 | 7860.0022 | 1 | 16 | 0 | 0 | 0 | 0 | 0 | 4.111046 | 0 | 8.561587 | 0.1433366 | 32.4812 | 21.88009 |  | -2.149464e-05 | [19 empty] | 35.43868 | 0.02950788
8970 | 2022/01/04 02:41:18 | 254148.9491 | 7920.0004 | 1 | 16 | 0 | 0 | 0 | 0 | 0 | 4.111197 | 0 | 8.561587 | 0.1433366 | 32.4812 | 21.88009 |  | -3.556039e-06 |  | 0 | [17 empty] | 35.41843 | 0.1644492
8971 | 2022/01/04 02:42:18 | 254208.9493 | 7980.0006 | 1 | 16 | 0 | 0 | 0 | 0 | 0 | 4.111146 | 0 | 8.561587 | 0.1433366 | 32.4812 | 21.88009 |  | 3.137008e-05 | [19 empty] | 34.92287 | -0.1404798
8972 | 2022/01/04 02:43:18 | 254268.9488 | 8040.0001 | 1 | 16 | 0 | 0 | 0 | 0 | 0 | 4.110888 | 0 | 8.561587 | 0.1433366 | 32.4812 | 21.88009 |  | 1.501476e-05 |  | 0 | [17 empty] | 35.5055 | 0.129559
8973 | 2022/01/04 02:44:18 | 254328.9487 | 8100 | 1 | 16 | 0 | 0 | 0 | 0 | 0 | 4.111115 | 0 | 8.561587 | 0.1433366 | 32.4812 | 21.88009 |  | 8.534493e-06 | [19 empty] | 35.16012 | 0.1354694
8974 | 2022/01/04 02:45:18 | 254388.9495 | 8160.0008 | 1 | 16 | 0 | 0 | 0 | 0 | 0 | 4.111144 | 0 | 8.561587 | 0.1433366 | 32.4812 | 21.88009 |  | 7.903488e-06 |  | 0 | [17 empty] | 34.75691 | -0.1362085
8975 | 2022/01/04 02:46:18 | 254448.949 | 8220.0003 | 1 | 16 | 0 | 0 | 0 | 0 | 0 | 4.111326 | 0 | 8.561587 | 0.1433366 | 32.4812 | 21.88009 |  | -1.762463e-05 | [19 empty] | 35.18403 | -0.0994277
8976 | 2022/01/04 02:47:18 | 254508.9493 | 8280.0006 | 1 | 16 | 0 | 0 | 0 | 0 | 0 | 4.111171 | 0 | 8.561587 | 0.1433366 | 32.4812 | 21.88009 |  | 2.931635e-05 |  | 0 | [17 empty] | 34.9734 | 0.07115245
8977 | 2022/01/04 02:48:18 | 254568.949 | 8340.0003 | 1 | 16 | 0 | 0 | 0 | 0 | 0 | 4.110752 | 0 | 8.561587 | 0.1433366 | 32.4812 | 21.88009 |  | 1.501526e-05 | [19 empty] | 34.85415 | -0.02061605
8978 | 2022/01/04 02:49:18 | 254628.9497 | 8400.001 | 1 | 16 | 0 | 0 | 0 | 0 | 0 | 4.111065 | 0 | 8.561587 | 0.1433366 | 32.4812 | 21.88009 |  | -8.376586e-06 |  | 0 | [17 empty] | 35.30138 | 0.1406252
8979 | 2022/01/04 02:50:18 | 254688.9502 | 8460.0015 | 1 | 16 | 0 | 0 | 0 | 0 | 0 | 4.111206 | 0 | 8.561587 | 0.1433366 | 32.4812 | 21.88009 |  | 2.924097e-05 | [19 empty] | 35.52154 | 0.115217
8980 | 2022/01/04 02:51:18 | 254748.9494 | 8520.0007 | 1 | 16 | 0 | 0 | 0 | 0 | 0 | 4.111105 | 0 | 8.561587 | 0.1433366 | 32.4812 | 21.88009 |  | -1.422357e-06 |  | 0 | [17 empty] | 35.45744 | 0.1643193
8981 | 2022/01/04 02:52:18 | 254808.95 | 8580.0013 | 1 | 16 | 0 | 0 | 0 | 0 | 0 | 4.111139 | 0 | 8.561587 | 0.1433366 | 32.4812 | 21.88009 |  | -1.746555e-05 | [19 empty] | 35.08054 | 0.07151365
8982 | 2022/01/04 02:53:18 | 254868.9499 | 8640.0012 | 1 | 16 | 0 | 0 | 0 | 0 | 0 | 4.110843 | 0 | 8.561587 | 0.1433366 | 32.4812 | 21.88009 |  | -3.982896e-05 |  | 0 | [17 empty] | 35.35008 | 0.1486492
8983 | 2022/01/04 02:54:18 | 254928.9489 | 8700.0002 | 1 | 16 | 0 | 0 | 0 | 0 | 0 | 4.11099 | 0 | 8.561587 | 0.1433366 | 32.4812 | 21.88009 |  | -3.714116e-05 | [19 empty] | 35.1238 | 0.09374022
8984 | 2022/01/04 02:55:18 | 254988.9491 | 8760.0004 | 1 | 16 | 0 | 0 | 0 | 0 | 0 | 4.110966 | 0 | 8.561587 | 0.1433366 | 32.4812 | 21.88009 |  | 3.160714e-07 |  | 0 | [17 empty] | 35.52367 | 0.0720191
8985 | 2022/01/04 02:56:18 | 255048.9495 | 8820.0008 | 1 | 16 | 0 | 0 | 0 | 0 | 0 | 4.111379 | 0 | 8.561587 | 0.1433366 | 32.4812 | 21.88009 |  | 1.003626e-05 | [19 empty] | 34.82625 | -0.1081991
8986 | 2022/01/04 02:57:18 | 255108.9498 | 8880.0011 | 1 | 16 | 0 | 0 | 0 | 0 | 0 | 4.111078 | 0 | 8.561587 | 0.1433366 | 32.4812 | 21.88009 |  | 2.655242e-05 |  | 0 | [17 empty] | 35.17038 | 0.1194572
8987 | 2022/01/04 02:58:18 | 255168.9493 | 8940.0006 | 1 | 16 | 0 | 0 | 0 | 0 | 0 | 4.111096 | 0 | 8.561587 | 0.1433366 | 32.4812 | 21.88009 |  | -1.525171e-05 | [19 empty] | 35.56447 | 0.2051437
8988 | 2022/01/04 02:59:18 | 255228.9508 | 9000.0021 | 1 | 16 | 0 | 0 | 0 | 0 | 0 | 4.111051 | 0 | 8.561587 | 0.1433366 | 32.4812 | 21.88009 |  | -4.488288e-05 |  | 0 | [17 empty] | 34.95886 | -0.1567531
8989 | 2022/01/04 03:00:18 | 255288.9489 | 9060.0002 | 1 | 16 | 0 | 0 | 0 | 0 | 0 | 4.111012 | 0 | 8.561587 | 0.1433366 | 32.4812 | 21.88009 |  | 2.694732e-05 | [19 empty] | 35.13951 | -0.05890131
8990 | 2022/01/04 03:01:18 | 255348.9494 | 9120.0007 | 1 | 16 | 0 | 0 | 0 | 0 | 0 | 4.111244 | 0 | 8.561587 | 0.1433366 | 32.4812 | 21.88009 |  | 5.057435e-06 |  | 0 | [17 empty] | 34.84139 | -0.145824
8991 | 2022/01/04 03:02:18 | 255408.9488 | 9180.0001 | 1 | 16 | 0 | 0 | 0 | 0 | 0 | 4.111075 | 0 | 8.561587 | 0.1433366 | 32.4812 | 21.88009 |  | 5.239361e-05 | [19 empty] | 35.35459 | 0.166527
8992 | 2022/01/04 03:03:18 | 255468.9493 | 9240.0006 | 1 | 16 | 0 | 0 | 0 | 0 | 0 | 4.111135 | 0 | 8.561587 | 0.1433366 | 32.4812 | 21.88009 |  | -1.722718e-05 |  | 0 | [17 empty] | 35.09414 | -0.1109803
8993 | 2022/01/04 03:04:18 | 255528.9499 | 9300.0012 | 1 | 16 | 0 | 0 | 0 | 0 | 0 | 4.111004 | 0 | 8.561587 | 0.1433366 | 32.4812 | 21.88009 |  | -1.074732e-05 | [19 empty] | 35.14103 | 0.02724051
8994 | 2022/01/04 03:05:18 | 255588.9506 | 9360.0019 | 1 | 16 | 0 | 0 | 0 | 0 | 0 | 4.111175 | 0 | 8.561587 | 0.1433366 | 32.4812 | 21.88009 |  | -1.936242e-05 |  | 0 | [17 empty] | 35.21576 | 0.03546119
8995 | 2022/01/04 03:06:18 | 255648.9513 | 9420.0026 | 1 | 16 | 0 | 0 | 0 | 0 | 0 | 4.111114 | 0 | 8.561587 | 0.1433366 | 32.4812 | 21.88009 |  | 1.596385e-05 | [19 empty] | 35.45772 | 0.2081263
8996 | 2022/01/04 03:07:18 | 255708.9497 | 9480.001 | 1 | 16 | 0 | 0 | 0 | 0 | 0 | 4.110897 | 0 | 8.561587 | 0.1433366 | 32.4812 | 21.88009 |  | 1.13004e-05 |  | 0 | [17 empty] | 35.47796 | 0.1767051
8997 | 2022/01/04 03:08:18 | 255768.949 | 9540.0003 | 1 | 16 | 0 | 0 | 0 | 0 | 0 | 4.111093 | 0 | 8.561587 | 0.1433366 | 32.4812 | 21.88009 |  | 1.864837e-05 | [19 empty] | 35.43624 | 0.1985729
8998 | 2022/01/04 03:09:18 | 255828.9491 | 9600.0004 | 1 | 16 | 0 | 0 | 0 | 0 | 0 | 4.11091 | 0 | 8.561587 | 0.1433366 | 32.4812 | 21.88009 |  | -1.65161e-05 |  | 0 | [17 empty] | 34.74055 | -0.192554
8999 | 2022/01/04 03:10:18 | 255888.9499 | 9660.0012 | 1 | 16 | 0 | 0 | 0 | 0 | 0 | 4.111135 | 0 | 8.561587 | 0.1433366 | 32.4812 | 21.88009 |  | -1.169551e-05 | [19 empty] | 35.00545 | -0.08151054
9000 | 2022/01/04 03:11:18 | 255948.9498 | 9720.0011 | 1 | 16 | 0 | 0 | 0 | 0 | 0 | 4.111086 | 0 | 8.561587 | 0.1433366 | 32.4812 | 21.88009 |  | -2.141526e-05 |  | 0 | [17 empty] | 35.14132 | 0.01776934
9001 | 2022/01/04 03:12:18 | 256008.9497 | 9780.001 | 1 | 16 | 0 | 0 | 0 | 0 | 0 | 4.111282 | 0 | 8.561587 | 0.1433366 | 32.4812 | 21.88009 |  | 2.907905e-05 | [19 empty] | 34.82535 | -0.02665639
9002 | 2022/01/04 03:13:18 | 256068.9498 | 9840.0011 | 1 | 16 | 0 | 0 | 0 | 0 | 0 | 4.110943 | 0 | 8.561587 | 0.1433366 | 32.4812 | 21.88009 |  | 7.270847e-06 |  | 0 | [17 empty] | 35.48705 | 0.1333535
9003 | 2022/01/04 03:14:18 | 256128.9495 | 9900.0008 | 1 | 16 | 0 | 0 | 0 | 0 | 0 | 4.111008 | 0 | 8.561587 | 0.1433366 | 32.4812 | 21.88009 |  | 7.111665e-07 | [19 empty] | 34.99635 | -0.1655889
9004 | 2022/01/04 03:15:18 | 256188.9493 | 9960.0006 | 1 | 16 | 0 | 0 | 0 | 0 | 0 | 4.111209 | 0 | 8.561587 | 0.1433366 | 32.4812 | 21.88009 |  | 3.808976e-05 |  | 0 | [17 empty] | 35.01875 | 0.0933814
9005 | 2022/01/04 03:16:18 | 256248.9492 | 10020.0005 | 1 | 16 | 0 | 0 | 0 | 0 | 0 | 4.111287 | 0 | 8.561587 | 0.1433366 | 32.4812 | 21.88009 |  | -5.452277e-06 | [19 empty] | 35.45014 | 0.1459742
9006 | 2022/01/04 03:17:18 | 256308.9507 | 10080.002 | 1 | 16 | 0 | 0 | 0 | 0 | 0 | 4.111108 | 0 | 8.561587 | 0.1433366 | 32.4812 | 21.88009 |  | -1.32761e-05 |  | 0 | [17 empty] | 34.92129 | -0.1123786
9007 | 2022/01/04 03:18:18 | 256368.9489 | 10140.0002 | 1 | 16 | 0 | 0 | 0 | 0 | 0 | 4.11087 | 0 | 8.561587 | 0.1433366 | 32.4812 | 21.88009 |  | 1.161582e-05 | [19 empty] | 35.41871 | -0.1339865
9008 | 2022/01/04 03:19:18 | 256428.9496 | 10200.0009 | 1 | 16 | 0 | 0 | 0 | 0 | 0 | 4.111002 | 0 | 8.561587 | 0.1433366 | 32.4812 | 21.88009 |  | 1.801741e-05 |  | 0 | [17 empty] | 35.57594 | -0.06619811
9009 | 2022/01/04 03:20:18 | 256488.9495 | 10260.0008 | 1 | 16 | 0 | 0 | 0 | 0 | 0 | 4.111167 | 0 | 8.561587 | 0.1433366 | 32.4812 | 21.88009 |  | 1.770044e-05 | [19 empty] | 35.57108 | 0.1277518
9010 | 2022/01/04 03:21:18 | 256548.9501 | 10320.0014 | 1 | 16 | 0 | 0 | 0 | 0 | 0 | 4.111108 | 0 | 8.561587 | 0.1433366 | 32.4812 | 21.88009 |  | -5.848096e-06 |  | 0 | [17 empty] | 34.87376 | -0.03204107
9011 | 2022/01/04 03:22:18 | 256608.9492 | 10380.0005 | 1 | 16 | 0 | 0 | 0 | 0 | 0 | 4.111201 | 0 | 8.561587 | 0.1433366 | 32.4812 | 21.88009 |  | -2.702814e-05 | [19 empty] | 35.05597 | -0.1460576
9012 | 2022/01/04 03:23:18 | 256668.9507 | 10440.002 | 1 | 16 | 0 | 0 | 0 | 0 | 0 | 4.110924 | 0 | 8.561587 | 0.1433366 | 32.4812 | 21.88009 |  | 6.163954e-06 |  | 0 | [17 empty] | 35.18004 | -0.1484048
9013 | 2022/01/04 03:24:18 | 256728.9489 | 10500.0002 | 1 | 16 | 0 | 0 | 0 | 0 | 0 | 4.110919 | 0 | 8.561587 | 0.1433366 | 32.4812 | 21.88009 |  | 1.691234e-05 | [19 empty] | 35.4695 | -0.04095674
9014 | 2022/01/04 03:25:18 | 256788.9488 | 10560.0001 | 1 | 16 | 0 | 0 | 0 | 0 | 0 | 4.11113 | 0 | 8.561587 | 0.1433366 | 32.4812 | 21.88009 |  | 8.060555e-06 |  | 0 | [17 empty] | 35.34189 | 0.1411998
9015 | 2022/01/04 03:26:18 | 256848.9494 | 10620.0007 | 1 | 16 | 0 | 0 | 0 | 0 | 0 | 4.111074 | 0 | 8.561587 | 0.1433366 | 32.4812 | 21.88009 |  | 2.362516e-05 | [19 empty] | 35.03936 | 0.09186983
9016 | 2022/01/04 03:27:18 | 256908.9492 | 10680.0005 | 1 | 16 | 0 | 0 | 0 | 0 | 0 | 4.110975 | 0 | 8.561587 | 0.1433366 | 32.4812 | 21.88009 |  | -1.145844e-05 |  | 0 | [17 empty] | 35.33947 | 0.01123667
9017 | 2022/01/04 03:28:18 | 256968.9491 | 10740.0004 | 1 | 16 | 0 | 0 | 0 | 0 | 0 | 4.110966 | 0 | 8.561587 | 0.1433366 | 32.4812 | 21.88009 |  | -1.627875e-05 | [19 empty] | 35.12529 | 0.09562731
9018 | 2022/01/04 03:29:18 | 257028.949 | 10800.0003 | 1 | 16 | 0 | 0 | 0 | 0 | 0 | 4.110947 | 0 | 8.561587 | 0.1433366 | 32.4812 | 21.88009 |  | -1.809659e-05 |  | 0 | [17 empty] | 35.06992 | -0.1025736
9019 | 2022/01/04 03:30:18 | 257088.9499 | 10860.0012 | 1 | 16 | 0 | 0 | 0 | 0 | 0 | 4.111045 | 0 | 8.561587 | 0.1433366 | 32.4812 | 21.88009 |  | 2.916194e-05 | [19 empty] | 35.17765 | -0.0655067
9020 | 2022/01/04 03:31:18 | 257148.949 | 10920.0003 | 1 | 16 | 0 | 0 | 0 | 0 | 0 | 4.111269 | 0 | 8.561587 | 0.1433366 | 32.4812 | 21.88009 |  | 1.714716e-05 |  | 0 | [17 empty] | 35.07113 | 0.1043427
9021 | 2022/01/04 03:32:18 | 257208.9487 | 10980 | 1 | 16 | 0 | 0 | 0 | 0 | 0 | 4.111038 | 0 | 8.561587 | 0.1433366 | 32.4812 | 21.88009 |  | 5.452322e-06 | [19 empty] | 34.71451 | -0.101428
9022 | 2022/01/04 03:33:18 | 257268.9492 | 11040.0005 | 1 | 16 | 0 | 0 | 0 | 0 | 0 | 4.110938 | 0 | 8.561587 | 0.1433366 | 32.4812 | 21.88009 |  | 2.094164e-05 |  | 0 | [17 empty] | 35.38456 | 0.1141214
9023 | 2022/01/04 03:34:18 | 257328.9492 | 11100.0005 | 1 | 16 | 0 | 0 | 0 | 0 | 0 | 4.110978 | 0 | 8.561587 | 0.1433366 | 32.4812 | 21.88009 |  | -1.809779e-05 | [19 empty] | 35.39692 | 0.1147616
9024 | 2022/01/04 03:35:18 | 257388.9496 | 11160.0009 | 1 | 16 | 0 | 0 | 0 | 0 | 0 | 4.11114 | 0 | 8.561587 | 0.1433366 | 32.4812 | 21.88009 |  | -1.272461e-05 |  | 0 | [17 empty] | 35.33039 | 0.1466691
9025 | 2022/01/04 03:36:18 | 257448.9497 | 11220.001 | 1 | 16 | 0 | 0 | 0 | 0 | 0 | 4.111097 | 0 | 8.561587 | 0.1433366 | 32.4812 | 21.88009 |  | -1.027309e-06 | [19 empty] | 35.21878 | 0.1476502
9026 | 2022/01/04 03:37:18 | 257508.9498 | 11280.0011 | 1 | 16 | 0 | 0 | 0 | 0 | 0 | 4.110978 | 0 | 8.561587 | 0.1433366 | 32.4812 | 21.88009 |  | 4.188571e-06 |  | 0 | [17 empty] | 35.16887 | -0.09461164
9027 | 2022/01/04 03:38:18 | 257568.9501 | 11340.0014 | 1 | 16 | 0 | 0 | 0 | 0 | 0 | 4.11102 | 0 | 8.561587 | 0.1433366 | 32.4812 | 21.88009 |  | 2.821171e-05 | [19 empty] | 35.40301 | 0.1684165
9028 | 2022/01/04 03:39:18 | 257628.9502 | 11400.0015 | 1 | 16 | 0 | 0 | 0 | 0 | 0 | 4.111105 | 0 | 8.561587 | 0.1433366 | 32.4812 | 21.88009 |  | -3.073998e-05 |  | 0 | [17 empty] | 35.17249 | -0.07836342
9029 | 2022/01/04 03:40:18 | 257688.9491 | 11460.0004 | 1 | 16 | 0 | 0 | 0 | 0 | 0 | 4.111181 | 0 | 8.561587 | 0.1433366 | 32.4812 | 21.88009 |  | -1.216986e-05 | [19 empty] | 35.39027 | 0.1730335
9030 | 2022/01/04 03:41:18 | 257748.9499 | 11520.0012 | 1 | 16 | 0 | 0 | 0 | 0 | 0 | 4.111127 | 0 | 8.561587 | 0.1433366 | 32.4812 | 21.88009 |  | -1.86496e-05 |  | 0 | [17 empty] | 34.73752 | -0.2091813
9031 | 2022/01/04 03:42:18 | 257808.9505 | 11580.0018 | 1 | 16 | 0 | 0 | 0 | 0 | 0 | 4.111055 | 0 | 8.561587 | 0.1433366 | 32.4812 | 21.88009 |  | 7.112196e-06 | [19 empty] | 35.315 | 0.1796138
9032 | 2022/01/04 03:43:18 | 257868.9489 | 11640.0002 | 1 | 16 | 0 | 0 | 0 | 0 | 0 | 4.11103 | 0 | 8.561587 | 0.1433366 | 32.4812 | 21.88009 |  | 1.185346e-06 |  | 0 | [17 empty] | 34.74692 | -0.1908445
9033 | 2022/01/04 03:44:18 | 257928.9494 | 11700.0007 | 1 | 16 | 0 | 0 | 0 | 0 | 0 | 4.110981 | 0 | 8.561587 | 0.1433366 | 32.4812 | 21.88009 |  | 7.270184e-06 | [19 empty] | 35.41599 | 0.2078557
9034 | 2022/01/04 03:45:18 | 257988.9491 | 11760.0004 | 1 | 16 | 0 | 0 | 0 | 0 | 0 | 4.111053 | 0 | 8.561587 | 0.1433366 | 32.4812 | 21.88009 |  | -1.643816e-05 |  | 0 | [17 empty] | 34.76754 | -0.2009404
9035 | 2022/01/04 03:46:18 | 258048.9496 | 11820.0009 | 1 | 16 | 0 | 0 | 0 | 0 | 0 | 4.111138 | 0 | 8.561587 | 0.1433366 | 32.4812 | 21.88009 |  | -2.236409e-05 | [19 empty] | 34.83715 | -0.1278615
9036 | 2022/01/04 03:47:18 | 258108.9498 | 11880.0011 | 1 | 16 | 0 | 0 | 0 | 0 | 0 | 4.111066 | 0 | 8.561587 | 0.1433366 | 32.4812 | 21.88009 |  | 8.930127e-06 |  | 0 | [17 empty] | 34.7151 | -0.2304637
9037 | 2022/01/04 03:48:18 | 258168.9499 | 11940.0012 | 1 | 16 | 0 | 0 | 0 | 0 | 0 | 4.111041 | 0 | 8.561587 | 0.1433366 | 32.4812 | 21.88009 |  | 3.002927e-05 | [19 empty] | 35.37277 | 0.1859319
9038 | 2022/01/04 03:49:18 | 258228.9496 | 12000.0009 | 1 | 16 | 0 | 0 | 0 | 0 | 0 | 4.110882 | 0 | 8.561587 | 0.1433366 | 32.4812 | 21.88009 |  | 3.793391e-05 |  | 0 | [17 empty] | 35.40755 | 0.1408756
9039 | 2022/01/04 03:50:18 | 258288.9502 | 12060.0015 | 1 | 16 | 0 | 0 | 0 | 0 | 0 | 4.111022 | 0 | 8.561587 | 0.1433366 | 32.4812 | 21.88009 |  | 1.991431e-05 | [19 empty] | 35.46922 | 0.1967585
9040 | 2022/01/04 03:51:18 | 258348.9509 | 12120.0022 | 1 | 16 | 0 | 0 | 0 | 0 | 0 | 4.111061 | 0 | 8.561587 | 0.1433366 | 32.4812 | 21.88009 |  | 2.607654e-06 |  | 0 | [17 empty] | 35.01093 | -0.0869894
9041 | 2022/01/04 03:52:18 | 258408.95 | 12180.0013 | 1 | 16 | 0 | 0 | 0 | 0 | 0 | 4.111191 | 0 | 8.561587 | 0.1433366 | 32.4812 | 21.88009 |  | -2.307532e-05 | [19 empty] | 34.76872 | -0.1973641
9042 | 2022/01/04 03:53:18 | 258468.9498 | 12240.0011 | 1 | 16 | 0 | 0 | 0 | 0 | 0 | 4.11087 | 0 | 8.561587 | 0.1433366 | 32.4812 | 21.88009 |  | -2.607783e-06 |  | 0 | [17 empty] | 34.86683 | -0.1148093
9043 | 2022/01/04 03:54:18 | 258528.9491 | 12300.0004 | 1 | 16 | 0 | 0 | 0 | 0 | 0 | 4.110911 | 0 | 8.561587 | 0.1433366 | 32.4812 | 21.88009 |  | 3.840554e-05 | [19 empty] | 34.73027 | -0.1318753
9044 | 2022/01/04 03:55:18 | 258588.9512 | 12360.0025 | 1 | 16 | 0 | 0 | 0 | 0 | 0 | 4.111061 | 0 | 8.561587 | 0.1433366 | 32.4812 | 21.88009 |  | 5.926928e-06 |  | 0 | [17 empty] | 35.41992 | 0.1144695
9045 | 2022/01/04 03:56:18 | 258648.9493 | 12420.0006 | 1 | 16 | 0 | 0 | 0 | 0 | 0 | 4.111307 | 0 | 8.561587 | 0.1433366 | 32.4812 | 21.88009 |  | 3.53239e-05 | [19 empty] | 34.78719 | -0.07940412
9046 | 2022/01/04 03:57:18 | 258708.9499 | 12480.0012 | 1 | 16 | 0 | 0 | 0 | 0 | 0 | 4.111076 | 0 | 8.561587 | 0.1433366 | 32.4812 | 21.88009 |  | 1.035211e-05 |  | 0 | [17 empty] | 35.31045 | 0.132122
9047 | 2022/01/04 03:58:18 | 258768.949 | 12540.0003 | 1 | 16 | 0 | 0 | 0 | 0 | 0 | 4.110887 | 0 | 8.561587 | 0.1433366 | 32.4812 | 21.88009 |  | -2.449594e-05 | [19 empty] | 35.15644 | 0.01523733
9048 | 2022/01/04 03:59:18 | 258828.95 | 12600.0013 | 1 | 16 | 0 | 0 | 0 | 0 | 0 | 4.111201 | 0 | 8.561587 | 0.1433366 | 32.4812 | 21.88009 |  | 9.798862e-06 |  | 0 | [17 empty] | 34.71238 | -0.09851098
9049 | 2022/01/04 03:59:18 | 258828.9518 | 12600.0031 | 1 | 16 | 0 | 0 | 0 | 0 | 0 | 4.111201 | 0 | 8.561587 | 0.1433366 | 32.4812 | 21.88009 |  | 9.798862e-06 | 0.01865272 | 0 | 0 | [16 empty] | 34.71238 | -0.09851098
9050 | 2022/01/04 03:59:18 | 258828.9598 | 0.0015 | 1 | 17 | 1 | 0 | 0 | 0 | 0 | 4.111174 | 0 | 8.561587 | 0.1433366 | 32.4812 | 21.88009 |  | 9.798862e-06 | 0.01865272 | 0 | 0 | [16 empty] | 34.71533 | -0.09693104
9051 | 2022/01/04 03:59:18 | 258828.9685 | 0.0019 | 1 | 14 | 1 | 0 | 0 | 0 | 0 | 4.111175 | 0 | 8.561587 | 0 | 32.4812 | 21.88009 |  | 9.798862e-06 | 0.01865272 | 5.701134 | 0 | [16 empty] | 34.71855 | -0.09521286
9052 | 2022/01/04 03:59:19 | 258830.0096 | 1.0019 | 1 | 15 | 1 | 0 | 0 | 0 | -0.7161179 | 4.096519 | -2.933591 | 8.561587 | 0.0001969279 | 32.4812 | 21.88089 |  | -0.008212195 |  | 0.001367792 | 731.1053 | [16 empty] | 35.10288 | 0.1103961
9053 | 2022/01/04 03:59:20 | 258831.0091 | 2.0014 | 1 | 15 | 1 | 0 | 0 | 0 | -0.7167892 | 4.095542 | -2.93564 | 8.561587 | 0.0003962693 | 32.4812 | 21.88171 | [21 empty] | 35.36245 | 0.1103961
9054 | 2022/01/04 03:59:21 | 258832.0092 | 3.0015 | 1 | 15 | 1 | 0 | 0 | 0 | -0.7164993 | 4.094913 | -2.934002 | 8.561587 | 0.0005959636 | 32.4812 | 21.88253 |  | -0.001081416 | [19 empty] | 34.97853 | -0.03885984
9055 | 2022/01/04 03:59:22 | 258833.0092 | 4.0015 | 1 | 15 | 1 | 0 | 0 | 0 | -0.7165222 | 4.094415 | -2.933739 | 8.561587 | 0.0007943335 | 32.4812 | 21.88334 | [21 empty] | 34.7993 | -0.1126027
9056 | 2022/01/04 03:59:23 | 258834.0084 | 5.0007 | 1 | 15 | 1 | 0 | 0 | 0 | -0.7162323 | 4.093914 | -2.932193 | 8.561587 | 0.0009937828 | 32.4812 | 21.88416 |  | -0.0005931568 | [19 empty] | 35.22423 | 0.1893842
9057 | 2022/01/04 03:59:24 | 258835.0084 | 6.0007 | 1 | 15 | 1 | 0 | 0 | 0 | -0.7166977 | 4.093493 | -2.933797 | 8.561587 | 0.001193053 | 32.4812 | 21.88497 | [21 empty] | 34.95369 | 0.01407981
9058 | 2022/01/04 03:59:25 | 258836.0099 | 7.0022 | 1 | 15 | 1 | 0 | 0 | 0 | -0.7159882 | 4.093257 | -2.930724 | 8.561587 | 0.001392635 | 32.4812 | 21.88579 | [21 empty] | 34.64817 | -0.1940989
9059 | 2022/01/04 03:59:26 | 258837.0084 | 8.0007 | 1 | 15 | 1 | 0 | 0 | 0 | -0.7161636 | 4.092994 | -2.931253 | 8.561587 | 0.001590893 | 32.4812 | 21.8866 |  |  |  | 0.3075019 | [17 empty] | 34.88317 | 0.0734365
9060 | 2022/01/04 03:59:27 | 258838.0091 | 9.0014 | 1 | 15 | 1 | 0 | 0 | 0 | -0.7166824 | 4.092738 | -2.933193 | 8.561587 | 0.001789269 | 32.4812 | 21.88741 | [21 empty] | 35.19459 | 0.09731889
9061 | 2022/01/04 03:59:28 | 258839.0086 | 10.0009 | 1 | 15 | 1 | 0 | 0 | 0 | -0.7162704 | 4.092424 | -2.931282 | 8.561587 | 0.001988611 | 32.4812 | 21.88823 |  | -0.0002678073 | [19 empty] | 34.88982 | -0.09523869
9062 | 2022/01/04 03:59:29 | 258840.0084 | 11.0007 | 1 | 15 | 1 | 0 | 0 | 0 | -0.7162018 | 4.092257 | -2.930882 | 8.561587 | 0.002186916 | 32.4812 | 21.88904 | [21 empty] | 34.85894 | -0.009652376
9063 | 2022/01/04 03:59:30 | 258841.0085 | 12.0008 | 1 | 15 | 1 | 0 | 0 | 0 | -0.7164993 | 4.09197 | -2.931894 | 8.561587 | 0.002385233 | 32.4812 | 21.88985 | [21 empty] | 35.24903 | 0.1219058
9064 | 2022/01/04 03:59:31 | 258842.0081 | 13.0004 | 1 | 15 | 1 | 0 | 0 | 0 | -0.7167511 | 4.091847 | -2.932836 | 8.561587 | 0.002584761 | 32.4812 | 21.89067 | [21 empty] | 35.22785 | 0.1219058
9065 | 2022/01/04 03:59:32 | 258843.0078 | 14.0001 | 1 | 15 | 1 | 0 | 0 | 0 | -0.7158508 | 4.091545 | -2.928936 | 8.561587 | 0.002784407 | 32.4812 | 21.89149 | [21 empty] | 34.62396 | -0.08308291
9066 | 2022/01/04 03:59:33 | 258844.0092 | 15.0015 | 1 | 15 | 1 | 0 | 0 | 0 | -0.7163544 | 4.091372 | -2.930872 | 8.561587 | 0.002983702 | 32.4812 | 21.8923 |  | -0.0002499412 | [19 empty] | 34.82502 | -0.08308291
9067 | 2022/01/04 03:59:34 | 258845.0084 | 16.0007 | 1 | 15 | 1 | 0 | 0 | 0 | -0.7159653 | 4.090996 | -2.929011 | 8.561587 | 0.003181939 | 32.4812 | 21.89311 | [21 empty] | 35.3289 | 0.02836227
9068 | 2022/01/04 03:59:35 | 258846.0083 | 17.0006 | 1 | 15 | 1 | 0 | 0 | 0 | -0.7158737 | 4.090909 | -2.928574 | 8.561587 | 0.003380214 | 32.4812 | 21.89392 | [21 empty] | 34.98909 | 0.02836227
9069 | 2022/01/04 03:59:36 | 258847.0094 | 18.0017 | 1 | 15 | 1 | 0 | 0 | 0 | -0.7159042 | 4.090669 | -2.928527 | 8.561587 | 0.003580665 | 32.4812 | 21.89474 | [21 empty] | 34.67786 | -0.2034497
9070 | 2022/01/04 03:59:37 | 258848.01 | 19.0023 | 1 | 15 | 1 | 0 | 0 | 0 | -0.7163467 | 4.09047 | -2.930195 | 8.561587 | 0.003780057 | 32.4812 | 21.89556 | [21 empty] | 35.10652 | 0.02716303
9071 | 2022/01/04 03:59:38 | 258849.0077 | 20 | 1 | 15 | 1 | 0 | 0 | 0 | -0.7163696 | 4.090174 | -2.930076 | 8.561587 | 0.003978414 | 32.4812 | 21.89637 | [21 empty] | 35.36761 | 0.1883841
9072 | 2022/01/04 03:59:39 | 258850.0093 | 21.0016 | 1 | 15 | 1 | 0 | 0 | 0 | -0.7156982 | 4.089768 | -2.92704 | 8.561587 | 0.004177738 | 32.4812 | 21.89718 | [21 empty] | 34.70603 | -0.0850904
9073 | 2022/01/04 03:59:40 | 258851.0088 | 22.0011 | 1 | 15 | 1 | 0 | 0 | 0 | -0.7163849 | 4.090005 | -2.930018 | 8.561587 | 0.004375202 | 32.4812 | 21.89799 |  | -0.0001806523 | [19 empty] | 34.69662 | -0.1245928
9074 | 2022/01/04 03:59:41 | 258852.0086 | 23.0009 | 1 | 15 | 1 | 0 | 0 | 0 | -0.7164688 | 4.089602 | -2.930072 | 8.561587 | 0.004574574 | 32.4812 | 21.89881 | [21 empty] | 35.11196 | 0.1297927
9075 | 2022/01/04 03:59:42 | 258853.0078 | 24.0001 | 1 | 15 | 1 | 0 | 0 | 0 | -0.7166595 | 4.089359 | -2.930678 | 8.561587 | 0.004773913 | 32.4812 | 21.89962 | [21 empty] | 35.11079 | -0.0003671646
9076 | 2022/01/04 03:59:43 | 258854.0086 | 25.0009 | 1 | 15 | 1 | 0 | 0 | 0 | -0.7164078 | 4.08925 | -2.929571 | 8.561587 | 0.004973435 | 32.4812 | 21.90044 | [21 empty] | 34.72389 | -0.1209044
9077 | 2022/01/04 03:59:44 | 258855.0077 | 26 | 1 | 15 | 1 | 0 | 0 | 0 | -0.7166061 | 4.08912 | -2.930288 | 8.561587 | 0.005171702 | 32.4812 | 21.90125 | [21 empty] | 35.11926 | 0.1235509
9078 | 2022/01/04 03:59:45 | 258856.0078 | 27.0001 | 1 | 15 | 1 | 0 | 0 | 0 | -0.7157135 | 4.08906 | -2.926595 | 8.561587 | 0.005371245 | 32.4812 | 21.90207 |  | -0.0002428697 | [19 empty] | 35.35066 | 0.07231355
9079 | 2022/01/04 03:59:46 | 258857.008 | 28.0003 | 1 | 15 | 1 | 0 | 0 | 0 | -0.7158279 | 4.088918 | -2.926962 | 8.561587 | 0.005569511 | 32.4812 | 21.90288 | [21 empty] | 35.1368 | 0.07231355
9080 | 2022/01/04 03:59:47 | 258858.0079 | 29.0002 | 1 | 15 | 1 | 0 | 0 | 0 | -0.7161026 | 4.08897 | -2.928122 | 8.561587 | 0.005768734 | 32.4812 | 21.90369 | [21 empty] | 34.64486 | -0.02811193
9081 | 2022/01/04 03:59:48 | 258859.0095 | 30.0018 | 1 | 15 | 1 | 0 | 0 | 0 | -0.7162933 | 4.088728 | -2.928728 | 8.561587 | 0.005968297 | 32.4812 | 21.90451 | [21 empty] | 35.0242 | -0.02811193
9082 | 2022/01/04 03:59:49 | 258860.0086 | 31.0009 | 1 | 15 | 1 | 0 | 0 | 0 | -0.7158356 | 4.088654 | -2.926804 | 8.561587 | 0.006166464 | 32.4812 | 21.90532 | [21 empty] | 35.16129 | -0.0380981
9083 | 2022/01/04 03:59:50 | 258861.0079 | 32.0002 | 1 | 15 | 1 | 0 | 0 | 0 | -0.7162018 | 4.088616 | -2.928274 | 8.561587 | 0.006364715 | 32.4812 | 21.90613 | [21 empty] | 34.79867 | -0.0380981
9084 | 2022/01/04 03:59:51 | 258862.0078 | 33.0001 | 1 | 15 | 1 | 0 | 0 | 0 | -0.7165604 | 4.088414 | -2.929596 | 8.561587 | 0.006564088 | 32.4812 | 21.90694 | [21 empty] | 34.68906 | -0.1475728
9085 | 2022/01/04 03:59:52 | 258863.0096 | 34.0019 | 1 | 15 | 1 | 0 | 0 | 0 | -0.7160263 | 4.088243 | -2.92729 | 8.561587 | 0.006763601 | 32.4812 | 21.90776 | [21 empty] | 35.30742 | 0.1011431
9086 | 2022/01/04 03:59:53 | 258864.0084 | 35.0007 | 1 | 15 | 1 | 0 | 0 | 0 | -0.7161789 | 4.08815 | -2.927847 | 8.561587 | 0.006961735 | 32.4812 | 21.90857 |  |  |  | 1.050305 | 1.473271 | [16 empty] | 35.26749 | 0.0796175
9087 | 2022/01/04 03:59:54 | 258865.0094 | 36.0017 | 1 | 15 | 1 | 0 | 0 | 0 | -0.7161407 | 4.087781 | -2.927426 | 8.561587 | 0.007159893 | 32.4812 | 21.90938 | [21 empty] | 34.64697 | -0.1343882
9088 | 2022/01/04 03:59:55 | 258866.0087 | 37.001 | 1 | 15 | 1 | 0 | 0 | 0 | -0.716835 | 4.087663 | -2.93018 | 8.561587 | 0.007360545 | 32.4812 | 21.9102 |  | -0.0001023367 | [19 empty] | 34.89466 | 0.01787663
9089 | 2022/01/04 03:59:56 | 258867.0088 | 38.0011 | 1 | 15 | 1 | 0 | 0 | 0 | -0.7162323 | 4.087477 | -2.927583 | 8.561587 | 0.007559093 | 32.4812 | 21.91101 | [21 empty] | 35.28381 | 0.1216114
9090 | 2022/01/04 03:59:57 | 258868.0087 | 39.001 | 1 | 15 | 1 | 0 | 0 | 0 | -0.7161179 | 4.08762 | -2.927218 | 8.561587 | 0.007758216 | 32.4812 | 21.91183 | [21 empty] | 34.89499 | -0.1215076
9091 | 2022/01/04 03:59:58 | 258869.0079 | 40.0002 | 1 | 15 | 1 | 0 | 0 | 0 | -0.7163544 | 4.087325 | -2.927973 | 8.561587 | 0.007956754 | 32.4812 | 21.91264 | [21 empty] | 34.60213 | -0.09151816
9092 | 2022/01/04 03:59:59 | 258870.0088 | 41.0011 | 1 | 15 | 1 | 0 | 0 | 0 | -0.7163849 | 4.087204 | -2.928011 | 8.561587 | 0.008155962 | 32.4812 | 21.91345 | [21 empty] | 35.23178 | 0.1967657
9093 | 2022/01/04 04:00:00 | 258871.008 | 42.0003 | 1 | 15 | 1 | 0 | 0 | 0 | -0.716011 | 4.087104 | -2.926411 | 8.561587 | 0.00835437 | 32.4812 | 21.91426 | [21 empty] | 35.28775 | 0.01748919
9094 | 2022/01/04 04:00:01 | 258872.008 | 43.0003 | 1 | 15 | 1 | 0 | 0 | 0 | -0.7165375 | 4.08708 | -2.928546 | 8.561587 | 0.008552555 | 32.4812 | 21.91507 | [21 empty] | 34.86773 | 0.01748919
9095 | 2022/01/04 04:00:02 | 258873.0087 | 44.001 | 1 | 15 | 1 | 0 | 0 | 0 | -0.7163849 | 4.08685 | -2.927758 | 8.561587 | 0.00875205 | 32.4812 | 21.91589 | [21 empty] | 34.85984 | 0.06670833
9096 | 2022/01/04 04:00:03 | 258874.0089 | 45.0012 | 1 | 15 | 1 | 0 | 0 | 0 | -0.7165604 | 4.086828 | -2.928459 | 8.561587 | 0.008951458 | 32.4812 | 21.9167 | [21 empty] | 35.26598 | 0.06670833
9097 | 2022/01/04 04:00:04 | 258875.0089 | 46.0012 | 1 | 15 | 1 | 0 | 0 | 0 | -0.7163315 | 4.086754 | -2.927471 | 8.561587 | 0.009150912 | 32.4812 | 21.91752 | [21 empty] | 34.93463 | -0.1168704
9098 | 2022/01/04 04:00:05 | 258876.0081 | 47.0004 | 1 | 15 | 1 | 0 | 0 | 0 | -0.716217 | 4.086853 | -2.927074 | 8.561587 | 0.009348073 | 32.4812 | 21.91832 | [21 empty] | 34.66668 | -0.1168704
9099 | 2022/01/04 04:00:06 | 258877.0097 | 48.002 | 1 | 15 | 1 | 0 | 0 | 0 | -0.7157516 | 4.086713 | -2.925071 | 8.561587 | 0.00954847 | 32.4812 | 21.91914 |  | -0.0001040591 | [19 empty] | 34.84683 | -0.02743721
9100 | 2022/01/04 04:00:07 | 258878.0086 | 49.0009 | 1 | 15 | 1 | 0 | 0 | 0 | -0.7160797 | 4.08657 | -2.92631 | 8.561587 | 0.009743504 | 32.4812 | 21.91994 | [21 empty] | 35.32526 | 0.1193547
9101 | 2022/01/04 04:00:08 | 258879.0096 | 50.0019 | 1 | 15 | 1 | 0 | 0 | 0 | -0.7163467 | 4.086556 | -2.927391 | 8.561587 | 0.009946213 | 32.4812 | 21.92077 | [21 empty] | 34.97853 | -0.07819891
9102 | 2022/01/04 04:00:09 | 258880.0096 | 51.0019 | 1 | 15 | 1 | 0 | 0 | 0 | -0.7160645 | 4.086402 | -2.926127 | 8.561587 | 0.01014559 | 32.4812 | 21.92158 | [21 empty] | 34.81684 | -0.09916544
9103 | 2022/01/04 04:00:10 | 258881.0088 | 52.0011 | 1 | 15 | 1 | 0 | 0 | 0 | -0.7163467 | 4.08626 | -2.927179 | 8.561587 | 0.01034387 | 32.4812 | 21.92239 | [21 empty] | 35.1964 | 0.1672482
9104 | 2022/01/04 04:00:11 | 258882.0088 | 53.0011 | 1 | 15 | 1 | 0 | 0 | 0 | -0.7156754 | 4.086138 | -2.924348 | 8.561587 | 0.01054338 | 32.4812 | 21.92321 | [21 empty] | 35.39394 | 0.06173253
9105 | 2022/01/04 04:00:12 | 258883.0082 | 54.0005 | 1 | 15 | 1 | 0 | 0 | 0 | -0.715332 | 4.086184 | -2.922978 | 8.561587 | 0.01074131 | 32.4812 | 21.92402 | [21 empty] | 34.6812 | -0.2227306
9106 | 2022/01/04 04:00:13 | 258884.009 | 55.0013 | 1 | 15 | 1 | 0 | 0 | 0 | -0.7164688 | 4.085965 | -2.927466 | 8.561587 | 0.01094065 | 32.4812 | 21.92483 | [21 empty] | 34.79477 | 0.03549099
9107 | 2022/01/04 04:00:14 | 258885.0091 | 56.0014 | 1 | 15 | 1 | 0 | 0 | 0 | -0.7160492 | 4.085952 | -2.925743 | 8.561587 | 0.01113915 | 32.4812 | 21.92564 | [21 empty] | 35.35549 | 0.1752234
9108 | 2022/01/04 04:00:15 | 258886.0082 | 57.0005 | 1 | 15 | 1 | 0 | 0 | 0 | -0.7165756 | 4.085777 | -2.927768 | 8.561587 | 0.01133735 | 32.4812 | 21.92645 | [21 empty] | 35.01604 | -0.1060784
9109 | 2022/01/04 04:00:16 | 258887.008 | 58.0003 | 1 | 15 | 1 | 0 | 0 | 0 | -0.716156 | 4.085656 | -2.925967 | 8.561587 | 0.01153658 | 32.4812 | 21.92727 | [21 empty] | 34.72844 | -0.1060784
9110 | 2022/01/04 04:00:17 | 258888.0091 | 59.0014 | 1 | 15 | 1 | 0 | 0 | 0 | -0.7162323 | 4.085536 | -2.926193 | 8.561587 | 0.01173595 | 32.4812 | 21.92808 | [21 empty] | 35.18461 | 0.1353645
9111 | 2022/01/04 04:00:18 | 258889.0081 | 60.0004 | 1 | 15 | 1 | 0 | 0 | 0 | -0.7161026 | 4.085534 | -2.925662 | 8.561587 | 0.01193429 | 32.4812 | 21.92889 |  | -8.101075e-05 | [19 empty] | 35.35249 | 0.1353645
9112 | 2022/01/04 04:00:19 | 258890.0083 | 61.0006 | 1 | 15 | 1 | 0 | 0 | 0 | -0.7165222 | 4.085308 | -2.927214 | 8.561587 | 0.01213381 | 32.4812 | 21.9297 | [21 empty] | 34.71693 | -0.1132405
9113 | 2022/01/04 04:00:20 | 258891.0089 | 62.0012 | 1 | 15 | 1 | 0 | 0 | 0 | -0.7157898 | 4.08538 | -2.924273 | 8.561587 | 0.01233321 | 32.4812 | 21.93052 | [21 empty] | 34.71572 | -0.1132405
9114 | 2022/01/04 04:00:21 | 258892.0091 | 63.0014 | 1 | 15 | 1 | 0 | 0 | 0 | -0.7164078 | 4.085268 | -2.926718 | 8.561587 | 0.01253149 | 32.4812 | 21.93133 | [21 empty] | 35.18065 | 0.1449132
9115 | 2022/01/04 04:00:22 | 258893.0092 | 64.0015 | 1 | 15 | 1 | 0 | 0 | 0 | -0.716423 | 4.085038 | -2.926615 | 8.561587 | 0.01273098 | 32.4812 | 21.93214 | [21 empty] | 35.06506 | 0.05530477
9116 | 2022/01/04 04:00:23 | 258894.0095 | 65.0018 | 1 | 15 | 1 | 0 | 0 | 0 | -0.7162323 | 4.085022 | -2.925825 | 8.561587 | 0.01293035 | 32.4812 | 21.93296 | [21 empty] | 34.72206 | -0.1986134
9117 | 2022/01/04 04:00:24 | 258895.0095 | 66.0018 | 1 | 15 | 1 | 0 | 0 | 0 | -0.716217 | 4.08512 | -2.925832 | 8.561587 | 0.01312879 | 32.4812 | 21.93377 | [21 empty] | 35.17945 | 0.008525848
9118 | 2022/01/04 04:00:25 | 258896.0091 | 67.0014 | 1 | 15 | 1 | 0 | 0 | 0 | -0.7159653 | 4.08503 | -2.92474 | 8.561587 | 0.0133282 | 32.4812 | 21.93459 | [21 empty] | 35.36551 | 0.1925516
9119 | 2022/01/04 04:00:26 | 258897.0092 | 68.0015 | 1 | 15 | 1 | 0 | 0 | 0 | -0.716011 | 4.085041 | -2.924934 | 8.561587 | 0.01352654 | 32.4812 | 21.93539 | [21 empty] | 35.00545 | -0.1125193
9120 | 2022/01/04 04:00:27 | 258898.0091 | 69.0014 | 1 | 15 | 1 | 0 | 0 | 0 | -0.7165985 | 4.084841 | -2.927191 | 8.561587 | 0.01372585 | 32.4812 | 21.93621 | [21 empty] | 34.85621 | -0.04663706
9121 | 2022/01/04 04:00:28 | 258899.0089 | 70.0012 | 1 | 15 | 1 | 0 | 0 | 0 | -0.7163162 | 4.084894 | -2.926076 | 8.561587 | 0.01392416 | 32.4812 | 21.93702 | [21 empty] | 35.23481 | 0.1183116
9122 | 2022/01/04 04:00:29 | 258900.0091 | 71.0014 | 1 | 15 | 1 | 0 | 0 | 0 | -0.7162704 | 4.084811 | -2.925829 | 8.561587 | 0.0141236 | 32.4812 | 21.93783 | [21 empty] | 34.92918 | -0.09550929
9123 | 2022/01/04 04:00:30 | 258901.008 | 72.0003 | 1 | 15 | 1 | 0 | 0 | 0 | -0.7164841 | 4.084692 | -2.926617 | 8.561587 | 0.0143219 | 32.4812 | 21.93864 |  | -6.052968e-05 | [19 empty] | 34.69147 | -0.07428169
9124 | 2022/01/04 04:00:31 | 258902.0092 | 73.0015 | 1 | 15 | 1 | 0 | 0 | 0 | -0.7160797 | 4.084601 | -2.9249 | 8.561587 | 0.01452173 | 32.4812 | 21.93946 | [21 empty] | 35.00183 | -0.07428169
9125 | 2022/01/04 04:00:32 | 258903.0083 | 74.0006 | 1 | 15 | 1 | 0 | 0 | 0 | -0.7168655 | 4.084632 | -2.928132 | 8.561587 | 0.01471862 | 32.4812 | 21.94026 | [21 empty] | 35.26447 | -0.018332
9126 | 2022/01/04 04:00:33 | 258904.0092 | 75.0015 | 1 | 15 | 1 | 0 | 0 | 0 | -0.7159882 | 4.084403 | -2.924384 | 8.561587 | 0.01491939 | 32.4812 | 21.94108 | [21 empty] | 34.84742 | -0.018332
9127 | 2022/01/04 04:00:34 | 258905.0092 | 76.0015 | 1 | 15 | 1 | 0 | 0 | 0 | -0.7158356 | 4.084057 | -2.923513 | 8.561587 | 0.01511859 | 32.4812 | 21.9419 | [21 empty] | 35.00211 | -0.1910722
9128 | 2022/01/04 04:00:35 | 258906.01 | 77.0023 | 1 | 15 | 1 | 0 | 0 | 0 | -0.7159042 | 4.084064 | -2.923799 | 8.561587 | 0.01531687 | 32.4812 | 21.94271 | [21 empty] | 35.3431 | 0.1090872
9129 | 2022/01/04 04:00:36 | 258907.0085 | 78.0008 | 1 | 15 | 1 | 0 | 0 | 0 | -0.7166977 | 4.084211 | -2.927145 | 8.561587 | 0.01551633 | 32.4812 | 21.94352 | [21 empty] | 35.20335 | 0.06288767
9130 | 2022/01/04 04:00:37 | 258908.0081 | 79.0004 | 1 | 15 | 1 | 0 | 0 | 0 | -0.7162781 | 4.084097 | -2.925349 | 8.561587 | 0.01571484 | 32.4812 | 21.94433 | [21 empty] | 34.71087 | -0.142355
9131 | 2022/01/04 04:00:38 | 258909.01 | 80.0023 | 1 | 15 | 1 | 0 | 0 | 0 | -0.7160416 | 4.083966 | -2.92429 | 8.561587 | 0.0159142 | 32.4812 | 21.94515 | [21 empty] | 35.1389 | 0.1222134
9132 | 2022/01/04 04:00:39 | 258910.0084 | 81.0007 | 1 | 15 | 1 | 0 | 0 | 0 | -0.7166595 | 4.084007 | -2.926842 | 8.561587 | 0.01611342 | 32.4812 | 21.94596 |  | -0.0001099936 | [19 empty] | 35.11533 | 0.07411003
9133 | 2022/01/04 04:00:40 | 258911.0085 | 82.0008 | 1 | 15 | 1 | 0 | 0 | 0 | -0.7164688 | 4.083825 | -2.925933 | 8.561587 | 0.01631072 | 32.4812 | 21.94677 | [21 empty] | 34.6942 | -0.2130795
9134 | 2022/01/04 04:00:41 | 258912.0093 | 83.0016 | 1 | 15 | 1 | 0 | 0 | 0 | -0.7160492 | 4.083777 | -2.924185 | 8.561587 | 0.01651154 | 32.4812 | 21.94759 | [21 empty] | 34.7993 | 0.03284454
9135 | 2022/01/04 04:00:42 | 258913.0085 | 84.0008 | 1 | 15 | 1 | 0 | 0 | 0 | -0.7162399 | 4.083685 | -2.924898 | 8.561587 | 0.01670965 | 32.4812 | 21.9484 | [21 empty] | 35.33706 | 0.1680505
9136 | 2022/01/04 04:00:43 | 258914.0099 | 85.0022 | 1 | 15 | 1 | 0 | 0 | 0 | -0.7161636 | 4.083928 | -2.924761 | 8.561587 | 0.01690823 | 32.4812 | 21.94921 | [21 empty] | 34.8659 | -0.1472378
9137 | 2022/01/04 04:00:44 | 258915.0086 | 86.0009 | 1 | 15 | 1 | 0 | 0 | 0 | -0.7164688 | 4.083627 | -2.925791 | 8.561587 | 0.01710727 | 32.4812 | 21.95002 | [21 empty] | 34.99033 | -0.1472378
9138 | 2022/01/04 04:00:45 | 258916.0093 | 87.0016 | 1 | 15 | 1 | 0 | 0 | 0 | -0.7163467 | 4.083566 | -2.925249 | 8.561587 | 0.01730696 | 32.4812 | 21.95083 | [21 empty] | 35.3924 | 0.125649
9139 | 2022/01/04 04:00:46 | 258917.0084 | 88.0007 | 1 | 15 | 1 | 0 | 0 | 0 | -0.7159729 | 4.083595 | -2.923743 | 8.561587 | 0.017505 | 32.4812 | 21.95164 | [21 empty] | 35.13739 | 0.125649
9140 | 2022/01/04 04:00:47 | 258918.0093 | 89.0016 | 1 | 15 | 1 | 0 | 0 | 0 | -0.7164459 | 4.083434 | -2.92556 | 8.561587 | 0.01770329 | 32.4812 | 21.95245 | [21 empty] | 34.78264 | 0.01333952
9141 | 2022/01/04 04:00:48 | 258919.0093 | 90.0016 | 1 | 15 | 1 | 0 | 0 | 0 | -0.7164688 | 4.083416 | -2.92564 | 8.561587 | 0.01790283 | 32.4812 | 21.95327 | [21 empty] | 35.23604 | 0.01333952
9142 | 2022/01/04 04:00:49 | 258920.0079 | 91.0002 | 1 | 15 | 1 | 0 | 0 | 0 | -0.7160873 | 4.083451 | -2.924107 | 8.561587 | 0.01810231 | 32.4812 | 21.95408 |  |  |  | 2.220655 | [17 empty] | 35.36761 | 0.1828027
9143 | 2022/01/04 04:00:50 | 258921.0084 | 92.0007 | 1 | 15 | 1 | 0 | 0 | 0 | -0.7160873 | 4.083261 | -2.923971 | 8.561587 | 0.01830091 | 32.4812 | 21.95489 |  | -9.840807e-05 | [19 empty] | 34.66304 | -0.1235795
9144 | 2022/01/04 04:00:51 | 258922.0078 | 93.0001 | 1 | 15 | 1 | 0 | 0 | 0 | -0.7165833 | 4.083233 | -2.925977 | 8.561587 | 0.01849917 | 32.4812 | 21.9557 | [21 empty] | 35.00331 | 0.009735823
9145 | 2022/01/04 04:00:52 | 258923.0087 | 94.001 | 1 | 15 | 1 | 0 | 0 | 0 | -0.7162933 | 4.083086 | -2.924687 | 8.561587 | 0.01869967 | 32.4812 | 21.95652 | [21 empty] | 35.21455 | 0.1193202
9146 | 2022/01/04 04:00:53 | 258924.0079 | 95.0002 | 1 | 15 | 1 | 0 | 0 | 0 | -0.716011 | 4.082891 | -2.923395 | 8.561587 | 0.01889676 | 32.4812 | 21.95733 | [21 empty] | 34.73359 | -0.2036083
9147 | 2022/01/04 04:00:54 | 258925.008 | 96.0003 | 1 | 15 | 1 | 0 | 0 | 0 | -0.7156448 | 4.082868 | -2.921883 | 8.561587 | 0.01909619 | 32.4812 | 21.95814 | [21 empty] | 34.80233 | 0.02148151
9148 | 2022/01/04 04:00:55 | 258926.0095 | 97.0018 | 1 | 15 | 1 | 0 | 0 | 0 | -0.716423 | 4.08286 | -2.925055 | 8.561587 | 0.01929641 | 32.4812 | 21.95896 | [21 empty] | 35.2917 | 0.1529288
9149 | 2022/01/04 04:00:56 | 258927.0091 | 98.0014 | 1 | 15 | 1 | 0 | 0 | 0 | -0.7163696 | 4.082753 | -2.92476 | 8.561587 | 0.01949502 | 32.4812 | 21.95977 | [21 empty] | 34.8771 | -0.1295626
9150 | 2022/01/04 04:00:57 | 258928.0088 | 99.0011 | 1 | 15 | 1 | 0 | 0 | 0 | -0.7160034 | 4.082662 | -2.9232 | 8.561587 | 0.01969407 | 32.4812 | 21.96058 | [21 empty] | 35.1398 | 0.08209229
9151 | 2022/01/04 04:00:58 | 258929.0093 | 100.0016 | 1 | 15 | 1 | 0 | 0 | 0 | -0.7159271 | 4.082545 | -2.922805 | 8.561587 | 0.01989349 | 32.4812 | 21.9614 | [21 empty] | 35.37908 | 0.07477641
9152 | 2022/01/04 04:00:59 | 258930.0079 | 101.0002 | 1 | 15 | 1 | 0 | 0 | 0 | -0.7161407 | 4.082558 | -2.923686 | 8.561587 | 0.02009081 | 32.4812 | 21.9622 | [21 empty] | 35.00331 | 0.07477641
9153 | 2022/01/04 04:01:00 | 258931.0077 | 102 | 1 | 15 | 1 | 0 | 0 | 0 | -0.7162552 | 4.082663 | -2.924229 | 8.561587 | 0.02028994 | 32.4812 | 21.96301 |  | -0.0001007716 | [19 empty] | 34.95765 | 0.09396434
9154 | 2022/01/04 04:01:01 | 258932.008 | 103.0003 | 1 | 15 | 1 | 0 | 0 | 0 | -0.7162781 | 4.082658 | -2.924319 | 8.561587 | 0.02048962 | 32.4812 | 21.96383 | [21 empty] | 35.40841 | 0.09396434
9155 | 2022/01/04 04:01:02 | 258933.0087 | 104.001 | 1 | 15 | 1 | 0 | 0 | 0 | -0.7158279 | 4.08248 | -2.922353 | 8.561587 | 0.02068896 | 32.4812 | 21.96464 | [21 empty] | 34.80236 | -0.1338255
9156 | 2022/01/04 04:01:03 | 258934.0078 | 105.0001 | 1 | 15 | 1 | 0 | 0 | 0 | -0.7163925 | 4.08246 | -2.924644 | 8.561587 | 0.02088614 | 32.4812 | 21.96545 | [21 empty] | 34.77234 | -0.1338255
9157 | 2022/01/04 04:01:04 | 258935.0086 | 106.0009 | 1 | 15 | 1 | 0 | 0 | 0 | -0.7162933 | 4.082494 | -2.924263 | 8.561587 | 0.02108685 | 32.4812 | 21.96627 | [21 empty] | 35.27748 | 0.1484752
9158 | 2022/01/04 04:01:05 | 258936.0103 | 107.0026 | 1 | 15 | 1 | 0 | 0 | 0 | -0.7161026 | 4.082457 | -2.923458 | 8.561587 | 0.02128613 | 32.4812 | 21.96708 | [21 empty] | 34.93039 | 0.005768538
9159 | 2022/01/04 04:01:06 | 258937.0087 | 108.001 | 1 | 15 | 1 | 0 | 0 | 0 | -0.7161789 | 4.082324 | -2.923674 | 8.561587 | 0.02148425 | 32.4812 | 21.96789 | [21 empty] | 34.74206 | -0.1730859
9160 | 2022/01/04 04:01:07 | 258938.0087 | 109.001 | 1 | 15 | 1 | 0 | 0 | 0 | -0.7166443 | 4.082466 | -2.925676 | 8.561587 | 0.02168379 | 32.4812 | 21.9687 | [21 empty] | 35.37788 | 0.1093578
9161 | 2022/01/04 04:01:08 | 258939.0087 | 110.001 | 1 | 15 | 1 | 0 | 0 | 0 | -0.7164688 | 4.082265 | -2.924816 | 8.561587 | 0.02188241 | 32.4812 | 21.96952 | [21 empty] | 35.11471 | 0.007095337
9162 | 2022/01/04 04:01:09 | 258940.008 | 111.0003 | 1 | 15 | 1 | 0 | 0 | 0 | -0.7154922 | 4.082171 | -2.920762 | 8.561587 | 0.02208149 | 32.4812 | 21.97033 | [21 empty] | 34.74147 | -0.1166379
9163 | 2022/01/04 04:01:10 | 258941.0079 | 112.0002 | 1 | 15 | 1 | 0 | 0 | 0 | -0.7160034 | 4.081941 | -2.922684 | 8.561587 | 0.02227995 | 32.4812 | 21.97114 | [21 empty] | 35.35249 | 0.1909447
9164 | 2022/01/04 04:01:11 | 258942.0079 | 113.0002 | 1 | 15 | 1 | 0 | 0 | 0 | -0.7161026 | 4.081967 | -2.923107 | 8.561587 | 0.02247821 | 32.4812 | 21.97195 | [21 empty] | 35.25719 | -0.02978206
9165 | 2022/01/04 04:01:12 | 258943.0093 | 114.0016 | 1 | 15 | 1 | 0 | 0 | 0 | -0.7165451 | 4.082022 | -2.924953 | 8.561587 | 0.02267751 | 32.4812 | 21.97276 |  | -4.709542e-05 | [19 empty] | 34.83563 | -0.131737
9166 | 2022/01/04 04:01:13 | 258944.0081 | 115.0004 | 1 | 15 | 1 | 0 | 0 | 0 | -0.7157516 | 4.081584 | -2.9214 | 8.561587 | 0.02287708 | 32.4812 | 21.97358 | [21 empty] | 35.23994 | 0.1263452
9167 | 2022/01/04 04:01:14 | 258945.008 | 116.0003 | 1 | 15 | 1 | 0 | 0 | 0 | -0.7164993 | 4.081884 | -2.924667 | 8.561587 | 0.02307535 | 32.4812 | 21.97439 | [21 empty] | 35.32467 | 0.1263452
9168 | 2022/01/04 04:01:15 | 258946.0079 | 117.0002 | 1 | 15 | 1 | 0 | 0 | 0 | -0.7161179 | 4.081592 | -2.922901 | 8.561587 | 0.02327367 | 32.4812 | 21.97519 | [21 empty] | 34.67665 | -0.05895495
9169 | 2022/01/04 04:01:16 | 258947.0096 | 118.0019 | 1 | 15 | 1 | 0 | 0 | 0 | -0.716156 | 4.08157 | -2.923041 | 8.561587 | 0.02347306 | 32.4812 | 21.97601 | [21 empty] | 35.19368 | -0.05895495
9170 | 2022/01/04 04:01:17 | 258948.008 | 119.0003 | 1 | 15 | 1 | 0 | 0 | 0 | -0.7164993 | 4.081565 | -2.924438 | 8.561587 | 0.02366994 | 32.4812 | 21.97681 | [21 empty] | 34.96792 | -0.1235795
9171 | 2022/01/04 04:01:18 | 258949.0088 | 120.0011 | 1 | 15 | 1 | 0 | 0 | 0 | -0.7161407 | 4.0815 | -2.922928 | 8.561587 | 0.02387191 | 32.4812 | 21.97764 | [21 empty] | 34.65303 | -0.1235795
9172 | 2022/01/04 04:01:19 | 258950.0081 | 121.0004 | 1 | 15 | 1 | 0 | 0 | 0 | -0.7161789 | 4.081498 | -2.923083 | 8.561587 | 0.02407011 | 32.4812 | 21.97845 | [21 empty] | 35.0693 | 0.03168106
9173 | 2022/01/04 04:01:20 | 258951.0095 | 122.0018 | 1 | 15 | 1 | 0 | 0 | 0 | -0.7162704 | 4.081561 | -2.923501 | 8.561587 | 0.02426849 | 32.4812 | 21.97926 | [21 empty] | 35.06721 | 0.0911355
9174 | 2022/01/04 04:01:21 | 258952.0089 | 123.0012 | 1 | 15 | 1 | 0 | 0 | 0 | -0.7158737 | 4.081363 | -2.92174 | 8.561587 | 0.0244667 | 32.4812 | 21.98006 | [21 empty] | 34.65907 | -0.2193332
9175 | 2022/01/04 04:01:22 | 258953.0093 | 124.0016 | 1 | 15 | 1 | 0 | 0 | 0 | -0.7162323 | 4.081512 | -2.923311 | 8.561587 | 0.02466463 | 32.4812 | 21.98087 | [21 empty] | 35.36034 | 0.09377956
9176 | 2022/01/04 04:01:23 | 258954.0097 | 125.002 | 1 | 15 | 1 | 0 | 0 | 0 | -0.7167892 | 4.081511 | -2.925583 | 8.561587 | 0.02486671 | 32.4812 | 21.9817 | [21 empty] | 35.11045 | 0.04727602
9177 | 2022/01/04 04:01:24 | 258955.0088 | 126.0011 | 1 | 15 | 1 | 0 | 0 | 0 | -0.7167206 | 4.081276 | -2.925135 | 8.561587 | 0.025065 | 32.4812 | 21.98251 | [21 empty] | 34.73117 | -0.118525
9178 | 2022/01/04 04:01:25 | 258956.009 | 127.0013 | 1 | 15 | 1 | 0 | 0 | 0 | -0.7160492 | 4.081408 | -2.922489 | 8.561587 | 0.0252599 | 32.4812 | 21.9833 |  | -6.108636e-05 | [19 empty] | 35.32284 | 0.1848984
9179 | 2022/01/04 04:01:26 | 258957.008 | 128.0003 | 1 | 15 | 1 | 0 | 0 | 0 | -0.7165985 | 4.081165 | -2.924557 | 8.561587 | 0.02546182 | 32.4812 | 21.98413 | [21 empty] | 35.21393 | -0.03403425
9180 | 2022/01/04 04:01:27 | 258958.0082 | 129.0005 | 1 | 15 | 1 | 0 | 0 | 0 | -0.715889 | 4.081401 | -2.92183 | 8.561587 | 0.02566247 | 32.4812 | 21.98495 | [21 empty] | 34.8199 | -0.1231337
9181 | 2022/01/04 04:01:28 | 258959.0097 | 130.002 | 1 | 15 | 1 | 0 | 0 | 0 | -0.7159271 | 4.081095 | -2.921767 | 8.561587 | 0.02586066 | 32.4812 | 21.98575 | [21 empty] | 35.22726 | 0.1272976
9182 | 2022/01/04 04:01:29 | 258960.0082 | 131.0005 | 1 | 15 | 1 | 0 | 0 | 0 | -0.715889 | 4.080863 | -2.921445 | 8.561587 | 0.02605856 | 32.4812 | 21.98656 | [21 empty] | 35.31165 | 0.1272976
9183 | 2022/01/04 04:01:30 | 258961.0098 | 132.0021 | 1 | 15 | 1 | 0 | 0 | 0 | -0.7159882 | 4.08089 | -2.921869 | 8.561587 | 0.02625938 | 32.4812 | 21.98738 | [21 empty] | 34.75175 | -0.05090237
9184 | 2022/01/04 04:01:31 | 258962.0098 | 133.0021 | 1 | 15 | 1 | 0 | 0 | 0 | -0.715889 | 4.080867 | -2.921448 | 8.561587 | 0.02645827 | 32.4812 | 21.98819 | [21 empty] | 35.14072 | -0.05090237
9185 | 2022/01/04 04:01:32 | 258963.0089 | 134.0012 | 1 | 15 | 1 | 0 | 0 | 0 | -0.7159271 | 4.080656 | -2.921452 | 8.561587 | 0.02665431 | 32.4812 | 21.98899 | [21 empty] | 34.95218 | -0.1439047
9186 | 2022/01/04 04:01:33 | 258964.0089 | 135.0012 | 1 | 15 | 1 | 0 | 0 | 0 | -0.7164993 | 4.080602 | -2.923748 | 8.561587 | 0.0268539 | 32.4812 | 21.98981 | [21 empty] | 34.69241 | -0.1439047
9187 | 2022/01/04 04:01:34 | 258965.009 | 136.0013 | 1 | 15 | 1 | 0 | 0 | 0 | -0.7161026 | 4.08089 | -2.922336 | 8.561587 | 0.02705433 | 32.4812 | 21.99063 | [21 empty] | 35.01665 | 0.02014518
9188 | 2022/01/04 04:01:35 | 258966.0083 | 137.0006 | 1 | 15 | 1 | 0 | 0 | 0 | -0.7165985 | 4.080779 | -2.92428 | 8.561587 | 0.02725139 | 32.4812 | 21.99143 | [21 empty] | 35.16735 | 0.1104307
9189 | 2022/01/04 04:01:36 | 258967.0082 | 138.0005 | 1 | 15 | 1 | 0 | 0 | 0 | -0.7164993 | 4.080613 | -2.923756 | 8.561587 | 0.02745088 | 32.4812 | 21.99224 | [21 empty] | 34.70754 | -0.207026
9190 | 2022/01/04 04:01:37 | 258968.009 | 139.0013 | 1 | 15 | 1 | 0 | 0 | 0 | -0.7161636 | 4.080441 | -2.922263 | 8.561587 | 0.02765057 | 32.4812 | 21.99306 |  | -5.665955e-05 | [19 empty] | 35.34463 | 0.06652474
9191 | 2022/01/04 04:01:38 | 258969.009 | 140.0013 | 1 | 15 | 1 | 0 | 0 | 0 | -0.7159653 | 4.080423 | -2.921441 | 8.561587 | 0.02784855 | 32.4812 | 21.99387 | [21 empty] | 35.20728 | 0.08964419
9192 | 2022/01/04 04:01:39 | 258970.0092 | 141.0015 | 1 | 15 | 1 | 0 | 0 | 0 | -0.7161179 | 4.080324 | -2.921993 | 8.561587 | 0.02804673 | 32.4812 | 21.99467 | [21 empty] | 34.86106 | -0.1081932
9193 | 2022/01/04 04:01:40 | 258971.0082 | 142.0005 | 1 | 15 | 1 | 0 | 0 | 0 | -0.7154312 | 4.080583 | -2.919376 | 8.561587 | 0.0282471 | 32.4812 | 21.99549 | [21 empty] | 35.25357 | 0.1226592
9194 | 2022/01/04 04:01:41 | 258972.0082 | 143.0005 | 1 | 15 | 1 | 0 | 0 | 0 | -0.7159882 | 4.080522 | -2.921606 | 8.561587 | 0.02844448 | 32.4812 | 21.9963 | [21 empty] | 35.29653 | 0.01342297
9195 | 2022/01/04 04:01:42 | 258973.0089 | 144.0012 | 1 | 15 | 1 | 0 | 0 | 0 | -0.7163925 | 4.080402 | -2.923169 | 8.561587 | 0.02864469 | 32.4812 | 21.99711 | [21 empty] | 34.72116 | -0.179801
9196 | 2022/01/04 04:01:43 | 258974.0098 | 145.0021 | 1 | 15 | 1 | 0 | 0 | 0 | -0.7161789 | 4.080397 | -2.922294 | 8.561587 | 0.02884332 | 32.4812 | 21.99792 | [21 empty] | 35.12164 | 0.1251483
9197 | 2022/01/04 04:01:44 | 258975.0091 | 146.0014 | 1 | 15 | 1 | 0 | 0 | 0 | -0.716423 | 4.080351 | -2.923257 | 8.561587 | 0.02904361 | 32.4812 | 21.99874 | [21 empty] | 35.34822 | 0.1251483
9198 | 2022/01/04 04:01:45 | 258976.0099 | 147.0022 | 1 | 15 | 1 | 0 | 0 | 0 | -0.7162933 | 4.08032 | -2.922706 | 8.561587 | 0.02924202 | 32.4812 | 21.99955 | [21 empty] | 34.66517 | -0.09735465
9199 | 2022/01/04 04:01:46 | 258977.0084 | 148.0007 | 1 | 15 | 1 | 0 | 0 | 0 | -0.7163925 | 4.080169 | -2.923002 | 8.561587 | 0.02944146 | 32.4812 | 22.00036 | [21 empty] | 35.07991 | -0.09735465
9200 | 2022/01/04 04:01:47 | 258978.0098 | 149.0021 | 1 | 15 | 1 | 0 | 0 | 0 | -0.7158737 | 4.080099 | -2.920836 | 8.561587 | 0.02963946 | 32.4812 | 22.00117 | [21 empty] | 35.12681 | -0.06919265
9201 | 2022/01/04 04:01:48 | 258979.0099 | 150.0022 | 1 | 15 | 1 | 0 | 0 | 0 | -0.7164459 | 4.079893 | -2.923023 | 8.561587 | 0.02983892 | 32.4812 | 22.00199 | [21 empty] | 34.74602 | -0.06919265
9202 | 2022/01/04 04:01:49 | 258980.0092 | 151.0015 | 1 | 15 | 1 | 0 | 0 | 0 | -0.7164078 | 4.080013 | -2.922953 | 8.561587 | 0.03003838 | 32.4812 | 22.0028 |  | -7.610176e-05 | [19 empty] | 34.89195 | -0.07339358
9203 | 2022/01/04 04:01:50 | 258981.0091 | 152.0014 | 1 | 15 | 1 | 0 | 0 | 0 | -0.7165756 | 4.079911 | -2.923565 | 8.561587 | 0.03023555 | 32.4812 | 22.0036 | [21 empty] | 35.26657 | 0.1353097
9204 | 2022/01/04 04:01:51 | 258982.0091 | 153.0014 | 1 | 15 | 1 | 0 | 0 | 0 | -0.7163315 | 4.079882 | -2.922548 | 8.561587 | 0.0304362 | 32.4812 | 22.00442 | [21 empty] | 34.83443 | -0.1532853
9205 | 2022/01/04 04:01:52 | 258983.0086 | 154.0009 | 1 | 15 | 1 | 0 | 0 | 0 | -0.7165985 | 4.079667 | -2.923483 | 8.561587 | 0.03063444 | 32.4812 | 22.00523 | [21 empty] | 35.18851 | -0.02716303
9206 | 2022/01/04 04:01:53 | 258984.0078 | 155.0001 | 1 | 15 | 1 | 0 | 0 | 0 | -0.7159653 | 4.079702 | -2.920925 | 8.561587 | 0.0308329 | 32.4812 | 22.00604 |  |  |  |  | 0 | [16 empty] | 35.42659 | 0.212214
9207 | 2022/01/04 04:01:54 | 258985.0078 | 156.0001 | 1 | 15 | 1 | 0 | 0 | 0 | -0.7161255 | 4.07969 | -2.92157 | 8.561587 | 0.0310312 | 32.4812 | 22.00685 | [21 empty] | 34.9298 | -0.1552474
9208 | 2022/01/04 04:01:55 | 258986.0084 | 157.0007 | 1 | 15 | 1 | 0 | 0 | 0 | -0.7166214 | 4.079745 | -2.923633 | 8.561587 | 0.03123172 | 32.4812 | 22.00767 | [21 empty] | 35.09232 | 0.05078673
9209 | 2022/01/04 04:01:56 | 258987.0086 | 158.0009 | 1 | 15 | 1 | 0 | 0 | 0 | -0.7162552 | 4.079662 | -2.922079 | 8.561587 | 0.03142999 | 32.4812 | 22.00848 | [21 empty] | 35.41537 | 0.100956
9210 | 2022/01/04 04:01:57 | 258988.0077 | 159 | 1 | 15 | 1 | 0 | 0 | 0 | -0.7159119 | 4.079743 | -2.920737 | 8.561587 | 0.03162931 | 32.4812 | 22.00929 | [21 empty] | 34.66603 | -0.23417
9211 | 2022/01/04 04:01:58 | 258989.0092 | 160.0015 | 1 | 15 | 1 | 0 | 0 | 0 | -0.7162552 | 4.079729 | -2.922127 | 8.561587 | 0.03182873 | 32.4812 | 22.01011 | [21 empty] | 34.99818 | 0.1037967
9212 | 2022/01/04 04:01:59 | 258990.0077 | 161 | 1 | 15 | 1 | 0 | 0 | 0 | -0.7163849 | 4.079534 | -2.922517 | 8.561587 | 0.03202724 | 32.4812 | 22.01091 | [21 empty] | 35.3425 | 0.1037967
9213 | 2022/01/04 04:02:00 | 258991.0078 | 162.0001 | 1 | 15 | 1 | 0 | 0 | 0 | -0.7165451 | 4.07954 | -2.923174 | 8.561587 | 0.0322265 | 32.4812 | 22.01173 | [21 empty] | 34.76509 | -0.1298606
9214 | 2022/01/04 04:02:01 | 258992.0078 | 163.0001 | 1 | 15 | 1 | 0 | 0 | 0 | -0.7156067 | 4.079505 | -2.919321 | 8.561587 | 0.03242467 | 32.4812 | 22.01254 |  | -1.62e-05 | [19 empty] | 34.85893 | -0.1298606
9215 | 2022/01/04 04:02:02 | 258993.0092 | 164.0015 | 1 | 15 | 1 | 0 | 0 | 0 | -0.7160263 | 4.07955 | -2.921065 | 8.561587 | 0.03262406 | 32.4812 | 22.01335 | [21 empty] | 35.2947 | -0.005671978
9216 | 2022/01/04 04:02:03 | 258994.0078 | 165.0001 | 1 | 15 | 1 | 0 | 0 | 0 | -0.716156 | 4.079452 | -2.921524 | 8.561587 | 0.03282245 | 32.4812 | 22.01416 | [21 empty] | 34.88223 | -0.005671978
9217 | 2022/01/04 04:02:04 | 258995.0078 | 166.0001 | 1 | 15 | 1 | 0 | 0 | 0 | -0.7161789 | 4.079618 | -2.921736 | 8.561587 | 0.03302054 | 32.4812 | 22.01497 | [21 empty] | 34.72813 | -0.1770544
9218 | 2022/01/04 04:02:05 | 258996.0093 | 167.0016 | 1 | 15 | 1 | 0 | 0 | 0 | -0.7162704 | 4.079372 | -2.921933 | 8.561587 | 0.03321987 | 32.4812 | 22.01578 | [21 empty] | 35.44078 | 0.1344144
9219 | 2022/01/04 04:02:06 | 258997.0086 | 168.0009 | 1 | 15 | 1 | 0 | 0 | 0 | -0.7161636 | 4.079179 | -2.92136 | 8.561587 | 0.03341963 | 32.4812 | 22.01659 | [21 empty] | 35.08323 | -0.02344728
9220 | 2022/01/04 04:02:07 | 258998.0085 | 169.0008 | 1 | 15 | 1 | 0 | 0 | 0 | -0.7155304 | 4.079152 | -2.918757 | 8.561587 | 0.03361861 | 32.4812 | 22.01741 | [21 empty] | 34.94282 | -0.1266766
9221 | 2022/01/04 04:02:08 | 258999.0077 | 170 | 1 | 15 | 1 | 0 | 0 | 0 | -0.7162704 | 4.079144 | -2.92177 | 8.561587 | 0.03381455 | 32.4812 | 22.01821 | [21 empty] | 35.27958 | 0.1880383
9222 | 2022/01/04 04:02:09 | 259000.0078 | 171.0001 | 1 | 15 | 1 | 0 | 0 | 0 | -0.7163086 | 4.079089 | -2.921887 | 8.561587 | 0.03401652 | 32.4812 | 22.01903 | [21 empty] | 35.28988 | 0.003217459
9223 | 2022/01/04 04:02:10 | 259001.0079 | 172.0002 | 1 | 15 | 1 | 0 | 0 | 0 | -0.7160034 | 4.079032 | -2.920601 | 8.561587 | 0.03421348 | 32.4812 | 22.01983 | [21 empty] | 34.71027 | -0.1811278
9224 | 2022/01/04 04:02:11 | 259002.0094 | 173.0017 | 1 | 15 | 1 | 0 | 0 | 0 | -0.7162323 | 4.078897 | -2.921438 | 8.561587 | 0.03441303 | 32.4812 | 22.02065 | [21 empty] | 35.12801 | 0.1305437
9225 | 2022/01/04 04:02:12 | 259003.008 | 174.0003 | 1 | 15 | 1 | 0 | 0 | 0 | -0.7158508 | 4.078937 | -2.91991 | 8.561587 | 0.03461223 | 32.4812 | 22.02146 | [21 empty] | 35.02513 | -0.03215075
9226 | 2022/01/04 04:02:13 | 259004.0088 | 175.0011 | 1 | 15 | 1 | 0 | 0 | 0 | -0.7160416 | 4.078627 | -2.920467 | 8.561587 | 0.03481063 | 32.4812 | 22.02227 |  | -2.16525e-05 | [19 empty] | 34.69999 | -0.1016045
9227 | 2022/01/04 04:02:14 | 259005.0086 | 176.0009 | 1 | 15 | 1 | 0 | 0 | 0 | -0.7161636 | 4.078773 | -2.921069 | 8.561587 | 0.03501011 | 32.4812 | 22.02308 | [21 empty] | 34.92614 | -0.1016045
9228 | 2022/01/04 04:02:15 | 259006.0078 | 177.0001 | 1 | 15 | 1 | 0 | 0 | 0 | -0.716423 | 4.078911 | -2.922226 | 8.561587 | 0.03520928 | 32.4812 | 22.0239 | [21 empty] | 35.25658 | -0.04008651
9229 | 2022/01/04 04:02:16 | 259007.0087 | 178.001 | 1 | 15 | 1 | 0 | 0 | 0 | -0.7164841 | 4.078876 | -2.92245 | 8.561587 | 0.0354077 | 32.4812 | 22.0247 | [21 empty] | 34.88592 | -0.04008651
9230 | 2022/01/04 04:02:17 | 259008.0077 | 179 | 1 | 15 | 1 | 0 | 0 | 0 | -0.716217 | 4.078805 | -2.921309 | 8.561587 | 0.03560709 | 32.4812 | 22.02552 | [21 empty] | 35.13043 | 0.1314914
9231 | 2022/01/04 04:02:18 | 259009.0087 | 180.001 | 1 | 15 | 1 | 0 | 0 | 0 | -0.7159271 | 4.078741 | -2.920081 | 8.561587 | 0.03580641 | 32.4812 | 22.02633 | [21 empty] | 35.40541 | 0.1314914
9232 | 2022/01/04 04:02:19 | 259010.0095 | 181.0018 | 1 | 15 | 1 | 0 | 0 | 0 | -0.7160645 | 4.078782 | -2.920671 | 8.561587 | 0.03600468 | 32.4812 | 22.02714 | [21 empty] | 35.11229 | -0.005668402
9233 | 2022/01/04 04:02:20 | 259011.0081 | 182.0004 | 1 | 15 | 1 | 0 | 0 | 0 | -0.7165451 | 4.078611 | -2.922509 | 8.561587 | 0.03620401 | 32.4812 | 22.02795 | [21 empty] | 34.88406 | -0.1238322
9234 | 2022/01/04 04:02:21 | 259012.0088 | 183.0011 | 1 | 15 | 1 | 0 | 0 | 0 | -0.7163849 | 4.078861 | -2.922034 | 8.561587 | 0.03640326 | 32.4812 | 22.02876 | [21 empty] | 35.31165 | 0.1861298
9235 | 2022/01/04 04:02:22 | 259013.0088 | 184.0011 | 1 | 15 | 1 | 0 | 0 | 0 | -0.7162018 | 4.078868 | -2.921293 | 8.561587 | 0.03660044 | 32.4812 | 22.02957 | [21 empty] | 34.89617 | 0.008888245
9236 | 2022/01/04 04:02:23 | 259014.008 | 185.0003 | 1 | 15 | 1 | 0 | 0 | 0 | -0.7165604 | 4.078484 | -2.92248 | 8.561587 | 0.03680126 | 32.4812 | 22.03039 | [21 empty] | 34.72089 | -0.1935005
9237 | 2022/01/04 04:02:24 | 259015.0081 | 186.0004 | 1 | 15 | 1 | 0 | 0 | 0 | -0.7167587 | 4.078576 | -2.923355 | 8.561587 | 0.03699963 | 32.4812 | 22.0312 | [21 empty] | 35.08202 | 0.1128542
9238 | 2022/01/04 04:02:25 | 259016.0096 | 187.0019 | 1 | 15 | 1 | 0 | 0 | 0 | -0.7164078 | 4.078402 | -2.921799 | 8.561587 | 0.03719923 | 32.4812 | 22.03201 |  | -6.013258e-05 | [19 empty] | 35.19701 | 0.03593564
9239 | 2022/01/04 04:02:26 | 259017.0095 | 188.0018 | 1 | 15 | 1 | 0 | 0 | 0 | -0.7162018 | 4.078292 | -2.92088 | 8.561587 | 0.03739738 | 32.4812 | 22.03282 | [21 empty] | 34.75329 | -0.1386631
9240 | 2022/01/04 04:02:27 | 259018.0078 | 189.0001 | 1 | 15 | 1 | 0 | 0 | 0 | -0.7161942 | 4.078084 | -2.9207 | 8.561587 | 0.0375968 | 32.4812 | 22.03363 | [21 empty] | 35.30407 | 0.1721191
9241 | 2022/01/04 04:02:28 | 259019.0089 | 190.0012 | 1 | 15 | 1 | 0 | 0 | 0 | -0.7164459 | 4.078333 | -2.921905 | 8.561587 | 0.03779617 | 32.4812 | 22.03444 | [21 empty] | 35.33252 | 0.008889437
9242 | 2022/01/04 04:02:29 | 259020.0078 | 191.0001 | 1 | 15 | 1 | 0 | 0 | 0 | -0.7162018 | 4.07818 | -2.9208 | 8.561587 | 0.03799354 | 32.4812 | 22.03525 | [21 empty] | 34.90496 | 0.008889437
9243 | 2022/01/04 04:02:30 | 259021.009 | 192.0013 | 1 | 15 | 1 | 0 | 0 | 0 | -0.7164612 | 4.078044 | -2.92176 | 8.561587 | 0.03819405 | 32.4812 | 22.03607 | [21 empty] | 35.0938 | 0.1228821
9244 | 2022/01/04 04:02:31 | 259022.0079 | 193.0002 | 1 | 15 | 1 | 0 | 0 | 0 | -0.7162704 | 4.078239 | -2.921122 | 8.561587 | 0.03839137 | 32.4812 | 22.03687 |  |  |  | 4.054358 | 0.3187688 | [16 empty] | 35.38424 | 0.1228821
9245 | 2022/01/04 04:02:32 | 259023.0081 | 194.0004 | 1 | 15 | 1 | 0 | 0 | 0 | -0.7164688 | 4.07791 | -2.921695 | 8.561587 | 0.03859179 | 32.4812 | 22.03769 | [21 empty] | 34.74419 | -0.1437664
9246 | 2022/01/04 04:02:33 | 259024.0096 | 195.0019 | 1 | 15 | 1 | 0 | 0 | 0 | -0.7162781 | 4.077993 | -2.920977 | 8.561587 | 0.03879003 | 32.4812 | 22.0385 | [21 empty] | 34.87923 | -0.1437664
9247 | 2022/01/04 04:02:34 | 259025.009 | 196.0013 | 1 | 15 | 1 | 0 | 0 | 0 | -0.7163544 | 4.077979 | -2.921278 | 8.561587 | 0.03898961 | 32.4812 | 22.03931 | [21 empty] | 35.3437 | 0.1873469
9248 | 2022/01/04 04:02:35 | 259026.0088 | 197.0011 | 1 | 15 | 1 | 0 | 0 | 0 | -0.7164459 | 4.077997 | -2.921664 | 8.561587 | 0.03918797 | 32.4812 | 22.04012 | [21 empty] | 34.8762 | -0.009455681
9249 | 2022/01/04 04:02:36 | 259027.0092 | 198.0015 | 1 | 15 | 1 | 0 | 0 | 0 | -0.7166748 | 4.078027 | -2.922619 | 8.561587 | 0.03938275 | 32.4812 | 22.04092 | [21 empty] | 34.72572 | -0.1836634
9250 | 2022/01/04 04:02:37 | 259028.0089 | 199.0012 | 1 | 15 | 1 | 0 | 0 | 0 | -0.7157898 | 4.07806 | -2.919034 | 8.561587 | 0.03958561 | 32.4812 | 22.04174 |  | -7.112667e-06 | [19 empty] | 35.40724 | 0.128181
9251 | 2022/01/04 04:02:38 | 259029.0097 | 200.002 | 1 | 15 | 1 | 0 | 0 | 0 | -0.7158508 | 4.078003 | -2.919242 | 8.561587 | 0.03978508 | 32.4812 | 22.04256 | [21 empty] | 35.16101 | 0.007847548
9252 | 2022/01/04 04:02:39 | 259030.009 | 201.0013 | 1 | 15 | 1 | 0 | 0 | 0 | -0.7157898 | 4.077955 | -2.918959 | 8.561587 | 0.03998441 | 32.4812 | 22.04337 | [21 empty] | 34.72389 | -0.1366007
9253 | 2022/01/04 04:02:40 | 259031.0097 | 202.002 | 1 | 15 | 1 | 0 | 0 | 0 | -0.7160873 | 4.077721 | -2.920004 | 8.561587 | 0.04018366 | 32.4812 | 22.04418 | [21 empty] | 35.34887 | 0.1953053
9254 | 2022/01/04 04:02:41 | 259032.0079 | 203.0002 | 1 | 15 | 1 | 0 | 0 | 0 | -0.7167969 | 4.077875 | -2.923008 | 8.561587 | 0.04038204 | 32.4812 | 22.04499 | [21 empty] | 35.3788 | 0.009351969
9255 | 2022/01/04 04:02:42 | 259033.0089 | 204.0012 | 1 | 15 | 1 | 0 | 0 | 0 | -0.7159119 | 4.077904 | -2.91942 | 8.561587 | 0.04058126 | 32.4812 | 22.0458 | [21 empty] | 34.74875 | -0.1968884
9256 | 2022/01/04 04:02:43 | 259034.0081 | 205.0004 | 1 | 15 | 1 | 0 | 0 | 0 | -0.7166061 | 4.077645 | -2.922065 | 8.561587 | 0.04077735 | 32.4812 | 22.0466 | [21 empty] | 35.07232 | 0.1011133
9257 | 2022/01/04 04:02:44 | 259035.0081 | 206.0004 | 1 | 15 | 1 | 0 | 0 | 0 | -0.7168503 | 4.077695 | -2.923097 | 8.561587 | 0.04097913 | 32.4812 | 22.04743 | [21 empty] | 35.42598 | 0.1011133
9258 | 2022/01/04 04:02:45 | 259036.0096 | 207.0019 | 1 | 15 | 1 | 0 | 0 | 0 | -0.7156982 | 4.07751 | -2.918267 | 8.561587 | 0.04117636 | 32.4812 | 22.04823 | [21 empty] | 34.75388 | -0.1287353
9259 | 2022/01/04 04:02:46 | 259037.0091 | 208.0014 | 1 | 15 | 1 | 0 | 0 | 0 | -0.7161255 | 4.077519 | -2.920015 | 8.561587 | 0.04137571 | 32.4812 | 22.04904 | [21 empty] | 34.88437 | -0.1287353
9260 | 2022/01/04 04:02:47 | 259038.009 | 209.0013 | 1 | 15 | 1 | 0 | 0 | 0 | -0.7164078 | 4.077461 | -2.921125 | 8.561587 | 0.04157421 | 32.4812 | 22.04985 | [21 empty] | 35.34736 | 0.01485109
9261 | 2022/01/04 04:02:48 | 259039.0083 | 210.0006 | 1 | 15 | 1 | 0 | 0 | 0 | -0.7162399 | 4.077456 | -2.920437 | 8.561587 | 0.04177367 | 32.4812 | 22.05066 | [21 empty] | 34.96915 | 0.01485109
9262 | 2022/01/04 04:02:49 | 259040.0083 | 211.0006 | 1 | 15 | 1 | 0 | 0 | 0 | -0.7164841 | 4.077384 | -2.921381 | 8.561587 | 0.04197188 | 32.4812 | 22.05147 |  | -1.817456e-05 | [19 empty] | 34.72937 | -0.1931226
9263 | 2022/01/04 04:02:50 | 259041.009 | 212.0013 | 1 | 15 | 1 | 0 | 0 | 0 | -0.7162552 | 4.077327 | -2.920407 | 8.561587 | 0.04217146 | 32.4812 | 22.05229 | [21 empty] | 35.37033 | 0.1005554
9264 | 2022/01/04 04:02:51 | 259042.0082 | 213.0005 | 1 | 15 | 1 | 0 | 0 | 0 | -0.7156982 | 4.077365 | -2.918163 | 8.561587 | 0.04237092 | 32.4812 | 22.0531 | [21 empty] | 35.23542 | 0.05758762
9265 | 2022/01/04 04:02:52 | 259043.009 | 214.0013 | 1 | 15 | 1 | 0 | 0 | 0 | -0.7163849 | 4.077262 | -2.920889 | 8.561587 | 0.04257027 | 32.4812 | 22.05391 | [21 empty] | 34.80264 | -0.1456606
9266 | 2022/01/04 04:02:53 | 259044.0082 | 215.0005 | 1 | 15 | 1 | 0 | 0 | 0 | -0.7161255 | 4.077339 | -2.919886 | 8.561587 | 0.04276972 | 32.4812 | 22.05473 | [21 empty] | 35.23511 | 0.1455629
9267 | 2022/01/04 04:02:54 | 259045.009 | 216.0013 | 1 | 15 | 1 | 0 | 0 | 0 | -0.71595 | 4.07737 | -2.919193 | 8.561587 | 0.0429665 | 32.4812 | 22.05553 | [21 empty] | 35.42477 | 0.05926728
9268 | 2022/01/04 04:02:55 | 259046.0092 | 217.0015 | 1 | 15 | 1 | 0 | 0 | 0 | -0.716217 | 4.077363 | -2.920277 | 8.561587 | 0.0431672 | 32.4812 | 22.05635 | [21 empty] | 34.73996 | -0.2140033
9269 | 2022/01/04 04:02:56 | 259047.0091 | 218.0014 | 1 | 15 | 1 | 0 | 0 | 0 | -0.7163467 | 4.077106 | -2.920621 | 8.561587 | 0.04336537 | 32.4812 | 22.05716 | [21 empty] | 35.00969 | 0.0842917
9270 | 2022/01/04 04:02:57 | 259048.0084 | 219.0007 | 1 | 15 | 1 | 0 | 0 | 0 | -0.715683 | 4.077154 | -2.91795 | 8.561587 | 0.0435649 | 32.4812 | 22.05797 | [21 empty] | 35.1861 | 0.05512953
9271 | 2022/01/04 04:02:58 | 259049.0099 | 220.0022 | 1 | 15 | 1 | 0 | 0 | 0 | -0.7159653 | 4.07712 | -2.919076 | 8.561587 | 0.04376421 | 32.4812 | 22.05878 | [21 empty] | 34.78051 | -0.1267481
9272 | 2022/01/04 04:02:59 | 259050.0102 | 221.0025 | 1 | 15 | 1 | 0 | 0 | 0 | -0.7157516 | 4.077147 | -2.918224 | 8.561587 | 0.04396345 | 32.4812 | 22.05959 | [21 empty] | 34.80564 | -0.1267481
9273 | 2022/01/04 04:03:00 | 259051.0084 | 222.0007 | 1 | 15 | 1 | 0 | 0 | 0 | -0.7164612 | 4.077125 | -2.921102 | 8.561587 | 0.04416187 | 32.4812 | 22.0604 | [21 empty] | 35.33976 | 0.04394889
9274 | 2022/01/04 04:03:01 | 259052.0085 | 223.0008 | 1 | 15 | 1 | 0 | 0 | 0 | -0.7163696 | 4.077111 | -2.920718 | 8.561587 | 0.04436 | 32.4812 | 22.06121 |  | -3.176938e-05 | [19 empty] | 34.99456 | 0.04394889
9275 | 2022/01/04 04:03:02 | 259053.0085 | 224.0008 | 1 | 15 | 1 | 0 | 0 | 0 | -0.7160873 | 4.076922 | -2.919432 | 8.561587 | 0.04455953 | 32.4812 | 22.06203 | [21 empty] | 34.97853 | 0.1051247
9276 | 2022/01/04 04:03:03 | 259054.0089 | 225.0012 | 1 | 15 | 1 | 0 | 0 | 0 | -0.7160873 | 4.076864 | -2.919391 | 8.561587 | 0.04475871 | 32.4812 | 22.06284 | [21 empty] | 35.39363 | 0.1051247
9277 | 2022/01/04 04:03:04 | 259055.0079 | 226.0002 | 1 | 15 | 1 | 0 | 0 | 0 | -0.7162323 | 4.076782 | -2.919923 | 8.561587 | 0.04495711 | 32.4812 | 22.06364 | [21 empty] | 35.27052 | 0.09124756
9278 | 2022/01/04 04:03:05 | 259056.0078 | 227.0001 | 1 | 15 | 1 | 0 | 0 | 0 | -0.7163315 | 4.076931 | -2.920434 | 8.561587 | 0.0451565 | 32.4812 | 22.06446 | [21 empty] | 34.73662 | -0.1455581
9279 | 2022/01/04 04:03:06 | 259057.0101 | 228.0024 | 1 | 15 | 1 | 0 | 0 | 0 | -0.715889 | 4.07666 | -2.918436 | 8.561587 | 0.04535592 | 32.4812 | 22.06527 | [21 empty] | 35.20425 | 0.1248479
9280 | 2022/01/04 04:03:07 | 259058.0077 | 229 | 1 | 15 | 1 | 0 | 0 | 0 | -0.7159042 | 4.076635 | -2.91848 | 8.561587 | 0.04555421 | 32.4812 | 22.06608 | [21 empty] | 35.0233 | 0.05322337
9281 | 2022/01/04 04:03:08 | 259059.0091 | 230.0014 | 1 | 15 | 1 | 0 | 0 | 0 | -0.7160492 | 4.076486 | -2.918965 | 8.561587 | 0.04575114 | 32.4812 | 22.06688 | [21 empty] | 34.68333 | -0.2160096
9282 | 2022/01/04 04:03:09 | 259060.0101 | 231.0024 | 1 | 15 | 1 | 0 | 0 | 0 | -0.7163849 | 4.07664 | -2.920443 | 8.561587 | 0.04595179 | 32.4812 | 22.0677 | [21 empty] | 34.95186 | 0.083915
9283 | 2022/01/04 04:03:10 | 259061.0092 | 232.0015 | 1 | 15 | 1 | 0 | 0 | 0 | -0.7164612 | 4.076667 | -2.920774 | 8.561587 | 0.04615121 | 32.4812 | 22.06851 | [21 empty] | 35.23391 | 0.08813977
9284 | 2022/01/04 04:03:11 | 259062.0094 | 233.0017 | 1 | 15 | 1 | 0 | 0 | 0 | -0.7161407 | 4.076507 | -2.919353 | 8.561587 | 0.04634841 | 32.4812 | 22.06932 | [21 empty] | 34.76234 | -0.1473653
9285 | 2022/01/04 04:03:12 | 259063.0084 | 234.0007 | 1 | 15 | 1 | 0 | 0 | 0 | -0.7159271 | 4.076641 | -2.918578 | 8.561587 | 0.04654895 | 32.4812 | 22.07014 | [21 empty] | 35.16763 | 0.1266539
9286 | 2022/01/04 04:03:13 | 259064.0079 | 235.0002 | 1 | 15 | 1 | 0 | 0 | 0 | -0.7159729 | 4.076519 | -2.918677 | 8.561587 | 0.04674705 | 32.4812 | 22.07094 |  | -6.322056e-05 | [19 empty] | 35.36909 | 0.06295681
9287 | 2022/01/04 04:03:14 | 259065.0086 | 236.0009 | 1 | 15 | 1 | 0 | 0 | 0 | -0.7164688 | 4.076564 | -2.920731 | 8.561587 | 0.04694542 | 32.4812 | 22.07175 | [21 empty] | 35.08171 | 0.06295681
9288 | 2022/01/04 04:03:15 | 259066.0084 | 237.0007 | 1 | 15 | 1 | 0 | 0 | 0 | -0.7159042 | 4.07655 | -2.918419 | 8.561587 | 0.04714387 | 32.4812 | 22.07256 | [21 empty] | 34.95399 | 0.07426858
9289 | 2022/01/04 04:03:16 | 259067.0088 | 238.0011 | 1 | 15 | 1 | 0 | 0 | 0 | -0.7156067 | 4.076635 | -2.917267 | 8.561587 | 0.04734287 | 32.4812 | 22.07337 | [21 empty] | 35.33462 | 0.07426858
9290 | 2022/01/04 04:03:17 | 259068.0085 | 239.0008 | 1 | 15 | 1 | 0 | 0 | 0 | -0.7161407 | 4.076458 | -2.919317 | 8.561587 | 0.04754217 | 32.4812 | 22.07418 | [21 empty] | 34.8105 | -0.1338243
9291 | 2022/01/04 04:03:18 | 259069.008 | 240.0003 | 1 | 15 | 1 | 0 | 0 | 0 | -0.716011 | 4.07636 | -2.918719 | 8.561587 | 0.04774171 | 32.4812 | 22.075 | [21 empty] | 34.73693 | -0.1338243
9292 | 2022/01/04 04:03:19 | 259070.0085 | 241.0008 | 1 | 15 | 1 | 0 | 0 | 0 | -0.716011 | 4.076457 | -2.918788 | 8.561587 | 0.04794093 | 32.4812 | 22.07581 | [21 empty] | 35.15162 | 0.1065981
9293 | 2022/01/04 04:03:20 | 259071.0087 | 242.001 | 1 | 15 | 1 | 0 | 0 | 0 | -0.7160645 | 4.076372 | -2.918945 | 8.561587 | 0.04813804 | 32.4812 | 22.07661 | [21 empty] | 35.03116 | 0.07798791
9294 | 2022/01/04 04:03:21 | 259072.0078 | 243.0001 | 1 | 15 | 1 | 0 | 0 | 0 | -0.7164459 | 4.076268 | -2.920425 | 8.561587 | 0.0483388 | 32.4812 | 22.07743 | [21 empty] | 34.68724 | -0.2231061
9295 | 2022/01/04 04:03:22 | 259073.0085 | 244.0008 | 1 | 15 | 1 | 0 | 0 | 0 | -0.7167969 | 4.076105 | -2.921739 | 8.561587 | 0.04853695 | 32.4812 | 22.07824 | [21 empty] | 35.31017 | 0.04807591
9296 | 2022/01/04 04:03:23 | 259074.0094 | 245.0017 | 1 | 15 | 1 | 0 | 0 | 0 | -0.7159042 | 4.076095 | -2.918094 | 8.561587 | 0.04873635 | 32.4812 | 22.07905 | [21 empty] | 35.27656 | 0.1360869
9297 | 2022/01/04 04:03:24 | 259075.0095 | 246.0018 | 1 | 15 | 1 | 0 | 0 | 0 | -0.7161179 | 4.07604 | -2.918925 | 8.561587 | 0.04893573 | 32.4812 | 22.07986 | [21 empty] | 34.89679 | -0.1186788
9298 | 2022/01/04 04:03:25 | 259076.0081 | 247.0004 | 1 | 15 | 1 | 0 | 0 | 0 | -0.7161255 | 4.076148 | -2.919034 | 8.561587 | 0.04913423 | 32.4812 | 22.08067 |  | -2.149446e-05 | [19 empty] | 34.89376 | -0.0009465218
9299 | 2022/01/04 04:03:26 | 259077.0079 | 248.0002 | 1 | 15 | 1 | 0 | 0 | 0 | -0.7154922 | 4.076045 | -2.916378 | 8.561587 | 0.04933124 | 32.4812 | 22.08148 | [21 empty] | 35.31953 | 0.1330554
9300 | 2022/01/04 04:03:27 | 259078.0079 | 249.0002 | 1 | 15 | 1 | 0 | 0 | 0 | -0.7163849 | 4.075944 | -2.919945 | 8.561587 | 0.04953184 | 32.4812 | 22.08229 | [21 empty] | 34.88406 | 0.1330554
9301 | 2022/01/04 04:03:28 | 259079.0078 | 250.0001 | 1 | 15 | 1 | 0 | 0 | 0 | -0.7170639 | 4.076001 | -2.922753 | 8.561587 | 0.04973138 | 32.4812 | 22.08311 | [21 empty] | 34.67816 | -0.06434441
9302 | 2022/01/04 04:03:29 | 259080.0084 | 251.0007 | 1 | 15 | 1 | 0 | 0 | 0 | -0.7157898 | 4.075792 | -2.91741 | 8.561587 | 0.04992942 | 32.4812 | 22.08391 | [21 empty] | 35.00059 | -0.06434441
9303 | 2022/01/04 04:03:30 | 259081.0089 | 252.0012 | 1 | 15 | 1 | 0 | 0 | 0 | -0.7164078 | 4.075985 | -2.920067 | 8.561587 | 0.05012782 | 32.4812 | 22.08472 | [21 empty] | 35.18821 | -0.04414916
9304 | 2022/01/04 04:03:31 | 259082.0096 | 253.0019 | 1 | 15 | 1 | 0 | 0 | 0 | -0.7154312 | 4.076171 | -2.91622 | 8.561587 | 0.05032845 | 32.4812 | 22.08554 | [21 empty] | 34.80836 | -0.04414916
9305 | 2022/01/04 04:03:32 | 259083.0081 | 254.0004 | 1 | 15 | 1 | 0 | 0 | 0 | -0.7160873 | 4.075842 | -2.918659 | 8.561587 | 0.05052666 | 32.4812 | 22.08635 | [21 empty] | 35.07475 | -0.1418781
9306 | 2022/01/04 04:03:33 | 259084.0079 | 255.0002 | 1 | 15 | 1 | 0 | 0 | 0 | -0.7161255 | 4.075744 | -2.918744 | 8.561587 | 0.05072362 | 32.4812 | 22.08715 | [21 empty] | 35.36551 | 0.1064229
9307 | 2022/01/04 04:03:34 | 259085.0089 | 256.0012 | 1 | 15 | 1 | 0 | 0 | 0 | -0.716011 | 4.075864 | -2.918363 | 8.561587 | 0.05092419 | 32.4812 | 22.08797 | [21 empty] | 35.01966 | -0.0172174
9308 | 2022/01/04 04:03:35 | 259086.0089 | 257.0012 | 1 | 15 | 1 | 0 | 0 | 0 | -0.7161179 | 4.075862 | -2.918798 | 8.561587 | 0.05112254 | 32.4812 | 22.08878 | [21 empty] | 34.76965 | -0.08768678
9309 | 2022/01/04 04:03:36 | 259087.0077 | 258 | 1 | 15 | 1 | 0 | 0 | 0 | -0.715683 | 4.075755 | -2.916949 | 8.561587 | 0.05132183 | 32.4812 | 22.08959 | [21 empty] | 35.17765 | 0.1370597
9310 | 2022/01/04 04:03:37 | 259088.0095 | 259.0018 | 1 | 15 | 1 | 0 | 0 | 0 | -0.7159042 | 4.075774 | -2.917864 | 8.561587 | 0.05152095 | 32.4812 | 22.0904 |  | -2.742147e-05 | [19 empty] | 35.36034 | 0.05709171
9311 | 2022/01/04 04:03:38 | 259089.0077 | 260 | 1 | 15 | 1 | 0 | 0 | 0 | -0.7163162 | 4.075643 | -2.919449 | 8.561587 | 0.05171918 | 32.4812 | 22.09121 | [21 empty] | 34.71238 | -0.2024901
9312 | 2022/01/04 04:03:39 | 259090.0082 | 261.0005 | 1 | 15 | 1 | 0 | 0 | 0 | -0.716217 | 4.075528 | -2.918962 | 8.561587 | 0.05191749 | 32.4812 | 22.09202 | [21 empty] | 34.77295 | 0.01893044
9313 | 2022/01/04 04:03:40 | 259091.0093 | 262.0016 | 1 | 15 | 1 | 0 | 0 | 0 | -0.7159271 | 4.075286 | -2.917608 | 8.561587 | 0.05211691 | 32.4812 | 22.09283 | [21 empty] | 35.37364 | 0.1877141
9314 | 2022/01/04 04:03:41 | 259092.0082 | 263.0005 | 1 | 15 | 1 | 0 | 0 | 0 | -0.7161942 | 4.075376 | -2.918761 | 8.561587 | 0.05231631 | 32.4812 | 22.09364 | [21 empty] | 35.02754 | -0.1081562
9315 | 2022/01/04 04:03:42 | 259093.008 | 264.0003 | 1 | 15 | 1 | 0 | 0 | 0 | -0.7157593 | 4.075427 | -2.917025 | 8.561587 | 0.05251592 | 32.4812 | 22.09446 | [21 empty] | 34.7024 | -0.1081562
9316 | 2022/01/04 04:03:43 | 259094.0082 | 265.0005 | 1 | 15 | 1 | 0 | 0 | 0 | -0.715683 | 4.075132 | -2.916503 | 8.561587 | 0.05271278 | 32.4812 | 22.09526 | [21 empty] | 35.21817 | 0.1415837
9317 | 2022/01/04 04:03:44 | 259095.009 | 266.0013 | 1 | 15 | 1 | 0 | 0 | 0 | -0.7156601 | 4.075403 | -2.916603 | 8.561587 | 0.05291327 | 32.4812 | 22.09608 | [21 empty] | 35.31165 | 0.1415837
9318 | 2022/01/04 04:03:45 | 259096.009 | 267.0013 | 1 | 15 | 1 | 0 | 0 | 0 | -0.7161789 | 4.0754 | -2.918715 | 8.561587 | 0.05311258 | 32.4812 | 22.09689 | [21 empty] | 34.64427 | -0.08742094
9319 | 2022/01/04 04:03:46 | 259097.0088 | 268.0011 | 1 | 15 | 1 | 0 | 0 | 0 | -0.7164459 | 4.075225 | -2.919678 | 8.561587 | 0.05331094 | 32.4812 | 22.0977 | [21 empty] | 34.90919 | -0.08742094
9320 | 2022/01/04 04:03:47 | 259098.0079 | 269.0002 | 1 | 15 | 1 | 0 | 0 | 0 | -0.7153778 | 4.075263 | -2.915353 | 8.561587 | 0.05351028 | 32.4812 | 22.09851 | [21 empty] | 35.23964 | 0.1860523
9321 | 2022/01/04 04:03:48 | 259099.0082 | 270.0005 | 1 | 15 | 1 | 0 | 0 | 0 | -0.7163467 | 4.075347 | -2.919361 | 8.561587 | 0.05370883 | 32.4812 | 22.09932 | [21 empty] | 34.87227 | 0.009835958
9322 | 2022/01/04 04:03:49 | 259100.0081 | 271.0004 | 1 | 15 | 1 | 0 | 0 | 0 | -0.7163925 | 4.075434 | -2.91961 | 8.561587 | 0.05390825 | 32.4812 | 22.10013 |  | -1.098485e-05 | [19 empty] | 34.6391 | -0.1975048
9323 | 2022/01/04 04:03:50 | 259101.0088 | 272.0011 | 1 | 15 | 1 | 0 | 0 | 0 | -0.7161026 | 4.075451 | -2.918441 | 8.561587 | 0.05410639 | 32.4812 | 22.10094 | [21 empty] | 35.30016 | 0.09737253
9324 | 2022/01/04 04:03:51 | 259102.0092 | 273.0015 | 1 | 15 | 1 | 0 | 0 | 0 | -0.716423 | 4.075199 | -2.919566 | 8.561587 | 0.05430469 | 32.4812 | 22.10175 | [21 empty] | 35.1767 | 0.07063031
9325 | 2022/01/04 04:03:52 | 259103.0087 | 274.001 | 1 | 15 | 1 | 0 | 0 | 0 | -0.7156601 | 4.075251 | -2.916495 | 8.561587 | 0.05450297 | 32.4812 | 22.10255 | [21 empty] | 34.8002 | -0.1176584
9326 | 2022/01/04 04:03:53 | 259104.0084 | 275.0007 | 1 | 15 | 1 | 0 | 0 | 0 | -0.7158127 | 4.075215 | -2.917091 | 8.561587 | 0.0547022 | 32.4812 | 22.10336 | [21 empty] | 34.90827 | 0.03377318
9327 | 2022/01/04 04:03:54 | 259105.0086 | 276.0009 | 1 | 15 | 1 | 0 | 0 | 0 | -0.7159653 | 4.075204 | -2.917705 | 8.561587 | 0.05490261 | 32.4812 | 22.10418 | [21 empty] | 35.32649 | 0.1306927
9328 | 2022/01/04 04:03:55 | 259106.0091 | 277.0014 | 1 | 15 | 1 | 0 | 0 | 0 | -0.7163849 | 4.075247 | -2.919445 | 8.561587 | 0.05510115 | 32.4812 | 22.10499 | [21 empty] | 34.78051 | -0.1706183
9329 | 2022/01/04 04:03:56 | 259107.0089 | 278.0012 | 1 | 15 | 1 | 0 | 0 | 0 | -0.7163315 | 4.075178 | -2.919178 | 8.561587 | 0.05530048 | 32.4812 | 22.1058 | [21 empty] | 34.65937 | -0.0378561
9330 | 2022/01/04 04:03:57 | 259108.0088 | 279.0011 | 1 | 15 | 1 | 0 | 0 | 0 | -0.7165985 | 4.075101 | -2.920211 | 8.561587 | 0.05549789 | 32.4812 | 22.10661 | [21 empty] | 35.00365 | -0.0378561
9331 | 2022/01/04 04:03:58 | 259109.0085 | 280.0008 | 1 | 15 | 1 | 0 | 0 | 0 | -0.7167358 | 4.07494 | -2.920655 | 8.561587 | 0.05569822 | 32.4812 | 22.10742 | [21 empty] | 35.15826 | -0.04538298
9332 | 2022/01/04 04:03:59 | 259110.0081 | 281.0004 | 1 | 15 | 1 | 0 | 0 | 0 | -0.7157974 | 4.074725 | -2.916678 | 8.561587 | 0.05589643 | 32.4812 | 22.10823 | [21 empty] | 34.73055 | -0.04538298
9333 | 2022/01/04 04:04:00 | 259111.0099 | 282.0022 | 1 | 15 | 1 | 0 | 0 | 0 | -0.7165604 | 4.074841 | -2.91987 | 8.561587 | 0.05609472 | 32.4812 | 22.10904 | [21 empty] | 34.94642 | 0.08695364
9334 | 2022/01/04 04:04:01 | 259112.0084 | 283.0007 | 1 | 15 | 1 | 0 | 0 | 0 | -0.7161255 | 4.074741 | -2.918026 | 8.561587 | 0.05629533 | 32.4812 | 22.10986 |  | -5.001913e-05 | [19 empty] | 35.34068 | 0.08695364
9335 | 2022/01/04 04:04:02 | 259113.009 | 284.0013 | 1 | 15 | 1 | 0 | 0 | 0 | -0.7159653 | 4.074846 | -2.917448 | 8.561587 | 0.05649349 | 32.4812 | 22.11066 | [21 empty] | 35.17429 | 0.07120848
9336 | 2022/01/04 04:04:03 | 259114.0093 | 285.0016 | 1 | 15 | 1 | 0 | 0 | 0 | -0.7158127 | 4.074817 | -2.916806 | 8.561587 | 0.05669292 | 32.4812 | 22.11148 | [21 empty] | 34.68937 | -0.107621
9337 | 2022/01/04 04:04:04 | 259115.0092 | 286.0015 | 1 | 15 | 1 | 0 | 0 | 0 | -0.7159424 | 4.074675 | -2.917233 | 8.561587 | 0.05689117 | 32.4812 | 22.11229 | [21 empty] | 34.95583 | 0.03935218
9338 | 2022/01/04 04:04:05 | 259116.0092 | 287.0015 | 1 | 15 | 1 | 0 | 0 | 0 | -0.7163925 | 4.074631 | -2.919035 | 8.561587 | 0.05708972 | 32.4812 | 22.11309 | [21 empty] | 35.19337 | 0.1155436
9339 | 2022/01/04 04:04:06 | 259117.009 | 288.0013 | 1 | 15 | 1 | 0 | 0 | 0 | -0.7159119 | 4.074576 | -2.917037 | 8.561587 | 0.05728879 | 32.4812 | 22.1139 | [21 empty] | 34.81323 | -0.1601052
9340 | 2022/01/04 04:04:07 | 259118.0094 | 289.0017 | 1 | 15 | 1 | 0 | 0 | 0 | -0.7161407 | 4.074409 | -2.91785 | 8.561587 | 0.05748631 | 32.4812 | 22.11471 | [21 empty] | 34.66544 | -0.04618287
9341 | 2022/01/04 04:04:08 | 259119.0081 | 290.0004 | 1 | 15 | 1 | 0 | 0 | 0 | -0.7160416 | 4.074735 | -2.91768 | 8.561587 | 0.05768535 | 32.4812 | 22.11552 | [21 empty] | 35.32587 | 0.2063835
9342 | 2022/01/04 04:04:09 | 259120.0084 | 291.0007 | 1 | 15 | 1 | 0 | 0 | 0 | -0.7162018 | 4.074644 | -2.918267 | 8.561587 | 0.05788488 | 32.4812 | 22.11633 | [21 empty] | 35.21999 | -0.03308654
9343 | 2022/01/04 04:04:10 | 259121.0091 | 292.0014 | 1 | 15 | 1 | 0 | 0 | 0 | -0.7165604 | 4.074548 | -2.91966 | 8.561587 | 0.05808435 | 32.4812 | 22.11715 | [21 empty] | 34.65365 | -0.1769829
9344 | 2022/01/04 04:04:11 | 259122.0084 | 293.0007 | 1 | 15 | 1 | 0 | 0 | 0 | -0.7163696 | 4.074548 | -2.918882 | 8.561587 | 0.05828385 | 32.4812 | 22.11796 | [21 empty] | 34.91282 | 0.0809896
9345 | 2022/01/04 04:04:12 | 259123.0084 | 294.0007 | 1 | 15 | 1 | 0 | 0 | 0 | -0.7161255 | 4.074555 | -2.917893 | 8.561587 | 0.05848319 | 32.4812 | 22.11877 | [21 empty] | 35.25841 | 0.0809896
9346 | 2022/01/04 04:04:13 | 259124.0092 | 295.0015 | 1 | 15 | 1 | 0 | 0 | 0 | -0.716011 | 4.074509 | -2.917393 | 8.561587 | 0.05868149 | 32.4812 | 22.11958 |  | -6.93886e-05 | [19 empty] | 34.89164 | -0.1104569
9347 | 2022/01/04 04:04:14 | 259125.0085 | 296.0008 | 1 | 15 | 1 | 0 | 0 | 0 | -0.7167892 | 4.074464 | -2.920532 | 8.561587 | 0.05888095 | 32.4812 | 22.12039 | [21 empty] | 34.63151 | -0.1104569
9348 | 2022/01/04 04:04:15 | 259126.0083 | 297.0006 | 1 | 15 | 1 | 0 | 0 | 0 | -0.7164307 | 4.074439 | -2.919053 | 8.561587 | 0.05907922 | 32.4812 | 22.1212 | [21 empty] | 35.28502 | 0.1314461
9349 | 2022/01/04 04:04:16 | 259127.0086 | 298.0009 | 1 | 15 | 1 | 0 | 0 | 0 | -0.7164993 | 4.074243 | -2.919192 | 8.561587 | 0.05927868 | 32.4812 | 22.12201 | [21 empty] | 35.24118 | 0.1314461
9350 | 2022/01/04 04:04:17 | 259128.0092 | 299.0015 | 1 | 15 | 1 | 0 | 0 | 0 | -0.7159271 | 4.074239 | -2.916858 | 8.561587 | 0.05947809 | 32.4812 | 22.12283 | [21 empty] | 34.81353 | -0.1473391
9351 | 2022/01/04 04:04:18 | 259129.0086 | 300.0009 | 1 | 15 | 1 | 0 | 0 | 0 | -0.7158661 | 4.074328 | -2.916673 | 8.561587 | 0.05967645 | 32.4812 | 22.12363 | [21 empty] | 34.90978 | -0.04627824
9352 | 2022/01/04 04:04:19 | 259130.0086 | 301.0009 | 1 | 15 | 1 | 0 | 0 | 0 | -0.7162552 | 4.074269 | -2.918216 | 8.561587 | 0.05987569 | 32.4812 | 22.12445 | [21 empty] | 35.31076 | 0.2016604
9353 | 2022/01/04 04:04:20 | 259131.0077 | 302 | 1 | 15 | 1 | 0 | 0 | 0 | -0.7163086 | 4.074186 | -2.918374 | 8.561587 | 0.06007404 | 32.4812 | 22.12525 | [21 empty] | 34.80233 | -0.03233552
9354 | 2022/01/04 04:04:21 | 259132.0086 | 303.0009 | 1 | 15 | 1 | 0 | 0 | 0 | -0.7162781 | 4.074112 | -2.918197 | 8.561587 | 0.06027363 | 32.4812 | 22.12607 | [21 empty] | 34.63393 | -0.1791728
9355 | 2022/01/04 04:04:22 | 259133.0089 | 304.0012 | 1 | 15 | 1 | 0 | 0 | 0 | -0.7162323 | 4.073949 | -2.917894 | 8.561587 | 0.06047286 | 32.4812 | 22.12688 | [21 empty] | 34.99063 | 0.1114678
9356 | 2022/01/04 04:04:23 | 259134.0078 | 305.0001 | 1 | 15 | 1 | 0 | 0 | 0 | -0.7159729 | 4.073994 | -2.916869 | 8.561587 | 0.06067135 | 32.4812 | 22.12769 | [21 empty] | 35.21941 | 0.07149339
9357 | 2022/01/04 04:04:24 | 259135.0095 | 306.0018 | 1 | 15 | 1 | 0 | 0 | 0 | -0.7162704 | 4.074038 | -2.918113 | 8.561587 | 0.06087051 | 32.4812 | 22.1285 | [21 empty] | 34.84866 | -0.1158583
9358 | 2022/01/04 04:04:25 | 259136.0092 | 307.0015 | 1 | 15 | 1 | 0 | 0 | 0 | -0.7163086 | 4.07408 | -2.918299 | 8.561587 | 0.06106883 | 32.4812 | 22.12931 | [21 empty] | 35.00455 | 0.04871607
9359 | 2022/01/04 04:04:26 | 259137.0077 | 308 | 1 | 15 | 1 | 0 | 0 | 0 | -0.7160416 | 4.073969 | -2.917131 | 8.561587 | 0.06126824 | 32.4812 | 22.13012 |  | -2.92366e-06 | [19 empty] | 35.34581 | 0.1066422
9360 | 2022/01/04 04:04:27 | 259138.0087 | 309.001 | 1 | 15 | 1 | 0 | 0 | 0 | -0.7157745 | 4.07408 | -2.916123 | 8.561587 | 0.06146682 | 32.4812 | 22.13093 | [21 empty] | 35.1625 | 0.1066422
9361 | 2022/01/04 04:04:28 | 259139.0093 | 310.0016 | 1 | 15 | 1 | 0 | 0 | 0 | -0.716423 | 4.073944 | -2.918667 | 8.561587 | 0.06166599 | 32.4812 | 22.13174 | [21 empty] | 34.65 | -0.04987597
9362 | 2022/01/04 04:04:29 | 259140.0085 | 311.0008 | 1 | 15 | 1 | 0 | 0 | 0 | -0.7160492 | 4.073845 | -2.917073 | 8.561587 | 0.0618631 | 32.4812 | 22.13254 | [21 empty] | 34.94825 | -0.04987597
9363 | 2022/01/04 04:04:30 | 259141.0085 | 312.0008 | 1 | 15 | 1 | 0 | 0 | 0 | -0.7159271 | 4.073837 | -2.91657 | 8.561587 | 0.06206357 | 32.4812 | 22.13336 | [21 empty] | 35.18337 | -0.03781796
9364 | 2022/01/04 04:04:31 | 259142.0085 | 313.0008 | 1 | 15 | 1 | 0 | 0 | 0 | -0.7157974 | 4.073915 | -2.916098 | 8.561587 | 0.06226314 | 32.4812 | 22.13417 |  |  |  | 0 | 0 | [16 empty] | 34.72269 | -0.03781796
9365 | 2022/01/04 04:04:32 | 259143.0087 | 314.001 | 1 | 15 | 1 | 0 | 0 | 0 | -0.716156 | 4.073855 | -2.917516 | 8.561587 | 0.06246131 | 32.4812 | 22.13498 | [21 empty] | 34.62486 | -0.1745355
9366 | 2022/01/04 04:04:33 | 259144.0077 | 315 | 1 | 15 | 1 | 0 | 0 | 0 | -0.7160416 | 4.073864 | -2.917056 | 8.561587 | 0.06266051 | 32.4812 | 22.13579 | [21 empty] | 35.32616 | 0.1184678
9367 | 2022/01/04 04:04:34 | 259145.0079 | 316.0002 | 1 | 15 | 1 | 0 | 0 | 0 | -0.7162933 | 4.073863 | -2.918081 | 8.561587 | 0.06285882 | 32.4812 | 22.1366 | [21 empty] | 35.17825 | 0.05446553
9368 | 2022/01/04 04:04:35 | 259146.0088 | 317.0011 | 1 | 15 | 1 | 0 | 0 | 0 | -0.7164078 | 4.073743 | -2.918461 | 8.561587 | 0.06305832 | 32.4812 | 22.13741 | [21 empty] | 34.65483 | -0.1206934
9369 | 2022/01/04 04:04:36 | 259147.0094 | 318.0017 | 1 | 15 | 1 | 0 | 0 | 0 | -0.7161407 | 4.073618 | -2.917284 | 8.561587 | 0.0632577 | 32.4812 | 22.13822 | [21 empty] | 34.9782 | 0.0581789
9370 | 2022/01/04 04:04:37 | 259148.0079 | 319.0002 | 1 | 15 | 1 | 0 | 0 | 0 | -0.7161407 | 4.07362 | -2.917285 | 8.561587 | 0.06345616 | 32.4812 | 22.13903 | [21 empty] | 35.34009 | 0.1130903
9371 | 2022/01/04 04:04:38 | 259149.0087 | 320.001 | 1 | 15 | 1 | 0 | 0 | 0 | -0.716011 | 4.073668 | -2.916791 | 8.561587 | 0.06365552 | 32.4812 | 22.13984 |  | -3.792983e-05 | [19 empty] | 34.76204 | -0.1806414
9372 | 2022/01/04 04:04:39 | 259150.0078 | 321.0001 | 1 | 15 | 1 | 0 | 0 | 0 | -0.7158356 | 4.073473 | -2.915937 | 8.561587 | 0.06385364 | 32.4812 | 22.14065 | [21 empty] | 34.6391 | -0.03841877
9373 | 2022/01/04 04:04:40 | 259151.0087 | 322.001 | 1 | 15 | 1 | 0 | 0 | 0 | -0.7164993 | 4.073381 | -2.918575 | 8.561587 | 0.06405306 | 32.4812 | 22.14146 | [21 empty] | 35.30589 | 0.2083743
9374 | 2022/01/04 04:04:41 | 259152.0088 | 323.0011 | 1 | 15 | 1 | 0 | 0 | 0 | -0.716423 | 4.073298 | -2.918204 | 8.561587 | 0.06425168 | 32.4812 | 22.14227 | [21 empty] | 35.243 | -0.01965404
9375 | 2022/01/04 04:04:42 | 259153.0094 | 324.0017 | 1 | 15 | 1 | 0 | 0 | 0 | -0.7164688 | 4.073421 | -2.918479 | 8.561587 | 0.06445097 | 32.4812 | 22.14309 | [21 empty] | 34.90313 | -0.01965404
9376 | 2022/01/04 04:04:43 | 259154.0096 | 325.0019 | 1 | 15 | 1 | 0 | 0 | 0 | -0.716217 | 4.073594 | -2.917577 | 8.561587 | 0.06465054 | 32.4812 | 22.1439 | [21 empty] | 34.91495 | 0.08431673
9377 | 2022/01/04 04:04:44 | 259155.0088 | 326.0011 | 1 | 15 | 1 | 0 | 0 | 0 | -0.7165833 | 4.073376 | -2.918913 | 8.561587 | 0.06484776 | 32.4812 | 22.1447 | [21 empty] | 35.23571 | 0.08431673
9378 | 2022/01/04 04:04:45 | 259156.0087 | 327.001 | 1 | 15 | 1 | 0 | 0 | 0 | -0.7160873 | 4.073473 | -2.916962 | 8.561587 | 0.06504833 | 32.4812 | 22.14552 | [21 empty] | 34.92102 | -0.1151752
9379 | 2022/01/04 04:04:46 | 259157.0088 | 328.0011 | 1 | 15 | 1 | 0 | 0 | 0 | -0.7160263 | 4.073331 | -2.916612 | 8.561587 | 0.06524654 | 32.4812 | 22.14633 | [21 empty] | 34.6582 | -0.1151752
9380 | 2022/01/04 04:04:47 | 259158.0087 | 329.001 | 1 | 15 | 1 | 0 | 0 | 0 | -0.7163162 | 4.073328 | -2.917791 | 8.561587 | 0.06544588 | 32.4812 | 22.14714 | [21 empty] | 34.86227 | -0.01835704
9381 | 2022/01/04 04:04:48 | 259159.0082 | 330.0005 | 1 | 15 | 1 | 0 | 0 | 0 | -0.7168732 | 4.073271 | -2.920019 | 8.561587 | 0.06564439 | 32.4812 | 22.14795 | [21 empty] | 35.31468 | 0.1133931
9382 | 2022/01/04 04:04:49 | 259160.0089 | 331.0012 | 1 | 15 | 1 | 0 | 0 | 0 | -0.7164307 | 4.073362 | -2.918282 | 8.561587 | 0.06584261 | 32.4812 | 22.14875 | [21 empty] | 34.99063 | -0.07328272
9383 | 2022/01/04 04:04:50 | 259161.0081 | 332.0004 | 1 | 15 | 1 | 0 | 0 | 0 | -0.716156 | 4.073292 | -2.917113 | 8.561587 | 0.06604202 | 32.4812 | 22.14957 |  | -1.952145e-05 | [19 empty] | 34.72149 | -0.1080525
9384 | 2022/01/04 04:04:51 | 259162.0087 | 333.001 | 1 | 15 | 1 | 0 | 0 | 0 | -0.7165375 | 4.073182 | -2.918588 | 8.561587 | 0.06624157 | 32.4812 | 22.15038 | [21 empty] | 35.13526 | 0.1532495
9385 | 2022/01/04 04:04:52 | 259163.008 | 334.0003 | 1 | 15 | 1 | 0 | 0 | 0 | -0.716217 | 4.073141 | -2.917253 | 8.561587 | 0.06643993 | 32.4812 | 22.15119 |  |  |  | 5.606629 | [17 empty] | 35.35159 | 0.06760478
9386 | 2022/01/04 04:04:53 | 259164.009 | 335.0013 | 1 | 15 | 1 | 0 | 0 | 0 | -0.7166443 | 4.073205 | -2.919039 | 8.561587 | 0.06663955 | 32.4812 | 22.152 | [21 empty] | 34.69876 | -0.20401
9387 | 2022/01/04 04:04:54 | 259165.0089 | 336.0012 | 1 | 15 | 1 | 0 | 0 | 0 | -0.7162704 | 4.072976 | -2.917352 | 8.561587 | 0.06683893 | 32.4812 | 22.15281 | [21 empty] | 34.7342 | 0.01107454
9388 | 2022/01/04 04:04:55 | 259166.0082 | 337.0005 | 1 | 15 | 1 | 0 | 0 | 0 | -0.7165985 | 4.073069 | -2.918755 | 8.561587 | 0.06703615 | 32.4812 | 22.15362 | [21 empty] | 35.35249 | 0.1932168
9389 | 2022/01/04 04:04:56 | 259167.0087 | 338.001 | 1 | 15 | 1 | 0 | 0 | 0 | -0.7161255 | 4.073019 | -2.916793 | 8.561587 | 0.06723674 | 32.4812 | 22.15443 | [21 empty] | 35.1973 | -0.04849911
9390 | 2022/01/04 04:04:57 | 259168.0096 | 339.0019 | 1 | 15 | 1 | 0 | 0 | 0 | -0.7161255 | 4.072757 | -2.916605 | 8.561587 | 0.06743617 | 32.4812 | 22.15524 | [21 empty] | 34.79961 | -0.04849911
9391 | 2022/01/04 04:04:58 | 259169.0089 | 340.0012 | 1 | 15 | 1 | 0 | 0 | 0 | -0.7168121 | 4.072997 | -2.919574 | 8.561587 | 0.06763473 | 32.4812 | 22.15605 | [21 empty] | 34.92736 | 0.06850839
9392 | 2022/01/04 04:04:59 | 259170.008 | 341.0003 | 1 | 15 | 1 | 0 | 0 | 0 | -0.7154922 | 4.072827 | -2.914076 | 8.561587 | 0.06783387 | 32.4812 | 22.15686 | [21 empty] | 35.23753 | 0.06850839
9393 | 2022/01/04 04:05:00 | 259171.009 | 342.0013 | 1 | 15 | 1 | 0 | 0 | 0 | -0.7167206 | 4.072867 | -2.919108 | 8.561587 | 0.0680323 | 32.4812 | 22.15767 | [21 empty] | 34.86077 | -0.1183963
9394 | 2022/01/04 04:05:01 | 259172.009 | 343.0013 | 1 | 15 | 1 | 0 | 0 | 0 | -0.7164307 | 4.072543 | -2.917695 | 8.561587 | 0.06823187 | 32.4812 | 22.15849 | [21 empty] | 34.65937 | -0.1183963
9395 | 2022/01/04 04:05:02 | 259173.0082 | 344.0005 | 1 | 15 | 1 | 0 | 0 | 0 | -0.71595 | 4.072834 | -2.915946 | 8.561587 | 0.06843005 | 32.4812 | 22.15929 |  | -5.965947e-05 | [19 empty] | 34.76023 | -0.03141642
9396 | 2022/01/04 04:05:03 | 259174.0088 | 345.0011 | 1 | 15 | 1 | 0 | 0 | 0 | -0.7166824 | 4.072862 | -2.918949 | 8.561587 | 0.06862964 | 32.4812 | 22.1601 | [21 empty] | 35.33734 | 0.1379037
9397 | 2022/01/04 04:05:04 | 259175.0089 | 346.0012 | 1 | 15 | 1 | 0 | 0 | 0 | -0.7162781 | 4.072873 | -2.91731 | 8.561587 | 0.06882774 | 32.4812 | 22.16091 | [21 empty] | 35.13348 | -0.02126336
9398 | 2022/01/04 04:05:05 | 259176.0084 | 347.0007 | 1 | 15 | 1 | 0 | 0 | 0 | -0.7158737 | 4.072779 | -2.915595 | 8.561587 | 0.06902603 | 32.4812 | 22.16172 | [21 empty] | 34.65786 | -0.1316833
9399 | 2022/01/04 04:05:06 | 259177.0089 | 348.0012 | 1 | 15 | 1 | 0 | 0 | 0 | -0.7160797 | 4.072796 | -2.916447 | 8.561587 | 0.06922659 | 32.4812 | 22.16254 | [21 empty] | 34.97427 | 0.08192897
9400 | 2022/01/04 04:05:07 | 259178.0091 | 349.0014 | 1 | 15 | 1 | 0 | 0 | 0 | -0.7165375 | 4.072822 | -2.91833 | 8.561587 | 0.069425 | 32.4812 | 22.16335 | [21 empty] | 35.34281 | 0.1151693
9401 | 2022/01/04 04:05:08 | 259179.0096 | 350.0019 | 1 | 15 | 1 | 0 | 0 | 0 | -0.7160034 | 4.07292 | -2.916225 | 8.561587 | 0.06962451 | 32.4812 | 22.16416 | [21 empty] | 34.94162 | -0.1253736
9402 | 2022/01/04 04:05:09 | 259180.0083 | 351.0006 | 1 | 15 | 1 | 0 | 0 | 0 | -0.7157211 | 4.072866 | -2.915036 | 8.561587 | 0.06982142 | 32.4812 | 22.16496 | [21 empty] | 34.62303 | -0.09955883
9403 | 2022/01/04 04:05:10 | 259181.0093 | 352.0016 | 1 | 15 | 1 | 0 | 0 | 0 | -0.7160492 | 4.072727 | -2.916273 | 8.561587 | 0.07002071 | 32.4812 | 22.16577 | [21 empty] | 35.25085 | 0.1961946
9404 | 2022/01/04 04:05:11 | 259182.0096 | 353.0019 | 1 | 15 | 1 | 0 | 0 | 0 | -0.7162399 | 4.072702 | -2.917032 | 8.561587 | 0.07022126 | 32.4812 | 22.16659 | [21 empty] | 35.34644 | 0.02987027
9405 | 2022/01/04 04:05:12 | 259183.0092 | 354.0015 | 1 | 15 | 1 | 0 | 0 | 0 | -0.7163467 | 4.072621 | -2.917409 | 8.561587 | 0.07041954 | 32.4812 | 22.16739 | [21 empty] | 35.04691 | 0.02987027
9406 | 2022/01/04 04:05:13 | 259184.0082 | 355.0005 | 1 | 15 | 1 | 0 | 0 | 0 | -0.7169266 | 4.072522 | -2.919699 | 8.561587 | 0.07061911 | 32.4812 | 22.16821 | [21 empty] | 34.62545 | -0.02707601
9407 | 2022/01/04 04:05:14 | 259185.0084 | 356.0007 | 1 | 15 | 1 | 0 | 0 | 0 | -0.7162781 | 4.072387 | -2.916962 | 8.561587 | 0.07081656 | 32.4812 | 22.16901 |  | -2.355064e-05 | [19 empty] | 35.00725 | -0.02707601
9408 | 2022/01/04 04:05:15 | 259186.0083 | 357.0006 | 1 | 15 | 1 | 0 | 0 | 0 | -0.7160797 | 4.072474 | -2.916216 | 8.561587 | 0.07101702 | 32.4812 | 22.16983 | [21 empty] | 35.30407 | -0.01238465
9409 | 2022/01/04 04:05:16 | 259187.0099 | 358.0022 | 1 | 15 | 1 | 0 | 0 | 0 | -0.7163925 | 4.072344 | -2.917397 | 8.561587 | 0.0712154 | 32.4812 | 22.17064 | [21 empty] | 34.88982 | -0.01238465
9410 | 2022/01/04 04:05:17 | 259188.0098 | 359.0021 | 1 | 15 | 1 | 0 | 0 | 0 | -0.716713 | 4.072374 | -2.918723 | 8.561587 | 0.07141463 | 32.4812 | 22.17145 | [21 empty] | 34.66697 | -0.1990962
9411 | 2022/01/04 04:05:18 | 259189.0084 | 360.0007 | 1 | 15 | 1 | 0 | 0 | 0 | -0.7163086 | 4.072243 | -2.916983 | 8.561587 | 0.07161294 | 32.4812 | 22.17225 | [21 empty] | 35.16916 | 0.06273627
9412 | 2022/01/04 04:05:19 | 259190.0085 | 361.0008 | 1 | 15 | 1 | 0 | 0 | 0 | -0.7165985 | 4.072207 | -2.918137 | 8.561587 | 0.07181261 | 32.4812 | 22.17307 | [21 empty] | 35.31345 | 0.1392889
9413 | 2022/01/04 04:05:20 | 259191.0088 | 362.0011 | 1 | 15 | 1 | 0 | 0 | 0 | -0.7164078 | 4.072228 | -2.917376 | 8.561587 | 0.07201187 | 32.4812 | 22.17388 | [21 empty] | 34.69965 | -0.08206606
9414 | 2022/01/04 04:05:21 | 259192.0078 | 363.0001 | 1 | 15 | 1 | 0 | 0 | 0 | -0.7161255 | 4.072097 | -2.916133 | 8.561587 | 0.07220917 | 32.4812 | 22.17468 | [21 empty] | 34.67665 | -0.1169312
9415 | 2022/01/04 04:05:22 | 259193.0084 | 364.0007 | 1 | 15 | 1 | 0 | 0 | 0 | -0.7163696 | 4.07232 | -2.917286 | 8.561587 | 0.07240983 | 32.4812 | 22.1755 | [21 empty] | 35.03389 | 0.1116359
9416 | 2022/01/04 04:05:23 | 259194.009 | 365.0013 | 1 | 15 | 1 | 0 | 0 | 0 | -0.7166824 | 4.072278 | -2.91853 | 8.561587 | 0.07260796 | 32.4812 | 22.17631 | [21 empty] | 35.21758 | 0.05740285
9417 | 2022/01/04 04:05:24 | 259195.0084 | 366.0007 | 1 | 15 | 1 | 0 | 0 | 0 | -0.716423 | 4.07242 | -2.917575 | 8.561587 | 0.0728076 | 32.4812 | 22.17712 | [21 empty] | 34.78175 | -0.1361978
9418 | 2022/01/04 04:05:25 | 259196.0092 | 367.0015 | 1 | 15 | 1 | 0 | 0 | 0 | -0.7159424 | 4.072121 | -2.915404 | 8.561587 | 0.073007 | 32.4812 | 22.17793 | [21 empty] | 34.96338 | 0.05675912
9419 | 2022/01/04 04:05:26 | 259197.0101 | 368.0024 | 1 | 15 | 1 | 0 | 0 | 0 | -0.7163162 | 4.07222 | -2.916997 | 8.561587 | 0.07320416 | 32.4812 | 22.17874 |  | -1.58839e-05 | [19 empty] | 35.3519 | 0.1214135
9420 | 2022/01/04 04:05:27 | 259198.0091 | 369.0014 | 1 | 15 | 1 | 0 | 0 | 0 | -0.7161789 | 4.072236 | -2.916449 | 8.561587 | 0.07340496 | 32.4812 | 22.17955 | [21 empty] | 35.22785 | 0.1214135
9421 | 2022/01/04 04:05:28 | 259199.0086 | 370.0009 | 1 | 15 | 1 | 0 | 0 | 0 | -0.7160416 | 4.072131 | -2.915815 | 8.561587 | 0.07360208 | 32.4812 | 22.18036 | [21 empty] | 34.66454 | -0.05318761
9422 | 2022/01/04 04:05:29 | 259200.0077 | 371 | 1 | 15 | 1 | 0 | 0 | 0 | -0.7165833 | 4.072073 | -2.91798 | 8.561587 | 0.07380247 | 32.4812 | 22.18117 | [21 empty] | 34.88317 | -0.05318761
9423 | 2022/01/04 04:05:30 | 259201.0094 | 372.0017 | 1 | 15 | 1 | 0 | 0 | 0 | -0.716217 | 4.072283 | -2.916638 | 8.561587 | 0.07400105 | 32.4812 | 22.18198 | [21 empty] | 35.35945 | 0.0485003
9424 | 2022/01/04 04:05:31 | 259202.01 | 373.0023 | 1 | 15 | 1 | 0 | 0 | 0 | -0.7164078 | 4.0718 | -2.917069 | 8.561587 | 0.07420047 | 32.4812 | 22.18279 | [21 empty] | 35.01848 | 0.0485003
9425 | 2022/01/04 04:05:32 | 259203.0078 | 374.0001 | 1 | 15 | 1 | 0 | 0 | 0 | -0.7163544 | 4.071784 | -2.91684 | 8.561587 | 0.07439743 | 32.4812 | 22.18359 | [21 empty] | 34.72206 | -0.1991844
9426 | 2022/01/04 04:05:33 | 259204.0101 | 375.0024 | 1 | 15 | 1 | 0 | 0 | 0 | -0.7162323 | 4.071975 | -2.91648 | 8.561587 | 0.07459681 | 32.4812 | 22.18441 | [21 empty] | 35.105 | -0.005387068
9427 | 2022/01/04 04:05:34 | 259205.0092 | 376.0015 | 1 | 15 | 1 | 0 | 0 | 0 | -0.7164841 | 4.071667 | -2.917285 | 8.561587 | 0.07479747 | 32.4812 | 22.18522 | [21 empty] | 35.33614 | 0.1972866
9428 | 2022/01/04 04:05:35 | 259206.0086 | 377.0009 | 1 | 15 | 1 | 0 | 0 | 0 | -0.716507 | 4.071469 | -2.917236 | 8.561587 | 0.07499576 | 32.4812 | 22.18603 | [21 empty] | 34.86441 | -0.05350709
9429 | 2022/01/04 04:05:36 | 259207.0084 | 378.0007 | 1 | 15 | 1 | 0 | 0 | 0 | -0.7164459 | 4.071637 | -2.917108 | 8.561587 | 0.07519541 | 32.4812 | 22.18684 | [21 empty] | 34.72147 | -0.138576
9430 | 2022/01/04 04:05:37 | 259208.0077 | 379 | 1 | 15 | 1 | 0 | 0 | 0 | -0.7165222 | 4.071517 | -2.917332 | 8.561587 | 0.07539362 | 32.4812 | 22.18765 | [21 empty] | 34.89982 | 0.05573273
9431 | 2022/01/04 04:05:38 | 259209.0096 | 380.0019 | 1 | 15 | 1 | 0 | 0 | 0 | -0.716713 | 4.071755 | -2.91828 | 8.561587 | 0.07559325 | 32.4812 | 22.18846 |  | -2.157205e-05 | [19 empty] | 35.32253 | 0.1320982
9432 | 2022/01/04 04:05:39 | 259210.0101 | 381.0024 | 1 | 15 | 1 | 0 | 0 | 0 | -0.7165222 | 4.071624 | -2.917409 | 8.561587 | 0.07579157 | 32.4812 | 22.18927 | [21 empty] | 35.02754 | -0.09218574
9433 | 2022/01/04 04:05:40 | 259211.0095 | 382.0018 | 1 | 15 | 1 | 0 | 0 | 0 | -0.7165756 | 4.071507 | -2.917543 | 8.561587 | 0.07599083 | 32.4812 | 22.19008 | [21 empty] | 34.74538 | -0.08817554
9434 | 2022/01/04 04:05:41 | 259212.0085 | 383.0008 | 1 | 15 | 1 | 0 | 0 | 0 | -0.7160873 | 4.071744 | -2.915724 | 8.561587 | 0.07618943 | 32.4812 | 22.19089 | [21 empty] | 35.17765 | 0.1350856
9435 | 2022/01/04 04:05:42 | 259213.0078 | 384.0001 | 1 | 15 | 1 | 0 | 0 | 0 | -0.716507 | 4.071754 | -2.91744 | 8.561587 | 0.0763865 | 32.4812 | 22.19169 | [21 empty] | 35.3776 | 0.1350856
9436 | 2022/01/04 04:05:43 | 259214.0085 | 385.0008 | 1 | 15 | 1 | 0 | 0 | 0 | -0.7163162 | 4.071701 | -2.916625 | 8.561587 | 0.0765883 | 32.4812 | 22.19251 | [21 empty] | 34.8096 | -0.1087725
9437 | 2022/01/04 04:05:44 | 259215.0087 | 386.001 | 1 | 15 | 1 | 0 | 0 | 0 | -0.7169495 | 4.07165 | -2.919167 | 8.561587 | 0.07678665 | 32.4812 | 22.19332 | [21 empty] | 34.69936 | -0.1087725
9438 | 2022/01/04 04:05:45 | 259216.0078 | 387.0001 | 1 | 15 | 1 | 0 | 0 | 0 | -0.7166595 | 4.071695 | -2.918019 | 8.561587 | 0.07698614 | 32.4812 | 22.19413 | [21 empty] | 35.2917 | 0.09654045
9439 | 2022/01/04 04:05:46 | 259217.0095 | 388.0018 | 1 | 15 | 1 | 0 | 0 | 0 | -0.7165375 | 4.071546 | -2.917415 | 8.561587 | 0.07718442 | 32.4812 | 22.19494 | [21 empty] | 35.29622 | 0.09654045
9440 | 2022/01/04 04:05:47 | 259218.0094 | 389.0017 | 1 | 15 | 1 | 0 | 0 | 0 | -0.7163696 | 4.071503 | -2.916701 | 8.561587 | 0.07738403 | 32.4812 | 22.19576 | [21 empty] | 34.9855 | -0.0956893
9441 | 2022/01/04 04:05:48 | 259219.008 | 390.0003 | 1 | 15 | 1 | 0 | 0 | 0 | -0.7161636 | 4.07149 | -2.915853 | 8.561587 | 0.07758236 | 32.4812 | 22.19656 | [21 empty] | 34.7772 | -0.07890821
9442 | 2022/01/04 04:05:49 | 259220.0082 | 391.0005 | 1 | 15 | 1 | 0 | 0 | 0 | -0.7165604 | 4.071498 | -2.917474 | 8.561587 | 0.07778171 | 32.4812 | 22.19737 | [21 empty] | 35.17035 | 0.1366758
9443 | 2022/01/04 04:05:50 | 259221.0086 | 392.0009 | 1 | 15 | 1 | 0 | 0 | 0 | -0.7159882 | 4.07149 | -2.915139 | 8.561587 | 0.07798119 | 32.4812 | 22.19818 |  | -5.167939e-05 | [19 empty] | 35.17159 | 0.07251024
9444 | 2022/01/04 04:05:51 | 259222.008 | 393.0003 | 1 | 15 | 1 | 0 | 0 | 0 | -0.7167511 | 4.071216 | -2.918049 | 8.561587 | 0.07817937 | 32.4812 | 22.19899 | [21 empty] | 34.80233 | -0.1875174
9445 | 2022/01/04 04:05:52 | 259223.0096 | 394.0019 | 1 | 15 | 1 | 0 | 0 | 0 | -0.7160034 | 4.071252 | -2.91503 | 8.561587 | 0.07837917 | 32.4812 | 22.19981 | [21 empty] | 34.73996 | -0.01949191
9446 | 2022/01/04 04:05:53 | 259224.0085 | 395.0008 | 1 | 15 | 1 | 0 | 0 | 0 | -0.7158508 | 4.071211 | -2.91438 | 8.561587 | 0.07857699 | 32.4812 | 22.20061 | [21 empty] | 35.3924 | 0.2038896
9447 | 2022/01/04 04:05:54 | 259225.0089 | 396.0012 | 1 | 15 | 1 | 0 | 0 | 0 | -0.7163467 | 4.071222 | -2.916406 | 8.561587 | 0.0787764 | 32.4812 | 22.20142 | [21 empty] | 35.32164 | -0.02211452
9448 | 2022/01/04 04:05:55 | 259226.0078 | 397.0001 | 1 | 15 | 1 | 0 | 0 | 0 | -0.7164078 | 4.07122 | -2.916654 | 8.561587 | 0.07897373 | 32.4812 | 22.20223 | [21 empty] | 34.69876 | -0.1946485
9449 | 2022/01/04 04:05:56 | 259227.0089 | 398.0012 | 1 | 15 | 1 | 0 | 0 | 0 | -0.7163696 | 4.071196 | -2.916481 | 8.561587 | 0.07917413 | 32.4812 | 22.20304 | [21 empty] | 34.89316 | 0.06075025
9450 | 2022/01/04 04:05:57 | 259228.0087 | 399.001 | 1 | 15 | 1 | 0 | 0 | 0 | -0.7159271 | 4.070928 | -2.914488 | 8.561587 | 0.07937236 | 32.4812 | 22.20385 | [21 empty] | 35.25325 | 0.06075025
9451 | 2022/01/04 04:05:58 | 259229.0088 | 400.0011 | 1 | 15 | 1 | 0 | 0 | 0 | -0.7164612 | 4.071092 | -2.916779 | 8.561587 | 0.07957198 | 32.4812 | 22.20466 | [21 empty] | 35.08718 | -0.08252382
9452 | 2022/01/04 04:05:59 | 259230.0089 | 401.0012 | 1 | 15 | 1 | 0 | 0 | 0 | -0.7162781 | 4.071213 | -2.916121 | 8.561587 | 0.07977154 | 32.4812 | 22.20547 | [21 empty] | 34.77478 | -0.08252382
9453 | 2022/01/04 04:06:00 | 259231.0086 | 402.0009 | 1 | 15 | 1 | 0 | 0 | 0 | -0.7162399 | 4.071067 | -2.915861 | 8.561587 | 0.07996961 | 32.4812 | 22.20628 | [21 empty] | 35.28351 | 0.1303101
9454 | 2022/01/04 04:06:01 | 259232.008 | 403.0003 | 1 | 15 | 1 | 0 | 0 | 0 | -0.7166443 | 4.071162 | -2.917575 | 8.561587 | 0.08016806 | 32.4812 | 22.20709 | [21 empty] | 35.41206 | 0.1303101
9455 | 2022/01/04 04:06:02 | 259233.0096 | 404.0019 | 1 | 15 | 1 | 0 | 0 | 0 | -0.7164078 | 4.071125 | -2.916586 | 8.561587 | 0.08036893 | 32.4812 | 22.20791 |  | -3.888033e-05 | [19 empty] | 35.20759 | -0.02372503
9456 | 2022/01/04 04:06:03 | 259234.0087 | 405.001 | 1 | 15 | 1 | 0 | 0 | 0 | -0.7163162 | 4.071013 | -2.916133 | 8.561587 | 0.0805671 | 32.4812 | 22.20871 | [21 empty] | 34.79141 | -0.1350665
9457 | 2022/01/04 04:06:04 | 259235.0088 | 406.0011 | 1 | 15 | 1 | 0 | 0 | 0 | -0.7160416 | 4.071104 | -2.91508 | 8.561587 | 0.08076309 | 32.4812 | 22.20951 | [21 empty] | 35.11045 | 0.1047099
9458 | 2022/01/04 04:06:05 | 259236.008 | 407.0003 | 1 | 15 | 1 | 0 | 0 | 0 | -0.7164612 | 4.070869 | -2.91662 | 8.561587 | 0.0809636 | 32.4812 | 22.21033 | [21 empty] | 35.32979 | 0.10777
9459 | 2022/01/04 04:06:06 | 259237.008 | 408.0003 | 1 | 15 | 1 | 0 | 0 | 0 | -0.716011 | 4.070863 | -2.914783 | 8.561587 | 0.08116423 | 32.4812 | 22.21114 | [21 empty] | 34.941 | -0.1607227
9460 | 2022/01/04 04:06:07 | 259238.0078 | 409.0001 | 1 | 15 | 1 | 0 | 0 | 0 | -0.7161789 | 4.07097 | -2.915543 | 8.561587 | 0.08136255 | 32.4812 | 22.21195 | [21 empty] | 34.70966 | -0.07229328
9461 | 2022/01/04 04:06:08 | 259239.0081 | 410.0004 | 1 | 15 | 1 | 0 | 0 | 0 | -0.7163849 | 4.070806 | -2.916264 | 8.561587 | 0.08156177 | 32.4812 | 22.21276 | [21 empty] | 35.33252 | 0.1946437
9462 | 2022/01/04 04:06:09 | 259240.0096 | 411.0019 | 1 | 15 | 1 | 0 | 0 | 0 | -0.7159882 | 4.070718 | -2.914586 | 8.561587 | 0.08176118 | 32.4812 | 22.21357 | [21 empty] | 35.39692 | 0.02012372
9463 | 2022/01/04 04:06:10 | 259241.0088 | 412.0011 | 1 | 15 | 1 | 0 | 0 | 0 | -0.7159882 | 4.070607 | -2.914507 | 8.561587 | 0.08195934 | 32.4812 | 22.21438 | [21 empty] | 34.78871 | -0.1900637
9464 | 2022/01/04 04:06:11 | 259242.0088 | 413.0011 | 1 | 15 | 1 | 0 | 0 | 0 | -0.7161179 | 4.070799 | -2.915172 | 8.561587 | 0.08215871 | 32.4812 | 22.21519 | [21 empty] | 34.80323 | 0.004538298
9465 | 2022/01/04 04:06:12 | 259243.0081 | 414.0004 | 1 | 15 | 1 | 0 | 0 | 0 | -0.7165833 | 4.070648 | -2.916958 | 8.561587 | 0.082357 | 32.4812 | 22.216 | [21 empty] | 35.15403 | 0.004538298
9466 | 2022/01/04 04:06:13 | 259244.0081 | 415.0004 | 1 | 15 | 1 | 0 | 0 | 0 | -0.7169113 | 4.070545 | -2.91822 | 8.561587 | 0.08255661 | 32.4812 | 22.21681 | [21 empty] | 35.26051 | -0.0441432
9467 | 2022/01/04 04:06:14 | 259245.0087 | 416.001 | 1 | 15 | 1 | 0 | 0 | 0 | -0.7163925 | 4.070543 | -2.916106 | 8.561587 | 0.08275402 | 32.4812 | 22.21762 |  | -1.746425e-05 | [19 empty] | 34.95186 | -0.0441432
9468 | 2022/01/04 04:06:15 | 259246.0082 | 417.0005 | 1 | 15 | 1 | 0 | 0 | 0 | -0.7157516 | 4.070542 | -2.913497 | 8.561587 | 0.08295319 | 32.4812 | 22.21843 | [21 empty] | 34.96461 | -0.1587069
9469 | 2022/01/04 04:06:16 | 259247.0089 | 418.0012 | 1 | 15 | 1 | 0 | 0 | 0 | -0.7159271 | 4.070602 | -2.914254 | 8.561587 | 0.08315352 | 32.4812 | 22.21924 | [21 empty] | 35.32253 | 0.06623745
9470 | 2022/01/04 04:06:17 | 259248.009 | 419.0013 | 1 | 15 | 1 | 0 | 0 | 0 | -0.7155991 | 4.070512 | -2.912855 | 8.561587 | 0.08335196 | 32.4812 | 22.22005 | [21 empty] | 35.38997 | 0.1329231
9471 | 2022/01/04 04:06:18 | 259249.009 | 420.0013 | 1 | 15 | 1 | 0 | 0 | 0 | -0.7161179 | 4.070477 | -2.914941 | 8.561587 | 0.08355122 | 32.4812 | 22.22086 | [21 empty] | 34.82867 | -0.06361246
9472 | 2022/01/04 04:06:19 | 259250.0081 | 421.0004 | 1 | 15 | 1 | 0 | 0 | 0 | -0.716507 | 4.070607 | -2.916618 | 8.561587 | 0.08374953 | 32.4812 | 22.22167 | [21 empty] | 34.77871 | -0.1274037
9473 | 2022/01/04 04:06:20 | 259251.0091 | 422.0014 | 1 | 15 | 1 | 0 | 0 | 0 | -0.7162018 | 4.070624 | -2.915388 | 8.561587 | 0.08394866 | 32.4812 | 22.22248 | [21 empty] | 35.38514 | 0.09194016
9474 | 2022/01/04 04:06:21 | 259252.0081 | 423.0004 | 1 | 15 | 1 | 0 | 0 | 0 | -0.7161407 | 4.070516 | -2.915062 | 8.561587 | 0.08414727 | 32.4812 | 22.22329 | [21 empty] | 35.40028 | 0.1023006
9475 | 2022/01/04 04:06:22 | 259253.0082 | 424.0005 | 1 | 15 | 1 | 0 | 0 | 0 | -0.7160645 | 4.070638 | -2.914839 | 8.561587 | 0.08434517 | 32.4812 | 22.22409 | [21 empty] | 35.08054 | -0.09992123
9476 | 2022/01/04 04:06:23 | 259254.008 | 425.0003 | 1 | 15 | 1 | 0 | 0 | 0 | -0.7157211 | 4.070532 | -2.913366 | 8.561587 | 0.08454481 | 32.4812 | 22.22491 | [21 empty] | 34.87348 | -0.06470561
9477 | 2022/01/04 04:06:24 | 259255.009 | 426.0013 | 1 | 15 | 1 | 0 | 0 | 0 | -0.716156 | 4.070429 | -2.915062 | 8.561587 | 0.08474412 | 32.4812 | 22.22572 | [21 empty] | 35.23026 | 0.1114941
9478 | 2022/01/04 04:06:25 | 259256.0095 | 427.0018 | 1 | 15 | 1 | 0 | 0 | 0 | -0.7156372 | 4.07043 | -2.912951 | 8.561587 | 0.08494209 | 32.4812 | 22.22652 | [21 empty] | 35.45348 | 0.1114941
9479 | 2022/01/04 04:06:26 | 259257.0092 | 428.0015 | 1 | 15 | 1 | 0 | 0 | 0 | -0.71698 | 4.070232 | -2.918275 | 8.561587 | 0.08514167 | 32.4812 | 22.22733 |  | -2.568463e-05 | [19 empty] | 34.89951 | -0.1182115
9480 | 2022/01/04 04:06:27 | 259258.0083 | 429.0006 | 1 | 15 | 1 | 0 | 0 | 0 | -0.7160416 | 4.070203 | -2.914435 | 8.561587 | 0.08534123 | 32.4812 | 22.22815 | [21 empty] | 34.76931 | -0.1182115
9481 | 2022/01/04 04:06:28 | 259259.0084 | 430.0007 | 1 | 15 | 1 | 0 | 0 | 0 | -0.7159042 | 4.07022 | -2.913888 | 8.561587 | 0.0855395 | 32.4812 | 22.22895 | [21 empty] | 35.39632 | 0.1156223
9482 | 2022/01/04 04:06:29 | 259260.0092 | 431.0015 | 1 | 15 | 1 | 0 | 0 | 0 | -0.7163315 | 4.069994 | -2.915465 | 8.561587 | 0.08573883 | 32.4812 | 22.22976 | [21 empty] | 35.46801 | 0.1156223
9483 | 2022/01/04 04:06:30 | 259261.0091 | 432.0014 | 1 | 15 | 1 | 0 | 0 | 0 | -0.7161942 | 4.070077 | -2.914966 | 8.561587 | 0.08593711 | 32.4812 | 22.23057 | [21 empty] | 35.13043 | -0.08309126
9484 | 2022/01/04 04:06:31 | 259262.0091 | 433.0014 | 1 | 15 | 1 | 0 | 0 | 0 | -0.7166061 | 4.070063 | -2.916632 | 8.561587 | 0.08613533 | 32.4812 | 22.23138 | [21 empty] | 34.86197 | -0.0902307
9485 | 2022/01/04 04:06:32 | 259263.0091 | 434.0014 | 1 | 15 | 1 | 0 | 0 | 0 | -0.7162018 | 4.069967 | -2.914918 | 8.561587 | 0.08633617 | 32.4812 | 22.2322 |  |  |  |  | 0 | [16 empty] | 35.19458 | 0.1102757
9486 | 2022/01/04 04:06:33 | 259264.0077 | 435 | 1 | 15 | 1 | 0 | 0 | 0 | -0.7161255 | 4.070126 | -2.914721 | 8.561587 | 0.08653434 | 32.4812 | 22.233 | [21 empty] | 35.34007 | 0.07410169
9487 | 2022/01/04 04:06:34 | 259265.0085 | 436.0008 | 1 | 15 | 1 | 0 | 0 | 0 | -0.7165451 | 4.070046 | -2.916372 | 8.561587 | 0.08673257 | 32.4812 | 22.23381 | [21 empty] | 34.99033 | -0.1379299
9488 | 2022/01/04 04:06:35 | 259266.0078 | 437.0001 | 1 | 15 | 1 | 0 | 0 | 0 | -0.7164459 | 4.070009 | -2.915941 | 8.561587 | 0.08693234 | 32.4812 | 22.23462 | [21 empty] | 34.76965 | -0.06896257
9489 | 2022/01/04 04:06:36 | 259267.0092 | 438.0015 | 1 | 15 | 1 | 0 | 0 | 0 | -0.7170181 | 4.070002 | -2.918265 | 8.561587 | 0.08712936 | 32.4812 | 22.23542 | [21 empty] | 35.32436 | 0.1733482
9490 | 2022/01/04 04:06:37 | 259268.0085 | 439.0008 | 1 | 15 | 1 | 0 | 0 | 0 | -0.716423 | 4.07002 | -2.915856 | 8.561587 | 0.08733024 | 32.4812 | 22.23624 | [21 empty] | 35.48131 | 0.04904628
9491 | 2022/01/04 04:06:38 | 259269.0086 | 440.0009 | 1 | 15 | 1 | 0 | 0 | 0 | -0.7162323 | 4.070051 | -2.915102 | 8.561587 | 0.08752828 | 32.4812 | 22.23705 |  | -4.591546e-05 | [19 empty] | 34.93097 | -0.1719797
9492 | 2022/01/04 04:06:39 | 259270.0082 | 441.0005 | 1 | 15 | 1 | 0 | 0 | 0 | -0.7166595 | 4.069916 | -2.916744 | 8.561587 | 0.08772667 | 32.4812 | 22.23786 | [21 empty] | 34.83773 | -0.02913713
9493 | 2022/01/04 04:06:40 | 259271.0084 | 442.0007 | 1 | 15 | 1 | 0 | 0 | 0 | -0.7163086 | 4.070004 | -2.915379 | 8.561587 | 0.08792732 | 32.4812 | 22.23867 | [21 empty] | 35.07809 | -0.02913713
9494 | 2022/01/04 04:06:41 | 259272.0084 | 443.0007 | 1 | 15 | 1 | 0 | 0 | 0 | -0.7161179 | 4.070092 | -2.914666 | 8.561587 | 0.08812682 | 32.4812 | 22.23948 | [21 empty] | 35.47979 | 0.009922981
9495 | 2022/01/04 04:06:42 | 259273.0086 | 444.0009 | 1 | 15 | 1 | 0 | 0 | 0 | -0.716774 | 4.070064 | -2.917316 | 8.561587 | 0.08832522 | 32.4812 | 22.24029 | [21 empty] | 35.14617 | 0.009922981
9496 | 2022/01/04 04:06:43 | 259274.0078 | 445.0001 | 1 | 15 | 1 | 0 | 0 | 0 | -0.7163315 | 4.069739 | -2.915282 | 8.561587 | 0.08852349 | 32.4812 | 22.2411 | [21 empty] | 34.87227 | 0.008797646
9497 | 2022/01/04 04:06:44 | 259275.0092 | 446.0015 | 1 | 15 | 1 | 0 | 0 | 0 | -0.716423 | 4.070023 | -2.915858 | 8.561587 | 0.08872395 | 32.4812 | 22.24191 | [21 empty] | 35.15737 | 0.008797646
9498 | 2022/01/04 04:06:45 | 259276.0077 | 447 | 1 | 15 | 1 | 0 | 0 | 0 | -0.7163086 | 4.069913 | -2.915314 | 8.561587 | 0.08892258 | 32.4812 | 22.24272 | [21 empty] | 35.49459 | 0.1944768
9499 | 2022/01/04 04:06:46 | 259277.0084 | 448.0007 | 1 | 15 | 1 | 0 | 0 | 0 | -0.7159882 | 4.069697 | -2.913855 | 8.561587 | 0.08912176 | 32.4812 | 22.24353 | [21 empty] | 35.04932 | -0.03042817
9500 | 2022/01/04 04:06:47 | 259278.0079 | 449.0002 | 1 | 15 | 1 | 0 | 0 | 0 | -0.7165222 | 4.069691 | -2.916024 | 8.561587 | 0.08931702 | 32.4812 | 22.24433 | [21 empty] | 34.83049 | -0.1771033
9501 | 2022/01/04 04:06:48 | 259279.0084 | 450.0007 | 1 | 15 | 1 | 0 | 0 | 0 | -0.7157364 | 4.06951 | -2.912696 | 8.561587 | 0.08951949 | 32.4812 | 22.24515 | [21 empty] | 35.2602 | 0.01655936
9502 | 2022/01/04 04:06:49 | 259280.008 | 451.0003 | 1 | 15 | 1 | 0 | 0 | 0 | -0.7170181 | 4.069572 | -2.917957 | 8.561587 | 0.08971798 | 32.4812 | 22.24596 | [21 empty] | 35.47163 | 0.1837957
9503 | 2022/01/04 04:06:50 | 259281.0103 | 452.0026 | 1 | 15 | 1 | 0 | 0 | 0 | -0.7158127 | 4.069659 | -2.913114 | 8.561587 | 0.08991709 | 32.4812 | 22.24677 |  | -8.720275e-05 | [19 empty] | 35.34099 | -0.04082561
9504 | 2022/01/04 04:06:51 | 259282.0083 | 453.0006 | 1 | 15 | 1 | 0 | 0 | 0 | -0.7162552 | 4.06949 | -2.914793 | 8.561587 | 0.09011449 | 32.4812 | 22.24757 | [21 empty] | 34.79233 | -0.1714551
9505 | 2022/01/04 04:06:52 | 259283.0087 | 454.001 | 1 | 15 | 1 | 0 | 0 | 0 | -0.7166748 | 4.069417 | -2.916449 | 8.561587 | 0.09031517 | 32.4812 | 22.24839 | [21 empty] | 35.05993 | 0.08362532
9506 | 2022/01/04 04:06:53 | 259284.0093 | 455.0016 | 1 | 15 | 1 | 0 | 0 | 0 | -0.7156754 | 4.069454 | -2.912408 | 8.561587 | 0.09051318 | 32.4812 | 22.2492 |  |  |  | 0 | [17 empty] | 35.43352 | 0.1167464
9507 | 2022/01/04 04:06:54 | 259285.0084 | 456.0007 | 1 | 15 | 1 | 0 | 0 | 0 | -0.7163696 | 4.069384 | -2.915183 | 8.561587 | 0.09071287 | 32.4812 | 22.25001 | [21 empty] | 35.1519 | -0.08800745
9508 | 2022/01/04 04:06:55 | 259286.0079 | 457.0002 | 1 | 15 | 1 | 0 | 0 | 0 | -0.7157135 | 4.069375 | -2.912507 | 8.561587 | 0.09091103 | 32.4812 | 22.25081 | [21 empty] | 34.88193 | -0.08800745
9509 | 2022/01/04 04:06:56 | 259287.0087 | 458.001 | 1 | 15 | 1 | 0 | 0 | 0 | -0.7165985 | 4.069489 | -2.91619 | 8.561587 | 0.09111033 | 32.4812 | 22.25163 | [21 empty] | 35.17493 | 0.1035643
9510 | 2022/01/04 04:06:57 | 259288.0078 | 459.0001 | 1 | 15 | 1 | 0 | 0 | 0 | -0.7160797 | 4.069557 | -2.914127 | 8.561587 | 0.0913088 | 32.4812 | 22.25243 | [21 empty] | 35.47586 | 0.1035643
9511 | 2022/01/04 04:06:58 | 259289.0088 | 460.0011 | 1 | 15 | 1 | 0 | 0 | 0 | -0.7162323 | 4.069465 | -2.914682 | 8.561587 | 0.09150822 | 32.4812 | 22.25325 | [21 empty] | 35.151 | -0.09622693
9512 | 2022/01/04 04:06:59 | 259290.0095 | 461.0018 | 1 | 15 | 1 | 0 | 0 | 0 | -0.7163162 | 4.069511 | -2.915057 | 8.561587 | 0.09170537 | 32.4812 | 22.25405 | [21 empty] | 34.85621 | -0.09622693
9513 | 2022/01/04 04:07:00 | 259291.0095 | 462.0018 | 1 | 15 | 1 | 0 | 0 | 0 | -0.715889 | 4.069426 | -2.913257 | 8.561587 | 0.09190679 | 32.4812 | 22.25487 | [21 empty] | 34.84381 | -0.09599686
9514 | 2022/01/04 04:07:01 | 259292.0086 | 463.0009 | 1 | 15 | 1 | 0 | 0 | 0 | -0.7163315 | 4.069334 | -2.914992 | 8.561587 | 0.09210524 | 32.4812 | 22.25567 | [21 empty] | 35.50154 | 0.1187873
9515 | 2022/01/04 04:07:02 | 259293.0078 | 464.0001 | 1 | 15 | 1 | 0 | 0 | 0 | -0.7164612 | 4.069449 | -2.915602 | 8.561587 | 0.09229901 | 32.4812 | 22.25646 |  | -5.231155e-05 | [19 empty] | 35.36972 | 0.0455606
9516 | 2022/01/04 04:07:03 | 259294.0084 | 465.0007 | 1 | 15 | 1 | 0 | 0 | 0 | -0.7160263 | 4.069367 | -2.913774 | 8.561587 | 0.09250156 | 32.4812 | 22.25729 | [21 empty] | 34.80806 | -0.09330988
9517 | 2022/01/04 04:07:04 | 259295.0079 | 466.0002 | 1 | 15 | 1 | 0 | 0 | 0 | -0.7162323 | 4.069141 | -2.91445 | 8.561587 | 0.09270126 | 32.4812 | 22.2581 | [21 empty] | 34.88803 | -0.05721927
9518 | 2022/01/04 04:07:05 | 259296.008 | 467.0003 | 1 | 15 | 1 | 0 | 0 | 0 | -0.7161942 | 4.069174 | -2.914319 | 8.561587 | 0.0929004 | 32.4812 | 22.25891 | [21 empty] | 35.22602 | 0.105623
9519 | 2022/01/04 04:07:06 | 259297.0088 | 468.0011 | 1 | 15 | 1 | 0 | 0 | 0 | -0.7163467 | 4.068843 | -2.914702 | 8.561587 | 0.0930999 | 32.4812 | 22.25972 | [21 empty] | 35.43896 | 0.06654263
9520 | 2022/01/04 04:07:07 | 259298.0092 | 469.0015 | 1 | 15 | 1 | 0 | 0 | 0 | -0.7160797 | 4.068942 | -2.913687 | 8.561587 | 0.09329917 | 32.4812 | 22.26053 | [21 empty] | 35.10228 | -0.1052117
9521 | 2022/01/04 04:07:08 | 259299.0079 | 470.0002 | 1 | 15 | 1 | 0 | 0 | 0 | -0.7162933 | 4.069085 | -2.914658 | 8.561587 | 0.0934976 | 32.4812 | 22.26134 | [21 empty] | 34.83987 | -0.08200288
9522 | 2022/01/04 04:07:09 | 259300.0078 | 471.0001 | 1 | 15 | 1 | 0 | 0 | 0 | -0.7170029 | 4.069128 | -2.917577 | 8.561587 | 0.0936959 | 32.4812 | 22.26215 | [21 empty] | 35.17429 | 0.1045048
9523 | 2022/01/04 04:07:10 | 259301.009 | 472.0013 | 1 | 15 | 1 | 0 | 0 | 0 | -0.7165604 | 4.068837 | -2.915567 | 8.561587 | 0.09389444 | 32.4812 | 22.26295 | [21 empty] | 35.47586 | 0.1045048
9524 | 2022/01/04 04:07:11 | 259302.0088 | 473.0011 | 1 | 15 | 1 | 0 | 0 | 0 | -0.7163544 | 4.068906 | -2.914779 | 8.561587 | 0.0940906 | 32.4812 | 22.26375 | [21 empty] | 35.07685 | -0.1133513
9525 | 2022/01/04 04:07:12 | 259303.008 | 474.0003 | 1 | 15 | 1 | 0 | 0 | 0 | -0.716217 | 4.068929 | -2.914236 | 8.561587 | 0.09429336 | 32.4812 | 22.26458 | [21 empty] | 34.83319 | -0.1133513
9526 | 2022/01/04 04:07:13 | 259304.008 | 475.0003 | 1 | 15 | 1 | 0 | 0 | 0 | -0.7155075 | 4.068893 | -2.911323 | 8.561587 | 0.09448802 | 32.4812 | 22.26537 | [21 empty] | 35.08837 | 0.07822394
9527 | 2022/01/04 04:07:14 | 259305.0096 | 476.0019 | 1 | 15 | 1 | 0 | 0 | 0 | -0.7155838 | 4.068847 | -2.911601 | 8.561587 | 0.09469184 | 32.4812 | 22.2662 |  | -3.018732e-05 | [19 empty] | 35.39964 | 0.07822394
9528 | 2022/01/04 04:07:15 | 259306.0081 | 477.0004 | 1 | 15 | 1 | 0 | 0 | 0 | -0.7163696 | 4.068994 | -2.914904 | 8.561587 | 0.09488999 | 32.4812 | 22.26701 | [21 empty] | 35.49765 | 0.1279008
9529 | 2022/01/04 04:07:16 | 259307.0086 | 478.0009 | 1 | 15 | 1 | 0 | 0 | 0 | -0.7162552 | 4.069014 | -2.914452 | 8.561587 | 0.09508925 | 32.4812 | 22.26782 | [21 empty] | 34.89468 | -0.09622097
9530 | 2022/01/04 04:07:17 | 259308.0079 | 479.0002 | 1 | 15 | 1 | 0 | 0 | 0 | -0.7161942 | 4.068993 | -2.914189 | 8.561587 | 0.09528793 | 32.4812 | 22.26863 | [21 empty] | 34.83109 | -0.1120818
9531 | 2022/01/04 04:07:18 | 259309.0087 | 480.001 | 1 | 15 | 1 | 0 | 0 | 0 | -0.7165604 | 4.06888 | -2.915598 | 8.561587 | 0.09548624 | 32.4812 | 22.26943 | [21 empty] | 35.39632 | 0.07557392
9532 | 2022/01/04 04:07:19 | 259310.0081 | 481.0004 | 1 | 15 | 1 | 0 | 0 | 0 | -0.7157745 | 4.068848 | -2.912378 | 8.561587 | 0.09568454 | 32.4812 | 22.27024 | [21 empty] | 35.50551 | 0.1351833
9533 | 2022/01/04 04:07:20 | 259311.0083 | 482.0006 | 1 | 15 | 1 | 0 | 0 | 0 | -0.7166061 | 4.068852 | -2.915764 | 8.561587 | 0.09588499 | 32.4812 | 22.27106 | [21 empty] | 35.28078 | -0.07022619
9534 | 2022/01/04 04:07:21 | 259312.0088 | 483.0011 | 1 | 15 | 1 | 0 | 0 | 0 | -0.716507 | 4.068851 | -2.91536 | 8.561587 | 0.09608202 | 32.4812 | 22.27186 | [21 empty] | 34.80564 | -0.1484835
9535 | 2022/01/04 04:07:22 | 259313.0094 | 484.0017 | 1 | 15 | 1 | 0 | 0 | 0 | -0.716156 | 4.068852 | -2.913933 | 8.561587 | 0.09628259 | 32.4812 | 22.27267 | [21 empty] | 35.00242 | 0.06149411
9536 | 2022/01/04 04:07:23 | 259314.0087 | 485.001 | 1 | 15 | 1 | 0 | 0 | 0 | -0.7164993 | 4.068548 | -2.915112 | 8.561587 | 0.0964797 | 32.4812 | 22.27348 | [21 empty] | 35.52664 | 0.1638198
9537 | 2022/01/04 04:07:24 | 259315.0078 | 486.0001 | 1 | 15 | 1 | 0 | 0 | 0 | -0.7161942 | 4.068359 | -2.913735 | 8.561587 | 0.09667802 | 32.4812 | 22.27428 | [21 empty] | 35.33431 | -0.06010294
9538 | 2022/01/04 04:07:25 | 259316.0082 | 487.0005 | 1 | 15 | 1 | 0 | 0 | 0 | -0.7158127 | 4.06852 | -2.912298 | 8.561587 | 0.0968663 | 32.4812 | 22.27505 | [21 empty] | 35.01875 | -0.06010294
9539 | 2022/01/04 04:07:26 | 259317.0082 | 488.0005 | 1 | 15 | 1 | 0 | 0 | 0 | -0.7162399 | 4.068668 | -2.914142 | 8.561587 | 0.09707706 | 32.4812 | 22.27591 |  | -2.173171e-05 | [19 empty] | 34.97244 | 0.06196022
9540 | 2022/01/04 04:07:27 | 259318.0096 | 489.0019 | 1 | 15 | 1 | 0 | 0 | 0 | -0.7161942 | 4.068661 | -2.913951 | 8.561587 | 0.09727739 | 32.4812 | 22.27672 | [21 empty] | 35.31499 | 0.06196022
9541 | 2022/01/04 04:07:28 | 259319.0083 | 490.0006 | 1 | 15 | 1 | 0 | 0 | 0 | -0.7161407 | 4.068373 | -2.913527 | 8.561587 | 0.09747352 | 32.4812 | 22.27752 | [21 empty] | 35.32313 | -0.06133914
9542 | 2022/01/04 04:07:29 | 259320.0092 | 491.0015 | 1 | 15 | 1 | 0 | 0 | 0 | -0.7157516 | 4.06843 | -2.911985 | 8.561587 | 0.09767402 | 32.4812 | 22.27833 | [21 empty] | 34.98909 | -0.06133914
9543 | 2022/01/04 04:07:30 | 259321.0096 | 492.0019 | 1 | 15 | 1 | 0 | 0 | 0 | -0.7169113 | 4.068322 | -2.916626 | 8.561587 | 0.09787235 | 32.4812 | 22.27914 | [21 empty] | 34.77417 | -0.1715505
9544 | 2022/01/04 04:07:31 | 259322.0082 | 493.0005 | 1 | 15 | 1 | 0 | 0 | 0 | -0.7162933 | 4.068312 | -2.914105 | 8.561587 | 0.09807182 | 32.4812 | 22.27995 | [21 empty] | 35.32253 | 0.06168962
9545 | 2022/01/04 04:07:32 | 259323.0083 | 494.0006 | 1 | 15 | 1 | 0 | 0 | 0 | -0.7162399 | 4.068418 | -2.913963 | 8.561587 | 0.09827235 | 32.4812 | 22.28077 | [21 empty] | 35.49825 | 0.1645863
9546 | 2022/01/04 04:07:33 | 259324.0083 | 495.0006 | 1 | 15 | 1 | 0 | 0 | 0 | -0.7166367 | 4.06831 | -2.9155 | 8.561587 | 0.09847057 | 32.4812 | 22.28157 | [21 empty] | 34.99332 | -0.04932642
9547 | 2022/01/04 04:07:34 | 259325.0083 | 496.0006 | 1 | 15 | 1 | 0 | 0 | 0 | -0.7167358 | 4.068496 | -2.916037 | 8.561587 | 0.09867025 | 32.4812 | 22.28239 | [21 empty] | 34.78841 | -0.1724994
9548 | 2022/01/04 04:07:35 | 259326.0088 | 497.0011 | 1 | 15 | 1 | 0 | 0 | 0 | -0.7169037 | 4.068244 | -2.916539 | 8.561587 | 0.09886868 | 32.4812 | 22.28319 | [21 empty] | 34.91251 | 0.03878117
9549 | 2022/01/04 04:07:36 | 259327.0092 | 498.0015 | 1 | 15 | 1 | 0 | 0 | 0 | -0.7164841 | 4.068392 | -2.914938 | 8.561587 | 0.09906252 | 32.4812 | 22.28398 | [21 empty] | 35.48706 | 0.1795471
9550 | 2022/01/04 04:07:37 | 259328.0084 | 499.0007 | 1 | 15 | 1 | 0 | 0 | 0 | -0.7161636 | 4.068283 | -2.913556 | 8.561587 | 0.0992664 | 32.4812 | 22.28481 | [21 empty] | 35.35821 | -0.04026413
9551 | 2022/01/04 04:07:38 | 259329.0085 | 500.0008 | 1 | 15 | 1 | 0 | 0 | 0 | -0.7158356 | 4.068233 | -2.912186 | 8.561587 | 0.09946468 | 32.4812 | 22.28562 |  | -4.646673e-05 | [19 empty] | 34.82563 | -0.1664317
9552 | 2022/01/04 04:07:39 | 259330.0093 | 501.0016 | 1 | 15 | 1 | 0 | 0 | 0 | -0.717041 | 4.068429 | -2.91723 | 8.561587 | 0.09966546 | 32.4812 | 22.28644 | [21 empty] | 34.90891 | 0.02602577
9553 | 2022/01/04 04:07:40 | 259331.0077 | 502 | 1 | 15 | 1 | 0 | 0 | 0 | -0.7168884 | 4.068328 | -2.916537 | 8.561587 | 0.09986178 | 32.4812 | 22.28724 | [21 empty] | 35.22785 | 0.02602577
9554 | 2022/01/04 04:07:41 | 259332.0083 | 503.0006 | 1 | 15 | 1 | 0 | 0 | 0 | -0.715683 | 4.068174 | -2.911523 | 8.561587 | 0.1000634 | 32.4812 | 22.28806 | [21 empty] | 35.33494 | -0.05074382
9555 | 2022/01/04 04:07:42 | 259333.009 | 504.0013 | 1 | 15 | 1 | 0 | 0 | 0 | -0.7166443 | 4.068399 | -2.915595 | 8.561587 | 0.1002604 | 32.4812 | 22.28886 | [21 empty] | 35.04902 | -0.05074382
9556 | 2022/01/04 04:07:43 | 259334.0083 | 505.0006 | 1 | 15 | 1 | 0 | 0 | 0 | -0.7166214 | 4.068138 | -2.915315 | 8.561587 | 0.1004477 | 32.4812 | 22.28962 | [21 empty] | 34.87923 | 0.01740694
9557 | 2022/01/04 04:07:44 | 259335.0084 | 506.0007 | 1 | 15 | 1 | 0 | 0 | 0 | -0.7167587 | 4.067903 | -2.915705 | 8.561587 | 0.1006585 | 32.4812 | 22.29048 | [21 empty] | 35.20305 | 0.01740694
9558 | 2022/01/04 04:07:45 | 259336.0078 | 507.0001 | 1 | 15 | 1 | 0 | 0 | 0 | -0.716423 | 4.068007 | -2.914414 | 8.561587 | 0.1008589 | 32.4812 | 22.29129 |  |  |  | 6.835079 | 0.1602052 | [16 empty] | 35.46045 | 0.1816285
9559 | 2022/01/04 04:07:46 | 259337.0082 | 508.0005 | 1 | 15 | 1 | 0 | 0 | 0 | -0.7163467 | 4.067828 | -2.913975 | 8.561587 | 0.1010574 | 32.4812 | 22.2921 | [21 empty] | 35.12984 | -0.001701117
9560 | 2022/01/04 04:07:47 | 259338.0085 | 509.0008 | 1 | 15 | 1 | 0 | 0 | 0 | -0.7167206 | 4.067916 | -2.915559 | 8.561587 | 0.1012513 | 32.4812 | 22.29289 | [21 empty] | 34.80626 | -0.2027309
9561 | 2022/01/04 04:07:48 | 259339.0092 | 510.0015 | 1 | 15 | 1 | 0 | 0 | 0 | -0.7161407 | 4.067809 | -2.913124 | 8.561587 | 0.1014539 | 32.4812 | 22.29371 | [21 empty] | 35.12226 | 0.003404617
9562 | 2022/01/04 04:07:49 | 259340.009 | 511.0013 | 1 | 15 | 1 | 0 | 0 | 0 | -0.7163925 | 4.067905 | -2.914217 | 8.561587 | 0.1016544 | 32.4812 | 22.29453 | [21 empty] | 35.46075 | 0.2011228
9563 | 2022/01/04 04:07:50 | 259341.0098 | 512.0021 | 1 | 15 | 1 | 0 | 0 | 0 | -0.7166214 | 4.067862 | -2.915117 | 8.561587 | 0.1018529 | 32.4812 | 22.29533 |  | -2.275714e-05 | [19 empty] | 35.40783 | -0.0165379
9564 | 2022/01/04 04:07:51 | 259342.0093 | 513.0016 | 1 | 15 | 1 | 0 | 0 | 0 | -0.716217 | 4.067865 | -2.913474 | 8.561587 | 0.1020533 | 32.4812 | 22.29615 | [21 empty] | 34.82019 | -0.1836383
9565 | 2022/01/04 04:07:52 | 259343.0084 | 514.0007 | 1 | 15 | 1 | 0 | 0 | 0 | -0.7160492 | 4.068006 | -2.912892 | 8.561587 | 0.1022483 | 32.4812 | 22.29694 | [21 empty] | 34.75901 | -0.01911879
9566 | 2022/01/04 04:07:53 | 259344.0078 | 515.0001 | 1 | 15 | 1 | 0 | 0 | 0 | -0.7162704 | 4.068019 | -2.913802 | 8.561587 | 0.1024499 | 32.4812 | 22.29776 | [21 empty] | 35.34703 | 0.1837564
9567 | 2022/01/04 04:07:54 | 259345.0083 | 516.0006 | 1 | 15 | 1 | 0 | 0 | 0 | -0.7166595 | 4.067913 | -2.915308 | 8.561587 | 0.1026427 | 32.4812 | 22.29855 | [21 empty] | 35.48434 | 0.04290938
9568 | 2022/01/04 04:07:55 | 259346.0092 | 517.0015 | 1 | 15 | 1 | 0 | 0 | 0 | -0.716423 | 4.067922 | -2.914353 | 8.561587 | 0.1028466 | 32.4812 | 22.29938 | [21 empty] | 35.23481 | 0.04290938
9569 | 2022/01/04 04:07:56 | 259347.0099 | 518.0022 | 1 | 15 | 1 | 0 | 0 | 0 | -0.7165756 | 4.067872 | -2.914938 | 8.561587 | 0.1030441 | 32.4812 | 22.30018 | [21 empty] | 34.78871 | -0.05600333
9570 | 2022/01/04 04:07:57 | 259348.0093 | 519.0016 | 1 | 15 | 1 | 0 | 0 | 0 | -0.7164688 | 4.067889 | -2.914516 | 8.561587 | 0.1032445 | 32.4812 | 22.30099 | [21 empty] | 34.97853 | -0.05600333
9571 | 2022/01/04 04:07:58 | 259349.0102 | 520.0025 | 1 | 15 | 1 | 0 | 0 | 0 | -0.716713 | 4.067719 | -2.915387 | 8.561587 | 0.1034451 | 32.4812 | 22.30181 | [21 empty] | 35.50671 | 0.08222222
9572 | 2022/01/04 04:07:59 | 259350.0084 | 521.0007 | 1 | 15 | 1 | 0 | 0 | 0 | -0.7163696 | 4.067967 | -2.914168 | 8.561587 | 0.1036446 | 32.4812 | 22.30262 | [21 empty] | 35.367 | 0.08222222
9573 | 2022/01/04 04:08:00 | 259351.0084 | 522.0007 | 1 | 15 | 1 | 0 | 0 | 0 | -0.7163696 | 4.067712 | -2.913985 | 8.561587 | 0.103844 | 32.4812 | 22.30343 | [21 empty] | 35.06207 | -0.1389515
9574 | 2022/01/04 04:08:01 | 259352.0079 | 523.0002 | 1 | 15 | 1 | 0 | 0 | 0 | -0.7159882 | 4.067511 | -2.91229 | 8.561587 | 0.1040423 | 32.4812 | 22.30424 | [21 empty] | 34.89982 | -0.07870913
9575 | 2022/01/04 04:08:02 | 259353.0085 | 524.0008 | 1 | 15 | 1 | 0 | 0 | 0 | -0.7160873 | 4.067469 | -2.912663 | 8.561587 | 0.1042417 | 32.4812 | 22.30505 |  | -2.449959e-06 | [19 empty] | 35.21121 | 0.1253164
9576 | 2022/01/04 04:08:03 | 259354.0087 | 525.001 | 1 | 15 | 1 | 0 | 0 | 0 | -0.7162704 | 4.067572 | -2.913481 | 8.561587 | 0.1044389 | 32.4812 | 22.30585 | [21 empty] | 35.44897 | 0.07996321
9577 | 2022/01/04 04:08:04 | 259355.0079 | 526.0002 | 1 | 15 | 1 | 0 | 0 | 0 | -0.7159424 | 4.06747 | -2.912074 | 8.561587 | 0.1046394 | 32.4812 | 22.30667 | [21 empty] | 35.09773 | -0.1154244
9578 | 2022/01/04 04:08:05 | 259356.0077 | 527 | 1 | 15 | 1 | 0 | 0 | 0 | -0.7165375 | 4.067438 | -2.914472 | 8.561587 | 0.1048378 | 32.4812 | 22.30748 | [21 empty] | 34.79082 | -0.09590864
9579 | 2022/01/04 04:08:06 | 259357.0078 | 528.0001 | 1 | 15 | 1 | 0 | 0 | 0 | -0.7161255 | 4.067531 | -2.912863 | 8.561587 | 0.1050371 | 32.4812 | 22.30829 | [21 empty] | 35.23026 | 0.1373231
9580 | 2022/01/04 04:08:07 | 259358.0085 | 529.0008 | 1 | 15 | 1 | 0 | 0 | 0 | -0.7156219 | 4.067275 | -2.910631 | 8.561587 | 0.1052342 | 32.4812 | 22.30909 | [21 empty] | 35.40753 | 0.05539656
9581 | 2022/01/04 04:08:08 | 259359.0095 | 530.0018 | 1 | 15 | 1 | 0 | 0 | 0 | -0.7154694 | 4.067238 | -2.909984 | 8.561587 | 0.1054334 | 32.4812 | 22.3099 | [21 empty] | 35.11561 | -0.09122372
9582 | 2022/01/04 04:08:09 | 259360.0087 | 531.001 | 1 | 15 | 1 | 0 | 0 | 0 | -0.7158508 | 4.067253 | -2.911546 | 8.561587 | 0.1056284 | 32.4812 | 22.31069 | [21 empty] | 34.82322 | -0.09137154
9583 | 2022/01/04 04:08:10 | 259361.0091 | 532.0014 | 1 | 15 | 1 | 0 | 0 | 0 | -0.7161942 | 4.067498 | -2.913118 | 8.561587 | 0.1058322 | 32.4812 | 22.31152 | [21 empty] | 34.84319 | -0.09137154
9584 | 2022/01/04 04:08:11 | 259362.0088 | 533.0011 | 1 | 15 | 1 | 0 | 0 | 0 | -0.7163544 | 4.067447 | -2.913734 | 8.561587 | 0.1060316 | 32.4812 | 22.31233 | [21 empty] | 35.4677 | 0.09565592
9585 | 2022/01/04 04:08:12 | 259363.0093 | 534.0016 | 1 | 15 | 1 | 0 | 0 | 0 | -0.7159119 | 4.067326 | -2.911847 | 8.561587 | 0.106231 | 32.4812 | 22.31314 | [21 empty] | 35.43837 | 0.09565592
9586 | 2022/01/04 04:08:13 | 259364.0088 | 535.0011 | 1 | 15 | 1 | 0 | 0 | 0 | -0.7163162 | 4.067463 | -2.91359 | 8.561587 | 0.1064296 | 32.4812 | 22.31395 | [21 empty] | 34.82957 | -0.1079178
9587 | 2022/01/04 04:08:14 | 259365.0093 | 536.0016 | 1 | 15 | 1 | 0 | 0 | 0 | -0.7163544 | 4.067315 | -2.913639 | 8.561587 | 0.1066287 | 32.4812 | 22.31476 |  | -1.714801e-05 | [19 empty] | 34.83319 | -0.1079178
9588 | 2022/01/04 04:08:15 | 259366.0081 | 537.0004 | 1 | 15 | 1 | 0 | 0 | 0 | -0.7167892 | 4.067445 | -2.915501 | 8.561587 | 0.1068273 | 32.4812 | 22.31557 | [21 empty] | 35.05204 | 0.06952167
9589 | 2022/01/04 04:08:16 | 259367.0087 | 538.001 | 1 | 15 | 1 | 0 | 0 | 0 | -0.715889 | 4.067254 | -2.911702 | 8.561587 | 0.1070231 | 32.4812 | 22.31636 | [21 empty] | 35.52061 | 0.08963108
9590 | 2022/01/04 04:08:17 | 259368.0086 | 539.0009 | 1 | 15 | 1 | 0 | 0 | 0 | -0.7163544 | 4.06727 | -2.913607 | 8.561587 | 0.1072227 | 32.4812 | 22.31718 | [21 empty] | 35.28169 | -0.01786709
9591 | 2022/01/04 04:08:18 | 259369.0095 | 540.0018 | 1 | 15 | 1 | 0 | 0 | 0 | -0.7162704 | 4.067196 | -2.913212 | 8.561587 | 0.1074187 | 32.4812 | 22.31797 | [21 empty] | 34.78444 | -0.1007962
9592 | 2022/01/04 04:08:19 | 259370.0087 | 541.001 | 1 | 15 | 1 | 0 | 0 | 0 | -0.7161255 | 4.067158 | -2.912596 | 8.561587 | 0.1076228 | 32.4812 | 22.3188 | [21 empty] | 34.95672 | -0.0007557869
9593 | 2022/01/04 04:08:20 | 259371.0092 | 542.0015 | 1 | 15 | 1 | 0 | 0 | 0 | -0.7162323 | 4.067115 | -2.912999 | 8.561587 | 0.107822 | 32.4812 | 22.31961 | [21 empty] | 35.22755 | 0.08463264
9594 | 2022/01/04 04:08:21 | 259372.0079 | 543.0002 | 1 | 15 | 1 | 0 | 0 | 0 | -0.7162704 | 4.067019 | -2.913085 | 8.561587 | 0.1080203 | 32.4812 | 22.32042 | [21 empty] | 35.37426 | 0.0458467
9595 | 2022/01/04 04:08:22 | 259373.0089 | 544.0012 | 1 | 15 | 1 | 0 | 0 | 0 | -0.7165756 | 4.067005 | -2.914317 | 8.561587 | 0.1082195 | 32.4812 | 22.32123 | [21 empty] | 35.04994 | -0.1013494
9596 | 2022/01/04 04:08:23 | 259374.0079 | 545.0002 | 1 | 15 | 1 | 0 | 0 | 0 | -0.7161789 | 4.066807 | -2.912561 | 8.561587 | 0.108418 | 32.4812 | 22.32204 | [21 empty] | 34.7769 | -0.08532524
9597 | 2022/01/04 04:08:24 | 259375.0087 | 546.001 | 1 | 15 | 1 | 0 | 0 | 0 | -0.7165985 | 4.066955 | -2.914374 | 8.561587 | 0.1086174 | 32.4812 | 22.32285 | [21 empty] | 35.09653 | 0.09988546
9598 | 2022/01/04 04:08:25 | 259376.0078 | 547.0001 | 1 | 15 | 1 | 0 | 0 | 0 | -0.716713 | 4.066813 | -2.914738 | 8.561587 | 0.1088146 | 32.4812 | 22.32365 | [21 empty] | 35.41386 | 0.09988546
9599 | 2022/01/04 04:08:26 | 259377.0079 | 548.0002 | 1 | 15 | 1 | 0 | 0 | 0 | -0.7159042 | 4.066961 | -2.911554 | 8.561587 | 0.1090152 | 32.4812 | 22.32447 |  | -1.841284e-05 | [19 empty] | 35.16732 | -0.09821415
9600 | 2022/01/04 04:08:27 | 259378.0088 | 549.0011 | 1 | 15 | 1 | 0 | 0 | 0 | -0.7160645 | 4.066792 | -2.912085 | 8.561587 | 0.1092148 | 32.4812 | 22.32528 | [21 empty] | 34.87166 | -0.09821415
9601 | 2022/01/04 04:08:28 | 259379.0092 | 550.0015 | 1 | 15 | 1 | 0 | 0 | 0 | -0.7157898 | 4.066911 | -2.911053 | 8.561587 | 0.1094129 | 32.4812 | 22.32608 | [21 empty] | 35.04659 | 0.09260893
9602 | 2022/01/04 04:08:29 | 259380.0087 | 551.001 | 1 | 15 | 1 | 0 | 0 | 0 | -0.7158661 | 4.067111 | -2.911507 | 8.561587 | 0.1096033 | 32.4812 | 22.32686 | [21 empty] | 35.33734 | 0.09260893
9603 | 2022/01/04 04:08:30 | 259381.0089 | 552.0012 | 1 | 15 | 1 | 0 | 0 | 0 | -0.7160263 | 4.067097 | -2.912148 | 8.561587 | 0.1098117 | 32.4812 | 22.32771 | [21 empty] | 35.45832 | 0.1286638
9604 | 2022/01/04 04:08:31 | 259382.0096 | 553.0019 | 1 | 15 | 1 | 0 | 0 | 0 | -0.7161255 | 4.066821 | -2.912354 | 8.561587 | 0.1100108 | 32.4812 | 22.32852 | [21 empty] | 34.9764 | -0.04649878
9605 | 2022/01/04 04:08:32 | 259383.0081 | 554.0004 | 1 | 15 | 1 | 0 | 0 | 0 | -0.7165756 | 4.06687 | -2.91422 | 8.561587 | 0.110207 | 32.4812 | 22.32931 | [21 empty] | 34.76628 | -0.1697624
9606 | 2022/01/04 04:08:33 | 259384.0088 | 555.0011 | 1 | 15 | 1 | 0 | 0 | 0 | -0.7165985 | 4.066787 | -2.914253 | 8.561587 | 0.1104063 | 32.4812 | 22.33012 | [21 empty] | 35.17401 | 0.03831744
9607 | 2022/01/04 04:08:34 | 259385.0081 | 556.0004 | 1 | 15 | 1 | 0 | 0 | 0 | -0.7158279 | 4.066967 | -2.911248 | 8.561587 | 0.1106069 | 32.4812 | 22.33094 | [21 empty] | 35.4296 | 0.1689684
9608 | 2022/01/04 04:08:35 | 259386.0088 | 557.0011 | 1 | 15 | 1 | 0 | 0 | 0 | -0.7163086 | 4.066712 | -2.913021 | 8.561587 | 0.1108064 | 32.4812 | 22.33175 | [21 empty] | 35.38333 | -0.0144577
9609 | 2022/01/04 04:08:36 | 259387.0082 | 558.0005 | 1 | 15 | 1 | 0 | 0 | 0 | -0.716774 | 4.066781 | -2.914963 | 8.561587 | 0.1110048 | 32.4812 | 22.33256 | [21 empty] | 34.84046 | -0.1696479
9610 | 2022/01/04 04:08:37 | 259388.0082 | 559.0005 | 1 | 15 | 1 | 0 | 0 | 0 | -0.7162323 | 4.066828 | -2.912794 | 8.561587 | 0.1112043 | 32.4812 | 22.33337 | [21 empty] | 34.82535 | -0.004720688
9611 | 2022/01/04 04:08:38 | 259389.0082 | 560.0005 | 1 | 15 | 1 | 0 | 0 | 0 | -0.7167587 | 4.066689 | -2.914835 | 8.561587 | 0.1114026 | 32.4812 | 22.33418 |  | -4.354244e-05 | [19 empty] | 35.41992 | 0.185802
9612 | 2022/01/04 04:08:39 | 259390.0096 | 561.0019 | 1 | 15 | 1 | 0 | 0 | 0 | -0.7166748 | 4.066525 | -2.914376 | 8.561587 | 0.1116013 | 32.4812 | 22.33498 | [21 empty] | 35.40267 | -0.005389452
9613 | 2022/01/04 04:08:40 | 259391.0096 | 562.0019 | 1 | 15 | 1 | 0 | 0 | 0 | -0.7166824 | 4.066483 | -2.914377 | 8.561587 | 0.1118017 | 32.4812 | 22.3358 | [21 empty] | 35.15221 | -0.005389452
9614 | 2022/01/04 04:08:41 | 259392.0097 | 563.002 | 1 | 15 | 1 | 0 | 0 | 0 | -0.7162933 | 4.066453 | -2.912773 | 8.561587 | 0.1120002 | 32.4812 | 22.33661 | [21 empty] | 34.77324 | -0.03028154
9615 | 2022/01/04 04:08:42 | 259393.008 | 564.0003 | 1 | 15 | 1 | 0 | 0 | 0 | -0.7158127 | 4.066385 | -2.91077 | 8.561587 | 0.1121982 | 32.4812 | 22.33741 | [21 empty] | 35.05238 | -0.03028154
9616 | 2022/01/04 04:08:43 | 259394.0083 | 565.0006 | 1 | 15 | 1 | 0 | 0 | 0 | -0.7167511 | 4.066489 | -2.91466 | 8.561587 | 0.1123978 | 32.4812 | 22.33822 | [21 empty] | 35.48341 | 0.01974583
9617 | 2022/01/04 04:08:44 | 259395.0092 | 566.0015 | 1 | 15 | 1 | 0 | 0 | 0 | -0.7161407 | 4.066512 | -2.912195 | 8.561587 | 0.1125916 | 32.4812 | 22.33901 | [21 empty] | 35.18793 | 0.01974583
9618 | 2022/01/04 04:08:45 | 259396.0099 | 567.0022 | 1 | 15 | 1 | 0 | 0 | 0 | -0.7160645 | 4.066406 | -2.911809 | 8.561587 | 0.1127944 | 32.4812 | 22.33984 | [21 empty] | 34.90071 | -0.1820922
9619 | 2022/01/04 04:08:46 | 259397.0091 | 568.0014 | 1 | 15 | 1 | 0 | 0 | 0 | -0.7157745 | 4.066328 | -2.910574 | 8.561587 | 0.1129947 | 32.4812 | 22.34065 | [21 empty] | 35.01575 | -0.04313588
9620 | 2022/01/04 04:08:47 | 259398.0098 | 569.0021 | 1 | 15 | 1 | 0 | 0 | 0 | -0.7160263 | 4.066395 | -2.911646 | 8.561587 | 0.1131943 | 32.4812 | 22.34146 | [21 empty] | 35.30256 | 0.1687109
9621 | 2022/01/04 04:08:48 | 259399.0084 | 570.0007 | 1 | 15 | 1 | 0 | 0 | 0 | -0.7161026 | 4.066399 | -2.911959 | 8.561587 | 0.1133879 | 32.4812 | 22.34225 | [21 empty] | 35.28988 | 0.04291534
9622 | 2022/01/04 04:08:49 | 259400.0083 | 571.0006 | 1 | 15 | 1 | 0 | 0 | 0 | -0.7161407 | 4.066282 | -2.91203 | 8.561587 | 0.1135908 | 32.4812 | 22.34307 | [21 empty] | 35.02695 | -0.1290429
9623 | 2022/01/04 04:08:50 | 259401.0099 | 572.0022 | 1 | 15 | 1 | 0 | 0 | 0 | -0.7161942 | 4.066479 | -2.912389 | 8.561587 | 0.1137903 | 32.4812 | 22.34389 | [21 empty] | 34.78294 | -0.07625103
9624 | 2022/01/04 04:08:51 | 259402.0092 | 573.0015 | 1 | 15 | 1 | 0 | 0 | 0 | -0.7168121 | 4.066432 | -2.914868 | 8.561587 | 0.1139897 | 32.4812 | 22.3447 |  | -2.180875e-05 | [19 empty] | 35.18521 | 0.1257074
9625 | 2022/01/04 04:08:52 | 259403.0082 | 574.0005 | 1 | 15 | 1 | 0 | 0 | 0 | -0.7166061 | 4.06647 | -2.914057 | 8.561587 | 0.1141881 | 32.4812 | 22.3455 | [21 empty] | 35.50219 | 0.09905815
9626 | 2022/01/04 04:08:53 | 259404.0091 | 575.0014 | 1 | 15 | 1 | 0 | 0 | 0 | -0.7163315 | 4.066409 | -2.912897 | 8.561587 | 0.1143876 | 32.4812 | 22.34632 | [21 empty] | 35.05511 | -0.1397145
9627 | 2022/01/04 04:08:54 | 259405.0091 | 576.0014 | 1 | 15 | 1 | 0 | 0 | 0 | -0.7160873 | 4.066367 | -2.911874 | 8.561587 | 0.114587 | 32.4812 | 22.34713 | [21 empty] | 34.77354 | -0.08798838
9628 | 2022/01/04 04:08:55 | 259406.0096 | 577.0019 | 1 | 15 | 1 | 0 | 0 | 0 | -0.7166061 | 4.066263 | -2.913909 | 8.561587 | 0.1147841 | 32.4812 | 22.34793 | [21 empty] | 34.8335 | -0.08798838
9629 | 2022/01/04 04:08:56 | 259407.01 | 578.0023 | 1 | 15 | 1 | 0 | 0 | 0 | -0.7165375 | 4.066379 | -2.913713 | 8.561587 | 0.1149837 | 32.4812 | 22.34874 | [21 empty] | 35.34369 | 0.06588936
9630 | 2022/01/04 04:08:57 | 259408.0083 | 579.0006 | 1 | 15 | 1 | 0 | 0 | 0 | -0.7163467 | 4.066029 | -2.912686 | 8.561587 | 0.115182 | 32.4812 | 22.34954 | [21 empty] | 35.4414 | 0.06588936
9631 | 2022/01/04 04:08:58 | 259409.0083 | 580.0006 | 1 | 15 | 1 | 0 | 0 | 0 | -0.7162781 | 4.065769 | -2.912221 | 8.561587 | 0.1153816 | 32.4812 | 22.35036 | [21 empty] | 34.79233 | -0.09629011
9632 | 2022/01/04 04:08:59 | 259410.0091 | 581.0014 | 1 | 15 | 1 | 0 | 0 | 0 | -0.7155075 | 4.066071 | -2.909304 | 8.561587 | 0.1155809 | 32.4812 | 22.35117 | [21 empty] | 34.8087 | -0.09629011
9633 | 2022/01/04 04:09:00 | 259411.0085 | 582.0008 | 1 | 15 | 1 | 0 | 0 | 0 | -0.7163925 | 4.066107 | -2.912929 | 8.561587 | 0.1157791 | 32.4812 | 22.35197 | [21 empty] | 35.03936 | 0.07719636
9634 | 2022/01/04 04:09:01 | 259412.0086 | 583.0009 | 1 | 15 | 1 | 0 | 0 | 0 | -0.7164459 | 4.065887 | -2.912988 | 8.561587 | 0.1159719 | 32.4812 | 22.35276 | [21 empty] | 35.45077 | 0.1073027
9635 | 2022/01/04 04:09:02 | 259413.0077 | 584 | 1 | 15 | 1 | 0 | 0 | 0 | -0.7162933 | 4.065893 | -2.912372 | 8.561587 | 0.1161781 | 32.4812 | 22.3536 | [21 empty] | 35.2233 | -0.04982233
9636 | 2022/01/04 04:09:03 | 259414.0085 | 585.0008 | 1 | 15 | 1 | 0 | 0 | 0 | -0.7162552 | 4.065844 | -2.912182 | 8.561587 | 0.1163709 | 32.4812 | 22.35438 |  | -1.296011e-05 | [19 empty] | 34.73238 | -0.1126349
9637 | 2022/01/04 04:09:04 | 259415.0077 | 586 | 1 | 15 | 1 | 0 | 0 | 0 | -0.7156067 | 4.065812 | -2.909522 | 8.561587 | 0.1165757 | 32.4812 | 22.35521 | [21 empty] | 35.01696 | 0.04815459
9638 | 2022/01/04 04:09:05 | 259416.01 | 587.0023 | 1 | 15 | 1 | 0 | 0 | 0 | -0.7159271 | 4.065676 | -2.910728 | 8.561587 | 0.116775 | 32.4812 | 22.35602 | [21 empty] | 35.29894 | 0.08811831
9639 | 2022/01/04 04:09:06 | 259417.0091 | 588.0014 | 1 | 15 | 1 | 0 | 0 | 0 | -0.7160645 | 4.066087 | -2.911581 | 8.561587 | 0.116971 | 32.4812 | 22.35682 | [21 empty] | 35.21001 | -0.02779126
9640 | 2022/01/04 04:09:07 | 259418.01 | 589.0023 | 1 | 15 | 1 | 0 | 0 | 0 | -0.7165222 | 4.065899 | -2.913307 | 8.561587 | 0.1171672 | 32.4812 | 22.35762 | [21 empty] | 34.92463 | -0.08918047
9641 | 2022/01/04 04:09:08 | 259419.0094 | 590.0017 | 1 | 15 | 1 | 0 | 0 | 0 | -0.7160797 | 4.065929 | -2.911529 | 8.561587 | 0.11737 | 32.4812 | 22.35844 | [21 empty] | 34.92918 | -0.08918047
9642 | 2022/01/04 04:09:09 | 259420.0091 | 591.0014 | 1 | 15 | 1 | 0 | 0 | 0 | -0.7165756 | 4.065965 | -2.913571 | 8.561587 | 0.1175704 | 32.4812 | 22.35926 | [21 empty] | 35.27111 | 0.1068544
9643 | 2022/01/04 04:09:10 | 259421.0094 | 592.0017 | 1 | 15 | 1 | 0 | 0 | 0 | -0.7157593 | 4.065826 | -2.910153 | 8.561587 | 0.1177697 | 32.4812 | 22.36007 | [21 empty] | 35.41992 | 0.1068544
9644 | 2022/01/04 04:09:11 | 259422.008 | 593.0003 | 1 | 15 | 1 | 0 | 0 | 0 | -0.7164841 | 4.065769 | -2.913059 | 8.561587 | 0.117968 | 32.4812 | 22.36087 | [21 empty] | 34.90496 | -0.1106453
9645 | 2022/01/04 04:09:12 | 259423.0085 | 594.0008 | 1 | 15 | 1 | 0 | 0 | 0 | -0.7163849 | 4.06596 | -2.912792 | 8.561587 | 0.1181674 | 32.4812 | 22.36168 | [21 empty] | 34.72965 | -0.1106453
9646 | 2022/01/04 04:09:13 | 259424.0084 | 595.0007 | 1 | 15 | 1 | 0 | 0 | 0 | -0.7160492 | 4.065919 | -2.911398 | 8.561587 | 0.1183581 | 32.4812 | 22.36246 | [21 empty] | 34.85773 | -0.01475692
9647 | 2022/01/04 04:09:14 | 259425.0086 | 596.0009 | 1 | 15 | 1 | 0 | 0 | 0 | -0.7163086 | 4.065882 | -2.912426 | 8.561587 | 0.1185596 | 32.4812 | 22.36328 | [21 empty] | 35.39451 | 0.1168895
9648 | 2022/01/04 04:09:15 | 259426.0091 | 597.0014 | 1 | 15 | 1 | 0 | 0 | 0 | -0.7165604 | 4.06567 | -2.913298 | 8.561587 | 0.1187625 | 32.4812 | 22.3641 |  | -1.904599e-05 | [19 empty] | 35.30772 | 0.02373099
9649 | 2022/01/04 04:09:16 | 259427.0079 | 598.0002 | 1 | 15 | 1 | 0 | 0 | 0 | -0.7165985 | 4.065471 | -2.91331 | 8.561587 | 0.1189618 | 32.4812 | 22.36491 | [21 empty] | 34.71875 | -0.1090288
9650 | 2022/01/04 04:09:17 | 259428.0085 | 599.0008 | 1 | 15 | 1 | 0 | 0 | 0 | -0.7164459 | 4.065576 | -2.912765 | 8.561587 | 0.1191614 | 32.4812 | 22.36572 | [21 empty] | 34.84139 | -0.03669977
9651 | 2022/01/04 04:09:18 | 259429.0078 | 600.0001 | 1 | 15 | 1 | 0 | 0 | 0 | -0.7161636 | 4.065561 | -2.911607 | 8.561587 | 0.1193607 | 32.4812 | 22.36654 | [21 empty] | 35.16463 | 0.1010132
9652 | 2022/01/04 04:09:19 | 259430.0079 | 601.0002 | 1 | 15 | 1 | 0 | 0 | 0 | -0.7159882 | 4.065368 | -2.910756 | 8.561587 | 0.1195545 | 32.4812 | 22.36732 | [21 empty] | 35.31377 | 0.04660487
9653 | 2022/01/04 04:09:20 | 259431.0091 | 602.0014 | 1 | 15 | 1 | 0 | 0 | 0 | -0.7159119 | 4.065675 | -2.910665 | 8.561587 | 0.1197583 | 32.4812 | 22.36815 | [21 empty] | 34.99181 | -0.1006103
9654 | 2022/01/04 04:09:21 | 259432.0096 | 603.0019 | 1 | 15 | 1 | 0 | 0 | 0 | -0.7169037 | 4.065495 | -2.914568 | 8.561587 | 0.1199581 | 32.4812 | 22.36896 | [21 empty] | 34.80564 | -0.05818009
9655 | 2022/01/04 04:09:22 | 259433.0086 | 604.0009 | 1 | 15 | 1 | 0 | 0 | 0 | -0.7163467 | 4.065392 | -2.91223 | 8.561587 | 0.1201564 | 32.4812 | 22.36977 | [21 empty] | 35.06506 | 0.08106947
9656 | 2022/01/04 04:09:23 | 259434.008 | 605.0003 | 1 | 15 | 1 | 0 | 0 | 0 | -0.7161255 | 4.065386 | -2.911327 | 8.561587 | 0.1203545 | 32.4812 | 22.37057 | [21 empty] | 35.37908 | 0.08106947
9657 | 2022/01/04 04:09:24 | 259435.008 | 606.0003 | 1 | 15 | 1 | 0 | 0 | 0 | -0.7166748 | 4.065406 | -2.913574 | 8.561587 | 0.1205542 | 32.4812 | 22.37139 | [21 empty] | 35.09594 | -0.07534385
9658 | 2022/01/04 04:09:25 | 259436.008 | 607.0003 | 1 | 15 | 1 | 0 | 0 | 0 | -0.7161179 | 4.065401 | -2.911306 | 8.561587 | 0.1207512 | 32.4812 | 22.37219 | [21 empty] | 34.78961 | -0.07534385
9659 | 2022/01/04 04:09:26 | 259437.0096 | 608.0019 | 1 | 15 | 1 | 0 | 0 | 0 | -0.7168503 | 4.065495 | -2.914351 | 8.561587 | 0.1209531 | 32.4812 | 22.37301 | [21 empty] | 35.06024 | 0.09706974
9660 | 2022/01/04 04:09:27 | 259438.0095 | 609.0018 | 1 | 15 | 1 | 0 | 0 | 0 | -0.7160263 | 4.065479 | -2.91099 | 8.561587 | 0.1211435 | 32.4812 | 22.37378 |  | -2.821007e-05 | [19 empty] | 35.35549 | 0.09706974
9661 | 2022/01/04 04:09:28 | 259439.0078 | 610.0001 | 1 | 15 | 1 | 0 | 0 | 0 | -0.7163544 | 4.065339 | -2.912223 | 8.561587 | 0.1213507 | 32.4812 | 22.37463 | [21 empty] | 35.3912 | 0.1034248
9662 | 2022/01/04 04:09:29 | 259440.0094 | 611.0017 | 1 | 15 | 1 | 0 | 0 | 0 | -0.7164459 | 4.065442 | -2.912669 | 8.561587 | 0.121548 | 32.4812 | 22.37543 | [21 empty] | 34.83383 | -0.08980513
9663 | 2022/01/04 04:09:30 | 259441.0079 | 612.0002 | 1 | 15 | 1 | 0 | 0 | 0 | -0.7164688 | 4.065404 | -2.912735 | 8.561587 | 0.1217485 | 32.4812 | 22.37624 | [21 empty] | 34.71965 | -0.1200521
9664 | 2022/01/04 04:09:31 | 259442.0085 | 613.0008 | 1 | 15 | 1 | 0 | 0 | 0 | -0.7165604 | 4.06531 | -2.91304 | 8.561587 | 0.1219458 | 32.4812 | 22.37704 | [21 empty] | 35.33039 | 0.08117199
9665 | 2022/01/04 04:09:32 | 259443.0093 | 614.0016 | 1 | 15 | 1 | 0 | 0 | 0 | -0.7168274 | 4.065343 | -2.914149 | 8.561587 | 0.1221464 | 32.4812 | 22.37786 | [21 empty] | 35.3558 | 0.1176238
9666 | 2022/01/04 04:09:33 | 259444.0093 | 615.0016 | 1 | 15 | 1 | 0 | 0 | 0 | -0.7166443 | 4.065277 | -2.913358 | 8.561587 | 0.122345 | 32.4812 | 22.37867 | [21 empty] | 35.14828 | -0.06485105
9667 | 2022/01/04 04:09:34 | 259445.0079 | 616.0002 | 1 | 15 | 1 | 0 | 0 | 0 | -0.7167511 | 4.065219 | -2.91375 | 8.561587 | 0.1225432 | 32.4812 | 22.37947 | [21 empty] | 34.7118 | -0.1364005
9668 | 2022/01/04 04:09:35 | 259446.0089 | 617.0012 | 1 | 15 | 1 | 0 | 0 | 0 | -0.71698 | 4.065169 | -2.914645 | 8.561587 | 0.1227382 | 32.4812 | 22.38027 | [21 empty] | 34.94249 | 0.07209301
9669 | 2022/01/04 04:09:36 | 259447.0087 | 618.001 | 1 | 15 | 1 | 0 | 0 | 0 | -0.7166061 | 4.065122 | -2.913091 | 8.561587 | 0.122939 | 32.4812 | 22.38108 | [21 empty] | 35.3818 | 0.1372838
9670 | 2022/01/04 04:09:37 | 259448.008 | 619.0003 | 1 | 15 | 1 | 0 | 0 | 0 | -0.7160034 | 4.065044 | -2.910585 | 8.561587 | 0.1231394 | 32.4812 | 22.3819 | [21 empty] | 35.20608 | -0.05491257
9671 | 2022/01/04 04:09:38 | 259449.0086 | 620.0009 | 1 | 15 | 1 | 0 | 0 | 0 | -0.7164993 | 4.065087 | -2.912632 | 8.561587 | 0.12334 | 32.4812 | 22.38271 | [21 empty] | 34.92221 | -0.05491257
9672 | 2022/01/04 04:09:39 | 259450.0087 | 621.001 | 1 | 15 | 1 | 0 | 0 | 0 | -0.7156219 | 4.065012 | -2.909012 | 8.561587 | 0.1235359 | 32.4812 | 22.38351 |  | -4.963349e-05 | [19 empty] | 34.84077 | 0.03842115
9673 | 2022/01/04 04:09:40 | 259451.0096 | 622.0019 | 1 | 15 | 1 | 0 | 0 | 0 | -0.7162552 | 4.064987 | -2.911568 | 8.561587 | 0.1237387 | 32.4812 | 22.38433 | [21 empty] | 35.18004 | 0.03842115
9674 | 2022/01/04 04:09:41 | 259452.0085 | 623.0008 | 1 | 15 | 1 | 0 | 0 | 0 | -0.7162933 | 4.065027 | -2.911752 | 8.561587 | 0.1239236 | 32.4812 | 22.38508 | [21 empty] | 35.27443 | -0.0450027
9675 | 2022/01/04 04:09:42 | 259453.0078 | 624.0001 | 1 | 15 | 1 | 0 | 0 | 0 | -0.7164688 | 4.064813 | -2.912312 | 8.561587 | 0.1241354 | 32.4812 | 22.38595 | [21 empty] | 34.96489 | -0.0450027
9676 | 2022/01/04 04:09:43 | 259454.0087 | 625.001 | 1 | 15 | 1 | 0 | 0 | 0 | -0.716774 | 4.064976 | -2.913669 | 8.561587 | 0.1243349 | 32.4812 | 22.38676 | [21 empty] | 34.76025 | -0.1606786
9677 | 2022/01/04 04:09:44 | 259455.0081 | 626.0004 | 1 | 15 | 1 | 0 | 0 | 0 | -0.7166061 | 4.064794 | -2.912856 | 8.561587 | 0.12453 | 32.4812 | 22.38755 | [21 empty] | 35.08957 | 0.02195001
9678 | 2022/01/04 04:09:45 | 259456.0078 | 627.0001 | 1 | 15 | 1 | 0 | 0 | 0 | -0.7162018 | 4.065104 | -2.911435 | 8.561587 | 0.1247327 | 32.4812 | 22.38837 |  |  |  | 0 | 0 | [16 empty] | 35.37908 | 0.1714337
9679 | 2022/01/04 04:09:46 | 259457.0088 | 628.0011 | 1 | 15 | 1 | 0 | 0 | 0 | -0.7160263 | 4.06501 | -2.910654 | 8.561587 | 0.124932 | 32.4812 | 22.38918 | [21 empty] | 35.04026 | -0.01389384
9680 | 2022/01/04 04:09:47 | 259458.0088 | 629.0011 | 1 | 15 | 1 | 0 | 0 | 0 | -0.7165375 | 4.064995 | -2.912721 | 8.561587 | 0.1251315 | 32.4812 | 22.39 | [21 empty] | 34.7681 | -0.1770389
9681 | 2022/01/04 04:09:48 | 259459.0081 | 630.0004 | 1 | 15 | 1 | 0 | 0 | 0 | -0.7163696 | 4.064916 | -2.911982 | 8.561587 | 0.1253299 | 32.4812 | 22.3908 | [21 empty] | 34.75478 | -0.004160404
9682 | 2022/01/04 04:09:49 | 259460.0081 | 631.0004 | 1 | 15 | 1 | 0 | 0 | 0 | -0.716217 | 4.064919 | -2.911364 | 8.561587 | 0.1255181 | 32.4812 | 22.39157 | [21 empty] | 35.3434 | 0.1839435
9683 | 2022/01/04 04:09:50 | 259461.0087 | 632.001 | 1 | 15 | 1 | 0 | 0 | 0 | -0.7163544 | 4.064934 | -2.911933 | 8.561587 | 0.1257265 | 32.4812 | 22.39241 | [21 empty] | 35.33403 | -0.00292778
9684 | 2022/01/04 04:09:51 | 259462.009 | 633.0013 | 1 | 15 | 1 | 0 | 0 | 0 | -0.7165833 | 4.0646 | -2.912624 | 8.561587 | 0.1259271 | 32.4812 | 22.39323 |  | -4.069722e-05 | [19 empty] | 34.79961 | -0.1670086
9685 | 2022/01/04 04:09:52 | 259463.0087 | 634.001 | 1 | 15 | 1 | 0 | 0 | 0 | -0.7159882 | 4.064641 | -2.910235 | 8.561587 | 0.1261253 | 32.4812 | 22.39403 | [21 empty] | 34.70299 | -0.03019214
9686 | 2022/01/04 04:09:53 | 259464.0091 | 635.0014 | 1 | 15 | 1 | 0 | 0 | 0 | -0.7165833 | 4.064744 | -2.912728 | 8.561587 | 0.1263249 | 32.4812 | 22.39485 | [21 empty] | 34.98154 | -0.03019214
9687 | 2022/01/04 04:09:54 | 259465.0099 | 636.0022 | 1 | 15 | 1 | 0 | 0 | 0 | -0.7158737 | 4.064713 | -2.909821 | 8.561587 | 0.1265243 | 32.4812 | 22.39566 | [21 empty] | 35.39632 | 0.03543854
9688 | 2022/01/04 04:09:55 | 259466.0082 | 637.0005 | 1 | 15 | 1 | 0 | 0 | 0 | -0.7161942 | 4.064668 | -2.911092 | 8.561587 | 0.1267225 | 32.4812 | 22.39646 | [21 empty] | 35.18461 | 0.03543854
9689 | 2022/01/04 04:09:56 | 259467.009 | 638.0013 | 1 | 15 | 1 | 0 | 0 | 0 | -0.716156 | 4.064719 | -2.910973 | 8.561587 | 0.1269151 | 32.4812 | 22.39724 | [21 empty] | 34.70696 | -0.02885699
9690 | 2022/01/04 04:09:57 | 259468.0083 | 639.0006 | 1 | 15 | 1 | 0 | 0 | 0 | -0.7164688 | 4.064515 | -2.912098 | 8.561587 | 0.1271169 | 32.4812 | 22.39807 | [21 empty] | 34.89769 | -0.02885699
9691 | 2022/01/04 04:09:58 | 259469.0082 | 640.0005 | 1 | 15 | 1 | 0 | 0 | 0 | -0.7163849 | 4.06452 | -2.911761 | 8.561587 | 0.1273198 | 32.4812 | 22.39889 | [21 empty] | 35.23481 | 0.1649523
9692 | 2022/01/04 04:09:59 | 259470.0092 | 641.0015 | 1 | 15 | 1 | 0 | 0 | 0 | -0.716156 | 4.06453 | -2.910838 | 8.561587 | 0.127509 | 32.4812 | 22.39966 | [21 empty] | 35.20759 | 0.05539179
9693 | 2022/01/04 04:10:00 | 259471.0099 | 642.0022 | 1 | 15 | 1 | 0 | 0 | 0 | -0.7157745 | 4.064601 | -2.909338 | 8.561587 | 0.1277141 | 32.4812 | 22.40049 | [21 empty] | 34.84624 | -0.1768172
9694 | 2022/01/04 04:10:01 | 259472.0081 | 643.0004 | 1 | 15 | 1 | 0 | 0 | 0 | -0.7162781 | 4.064412 | -2.911249 | 8.561587 | 0.1279144 | 32.4812 | 22.40131 | [21 empty] | 34.81079 | -0.04599333
9695 | 2022/01/04 04:10:02 | 259473.0081 | 644.0004 | 1 | 15 | 1 | 0 | 0 | 0 | -0.7160645 | 4.064419 | -2.910386 | 8.561587 | 0.1281149 | 32.4812 | 22.40212 | [21 empty] | 35.25055 | 0.1723373
9696 | 2022/01/04 04:10:03 | 259474.0091 | 645.0014 | 1 | 15 | 1 | 0 | 0 | 0 | -0.7165756 | 4.064612 | -2.912602 | 8.561587 | 0.12831 | 32.4812 | 22.40291 |  | -2.884175e-05 | [19 empty] | 35.35218 | 0.03176212
9697 | 2022/01/04 04:10:04 | 259475.0086 | 646.0009 | 1 | 15 | 1 | 0 | 0 | 0 | -0.7157745 | 4.064528 | -2.909285 | 8.561587 | 0.1285128 | 32.4812 | 22.40374 | [21 empty] | 34.89951 | -0.1414609
9698 | 2022/01/04 04:10:05 | 259476.0081 | 647.0004 | 1 | 15 | 1 | 0 | 0 | 0 | -0.7158356 | 4.064577 | -2.909569 | 8.561587 | 0.1287119 | 32.4812 | 22.40455 | [21 empty] | 34.713 | -0.058285
9699 | 2022/01/04 04:10:06 | 259477.0089 | 648.0012 | 1 | 15 | 1 | 0 | 0 | 0 | -0.7161407 | 4.064441 | -2.910712 | 8.561587 | 0.1289068 | 32.4812 | 22.40534 | [21 empty] | 35.09504 | 0.1193893
9700 | 2022/01/04 04:10:07 | 259478.0083 | 649.0006 | 1 | 15 | 1 | 0 | 0 | 0 | -0.7163544 | 4.064539 | -2.91165 | 8.561587 | 0.1291095 | 32.4812 | 22.40616 | [21 empty] | 35.32766 | 0.07269263
9701 | 2022/01/04 04:10:08 | 259479.01 | 650.0023 | 1 | 15 | 1 | 0 | 0 | 0 | -0.7164307 | 4.064185 | -2.911707 | 8.561587 | 0.1293078 | 32.4812 | 22.40697 | [21 empty] | 35.33555 | 0.07269263
9702 | 2022/01/04 04:10:09 | 259480.0081 | 651.0004 | 1 | 15 | 1 | 0 | 0 | 0 | -0.7162323 | 4.06449 | -2.911119 | 8.561587 | 0.1295028 | 32.4812 | 22.40776 | [21 empty] | 34.70148 | -0.1054907
9703 | 2022/01/04 04:10:10 | 259481.0091 | 652.0014 | 1 | 15 | 1 | 0 | 0 | 0 | -0.716507 | 4.064331 | -2.912122 | 8.561587 | 0.1297067 | 32.4812 | 22.40859 | [21 empty] | 34.70179 | -0.1054907
9704 | 2022/01/04 04:10:11 | 259482.0083 | 653.0006 | 1 | 15 | 1 | 0 | 0 | 0 | -0.7163467 | 4.064278 | -2.911432 | 8.561587 | 0.1299018 | 32.4812 | 22.40938 | [21 empty] | 35.24753 | 0.08690238
9705 | 2022/01/04 04:10:12 | 259483.0101 | 654.0024 | 1 | 15 | 1 | 0 | 0 | 0 | -0.7157135 | 4.064113 | -2.908741 | 8.561587 | 0.1301045 | 32.4812 | 22.41021 | [21 empty] | 35.37033 | 0.08690238
9706 | 2022/01/04 04:10:13 | 259484.0083 | 655.0006 | 1 | 15 | 1 | 0 | 0 | 0 | -0.7164307 | 4.064161 | -2.91169 | 8.561587 | 0.1303029 | 32.4812 | 22.41101 | [21 empty] | 35.15796 | -0.02799153
9707 | 2022/01/04 04:10:14 | 259485.0084 | 656.0007 | 1 | 15 | 1 | 0 | 0 | 0 | -0.7164688 | 4.064169 | -2.91185 | 8.561587 | 0.1305021 | 32.4812 | 22.41182 | [21 empty] | 34.683 | -0.1181436
9708 | 2022/01/04 04:10:15 | 259486.0098 | 657.0021 | 1 | 15 | 1 | 0 | 0 | 0 | -0.7167206 | 4.064075 | -2.912806 | 8.561587 | 0.1307017 | 32.4812 | 22.41263 |  | -3.144989e-05 | [19 empty] | 34.8889 | 0.03406286
9709 | 2022/01/04 04:10:16 | 259487.0077 | 658 | 1 | 15 | 1 | 0 | 0 | 0 | -0.7164307 | 4.064079 | -2.911631 | 8.561587 | 0.1309003 | 32.4812 | 22.41344 | [21 empty] | 35.36551 | 0.09826779
9710 | 2022/01/04 04:10:17 | 259488.0099 | 659.0022 | 1 | 15 | 1 | 0 | 0 | 0 | -0.7160416 | 4.063882 | -2.909909 | 8.561587 | 0.1310996 | 32.4812 | 22.41425 | [21 empty] | 35.1622 | -0.01286149
9711 | 2022/01/04 04:10:18 | 259489.0077 | 660 | 1 | 15 | 1 | 0 | 0 | 0 | -0.7164459 | 4.064061 | -2.91168 | 8.561587 | 0.1312979 | 32.4812 | 22.41506 | [21 empty] | 34.83805 | -0.1012945
9712 | 2022/01/04 04:10:19 | 259490.0077 | 661 | 1 | 15 | 1 | 0 | 0 | 0 | -0.716507 | 4.063968 | -2.911862 | 8.561587 | 0.1314951 | 32.4812 | 22.41586 | [21 empty] | 34.85745 | 0.0060606
9713 | 2022/01/04 04:10:20 | 259491.0079 | 662.0002 | 1 | 15 | 1 | 0 | 0 | 0 | -0.7164307 | 4.063951 | -2.911539 | 8.561587 | 0.1316912 | 32.4812 | 22.41666 | [21 empty] | 35.14346 | 0.08937716
9714 | 2022/01/04 04:10:21 | 259492.0102 | 663.0025 | 1 | 15 | 1 | 0 | 0 | 0 | -0.716217 | 4.063954 | -2.910673 | 8.561587 | 0.1318906 | 32.4812 | 22.41747 | [21 empty] | 35.25114 | 0.0336504
9715 | 2022/01/04 04:10:22 | 259493.0086 | 664.0009 | 1 | 15 | 1 | 0 | 0 | 0 | -0.7160034 | 4.064064 | -2.909884 | 8.561587 | 0.1320924 | 32.4812 | 22.41829 | [21 empty] | 34.90708 | -0.1075172
9716 | 2022/01/04 04:10:23 | 259494.0085 | 665.0008 | 1 | 15 | 1 | 0 | 0 | 0 | -0.7162933 | 4.06398 | -2.911002 | 8.561587 | 0.1322927 | 32.4812 | 22.4191 | [21 empty] | 34.66424 | -0.1075172
9717 | 2022/01/04 04:10:24 | 259495.01 | 666.0023 | 1 | 15 | 1 | 0 | 0 | 0 | -0.7163544 | 4.064135 | -2.911361 | 8.561587 | 0.1324922 | 32.4812 | 22.41991 | [21 empty] | 35.14466 | 0.1091528
9718 | 2022/01/04 04:10:25 | 259496.0083 | 667.0006 | 1 | 15 | 1 | 0 | 0 | 0 | -0.7167969 | 4.063983 | -2.91305 | 8.561587 | 0.1326906 | 32.4812 | 22.42072 | [21 empty] | 35.4142 | 0.1091528
9719 | 2022/01/04 04:10:26 | 259497.0096 | 668.0019 | 1 | 15 | 1 | 0 | 0 | 0 | -0.7160263 | 4.063979 | -2.909916 | 8.561587 | 0.1328899 | 32.4812 | 22.42153 | [21 empty] | 34.89013 | -0.09940028
9720 | 2022/01/04 04:10:27 | 259498.0084 | 669.0007 | 1 | 15 | 1 | 0 | 0 | 0 | -0.716713 | 4.063934 | -2.912674 | 8.561587 | 0.1330884 | 32.4812 | 22.42233 |  | -3.390371e-05 | [19 empty] | 34.68724 | -0.09940028
9721 | 2022/01/04 04:10:28 | 259499.0087 | 670.001 | 1 | 15 | 1 | 0 | 0 | 0 | -0.716423 | 4.064007 | -2.911548 | 8.561587 | 0.1332824 | 32.4812 | 22.42312 | [21 empty] | 34.83049 | -0.01863599
9722 | 2022/01/04 04:10:29 | 259500.0084 | 671.0007 | 1 | 15 | 1 | 0 | 0 | 0 | -0.7162552 | 4.063899 | -2.910789 | 8.561587 | 0.1334861 | 32.4812 | 22.42395 | [21 empty] | 35.37122 | 0.1315558
9723 | 2022/01/04 04:10:30 | 259501.0079 | 672.0002 | 1 | 15 | 1 | 0 | 0 | 0 | -0.7163544 | 4.063729 | -2.91107 | 8.561587 | 0.1336855 | 32.4812 | 22.42476 | [21 empty] | 35.16463 | -0.02713799
9724 | 2022/01/04 04:10:31 | 259502.0077 | 673 | 1 | 15 | 1 | 0 | 0 | 0 | -0.7162704 | 4.063643 | -2.910667 | 8.561587 | 0.1338827 | 32.4812 | 22.42556 | [21 empty] | 34.64362 | -0.1079285
9725 | 2022/01/04 04:10:32 | 259503.008 | 674.0003 | 1 | 15 | 1 | 0 | 0 | 0 | -0.7162781 | 4.063659 | -2.91071 | 8.561587 | 0.1340822 | 32.4812 | 22.42637 | [21 empty] | 34.92071 | 0.03170252
9726 | 2022/01/04 04:10:33 | 259504.0078 | 675.0001 | 1 | 15 | 1 | 0 | 0 | 0 | -0.7164688 | 4.063447 | -2.911333 | 8.561587 | 0.1342774 | 32.4812 | 22.42717 | [21 empty] | 35.29804 | 0.1179159
9727 | 2022/01/04 04:10:34 | 259505.0077 | 676 | 1 | 15 | 1 | 0 | 0 | 0 | -0.7172165 | 4.063728 | -2.914573 | 8.561587 | 0.1344812 | 32.4812 | 22.42799 | [21 empty] | 35.08595 | -0.06627917
9728 | 2022/01/04 04:10:35 | 259506.0101 | 677.0024 | 1 | 15 | 1 | 0 | 0 | 0 | -0.7168655 | 4.063449 | -2.912946 | 8.561587 | 0.1346764 | 32.4812 | 22.42879 | [21 empty] | 34.71359 | -0.1163614
9729 | 2022/01/04 04:10:36 | 259507.0077 | 678 | 1 | 15 | 1 | 0 | 0 | 0 | -0.7161407 | 4.063448 | -2.91 | 8.561587 | 0.1348781 | 32.4812 | 22.42961 | [21 empty] | 34.96944 | 0.07995367
9730 | 2022/01/04 04:10:37 | 259508.0092 | 679.0015 | 1 | 15 | 1 | 0 | 0 | 0 | -0.716423 | 4.063554 | -2.911224 | 8.561587 | 0.1350753 | 32.4812 | 22.43041 | [21 empty] | 35.31375 | 0.1075971
9731 | 2022/01/04 04:10:38 | 259509.008 | 680.0003 | 1 | 15 | 1 | 0 | 0 | 0 | -0.716774 | 4.063483 | -2.912599 | 8.561587 | 0.1352761 | 32.4812 | 22.43122 | [21 empty] | 35.28958 | 0.1075971
9732 | 2022/01/04 04:10:39 | 259510.0086 | 681.0009 | 1 | 15 | 1 | 0 | 0 | 0 | -0.7161407 | 4.063536 | -2.910064 | 8.561587 | 0.1354766 | 32.4812 | 22.43204 |  | 5.05752e-06 | [19 empty] | 34.73599 | -0.1007557
9733 | 2022/01/04 04:10:40 | 259511.0078 | 682.0001 | 1 | 15 | 1 | 0 | 0 | 0 | -0.7159882 | 4.063582 | -2.909477 | 8.561587 | 0.135676 | 32.4812 | 22.43285 | [21 empty] | 34.71875 | -0.1007557
9734 | 2022/01/04 04:10:41 | 259512.0079 | 683.0002 | 1 | 15 | 1 | 0 | 0 | 0 | -0.7165222 | 4.063587 | -2.91165 | 8.561587 | 0.1358742 | 32.4812 | 22.43365 | [21 empty] | 35.35672 | 0.09956241
9735 | 2022/01/04 04:10:42 | 259513.0087 | 684.001 | 1 | 15 | 1 | 0 | 0 | 0 | -0.7162704 | 4.06368 | -2.910694 | 8.561587 | 0.1360693 | 32.4812 | 22.43445 | [21 empty] | 35.22179 | 0.09956241
9736 | 2022/01/04 04:10:43 | 259514.0078 | 685.0001 | 1 | 15 | 1 | 0 | 0 | 0 | -0.7165833 | 4.06358 | -2.911894 | 8.561587 | 0.136271 | 32.4812 | 22.43527 | [21 empty] | 34.9216 | -0.1359749
9737 | 2022/01/04 04:10:44 | 259515.0096 | 686.0019 | 1 | 15 | 1 | 0 | 0 | 0 | -0.7157593 | 4.063639 | -2.908587 | 8.561587 | 0.1364714 | 32.4812 | 22.43608 | [21 empty] | 34.79354 | -0.08497238
9738 | 2022/01/04 04:10:45 | 259516.0087 | 687.001 | 1 | 15 | 1 | 0 | 0 | 0 | -0.7163849 | 4.063475 | -2.911012 | 8.561587 | 0.1366709 | 32.4812 | 22.43689 | [21 empty] | 35.08295 | 0.1353931
9739 | 2022/01/04 04:10:46 | 259517.0084 | 688.0007 | 1 | 15 | 1 | 0 | 0 | 0 | -0.7160797 | 4.063481 | -2.909776 | 8.561587 | 0.1368681 | 32.4812 | 22.43769 | [21 empty] | 35.27717 | 0.07202983
9740 | 2022/01/04 04:10:47 | 259518.009 | 689.0013 | 1 | 15 | 1 | 0 | 0 | 0 | -0.7155991 | 4.063374 | -2.907747 | 8.561587 | 0.1370674 | 32.4812 | 22.4385 | [21 empty] | 34.91674 | -0.1239693
9741 | 2022/01/04 04:10:48 | 259519.0077 | 690 | 1 | 15 | 1 | 0 | 0 | 0 | -0.7165375 | 4.063266 | -2.911482 | 8.561587 | 0.1372668 | 32.4812 | 22.43931 | [21 empty] | 34.67089 | -0.076828
9742 | 2022/01/04 04:10:49 | 259520.0081 | 691.0004 | 1 | 15 | 1 | 0 | 0 | 0 | -0.7166443 | 4.063334 | -2.911965 | 8.561587 | 0.1374663 | 32.4812 | 22.44012 | [21 empty] | 35.11165 | 0.1377368
9743 | 2022/01/04 04:10:50 | 259521.0079 | 692.0002 | 1 | 15 | 1 | 0 | 0 | 0 | -0.7168503 | 4.063333 | -2.912801 | 8.561587 | 0.1376647 | 32.4812 | 22.44093 | [21 empty] | 35.35762 | 0.07686615
9744 | 2022/01/04 04:10:51 | 259522.0081 | 693.0004 | 1 | 15 | 1 | 0 | 0 | 0 | -0.716507 | 4.063364 | -2.911429 | 8.561587 | 0.1378619 | 32.4812 | 22.44173 |  | -2.078359e-05 | [19 empty] | 34.87074 | -0.1521528
9745 | 2022/01/04 04:10:52 | 259523.008 | 694.0003 | 1 | 15 | 1 | 0 | 0 | 0 | -0.7158661 | 4.063055 | -2.908603 | 8.561587 | 0.1380602 | 32.4812 | 22.44254 | [21 empty] | 34.67637 | -0.06073952
9746 | 2022/01/04 04:10:53 | 259524.0081 | 695.0004 | 1 | 15 | 1 | 0 | 0 | 0 | -0.7161407 | 4.063108 | -2.909757 | 8.561587 | 0.138262 | 32.4812 | 22.44336 | [21 empty] | 34.78841 | -0.06073952
9747 | 2022/01/04 04:10:54 | 259525.0096 | 696.0019 | 1 | 15 | 1 | 0 | 0 | 0 | -0.7158661 | 4.063148 | -2.90867 | 8.561587 | 0.1384602 | 32.4812 | 22.44416 | [21 empty] | 35.34007 | 0.06210804
9748 | 2022/01/04 04:10:55 | 259526.0088 | 697.0011 | 1 | 15 | 1 | 0 | 0 | 0 | -0.7161407 | 4.063143 | -2.909782 | 8.561587 | 0.1386596 | 32.4812 | 22.44497 |  |  |  | 7.557436 | [17 empty] | 35.21848 | 0.06210804
9749 | 2022/01/04 04:10:56 | 259527.0091 | 698.0014 | 1 | 15 | 1 | 0 | 0 | 0 | -0.7161255 | 4.063068 | -2.909667 | 8.561587 | 0.1388579 | 32.4812 | 22.44578 | [21 empty] | 34.64606 | -0.07380247
9750 | 2022/01/04 04:10:57 | 259528.0098 | 699.0021 | 1 | 15 | 1 | 0 | 0 | 0 | -0.7158356 | 4.062862 | -2.908341 | 8.561587 | 0.1390572 | 32.4812 | 22.44659 | [21 empty] | 34.8102 | -0.07380247
9751 | 2022/01/04 04:10:58 | 259529.0087 | 700.001 | 1 | 15 | 1 | 0 | 0 | 0 | -0.7167892 | 4.06318 | -2.912444 | 8.561587 | 0.1392544 | 32.4812 | 22.44739 | [21 empty] | 35.10046 | 0.1419985
9752 | 2022/01/04 04:10:59 | 259530.0079 | 701.0002 | 1 | 15 | 1 | 0 | 0 | 0 | -0.7160797 | 4.063087 | -2.909494 | 8.561587 | 0.1394549 | 32.4812 | 22.4482 | [21 empty] | 35.21544 | 0.08915424
9753 | 2022/01/04 04:11:00 | 259531.0088 | 702.0011 | 1 | 15 | 1 | 0 | 0 | 0 | -0.7164612 | 4.063054 | -2.911021 | 8.561587 | 0.1396542 | 32.4812 | 22.44901 | [21 empty] | 34.88317 | -0.1570582
9754 | 2022/01/04 04:11:01 | 259532.0089 | 703.0012 | 1 | 15 | 1 | 0 | 0 | 0 | -0.7168274 | 4.063085 | -2.912531 | 8.561587 | 0.1398529 | 32.4812 | 22.44982 | [21 empty] | 34.83929 | -0.08942962
9755 | 2022/01/04 04:11:02 | 259533.0095 | 704.0018 | 1 | 15 | 1 | 0 | 0 | 0 | -0.7162552 | 4.06303 | -2.910166 | 8.561587 | 0.1400523 | 32.4812 | 22.45063 | [21 empty] | 35.20243 | 0.1891994
9756 | 2022/01/04 04:11:03 | 259534.0097 | 705.002 | 1 | 15 | 1 | 0 | 0 | 0 | -0.7163086 | 4.06306 | -2.910405 | 8.561587 | 0.1402505 | 32.4812 | 22.45144 |  | -6.613848e-05 | [19 empty] | 35.32585 | 0.03856897
9757 | 2022/01/04 04:11:04 | 259535.0082 | 706.0005 | 1 | 15 | 1 | 0 | 0 | 0 | -0.7165604 | 4.063075 | -2.911439 | 8.561587 | 0.1404431 | 32.4812 | 22.45222 | [21 empty] | 34.80747 | -0.1619947
9758 | 2022/01/04 04:11:05 | 259536.0095 | 707.0018 | 1 | 15 | 1 | 0 | 0 | 0 | -0.7161636 | 4.062958 | -2.909743 | 8.561587 | 0.1406494 | 32.4812 | 22.45306 | [21 empty] | 34.68451 | -0.03842354
9759 | 2022/01/04 04:11:06 | 259537.0081 | 708.0004 | 1 | 15 | 1 | 0 | 0 | 0 | -0.7165604 | 4.062909 | -2.91132 | 8.561587 | 0.1408411 | 32.4812 | 22.45384 | [21 empty] | 35.25237 | 0.1774561
9760 | 2022/01/04 04:11:07 | 259538.009 | 709.0013 | 1 | 15 | 1 | 0 | 0 | 0 | -0.7157745 | 4.062829 | -2.908069 | 8.561587 | 0.1410461 | 32.4812 | 22.45467 | [21 empty] | 35.33587 | 0.02609134
9761 | 2022/01/04 04:11:08 | 259539.0091 | 710.0014 | 1 | 15 | 1 | 0 | 0 | 0 | -0.716507 | 4.062781 | -2.911011 | 8.561587 | 0.1412467 | 32.4812 | 22.45548 | [21 empty] | 35.07082 | 0.02609134
9762 | 2022/01/04 04:11:09 | 259540.009 | 711.0013 | 1 | 15 | 1 | 0 | 0 | 0 | -0.7162933 | 4.062603 | -2.910015 | 8.561587 | 0.1414437 | 32.4812 | 22.45628 | [21 empty] | 34.61882 | -0.03151059
9763 | 2022/01/04 04:11:10 | 259541.0083 | 712.0006 | 1 | 15 | 1 | 0 | 0 | 0 | -0.7162704 | 4.062688 | -2.909983 | 8.561587 | 0.1416431 | 32.4812 | 22.45709 | [21 empty] | 34.92856 | -0.03151059
9764 | 2022/01/04 04:11:11 | 259542.0082 | 713.0005 | 1 | 15 | 1 | 0 | 0 | 0 | -0.7162781 | 4.062819 | -2.910108 | 8.561587 | 0.1418414 | 32.4812 | 22.4579 | [21 empty] | 35.35549 | 0.03676653
9765 | 2022/01/04 04:11:12 | 259543.0082 | 714.0005 | 1 | 15 | 1 | 0 | 0 | 0 | -0.716423 | 4.062559 | -2.910511 | 8.561587 | 0.1420419 | 32.4812 | 22.45872 | [21 empty] | 35.08412 | 0.03676653
9766 | 2022/01/04 04:11:13 | 259544.008 | 715.0003 | 1 | 15 | 1 | 0 | 0 | 0 | -0.7161407 | 4.062605 | -2.909397 | 8.561587 | 0.1422392 | 32.4812 | 22.45952 | [21 empty] | 34.70696 | -0.2026653
9767 | 2022/01/04 04:11:14 | 259545.0084 | 716.0007 | 1 | 15 | 1 | 0 | 0 | 0 | -0.7164307 | 4.062636 | -2.910597 | 8.561587 | 0.1424397 | 32.4812 | 22.46033 | [21 empty] | 34.97124 | -0.002176762
9768 | 2022/01/04 04:11:15 | 259546.009 | 717.0013 | 1 | 15 | 1 | 0 | 0 | 0 | -0.716774 | 4.062356 | -2.911791 | 8.561587 | 0.142637 | 32.4812 | 22.46113 |  | -6.440542e-05 | [19 empty] | 35.32407 | 0.1950252
9769 | 2022/01/04 04:11:16 | 259547.0087 | 718.001 | 1 | 15 | 1 | 0 | 0 | 0 | -0.7160873 | 4.062573 | -2.909157 | 8.561587 | 0.1428373 | 32.4812 | 22.46195 | [21 empty] | 34.99728 | -0.005582571
9770 | 2022/01/04 04:11:17 | 259548.0091 | 719.0014 | 1 | 15 | 1 | 0 | 0 | 0 | -0.7161255 | 4.062634 | -2.909356 | 8.561587 | 0.1430313 | 32.4812 | 22.46273 | [21 empty] | 34.7242 | -0.1818776
9771 | 2022/01/04 04:11:18 | 259549.0093 | 720.0016 | 1 | 15 | 1 | 0 | 0 | 0 | -0.716423 | 4.062429 | -2.910418 | 8.561587 | 0.143235 | 32.4812 | 22.46356 | [21 empty] | 34.68362 | -0.01268148
9772 | 2022/01/04 04:11:18 | 259549.5097 | 720.502 | 1 | 15 | 1 | 0 | 0 | 0 | -0.7165833 | 4.062613 | -2.911201 | 8.561587 | 0.1433355 | 32.4812 | 22.46397 |  | -6.440542e-05 | 0.01865272 | 7.557436 | 0 | [16 empty] | 35.06358 | -0.01268148
9773 | 2022/01/04 04:12:18 | 259609.552 | 60.001 | 1 | 16 | 1 | 0 | 0 | 0 | 0 | 4.084684 | 0 | 8.561587 | 0.1433358 | 32.4812 | 22.46397 |  | 1.240621e-05 | [19 empty] | 34.87951 | -0.06229639
9774 | 2022/01/04 04:13:18 | 259669.5519 | 120.0009 | 1 | 16 | 1 | 0 | 0 | 0 | 0 | 4.085947 | 0 | 8.561587 | 0.1433358 | 32.4812 | 22.46397 |  | 1.912311e-05 | [19 empty] | 34.8883 | -0.1081252
9775 | 2022/01/04 04:14:18 | 259729.5511 | 180.0001 | 1 | 16 | 1 | 0 | 0 | 0 | 0 | 4.086287 | 0 | 8.561587 | 0.1433358 | 32.4812 | 22.46397 |  | 2.086106e-05 |  | 0 | [17 empty] | 34.76327 | -0.07779598
9776 | 2022/01/04 04:15:18 | 259789.5532 | 240.0022 | 1 | 16 | 1 | 0 | 0 | 0 | 0 | 4.086404 | 0 | 8.561587 | 0.1433358 | 32.4812 | 22.46397 |  | 3.745756e-05 | [19 empty] | 34.99545 | -0.09555578
9777 | 2022/01/04 04:16:18 | 259849.5522 | 300.0012 | 1 | 16 | 1 | 0 | 0 | 0 | 0 | 4.086729 | 0 | 8.561587 | 0.1433358 | 32.4812 | 22.46397 |  | -8.693044e-07 |  | 0 | [17 empty] | 35.36065 | 0.02800584
9778 | 2022/01/04 04:17:18 | 259909.5515 | 360.0005 | 1 | 16 | 1 | 0 | 0 | 0 | 0 | 4.086993 | 0 | 8.561587 | 0.1433358 | 32.4812 | 22.46397 |  | -3.382048e-05 | [19 empty] | 34.87893 | 0.02835512
9779 | 2022/01/04 04:18:18 | 259969.552 | 420.001 | 1 | 16 | 1 | 0 | 0 | 0 | 0 | 4.087304 | 0 | 8.561587 | 0.1433358 | 32.4812 | 22.46397 |  | -1.825464e-05 |  | 0 | [17 empty] | 35.3174 | 0.1647222
9780 | 2022/01/04 04:19:18 | 260029.5511 | 480.0001 | 1 | 16 | 1 | 0 | 0 | 0 | 0 | 4.087353 | 0 | 8.561587 | 0.1433358 | 32.4812 | 22.46397 |  | 4.504353e-05 | [19 empty] | 35.30649 | 0.1762629
9781 | 2022/01/04 04:20:18 | 260089.5525 | 540.0015 | 1 | 16 | 1 | 0 | 0 | 0 | 0 | 4.087239 | 0 | 8.561587 | 0.1433358 | 32.4812 | 22.46397 |  | 3.41408e-05 |  | 0 | [17 empty] | 35.22755 | -0.09612441
9782 | 2022/01/04 04:21:18 | 260149.5516 | 600.0006 | 1 | 16 | 1 | 0 | 0 | 0 | 0 | 4.08703 | 0 | 8.561587 | 0.1433358 | 32.4812 | 22.46397 |  | 9.720726e-06 | [19 empty] | 34.95552 | -0.1709259
9783 | 2022/01/04 04:22:18 | 260209.5523 | 660.0013 | 1 | 16 | 1 | 0 | 0 | 0 | 0 | 4.08749 | 0 | 8.561587 | 0.1433358 | 32.4812 | 22.46397 |  | -1.216966e-05 |  | 0 | [17 empty] | 35.07716 | 0.00103116
9784 | 2022/01/04 04:23:18 | 260269.5519 | 720.0009 | 1 | 16 | 1 | 0 | 0 | 0 | 0 | 4.087667 | 0 | 8.561587 | 0.1433358 | 32.4812 | 22.46397 |  | 8.613089e-06 | [19 empty] | 34.87074 | -0.1063979
9785 | 2022/01/04 04:24:18 | 260329.5522 | 780.0012 | 1 | 16 | 1 | 0 | 0 | 0 | 0 | 4.08739 | 0 | 8.561587 | 0.1433358 | 32.4812 | 22.46397 |  | -2.236539e-05 |  | 0 | [17 empty] | 35.55508 | 0.1580501
9786 | 2022/01/04 04:25:18 | 260389.5527 | 840.0017 | 1 | 16 | 1 | 0 | 0 | 0 | 0 | 4.087506 | 0 | 8.561587 | 0.1433358 | 32.4812 | 22.46397 |  | 1.683206e-05 | [19 empty] | 35.187 | 0.1014769
9787 | 2022/01/04 04:26:18 | 260449.5527 | 900.0017 | 1 | 16 | 1 | 0 | 0 | 0 | 0 | 4.087528 | 0 | 8.561587 | 0.1433358 | 32.4812 | 22.46397 |  | 2.718259e-05 |  | 0 | [17 empty] | 34.90555 | -0.07718444
9788 | 2022/01/04 04:27:18 | 260509.5518 | 960.0008 | 1 | 16 | 1 | 0 | 0 | 0 | 0 | 4.087565 | 0 | 8.561587 | 0.1433358 | 32.4812 | 22.46397 |  | 2.449452e-05 | [19 empty] | 34.95459 | -0.1718807
9789 | 2022/01/04 04:28:18 | 260569.5522 | 1020.0012 | 1 | 16 | 1 | 0 | 0 | 0 | 0 | 4.087699 | 0 | 8.561587 | 0.1433358 | 32.4812 | 22.46397 |  | 2.813572e-05 |  | 0 | [17 empty] | 35.42205 | 0.1581812
9790 | 2022/01/04 04:29:18 | 260629.552 | 1080.001 | 1 | 16 | 1 | 0 | 0 | 0 | 0 | 4.087833 | 0 | 8.561587 | 0.1433358 | 32.4812 | 22.46397 |  | -9.245088e-06 | [19 empty] | 35.367 | 0.01048565
9791 | 2022/01/04 04:30:18 | 260689.5528 | 1140.0018 | 1 | 16 | 1 | 0 | 0 | 0 | 0 | 4.087638 | 0 | 8.561587 | 0.1433358 | 32.4812 | 22.46397 |  | -1.201121e-05 |  | 0 | [17 empty] | 35.47858 | 0.0997138
9792 | 2022/01/04 04:31:18 | 260749.5527 | 1200.0017 | 1 | 16 | 1 | 0 | 0 | 0 | 0 | 4.087739 | 0 | 8.561587 | 0.1433358 | 32.4812 | 22.46397 |  | 3.476641e-06 | [19 empty] | 34.84711 | -0.1100981
9793 | 2022/01/04 04:32:18 | 260809.5511 | 1260.0001 | 1 | 16 | 1 | 0 | 0 | 0 | 0 | 4.087689 | 0 | 8.561587 | 0.1433358 | 32.4812 | 22.46397 |  | 1.928291e-05 |  | 0 | [17 empty] | 34.86289 | -0.1595211
9794 | 2022/01/04 04:33:18 | 260869.5524 | 1320.0014 | 1 | 16 | 1 | 0 | 0 | 0 | 0 | 4.087924 | 0 | 8.561587 | 0.1433358 | 32.4812 | 22.46397 |  | 2.679082e-05 | [19 empty] | 35.35459 | 0.0004696846
9795 | 2022/01/04 04:34:18 | 260929.5519 | 1380.0009 | 1 | 16 | 1 | 0 | 0 | 0 | 0 | 4.087934 | 0 | 8.561587 | 0.1433358 | 32.4812 | 22.46397 |  | 2.59986e-05 |  | 0 | [17 empty] | 35.48405 | 0.1046419
9796 | 2022/01/04 04:35:18 | 260989.5513 | 1440.0003 | 1 | 16 | 1 | 0 | 0 | 0 | 0 | 4.087687 | 0 | 8.561587 | 0.1433358 | 32.4812 | 22.46397 |  | -2.465541e-05 | [19 empty] | 35.43324 | 0.09632945
9797 | 2022/01/04 04:36:18 | 261049.5526 | 1500.0016 | 1 | 16 | 1 | 0 | 0 | 0 | 0 | 4.087879 | 0 | 8.561587 | 0.1433358 | 32.4812 | 22.46397 |  | -2.046596e-05 |  | 0 | [17 empty] | 35.15616 | 0.01332998
9798 | 2022/01/04 04:37:18 | 261109.5511 | 1560.0001 | 1 | 16 | 1 | 0 | 0 | 0 | 0 | 4.088 | 0 | 8.561587 | 0.1433358 | 32.4812 | 22.46397 |  | 1.193357e-05 | [19 empty] | 34.9328 | -0.1562905
9799 | 2022/01/04 04:38:18 | 261169.5526 | 1620.0016 | 1 | 16 | 1 | 0 | 0 | 0 | 0 | 4.088044 | 0 | 8.561587 | 0.1433358 | 32.4812 | 22.46397 |  | 3.888194e-05 |  | 0 | [17 empty] | 35.08054 | -0.07090807
9800 | 2022/01/04 04:39:18 | 261229.5522 | 1680.0012 | 1 | 16 | 1 | 0 | 0 | 0 | 0 | 4.088008 | 0 | 8.561587 | 0.1433358 | 32.4812 | 22.46397 |  | -4.425623e-06 | [19 empty] | 35.30528 | 0.1575506
9801 | 2022/01/04 04:40:18 | 261289.5524 | 1740.0014 | 1 | 16 | 1 | 0 | 0 | 0 | 0 | 4.087871 | 0 | 8.561587 | 0.1433358 | 32.4812 | 22.46397 |  | 1.588588e-05 |  | 0 | [17 empty] | 35.0212 | 0.08713484
9802 | 2022/01/04 04:41:18 | 261349.552 | 1800.001 | 1 | 16 | 1 | 0 | 0 | 0 | 0 | 4.087859 | 0 | 8.561587 | 0.1433358 | 32.4812 | 22.46397 |  | -1.619987e-05 | [19 empty] | 35.32983 | 0.1476192
9803 | 2022/01/04 04:42:18 | 261409.552 | 1860.001 | 1 | 16 | 1 | 0 | 0 | 0 | 0 | 4.087828 | 0 | 8.561587 | 0.1433358 | 32.4812 | 22.46397 |  | -4.812586e-05 |  | 0 | [17 empty] | 35.00427 | 0.08184433
9804 | 2022/01/04 04:43:18 | 261469.551 | 1920 | 1 | 16 | 1 | 0 | 0 | 0 | 0 | 4.087905 | 0 | 8.561587 | 0.1433358 | 32.4812 | 22.46397 |  | -1.019406e-05 | [19 empty] | 35.12984 | 0.1243937
9805 | 2022/01/04 04:44:18 | 261529.5512 | 1980.0002 | 1 | 16 | 1 | 0 | 0 | 0 | 0 | 4.088075 | 0 | 8.561587 | 0.1433358 | 32.4812 | 22.46397 |  | -2.481531e-05 |  | 0 | [17 empty] | 34.75871 | -0.163815
9806 | 2022/01/04 04:45:18 | 261589.5524 | 2040.0014 | 1 | 16 | 1 | 0 | 0 | 0 | 0 | 4.088063 | 0 | 8.561587 | 0.1433358 | 32.4812 | 22.46397 |  | 2.007319e-05 | [19 empty] | 35.43383 | 0.212394
9807 | 2022/01/04 04:46:18 | 261649.5531 | 2100.0021 | 1 | 16 | 1 | 0 | 0 | 0 | 0 | 4.088077 | 0 | 8.561587 | 0.1433358 | 32.4812 | 22.46397 |  | 2.678883e-05 |  | 0 | [17 empty] | 35.40328 | 0.1723814
9808 | 2022/01/04 04:47:18 | 261709.5523 | 2160.0013 | 1 | 16 | 1 | 0 | 0 | 0 | 0 | 4.088064 | 0 | 8.561587 | 0.1433358 | 32.4812 | 22.46397 |  | -8.533927e-06 | [19 empty] | 35.45654 | 0.1842856
9809 | 2022/01/04 04:48:18 | 261769.5511 | 2220.0001 | 1 | 16 | 1 | 0 | 0 | 0 | 0 | 4.088064 | 0 | 8.561587 | 0.1433358 | 32.4812 | 22.46397 |  | -3.714177e-05 |  | 0 | [17 empty] | 35.2058 | 0.1887763
9810 | 2022/01/04 04:49:18 | 261829.551 | 2280 | 1 | 16 | 1 | 0 | 0 | 0 | 0 | 4.08817 | 0 | 8.561587 | 0.1433358 | 32.4812 | 22.46397 |  | -2.773665e-05 | [19 empty] | 34.92738 | -0.1448321
9811 | 2022/01/04 04:50:18 | 261889.5519 | 2340.0009 | 1 | 16 | 1 | 0 | 0 | 0 | 0 | 4.088051 | 0 | 8.561587 | 0.1433358 | 32.4812 | 22.46397 |  | -7.981596e-06 |  | 0 | [17 empty] | 35.02515 | 0.1268542
9812 | 2022/01/04 04:51:18 | 261949.553 | 2400.002 | 1 | 16 | 1 | 0 | 0 | 0 | 0 | 4.088005 | 0 | 8.561587 | 0.1433358 | 32.4812 | 22.46397 |  | 1.011563e-05 | [19 empty] | 34.86741 | 0.02684116
9813 | 2022/01/04 04:52:18 | 262009.5515 | 2460.0005 | 1 | 16 | 1 | 0 | 0 | 0 | 0 | 4.088045 | 0 | 8.561587 | 0.1433358 | 32.4812 | 22.46397 |  | -1.414525e-05 |  | 0 | [17 empty] | 34.83443 | 0.006802082
9814 | 2022/01/04 04:53:18 | 262069.552 | 2520.001 | 1 | 16 | 1 | 0 | 0 | 0 | 0 | 4.088172 | 0 | 8.561587 | 0.1433358 | 32.4812 | 22.46397 |  | -1.580566e-05 | [19 empty] | 35.52906 | 0.07207274
9815 | 2022/01/04 04:54:18 | 262129.5521 | 2580.0011 | 1 | 16 | 1 | 0 | 0 | 0 | 0 | 4.088103 | 0 | 8.561587 | 0.1433358 | 32.4812 | 22.46397 |  | -2.512851e-05 |  | 0 | [17 empty] | 34.76628 | -0.1288378
9816 | 2022/01/04 04:55:18 | 262189.5521 | 2640.0011 | 1 | 16 | 1 | 0 | 0 | 0 | 0 | 4.088353 | 0 | 8.561587 | 0.1433358 | 32.4812 | 22.46397 |  | -1.406471e-05 | [19 empty] | 35.46134 | 0.07859468
9817 | 2022/01/04 04:56:18 | 262249.5517 | 2700.0007 | 1 | 16 | 1 | 0 | 0 | 0 | 0 | 4.088017 | 0 | 8.561587 | 0.1433358 | 32.4812 | 22.46397 |  | 2.038948e-05 |  | 0 | [17 empty] | 35.17159 | -0.1717114
9818 | 2022/01/04 04:57:18 | 262309.5516 | 2760.0006 | 1 | 16 | 1 | 0 | 0 | 0 | 0 | 4.08804 | 0 | 8.561587 | 0.1433358 | 32.4812 | 22.46397 |  | 2.054702e-06 | [19 empty] | 34.94459 | -0.1583409
9819 | 2022/01/04 04:58:18 | 262369.5527 | 2820.0017 | 1 | 16 | 1 | 0 | 0 | 0 | 0 | 4.088197 | 0 | 8.561587 | 0.1433358 | 32.4812 | 22.46397 |  | 3.279703e-05 |  | 0 | [17 empty] | 35.04933 | 0.1628017
9820 | 2022/01/04 04:59:18 | 262429.552 | 2880.001 | 1 | 16 | 1 | 0 | 0 | 0 | 0 | 4.088114 | 0 | 8.561587 | 0.1433358 | 32.4812 | 22.46397 |  | 1.485462e-05 | [19 empty] | 35.30649 | -0.1531208
9821 | 2022/01/04 05:00:18 | 262489.552 | 2940.001 | 1 | 16 | 1 | 0 | 0 | 0 | 0 | 4.088321 | 0 | 8.561587 | 0.1433358 | 32.4812 | 22.46397 |  | 9.719356e-06 |  | 0 | [17 empty] | 35.36246 | 0.1616919
9822 | 2022/01/04 05:01:18 | 262549.5527 | 3000.0017 | 1 | 16 | 1 | 0 | 0 | 0 | 0 | 4.088126 | 0 | 8.561587 | 0.1433358 | 32.4812 | 22.46397 |  | -3.081977e-06 | [19 empty] | 35.22362 | -0.1374185
9823 | 2022/01/04 05:02:18 | 262609.5517 | 3060.0007 | 1 | 16 | 1 | 0 | 0 | 0 | 0 | 4.08781 | 0 | 8.561587 | 0.1433358 | 32.4812 | 22.46397 |  | -1.106397e-06 |  | 0 | [17 empty] | 35.13589 | -0.1003814
9824 | 2022/01/04 05:03:18 | 262669.5514 | 3120.0004 | 1 | 16 | 1 | 0 | 0 | 0 | 0 | 4.088199 | 0 | 8.561587 | 0.1433358 | 32.4812 | 22.46397 |  | -1.943775e-05 | [19 empty] | 35.34855 | 0.1451504
9825 | 2022/01/04 05:04:18 | 262729.5515 | 3180.0005 | 1 | 16 | 1 | 0 | 0 | 0 | 0 | 4.088369 | 0 | 8.561587 | 0.1433358 | 32.4812 | 22.46397 |  | 1.422628e-05 |  | 0 | [17 empty] | 35.5965 | 0.1382709
9826 | 2022/01/04 05:05:18 | 262789.5513 | 3240.0003 | 1 | 16 | 1 | 0 | 0 | 0 | 0 | 4.088151 | 0 | 8.561587 | 0.1433358 | 32.4812 | 22.46397 |  | 1.770029e-05 | [19 empty] | 35.50975 | 0.1209939
9827 | 2022/01/04 05:06:18 | 262849.5521 | 3300.0011 | 1 | 16 | 1 | 0 | 0 | 0 | 0 | 4.088253 | 0 | 8.561587 | 0.1433358 | 32.4812 | 22.46397 |  | 8.14012e-06 |  | 0 | [17 empty] | 35.44895 | 0.01889825
9828 | 2022/01/04 05:07:18 | 262909.5512 | 3360.0002 | 1 | 16 | 1 | 0 | 0 | 0 | 0 | 4.088194 | 0 | 8.561587 | 0.1433358 | 32.4812 | 22.46397 |  | -4.528285e-05 | [19 empty] | 34.82595 | -0.1290905
9829 | 2022/01/04 05:08:18 | 262969.5526 | 3420.0016 | 1 | 16 | 1 | 0 | 0 | 0 | 0 | 4.088151 | 0 | 8.561587 | 0.1433358 | 32.4812 | 22.46397 |  | -2.086227e-05 |  | 0 | [17 empty] | 35.41659 | 0.1577103
9830 | 2022/01/04 05:09:18 | 263029.5516 | 3480.0006 | 1 | 16 | 1 | 0 | 0 | 0 | 0 | 4.088233 | 0 | 8.561587 | 0.1433358 | 32.4812 | 22.46397 |  | -1.137932e-05 | [19 empty] | 35.45198 | 0.1437974
9831 | 2022/01/04 05:10:18 | 263089.5524 | 3540.0014 | 1 | 16 | 1 | 0 | 0 | 0 | 0 | 4.088313 | 0 | 8.561587 | 0.1433358 | 32.4812 | 22.46397 |  | 8.613302e-06 |  | 0 | [17 empty] | 34.93432 | -0.1637483
9832 | 2022/01/04 05:11:18 | 263149.5521 | 3600.0011 | 1 | 16 | 1 | 0 | 0 | 0 | 0 | 4.088247 | 0 | 8.561587 | 0.1433358 | 32.4812 | 22.46397 |  | 1.311729e-05 | [19 empty] | 35.28593 | 0.1512206
9833 | 2022/01/04 05:12:18 | 263209.552 | 3660.001 | 1 | 16 | 1 | 0 | 0 | 0 | 0 | 4.08812 | 0 | 8.561587 | 0.1433358 | 32.4812 | 22.46397 |  | 1.809524e-05 |  | 0 | [17 empty] | 35.02149 | -0.1251709
9834 | 2022/01/04 05:13:18 | 263269.5527 | 3720.0017 | 1 | 16 | 1 | 0 | 0 | 0 | 0 | 4.088082 | 0 | 8.561587 | 0.1433358 | 32.4812 | 22.46397 |  | -1.888526e-05 | [19 empty] | 34.99395 | 0.03953695
9835 | 2022/01/04 05:14:18 | 263329.5517 | 3780.0007 | 1 | 16 | 1 | 0 | 0 | 0 | 0 | 4.088324 | 0 | 8.561587 | 0.1433358 | 32.4812 | 22.46397 |  | -1.32761e-05 |  | 0 | [17 empty] | 34.88286 | -0.1921237
9836 | 2022/01/04 05:15:18 | 263389.5532 | 3840.0022 | 1 | 16 | 1 | 0 | 0 | 0 | 0 | 4.088386 | 0 | 8.561587 | 0.1433358 | 32.4812 | 22.46397 |  | 6.638269e-06 | [19 empty] | 35.47858 | 0.07863402
9837 | 2022/01/04 05:16:18 | 263449.5513 | 3900.0003 | 1 | 16 | 1 | 0 | 0 | 0 | 0 | 4.088267 | 0 | 8.561587 | 0.1433358 | 32.4812 | 22.46397 |  | -2.449878e-06 |  | 0 | [17 empty] | 35.28021 | 0
9838 | 2022/01/04 05:17:18 | 263509.5521 | 3960.0011 | 1 | 16 | 1 | 0 | 0 | 0 | 0 | 4.088096 | 0 | 8.561587 | 0.1433358 | 32.4812 | 22.46397 |  | 2.181254e-05 | [19 empty] | 35.26353 | 0.1193392
9839 | 2022/01/04 05:18:18 | 263569.5519 | 4020.0009 | 1 | 16 | 1 | 0 | 0 | 0 | 0 | 4.088044 | 0 | 8.561587 | 0.1433358 | 32.4812 | 22.46397 |  | -1.691206e-05 |  | 0 | [17 empty] | 34.89045 | -0.1845491
9840 | 2022/01/04 05:19:18 | 263629.5518 | 4080.0008 | 1 | 16 | 1 | 0 | 0 | 0 | 0 | 4.088339 | 0 | 8.561587 | 0.1433358 | 32.4812 | 22.46397 |  | -1.027377e-06 | [19 empty] | 35.24963 | 0.1442277
9841 | 2022/01/04 05:20:18 | 263689.5511 | 4140.0001 | 1 | 16 | 1 | 0 | 0 | 0 | 0 | 4.088233 | 0 | 8.561587 | 0.1433358 | 32.4812 | 22.46397 |  | -1.38303e-05 |  | 0 | [17 empty] | 34.75993 | -0.1573765
9842 | 2022/01/04 05:21:18 | 263749.5515 | 4200.0005 | 1 | 16 | 1 | 0 | 0 | 0 | 0 | 4.088332 | 0 | 8.561587 | 0.1433358 | 32.4812 | 22.46397 |  | -7.903029e-07 | [19 empty] | 35.31709 | 0.1553774
9843 | 2022/01/04 05:22:18 | 263809.5516 | 4260.0006 | 1 | 16 | 1 | 0 | 0 | 0 | 0 | 4.08815 | 0 | 8.561587 | 0.1433358 | 32.4812 | 22.46397 |  | 1.533162e-05 |  | 0 | [17 empty] | 35.20154 | -0.02873898
9844 | 2022/01/04 05:23:18 | 263869.5514 | 4320.0004 | 1 | 16 | 1 | 0 | 0 | 0 | 0 | 4.088235 | 0 | 8.561587 | 0.1433358 | 32.4812 | 22.46397 |  | 3.311342e-05 | [19 empty] | 35.32465 | 0.1240599
9845 | 2022/01/04 05:24:18 | 263929.5513 | 4380.0003 | 1 | 16 | 1 | 0 | 0 | 0 | 0 | 4.088361 | 0 | 8.561587 | 0.1433358 | 32.4812 | 22.46397 |  | -6.163596e-06 |  | 0 | [17 empty] | 34.97306 | -0.1149786
9846 | 2022/01/04 05:25:18 | 263989.5527 | 4440.0017 | 1 | 16 | 1 | 0 | 0 | 0 | 0 | 4.088331 | 0 | 8.561587 | 0.1433358 | 32.4812 | 22.46397 |  | 8.375961e-06 | [19 empty] | 34.74114 | -0.2290356
9847 | 2022/01/04 05:26:18 | 264049.5518 | 4500.0008 | 1 | 16 | 1 | 0 | 0 | 0 | 0 | 4.08831 | 0 | 8.561587 | 0.1433358 | 32.4812 | 22.46397 |  | -2.236261e-05 |  | 0 | [17 empty] | 35.47405 | 0.2094471
9848 | 2022/01/04 05:27:18 | 264109.5518 | 4560.0008 | 1 | 16 | 1 | 0 | 0 | 0 | 0 | 4.088254 | 0 | 8.561587 | 0.1433358 | 32.4812 | 22.46397 |  | 7.111842e-06 | [19 empty] | 35.45411 | 0.2122951
9849 | 2022/01/04 05:28:18 | 264169.5531 | 4620.0021 | 1 | 16 | 1 | 0 | 0 | 0 | 0 | 4.088221 | 0 | 8.561587 | 0.1433358 | 32.4812 | 22.46397 |  | 2.757746e-05 |  | 0 | [17 empty] | 35.20908 | 0.07385135
9850 | 2022/01/04 05:29:18 | 264229.5514 | 4680.0004 | 1 | 16 | 1 | 0 | 0 | 0 | 0 | 4.088424 | 0 | 8.561587 | 0.1433358 | 32.4812 | 22.46397 |  | 4.828511e-05 | [19 empty] | 34.82837 | -0.2115035
9851 | 2022/01/04 05:30:18 | 264289.5513 | 4740.0003 | 1 | 16 | 1 | 0 | 0 | 0 | 0 | 4.088317 | 0 | 8.561587 | 0.1433358 | 32.4812 | 22.46397 |  | -1.857073e-05 |  | 0 | [17 empty] | 35.24812 | -0.0935483
9852 | 2022/01/04 05:31:18 | 264349.5519 | 4800.0009 | 1 | 16 | 1 | 0 | 0 | 0 | 0 | 4.088203 | 0 | 8.561587 | 0.1433358 | 32.4812 | 22.46397 |  | -1.343504e-06 | [19 empty] | 35.49309 | 0.06376505
9853 | 2022/01/04 05:32:18 | 264409.5525 | 4860.0015 | 1 | 16 | 1 | 0 | 0 | 0 | 0 | 4.088239 | 0 | 8.561587 | 0.1433358 | 32.4812 | 22.46397 |  | 1.03516e-05 |  | 0 | [17 empty] | 34.73783 | -0.02202034
9854 | 2022/01/04 05:33:18 | 264469.5524 | 4920.0014 | 1 | 16 | 1 | 0 | 0 | 0 | 0 | 4.088254 | 0 | 8.561587 | 0.1433358 | 32.4812 | 22.46397 |  | 2.449919e-06 | [19 empty] | 35.17037 | 0.1484013
9855 | 2022/01/04 05:34:18 | 264529.5523 | 4980.0013 | 1 | 16 | 1 | 0 | 0 | 0 | 0 | 4.088378 | 0 | 8.561587 | 0.1433358 | 32.4812 | 22.46397 |  | 1.975626e-05 |  | 0 | [17 empty] | 34.64819 | -0.1349366
9856 | 2022/01/04 05:35:18 | 264589.5523 | 5040.0013 | 1 | 16 | 1 | 0 | 0 | 0 | 0 | 4.088451 | 0 | 8.561587 | 0.1433358 | 32.4812 | 22.46397 |  | -9.719437e-06 | [19 empty] | 34.66725 | -0.09945631
9857 | 2022/01/04 05:36:18 | 264649.5521 | 5100.0011 | 1 | 16 | 1 | 0 | 0 | 0 | 0 | 4.088206 | 0 | 8.561587 | 0.1433358 | 32.4812 | 22.46397 |  | -2.868395e-05 |  | 0 | [17 empty] | 35.35125 | 0.158807
9858 | 2022/01/04 05:37:18 | 264709.5512 | 5160.0002 | 1 | 16 | 1 | 0 | 0 | 0 | 0 | 4.08817 | 0 | 8.561587 | 0.1433358 | 32.4812 | 22.46397 |  | -2.702634e-05 | [19 empty] | 34.9316 | -0.1512706
9859 | 2022/01/04 05:38:18 | 264769.5518 | 5220.0008 | 1 | 16 | 1 | 0 | 0 | 0 | 0 | 4.088355 | 0 | 8.561587 | 0.1433358 | 32.4812 | 22.46397 |  | -2.386754e-05 |  | 0 | [17 empty] | 35.3803 | 0.06177306
9860 | 2022/01/04 05:39:18 | 264829.5532 | 5280.0022 | 1 | 16 | 1 | 0 | 0 | 0 | 0 | 4.088438 | 0 | 8.561587 | 0.1433358 | 32.4812 | 22.46397 |  | -3.635424e-06 | [19 empty] | 35.09745 | 0.1763713
9861 | 2022/01/04 05:40:18 | 264889.5514 | 5340.0004 | 1 | 16 | 1 | 0 | 0 | 0 | 0 | 4.088519 | 0 | 8.561587 | 0.1433358 | 32.4812 | 22.46397 |  | 2.402302e-05 |  | 0 | [17 empty] | 35.33373 | 0.1574647
9862 | 2022/01/04 05:41:18 | 264949.5513 | 5400.0003 | 1 | 16 | 1 | 0 | 0 | 0 | 0 | 4.088396 | 0 | 8.561587 | 0.1433358 | 32.4812 | 22.46397 |  | 3.540234e-05 | [19 empty] | 35.1132 | 0.1596868
9863 | 2022/01/04 05:42:18 | 265009.5511 | 5460.0001 | 1 | 16 | 1 | 0 | 0 | 0 | 0 | 4.088388 | 0 | 8.561587 | 0.1433358 | 32.4812 | 22.46397 |  | -2.133553e-06 |  | 0 | [17 empty] | 34.87861 | 0.1601708
9864 | 2022/01/04 05:43:18 | 265069.5518 | 5520.0008 | 1 | 16 | 1 | 0 | 0 | 0 | 0 | 4.088385 | 0 | 8.561587 | 0.1433358 | 32.4812 | 22.46397 |  | -2.592e-05 | [19 empty] | 35.19396 | -0.1364064
9865 | 2022/01/04 05:44:18 | 265129.5525 | 5580.0015 | 1 | 16 | 1 | 0 | 0 | 0 | 0 | 4.088423 | 0 | 8.561587 | 0.1433358 | 32.4812 | 22.46397 |  | -1.390829e-05 |  | 0 | [17 empty] | 35.40542 | 0.161314
9866 | 2022/01/04 05:45:18 | 265189.5525 | 5640.0015 | 1 | 16 | 1 | 0 | 0 | 0 | 0 | 4.088325 | 0 | 8.561587 | 0.1433358 | 32.4812 | 22.46397 |  | -9.641216e-06 | [19 empty] | 35.03088 | 0.08997083
9867 | 2022/01/04 05:46:18 | 265249.5515 | 5700.0005 | 1 | 16 | 1 | 0 | 0 | 0 | 0 | 4.088239 | 0 | 8.561587 | 0.1433358 | 32.4812 | 22.46397 |  | 1.944016e-05 |  | 0 | [17 empty] | 35.3815 | 0.1343513
9868 | 2022/01/04 05:47:18 | 265309.5521 | 5760.0011 | 1 | 16 | 1 | 0 | 0 | 0 | 0 | 4.088251 | 0 | 8.561587 | 0.1433358 | 32.4812 | 22.46397 |  | -2.21272e-05 | [19 empty] | 34.72207 | -0.1676059
9869 | 2022/01/04 05:48:18 | 265369.5519 | 5820.0009 | 1 | 16 | 1 | 0 | 0 | 0 | 0 | 4.088543 | 0 | 8.561587 | 0.1433358 | 32.4812 | 22.46397 |  | -3.390343e-05 |  | 0 | [17 empty] | 34.7787 | -0.002280474
9870 | 2022/01/04 05:49:18 | 265429.5523 | 5880.0013 | 1 | 16 | 1 | 0 | 0 | 0 | 0 | 4.088449 | 0 | 8.561587 | 0.1433358 | 32.4812 | 22.46397 |  | -4.820848e-06 | [19 empty] | 35.20184 | 0.1501119
9871 | 2022/01/04 05:50:18 | 265489.5519 | 5940.0009 | 1 | 16 | 1 | 0 | 0 | 0 | 0 | 4.088236 | 0 | 8.561587 | 0.1433358 | 32.4812 | 22.46397 |  | 2.52876e-05 |  | 0 | [17 empty] | 35.28563 | 0.1626647
9872 | 2022/01/04 05:51:18 | 265549.5516 | 6000.0006 | 1 | 16 | 1 | 0 | 0 | 0 | 0 | 4.088259 | 0 | 8.561587 | 0.1433358 | 32.4812 | 22.46397 |  | 5.848145e-06 | [19 empty] | 35.08503 | 0.1294184
9873 | 2022/01/04 05:52:18 | 265609.5521 | 6060.0011 | 1 | 16 | 1 | 0 | 0 | 0 | 0 | 4.088233 | 0 | 8.561587 | 0.1433358 | 32.4812 | 22.46397 |  | 2.16543e-05 |  | 0 | [17 empty] | 34.73114 | -0.1399028
9874 | 2022/01/04 05:53:18 | 265669.5519 | 6120.0009 | 1 | 16 | 1 | 0 | 0 | 0 | 0 | 4.088556 | 0 | 8.561587 | 0.1433358 | 32.4812 | 22.46397 |  | -1.5016e-06 | [19 empty] | 34.82108 | -0.1658738
9875 | 2022/01/04 05:54:18 | 265729.5519 | 6180.0009 | 1 | 16 | 1 | 0 | 0 | 0 | 0 | 4.088578 | 0 | 8.561587 | 0.1433358 | 32.4812 | 22.46397 |  | -4.117171e-05 |  | 0 | [17 empty] | 34.90465 | -0.1717067
9876 | 2022/01/04 05:55:18 | 265789.5511 | 6240.0001 | 1 | 16 | 1 | 0 | 0 | 0 | 0 | 4.088268 | 0 | 8.561587 | 0.1433358 | 32.4812 | 22.46397 |  | 3.160819e-06 | [19 empty] | 34.87439 | -0.1060128
9877 | 2022/01/04 05:56:18 | 265849.5524 | 6300.0014 | 1 | 16 | 1 | 0 | 0 | 0 | 0 | 4.088227 | 0 | 8.561587 | 0.1433358 | 32.4812 | 22.46397 |  | -1.99125e-05 |  | 0 | [17 empty] | 35.15916 | 0.02022982
9878 | 2022/01/04 05:57:18 | 265909.5525 | 6360.0015 | 1 | 16 | 1 | 0 | 0 | 0 | 0 | 4.088491 | 0 | 8.561587 | 0.1433358 | 32.4812 | 22.46397 |  | 4.662092e-06 | [19 empty] | 35.03299 | -0.1071203
9879 | 2022/01/04 05:58:18 | 265969.5515 | 6420.0005 | 1 | 16 | 1 | 0 | 0 | 0 | 0 | 4.088342 | 0 | 8.561587 | 0.1433358 | 32.4812 | 22.46397 |  | -5.057603e-06 |  | 0 | [17 empty] | 34.99667 | -0.1893318
9880 | 2022/01/04 05:59:18 | 266029.5529 | 6480.0019 | 1 | 16 | 1 | 0 | 0 | 0 | 0 | 4.088346 | 0 | 8.561587 | 0.1433358 | 32.4812 | 22.46397 |  | -2.125897e-05 | [19 empty] | 35.14494 | -0.1172972
9881 | 2022/01/04 06:00:18 | 266089.5521 | 6540.0011 | 1 | 16 | 1 | 0 | 0 | 0 | 0 | 4.088232 | 0 | 8.561587 | 0.1433358 | 32.4812 | 22.46397 |  | -2.773963e-05 |  | 0 | [17 empty] | 35.13922 | -0.1048255
9882 | 2022/01/04 06:01:18 | 266149.5512 | 6600.0002 | 1 | 16 | 1 | 0 | 0 | 0 | 0 | 4.088205 | 0 | 8.561587 | 0.1433358 | 32.4812 | 22.46397 |  | -7.428724e-06 | [19 empty] | 35.14435 | -0.09093642
9883 | 2022/01/04 06:02:18 | 266209.5518 | 6660.0008 | 1 | 16 | 1 | 0 | 0 | 0 | 0 | 4.088463 | 0 | 8.561587 | 0.1433358 | 32.4812 | 22.46397 |  | 8.377211e-06 |  | 0 | [17 empty] | 35.12559 | -0.07024407
9884 | 2022/01/04 06:03:18 | 266269.5516 | 6720.0006 | 1 | 16 | 1 | 0 | 0 | 0 | 0 | 4.088529 | 0 | 8.561587 | 0.1433358 | 32.4812 | 22.46397 |  | -8.692252e-07 | [19 empty] | 34.81352 | -0.2116132
9885 | 2022/01/04 06:04:18 | 266329.5523 | 6780.0013 | 1 | 16 | 1 | 0 | 0 | 0 | 0 | 4.08844 | 0 | 8.561587 | 0.1433358 | 32.4812 | 22.46397 |  | -2.98732e-05 |  | 0 | [17 empty] | 34.94308 | -0.1101673
9886 | 2022/01/04 06:05:18 | 266389.5511 | 6840.0001 | 1 | 16 | 1 | 0 | 0 | 0 | 0 | 4.088222 | 0 | 8.561587 | 0.1433358 | 32.4812 | 22.46397 |  | -9.325034e-06 | [19 empty] | 35.54964 | 0.169208
9887 | 2022/01/04 06:06:18 | 266449.5513 | 6900.0003 | 1 | 16 | 1 | 0 | 0 | 0 | 0 | 4.088299 | 0 | 8.561587 | 0.1433358 | 32.4812 | 22.46397 |  | -9.403825e-06 |  | 0 | [17 empty] | 35.39877 | 0.1560175
9888 | 2022/01/04 06:07:18 | 266509.5521 | 6960.0011 | 1 | 16 | 1 | 0 | 0 | 0 | 0 | 4.088305 | 0 | 8.561587 | 0.1433358 | 32.4812 | 22.46397 |  | 1.493462e-05 | [19 empty] | 35.30227 | 0.1249135
9889 | 2022/01/04 06:08:18 | 266569.5511 | 7020.0001 | 1 | 16 | 1 | 0 | 0 | 0 | 0 | 4.088375 | 0 | 8.561587 | 0.1433358 | 32.4812 | 22.46397 |  | 3.951449e-06 |  | 0 | [17 empty] | 35.26295 | -0.007840395
9890 | 2022/01/04 06:09:18 | 266629.5522 | 7080.0012 | 1 | 16 | 1 | 0 | 0 | 0 | 0 | 4.088424 | 0 | 8.561587 | 0.1433358 | 32.4812 | 22.46397 |  | 1.533111e-05 | [19 empty] | 34.82502 | -0.2007437
9891 | 2022/01/04 06:10:18 | 266689.5515 | 7140.0005 | 1 | 16 | 1 | 0 | 0 | 0 | 0 | 4.088281 | 0 | 8.561587 | 0.1433358 | 32.4812 | 22.46397 |  | 3.002927e-06 |  | 0 | [17 empty] | 35.0115 | -0.06836772
9892 | 2022/01/04 06:11:18 | 266749.5531 | 7200.0021 | 1 | 16 | 1 | 0 | 0 | 0 | 0 | 4.088235 | 0 | 8.561587 | 0.1433358 | 32.4812 | 22.46397 |  | -2.315396e-05 | [19 empty] | 34.77903 | -0.1817489
9893 | 2022/01/04 06:12:18 | 266809.5515 | 7260.0005 | 1 | 16 | 1 | 0 | 0 | 0 | 0 | 4.088042 | 0 | 8.561587 | 0.1433358 | 32.4812 | 22.46397 |  | -2.291878e-06 |  | 0 | [17 empty] | 34.95005 | 0.04858375
9894 | 2022/01/04 06:13:18 | 266869.5519 | 7320.0009 | 1 | 16 | 1 | 0 | 0 | 0 | 0 | 4.08852 | 0 | 8.561587 | 0.1433358 | 32.4812 | 22.46397 |  | 1.667415e-05 | [19 empty] | 35.47678 | 0.1071632
9895 | 2022/01/04 06:14:18 | 266929.551 | 7380 | 1 | 16 | 1 | 0 | 0 | 0 | 0 | 4.088521 | 0 | 8.561587 | 0.1433358 | 32.4812 | 22.46397 |  | 6.558916e-06 | [19 empty] | 35.41479 | 0.1615846
9896 | 2022/01/04 06:15:18 | 266989.5516 | 7440.0006 | 1 | 16 | 1 | 0 | 0 | 0 | 0 | 4.088531 | 0 | 8.561587 | 0.1433358 | 32.4812 | 22.46397 |  | 1.130021e-05 |  | 0 | [17 empty] | 35.05753 | -0.139488
9897 | 2022/01/04 06:16:18 | 267049.5514 | 7500.0004 | 1 | 16 | 1 | 0 | 0 | 0 | 0 | 4.088135 | 0 | 8.561587 | 0.1433358 | 32.4812 | 22.46397 |  | 2.189066e-05 | [19 empty] | 35.32707 | -0.04172087
9898 | 2022/01/04 06:17:18 | 267109.5523 | 7560.0013 | 1 | 16 | 1 | 0 | 0 | 0 | 0 | 4.088222 | 0 | 8.561587 | 0.1433358 | 32.4812 | 22.46397 |  | 2.441995e-05 |  | 0 | [17 empty] | 34.68664 | -0.1217771
9899 | 2022/01/04 06:18:18 | 267169.5522 | 7620.0012 | 1 | 16 | 1 | 0 | 0 | 0 | 0 | 4.088482 | 0 | 8.561587 | 0.1433358 | 32.4812 | 22.46397 |  | -1.367122e-05 | [19 empty] | 35.23542 | -0.04484892
9900 | 2022/01/04 06:19:18 | 267229.551 | 7680 | 1 | 16 | 1 | 0 | 0 | 0 | 0 | 4.088529 | 0 | 8.561587 | 0.1433358 | 32.4812 | 22.46397 |  | -1.493573e-05 |  | 0 | [17 empty] | 34.60152 | -0.04916787
9901 | 2022/01/04 06:20:18 | 267289.5511 | 7740.0001 | 1 | 16 | 1 | 0 | 0 | 0 | 0 | 4.088261 | 0 | 8.561587 | 0.1433358 | 32.4812 | 22.46397 |  | 2.117977e-05 | [19 empty] | 34.7351 | 0.1609051
9902 | 2022/01/04 06:21:18 | 267349.5517 | 7800.0007 | 1 | 16 | 1 | 0 | 0 | 0 | 0 | 4.088305 | 0 | 8.561587 | 0.1433358 | 32.4812 | 22.46397 |  | 2.094303e-05 |  | 0 | [17 empty] | 34.42762 | 0.01702905
9903 | 2022/01/04 06:22:18 | 267409.5529 | 7860.0019 | 1 | 16 | 1 | 0 | 0 | 0 | 0 | 4.088351 | 0 | 8.561587 | 0.1433358 | 32.4812 | 22.46397 |  | 3.634911e-06 | [19 empty] | 34.92343 | 0.182575
9904 | 2022/01/04 06:23:18 | 267469.5531 | 7920.0021 | 1 | 16 | 1 | 0 | 0 | 0 | 0 | 4.088574 | 0 | 8.561587 | 0.1433358 | 32.4812 | 22.46397 |  | -1.698996e-05 |  | 0 | [17 empty] | 34.91674 | 0.1609254
9905 | 2022/01/04 06:24:18 | 267529.5522 | 7980.0012 | 1 | 16 | 1 | 0 | 0 | 0 | 0 | 4.088407 | 0 | 8.561587 | 0.1433358 | 32.4812 | 22.46397 |  | 5.215221e-06 | [19 empty] | 34.28338 | -0.1267195
9906 | 2022/01/04 06:25:18 | 267589.5511 | 8040.0001 | 1 | 16 | 1 | 0 | 0 | 0 | 0 | 4.08828 | 0 | 8.561587 | 0.1433358 | 32.4812 | 22.46397 |  | -2.29165e-06 |  | 0 | [17 empty] | 34.38855 | 0.0379312
9907 | 2022/01/04 06:26:18 | 267649.5519 | 8100.0009 | 1 | 16 | 1 | 0 | 0 | 0 | 0 | 4.088045 | 0 | 8.561587 | 0.1433358 | 32.4812 | 22.46397 |  | 1.28011e-05 | [19 empty] | 34.723 | -0.04248023
9908 | 2022/01/04 06:27:18 | 267709.5533 | 8160.0023 | 1 | 16 | 1 | 0 | 0 | 0 | 0 | 4.088078 | 0 | 8.561587 | 0.1433358 | 32.4812 | 22.46397 |  | -9.404449e-06 |  | 0 | [17 empty] | 34.57129 | 0.1395166
9909 | 2022/01/04 06:28:18 | 267769.5521 | 8220.0011 | 1 | 16 | 1 | 0 | 0 | 0 | 0 | 4.088356 | 0 | 8.561587 | 0.1433358 | 32.4812 | 22.46397 |  | 2.765648e-06 | [19 empty] | 34.85745 | 0.06368041
9910 | 2022/01/04 06:29:18 | 267829.5514 | 8280.0004 | 1 | 16 | 1 | 0 | 0 | 0 | 0 | 4.088476 | 0 | 8.561587 | 0.1433358 | 32.4812 | 22.46397 |  | -4.954871e-05 |  | 0 | [17 empty] | 34.20613 | -0.09640217
9911 | 2022/01/04 06:30:18 | 267889.5512 | 8340.0002 | 1 | 16 | 1 | 0 | 0 | 0 | 0 | 4.08824 | 0 | 8.561587 | 0.1433358 | 32.4812 | 22.46397 |  | 4.741818e-06 | [19 empty] | 34.41436 | -0.1451039
9912 | 2022/01/04 06:31:18 | 267949.5516 | 8400.0006 | 1 | 16 | 1 | 0 | 0 | 0 | 0 | 4.088222 | 0 | 8.561587 | 0.1433358 | 32.4812 | 22.46397 |  | 3.081951e-06 |  | 0 | [17 empty] | 34.1819 | -0.04650593
9913 | 2022/01/04 06:32:18 | 268009.5517 | 8460.0007 | 1 | 16 | 1 | 0 | 0 | 0 | 0 | 4.088275 | 0 | 8.561587 | 0.1433358 | 32.4812 | 22.46397 |  | -5.768733e-06 | [19 empty] | 34.81419 | 0.1271212
9914 | 2022/01/04 06:33:18 | 268069.5524 | 8520.0014 | 1 | 16 | 1 | 0 | 0 | 0 | 0 | 4.088452 | 0 | 8.561587 | 0.1433358 | 32.4812 | 22.46397 |  | -7.90244e-08 |  | 0 | [17 empty] | 34.71371 | -0.01674533
9915 | 2022/01/04 06:34:18 | 268129.5522 | 8580.0012 | 1 | 16 | 1 | 0 | 0 | 0 | 0 | 4.088247 | 0 | 8.561587 | 0.1433358 | 32.4812 | 22.46397 |  | -1.169629e-05 | [19 empty] | 34.67103 | 0.136162
9916 | 2022/01/04 06:35:18 | 268189.5513 | 8640.0003 | 1 | 16 | 1 | 0 | 0 | 0 | 0 | 4.088231 | 0 | 8.561587 | 0.1433358 | 32.4812 | 22.46397 |  | -2.655198e-05 |  | 0 | [17 empty] | 34.31086 | -0.1399136
9917 | 2022/01/04 06:36:18 | 268249.552 | 8700.001 | 1 | 16 | 1 | 0 | 0 | 0 | 0 | 4.088364 | 0 | 8.561587 | 0.1433358 | 32.4812 | 22.46397 |  | 3.144962e-05 | [19 empty] | 34.73833 | 0.01674294
9918 | 2022/01/04 06:37:18 | 268309.5519 | 8760.0009 | 1 | 16 | 1 | 0 | 0 | 0 | 0 | 4.088461 | 0 | 8.561587 | 0.1433358 | 32.4812 | 22.46397 |  | 6.954147e-06 |  | 0 | [17 empty] | 34.68574 | 0.1711392
9919 | 2022/01/04 06:38:18 | 268369.5517 | 8820.0007 | 1 | 16 | 1 | 0 | 0 | 0 | 0 | 4.088382 | 0 | 8.561587 | 0.1433358 | 32.4812 | 22.46397 |  | -3.95086e-07 | [19 empty] | 34.45556 | 0.1207972
9920 | 2022/01/04 06:39:18 | 268429.5524 | 8880.0014 | 1 | 16 | 1 | 0 | 0 | 0 | 0 | 4.088283 | 0 | 8.561587 | 0.1433358 | 32.4812 | 22.46397 |  | 1.26439e-06 |  | 0 | [17 empty] | 34.40162 | 0.1134026
9921 | 2022/01/04 06:40:18 | 268489.5515 | 8940.0005 | 1 | 16 | 1 | 0 | 0 | 0 | 0 | 4.088301 | 0 | 8.561587 | 0.1433358 | 32.4812 | 22.46397 |  | -1.920341e-05 | [19 empty] | 34.16707 | -0.1386237
9922 | 2022/01/04 06:41:18 | 268549.5521 | 9000.0011 | 1 | 16 | 1 | 0 | 0 | 0 | 0 | 4.088275 | 0 | 8.561587 | 0.1433358 | 32.4812 | 22.46397 |  | -6.796098e-06 |  | 0 | [17 empty] | 34.28838 | -0.02346635
9923 | 2022/01/04 06:42:18 | 268609.5511 | 9060.0001 | 1 | 16 | 1 | 0 | 0 | 0 | 0 | 4.088188 | 0 | 8.561587 | 0.1433358 | 32.4812 | 22.46397 |  | -3.200753e-05 | [19 empty] | 34.66232 | 0.193094
9924 | 2022/01/04 06:43:18 | 268669.5518 | 9120.0008 | 1 | 16 | 1 | 0 | 0 | 0 | 0 | 4.088255 | 0 | 8.561587 | 0.1433358 | 32.4812 | 22.46397 |  | 1.106323e-06 |  | 0 | [17 empty] | 34.59245 | 0.1086199
9925 | 2022/01/04 06:44:18 | 268729.5518 | 9180.0008 | 1 | 16 | 1 | 0 | 0 | 0 | 0 | 4.088379 | 0 | 8.561587 | 0.1433358 | 32.4812 | 22.46397 |  | 2.742351e-05 | [19 empty] | 34.60434 | 0.1645291
9926 | 2022/01/04 06:45:18 | 268789.5516 | 9240.0006 | 1 | 16 | 1 | 0 | 0 | 0 | 0 | 4.088334 | 0 | 8.561587 | 0.1433358 | 32.4812 | 22.46397 |  | 1.375013e-05 |  | 0 | [17 empty] | 34.63558 | 0.1137376
9927 | 2022/01/04 06:46:18 | 268849.5524 | 9300.0014 | 1 | 16 | 1 | 0 | 0 | 0 | 0 | 4.088268 | 0 | 8.561587 | 0.1433358 | 32.4812 | 22.46397 |  | -1.746439e-05 | [19 empty] | 34.125 | -0.172621
9928 | 2022/01/04 06:47:18 | 268909.5529 | 9360.0019 | 1 | 16 | 1 | 0 | 0 | 0 | 0 | 4.08826 | 0 | 8.561587 | 0.1433358 | 32.4812 | 22.46397 |  | -3.026609e-05 |  | 0 | [17 empty] | 34.54675 | 0.1536536
9929 | 2022/01/04 06:48:18 | 268969.5513 | 9420.0003 | 1 | 16 | 1 | 0 | 0 | 0 | 0 | 4.088192 | 0 | 8.561587 | 0.1433358 | 32.4812 | 22.46397 |  | -2.655198e-05 | [19 empty] | 34.06305 | -0.1960921
9930 | 2022/01/04 06:49:18 | 269029.5527 | 9480.0017 | 1 | 16 | 1 | 0 | 0 | 0 | 0 | 4.088482 | 0 | 8.561587 | 0.1433358 | 32.4812 | 22.46397 |  | -2.924145e-05 |  | 0 | [17 empty] | 34.50745 | -0.01942039
9931 | 2022/01/04 06:50:18 | 269089.5525 | 9540.0015 | 1 | 16 | 1 | 0 | 0 | 0 | 0 | 4.088408 | 0 | 8.561587 | 0.1433358 | 32.4812 | 22.46397 |  | -2.394638e-05 | [19 empty] | 34.26723 | -0.0449121
9932 | 2022/01/04 06:51:18 | 269149.5524 | 9600.0014 | 1 | 16 | 1 | 0 | 0 | 0 | 0 | 4.08834 | 0 | 8.561587 | 0.1433358 | 32.4812 | 22.46397 |  | 1.62801e-05 |  | 0 | [17 empty] | 34.58498 | 0.1414275
9933 | 2022/01/04 06:52:18 | 269209.5518 | 9660.0008 | 1 | 16 | 1 | 0 | 0 | 0 | 0 | 4.088197 | 0 | 8.561587 | 0.1433358 | 32.4812 | 22.46397 |  | -6.717241e-06 | [19 empty] | 34.83374 | 0.2222276
9934 | 2022/01/04 06:53:18 | 269269.5524 | 9720.0014 | 1 | 16 | 1 | 0 | 0 | 0 | 0 | 4.088304 | 0 | 8.561587 | 0.1433358 | 32.4812 | 22.46397 |  | -4.030278e-06 |  | 0 | [17 empty] | 34.5419 | 0.01116395
9935 | 2022/01/04 06:54:18 | 269329.5512 | 9780.0002 | 1 | 16 | 1 | 0 | 0 | 0 | 0 | 4.088253 | 0 | 8.561587 | 0.1433358 | 32.4812 | 22.46397 |  | 6.796492e-06 | [19 empty] | 34.48187 | -0.1248026
9936 | 2022/01/04 06:55:18 | 269389.5528 | 9840.0018 | 1 | 16 | 1 | 0 | 0 | 0 | 0 | 4.088516 | 0 | 8.561587 | 0.1433358 | 32.4812 | 22.46397 |  | -3.540088e-05 |  | 0 | [17 empty] | 34.20807 | -0.08285046
9937 | 2022/01/04 06:56:18 | 269449.5525 | 9900.0015 | 1 | 16 | 1 | 0 | 0 | 0 | 0 | 4.088478 | 0 | 8.561587 | 0.1433358 | 32.4812 | 22.46397 |  | -1.959659e-05 | [19 empty] | 34.67537 | 0.0593257
9938 | 2022/01/04 06:57:18 | 269509.5517 | 9960.0007 | 1 | 16 | 1 | 0 | 0 | 0 | 0 | 4.088257 | 0 | 8.561587 | 0.1433358 | 32.4812 | 22.46397 |  | -8.5352e-06 |  | 0 | [17 empty] | 34.07774 | -0.1410079
9939 | 2022/01/04 06:58:18 | 269569.5514 | 10020.0004 | 1 | 16 | 1 | 0 | 0 | 0 | 0 | 4.08827 | 0 | 8.561587 | 0.1433358 | 32.4812 | 22.46397 |  | 2.726523e-05 | [19 empty] | 34.83257 | 0.1330006
9940 | 2022/01/04 06:59:18 | 269629.5523 | 10080.0013 | 1 | 16 | 1 | 0 | 0 | 0 | 0 | 4.088369 | 0 | 8.561587 | 0.1433358 | 32.4812 | 22.46397 |  | 2.513018e-05 |  | 0 | [17 empty] | 34.74632 | 0.1245797
9941 | 2022/01/04 07:00:18 | 269689.5521 | 10140.0011 | 1 | 16 | 1 | 0 | 0 | 0 | 0 | 4.088804 | 0 | 8.561587 | 0.1433358 | 32.4812 | 22.46397 |  | -1.817651e-06 | [19 empty] | 34.19312 | -0.07055163
9942 | 2022/01/04 07:01:18 | 269749.5519 | 10200.0009 | 1 | 16 | 1 | 0 | 0 | 0 | 0 | 4.088328 | 0 | 8.561587 | 0.1433358 | 32.4812 | 22.46397 |  | -2.141543e-05 |  | 0 | [17 empty] | 34.63221 | 0.1040411
9943 | 2022/01/04 07:02:18 | 269809.5518 | 10260.0008 | 1 | 16 | 1 | 0 | 0 | 0 | 0 | 4.088175 | 0 | 8.561587 | 0.1433358 | 32.4812 | 22.46397 |  | -6.242461e-06 | [19 empty] | 34.51363 | 0.1264989
9944 | 2022/01/04 07:03:18 | 269869.5523 | 10320.0013 | 1 | 16 | 1 | 0 | 0 | 0 | 0 | 4.088047 | 0 | 8.561587 | 0.1433358 | 32.4812 | 22.46397 |  | 2.939708e-05 |  | 0 | [17 empty] | 34.26652 | -0.1366663
9945 | 2022/01/04 07:04:18 | 269929.5511 | 10380.0001 | 1 | 16 | 1 | 0 | 0 | 0 | 0 | 4.088452 | 0 | 8.561587 | 0.1433358 | 32.4812 | 22.46397 |  | 3.635122e-06 | [19 empty] | 34.11818 | -0.09008169
9946 | 2022/01/04 07:05:18 | 269989.5514 | 10440.0004 | 1 | 16 | 1 | 0 | 0 | 0 | 0 | 4.088311 | 0 | 8.561587 | 0.1433358 | 32.4812 | 22.46397 |  | 4.820288e-05 |  | 0 | [17 empty] | 34.26401 | -0.1496792
9947 | 2022/01/04 07:06:18 | 270049.5514 | 10500.0004 | 1 | 16 | 1 | 0 | 0 | 0 | 0 | 4.08821 | 0 | 8.561587 | 0.1433358 | 32.4812 | 22.46397 |  | -3.200249e-05 | [19 empty] | 34.14635 | -0.06787777
9948 | 2022/01/04 07:07:18 | 270109.5511 | 10560.0001 | 1 | 16 | 1 | 0 | 0 | 0 | 0 | 4.088132 | 0 | 8.561587 | 0.1433358 | 32.4812 | 22.46397 |  | -1.501576e-06 |  | 0 | [17 empty] | 34.44955 | 0.1565289
9949 | 2022/01/04 07:08:18 | 270169.5519 | 10620.0009 | 1 | 16 | 1 | 0 | 0 | 0 | 0 | 4.088293 | 0 | 8.561587 | 0.1433358 | 32.4812 | 22.46397 |  | -1.920293e-05 | [19 empty] | 34.50468 | 0.1481628
9950 | 2022/01/04 07:09:18 | 270229.5525 | 10680.0015 | 1 | 16 | 1 | 0 | 0 | 0 | 0 | 4.08854 | 0 | 8.561587 | 0.1433358 | 32.4812 | 22.46397 |  | 7.270305e-06 |  | 0 | [17 empty] | 34.18238 | -0.1819372
9951 | 2022/01/04 07:10:18 | 270289.5514 | 10740.0004 | 1 | 16 | 1 | 0 | 0 | 0 | 0 | 4.088462 | 0 | 8.561587 | 0.1433358 | 32.4812 | 22.46397 |  | 2.386537e-05 | [19 empty] | 34.3974 | -0.1204526
9952 | 2022/01/04 07:11:18 | 270349.5513 | 10800.0003 | 1 | 16 | 1 | 0 | 0 | 0 | 0 | 4.08839 | 0 | 8.561587 | 0.1433358 | 32.4812 | 22.46397 |  | 1.794002e-05 |  | 0 | [17 empty] | 34.69876 | 0.0004255772
9953 | 2022/01/04 07:12:18 | 270409.5527 | 10860.0017 | 1 | 16 | 1 | 0 | 0 | 0 | 0 | 4.088284 | 0 | 8.561587 | 0.1433358 | 32.4812 | 22.46397 |  | -3.050367e-05 | [19 empty] | 34.67288 | 0.1790917
9954 | 2022/01/04 07:13:18 | 270469.5536 | 10920.0026 | 1 | 16 | 1 | 0 | 0 | 0 | 0 | 4.088215 | 0 | 8.561587 | 0.1433358 | 32.4812 | 22.46397 |  | -1.390806e-05 |  | 0 | [17 empty] | 34.72821 | 0.04053235
9955 | 2022/01/04 07:14:18 | 270529.5511 | 10980.0001 | 1 | 16 | 1 | 0 | 0 | 0 | 0 | 4.088472 | 0 | 8.561587 | 0.1433358 | 32.4812 | 22.46397 |  | -9.246467e-06 | [19 empty] | 34.10233 | -0.1582849
9956 | 2022/01/04 07:15:18 | 270589.5524 | 11040.0014 | 1 | 16 | 1 | 0 | 0 | 0 | 0 | 4.088408 | 0 | 8.561587 | 0.1433358 | 32.4812 | 22.46397 |  | 3.54044e-05 |  | 0 | [17 empty] | 34.8944 | 0.1357687
9957 | 2022/01/04 07:16:18 | 270649.551 | 11100 | 1 | 16 | 1 | 0 | 0 | 0 | 0 | 4.088403 | 0 | 8.561587 | 0.1433358 | 32.4812 | 22.46397 |  | 4.741424e-07 | [19 empty] | 34.6407 | -0.04990458
9958 | 2022/01/04 07:17:18 | 270709.5512 | 11160.0002 | 1 | 16 | 1 | 0 | 0 | 0 | 0 | 4.088325 | 0 | 8.561587 | 0.1433358 | 32.4812 | 22.46397 |  | 2.83714e-05 |  | 0 | [17 empty] | 34.4938 | 0.09489059
9959 | 2022/01/04 07:18:18 | 270769.5514 | 11220.0004 | 1 | 16 | 1 | 0 | 0 | 0 | 0 | 4.088352 | 0 | 8.561587 | 0.1433358 | 32.4812 | 22.46397 |  | -2.36279e-05 | [19 empty] | 34.35523 | 0.03212214
9960 | 2022/01/04 07:19:18 | 270829.5529 | 11280.0019 | 1 | 16 | 1 | 0 | 0 | 0 | 0 | 4.088181 | 0 | 8.561587 | 0.1433358 | 32.4812 | 22.46397 |  | -1.556768e-05 |  | 0 | [17 empty] | 34.70668 | -0.02231836
9961 | 2022/01/04 07:20:18 | 270889.5518 | 11340.0008 | 1 | 16 | 1 | 0 | 0 | 0 | 0 | 4.088511 | 0 | 8.561587 | 0.1433358 | 32.4812 | 22.46397 |  | -1.043044e-05 | [19 empty] | 34.85588 | 0.1051545
9962 | 2022/01/04 07:21:18 | 270949.551 | 11400 | 1 | 16 | 1 | 0 | 0 | 0 | 0 | 4.088425 | 0 | 8.561587 | 0.1433358 | 32.4812 | 22.46397 |  | 3.872196e-06 |  | 0 | [17 empty] | 34.4875 | -0.1028705
9963 | 2022/01/04 07:22:18 | 271009.5513 | 11460.0003 | 1 | 16 | 1 | 0 | 0 | 0 | 0 | 4.088228 | 0 | 8.561587 | 0.1433358 | 32.4812 | 22.46397 |  | -3.397965e-06 | [19 empty] | 34.22572 | 0.1235652
9964 | 2022/01/04 07:23:18 | 271069.5521 | 11520.0011 | 1 | 16 | 1 | 0 | 0 | 0 | 0 | 4.088374 | 0 | 8.561587 | 0.1433358 | 32.4812 | 22.46397 |  | -4.962773e-05 |  | 0 | [17 empty] | 34.49274 | -0.02490401
9965 | 2022/01/04 07:24:18 | 271129.5521 | 11580.0011 | 1 | 16 | 1 | 0 | 0 | 0 | 0 | 4.088426 | 0 | 8.561587 | 0.1433358 | 32.4812 | 22.46397 |  | -3.674909e-05 | [19 empty] | 34.33888 | -0.1317441
9966 | 2022/01/04 07:25:18 | 271189.5514 | 11640.0004 | 1 | 16 | 1 | 0 | 0 | 0 | 0 | 4.088429 | 0 | 8.561587 | 0.1433358 | 32.4812 | 22.46397 |  | -1.216905e-05 |  | 0 | [17 empty] | 34.89576 | 0.2242637
9967 | 2022/01/04 07:26:18 | 271249.5525 | 11700.0015 | 1 | 16 | 1 | 0 | 0 | 0 | 0 | 4.088291 | 0 | 8.561587 | 0.1433358 | 32.4812 | 22.46397 |  | -3.184657e-05 | [19 empty] | 34.2631 | -0.1233089
9968 | 2022/01/04 07:27:18 | 271309.5524 | 11760.0014 | 1 | 16 | 1 | 0 | 0 | 0 | 0 | 4.088275 | 0 | 8.561587 | 0.1433358 | 32.4812 | 22.46397 |  | 1.659499e-06 |  | 0 | [17 empty] | 34.76123 | 0.08054852
9969 | 2022/01/04 07:28:18 | 271369.5526 | 11820.0016 | 1 | 16 | 1 | 0 | 0 | 0 | 0 | 4.088371 | 0 | 8.561587 | 0.1433358 | 32.4812 | 22.46397 |  | -6.796098e-06 | [19 empty] | 34.70253 | 0.06970048
9970 | 2022/01/04 07:29:18 | 271429.5527 | 11880.0017 | 1 | 16 | 1 | 0 | 0 | 0 | 0 | 4.088401 | 0 | 8.561587 | 0.1433358 | 32.4812 | 22.46397 |  | -4.741778e-06 |  | 0 | [17 empty] | 34.18238 | -0.230366
9971 | 2022/01/04 07:30:18 | 271489.5515 | 11940.0005 | 1 | 16 | 1 | 0 | 0 | 0 | 0 | 4.088443 | 0 | 8.561587 | 0.1433358 | 32.4812 | 22.46397 |  | -2.72598e-05 | [19 empty] | 34.30486 | -0.07133007
9972 | 2022/01/04 07:31:18 | 271549.552 | 12000.001 | 1 | 16 | 1 | 0 | 0 | 0 | 0 | 4.0881 | 0 | 8.561587 | 0.1433358 | 32.4812 | 22.46397 |  | -3.635062e-06 |  | 0 | [17 empty] | 34.58964 | 0.001497269
9973 | 2022/01/04 07:32:18 | 271609.5527 | 12060.0017 | 1 | 16 | 1 | 0 | 0 | 0 | 0 | 4.088151 | 0 | 8.561587 | 0.1433358 | 32.4812 | 22.46397 |  | -2.030961e-05 | [19 empty] | 34.24292 | -0.2189243
9974 | 2022/01/04 07:33:18 | 271669.5517 | 12120.0007 | 1 | 16 | 1 | 0 | 0 | 0 | 0 | 4.088132 | 0 | 8.561587 | 0.1433358 | 32.4812 | 22.46397 |  | 3.792888e-06 |  | 0 | [17 empty] | 34.6288 | 0.02761841
9975 | 2022/01/04 07:34:18 | 271729.5524 | 12180.0014 | 1 | 16 | 1 | 0 | 0 | 0 | 0 | 4.088311 | 0 | 8.561587 | 0.1433358 | 32.4812 | 22.46397 |  | -3.95122e-06 | [19 empty] | 34.27596 | -0.1584232
9976 | 2022/01/04 07:35:18 | 271789.5512 | 12240.0002 | 1 | 16 | 1 | 0 | 0 | 0 | 0 | 4.088348 | 0 | 8.561587 | 0.1433358 | 32.4812 | 22.46397 |  | 1.93613e-05 |  | 0 | [17 empty] | 34.43631 | -0.104773
9977 | 2022/01/04 07:36:18 | 271849.5512 | 12300.0002 | 1 | 16 | 1 | 0 | 0 | 0 | 0 | 4.088308 | 0 | 8.561587 | 0.1433358 | 32.4812 | 22.46397 |  | -4.472781e-05 | [19 empty] | 34.75021 | -0.009791851
9978 | 2022/01/04 07:37:18 | 271909.5528 | 12360.0018 | 1 | 16 | 1 | 0 | 0 | 0 | 0 | 4.088194 | 0 | 8.561587 | 0.1433358 | 32.4812 | 22.46397 |  | -2.757997e-05 |  | 0 | [17 empty] | 34.30994 | -0.08799314
9979 | 2022/01/04 07:38:18 | 271969.551 | 12420 | 1 | 16 | 1 | 0 | 0 | 0 | 0 | 4.088331 | 0 | 8.561587 | 0.1433358 | 32.4812 | 22.46397 |  | -1.129946e-05 | [19 empty] | 34.90908 | 0.01362085
9980 | 2022/01/04 07:39:18 | 272029.5525 | 12480.0015 | 1 | 16 | 1 | 0 | 0 | 0 | 0 | 4.088504 | 0 | 8.561587 | 0.1433358 | 32.4812 | 22.46397 |  | 3.524488e-05 |  | 0 | [17 empty] | 34.90865 | 0.1242673
9981 | 2022/01/04 07:40:18 | 272089.5523 | 12540.0013 | 1 | 16 | 1 | 0 | 0 | 0 | 0 | 4.088209 | 0 | 8.561587 | 0.1433358 | 32.4812 | 22.46397 |  | 7.112255e-07 | [19 empty] | 34.70274 | -0.1189542
9982 | 2022/01/04 07:41:18 | 272149.5521 | 12600.0011 | 1 | 16 | 1 | 0 | 0 | 0 | 0 | 4.088201 | 0 | 8.561587 | 0.1433358 | 32.4812 | 22.46397 |  | -2.094129e-05 |  | 0 | [17 empty] | 34.89121 | -0.07648826
9983 | 2022/01/04 07:41:18 | 272149.5527 | 12600.0017 | 1 | 16 | 1 | 0 | 0 | 0 | 0 | 4.088201 | 0 | 8.561587 | 0.1433358 | 32.4812 | 22.46397 |  | -2.094129e-05 | 0.01865272 | 0 | 0 | [16 empty] | 34.89121 | -0.07648826
9984 | 2022/01/04 07:41:18 | 272149.5622 | 0.0024 | 1 | 17 | 2 | 0 | 0 | 0 | 0 | 4.088428 | 0 | 8.561587 | 0.1433358 | 32.4812 | 22.46397 |  | -2.094129e-05 | 0.01865272 | 0 | 0 | [16 empty] | 34.88562 | -0.07671757
9985 | 2022/01/04 07:41:18 | 272149.5726 | 0.0023 | 1 | 14 | 2 | 0 | 0 | 0 | 0 | 4.088428 | 0 | 8.561587 | 0 | 32.4812 | 22.46397 |  | -2.094129e-05 | 0.01865272 | 5.473778 | 0 | [16 empty] | 34.8795 | -0.07696859
9986 | 2022/01/04 07:41:19 | 272150.6134 | 1.0009 | 1 | 15 | 2 | 0 | 0 | 0 | -0.7168732 | 4.074196 | -2.920682 | 8.561587 | 0.0001968006 | 32.4812 | 22.46477 |  | -0.04897603 |  | 0.0005995653 | 1667.875 | [16 empty] | 34.26722 | -0.1020908
9987 | 2022/01/04 07:41:20 | 272151.6129 | 2.0004 | 1 | 15 | 2 | 0 | 0 | 0 | -0.7169647 | 4.073336 | -2.920438 | 8.561587 | 0.0003969951 | 32.4812 | 22.46559 |  | -0.002120552 | [19 empty] | 34.7711 | -0.1020908
9988 | 2022/01/04 07:41:21 | 272152.614 | 3.0015 | 1 | 15 | 2 | 0 | 0 | 0 | -0.7170563 | 4.0728 | -2.920427 | 8.561587 | 0.0005956313 | 32.4812 | 22.4664 | [21 empty] | 34.79199 | 0.1639926
9989 | 2022/01/04 07:41:22 | 272153.6127 | 4.0002 | 1 | 15 | 2 | 0 | 0 | 0 | -0.7169647 | 4.072234 | -2.919648 | 8.561587 | 0.0007930038 | 32.4812 | 22.4672 |  | -0.0005896181 | [19 empty] | 34.69926 | -0.1605892
9990 | 2022/01/04 07:41:23 | 272154.6141 | 5.0016 | 1 | 15 | 2 | 0 | 0 | 0 | -0.7171402 | 4.071706 | -2.919984 | 8.561587 | 0.0009914497 | 32.4812 | 22.46801 | [21 empty] | 34.85815 | 0.1812637
9991 | 2022/01/04 07:41:24 | 272155.6133 | 6.0008 | 1 | 15 | 2 | 0 | 0 | 0 | -0.7171936 | 4.071427 | -2.920001 | 8.561587 | 0.001193309 | 32.4812 | 22.46883 | [21 empty] | 34.60608 | -0.1623333
9992 | 2022/01/04 07:41:25 | 272156.614 | 7.0015 | 1 | 15 | 2 | 0 | 0 | 0 | -0.7171555 | 4.070936 | -2.919494 | 8.561587 | 0.001392025 | 32.4812 | 22.46964 | [21 empty] | 34.87337 | 0.1670885
9993 | 2022/01/04 07:41:26 | 272157.615 | 8.0025 | 1 | 15 | 2 | 0 | 0 | 0 | -0.717392 | 4.070379 | -2.920057 | 8.561587 | 0.001588743 | 32.4812 | 22.47044 |  | -0.0003713826 |  | 0.3010651 | [17 empty] | 34.39574 | -0.1492572
9994 | 2022/01/04 07:41:27 | 272158.6134 | 9.0009 | 1 | 15 | 2 | 0 | 0 | 0 | -0.7175598 | 4.070332 | -2.920707 | 8.561587 | 0.001788129 | 32.4812 | 22.47125 | [21 empty] | 35.03089 | 0.1984823
9995 | 2022/01/04 07:41:28 | 272159.6125 | 10 | 1 | 15 | 2 | 0 | 0 | 0 | -0.7167587 | 4.069987 | -2.917199 | 8.561587 | 0.001982303 | 32.4812 | 22.47204 | [21 empty] | 34.44452 | -0.1832402
9996 | 2022/01/04 07:41:29 | 272160.6126 | 11.0001 | 1 | 15 | 2 | 0 | 0 | 0 | -0.7169495 | 4.069661 | -2.917741 | 8.561587 | 0.002187532 | 32.4812 | 22.47288 | [21 empty] | 34.97868 | 0.166924
9997 | 2022/01/04 07:41:30 | 272161.6126 | 12.0001 | 1 | 15 | 2 | 0 | 0 | 0 | -0.7170258 | 4.069392 | -2.917859 | 8.561587 | 0.002388253 | 32.4812 | 22.4737 | [21 empty] | 34.51029 | -0.1463711
9998 | 2022/01/04 07:41:31 | 272162.6126 | 13.0001 | 1 | 15 | 2 | 0 | 0 | 0 | -0.7172394 | 4.069288 | -2.918654 | 8.561587 | 0.002588855 | 32.4812 | 22.47451 |  | -0.0002640695 | [19 empty] | 34.43275 | -0.1463711
9999 | 2022/01/04 07:41:32 | 272163.6158 | 14.0033 | 1 | 15 | 2 | 0 | 0 | 0 | -0.7165375 | 4.069099 | -2.915662 | 8.561587 | 0.002780883 | 32.4812 | 22.47529 | [21 empty] | 34.59653 | -0.1190138
10000 | 2022/01/04 07:41:33 | 272164.6131 | 15.0006 | 1 | 15 | 2 | 0 | 0 | 0 | -0.7169495 | 4.068782 | -2.917111 | 8.561587 | 0.002985813 | 32.4812 | 22.47613 | [21 empty] | 34.35043 | -0.1190138
10001 | 2022/01/04 07:41:34 | 272165.6125 | 16 | 1 | 15 | 2 | 0 | 0 | 0 | -0.7170181 | 4.068499 | -2.917187 | 8.561587 | 0.003185384 | 32.4812 | 22.47694 | [21 empty] | 34.61567 | -0.08991957
10002 | 2022/01/04 07:41:35 | 272166.6133 | 17.0008 | 1 | 15 | 2 | 0 | 0 | 0 | -0.7173462 | 4.068536 | -2.918549 | 8.561587 | 0.00338394 | 32.4812 | 22.47775 | [21 empty] | 34.33736 | -0.08991957
10003 | 2022/01/04 07:41:36 | 272167.6129 | 18.0004 | 1 | 15 | 2 | 0 | 0 | 0 | -0.717308 | 4.068351 | -2.918261 | 8.561587 | 0.003582598 | 32.4812 | 22.47856 | [21 empty] | 34.94821 | 0.1039183
10004 | 2022/01/04 07:41:37 | 272168.6141 | 19.0016 | 1 | 15 | 2 | 0 | 0 | 0 | -0.7171173 | 4.068264 | -2.917422 | 8.561587 | 0.003783378 | 32.4812 | 22.47937 | [21 empty] | 34.32212 | -0.09085536
10005 | 2022/01/04 07:41:38 | 272169.6128 | 20.0003 | 1 | 15 | 2 | 0 | 0 | 0 | -0.7170639 | 4.068096 | -2.917085 | 8.561587 | 0.003981761 | 32.4812 | 22.48018 |  | -0.0001683925 | [19 empty] | 34.87596 | 0.06827831
10006 | 2022/01/04 07:41:39 | 272170.615 | 21.0025 | 1 | 15 | 2 | 0 | 0 | 0 | -0.7171021 | 4.067802 | -2.917029 | 8.561587 | 0.004181408 | 32.4812 | 22.48099 | [21 empty] | 34.26111 | -0.04270673
10007 | 2022/01/04 07:41:40 | 272171.6151 | 22.0026 | 1 | 15 | 2 | 0 | 0 | 0 | -0.7168732 | 4.067762 | -2.91607 | 8.561587 | 0.004380007 | 32.4812 | 22.4818 | [21 empty] | 34.79764 | 0.01823068
10008 | 2022/01/04 07:41:41 | 272172.6139 | 23.0014 | 1 | 15 | 2 | 0 | 0 | 0 | -0.7169495 | 4.067719 | -2.916349 | 8.561587 | 0.004577342 | 32.4812 | 22.4826 | [21 empty] | 34.79283 | -0.001502037
10009 | 2022/01/04 07:41:42 | 272173.6132 | 24.0007 | 1 | 15 | 2 | 0 | 0 | 0 | -0.7169418 | 4.06741 | -2.916096 | 8.561587 | 0.004779295 | 32.4812 | 22.48342 | [21 empty] | 34.75193 | -0.01278162
10010 | 2022/01/04 07:41:43 | 272174.6135 | 25.001 | 1 | 15 | 2 | 0 | 0 | 0 | -0.717308 | 4.067223 | -2.917452 | 8.561587 | 0.004976529 | 32.4812 | 22.48423 | [21 empty] | 34.84595 | 0.02938032
10011 | 2022/01/04 07:41:44 | 272175.6126 | 26.0001 | 1 | 15 | 2 | 0 | 0 | 0 | -0.7173157 | 4.06703 | -2.917344 | 8.561587 | 0.005176243 | 32.4812 | 22.48504 | [21 empty] | 34.6505 | -0.06107688
10012 | 2022/01/04 07:41:45 | 272176.6149 | 27.0024 | 1 | 15 | 2 | 0 | 0 | 0 | -0.7171555 | 4.066627 | -2.916404 | 8.561587 | 0.005377139 | 32.4812 | 22.48586 | [21 empty] | 34.88338 | 0.07277489
10013 | 2022/01/04 07:41:46 | 272177.6127 | 28.0002 | 1 | 15 | 2 | 0 | 0 | 0 | -0.7167358 | 4.066575 | -2.91466 | 8.561587 | 0.00557361 | 32.4812 | 22.48665 |  | -0.0001520186 | [19 empty] | 34.3918 | 0.07277489
10014 | 2022/01/04 07:41:47 | 272178.6144 | 29.0019 | 1 | 15 | 2 | 0 | 0 | 0 | -0.7170258 | 4.06648 | -2.915771 | 8.561587 | 0.005774086 | 32.4812 | 22.48747 | [21 empty] | 34.9556 | 0.1270473
10015 | 2022/01/04 07:41:48 | 272179.6128 | 30.0003 | 1 | 15 | 2 | 0 | 0 | 0 | -0.7168884 | 4.066504 | -2.91523 | 8.561587 | 0.005972531 | 32.4812 | 22.48828 | [21 empty] | 34.43799 | 0.1270473
10016 | 2022/01/04 07:41:49 | 272180.6126 | 31.0001 | 1 | 15 | 2 | 0 | 0 | 0 | -0.7169113 | 4.066339 | -2.915204 | 8.561587 | 0.006170053 | 32.4812 | 22.48908 | [21 empty] | 34.94995 | 0.1435208
10017 | 2022/01/04 07:41:50 | 272181.6125 | 32 | 1 | 15 | 2 | 0 | 0 | 0 | -0.7171402 | 4.066159 | -2.916006 | 8.561587 | 0.006370788 | 32.4812 | 22.48989 | [21 empty] | 34.58824 | 0.1435208
10018 | 2022/01/04 07:41:51 | 272182.6128 | 33.0003 | 1 | 15 | 2 | 0 | 0 | 0 | -0.7171173 | 4.066077 | -2.915854 | 8.561587 | 0.00657163 | 32.4812 | 22.49071 | [21 empty] | 34.32604 | -0.1949739
10019 | 2022/01/04 07:41:52 | 272183.615 | 34.0025 | 1 | 15 | 2 | 0 | 0 | 0 | -0.7169037 | 4.065918 | -2.914872 | 8.561587 | 0.006769505 | 32.4812 | 22.49152 | [21 empty] | 34.7184 | 0.1672387
10020 | 2022/01/04 07:41:53 | 272184.6127 | 35.0002 | 1 | 15 | 2 | 0 | 0 | 0 | -0.7167358 | 4.065904 | -2.914179 | 8.561587 | 0.00696749 | 32.4812 | 22.49232 | [21 empty] | 34.27897 | -0.1819468
10021 | 2022/01/04 07:41:54 | 272185.6125 | 36 | 1 | 15 | 2 | 0 | 0 | 0 | -0.7172318 | 4.065808 | -2.916127 | 8.561587 | 0.00716709 | 32.4812 | 22.49313 | [21 empty] | 34.88338 | 0.1261783
10022 | 2022/01/04 07:41:55 | 272186.6138 | 37.0013 | 1 | 15 | 2 | 0 | 0 | 0 | -0.7169647 | 4.0656 | -2.914892 | 8.561587 | 0.007368433 | 32.4812 | 22.49395 |  | -0.0001090516 |  | 1.154022 | 1.377938 | [16 empty] | 34.33474 | -0.1087523
10023 | 2022/01/04 07:41:56 | 272187.6135 | 38.001 | 1 | 15 | 2 | 0 | 0 | 0 | -0.7166977 | 4.065715 | -2.913889 | 8.561587 | 0.007567554 | 32.4812 | 22.49476 | [21 empty] | 34.60041 | 0.0830245
10024 | 2022/01/04 07:41:57 | 272188.613 | 39.0005 | 1 | 15 | 2 | 0 | 0 | 0 | -0.71698 | 4.065674 | -2.915007 | 8.561587 | 0.007766478 | 32.4812 | 22.49557 | [21 empty] | 34.45411 | -0.04571915
10025 | 2022/01/04 07:41:58 | 272189.6138 | 40.0013 | 1 | 15 | 2 | 0 | 0 | 0 | -0.7171783 | 4.065561 | -2.915732 | 8.561587 | 0.007963431 | 32.4812 | 22.49637 | [21 empty] | 34.367 | -0.02722383
10026 | 2022/01/04 07:41:59 | 272190.613 | 41.0005 | 1 | 15 | 2 | 0 | 0 | 0 | -0.7171173 | 4.065354 | -2.915336 | 8.561587 | 0.008164248 | 32.4812 | 22.49719 | [21 empty] | 34.62263 | 0.07988572
10027 | 2022/01/04 07:42:00 | 272191.6127 | 42.0002 | 1 | 15 | 2 | 0 | 0 | 0 | -0.7167511 | 4.065207 | -2.913742 | 8.561587 | 0.008364388 | 32.4812 | 22.498 | [21 empty] | 34.31295 | -0.0967741
10028 | 2022/01/04 07:42:01 | 272192.6144 | 43.0019 | 1 | 15 | 2 | 0 | 0 | 0 | -0.7170639 | 4.06511 | -2.914944 | 8.561587 | 0.008562372 | 32.4812 | 22.49881 | [21 empty] | 34.84682 | -0.0967741
10029 | 2022/01/04 07:42:02 | 272193.6129 | 44.0004 | 1 | 15 | 2 | 0 | 0 | 0 | -0.7171707 | 4.065097 | -2.915368 | 8.561587 | 0.008761384 | 32.4812 | 22.49961 | [21 empty] | 34.2877 | -0.1581335
10030 | 2022/01/04 07:42:03 | 272194.6129 | 45.0004 | 1 | 15 | 2 | 0 | 0 | 0 | -0.7170181 | 4.064774 | -2.914517 | 8.561587 | 0.008957058 | 32.4812 | 22.50041 | [21 empty] | 34.7467 | -0.1581335
10031 | 2022/01/04 07:42:04 | 272195.613 | 46.0005 | 1 | 15 | 2 | 0 | 0 | 0 | -0.7164841 | 4.06464 | -2.91225 | 8.561587 | 0.0091605 | 32.4812 | 22.50124 | [21 empty] | 34.29859 | -0.2072263
10032 | 2022/01/04 07:42:05 | 272196.6142 | 47.0017 | 1 | 15 | 2 | 0 | 0 | 0 | -0.7163849 | 4.064605 | -2.911822 | 8.561587 | 0.009357236 | 32.4812 | 22.50204 | [21 empty] | 34.58651 | -0.2072263
10033 | 2022/01/04 07:42:06 | 272197.6142 | 48.0017 | 1 | 15 | 2 | 0 | 0 | 0 | -0.7168884 | 4.064681 | -2.913923 | 8.561587 | 0.009558474 | 32.4812 | 22.50286 | [21 empty] | 34.94604 | 0.2023292
10034 | 2022/01/04 07:42:07 | 272198.6138 | 49.0013 | 1 | 15 | 2 | 0 | 0 | 0 | -0.7168732 | 4.06448 | -2.913717 | 8.561587 | 0.009754258 | 32.4812 | 22.50365 |  | -6.574775e-05 | [19 empty] | 34.52073 | -0.1861274
10035 | 2022/01/04 07:42:08 | 272199.613 | 50.0005 | 1 | 15 | 2 | 0 | 0 | 0 | -0.7167587 | 4.06456 | -2.913309 | 8.561587 | 0.009957174 | 32.4812 | 22.50447 | [21 empty] | 34.95258 | 0.1881707
10036 | 2022/01/04 07:42:09 | 272200.613 | 51.0005 | 1 | 15 | 2 | 0 | 0 | 0 | -0.7177505 | 4.06439 | -2.917218 | 8.561587 | 0.01015454 | 32.4812 | 22.50528 | [21 empty] | 34.43492 | -0.1297796
10037 | 2022/01/04 07:42:10 | 272201.6136 | 52.0011 | 1 | 15 | 2 | 0 | 0 | 0 | -0.7171783 | 4.064287 | -2.914818 | 8.561587 | 0.01035486 | 32.4812 | 22.50609 | [21 empty] | 34.94429 | 0.1271892
10038 | 2022/01/04 07:42:11 | 272202.6136 | 53.0011 | 1 | 15 | 2 | 0 | 0 | 0 | -0.7169418 | 4.064196 | -2.913792 | 8.561587 | 0.01055285 | 32.4812 | 22.5069 | [21 empty] | 34.65877 | -0.08922458
10039 | 2022/01/04 07:42:12 | 272203.6137 | 54.0012 | 1 | 15 | 2 | 0 | 0 | 0 | -0.7173157 | 4.063966 | -2.915147 | 8.561587 | 0.01075256 | 32.4812 | 22.50771 | [21 empty] | 34.85683 | 0.06189227
10040 | 2022/01/04 07:42:13 | 272204.613 | 55.0005 | 1 | 15 | 2 | 0 | 0 | 0 | -0.7170181 | 4.064325 | -2.914195 | 8.561587 | 0.01095321 | 32.4812 | 22.50852 | [21 empty] | 34.76673 | -0.02815604
10041 | 2022/01/04 07:42:14 | 272205.6139 | 56.0014 | 1 | 15 | 2 | 0 | 0 | 0 | -0.7174683 | 4.064269 | -2.915984 | 8.561587 | 0.01114908 | 32.4812 | 22.50932 | [21 empty] | 34.66009 | -0.03332376
10042 | 2022/01/04 07:42:15 | 272206.6153 | 57.0028 | 1 | 15 | 2 | 0 | 0 | 0 | -0.7172699 | 4.064155 | -2.915096 | 8.561587 | 0.01135055 | 32.4812 | 22.51014 | [21 empty] | 34.89207 | 0.07249475
10043 | 2022/01/04 07:42:16 | 272207.6136 | 58.0011 | 1 | 15 | 2 | 0 | 0 | 0 | -0.7171402 | 4.064167 | -2.914578 | 8.561587 | 0.01154963 | 32.4812 | 22.51095 | [21 empty] | 34.41795 | 0.07249475
10044 | 2022/01/04 07:42:17 | 272208.6144 | 59.0019 | 1 | 15 | 2 | 0 | 0 | 0 | -0.7176743 | 4.063946 | -2.91659 | 8.561587 | 0.01174928 | 32.4812 | 22.51176 | [21 empty] | 34.98564 | 0.1493621
10045 | 2022/01/04 07:42:18 | 272209.6139 | 60.0014 | 1 | 15 | 2 | 0 | 0 | 0 | -0.7170029 | 4.063875 | -2.91381 | 8.561587 | 0.01194637 | 32.4812 | 22.51256 |  | -0.0001040601 | [19 empty] | 34.58127 | 0.1493621
10046 | 2022/01/04 07:42:19 | 272210.6129 | 61.0004 | 1 | 15 | 2 | 0 | 0 | 0 | -0.7171173 | 4.063806 | -2.914226 | 8.561587 | 0.01214278 | 32.4812 | 22.51336 | [21 empty] | 34.86465 | 0.130744
10047 | 2022/01/04 07:42:20 | 272211.6131 | 62.0006 | 1 | 15 | 2 | 0 | 0 | 0 | -0.7175827 | 4.063763 | -2.916086 | 8.561587 | 0.01234587 | 32.4812 | 22.51418 | [21 empty] | 34.83506 | 0.130744
10048 | 2022/01/04 07:42:21 | 272212.6139 | 63.0014 | 1 | 15 | 2 | 0 | 0 | 0 | -0.7174683 | 4.063697 | -2.915574 | 8.561587 | 0.01254538 | 32.4812 | 22.51499 | [21 empty] | 34.32429 | -0.1688623
10049 | 2022/01/04 07:42:22 | 272213.6136 | 64.0011 | 1 | 15 | 2 | 0 | 0 | 0 | -0.7172546 | 4.063305 | -2.914424 | 8.561587 | 0.01274433 | 32.4812 | 22.5158 | [21 empty] | 34.99652 | 0.1205802
10050 | 2022/01/04 07:42:23 | 272214.6133 | 65.0008 | 1 | 15 | 2 | 0 | 0 | 0 | -0.7169037 | 4.063358 | -2.913036 | 8.561587 | 0.01294489 | 32.4812 | 22.51662 | [21 empty] | 34.4454 | -0.08273482
10051 | 2022/01/04 07:42:24 | 272215.6139 | 66.0014 | 1 | 15 | 2 | 0 | 0 | 0 | -0.7173538 | 4.063419 | -2.914909 | 8.561587 | 0.01314218 | 32.4812 | 22.51742 | [21 empty] | 35.00128 | 0.03673911
10052 | 2022/01/04 07:42:25 | 272216.614 | 67.0015 | 1 | 15 | 2 | 0 | 0 | 0 | -0.7170563 | 4.063295 | -2.913611 | 8.561587 | 0.01334403 | 32.4812 | 22.51824 | [21 empty] | 34.56558 | 0.0008177757
10053 | 2022/01/04 07:42:26 | 272217.613 | 68.0005 | 1 | 15 | 2 | 0 | 0 | 0 | -0.7173157 | 4.063134 | -2.91455 | 8.561587 | 0.01354196 | 32.4812 | 22.51904 | [21 empty] | 34.35435 | -0.06600857
10054 | 2022/01/04 07:42:27 | 272218.6146 | 69.0021 | 1 | 15 | 2 | 0 | 0 | 0 | -0.7173157 | 4.063186 | -2.914587 | 8.561587 | 0.01374023 | 32.4812 | 22.51985 | [21 empty] | 34.79374 | 0.13731
10055 | 2022/01/04 07:42:28 | 272219.613 | 70.0005 | 1 | 15 | 2 | 0 | 0 | 0 | -0.717392 | 4.063032 | -2.914787 | 8.561587 | 0.01394099 | 32.4812 | 22.52066 | [21 empty] | 34.2964 | -0.1554203
10056 | 2022/01/04 07:42:29 | 272220.6145 | 71.002 | 1 | 15 | 2 | 0 | 0 | 0 | -0.7174225 | 4.063164 | -2.915005 | 8.561587 | 0.01413408 | 32.4812 | 22.52145 | [21 empty] | 34.88948 | 0.1853395
10057 | 2022/01/04 07:42:30 | 272221.6139 | 72.0014 | 1 | 15 | 2 | 0 | 0 | 0 | -0.7170029 | 4.063057 | -2.913224 | 8.561587 | 0.01433619 | 32.4812 | 22.52227 |  | -4.789275e-05 | [19 empty] | 34.37481 | -0.1608372
10058 | 2022/01/04 07:42:31 | 272222.6146 | 73.0021 | 1 | 15 | 2 | 0 | 0 | 0 | -0.7170792 | 4.06307 | -2.913543 | 8.561587 | 0.01453784 | 32.4812 | 22.52309 | [21 empty] | 34.63219 | -0.1608372
10059 | 2022/01/04 07:42:32 | 272223.6139 | 74.0014 | 1 | 15 | 2 | 0 | 0 | 0 | -0.7172318 | 4.062979 | -2.914098 | 8.561587 | 0.01473647 | 32.4812 | 22.5239 | [21 empty] | 34.56297 | -0.1152241
10060 | 2022/01/04 07:42:33 | 272224.6142 | 75.0017 | 1 | 15 | 2 | 0 | 0 | 0 | -0.7170792 | 4.062946 | -2.913454 | 8.561587 | 0.01493507 | 32.4812 | 22.5247 | [21 empty] | 34.46497 | -0.1152241
10061 | 2022/01/04 07:42:34 | 272225.6148 | 76.0023 | 1 | 15 | 2 | 0 | 0 | 0 | -0.717392 | 4.063168 | -2.914884 | 8.561587 | 0.01513485 | 32.4812 | 22.52551 | [21 empty] | 34.63787 | -0.1191533
10062 | 2022/01/04 07:42:35 | 272226.614 | 77.0015 | 1 | 15 | 2 | 0 | 0 | 0 | -0.7170639 | 4.062926 | -2.913378 | 8.561587 | 0.01533118 | 32.4812 | 22.52631 | [21 empty] | 34.38613 | -0.1191533
10063 | 2022/01/04 07:42:36 | 272227.613 | 78.0005 | 1 | 15 | 2 | 0 | 0 | 0 | -0.7171707 | 4.063022 | -2.91388 | 8.561587 | 0.01553462 | 32.4812 | 22.52714 | [21 empty] | 34.86943 | 0.07236481
10064 | 2022/01/04 07:42:37 | 272228.6137 | 79.0012 | 1 | 15 | 2 | 0 | 0 | 0 | -0.7179108 | 4.062696 | -2.916653 | 8.561587 | 0.01573372 | 32.4812 | 22.52795 | [21 empty] | 34.34782 | -0.003120899
10065 | 2022/01/04 07:42:38 | 272229.6127 | 80.0002 | 1 | 15 | 2 | 0 | 0 | 0 | -0.716774 | 4.06272 | -2.912052 | 8.561587 | 0.01593034 | 32.4812 | 22.52875 | [21 empty] | 34.65051 | -0.06529331
10066 | 2022/01/04 07:42:39 | 272230.6138 | 81.0013 | 1 | 15 | 2 | 0 | 0 | 0 | -0.71698 | 4.062612 | -2.912812 | 8.561587 | 0.0161298 | 32.4812 | 22.52956 | [21 empty] | 34.47675 | 0.1048625
10067 | 2022/01/04 07:42:40 | 272231.6131 | 82.0006 | 1 | 15 | 2 | 0 | 0 | 0 | -0.717308 | 4.062603 | -2.914138 | 8.561587 | 0.01633193 | 32.4812 | 22.53038 | [21 empty] | 34.36959 | -0.1926506
10068 | 2022/01/04 07:42:41 | 272232.6142 | 83.0017 | 1 | 15 | 2 | 0 | 0 | 0 | -0.7176361 | 4.062357 | -2.915294 | 8.561587 | 0.01653049 | 32.4812 | 22.53119 | [21 empty] | 34.9121 | 0.1695359
10069 | 2022/01/04 07:42:42 | 272233.6126 | 84.0001 | 1 | 15 | 2 | 0 | 0 | 0 | -0.7174835 | 4.062387 | -2.914696 | 8.561587 | 0.01672482 | 32.4812 | 22.53197 |  | -6.179196e-05 | [19 empty] | 34.33518 | -0.1802886
10070 | 2022/01/04 07:42:43 | 272234.6133 | 85.0008 | 1 | 15 | 2 | 0 | 0 | 0 | -0.7173309 | 4.062392 | -2.914079 | 8.561587 | 0.01692672 | 32.4812 | 22.53279 | [21 empty] | 34.62568 | 0.09078264
10071 | 2022/01/04 07:42:44 | 272235.6143 | 86.0018 | 1 | 15 | 2 | 0 | 0 | 0 | -0.7174835 | 4.062215 | -2.914572 | 8.561587 | 0.01712026 | 32.4812 | 22.53358 | [21 empty] | 34.47589 | -0.04680991
10072 | 2022/01/04 07:42:45 | 272236.6151 | 87.0026 | 1 | 15 | 2 | 0 | 0 | 0 | -0.7172012 | 4.061996 | -2.913268 | 8.561587 | 0.01732832 | 32.4812 | 22.53443 | [21 empty] | 34.3674 | -0.03390193
10073 | 2022/01/04 07:42:46 | 272237.6149 | 88.0024 | 1 | 15 | 2 | 0 | 0 | 0 | -0.7173462 | 4.062231 | -2.914026 | 8.561587 | 0.01752475 | 32.4812 | 22.53522 | [21 empty] | 34.88641 | -0.03390193
10074 | 2022/01/04 07:42:47 | 272238.6131 | 89.0006 | 1 | 15 | 2 | 0 | 0 | 0 | -0.7178268 | 4.061984 | -2.915801 | 8.561587 | 0.01772679 | 32.4812 | 22.53605 | [21 empty] | 34.31558 | -0.1537752
10075 | 2022/01/04 07:42:48 | 272239.6127 | 90.0002 | 1 | 15 | 2 | 0 | 0 | 0 | -0.7173462 | 4.06209 | -2.913925 | 8.561587 | 0.01792434 | 32.4812 | 22.53685 | [21 empty] | 34.53206 | -0.1537752
10076 | 2022/01/04 07:42:49 | 272240.6148 | 91.0023 | 1 | 15 | 2 | 0 | 0 | 0 | -0.7174301 | 4.061921 | -2.914144 | 8.561587 | 0.01812503 | 32.4812 | 22.53766 | [21 empty] | 34.63002 | -0.1073194
10077 | 2022/01/04 07:42:50 | 272241.6133 | 92.0008 | 1 | 15 | 2 | 0 | 0 | 0 | -0.7173843 | 4.062087 | -2.914077 | 8.561587 | 0.01832044 | 32.4812 | 22.53846 | [21 empty] | 34.33518 | -0.1073194
10078 | 2022/01/04 07:42:51 | 272242.6128 | 93.0003 | 1 | 15 | 2 | 0 | 0 | 0 | -0.7175369 | 4.062075 | -2.914689 | 8.561587 | 0.01852159 | 32.4812 | 22.53927 | [21 empty] | 34.81853 | 0.05891204
10079 | 2022/01/04 07:42:52 | 272243.6151 | 94.0026 | 1 | 15 | 2 | 0 | 0 | 0 | -0.7171326 | 4.061945 | -2.912953 | 8.561587 | 0.01872217 | 32.4812 | 22.54009 | [21 empty] | 34.39486 | 0.01591206
10080 | 2022/01/04 07:42:53 | 272244.6136 | 95.0011 | 1 | 15 | 2 | 0 | 0 | 0 | -0.7171326 | 4.062015 | -2.913003 | 8.561587 | 0.01891958 | 32.4812 | 22.54089 | [21 empty] | 34.46195 | -0.1273441
10081 | 2022/01/04 07:42:54 | 272245.614 | 96.0015 | 1 | 15 | 2 | 0 | 0 | 0 | -0.7176132 | 4.061847 | -2.914835 | 8.561587 | 0.01911252 | 32.4812 | 22.54167 |  | -7.784484e-05 | [19 empty] | 34.68401 | 0.1367211
10082 | 2022/01/04 07:42:55 | 272246.6149 | 97.0024 | 1 | 15 | 2 | 0 | 0 | 0 | -0.7171936 | 4.061958 | -2.91321 | 8.561587 | 0.0193191 | 32.4812 | 22.54251 | [21 empty] | 34.31994 | -0.1810992
10083 | 2022/01/04 07:42:56 | 272247.6147 | 98.0022 | 1 | 15 | 2 | 0 | 0 | 0 | -0.7173843 | 4.061926 | -2.913962 | 8.561587 | 0.01951992 | 32.4812 | 22.54333 | [21 empty] | 34.68401 | 0.1137722
10084 | 2022/01/04 07:42:57 | 272248.6132 | 99.0007 | 1 | 15 | 2 | 0 | 0 | 0 | -0.7176361 | 4.061729 | -2.914843 | 8.561587 | 0.01971901 | 32.4812 | 22.54414 | [21 empty] | 34.42492 | -0.08096576
10085 | 2022/01/04 07:42:58 | 272249.6136 | 100.0011 | 1 | 15 | 2 | 0 | 0 | 0 | -0.7174454 | 4.061531 | -2.913927 | 8.561587 | 0.01991816 | 32.4812 | 22.54495 | [21 empty] | 34.40225 | -0.007084608
10086 | 2022/01/04 07:42:59 | 272250.6135 | 101.001 | 1 | 15 | 2 | 0 | 0 | 0 | -0.717308 | 4.061388 | -2.913266 | 8.561587 | 0.02011721 | 32.4812 | 22.54576 | [21 empty] | 34.69011 | 0.08995652
10087 | 2022/01/04 07:43:00 | 272251.6133 | 102.0008 | 1 | 15 | 2 | 0 | 0 | 0 | -0.7172165 | 4.061498 | -2.912973 | 8.561587 | 0.02031602 | 32.4812 | 22.54656 | [21 empty] | 34.26809 | -0.1318836
10088 | 2022/01/04 07:43:01 | 272252.615 | 103.0025 | 1 | 15 | 2 | 0 | 0 | 0 | -0.7173843 | 4.061535 | -2.913681 | 8.561587 | 0.02051642 | 32.4812 | 22.54738 | [21 empty] | 34.63179 | -0.1318836
10089 | 2022/01/04 07:43:02 | 272253.6132 | 104.0007 | 1 | 15 | 2 | 0 | 0 | 0 | -0.7171783 | 4.061412 | -2.912757 | 8.561587 | 0.02071059 | 32.4812 | 22.54816 | [21 empty] | 34.45671 | -0.1440692
10090 | 2022/01/04 07:43:03 | 272254.6125 | 105 | 1 | 15 | 2 | 0 | 0 | 0 | -0.7174301 | 4.061462 | -2.913815 | 8.561587 | 0.02091356 | 32.4812 | 22.54899 | [21 empty] | 34.35479 | -0.1440692
10091 | 2022/01/04 07:43:04 | 272255.6126 | 106.0001 | 1 | 15 | 2 | 0 | 0 | 0 | -0.7168732 | 4.061373 | -2.911489 | 8.561587 | 0.02111101 | 32.4812 | 22.54979 | [21 empty] | 34.75542 | 0.1204145
10092 | 2022/01/04 07:43:05 | 272256.6135 | 107.001 | 1 | 15 | 2 | 0 | 0 | 0 | -0.7170944 | 4.06112 | -2.912206 | 8.561587 | 0.02131065 | 32.4812 | 22.5506 | [21 empty] | 34.29553 | -0.02707005
10093 | 2022/01/04 07:43:06 | 272257.6125 | 108 | 1 | 15 | 2 | 0 | 0 | 0 | -0.717392 | 4.061163 | -2.913446 | 8.561587 | 0.02151142 | 32.4812 | 22.55142 |  | -5.81581e-05 | [19 empty] | 34.51203 | -0.0760591
10094 | 2022/01/04 07:43:07 | 272258.6136 | 109.0011 | 1 | 15 | 2 | 0 | 0 | 0 | -0.7168274 | 4.061135 | -2.911133 | 8.561587 | 0.02170652 | 32.4812 | 22.55221 | [21 empty] | 34.57211 | 0.1229811
10095 | 2022/01/04 07:43:08 | 272259.6136 | 110.0011 | 1 | 15 | 2 | 0 | 0 | 0 | -0.7169495 | 4.061319 | -2.911761 | 8.561587 | 0.02190404 | 32.4812 | 22.55301 | [21 empty] | 34.23933 | -0.208199
10096 | 2022/01/04 07:43:09 | 272260.6126 | 111.0001 | 1 | 15 | 2 | 0 | 0 | 0 | -0.7177277 | 4.061586 | -2.915113 | 8.561587 | 0.02210936 | 32.4812 | 22.55385 | [21 empty] | 34.91602 | 0.169301
10097 | 2022/01/04 07:43:10 | 272261.6135 | 112.001 | 1 | 15 | 2 | 0 | 0 | 0 | -0.7175598 | 4.061106 | -2.914086 | 8.561587 | 0.02230476 | 32.4812 | 22.55464 | [21 empty] | 34.34214 | -0.1371729
10098 | 2022/01/04 07:43:11 | 272262.6144 | 113.0019 | 1 | 15 | 2 | 0 | 0 | 0 | -0.7174835 | 4.061102 | -2.913774 | 8.561587 | 0.02250669 | 32.4812 | 22.55546 | [21 empty] | 34.49372 | 0.04736781
10099 | 2022/01/04 07:43:12 | 272263.6126 | 114.0001 | 1 | 15 | 2 | 0 | 0 | 0 | -0.7171402 | 4.061132 | -2.912401 | 8.561587 | 0.02270692 | 32.4812 | 22.55627 | [21 empty] | 34.58562 | 0.0287199
10100 | 2022/01/04 07:43:13 | 272264.6142 | 115.0017 | 1 | 15 | 2 | 0 | 0 | 0 | -0.7172775 | 4.061079 | -2.912921 | 8.561587 | 0.02290736 | 32.4812 | 22.55709 | [21 empty] | 34.24152 | -0.1075315
10101 | 2022/01/04 07:43:14 | 272265.6152 | 116.0027 | 1 | 15 | 2 | 0 | 0 | 0 | -0.7173157 | 4.061009 | -2.913026 | 8.561587 | 0.02309819 | 32.4812 | 22.55786 | [21 empty] | 34.80331 | -0.1075315
10102 | 2022/01/04 07:43:15 | 272266.6126 | 117.0001 | 1 | 15 | 2 | 0 | 0 | 0 | -0.7175827 | 4.061012 | -2.914112 | 8.561587 | 0.02330443 | 32.4812 | 22.5587 | [21 empty] | 34.28246 | -0.162766
10103 | 2022/01/04 07:43:16 | 272267.6138 | 118.0013 | 1 | 15 | 2 | 0 | 0 | 0 | -0.7177277 | 4.060941 | -2.91465 | 8.561587 | 0.02350454 | 32.4812 | 22.55951 | [21 empty] | 34.46457 | -0.162766
10104 | 2022/01/04 07:43:17 | 272268.6139 | 119.0014 | 1 | 15 | 2 | 0 | 0 | 0 | -0.7173538 | 4.060867 | -2.913078 | 8.561587 | 0.02370078 | 32.4812 | 22.56031 | [21 empty] | 34.4502 | -0.1457012
10105 | 2022/01/04 07:43:18 | 272269.6129 | 120.0004 | 1 | 15 | 2 | 0 | 0 | 0 | -0.7169037 | 4.060639 | -2.911087 | 8.561587 | 0.02390259 | 32.4812 | 22.56113 |  | -5.35812e-05 | [19 empty] | 34.23889 | -0.1457012
10106 | 2022/01/04 07:43:19 | 272270.613 | 121.0005 | 1 | 15 | 2 | 0 | 0 | 0 | -0.7178345 | 4.06058 | -2.914824 | 8.561587 | 0.02409909 | 32.4812 | 22.56193 |  |  |  | 3.302766 | [17 empty] | 34.8503 | 0.1250303
10107 | 2022/01/04 07:43:20 | 272271.6127 | 122.0002 | 1 | 15 | 2 | 0 | 0 | 0 | -0.7172394 | 4.060726 | -2.912513 | 8.561587 | 0.02429824 | 32.4812 | 22.56273 | [21 empty] | 34.24109 | -0.02570748
10108 | 2022/01/04 07:43:21 | 272272.6129 | 123.0004 | 1 | 15 | 2 | 0 | 0 | 0 | -0.7171173 | 4.060597 | -2.911924 | 8.561587 | 0.02450079 | 32.4812 | 22.56356 | [21 empty] | 34.58127 | -0.05836368
10109 | 2022/01/04 07:43:22 | 272273.6127 | 124.0002 | 1 | 15 | 2 | 0 | 0 | 0 | -0.7172928 | 4.060471 | -2.912547 | 8.561587 | 0.02469858 | 32.4812 | 22.56436 | [21 empty] | 34.41708 | 0.08870125
10110 | 2022/01/04 07:43:23 | 272274.6136 | 125.0011 | 1 | 15 | 2 | 0 | 0 | 0 | -0.7172699 | 4.060459 | -2.912445 | 8.561587 | 0.0248992 | 32.4812 | 22.56517 | [21 empty] | 34.32995 | -0.1672375
10111 | 2022/01/04 07:43:24 | 272275.6137 | 126.0012 | 1 | 15 | 2 | 0 | 0 | 0 | -0.7173843 | 4.060431 | -2.912889 | 8.561587 | 0.02509878 | 32.4812 | 22.56598 | [21 empty] | 34.90209 | 0.1787937
10112 | 2022/01/04 07:43:25 | 272276.613 | 127.0005 | 1 | 15 | 2 | 0 | 0 | 0 | -0.7173309 | 4.060496 | -2.912719 | 8.561587 | 0.02529738 | 32.4812 | 22.56679 | [21 empty] | 34.19095 | -0.2222311
10113 | 2022/01/04 07:43:26 | 272277.613 | 128.0005 | 1 | 15 | 2 | 0 | 0 | 0 | -0.7176743 | 4.060422 | -2.914061 | 8.561587 | 0.02549506 | 32.4812 | 22.56759 | [21 empty] | 34.65485 | 0.144968
10114 | 2022/01/04 07:43:27 | 272278.6139 | 129.0014 | 1 | 15 | 2 | 0 | 0 | 0 | -0.7172165 | 4.060348 | -2.912149 | 8.561587 | 0.02569366 | 32.4812 | 22.5684 | [21 empty] | 34.26545 | -0.1216865
10115 | 2022/01/04 07:43:28 | 272279.6148 | 130.0023 | 1 | 15 | 2 | 0 | 0 | 0 | -0.7177658 | 4.060249 | -2.914308 | 8.561587 | 0.02589234 | 32.4812 | 22.56921 | [21 empty] | 34.43058 | 0.05160332
10116 | 2022/01/04 07:43:29 | 272280.613 | 131.0005 | 1 | 15 | 2 | 0 | 0 | 0 | -0.7172775 | 4.060441 | -2.912463 | 8.561587 | 0.02609192 | 32.4812 | 22.57002 | [21 empty] | 34.88424 | 0.05160332
10117 | 2022/01/04 07:43:30 | 272281.6133 | 132.0008 | 1 | 15 | 2 | 0 | 0 | 0 | -0.7171783 | 4.060303 | -2.911961 | 8.561587 | 0.02629407 | 32.4812 | 22.57084 |  | -5.191515e-05 | [19 empty] | 34.24324 | -0.09488463
10118 | 2022/01/04 07:43:31 | 272282.6129 | 133.0004 | 1 | 15 | 2 | 0 | 0 | 0 | -0.7170944 | 4.060499 | -2.911761 | 8.561587 | 0.02649377 | 32.4812 | 22.57165 | [21 empty] | 34.80894 | -0.09488463
10119 | 2022/01/04 07:43:32 | 272283.6138 | 134.0013 | 1 | 15 | 2 | 0 | 0 | 0 | -0.7175751 | 4.060346 | -2.913603 | 8.561587 | 0.02669222 | 32.4812 | 22.57245 | [21 empty] | 34.2071 | -0.1461828
10120 | 2022/01/04 07:43:33 | 272284.613 | 135.0005 | 1 | 15 | 2 | 0 | 0 | 0 | -0.7180405 | 4.06031 | -2.915467 | 8.561587 | 0.0268834 | 32.4812 | 22.57323 | [21 empty] | 34.59259 | -0.1461828
10121 | 2022/01/04 07:43:34 | 272285.6154 | 136.0029 | 1 | 15 | 2 | 0 | 0 | 0 | -0.7176971 | 4.060276 | -2.914048 | 8.561587 | 0.02708968 | 32.4812 | 22.57407 | [21 empty] | 34.77501 | 0.177474
10122 | 2022/01/04 07:43:35 | 272286.6148 | 137.0023 | 1 | 15 | 2 | 0 | 0 | 0 | -0.7170181 | 4.060208 | -2.911243 | 8.561587 | 0.02728897 | 32.4812 | 22.57488 | [21 empty] | 34.40749 | -0.1434398
10123 | 2022/01/04 07:43:36 | 272287.6129 | 138.0004 | 1 | 15 | 2 | 0 | 0 | 0 | -0.7173691 | 4.059871 | -2.912426 | 8.561587 | 0.0274883 | 32.4812 | 22.57569 | [21 empty] | 34.91907 | 0.1884568
10124 | 2022/01/04 07:43:37 | 272288.6141 | 139.0016 | 1 | 15 | 2 | 0 | 0 | 0 | -0.717308 | 4.060034 | -2.912295 | 8.561587 | 0.02768797 | 32.4812 | 22.5765 | [21 empty] | 34.27638 | -0.1282883
10125 | 2022/01/04 07:43:38 | 272289.6141 | 140.0016 | 1 | 15 | 2 | 0 | 0 | 0 | -0.7174454 | 4.05988 | -2.912742 | 8.561587 | 0.02788764 | 32.4812 | 22.57731 | [21 empty] | 34.87033 | 0.1130581
10126 | 2022/01/04 07:43:39 | 272290.6131 | 141.0006 | 1 | 15 | 2 | 0 | 0 | 0 | -0.7179413 | 4.059872 | -2.91475 | 8.561587 | 0.02808546 | 32.4812 | 22.57811 | [21 empty] | 34.5817 | -0.09019613
10127 | 2022/01/04 07:43:40 | 272291.613 | 142.0005 | 1 | 15 | 2 | 0 | 0 | 0 | -0.717865 | 4.059848 | -2.914423 | 8.561587 | 0.02828734 | 32.4812 | 22.57893 | [21 empty] | 34.70537 | 0.03864646
10128 | 2022/01/04 07:43:41 | 272292.6135 | 143.001 | 1 | 15 | 2 | 0 | 0 | 0 | -0.7176743 | 4.059635 | -2.913496 | 8.561587 | 0.02848425 | 32.4812 | 22.57973 | [21 empty] | 34.81028 | 0.03278494
10129 | 2022/01/04 07:43:42 | 272293.6146 | 144.0021 | 1 | 15 | 2 | 0 | 0 | 0 | -0.7176895 | 4.059847 | -2.91371 | 8.561587 | 0.0286848 | 32.4812 | 22.58055 |  | -4.536339e-05 | [19 empty] | 34.59083 | -0.06857991
10130 | 2022/01/04 07:43:43 | 272294.6147 | 145.0022 | 1 | 15 | 2 | 0 | 0 | 0 | -0.7172775 | 4.059711 | -2.911939 | 8.561587 | 0.02888249 | 32.4812 | 22.58135 | [21 empty] | 34.8886 | 0.09305477
10131 | 2022/01/04 07:43:44 | 272295.6126 | 146.0001 | 1 | 15 | 2 | 0 | 0 | 0 | -0.7175369 | 4.059642 | -2.912943 | 8.561587 | 0.02908433 | 32.4812 | 22.58217 | [21 empty] | 34.28683 | 0.09305477
10132 | 2022/01/04 07:43:45 | 272296.6139 | 147.0014 | 1 | 15 | 2 | 0 | 0 | 0 | -0.7175217 | 4.059821 | -2.91301 | 8.561587 | 0.02928189 | 32.4812 | 22.58297 | [21 empty] | 34.95996 | 0.1853061
10133 | 2022/01/04 07:43:46 | 272297.6148 | 148.0023 | 1 | 15 | 2 | 0 | 0 | 0 | -0.717659 | 4.059587 | -2.913399 | 8.561587 | 0.02948294 | 32.4812 | 22.58379 | [21 empty] | 34.58301 | 0.1853061
10134 | 2022/01/04 07:43:47 | 272298.6141 | 149.0016 | 1 | 15 | 2 | 0 | 0 | 0 | -0.7174301 | 4.059926 | -2.912713 | 8.561587 | 0.02967937 | 32.4812 | 22.58458 | [21 empty] | 34.76673 | 0.1525569
10135 | 2022/01/04 07:43:48 | 272299.6146 | 150.0021 | 1 | 15 | 2 | 0 | 0 | 0 | -0.7176132 | 4.059799 | -2.913365 | 8.561587 | 0.02988147 | 32.4812 | 22.5854 | [21 empty] | 34.80373 | 0.1525569
10136 | 2022/01/04 07:43:49 | 272300.614 | 151.0015 | 1 | 15 | 2 | 0 | 0 | 0 | -0.7175598 | 4.059742 | -2.913108 | 8.561587 | 0.03008106 | 32.4812 | 22.58621 | [21 empty] | 34.23801 | -0.1652253
10137 | 2022/01/04 07:43:50 | 272301.615 | 152.0025 | 1 | 15 | 2 | 0 | 0 | 0 | -0.7178497 | 4.059733 | -2.914278 | 8.561587 | 0.03028143 | 32.4812 | 22.58703 | [21 empty] | 34.9086 | 0.09134412
10138 | 2022/01/04 07:43:51 | 272302.6134 | 153.0009 | 1 | 15 | 2 | 0 | 0 | 0 | -0.7177277 | 4.059652 | -2.913725 | 8.561587 | 0.03048015 | 32.4812 | 22.58783 | [21 empty] | 34.4149 | -0.03606558
10139 | 2022/01/04 07:43:52 | 272303.6141 | 154.0016 | 1 | 15 | 2 | 0 | 0 | 0 | -0.7177277 | 4.059563 | -2.913661 | 8.561587 | 0.03067945 | 32.4812 | 22.58864 | [21 empty] | 34.8442 | -0.02014041
10140 | 2022/01/04 07:43:53 | 272304.6147 | 155.0022 | 1 | 15 | 2 | 0 | 0 | 0 | -0.7174835 | 4.059545 | -2.912657 | 8.561587 | 0.03086939 | 32.4812 | 22.58941 | [21 empty] | 34.68139 | 0.10342
10141 | 2022/01/04 07:43:54 | 272305.6134 | 156.0009 | 1 | 15 | 2 | 0 | 0 | 0 | -0.7178116 | 4.059384 | -2.913873 | 8.561587 | 0.03107475 | 32.4812 | 22.59025 |  | -2.773733e-05 | [19 empty] | 34.27418 | -0.1272547
10142 | 2022/01/04 07:43:55 | 272306.6148 | 157.0023 | 1 | 15 | 2 | 0 | 0 | 0 | -0.7174988 | 4.059274 | -2.912524 | 8.561587 | 0.03127346 | 32.4812 | 22.59105 | [21 empty] | 34.86641 | 0.1850724
10143 | 2022/01/04 07:43:56 | 272307.6135 | 158.001 | 1 | 15 | 2 | 0 | 0 | 0 | -0.7173157 | 4.05917 | -2.911706 | 8.561587 | 0.03147529 | 32.4812 | 22.59187 |  |  |  |  | 0 | [16 empty] | 34.33734 | -0.1653337
10144 | 2022/01/04 07:43:57 | 272308.6142 | 159.0017 | 1 | 15 | 2 | 0 | 0 | 0 | -0.717041 | 4.059137 | -2.910568 | 8.561587 | 0.03167623 | 32.4812 | 22.59269 | [21 empty] | 34.87513 | 0.1680589
10145 | 2022/01/04 07:43:58 | 272309.6131 | 160.0006 | 1 | 15 | 2 | 0 | 0 | 0 | -0.7174454 | 4.059256 | -2.912295 | 8.561587 | 0.0318747 | 32.4812 | 22.59349 | [21 empty] | 34.55297 | -0.1006746
10146 | 2022/01/04 07:43:59 | 272310.6132 | 161.0007 | 1 | 15 | 2 | 0 | 0 | 0 | -0.7172012 | 4.05934 | -2.911364 | 8.561587 | 0.03207222 | 32.4812 | 22.5943 | [21 empty] | 34.25763 | -0.1006746
10147 | 2022/01/04 07:44:00 | 272311.6147 | 162.0022 | 1 | 15 | 2 | 0 | 0 | 0 | -0.7169876 | 4.059274 | -2.910449 | 8.561587 | 0.03227189 | 32.4812 | 22.59511 | [21 empty] | 34.83941 | 0.02502084
10148 | 2022/01/04 07:44:01 | 272312.6132 | 163.0007 | 1 | 15 | 2 | 0 | 0 | 0 | -0.7172928 | 4.05909 | -2.911556 | 8.561587 | 0.03247153 | 32.4812 | 22.59592 | [21 empty] | 34.32122 | 0.02502084
10149 | 2022/01/04 07:44:02 | 272313.6151 | 164.0026 | 1 | 15 | 2 | 0 | 0 | 0 | -0.7178879 | 4.058978 | -2.913891 | 8.561587 | 0.03267263 | 32.4812 | 22.59673 | [21 empty] | 34.91555 | 0.1282787
10150 | 2022/01/04 07:44:03 | 272314.6133 | 165.0008 | 1 | 15 | 2 | 0 | 0 | 0 | -0.717598 | 4.059056 | -2.91277 | 8.561587 | 0.03287129 | 32.4812 | 22.59754 | [21 empty] | 34.46106 | 0.1282787
10151 | 2022/01/04 07:44:04 | 272315.6134 | 166.0009 | 1 | 15 | 2 | 0 | 0 | 0 | -0.7173157 | 4.059201 | -2.911729 | 8.561587 | 0.03306868 | 32.4812 | 22.59834 | [21 empty] | 34.37352 | -0.1693857
10152 | 2022/01/04 07:44:05 | 272316.6132 | 167.0007 | 1 | 15 | 2 | 0 | 0 | 0 | -0.716835 | 4.0591 | -2.909705 | 8.561587 | 0.03326515 | 32.4812 | 22.59914 | [21 empty] | 34.64354 | 0.1562047
10153 | 2022/01/04 07:44:06 | 272317.6142 | 168.0017 | 1 | 15 | 2 | 0 | 0 | 0 | -0.7167206 | 4.059088 | -2.909232 | 8.561587 | 0.0334591 | 32.4812 | 22.59993 |  | -2.955292e-05 | [19 empty] | 34.28201 | -0.184803
10154 | 2022/01/04 07:44:07 | 272318.6149 | 169.0024 | 1 | 15 | 2 | 0 | 0 | 0 | -0.717392 | 4.059022 | -2.91191 | 8.561587 | 0.03366867 | 32.4812 | 22.60078 | [21 empty] | 34.84116 | 0.1536572
10155 | 2022/01/04 07:44:08 | 272319.6135 | 170.001 | 1 | 15 | 2 | 0 | 0 | 0 | -0.7172165 | 4.058943 | -2.911141 | 8.561587 | 0.03386523 | 32.4812 | 22.60157 | [21 empty] | 34.30946 | -0.1450789
10156 | 2022/01/04 07:44:09 | 272320.6132 | 171.0007 | 1 | 15 | 2 | 0 | 0 | 0 | -0.7174606 | 4.058943 | -2.912132 | 8.561587 | 0.03406708 | 32.4812 | 22.60239 | [21 empty] | 34.51073 | 0.06289959
10157 | 2022/01/04 07:44:10 | 272321.6127 | 172.0002 | 1 | 15 | 2 | 0 | 0 | 0 | -0.717865 | 4.059013 | -2.913823 | 8.561587 | 0.03426573 | 32.4812 | 22.6032 | [21 empty] | 34.48851 | -0.006945133
10158 | 2022/01/04 07:44:11 | 272322.615 | 173.0025 | 1 | 15 | 2 | 0 | 0 | 0 | -0.717308 | 4.058854 | -2.911448 | 8.561587 | 0.03446457 | 32.4812 | 22.60401 | [21 empty] | 34.31034 | -0.0556767
10159 | 2022/01/04 07:44:12 | 272323.6127 | 174.0002 | 1 | 15 | 2 | 0 | 0 | 0 | -0.7174301 | 4.058714 | -2.911844 | 8.561587 | 0.03465927 | 32.4812 | 22.6048 | [21 empty] | 34.74585 | 0.1360953
10160 | 2022/01/04 07:44:13 | 272324.6133 | 175.0008 | 1 | 15 | 2 | 0 | 0 | 0 | -0.7177734 | 4.058608 | -2.913161 | 8.561587 | 0.03485876 | 32.4812 | 22.60561 | [21 empty] | 34.25238 | -0.1542091
10161 | 2022/01/04 07:44:14 | 272325.6136 | 176.0011 | 1 | 15 | 2 | 0 | 0 | 0 | -0.7171783 | 4.058492 | -2.910662 | 8.561587 | 0.03505982 | 32.4812 | 22.60642 | [21 empty] | 34.69533 | -0.1542091
10162 | 2022/01/04 07:44:15 | 272326.6127 | 177.0002 | 1 | 15 | 2 | 0 | 0 | 0 | -0.7174454 | 4.058566 | -2.9118 | 8.561587 | 0.03526243 | 32.4812 | 22.60725 | [21 empty] | 34.33126 | -0.1717103
10163 | 2022/01/04 07:44:16 | 272327.6128 | 178.0003 | 1 | 15 | 2 | 0 | 0 | 0 | -0.7173691 | 4.058692 | -2.91158 | 8.561587 | 0.0354611 | 32.4812 | 22.60805 | [21 empty] | 34.46149 | -0.1717103
10164 | 2022/01/04 07:44:17 | 272328.6129 | 179.0004 | 1 | 15 | 2 | 0 | 0 | 0 | -0.7176895 | 4.058608 | -2.91282 | 8.561587 | 0.03565758 | 32.4812 | 22.60885 | [21 empty] | 34.47632 | -0.1303279
10165 | 2022/01/04 07:44:18 | 272329.6136 | 180.0011 | 1 | 15 | 2 | 0 | 0 | 0 | -0.7175751 | 4.058605 | -2.912354 | 8.561587 | 0.0358606 | 32.4812 | 22.60967 |  | -1.264422e-05 | [19 empty] | 34.33255 | -0.1303279
10166 | 2022/01/04 07:44:19 | 272330.6141 | 181.0016 | 1 | 15 | 2 | 0 | 0 | 0 | -0.7177277 | 4.058461 | -2.91287 | 8.561587 | 0.0360586 | 32.4812 | 22.61048 | [21 empty] | 34.84377 | 0.1148272
10167 | 2022/01/04 07:44:20 | 272331.6135 | 182.001 | 1 | 15 | 2 | 0 | 0 | 0 | -0.7180252 | 4.058536 | -2.914131 | 8.561587 | 0.03625489 | 32.4812 | 22.61127 | [21 empty] | 34.29031 | -0.03073335
10168 | 2022/01/04 07:44:21 | 272332.6131 | 183.0006 | 1 | 15 | 2 | 0 | 0 | 0 | -0.7175064 | 4.058401 | -2.911929 | 8.561587 | 0.03645597 | 32.4812 | 22.61209 | [21 empty] | 34.76238 | 0.005298853
10169 | 2022/01/04 07:44:22 | 272333.6136 | 184.0011 | 1 | 15 | 2 | 0 | 0 | 0 | -0.7174606 | 4.058499 | -2.911813 | 8.561587 | 0.03665385 | 32.4812 | 22.61289 | [21 empty] | 34.33867 | 0.02761006
10170 | 2022/01/04 07:44:23 | 272334.6138 | 185.0013 | 1 | 15 | 2 | 0 | 0 | 0 | -0.717392 | 4.058552 | -2.911573 | 8.561587 | 0.03685406 | 32.4812 | 22.6137 | [21 empty] | 34.5216 | -0.102855
10171 | 2022/01/04 07:44:24 | 272335.6128 | 186.0003 | 1 | 15 | 2 | 0 | 0 | 0 | -0.7174835 | 4.058331 | -2.911786 | 8.561587 | 0.03705626 | 32.4812 | 22.61453 | [21 empty] | 34.8812 | 0.1123774
10172 | 2022/01/04 07:44:25 | 272336.6138 | 187.0013 | 1 | 15 | 2 | 0 | 0 | 0 | -0.7175751 | 4.058498 | -2.912277 | 8.561587 | 0.03725613 | 32.4812 | 22.61534 | [21 empty] | 34.40228 | -0.1496649
10173 | 2022/01/04 07:44:26 | 272337.613 | 188.0005 | 1 | 15 | 2 | 0 | 0 | 0 | -0.7175064 | 4.058601 | -2.912072 | 8.561587 | 0.03745161 | 32.4812 | 22.61613 | [21 empty] | 34.86161 | 0.1435423
10174 | 2022/01/04 07:44:27 | 272338.6134 | 189.0009 | 1 | 15 | 2 | 0 | 0 | 0 | -0.7170258 | 4.058261 | -2.909878 | 8.561587 | 0.0376544 | 32.4812 | 22.61695 | [21 empty] | 34.27504 | -0.1833034
10175 | 2022/01/04 07:44:28 | 272339.6128 | 190.0003 | 1 | 15 | 2 | 0 | 0 | 0 | -0.7175064 | 4.058355 | -2.911896 | 8.561587 | 0.03785203 | 32.4812 | 22.61776 | [21 empty] | 34.82809 | 0.1728284
10176 | 2022/01/04 07:44:29 | 272340.6127 | 191.0002 | 1 | 15 | 2 | 0 | 0 | 0 | -0.7173538 | 4.058436 | -2.911334 | 8.561587 | 0.03804468 | 32.4812 | 22.61854 | [21 empty] | 34.69141 | 0.1728284
10177 | 2022/01/04 07:44:30 | 272341.6145 | 192.002 | 1 | 15 | 2 | 0 | 0 | 0 | -0.7172699 | 4.058326 | -2.910915 | 8.561587 | 0.03825033 | 32.4812 | 22.61937 |  | -4.662633e-05 | [19 empty] | 34.68139 | 0.1305258
10178 | 2022/01/04 07:44:31 | 272342.6138 | 193.0013 | 1 | 15 | 2 | 0 | 0 | 0 | -0.7170029 | 4.058127 | -2.909689 | 8.561587 | 0.03845 | 32.4812 | 22.62018 | [21 empty] | 34.80634 | 0.1305258
10179 | 2022/01/04 07:44:32 | 272343.613 | 194.0005 | 1 | 15 | 2 | 0 | 0 | 0 | -0.7173538 | 4.058161 | -2.911137 | 8.561587 | 0.03864879 | 32.4812 | 22.62099 | [21 empty] | 34.66227 | 0.0958097
10180 | 2022/01/04 07:44:33 | 272344.6131 | 195.0006 | 1 | 15 | 2 | 0 | 0 | 0 | -0.7174606 | 4.058274 | -2.911652 | 8.561587 | 0.03884233 | 32.4812 | 22.62177 | [21 empty] | 34.84202 | 0.0958097
10181 | 2022/01/04 07:44:34 | 272345.6135 | 196.001 | 1 | 15 | 2 | 0 | 0 | 0 | -0.7173843 | 4.057924 | -2.911091 | 8.561587 | 0.03904783 | 32.4812 | 22.62261 | [21 empty] | 34.26982 | -0.1226401
10182 | 2022/01/04 07:44:35 | 272346.6151 | 197.0026 | 1 | 15 | 2 | 0 | 0 | 0 | -0.717804 | 4.057977 | -2.912832 | 8.561587 | 0.03924592 | 32.4812 | 22.62341 | [21 empty] | 34.89863 | 0.1215529
10183 | 2022/01/04 07:44:36 | 272347.6129 | 198.0004 | 1 | 15 | 2 | 0 | 0 | 0 | -0.7175598 | 4.057852 | -2.911751 | 8.561587 | 0.03944568 | 32.4812 | 22.62422 | [21 empty] | 34.25892 | -0.1249588
10184 | 2022/01/04 07:44:37 | 272348.6142 | 199.0017 | 1 | 15 | 2 | 0 | 0 | 0 | -0.7171326 | 4.057621 | -2.909852 | 8.561587 | 0.03964161 | 32.4812 | 22.62502 | [21 empty] | 34.93169 | 0.1152873
10185 | 2022/01/04 07:44:38 | 272349.6131 | 200.0006 | 1 | 15 | 2 | 0 | 0 | 0 | -0.7172165 | 4.057861 | -2.910365 | 8.561587 | 0.03983688 | 32.4812 | 22.62581 | [21 empty] | 34.35782 | -0.0843811
10186 | 2022/01/04 07:44:39 | 272350.6138 | 201.0013 | 1 | 15 | 2 | 0 | 0 | 0 | -0.7174454 | 4.057745 | -2.91121 | 8.561587 | 0.04004437 | 32.4812 | 22.62665 | [21 empty] | 34.5547 | 0.0615263
10187 | 2022/01/04 07:44:40 | 272351.6132 | 202.0007 | 1 | 15 | 2 | 0 | 0 | 0 | -0.7175751 | 4.057817 | -2.911788 | 8.561587 | 0.04024414 | 32.4812 | 22.62746 | [21 empty] | 34.34607 | -0.06519794
10188 | 2022/01/04 07:44:41 | 272352.614 | 203.0015 | 1 | 15 | 2 | 0 | 0 | 0 | -0.7175446 | 4.057812 | -2.911661 | 8.561587 | 0.04044278 | 32.4812 | 22.62827 | [21 empty] | 34.50242 | 0.04886031
10189 | 2022/01/04 07:44:42 | 272353.6135 | 204.001 | 1 | 15 | 2 | 0 | 0 | 0 | -0.7173157 | 4.057896 | -2.910793 | 8.561587 | 0.0406347 | 32.4812 | 22.62905 |  | -7.649181e-05 | [19 empty] | 34.42142 | -0.02531409
10190 | 2022/01/04 07:44:43 | 272354.6144 | 205.0019 | 1 | 15 | 2 | 0 | 0 | 0 | -0.7173538 | 4.057895 | -2.910946 | 8.561587 | 0.04084181 | 32.4812 | 22.62989 | [21 empty] | 34.42142 | 0
10191 | 2022/01/04 07:44:44 | 272355.6139 | 206.0014 | 1 | 15 | 2 | 0 | 0 | 0 | -0.7179031 | 4.057976 | -2.913234 | 8.561587 | 0.04104106 | 32.4812 | 22.6307 | [21 empty] | 34.9086 | 0
10192 | 2022/01/04 07:44:45 | 272356.6136 | 207.0011 | 1 | 15 | 2 | 0 | 0 | 0 | -0.7174606 | 4.057944 | -2.911415 | 8.561587 | 0.04124123 | 32.4812 | 22.63151 | [21 empty] | 34.31512 | -0.04887223
10193 | 2022/01/04 07:44:46 | 272357.6139 | 208.0014 | 1 | 15 | 2 | 0 | 0 | 0 | -0.7174454 | 4.057862 | -2.911294 | 8.561587 | 0.04144003 | 32.4812 | 22.63231 | [21 empty] | 34.8764 | -0.04887223
10194 | 2022/01/04 07:44:47 | 272358.6131 | 209.0006 | 1 | 15 | 2 | 0 | 0 | 0 | -0.7177734 | 4.057886 | -2.912643 | 8.561587 | 0.04163935 | 32.4812 | 22.63312 | [21 empty] | 34.316 | -0.09173512
10195 | 2022/01/04 07:44:48 | 272359.6129 | 210.0004 | 1 | 15 | 2 | 0 | 0 | 0 | -0.7172318 | 4.057759 | -2.910354 | 8.561587 | 0.04183911 | 32.4812 | 22.63393 | [21 empty] | 34.73539 | -0.09173512
10196 | 2022/01/04 07:44:49 | 272360.6141 | 211.0016 | 1 | 15 | 2 | 0 | 0 | 0 | -0.7177353 | 4.057724 | -2.912372 | 8.561587 | 0.04203887 | 32.4812 | 22.63474 | [21 empty] | 34.75978 | 0.1386809
10197 | 2022/01/04 07:44:50 | 272361.6131 | 212.0006 | 1 | 15 | 2 | 0 | 0 | 0 | -0.7175369 | 4.057631 | -2.9115 | 8.561587 | 0.04223646 | 32.4812 | 22.63555 | [21 empty] | 34.68532 | -0.1595151
10198 | 2022/01/04 07:44:51 | 272362.6133 | 213.0008 | 1 | 15 | 2 | 0 | 0 | 0 | -0.7169418 | 4.05752 | -2.909006 | 8.561587 | 0.04243515 | 32.4812 | 22.63635 | [21 empty] | 34.82594 | 0.1801896
10199 | 2022/01/04 07:44:52 | 272363.6131 | 214.0006 | 1 | 15 | 2 | 0 | 0 | 0 | -0.7172012 | 4.057411 | -2.90998 | 8.561587 | 0.04263487 | 32.4812 | 22.63716 | [21 empty] | 34.44625 | -0.1510477
10200 | 2022/01/04 07:44:53 | 272364.6145 | 215.002 | 1 | 15 | 2 | 0 | 0 | 0 | -0.7174454 | 4.057508 | -2.91104 | 8.561587 | 0.04283331 | 32.4812 | 22.63797 | [21 empty] | 34.91165 | 0.177834
10201 | 2022/01/04 07:44:54 | 272365.6125 | 216 | 1 | 15 | 2 | 0 | 0 | 0 | -0.7169266 | 4.057392 | -2.908852 | 8.561587 | 0.04303192 | 32.4812 | 22.63877 |  | -3.16074e-05 | [19 empty] | 34.39093 | -0.1627254
10202 | 2022/01/04 07:44:55 | 272366.6129 | 217.0004 | 1 | 15 | 2 | 0 | 0 | 0 | -0.7172699 | 4.057266 | -2.910155 | 8.561587 | 0.04322387 | 32.4812 | 22.63955 | [21 empty] | 34.91952 | 0.1651835
10203 | 2022/01/04 07:44:56 | 272367.6138 | 218.0013 | 1 | 15 | 2 | 0 | 0 | 0 | -0.7174606 | 4.057311 | -2.910961 | 8.561587 | 0.04342911 | 32.4812 | 22.64039 | [21 empty] | 34.66227 | -0.08039117
10204 | 2022/01/04 07:44:57 | 272368.6149 | 219.0024 | 1 | 15 | 2 | 0 | 0 | 0 | -0.7171021 | 4.057429 | -2.909591 | 8.561587 | 0.04363165 | 32.4812 | 22.64121 | [21 empty] | 34.73192 | 0.02176642
10205 | 2022/01/04 07:44:58 | 272369.6127 | 220.0002 | 1 | 15 | 2 | 0 | 0 | 0 | -0.7177505 | 4.05726 | -2.9121 | 8.561587 | 0.04382854 | 32.4812 | 22.64201 | [21 empty] | 34.8451 | 0.0353694
10206 | 2022/01/04 07:44:59 | 272370.6131 | 221.0006 | 1 | 15 | 2 | 0 | 0 | 0 | -0.717804 | 4.057188 | -2.912266 | 8.561587 | 0.04403068 | 32.4812 | 22.64283 | [21 empty] | 34.35086 | 0.0353694
10207 | 2022/01/04 07:45:00 | 272371.6146 | 222.0021 | 1 | 15 | 2 | 0 | 0 | 0 | -0.7172928 | 4.057227 | -2.91022 | 8.561587 | 0.04422481 | 32.4812 | 22.64362 | [21 empty] | 34.93472 | 0.1380825
10208 | 2022/01/04 07:45:01 | 272372.6131 | 223.0006 | 1 | 15 | 2 | 0 | 0 | 0 | -0.7172394 | 4.057287 | -2.910046 | 8.561587 | 0.04442912 | 32.4812 | 22.64444 | [21 empty] | 34.47892 | 0.1380825
10209 | 2022/01/04 07:45:02 | 272373.615 | 224.0025 | 1 | 15 | 2 | 0 | 0 | 0 | -0.7174683 | 4.057272 | -2.910964 | 8.561587 | 0.04462412 | 32.4812 | 22.64524 | [21 empty] | 34.82461 | 0.1544452
10210 | 2022/01/04 07:45:03 | 272374.6142 | 225.0017 | 1 | 15 | 2 | 0 | 0 | 0 | -0.7169266 | 4.057397 | -2.908856 | 8.561587 | 0.04482612 | 32.4812 | 22.64606 | [21 empty] | 34.748 | 0.1544452
10211 | 2022/01/04 07:45:04 | 272375.6138 | 226.0013 | 1 | 15 | 2 | 0 | 0 | 0 | -0.7173843 | 4.057217 | -2.910584 | 8.561587 | 0.04502175 | 32.4812 | 22.64685 | [21 empty] | 34.27418 | -0.1720107
10212 | 2022/01/04 07:45:05 | 272376.6149 | 227.0024 | 1 | 15 | 2 | 0 | 0 | 0 | -0.7174683 | 4.057302 | -2.910986 | 8.561587 | 0.04522352 | 32.4812 | 22.64767 | [21 empty] | 34.90515 | 0.1049483
10213 | 2022/01/04 07:45:06 | 272377.6134 | 228.0009 | 1 | 15 | 2 | 0 | 0 | 0 | -0.7171783 | 4.057243 | -2.909767 | 8.561587 | 0.04542437 | 32.4812 | 22.64848 | [21 empty] | 34.37219 | -0.07431984
10214 | 2022/01/04 07:45:07 | 272378.615 | 229.0025 | 1 | 15 | 2 | 0 | 0 | 0 | -0.7176208 | 4.057354 | -2.911642 | 8.561587 | 0.04562409 | 32.4812 | 22.64929 |  | -3.738071e-05 | [19 empty] | 34.93646 | 0.009814501
10215 | 2022/01/04 07:45:08 | 272379.6134 | 230.0009 | 1 | 15 | 2 | 0 | 0 | 0 | -0.7172394 | 4.057093 | -2.909907 | 8.561587 | 0.0458205 | 32.4812 | 22.65009 | [21 empty] | 34.63569 | 0.07253051
10216 | 2022/01/04 07:45:09 | 272380.6126 | 231.0001 | 1 | 15 | 2 | 0 | 0 | 0 | -0.7170944 | 4.057289 | -2.909459 | 8.561587 | 0.04602133 | 32.4812 | 22.6509 | [21 empty] | 34.28073 | -0.1109266
10217 | 2022/01/04 07:45:10 | 272381.6127 | 232.0002 | 1 | 15 | 2 | 0 | 0 | 0 | -0.7178116 | 4.056952 | -2.912127 | 8.561587 | 0.04622096 | 32.4812 | 22.65171 | [21 empty] | 34.87901 | 0.1869631
10218 | 2022/01/04 07:45:11 | 272382.6132 | 233.0007 | 1 | 15 | 2 | 0 | 0 | 0 | -0.7173309 | 4.056946 | -2.910173 | 8.561587 | 0.0464198 | 32.4812 | 22.65252 | [21 empty] | 34.35173 | -0.1647735
10219 | 2022/01/04 07:45:12 | 272383.6156 | 234.0031 | 1 | 15 | 2 | 0 | 0 | 0 | -0.7169647 | 4.056823 | -2.908599 | 8.561587 | 0.04662032 | 32.4812 | 22.65333 | [21 empty] | 34.93386 | 0.1819146
10220 | 2022/01/04 07:45:13 | 272384.6142 | 235.0017 | 1 | 15 | 2 | 0 | 0 | 0 | -0.7177124 | 4.056823 | -2.911632 | 8.561587 | 0.04681573 | 32.4812 | 22.65413 | [21 empty] | 34.46323 | -0.1470721
10221 | 2022/01/04 07:45:14 | 272385.6134 | 236.0009 | 1 | 15 | 2 | 0 | 0 | 0 | -0.7179108 | 4.056814 | -2.912431 | 8.561587 | 0.04701591 | 32.4812 | 22.65494 | [21 empty] | 34.36524 | -0.1470721
10222 | 2022/01/04 07:45:15 | 272386.6135 | 237.001 | 1 | 15 | 2 | 0 | 0 | 0 | -0.7170029 | 4.056875 | -2.908791 | 8.561587 | 0.04721644 | 32.4812 | 22.65575 | [21 empty] | 34.7467 | -0.03142476
10223 | 2022/01/04 07:45:16 | 272387.6141 | 238.0016 | 1 | 15 | 2 | 0 | 0 | 0 | -0.717308 | 4.056671 | -2.909883 | 8.561587 | 0.04741728 | 32.4812 | 22.65657 | [21 empty] | 34.28158 | -0.03142476
10224 | 2022/01/04 07:45:17 | 272388.6132 | 239.0007 | 1 | 15 | 2 | 0 | 0 | 0 | -0.7169418 | 4.056753 | -2.908456 | 8.561587 | 0.04761602 | 32.4812 | 22.65737 | [21 empty] | 34.88553 | 0.04406095
10225 | 2022/01/04 07:45:18 | 272389.6135 | 240.001 | 1 | 15 | 2 | 0 | 0 | 0 | -0.7171173 | 4.056678 | -2.909114 | 8.561587 | 0.04781476 | 32.4812 | 22.65818 | [21 empty] | 34.41274 | 0.04406095
10226 | 2022/01/04 07:45:19 | 272390.6141 | 241.0016 | 1 | 15 | 2 | 0 | 0 | 0 | -0.7170792 | 4.05668 | -2.908961 | 8.561587 | 0.04801645 | 32.4812 | 22.659 |  | -4.820448e-05 | [19 empty] | 34.54165 | -0.1074624
10227 | 2022/01/04 07:45:20 | 272391.6127 | 242.0002 | 1 | 15 | 2 | 0 | 0 | 0 | -0.7175369 | 4.056773 | -2.910884 | 8.561587 | 0.04821294 | 32.4812 | 22.65979 |  |  |  | 0 | [17 empty] | 34.54079 | 0.1285446
10228 | 2022/01/04 07:45:21 | 272392.6127 | 243.0002 | 1 | 15 | 2 | 0 | 0 | 0 | -0.7179108 | 4.05664 | -2.912306 | 8.561587 | 0.04841262 | 32.4812 | 22.6606 | [21 empty] | 34.3356 | -0.1929343
10229 | 2022/01/04 07:45:22 | 272393.6125 | 244 | 1 | 15 | 2 | 0 | 0 | 0 | -0.7170563 | 4.05677 | -2.908932 | 8.561587 | 0.04861012 | 32.4812 | 22.66141 | [21 empty] | 34.69795 | 0.1694167
10230 | 2022/01/04 07:45:23 | 272394.6135 | 245.001 | 1 | 15 | 2 | 0 | 0 | 0 | -0.7173691 | 4.056731 | -2.910173 | 8.561587 | 0.04881116 | 32.4812 | 22.66222 | [21 empty] | 34.26807 | -0.1905203
10231 | 2022/01/04 07:45:24 | 272395.6128 | 246.0003 | 1 | 15 | 2 | 0 | 0 | 0 | -0.7175827 | 4.056748 | -2.911052 | 8.561587 | 0.04900792 | 32.4812 | 22.66302 | [21 empty] | 34.7258 | 0.1430404
10232 | 2022/01/04 07:45:25 | 272396.6135 | 247.001 | 1 | 15 | 2 | 0 | 0 | 0 | -0.7179871 | 4.056562 | -2.912559 | 8.561587 | 0.04919732 | 32.4812 | 22.66379 | [21 empty] | 34.42232 | -0.09483695
10233 | 2022/01/04 07:45:26 | 272397.6137 | 248.0012 | 1 | 15 | 2 | 0 | 0 | 0 | -0.7171783 | 4.056603 | -2.909308 | 8.561587 | 0.04940938 | 32.4812 | 22.66465 | [21 empty] | 34.53032 | 0.03374815
10234 | 2022/01/04 07:45:27 | 272398.6137 | 249.0012 | 1 | 15 | 2 | 0 | 0 | 0 | -0.7171326 | 4.056631 | -2.909142 | 8.561587 | 0.0496095 | 32.4812 | 22.66546 | [21 empty] | 34.60694 | 0.02394438
10235 | 2022/01/04 07:45:28 | 272399.6126 | 250.0001 | 1 | 15 | 2 | 0 | 0 | 0 | -0.7175446 | 4.056532 | -2.910743 | 8.561587 | 0.04980373 | 32.4812 | 22.66625 | [21 empty] | 34.30339 | -0.0948596
10236 | 2022/01/04 07:45:29 | 272400.614 | 251.0015 | 1 | 15 | 2 | 0 | 0 | 0 | -0.7175751 | 4.056332 | -2.910723 | 8.561587 | 0.05000816 | 32.4812 | 22.66708 | [21 empty] | 34.82505 | -0.0948596
10237 | 2022/01/04 07:45:30 | 272401.6143 | 252.0018 | 1 | 15 | 2 | 0 | 0 | 0 | -0.7176895 | 4.056277 | -2.911147 | 8.561587 | 0.05019852 | 32.4812 | 22.66785 | [21 empty] | 34.31122 | -0.1524127
10238 | 2022/01/04 07:45:31 | 272402.6125 | 253 | 1 | 15 | 2 | 0 | 0 | 0 | -0.7172318 | 4.056338 | -2.909335 | 8.561587 | 0.05040381 | 32.4812 | 22.66868 |  | -5.342138e-05 | [19 empty] | 34.5826 | -0.1524127
10239 | 2022/01/04 07:45:32 | 272403.6135 | 254.001 | 1 | 15 | 2 | 0 | 0 | 0 | -0.7175598 | 4.056185 | -2.910555 | 8.561587 | 0.05060353 | 32.4812 | 22.66949 | [21 empty] | 34.51202 | -0.1455593
10240 | 2022/01/04 07:45:33 | 272404.6143 | 255.0018 | 1 | 15 | 2 | 0 | 0 | 0 | -0.7167206 | 4.056142 | -2.907121 | 8.561587 | 0.05080687 | 32.4812 | 22.67032 | [21 empty] | 34.41446 | -0.1455593
10241 | 2022/01/04 07:45:34 | 272405.6128 | 256.0003 | 1 | 15 | 2 | 0 | 0 | 0 | -0.7179031 | 4.05629 | -2.912023 | 8.561587 | 0.05100064 | 32.4812 | 22.6711 | [21 empty] | 34.90254 | 0.1220369
10242 | 2022/01/04 07:45:35 | 272406.6142 | 257.0017 | 1 | 15 | 2 | 0 | 0 | 0 | -0.7174606 | 4.056033 | -2.910044 | 8.561587 | 0.05120383 | 32.4812 | 22.67193 | [21 empty] | 34.32518 | -0.0408113
10243 | 2022/01/04 07:45:36 | 272407.6136 | 258.0011 | 1 | 15 | 2 | 0 | 0 | 0 | -0.7173691 | 4.056235 | -2.909818 | 8.561587 | 0.0514003 | 32.4812 | 22.67272 | [21 empty] | 34.67836 | -0.02924681
10244 | 2022/01/04 07:45:37 | 272408.6128 | 259.0003 | 1 | 15 | 2 | 0 | 0 | 0 | -0.7178879 | 4.056236 | -2.911923 | 8.561587 | 0.05160288 | 32.4812 | 22.67355 | [21 empty] | 34.47676 | 0.08120298
10245 | 2022/01/04 07:45:38 | 272409.614 | 260.0015 | 1 | 15 | 2 | 0 | 0 | 0 | -0.7175064 | 4.056003 | -2.910208 | 8.561587 | 0.05180219 | 32.4812 | 22.67435 | [21 empty] | 34.48196 | -0.1425755
10246 | 2022/01/04 07:45:39 | 272410.6136 | 261.0011 | 1 | 15 | 2 | 0 | 0 | 0 | -0.7179031 | 4.056279 | -2.912015 | 8.561587 | 0.0520015 | 32.4812 | 22.67516 | [21 empty] | 34.98172 | 0.1561737
10247 | 2022/01/04 07:45:40 | 272411.613 | 262.0005 | 1 | 15 | 2 | 0 | 0 | 0 | -0.7177124 | 4.056209 | -2.911191 | 8.561587 | 0.05219916 | 32.4812 | 22.67596 | [21 empty] | 34.28944 | -0.2163363
10248 | 2022/01/04 07:45:41 | 272412.6136 | 263.0011 | 1 | 15 | 2 | 0 | 0 | 0 | -0.7178497 | 4.056145 | -2.911702 | 8.561587 | 0.05240067 | 32.4812 | 22.67678 | [21 empty] | 34.77806 | 0.1526916
10249 | 2022/01/04 07:45:42 | 272413.6143 | 264.0018 | 1 | 15 | 2 | 0 | 0 | 0 | -0.7174683 | 4.056129 | -2.910144 | 8.561587 | 0.05259931 | 32.4812 | 22.67759 | [21 empty] | 34.35524 | -0.1321292
10250 | 2022/01/04 07:45:43 | 272414.6129 | 265.0004 | 1 | 15 | 2 | 0 | 0 | 0 | -0.7178345 | 4.05603 | -2.911558 | 8.561587 | 0.05279694 | 32.4812 | 22.67839 |  | -2.149446e-05 | [19 empty] | 34.61568 | 0.08138537
10251 | 2022/01/04 07:45:44 | 272415.6129 | 266.0004 | 1 | 15 | 2 | 0 | 0 | 0 | -0.7177277 | 4.056202 | -2.911249 | 8.561587 | 0.05299789 | 32.4812 | 22.6792 | [21 empty] | 34.99564 | 0.08138537
10252 | 2022/01/04 07:45:45 | 272416.6159 | 267.0034 | 1 | 15 | 2 | 0 | 0 | 0 | -0.7176895 | 4.056001 | -2.910949 | 8.561587 | 0.05319763 | 32.4812 | 22.68001 | [21 empty] | 34.37001 | -0.02695322
10253 | 2022/01/04 07:45:46 | 272417.6136 | 268.0011 | 1 | 15 | 2 | 0 | 0 | 0 | -0.7176895 | 4.055982 | -2.910936 | 8.561587 | 0.05338534 | 32.4812 | 22.68077 | [21 empty] | 34.9678 | -0.02695322
10254 | 2022/01/04 07:45:47 | 272418.6139 | 269.0014 | 1 | 15 | 2 | 0 | 0 | 0 | -0.7175217 | 4.055835 | -2.91015 | 8.561587 | 0.05359501 | 32.4812 | 22.68163 | [21 empty] | 34.32299 | -0.1249349
10255 | 2022/01/04 07:45:48 | 272419.6139 | 270.0014 | 1 | 15 | 2 | 0 | 0 | 0 | -0.7172165 | 4.055745 | -2.908847 | 8.561587 | 0.0537925 | 32.4812 | 22.68243 | [21 empty] | 34.78241 | -0.1249349
10256 | 2022/01/04 07:45:49 | 272420.613 | 271.0005 | 1 | 15 | 2 | 0 | 0 | 0 | -0.7175369 | 4.055708 | -2.91012 | 8.561587 | 0.05399382 | 32.4812 | 22.68324 | [21 empty] | 34.88032 | 0.1741672
10257 | 2022/01/04 07:45:50 | 272421.613 | 272.0005 | 1 | 15 | 2 | 0 | 0 | 0 | -0.71698 | 4.055648 | -2.907819 | 8.561587 | 0.05419098 | 32.4812 | 22.68404 |  |  |  |  | 0.2135152 | [16 empty] | 34.55428 | -0.1700854
10258 | 2022/01/04 07:45:51 | 272422.613 | 273.0005 | 1 | 15 | 2 | 0 | 0 | 0 | -0.7176514 | 4.055588 | -2.910498 | 8.561587 | 0.05439404 | 32.4812 | 22.68487 |  |  |  | 6.075486 | [17 empty] | 34.99348 | 0.2054477
10259 | 2022/01/04 07:45:52 | 272423.6132 | 274.0007 | 1 | 15 | 2 | 0 | 0 | 0 | -0.7174835 | 4.05576 | -2.909941 | 8.561587 | 0.05459145 | 32.4812 | 22.68567 | [21 empty] | 34.35086 | -0.1505911
10260 | 2022/01/04 07:45:53 | 272424.6131 | 275.0006 | 1 | 15 | 2 | 0 | 0 | 0 | -0.7174988 | 4.055567 | -2.909864 | 8.561587 | 0.05478893 | 32.4812 | 22.68647 | [21 empty] | 34.92168 | 0.1281524
10261 | 2022/01/04 07:45:54 | 272425.6128 | 276.0003 | 1 | 15 | 2 | 0 | 0 | 0 | -0.7179794 | 4.055771 | -2.91196 | 8.561587 | 0.05499061 | 32.4812 | 22.68729 | [21 empty] | 34.69229 | -0.07168412
10262 | 2022/01/04 07:45:55 | 272426.6138 | 277.0013 | 1 | 15 | 2 | 0 | 0 | 0 | -0.7177353 | 4.055595 | -2.910844 | 8.561587 | 0.05518443 | 32.4812 | 22.68807 |  | -2.157348e-05 | [19 empty] | 34.7293 | 0.01156688
10263 | 2022/01/04 07:45:56 | 272427.6131 | 278.0006 | 1 | 15 | 2 | 0 | 0 | 0 | -0.717041 | 4.055605 | -2.908035 | 8.561587 | 0.05538843 | 32.4812 | 22.6889 | [21 empty] | 34.88207 | 0.04774094
10264 | 2022/01/04 07:45:57 | 272428.6138 | 279.0013 | 1 | 15 | 2 | 0 | 0 | 0 | -0.7180634 | 4.055598 | -2.912176 | 8.561587 | 0.05558945 | 32.4812 | 22.68971 | [21 empty] | 34.46106 | 0.04774094
10265 | 2022/01/04 07:45:58 | 272429.6144 | 280.0019 | 1 | 15 | 2 | 0 | 0 | 0 | -0.7177277 | 4.055717 | -2.9109 | 8.561587 | 0.05578824 | 32.4812 | 22.69052 | [21 empty] | 34.86684 | 0.1268065
10266 | 2022/01/04 07:45:59 | 272430.6131 | 281.0006 | 1 | 15 | 2 | 0 | 0 | 0 | -0.7179413 | 4.05572 | -2.911769 | 8.561587 | 0.05598583 | 32.4812 | 22.69132 | [21 empty] | 34.56515 | 0.1268065
10267 | 2022/01/04 07:46:00 | 272431.6148 | 282.0023 | 1 | 15 | 2 | 0 | 0 | 0 | -0.7175064 | 4.055654 | -2.909958 | 8.561587 | 0.05618719 | 32.4812 | 22.69214 | [21 empty] | 34.7676 | 0.1561034
10268 | 2022/01/04 07:46:01 | 272432.6131 | 283.0006 | 1 | 15 | 2 | 0 | 0 | 0 | -0.7166061 | 4.055355 | -2.906092 | 8.561587 | 0.05637752 | 32.4812 | 22.69291 | [21 empty] | 34.8329 | 0.1561034
10269 | 2022/01/04 07:46:02 | 272433.6137 | 284.0012 | 1 | 15 | 2 | 0 | 0 | 0 | -0.7174606 | 4.055514 | -2.909672 | 8.561587 | 0.05658359 | 32.4812 | 22.69375 | [21 empty] | 34.29292 | -0.1483369
10270 | 2022/01/04 07:46:03 | 272434.6132 | 285.0007 | 1 | 15 | 2 | 0 | 0 | 0 | -0.7175751 | 4.055648 | -2.910232 | 8.561587 | 0.05678239 | 32.4812 | 22.69455 | [21 empty] | 34.94258 | 0.08248925
10271 | 2022/01/04 07:46:04 | 272435.613 | 286.0005 | 1 | 15 | 2 | 0 | 0 | 0 | -0.7174454 | 4.05554 | -2.909629 | 8.561587 | 0.05698314 | 32.4812 | 22.69537 | [21 empty] | 34.49286 | -0.02001047
10272 | 2022/01/04 07:46:05 | 272436.6139 | 287.0014 | 1 | 15 | 2 | 0 | 0 | 0 | -0.7171707 | 4.055438 | -2.908441 | 8.561587 | 0.0571808 | 32.4812 | 22.69617 | [21 empty] | 34.83854 | -0.04015088
10273 | 2022/01/04 07:46:06 | 272437.6147 | 288.0022 | 1 | 15 | 2 | 0 | 0 | 0 | -0.7178268 | 4.055425 | -2.911093 | 8.561587 | 0.05738388 | 32.4812 | 22.69699 | [21 empty] | 34.8007 | 0.1363528
10274 | 2022/01/04 07:46:07 | 272438.6129 | 289.0004 | 1 | 15 | 2 | 0 | 0 | 0 | -0.7171707 | 4.055161 | -2.908243 | 8.561587 | 0.05758131 | 32.4812 | 22.69779 |  | -6.456293e-05 | [19 empty] | 34.2563 | -0.170126
10275 | 2022/01/04 07:46:08 | 272439.6146 | 290.0021 | 1 | 15 | 2 | 0 | 0 | 0 | -0.7175369 | 4.055134 | -2.909708 | 8.561587 | 0.05777878 | 32.4812 | 22.69859 | [21 empty] | 34.98695 | 0.2283275
10276 | 2022/01/04 07:46:09 | 272440.613 | 291.0005 | 1 | 15 | 2 | 0 | 0 | 0 | -0.7179489 | 4.055259 | -2.911469 | 8.561587 | 0.05797867 | 32.4812 | 22.6994 | [21 empty] | 34.48503 | -0.1568496
10277 | 2022/01/04 07:46:10 | 272441.6125 | 292 | 1 | 15 | 2 | 0 | 0 | 0 | -0.7176208 | 4.055212 | -2.910104 | 8.561587 | 0.05817637 | 32.4812 | 22.70021 | [21 empty] | 34.87774 | 0.1227212
10278 | 2022/01/04 07:46:11 | 272442.6132 | 293.0007 | 1 | 15 | 2 | 0 | 0 | 0 | -0.7174225 | 4.055104 | -2.909223 | 8.561587 | 0.05837711 | 32.4812 | 22.70102 | [21 empty] | 34.77412 | -0.03238082
10279 | 2022/01/04 07:46:12 | 272443.613 | 294.0005 | 1 | 15 | 2 | 0 | 0 | 0 | -0.7174301 | 4.055045 | -2.909211 | 8.561587 | 0.05857478 | 32.4812 | 22.70182 | [21 empty] | 34.28944 | -0.03238082
10280 | 2022/01/04 07:46:13 | 272444.6126 | 295.0001 | 1 | 15 | 2 | 0 | 0 | 0 | -0.7173691 | 4.055153 | -2.909041 | 8.561587 | 0.05877841 | 32.4812 | 22.70265 | [21 empty] | 34.94994 | 0.1154792
10281 | 2022/01/04 07:46:14 | 272445.614 | 296.0015 | 1 | 15 | 2 | 0 | 0 | 0 | -0.7179108 | 4.055058 | -2.91117 | 8.561587 | 0.05897653 | 32.4812 | 22.70345 | [21 empty] | 34.49243 | 0.1154792
10282 | 2022/01/04 07:46:15 | 272446.6134 | 297.0009 | 1 | 15 | 2 | 0 | 0 | 0 | -0.7176971 | 4.055026 | -2.91028 | 8.561587 | 0.0591701 | 32.4812 | 22.70424 | [21 empty] | 34.8403 | 0.1604307
10283 | 2022/01/04 07:46:16 | 272447.6142 | 298.0017 | 1 | 15 | 2 | 0 | 0 | 0 | -0.7175064 | 4.055035 | -2.909514 | 8.561587 | 0.05937685 | 32.4812 | 22.70507 | [21 empty] | 34.8159 | 0.1604307
10284 | 2022/01/04 07:46:17 | 272448.6135 | 299.001 | 1 | 15 | 2 | 0 | 0 | 0 | -0.7171021 | 4.055045 | -2.907881 | 8.561587 | 0.05957598 | 32.4812 | 22.70588 | [21 empty] | 34.28551 | -0.1733696
10285 | 2022/01/04 07:46:18 | 272449.6125 | 300 | 1 | 15 | 2 | 0 | 0 | 0 | -0.7175369 | 4.054988 | -2.909604 | 8.561587 | 0.05977365 | 32.4812 | 22.70668 | [21 empty] | 34.96387 | 0.07623196
10286 | 2022/01/04 07:46:19 | 272450.6131 | 301.0006 | 1 | 15 | 2 | 0 | 0 | 0 | -0.717865 | 4.05525 | -2.911122 | 8.561587 | 0.05997394 | 32.4812 | 22.70749 |  | -6.306513e-05 | [19 empty] | 34.51333 | -0.005040169
10287 | 2022/01/04 07:46:20 | 272451.6141 | 302.0016 | 1 | 15 | 2 | 0 | 0 | 0 | -0.7177658 | 4.05488 | -2.910454 | 8.561587 | 0.06017321 | 32.4812 | 22.7083 | [21 empty] | 34.82159 | -0.07323265
10288 | 2022/01/04 07:46:21 | 272452.6133 | 303.0008 | 1 | 15 | 2 | 0 | 0 | 0 | -0.7174225 | 4.055118 | -2.909233 | 8.561587 | 0.06037204 | 32.4812 | 22.70911 | [21 empty] | 34.88861 | 0.1905096
10289 | 2022/01/04 07:46:22 | 272453.6126 | 304.0001 | 1 | 15 | 2 | 0 | 0 | 0 | -0.7175217 | 4.054907 | -2.909484 | 8.561587 | 0.06056385 | 32.4812 | 22.70989 | [21 empty] | 34.36002 | -0.1651871
10290 | 2022/01/04 07:46:23 | 272454.6134 | 305.0009 | 1 | 15 | 2 | 0 | 0 | 0 | -0.7175751 | 4.05477 | -2.909602 | 8.561587 | 0.06076914 | 32.4812 | 22.71072 | [21 empty] | 34.90777 | 0.1711726
10291 | 2022/01/04 07:46:24 | 272455.6126 | 306.0001 | 1 | 15 | 2 | 0 | 0 | 0 | -0.7171783 | 4.054627 | -2.90789 | 8.561587 | 0.06096355 | 32.4812 | 22.71151 | [21 empty] | 34.71362 | -0.06067038
10292 | 2022/01/04 07:46:25 | 272456.613 | 307.0005 | 1 | 15 | 2 | 0 | 0 | 0 | -0.7176743 | 4.054908 | -2.910103 | 8.561587 | 0.06116999 | 32.4812 | 22.71235 | [21 empty] | 34.63918 | -0.0232625
10293 | 2022/01/04 07:46:26 | 272457.6126 | 308.0001 | 1 | 15 | 2 | 0 | 0 | 0 | -0.7174988 | 4.054827 | -2.909334 | 8.561587 | 0.06136516 | 32.4812 | 22.71314 | [21 empty] | 34.94384 | 0.0952065
10294 | 2022/01/04 07:46:27 | 272458.6142 | 309.0017 | 1 | 15 | 2 | 0 | 0 | 0 | -0.7178879 | 4.05465 | -2.910784 | 8.561587 | 0.06156844 | 32.4812 | 22.71396 | [21 empty] | 34.47109 | 0.0952065
10295 | 2022/01/04 07:46:28 | 272459.6141 | 310.0016 | 1 | 15 | 2 | 0 | 0 | 0 | -0.7176514 | 4.05464 | -2.909818 | 8.561587 | 0.06176832 | 32.4812 | 22.71477 | [21 empty] | 34.8551 | 0.1796341
10296 | 2022/01/04 07:46:29 | 272460.6139 | 311.0014 | 1 | 15 | 2 | 0 | 0 | 0 | -0.717308 | 4.054568 | -2.908374 | 8.561587 | 0.06196688 | 32.4812 | 22.71558 | [21 empty] | 34.85551 | 0.1796341
10297 | 2022/01/04 07:46:30 | 272461.6152 | 312.0027 | 1 | 15 | 2 | 0 | 0 | 0 | -0.7174988 | 4.054679 | -2.909227 | 8.561587 | 0.06216557 | 32.4812 | 22.71638 | [21 empty] | 34.52947 | 0.05444527
10298 | 2022/01/04 07:46:31 | 272462.6136 | 313.0011 | 1 | 15 | 2 | 0 | 0 | 0 | -0.7174072 | 4.054672 | -2.908851 | 8.561587 | 0.06236543 | 32.4812 | 22.71719 |  | -3.429659e-05 | [19 empty] | 34.94517 | 0.05444527
10299 | 2022/01/04 07:46:32 | 272463.6125 | 314 | 1 | 15 | 2 | 0 | 0 | 0 | -0.7176208 | 4.05439 | -2.909515 | 8.561587 | 0.06256349 | 32.4812 | 22.71799 | [21 empty] | 34.61435 | 0.02652407
10300 | 2022/01/04 07:46:33 | 272464.6127 | 315.0002 | 1 | 15 | 2 | 0 | 0 | 0 | -0.7180176 | 4.05458 | -2.91126 | 8.561587 | 0.062764 | 32.4812 | 22.71881 | [21 empty] | 34.76978 | -0.1075304
10301 | 2022/01/04 07:46:34 | 272465.6125 | 316 | 1 | 15 | 2 | 0 | 0 | 0 | -0.7173157 | 4.054469 | -2.908334 | 8.561587 | 0.06295721 | 32.4812 | 22.71959 | [21 empty] | 34.87206 | 0.1880658
10302 | 2022/01/04 07:46:35 | 272466.6127 | 317.0002 | 1 | 15 | 2 | 0 | 0 | 0 | -0.7181015 | 4.05458 | -2.9116 | 8.561587 | 0.06316368 | 32.4812 | 22.72043 | [21 empty] | 34.3918 | -0.150218
10303 | 2022/01/04 07:46:36 | 272467.6135 | 318.001 | 1 | 15 | 2 | 0 | 0 | 0 | -0.7177277 | 4.054418 | -2.909968 | 8.561587 | 0.06335607 | 32.4812 | 22.72121 | [21 empty] | 34.96432 | 0.1790488
10304 | 2022/01/04 07:46:37 | 272468.6128 | 319.0003 | 1 | 15 | 2 | 0 | 0 | 0 | -0.7176208 | 4.054356 | -2.90949 | 8.561587 | 0.06355879 | 32.4812 | 22.72203 | [21 empty] | 34.58649 | -0.1180696
10305 | 2022/01/04 07:46:38 | 272469.6129 | 320.0004 | 1 | 15 | 2 | 0 | 0 | 0 | -0.7173157 | 4.054627 | -2.908448 | 8.561587 | 0.06375755 | 32.4812 | 22.72284 | [21 empty] | 34.74844 | 0.05060911
10306 | 2022/01/04 07:46:39 | 272470.6137 | 321.0012 | 1 | 15 | 2 | 0 | 0 | 0 | -0.717598 | 4.054319 | -2.909371 | 8.561587 | 0.06395733 | 32.4812 | 22.72365 | [21 empty] | 34.86382 | 0.03605366
10307 | 2022/01/04 07:46:40 | 272471.6129 | 322.0004 | 1 | 15 | 2 | 0 | 0 | 0 | -0.7174988 | 4.054502 | -2.9091 | 8.561587 | 0.06416034 | 32.4812 | 22.72447 | [21 empty] | 34.53163 | -0.1038086
10308 | 2022/01/04 07:46:41 | 272472.6128 | 323.0003 | 1 | 15 | 2 | 0 | 0 | 0 | -0.717865 | 4.054342 | -2.91047 | 8.561587 | 0.06435813 | 32.4812 | 22.72527 | [21 empty] | 34.9482 | 0.1301777
10309 | 2022/01/04 07:46:42 | 272473.6135 | 324.001 | 1 | 15 | 2 | 0 | 0 | 0 | -0.717392 | 4.05441 | -2.908601 | 8.561587 | 0.06455656 | 32.4812 | 22.72608 | [21 empty] | 34.55514 | 0.1301777
10310 | 2022/01/04 07:46:43 | 272474.6137 | 325.0012 | 1 | 15 | 2 | 0 | 0 | 0 | -0.7175827 | 4.054285 | -2.909285 | 8.561587 | 0.06475801 | 32.4812 | 22.72689 |  | -5.057226e-06 | [19 empty] | 34.83333 | 0.1637113
10311 | 2022/01/04 07:46:44 | 272475.6142 | 326.0017 | 1 | 15 | 2 | 0 | 0 | 0 | -0.7174988 | 4.054283 | -2.908943 | 8.561587 | 0.06495667 | 32.4812 | 22.7277 | [21 empty] | 34.80634 | 0.1637113
10312 | 2022/01/04 07:46:45 | 272476.613 | 327.0005 | 1 | 15 | 2 | 0 | 0 | 0 | -0.7174072 | 4.054091 | -2.908434 | 8.561587 | 0.06515256 | 32.4812 | 22.72849 | [21 empty] | 34.48286 | 0.06630659
10313 | 2022/01/04 07:46:46 | 272477.6143 | 328.0018 | 1 | 15 | 2 | 0 | 0 | 0 | -0.7176971 | 4.054098 | -2.909614 | 8.561587 | 0.06535333 | 32.4812 | 22.72931 | [21 empty] | 34.95777 | 0.06630659
10314 | 2022/01/04 07:46:47 | 272478.6137 | 329.0012 | 1 | 15 | 2 | 0 | 0 | 0 | -0.7173843 | 4.05405 | -2.908312 | 8.561587 | 0.06555198 | 32.4812 | 22.73011 | [21 empty] | 34.53686 | 0.01687288
10315 | 2022/01/04 07:46:48 | 272479.6126 | 330.0001 | 1 | 15 | 2 | 0 | 0 | 0 | -0.7174454 | 4.053987 | -2.908514 | 8.561587 | 0.06575409 | 32.4812 | 22.73093 | [21 empty] | 34.80982 | -0.06397605
10316 | 2022/01/04 07:46:49 | 272480.613 | 331.0005 | 1 | 15 | 2 | 0 | 0 | 0 | -0.7174225 | 4.0539 | -2.908359 | 8.561587 | 0.06595398 | 32.4812 | 22.73174 | [21 empty] | 34.82202 | 0.1530886
10317 | 2022/01/04 07:46:50 | 272481.6133 | 332.0008 | 1 | 15 | 2 | 0 | 0 | 0 | -0.717659 | 4.053905 | -2.909321 | 8.561587 | 0.06614907 | 32.4812 | 22.73253 | [21 empty] | 34.40748 | -0.153774
10318 | 2022/01/04 07:46:51 | 272482.6144 | 333.0019 | 1 | 15 | 2 | 0 | 0 | 0 | -0.7178345 | 4.053901 | -2.91003 | 8.561587 | 0.06635248 | 32.4812 | 22.73336 | [21 empty] | 34.90993 | 0.1812458
10319 | 2022/01/04 07:46:52 | 272483.6131 | 334.0006 | 1 | 15 | 2 | 0 | 0 | 0 | -0.7178345 | 4.053833 | -2.909981 | 8.561587 | 0.06655111 | 32.4812 | 22.73416 | [21 empty] | 34.75543 | -0.04828095
10320 | 2022/01/04 07:46:53 | 272484.6128 | 335.0003 | 1 | 15 | 2 | 0 | 0 | 0 | -0.7170792 | 4.05387 | -2.906946 | 8.561587 | 0.06675036 | 32.4812 | 22.73497 | [21 empty] | 34.62133 | -0.04190683
10321 | 2022/01/04 07:46:54 | 272485.6128 | 336.0003 | 1 | 15 | 2 | 0 | 0 | 0 | -0.717598 | 4.053951 | -2.909107 | 8.561587 | 0.06694834 | 32.4812 | 22.73577 | [21 empty] | 35.02176 | 0.1251364
10322 | 2022/01/04 07:46:55 | 272486.6145 | 337.002 | 1 | 15 | 2 | 0 | 0 | 0 | -0.7182693 | 4.053995 | -2.91186 | 8.561587 | 0.06714256 | 32.4812 | 22.73656 |  | -1.675414e-05 | [19 empty] | 34.27636 | -0.2329397
10323 | 2022/01/04 07:46:56 | 272487.6138 | 338.0013 | 1 | 15 | 2 | 0 | 0 | 0 | -0.7171555 | 4.053998 | -2.907347 | 8.561587 | 0.06734261 | 32.4812 | 22.73737 | [21 empty] | 34.78459 | 0.1588225
10324 | 2022/01/04 07:46:57 | 272488.613 | 339.0005 | 1 | 15 | 2 | 0 | 0 | 0 | -0.7175446 | 4.053822 | -2.908798 | 8.561587 | 0.067545 | 32.4812 | 22.73819 | [21 empty] | 34.88642 | 0.1588225
10325 | 2022/01/04 07:46:58 | 272489.6128 | 340.0003 | 1 | 15 | 2 | 0 | 0 | 0 | -0.7174988 | 4.053946 | -2.908701 | 8.561587 | 0.06774519 | 32.4812 | 22.739 | [21 empty] | 34.45498 | 0.01442194
10326 | 2022/01/04 07:46:59 | 272490.6139 | 341.0014 | 1 | 15 | 2 | 0 | 0 | 0 | -0.7176208 | 4.053819 | -2.909105 | 8.561587 | 0.06794726 | 32.4812 | 22.73982 | [21 empty] | 34.89295 | 0.01442194
10327 | 2022/01/04 07:47:00 | 272491.6136 | 342.0011 | 1 | 15 | 2 | 0 | 0 | 0 | -0.7176895 | 4.054018 | -2.909526 | 8.561587 | 0.06814596 | 32.4812 | 22.74063 | [21 empty] | 34.25587 | -0.1416838
10328 | 2022/01/04 07:47:01 | 272492.6138 | 343.0013 | 1 | 15 | 2 | 0 | 0 | 0 | -0.7179108 | 4.053874 | -2.91032 | 8.561587 | 0.0683459 | 32.4812 | 22.74144 | [21 empty] | 34.60476 | -0.1416838
10329 | 2022/01/04 07:47:02 | 272493.613 | 344.0005 | 1 | 15 | 2 | 0 | 0 | 0 | -0.7172928 | 4.053679 | -2.907675 | 8.561587 | 0.0685435 | 32.4812 | 22.74224 | [21 empty] | 34.95954 | 0.2198946
10330 | 2022/01/04 07:47:03 | 272494.6137 | 345.0012 | 1 | 15 | 2 | 0 | 0 | 0 | -0.7171783 | 4.053699 | -2.907225 | 8.561587 | 0.06874415 | 32.4812 | 22.74305 | [21 empty] | 34.31252 | -0.1056957
10331 | 2022/01/04 07:47:04 | 272495.6148 | 346.0023 | 1 | 15 | 2 | 0 | 0 | 0 | -0.7177124 | 4.053506 | -2.909252 | 8.561587 | 0.06894388 | 32.4812 | 22.74386 | [21 empty] | 34.75193 | 0.04081964
10332 | 2022/01/04 07:47:05 | 272496.6138 | 347.0013 | 1 | 15 | 2 | 0 | 0 | 0 | -0.7176132 | 4.053287 | -2.908692 | 8.561587 | 0.06914146 | 32.4812 | 22.74466 | [21 empty] | 34.46062 | 0.06188393
10333 | 2022/01/04 07:47:06 | 272497.6133 | 348.0008 | 1 | 15 | 2 | 0 | 0 | 0 | -0.7174072 | 4.053472 | -2.90799 | 8.561587 | 0.06934185 | 32.4812 | 22.74548 | [21 empty] | 34.41446 | -0.1673436
10334 | 2022/01/04 07:47:07 | 272498.6146 | 349.0021 | 1 | 15 | 2 | 0 | 0 | 0 | -0.7175446 | 4.053385 | -2.908485 | 8.561587 | 0.06954113 | 32.4812 | 22.74628 |  | -2.639087e-05 | [19 empty] | 34.89294 | 0.1495242
10335 | 2022/01/04 07:47:08 | 272499.6132 | 350.0007 | 1 | 15 | 2 | 0 | 0 | 0 | -0.7172775 | 4.05339 | -2.907405 | 8.561587 | 0.06973868 | 32.4812 | 22.74708 | [21 empty] | 34.36917 | -0.1636779
10336 | 2022/01/04 07:47:09 | 272500.6132 | 351.0007 | 1 | 15 | 2 | 0 | 0 | 0 | -0.7174225 | 4.053365 | -2.907975 | 8.561587 | 0.06993513 | 32.4812 | 22.74788 | [21 empty] | 34.6283 | 0.08097649
10337 | 2022/01/04 07:47:10 | 272501.6139 | 352.0014 | 1 | 15 | 2 | 0 | 0 | 0 | -0.7176208 | 4.053282 | -2.908719 | 8.561587 | 0.0701392 | 32.4812 | 22.74871 | [21 empty] | 34.64354 | 0.004764795
10338 | 2022/01/04 07:47:11 | 272502.6139 | 353.0014 | 1 | 15 | 2 | 0 | 0 | 0 | -0.7177734 | 4.053385 | -2.909412 | 8.561587 | 0.07033851 | 32.4812 | 22.74952 | [21 empty] | 34.32213 | -0.1004422
10339 | 2022/01/04 07:47:12 | 272503.6131 | 354.0006 | 1 | 15 | 2 | 0 | 0 | 0 | -0.7169418 | 4.053314 | -2.90599 | 8.561587 | 0.07053444 | 32.4812 | 22.75031 | [21 empty] | 34.74368 | -0.1004422
10340 | 2022/01/04 07:47:13 | 272504.6145 | 355.002 | 1 | 15 | 2 | 0 | 0 | 0 | -0.7171936 | 4.053387 | -2.907063 | 8.561587 | 0.07073667 | 32.4812 | 22.75113 | [21 empty] | 34.50244 | -0.1501811
10341 | 2022/01/04 07:47:14 | 272505.614 | 356.0015 | 1 | 15 | 2 | 0 | 0 | 0 | -0.7171173 | 4.053392 | -2.906758 | 8.561587 | 0.07093359 | 32.4812 | 22.75193 | [21 empty] | 34.42492 | -0.1501811
10342 | 2022/01/04 07:47:15 | 272506.6138 | 357.0013 | 1 | 15 | 2 | 0 | 0 | 0 | -0.7177124 | 4.053274 | -2.909085 | 8.561587 | 0.07113124 | 32.4812 | 22.75273 | [21 empty] | 34.87773 | -0.005851984
10343 | 2022/01/04 07:47:16 | 272507.613 | 358.0005 | 1 | 15 | 2 | 0 | 0 | 0 | -0.7173691 | 4.053375 | -2.907766 | 8.561587 | 0.07133382 | 32.4812 | 22.75355 | [21 empty] | 34.34476 | -0.005851984
10344 | 2022/01/04 07:47:17 | 272508.6131 | 359.0006 | 1 | 15 | 2 | 0 | 0 | 0 | -0.7178879 | 4.053445 | -2.909919 | 8.561587 | 0.07153301 | 32.4812 | 22.75436 | [21 empty] | 34.53817 | -0.1061106
10345 | 2022/01/04 07:47:18 | 272509.614 | 360.0015 | 1 | 15 | 2 | 0 | 0 | 0 | -0.7169495 | 4.053296 | -2.906009 | 8.561587 | 0.07173055 | 32.4812 | 22.75516 | [21 empty] | 34.75585 | 0.1380706
10346 | 2022/01/04 07:47:19 | 272510.6148 | 361.0023 | 1 | 15 | 2 | 0 | 0 | 0 | -0.7171555 | 4.053408 | -2.906924 | 8.561587 | 0.07193021 | 32.4812 | 22.75597 |  | -7.097214e-05 | [19 empty] | 34.3269 | -0.2040923
10347 | 2022/01/04 07:47:20 | 272511.6142 | 362.0017 | 1 | 15 | 2 | 0 | 0 | 0 | -0.7172928 | 4.053235 | -2.907356 | 8.561587 | 0.0721301 | 32.4812 | 22.75678 | [21 empty] | 34.99783 | 0.09024143
10348 | 2022/01/04 07:47:21 | 272512.6125 | 363 | 1 | 15 | 2 | 0 | 0 | 0 | -0.7174454 | 4.05315 | -2.907914 | 8.561587 | 0.07233077 | 32.4812 | 22.75759 | [21 empty] | 34.60041 | -0.004769564
10349 | 2022/01/04 07:47:22 | 272513.6132 | 364.0007 | 1 | 15 | 2 | 0 | 0 | 0 | -0.7176514 | 4.053036 | -2.908667 | 8.561587 | 0.07252958 | 32.4812 | 22.7584 | [21 empty] | 34.3378 | -0.08206844
10350 | 2022/01/04 07:47:23 | 272514.6138 | 365.0013 | 1 | 15 | 2 | 0 | 0 | 0 | -0.7169266 | 4.053002 | -2.905705 | 8.561587 | 0.07272464 | 32.4812 | 22.75919 | [21 empty] | 34.91818 | 0.181371
10351 | 2022/01/04 07:47:24 | 272515.6131 | 366.0006 | 1 | 15 | 2 | 0 | 0 | 0 | -0.7170181 | 4.05307 | -2.906125 | 8.561587 | 0.07292224 | 32.4812 | 22.75999 | [21 empty] | 34.52774 | -0.1220143
10352 | 2022/01/04 07:47:25 | 272516.6142 | 367.0017 | 1 | 15 | 2 | 0 | 0 | 0 | -0.7168274 | 4.052984 | -2.90529 | 8.561587 | 0.07312796 | 32.4812 | 22.76082 | [21 empty] | 34.8664 | 0.1058316
10353 | 2022/01/04 07:47:26 | 272517.6138 | 368.0013 | 1 | 15 | 2 | 0 | 0 | 0 | -0.7177734 | 4.052937 | -2.90909 | 8.561587 | 0.07332721 | 32.4812 | 22.76163 | [21 empty] | 34.8538 | -0.003937483
10354 | 2022/01/04 07:47:27 | 272518.6125 | 369 | 1 | 15 | 2 | 0 | 0 | 0 | -0.7169495 | 4.052822 | -2.905669 | 8.561587 | 0.07352474 | 32.4812 | 22.76243 | [21 empty] | 34.39269 | -0.003937483
10355 | 2022/01/04 07:47:28 | 272519.6149 | 370.0024 | 1 | 15 | 2 | 0 | 0 | 0 | -0.7175217 | 4.052836 | -2.907998 | 8.561587 | 0.07372106 | 32.4812 | 22.76323 | [21 empty] | 34.97956 | 0.1631165
10356 | 2022/01/04 07:47:29 | 272520.6135 | 371.001 | 1 | 15 | 2 | 0 | 0 | 0 | -0.7177887 | 4.052567 | -2.908887 | 8.561587 | 0.07392307 | 32.4812 | 22.76404 | [21 empty] | 34.72015 | 0.1631165
10357 | 2022/01/04 07:47:30 | 272521.6133 | 372.0008 | 1 | 15 | 2 | 0 | 0 | 0 | -0.7169647 | 4.052862 | -2.905759 | 8.561587 | 0.07411508 | 32.4812 | 22.76482 | [21 empty] | 34.57952 | 0.09037971
10358 | 2022/01/04 07:47:31 | 272522.6142 | 373.0017 | 1 | 15 | 2 | 0 | 0 | 0 | -0.7177505 | 4.052863 | -2.908944 | 8.561587 | 0.07432289 | 32.4812 | 22.76567 |  | -1.643721e-05 | [19 empty] | 34.95214 | 0.09037971
10359 | 2022/01/04 07:47:32 | 272523.6144 | 374.0019 | 1 | 15 | 2 | 0 | 0 | 0 | -0.7179642 | 4.052748 | -2.909728 | 8.561587 | 0.07452024 | 32.4812 | 22.76646 | [21 empty] | 34.60391 | 0.007622242
10360 | 2022/01/04 07:47:33 | 272524.6131 | 375.0006 | 1 | 15 | 2 | 0 | 0 | 0 | -0.717598 | 4.052751 | -2.908246 | 8.561587 | 0.07472113 | 32.4812 | 22.76728 | [21 empty] | 34.73321 | -0.08697033
10361 | 2022/01/04 07:47:34 | 272525.6131 | 376.0006 | 1 | 15 | 2 | 0 | 0 | 0 | -0.7174454 | 4.052482 | -2.907435 | 8.561587 | 0.07492024 | 32.4812 | 22.76809 | [21 empty] | 34.92559 | 0.1874936
10362 | 2022/01/04 07:47:35 | 272526.6133 | 377.0008 | 1 | 15 | 2 | 0 | 0 | 0 | -0.7175369 | 4.053061 | -2.908221 | 8.561587 | 0.0751194 | 32.4812 | 22.76889 | [21 empty] | 34.43191 | -0.1655805
10363 | 2022/01/04 07:47:36 | 272527.6132 | 378.0007 | 1 | 15 | 2 | 0 | 0 | 0 | -0.7173538 | 4.052827 | -2.907311 | 8.561587 | 0.07531693 | 32.4812 | 22.76969 | [21 empty] | 34.89906 | 0.1572895
10364 | 2022/01/04 07:47:37 | 272528.6139 | 379.0014 | 1 | 15 | 2 | 0 | 0 | 0 | -0.7170029 | 4.052764 | -2.905844 | 8.561587 | 0.07551939 | 32.4812 | 22.77051 | [21 empty] | 34.77239 | -0.03958225
10365 | 2022/01/04 07:47:38 | 272529.6132 | 380.0007 | 1 | 15 | 2 | 0 | 0 | 0 | -0.7172928 | 4.05272 | -2.906987 | 8.561587 | 0.07571801 | 32.4812 | 22.77132 | [21 empty] | 34.70101 | -0.02230763
10366 | 2022/01/04 07:47:39 | 272530.6126 | 381.0001 | 1 | 15 | 2 | 0 | 0 | 0 | -0.7178726 | 4.052534 | -2.909203 | 8.561587 | 0.07591394 | 32.4812 | 22.77211 | [21 empty] | 34.95515 | 0.0794208
10367 | 2022/01/04 07:47:40 | 272531.614 | 382.0015 | 1 | 15 | 2 | 0 | 0 | 0 | -0.7170792 | 4.052663 | -2.90608 | 8.561587 | 0.07611655 | 32.4812 | 22.77293 | [21 empty] | 34.34433 | -0.1908839
10368 | 2022/01/04 07:47:41 | 272532.6151 | 383.0026 | 1 | 15 | 2 | 0 | 0 | 0 | -0.7172394 | 4.052394 | -2.906537 | 8.561587 | 0.07631692 | 32.4812 | 22.77375 | [21 empty] | 34.84682 | 0.1570308
10369 | 2022/01/04 07:47:42 | 272533.6143 | 384.0018 | 1 | 15 | 2 | 0 | 0 | 0 | -0.7173309 | 4.052247 | -2.906802 | 8.561587 | 0.07651435 | 32.4812 | 22.77455 | [21 empty] | 34.91254 | 0.1570308
10370 | 2022/01/04 07:47:43 | 272534.614 | 385.0015 | 1 | 15 | 2 | 0 | 0 | 0 | -0.7171707 | 4.052286 | -2.906181 | 8.561587 | 0.0767106 | 32.4812 | 22.77534 |  | -2.394241e-05 | [19 empty] | 34.44629 | 0.005581379
10371 | 2022/01/04 07:47:44 | 272535.6152 | 386.0027 | 1 | 15 | 2 | 0 | 0 | 0 | -0.7172165 | 4.052386 | -2.906438 | 8.561587 | 0.07691418 | 32.4812 | 22.77617 | [21 empty] | 34.91647 | 0.005581379
10372 | 2022/01/04 07:47:45 | 272536.6148 | 387.0023 | 1 | 15 | 2 | 0 | 0 | 0 | -0.717041 | 4.052245 | -2.905626 | 8.561587 | 0.07711345 | 32.4812 | 22.77697 | [21 empty] | 34.35173 | -0.1307797
10373 | 2022/01/04 07:47:46 | 272537.6139 | 388.0014 | 1 | 15 | 2 | 0 | 0 | 0 | -0.7173157 | 4.052201 | -2.906707 | 8.561587 | 0.07731183 | 32.4812 | 22.77778 | [21 empty] | 34.54467 | -0.1307797
10374 | 2022/01/04 07:47:47 | 272538.6127 | 389.0002 | 1 | 15 | 2 | 0 | 0 | 0 | -0.7171936 | 4.052293 | -2.906279 | 8.561587 | 0.07751039 | 32.4812 | 22.77858 | [21 empty] | 34.97956 | 0.196197
10375 | 2022/01/04 07:47:48 | 272539.6128 | 390.0003 | 1 | 15 | 2 | 0 | 0 | 0 | -0.7173309 | 4.052139 | -2.906725 | 8.561587 | 0.07770791 | 32.4812 | 22.77938 | [21 empty] | 34.31296 | -0.0986135
10376 | 2022/01/04 07:47:49 | 272540.6134 | 391.0009 | 1 | 15 | 2 | 0 | 0 | 0 | -0.7178268 | 4.05212 | -2.90872 | 8.561587 | 0.0779101 | 32.4812 | 22.7802 | [21 empty] | 34.71364 | 0.0155127
10377 | 2022/01/04 07:47:50 | 272541.6136 | 392.0011 | 1 | 15 | 2 | 0 | 0 | 0 | -0.7180634 | 4.052219 | -2.90975 | 8.561587 | 0.07810152 | 32.4812 | 22.78098 | [21 empty] | 34.59391 | 0.08744955
10378 | 2022/01/04 07:47:51 | 272542.6125 | 393 | 1 | 15 | 2 | 0 | 0 | 0 | -0.717865 | 4.052217 | -2.908945 | 8.561587 | 0.0783088 | 32.4812 | 22.78182 |  |  |  |  | 0 | [16 empty] | 34.36962 | -0.1949573
10379 | 2022/01/04 07:47:52 | 272543.6127 | 394.0002 | 1 | 15 | 2 | 0 | 0 | 0 | -0.717865 | 4.052323 | -2.909021 | 8.561587 | 0.07850752 | 32.4812 | 22.78262 |  |  |  | 0 | [17 empty] | 34.88688 | 0.1616454
10380 | 2022/01/04 07:47:53 | 272544.6128 | 395.0003 | 1 | 15 | 2 | 0 | 0 | 0 | -0.7175751 | 4.052136 | -2.907712 | 8.561587 | 0.07870749 | 32.4812 | 22.78343 | [21 empty] | 34.52859 | -0.1119649
10381 | 2022/01/04 07:47:54 | 272545.6127 | 396.0002 | 1 | 15 | 2 | 0 | 0 | 0 | -0.717598 | 4.051987 | -2.907698 | 8.561587 | 0.07890532 | 32.4812 | 22.78424 | [21 empty] | 34.45409 | -0.02328396
10382 | 2022/01/04 07:47:55 | 272546.6128 | 397.0003 | 1 | 15 | 2 | 0 | 0 | 0 | -0.7170029 | 4.052249 | -2.905474 | 8.561587 | 0.07910573 | 32.4812 | 22.78505 |  | -5.508411e-05 | [19 empty] | 34.74498 | 0.09090543
10383 | 2022/01/04 07:47:56 | 272547.6146 | 398.0021 | 1 | 15 | 2 | 0 | 0 | 0 | -0.7171707 | 4.052193 | -2.906114 | 8.561587 | 0.07930434 | 32.4812 | 22.78585 | [21 empty] | 34.30339 | -0.1379991
10384 | 2022/01/04 07:47:57 | 272548.6137 | 399.0012 | 1 | 15 | 2 | 0 | 0 | 0 | -0.7171783 | 4.052152 | -2.906115 | 8.561587 | 0.07950384 | 32.4812 | 22.78666 | [21 empty] | 34.68708 | -0.1379991
10385 | 2022/01/04 07:47:58 | 272549.6143 | 400.0018 | 1 | 15 | 2 | 0 | 0 | 0 | -0.7172699 | 4.052203 | -2.906523 | 8.561587 | 0.07970147 | 32.4812 | 22.78746 | [21 empty] | 34.67968 | -0.09140015
10386 | 2022/01/04 07:47:59 | 272550.6129 | 401.0004 | 1 | 15 | 2 | 0 | 0 | 0 | -0.7172546 | 4.051752 | -2.906138 | 8.561587 | 0.07989895 | 32.4812 | 22.78826 | [21 empty] | 34.39708 | -0.09140015
10387 | 2022/01/04 07:48:00 | 272551.6135 | 402.001 | 1 | 15 | 2 | 0 | 0 | 0 | -0.7171936 | 4.05191 | -2.906004 | 8.561587 | 0.08010192 | 32.4812 | 22.78908 | [21 empty] | 35.0122 | 0.09970546
10388 | 2022/01/04 07:48:01 | 272552.614 | 403.0015 | 1 | 15 | 2 | 0 | 0 | 0 | -0.7173538 | 4.051809 | -2.906581 | 8.561587 | 0.08030056 | 32.4812 | 22.78989 | [21 empty] | 34.53555 | 0.09970546
10389 | 2022/01/04 07:48:02 | 272553.6126 | 404.0001 | 1 | 15 | 2 | 0 | 0 | 0 | -0.7174835 | 4.051685 | -2.907017 | 8.561587 | 0.08049034 | 32.4812 | 22.79066 | [21 empty] | 34.39355 | -0.1933277
10390 | 2022/01/04 07:48:03 | 272554.6129 | 405.0004 | 1 | 15 | 2 | 0 | 0 | 0 | -0.7173538 | 4.051674 | -2.906484 | 8.561587 | 0.08068562 | 32.4812 | 22.79145 | [21 empty] | 34.90384 | 0.1458609
10391 | 2022/01/04 07:48:04 | 272555.6138 | 406.0013 | 1 | 15 | 2 | 0 | 0 | 0 | -0.7172012 | 4.051844 | -2.905987 | 8.561587 | 0.08089868 | 32.4812 | 22.79231 | [21 empty] | 34.47851 | -0.1193118
10392 | 2022/01/04 07:48:05 | 272556.6138 | 407.0013 | 1 | 15 | 2 | 0 | 0 | 0 | -0.7174683 | 4.051523 | -2.906839 | 8.561587 | 0.08109736 | 32.4812 | 22.79312 | [21 empty] | 34.95606 | 0.00243783
10393 | 2022/01/04 07:48:06 | 272557.613 | 408.0005 | 1 | 15 | 2 | 0 | 0 | 0 | -0.7174606 | 4.051753 | -2.906973 | 8.561587 | 0.08129804 | 32.4812 | 22.79393 | [21 empty] | 34.8438 | 0.1117146
10394 | 2022/01/04 07:48:07 | 272558.6148 | 409.0023 | 1 | 15 | 2 | 0 | 0 | 0 | -0.7172394 | 4.051484 | -2.905884 | 8.561587 | 0.08149226 | 32.4812 | 22.79472 | [21 empty] | 34.43364 | -0.1281762
10395 | 2022/01/04 07:48:08 | 272559.6128 | 410.0003 | 1 | 15 | 2 | 0 | 0 | 0 | -0.7170563 | 4.051564 | -2.905199 | 8.561587 | 0.08169302 | 32.4812 | 22.79553 |  | -5.254774e-05 | [19 empty] | 34.99653 | 0.1759052
10396 | 2022/01/04 07:48:09 | 272560.6137 | 411.0012 | 1 | 15 | 2 | 0 | 0 | 0 | -0.717598 | 4.051767 | -2.90754 | 8.561587 | 0.08189487 | 32.4812 | 22.79635 | [21 empty] | 34.62872 | -0.1149404
10397 | 2022/01/04 07:48:10 | 272561.6128 | 412.0003 | 1 | 15 | 2 | 0 | 0 | 0 | -0.7172928 | 4.051651 | -2.90622 | 8.561587 | 0.08209355 | 32.4812 | 22.79715 | [21 empty] | 34.62176 | -0.00217557
10398 | 2022/01/04 07:48:11 | 272562.6135 | 413.001 | 1 | 15 | 2 | 0 | 0 | 0 | -0.7174072 | 4.051816 | -2.906802 | 8.561587 | 0.08229328 | 32.4812 | 22.79796 | [21 empty] | 35.02002 | 0.1244545
10399 | 2022/01/04 07:48:12 | 272563.6139 | 414.0014 | 1 | 15 | 2 | 0 | 0 | 0 | -0.7171402 | 4.051598 | -2.905564 | 8.561587 | 0.08248983 | 32.4812 | 22.79876 | [21 empty] | 34.67443 | 0.1244545
10400 | 2022/01/04 07:48:13 | 272564.6131 | 415.0006 | 1 | 15 | 2 | 0 | 0 | 0 | -0.7174988 | 4.051595 | -2.907015 | 8.561587 | 0.08269273 | 32.4812 | 22.79958 | [21 empty] | 34.82551 | 0.1352465
10401 | 2022/01/04 07:48:14 | 272565.6132 | 416.0007 | 1 | 15 | 2 | 0 | 0 | 0 | -0.7172546 | 4.051621 | -2.906044 | 8.561587 | 0.08289188 | 32.4812 | 22.80039 | [21 empty] | 35.11139 | 0.1352465
10402 | 2022/01/04 07:48:15 | 272566.6139 | 417.0014 | 1 | 15 | 2 | 0 | 0 | 0 | -0.7171402 | 4.051506 | -2.905498 | 8.561587 | 0.08309101 | 32.4812 | 22.80119 | [21 empty] | 34.42015 | -0.07620692
10403 | 2022/01/04 07:48:16 | 272567.6144 | 418.0019 | 1 | 15 | 2 | 0 | 0 | 0 | -0.7171936 | 4.051682 | -2.90584 | 8.561587 | 0.08328743 | 32.4812 | 22.80199 | [21 empty] | 34.78723 | -0.07620692
10404 | 2022/01/04 07:48:17 | 272568.6148 | 419.0023 | 1 | 15 | 2 | 0 | 0 | 0 | -0.7171783 | 4.051455 | -2.905616 | 8.561587 | 0.08348984 | 32.4812 | 22.80281 | [21 empty] | 35.07964 | 0.2060878
10405 | 2022/01/04 07:48:18 | 272569.6128 | 420.0003 | 1 | 15 | 2 | 0 | 0 | 0 | -0.7169876 | 4.051459 | -2.904846 | 8.561587 | 0.08368574 | 32.4812 | 22.8036 | [21 empty] | 34.3539 | -0.1237583
10406 | 2022/01/04 07:48:19 | 272570.6129 | 421.0004 | 1 | 15 | 2 | 0 | 0 | 0 | -0.717926 | 4.051278 | -2.908518 | 8.561587 | 0.08388437 | 32.4812 | 22.80441 | [21 empty] | 34.81941 | 0.04243851
10407 | 2022/01/04 07:48:20 | 272571.6136 | 422.0011 | 1 | 15 | 2 | 0 | 0 | 0 | -0.7171326 | 4.051267 | -2.905296 | 8.561587 | 0.08408198 | 32.4812 | 22.80521 |  | -3.082156e-06 | [19 empty] | 34.59741 | 0.07411003
10408 | 2022/01/04 07:48:21 | 272572.6132 | 423.0007 | 1 | 15 | 2 | 0 | 0 | 0 | -0.7173157 | 4.05103 | -2.905867 | 8.561587 | 0.08428603 | 32.4812 | 22.80604 | [21 empty] | 34.36917 | -0.2148104
10409 | 2022/01/04 07:48:22 | 272573.6152 | 424.0027 | 1 | 15 | 2 | 0 | 0 | 0 | -0.7174301 | 4.05112 | -2.906395 | 8.561587 | 0.08448353 | 32.4812 | 22.80684 | [21 empty] | 34.87859 | 0.1591921
10410 | 2022/01/04 07:48:23 | 272574.6132 | 425.0007 | 1 | 15 | 2 | 0 | 0 | 0 | -0.7174301 | 4.051111 | -2.906389 | 8.561587 | 0.08468445 | 32.4812 | 22.80765 | [21 empty] | 34.45844 | -0.1312947
10411 | 2022/01/04 07:48:24 | 272575.6129 | 426.0004 | 1 | 15 | 2 | 0 | 0 | 0 | -0.7177353 | 4.051085 | -2.907607 | 8.561587 | 0.08488429 | 32.4812 | 22.80846 | [21 empty] | 34.51772 | 0.01852274
10412 | 2022/01/04 07:48:25 | 272576.6144 | 427.0019 | 1 | 15 | 2 | 0 | 0 | 0 | -0.7171402 | 4.050971 | -2.905114 | 8.561587 | 0.08507192 | 32.4812 | 22.80922 | [21 empty] | 34.88211 | 0.1138723
10413 | 2022/01/04 07:48:26 | 272577.6138 | 428.0013 | 1 | 15 | 2 | 0 | 0 | 0 | -0.717804 | 4.050897 | -2.90775 | 8.561587 | 0.08528049 | 32.4812 | 22.81006 | [21 empty] | 34.37744 | -0.1577079
10414 | 2022/01/04 07:48:27 | 272578.6128 | 429.0003 | 1 | 15 | 2 | 0 | 0 | 0 | -0.7171021 | 4.050968 | -2.904958 | 8.561587 | 0.08547924 | 32.4812 | 22.81087 | [21 empty] | 34.69057 | -0.1577079
10415 | 2022/01/04 07:48:28 | 272579.6133 | 430.0008 | 1 | 15 | 2 | 0 | 0 | 0 | -0.717392 | 4.05113 | -2.906248 | 8.561587 | 0.085681 | 32.4812 | 22.81169 | [21 empty] | 34.66708 | -0.122937
10416 | 2022/01/04 07:48:29 | 272580.6146 | 431.0021 | 1 | 15 | 2 | 0 | 0 | 0 | -0.7169037 | 4.051031 | -2.904199 | 8.561587 | 0.08588079 | 32.4812 | 22.8125 | [21 empty] | 34.3805 | -0.122937
10417 | 2022/01/04 07:48:30 | 272581.6139 | 432.0014 | 1 | 15 | 2 | 0 | 0 | 0 | -0.7177353 | 4.050967 | -2.907522 | 8.561587 | 0.08607832 | 32.4812 | 22.8133 | [21 empty] | 34.89558 | 0.01904964
10418 | 2022/01/04 07:48:31 | 272582.6128 | 433.0003 | 1 | 15 | 2 | 0 | 0 | 0 | -0.7172699 | 4.051042 | -2.90569 | 8.561587 | 0.08627468 | 32.4812 | 22.81409 | [21 empty] | 34.4319 | 0.01904964
10419 | 2022/01/04 07:48:32 | 272583.6141 | 434.0016 | 1 | 15 | 2 | 0 | 0 | 0 | -0.7176208 | 4.051076 | -2.907136 | 8.561587 | 0.0864761 | 32.4812 | 22.81491 |  | -2.710469e-05 | [19 empty] | 34.44976 | -0.1393187
10420 | 2022/01/04 07:48:33 | 272584.6131 | 435.0006 | 1 | 15 | 2 | 0 | 0 | 0 | -0.7178497 | 4.050929 | -2.907958 | 8.561587 | 0.08667767 | 32.4812 | 22.81572 | [21 empty] | 34.7058 | 0.1737249
10421 | 2022/01/04 07:48:34 | 272585.6126 | 436.0001 | 1 | 15 | 2 | 0 | 0 | 0 | -0.7177277 | 4.050868 | -2.90742 | 8.561587 | 0.08687686 | 32.4812 | 22.81653 |  |  |  | 6.470097 | [17 empty] | 34.34043 | -0.2078891
10422 | 2022/01/04 07:48:35 | 272586.6134 | 437.0009 | 1 | 15 | 2 | 0 | 0 | 0 | -0.7175598 | 4.050941 | -2.906792 | 8.561587 | 0.08707286 | 32.4812 | 22.81733 | [21 empty] | 34.97387 | 0.1246572
10423 | 2022/01/04 07:48:36 | 272587.613 | 438.0005 | 1 | 15 | 2 | 0 | 0 | 0 | -0.7173309 | 4.0507 | -2.905692 | 8.561587 | 0.08727524 | 32.4812 | 22.81815 | [21 empty] | 34.58348 | -0.04870534
10424 | 2022/01/04 07:48:37 | 272588.6126 | 439.0001 | 1 | 15 | 2 | 0 | 0 | 0 | -0.7171402 | 4.050883 | -2.905051 | 8.561587 | 0.08747488 | 32.4812 | 22.81895 | [21 empty] | 34.38572 | -0.06179929
10425 | 2022/01/04 07:48:38 | 272589.613 | 440.0005 | 1 | 15 | 2 | 0 | 0 | 0 | -0.7177353 | 4.050696 | -2.907328 | 8.561587 | 0.08766523 | 32.4812 | 22.81973 | [21 empty] | 34.89077 | 0.1578295
10426 | 2022/01/04 07:48:39 | 272590.6133 | 441.0008 | 1 | 15 | 2 | 0 | 0 | 0 | -0.7174301 | 4.05062 | -2.906037 | 8.561587 | 0.08787102 | 32.4812 | 22.82056 | [21 empty] | 34.39489 | -0.1549637
10427 | 2022/01/04 07:48:40 | 272591.6141 | 442.0016 | 1 | 15 | 2 | 0 | 0 | 0 | -0.7175369 | 4.050621 | -2.90647 | 8.561587 | 0.088067 | 32.4812 | 22.82135 | [21 empty] | 35.01131 | -0.1549637
10428 | 2022/01/04 07:48:41 | 272592.6138 | 443.0013 | 1 | 15 | 2 | 0 | 0 | 0 | -0.7171936 | 4.05055 | -2.905029 | 8.561587 | 0.08826994 | 32.4812 | 22.82217 | [21 empty] | 34.69751 | -0.09806156
10429 | 2022/01/04 07:48:42 | 272593.6131 | 444.0006 | 1 | 15 | 2 | 0 | 0 | 0 | -0.7174683 | 4.050391 | -2.906027 | 8.561587 | 0.08846973 | 32.4812 | 22.82298 | [21 empty] | 34.34871 | -0.09806156
10430 | 2022/01/04 07:48:43 | 272594.6131 | 445.0006 | 1 | 15 | 2 | 0 | 0 | 0 | -0.7175064 | 4.050481 | -2.906246 | 8.561587 | 0.08867016 | 32.4812 | 22.8238 | [21 empty] | 34.9556 | 0.05779028
10431 | 2022/01/04 07:48:44 | 272595.6135 | 446.001 | 1 | 15 | 2 | 0 | 0 | 0 | -0.7169037 | 4.050477 | -2.903802 | 8.561587 | 0.0888683 | 32.4812 | 22.8246 |  | -2.378477e-05 | [19 empty] | 34.4676 | 0.05779028
10432 | 2022/01/04 07:48:45 | 272596.614 | 447.0015 | 1 | 15 | 2 | 0 | 0 | 0 | -0.7177734 | 4.050438 | -2.907297 | 8.561587 | 0.08906626 | 32.4812 | 22.8254 | [21 empty] | 34.95606 | -0.1572621
10433 | 2022/01/04 07:48:46 | 272597.6126 | 448.0001 | 1 | 15 | 2 | 0 | 0 | 0 | -0.7174072 | 4.050428 | -2.905806 | 8.561587 | 0.08926554 | 32.4812 | 22.82621 | [21 empty] | 34.78895 | 0.1574051
10434 | 2022/01/04 07:48:47 | 272598.6132 | 449.0007 | 1 | 15 | 2 | 0 | 0 | 0 | -0.7173843 | 4.05038 | -2.905679 | 8.561587 | 0.089463 | 32.4812 | 22.82701 | [21 empty] | 34.30947 | -0.2020597
10435 | 2022/01/04 07:48:48 | 272599.6142 | 450.0017 | 1 | 15 | 2 | 0 | 0 | 0 | -0.7173843 | 4.050553 | -2.905803 | 8.561587 | 0.08966714 | 32.4812 | 22.82783 | [21 empty] | 34.99348 | 0.1203191
10436 | 2022/01/04 07:48:49 | 272600.6134 | 451.0009 | 1 | 15 | 2 | 0 | 0 | 0 | -0.7172012 | 4.050236 | -2.904834 | 8.561587 | 0.08986378 | 32.4812 | 22.82863 | [21 empty] | 34.51899 | -0.05484223
10437 | 2022/01/04 07:48:50 | 272601.6134 | 452.0009 | 1 | 15 | 2 | 0 | 0 | 0 | -0.7178268 | 4.050419 | -2.907499 | 8.561587 | 0.09005337 | 32.4812 | 22.8294 | [21 empty] | 34.43581 | -0.02599359
10438 | 2022/01/04 07:48:51 | 272602.6145 | 453.002 | 1 | 15 | 2 | 0 | 0 | 0 | -0.7178268 | 4.050432 | -2.907509 | 8.561587 | 0.0902566 | 32.4812 | 22.83022 | [21 empty] | 34.87033 | 0.1357853
10439 | 2022/01/04 07:48:52 | 272603.6134 | 454.0009 | 1 | 15 | 2 | 0 | 0 | 0 | -0.717598 | 4.050195 | -2.906412 | 8.561587 | 0.09045853 | 32.4812 | 22.83104 | [21 empty] | 34.4206 | -0.1405406
10440 | 2022/01/04 07:48:53 | 272604.6136 | 455.0011 | 1 | 15 | 2 | 0 | 0 | 0 | -0.7177505 | 4.050241 | -2.907063 | 8.561587 | 0.09066164 | 32.4812 | 22.83186 | [21 empty] | 35.02784 | 0.1897633
10441 | 2022/01/04 07:48:54 | 272605.6136 | 456.0011 | 1 | 15 | 2 | 0 | 0 | 0 | -0.7175598 | 4.050402 | -2.906406 | 8.561587 | 0.09086251 | 32.4812 | 22.83267 | [21 empty] | 34.6331 | -0.1233566
10442 | 2022/01/04 07:48:55 | 272606.615 | 457.0025 | 1 | 15 | 2 | 0 | 0 | 0 | -0.7180634 | 4.050054 | -2.908196 | 8.561587 | 0.09105841 | 32.4812 | 22.83347 | [21 empty] | 34.32122 | -0.1233566
10443 | 2022/01/04 07:48:56 | 272607.6142 | 458.0017 | 1 | 15 | 2 | 0 | 0 | 0 | -0.7176208 | 4.049915 | -2.906303 | 8.561587 | 0.09125783 | 32.4812 | 22.83428 |  | -5.104976e-05 | [19 empty] | 34.94736 | 0.02475142
10444 | 2022/01/04 07:48:57 | 272608.6128 | 459.0003 | 1 | 15 | 2 | 0 | 0 | 0 | -0.717598 | 4.050029 | -2.906293 | 8.561587 | 0.09145882 | 32.4812 | 22.83509 | [21 empty] | 34.46327 | 0.02475142
10445 | 2022/01/04 07:48:58 | 272609.6135 | 460.001 | 1 | 15 | 2 | 0 | 0 | 0 | -0.7179489 | 4.050029 | -2.907714 | 8.561587 | 0.09164976 | 32.4812 | 22.83586 | [21 empty] | 35.0061 | 0.1569748
10446 | 2022/01/04 07:48:59 | 272610.6127 | 461.0002 | 1 | 15 | 2 | 0 | 0 | 0 | -0.7180557 | 4.049969 | -2.908103 | 8.561587 | 0.09185845 | 32.4812 | 22.83671 | [21 empty] | 34.77022 | 0.1569748
10447 | 2022/01/04 07:49:00 | 272611.6135 | 462.001 | 1 | 15 | 2 | 0 | 0 | 0 | -0.7176971 | 4.049975 | -2.906655 | 8.561587 | 0.09205616 | 32.4812 | 22.83751 | [21 empty] | 34.33995 | -0.2081692
10448 | 2022/01/04 07:49:01 | 272612.6134 | 463.0009 | 1 | 15 | 2 | 0 | 0 | 0 | -0.7175217 | 4.049957 | -2.905932 | 8.561587 | 0.09225857 | 32.4812 | 22.83833 | [21 empty] | 35.00434 | 0.110656
10449 | 2022/01/04 07:49:02 | 272613.6129 | 464.0004 | 1 | 15 | 2 | 0 | 0 | 0 | -0.7171555 | 4.049784 | -2.904325 | 8.561587 | 0.09245735 | 32.4812 | 22.83913 | [21 empty] | 34.52685 | -0.05225062
10450 | 2022/01/04 07:49:03 | 272614.6133 | 465.0008 | 1 | 15 | 2 | 0 | 0 | 0 | -0.7170639 | 4.049736 | -2.903919 | 8.561587 | 0.0926559 | 32.4812 | 22.83994 | [21 empty] | 34.92907 | -0.04737377
10451 | 2022/01/04 07:49:04 | 272615.6136 | 466.0011 | 1 | 15 | 2 | 0 | 0 | 0 | -0.7177353 | 4.049672 | -2.906593 | 8.561587 | 0.09285395 | 32.4812 | 22.84074 | [21 empty] | 34.80635 | 0.1347184
10452 | 2022/01/04 07:49:05 | 272616.6145 | 467.002 | 1 | 15 | 2 | 0 | 0 | 0 | -0.7171326 | 4.049749 | -2.904207 | 8.561587 | 0.09305145 | 32.4812 | 22.84154 | [21 empty] | 34.38746 | -0.1309037
10453 | 2022/01/04 07:49:06 | 272617.6125 | 468 | 1 | 15 | 2 | 0 | 0 | 0 | -0.717392 | 4.04988 | -2.905352 | 8.561587 | 0.09324881 | 32.4812 | 22.84234 | [21 empty] | 34.99653 | 0.1903343
10454 | 2022/01/04 07:49:07 | 272618.6127 | 469.0002 | 1 | 15 | 2 | 0 | 0 | 0 | -0.7178345 | 4.049525 | -2.906889 | 8.561587 | 0.09344656 | 32.4812 | 22.84314 | [21 empty] | 34.58648 | -0.1281404
10455 | 2022/01/04 07:49:08 | 272619.6129 | 470.0004 | 1 | 15 | 2 | 0 | 0 | 0 | -0.7174988 | 4.049868 | -2.905775 | 8.561587 | 0.09365291 | 32.4812 | 22.84398 |  | -2.884414e-05 | [19 empty] | 34.79544 | 0.06530046
10456 | 2022/01/04 07:49:09 | 272620.6138 | 471.0013 | 1 | 15 | 2 | 0 | 0 | 0 | -0.7175751 | 4.049801 | -2.906036 | 8.561587 | 0.0938473 | 32.4812 | 22.84476 | [21 empty] | 34.89558 | 0.03129125
10457 | 2022/01/04 07:49:10 | 272621.6135 | 472.001 | 1 | 15 | 2 | 0 | 0 | 0 | -0.7176208 | 4.049693 | -2.906144 | 8.561587 | 0.09404717 | 32.4812 | 22.84557 | [21 empty] | 34.42359 | 0.03129125
10458 | 2022/01/04 07:49:11 | 272622.613 | 473.0005 | 1 | 15 | 2 | 0 | 0 | 0 | -0.7172699 | 4.04951 | -2.904592 | 8.561587 | 0.09425118 | 32.4812 | 22.8464 | [21 empty] | 34.96214 | 0.1674771
10459 | 2022/01/04 07:49:12 | 272623.6137 | 474.0012 | 1 | 15 | 2 | 0 | 0 | 0 | -0.7172012 | 4.049644 | -2.90441 | 8.561587 | 0.09444547 | 32.4812 | 22.84719 | [21 empty] | 34.8416 | 0.1674771
10460 | 2022/01/04 07:49:13 | 272624.6141 | 475.0016 | 1 | 15 | 2 | 0 | 0 | 0 | -0.7170639 | 4.049539 | -2.903778 | 8.561587 | 0.09464502 | 32.4812 | 22.84799 | [21 empty] | 34.56431 | 0.08875847
10461 | 2022/01/04 07:49:14 | 272625.6136 | 476.0011 | 1 | 15 | 2 | 0 | 0 | 0 | -0.7175369 | 4.049593 | -2.905732 | 8.561587 | 0.09484694 | 32.4812 | 22.84881 | [21 empty] | 34.97739 | 0.08875847
10462 | 2022/01/04 07:49:15 | 272626.6137 | 477.0012 | 1 | 15 | 2 | 0 | 0 | 0 | -0.717392 | 4.049511 | -2.905087 | 8.561587 | 0.0950466 | 32.4812 | 22.84962 | [21 empty] | 34.69884 | 0.04204273
10463 | 2022/01/04 07:49:16 | 272627.6146 | 478.0021 | 1 | 15 | 2 | 0 | 0 | 0 | -0.7175827 | 4.049262 | -2.90568 | 8.561587 | 0.09524762 | 32.4812 | 22.85043 | [21 empty] | 34.63614 | -0.09647965
10464 | 2022/01/04 07:49:17 | 272628.6135 | 479.001 | 1 | 15 | 2 | 0 | 0 | 0 | -0.71698 | 4.049415 | -2.90335 | 8.561587 | 0.095446 | 32.4812 | 22.85124 | [21 empty] | 34.96608 | 0.1799893
10465 | 2022/01/04 07:49:18 | 272629.6131 | 480.0006 | 1 | 15 | 2 | 0 | 0 | 0 | -0.7170258 | 4.049375 | -2.903506 | 8.561587 | 0.09564346 | 32.4812 | 22.85204 | [21 empty] | 34.28856 | -0.1270556
10466 | 2022/01/04 07:49:19 | 272630.613 | 481.0005 | 1 | 15 | 2 | 0 | 0 | 0 | -0.7176743 | 4.049204 | -2.90601 | 8.561587 | 0.09583773 | 32.4812 | 22.85282 | [21 empty] | 34.77413 | 0.06707311
10467 | 2022/01/04 07:49:20 | 272631.6138 | 482.0013 | 1 | 15 | 2 | 0 | 0 | 0 | -0.7174683 | 4.049123 | -2.905117 | 8.561587 | 0.09604405 | 32.4812 | 22.85366 |  | 1.280259e-05 | [19 empty] | 34.98696 | 0.06650805
10468 | 2022/01/04 07:49:21 | 272632.6137 | 483.0012 | 1 | 15 | 2 | 0 | 0 | 0 | -0.7176514 | 4.049021 | -2.905786 | 8.561587 | 0.09623622 | 32.4812 | 22.85444 | [21 empty] | 34.3378 | -0.2028632
10469 | 2022/01/04 07:49:22 | 272633.6136 | 484.0011 | 1 | 15 | 2 | 0 | 0 | 0 | -0.7173157 | 4.049171 | -2.904534 | 8.561587 | 0.09644132 | 32.4812 | 22.85527 | [21 empty] | 34.83856 | 0.1564896
10470 | 2022/01/04 07:49:23 | 272634.6137 | 485.0012 | 1 | 15 | 2 | 0 | 0 | 0 | -0.7175217 | 4.049164 | -2.905363 | 8.561587 | 0.09664218 | 32.4812 | 22.85608 | [21 empty] | 34.38874 | -0.140568
10471 | 2022/01/04 07:49:24 | 272635.6139 | 486.0014 | 1 | 15 | 2 | 0 | 0 | 0 | -0.7174225 | 4.048949 | -2.904807 | 8.561587 | 0.09683976 | 32.4812 | 22.85688 | [21 empty] | 34.51291 | 0.03880024
10472 | 2022/01/04 07:49:25 | 272636.6128 | 487.0003 | 1 | 15 | 2 | 0 | 0 | 0 | -0.7173157 | 4.04921 | -2.904562 | 8.561587 | 0.09703841 | 32.4812 | 22.85769 | [21 empty] | 34.92602 | 0.03880024
10473 | 2022/01/04 07:49:26 | 272637.6139 | 488.0014 | 1 | 15 | 2 | 0 | 0 | 0 | -0.7170258 | 4.049141 | -2.903339 | 8.561587 | 0.0972387 | 32.4812 | 22.8585 | [21 empty] | 34.40013 | -0.1172924
10474 | 2022/01/04 07:49:27 | 272638.6131 | 489.0006 | 1 | 15 | 2 | 0 | 0 | 0 | -0.7177505 | 4.049021 | -2.906187 | 8.561587 | 0.09743909 | 32.4812 | 22.85931 | [21 empty] | 34.58694 | -0.1172924
10475 | 2022/01/04 07:49:28 | 272639.6131 | 490.0006 | 1 | 15 | 2 | 0 | 0 | 0 | -0.717659 | 4.049132 | -2.905896 | 8.561587 | 0.09763775 | 32.4812 | 22.86011 | [21 empty] | 34.61351 | -0.1190162
10476 | 2022/01/04 07:49:29 | 272640.6128 | 491.0003 | 1 | 15 | 2 | 0 | 0 | 0 | -0.7171326 | 4.049112 | -2.90375 | 8.561587 | 0.09783193 | 32.4812 | 22.8609 | [21 empty] | 34.27856 | -0.1190162
10477 | 2022/01/04 07:49:30 | 272641.6128 | 492.0003 | 1 | 15 | 2 | 0 | 0 | 0 | -0.7171402 | 4.049013 | -2.90371 | 8.561587 | 0.09803495 | 32.4812 | 22.86172 | [21 empty] | 34.73193 | 0.03700733
10478 | 2022/01/04 07:49:31 | 272642.6128 | 493.0003 | 1 | 15 | 2 | 0 | 0 | 0 | -0.7168884 | 4.048921 | -2.902624 | 8.561587 | 0.0982333 | 32.4812 | 22.86252 | [21 empty] | 34.44931 | 0.07738113
10479 | 2022/01/04 07:49:32 | 272643.6154 | 494.0029 | 1 | 15 | 2 | 0 | 0 | 0 | -0.7175751 | 4.048937 | -2.905416 | 8.561587 | 0.098432 | 32.4812 | 22.86333 |  | -2.299648e-05 | [19 empty] | 34.43364 | -0.1705968
10480 | 2022/01/04 07:49:33 | 272644.6137 | 495.0012 | 1 | 15 | 2 | 0 | 0 | 0 | -0.7174225 | 4.048887 | -2.904763 | 8.561587 | 0.09863399 | 32.4812 | 22.86415 | [21 empty] | 34.82507 | 0.1560533
10481 | 2022/01/04 07:49:34 | 272645.6134 | 496.0009 | 1 | 15 | 2 | 0 | 0 | 0 | -0.7174225 | 4.048728 | -2.904649 | 8.561587 | 0.09883056 | 32.4812 | 22.86494 | [21 empty] | 34.36134 | -0.1786494
10482 | 2022/01/04 07:49:35 | 272646.614 | 497.0015 | 1 | 15 | 2 | 0 | 0 | 0 | -0.7172928 | 4.048809 | -2.904182 | 8.561587 | 0.09903108 | 32.4812 | 22.86575 | [21 empty] | 34.61525 | 0.07934928
10483 | 2022/01/04 07:49:36 | 272647.6137 | 498.0012 | 1 | 15 | 2 | 0 | 0 | 0 | -0.7172775 | 4.048303 | -2.903757 | 8.561587 | 0.09923083 | 32.4812 | 22.86656 | [21 empty] | 34.58434 | -0.009660721
10484 | 2022/01/04 07:49:37 | 272648.6131 | 499.0006 | 1 | 15 | 2 | 0 | 0 | 0 | -0.7173462 | 4.048524 | -2.904193 | 8.561587 | 0.09943033 | 32.4812 | 22.86737 | [21 empty] | 34.34043 | -0.07622123
10485 | 2022/01/04 07:49:38 | 272649.6139 | 500.0014 | 1 | 15 | 2 | 0 | 0 | 0 | -0.7175064 | 4.048563 | -2.90487 | 8.561587 | 0.09962784 | 32.4812 | 22.86817 | [21 empty] | 34.95997 | 0.1936066
10486 | 2022/01/04 07:49:39 | 272650.613 | 501.0005 | 1 | 15 | 2 | 0 | 0 | 0 | -0.7175217 | 4.048299 | -2.904742 | 8.561587 | 0.09982886 | 32.4812 | 22.86898 | [21 empty] | 34.38572 | -0.1794541
10487 | 2022/01/04 07:49:40 | 272651.613 | 502.0005 | 1 | 15 | 2 | 0 | 0 | 0 | -0.7171555 | 4.048496 | -2.903401 | 8.561587 | 0.1000209 | 32.4812 | 22.86976 | [21 empty] | 34.48592 | -0.1794541
10488 | 2022/01/04 07:49:41 | 272652.6136 | 503.0011 | 1 | 15 | 2 | 0 | 0 | 0 | -0.7177277 | 4.048434 | -2.905673 | 8.561587 | 0.1002278 | 32.4812 | 22.8706 | [21 empty] | 34.75848 | -0.05711555
10489 | 2022/01/04 07:49:42 | 272653.6125 | 504 | 1 | 15 | 2 | 0 | 0 | 0 | -0.7174835 | 4.048667 | -2.904852 | 8.561587 | 0.100427 | 32.4812 | 22.8714 | [21 empty] | 34.31821 | -0.05711555
10490 | 2022/01/04 07:49:43 | 272654.614 | 505.0015 | 1 | 15 | 2 | 0 | 0 | 0 | -0.7178268 | 4.048571 | -2.906173 | 8.561587 | 0.1006245 | 32.4812 | 22.8722 | [21 empty] | 34.98216 | 0.08975863
10491 | 2022/01/04 07:49:44 | 272655.6142 | 506.0017 | 1 | 15 | 2 | 0 | 0 | 0 | -0.7174683 | 4.048596 | -2.904739 | 8.561587 | 0.1008267 | 32.4812 | 22.87302 |  | -6.100683e-05 | [19 empty] | 34.53032 | 0.08975863
10492 | 2022/01/04 07:49:45 | 272656.6139 | 507.0014 | 1 | 15 | 2 | 0 | 0 | 0 | -0.7170563 | 4.048421 | -2.902946 | 8.561587 | 0.1010196 | 32.4812 | 22.8738 | [21 empty] | 34.37875 | -0.1885664
10493 | 2022/01/04 07:49:46 | 272657.6141 | 508.0016 | 1 | 15 | 2 | 0 | 0 | 0 | -0.7173309 | 4.048291 | -2.903964 | 8.561587 | 0.1012251 | 32.4812 | 22.87464 | [21 empty] | 34.83812 | 0.1574302
10494 | 2022/01/04 07:49:47 | 272658.6141 | 509.0016 | 1 | 15 | 2 | 0 | 0 | 0 | -0.7174835 | 4.048576 | -2.904786 | 8.561587 | 0.1014231 | 32.4812 | 22.87544 | [21 empty] | 34.37442 | -0.1587844
10495 | 2022/01/04 07:49:48 | 272659.6138 | 510.0013 | 1 | 15 | 2 | 0 | 0 | 0 | -0.7172394 | 4.048192 | -2.903523 | 8.561587 | 0.1016177 | 32.4812 | 22.87622 | [21 empty] | 35.03482 | 0.05634189
10496 | 2022/01/04 07:49:49 | 272660.6149 | 511.0024 | 1 | 15 | 2 | 0 | 0 | 0 | -0.7175598 | 4.048382 | -2.904956 | 8.561587 | 0.1018231 | 32.4812 | 22.87706 | [21 empty] | 34.69318 | 0.04327297
10497 | 2022/01/04 07:49:50 | 272661.6132 | 512.0007 | 1 | 15 | 2 | 0 | 0 | 0 | -0.717659 | 4.048226 | -2.905246 | 8.561587 | 0.1020201 | 32.4812 | 22.87785 | [21 empty] | 34.34956 | -0.1073825
10498 | 2022/01/04 07:49:51 | 272662.6127 | 513.0002 | 1 | 15 | 2 | 0 | 0 | 0 | -0.7172928 | 4.048382 | -2.903875 | 8.561587 | 0.102215 | 32.4812 | 22.87864 | [21 empty] | 34.98782 | 0.199455
10499 | 2022/01/04 07:49:52 | 272663.6131 | 514.0006 | 1 | 15 | 2 | 0 | 0 | 0 | -0.717308 | 4.047945 | -2.903623 | 8.561587 | 0.1024195 | 32.4812 | 22.87947 |  |  |  |  | 0 | [16 empty] | 34.43626 | -0.1723611
10500 | 2022/01/04 07:49:53 | 272664.6142 | 515.0017 | 1 | 15 | 2 | 0 | 0 | 0 | -0.7168655 | 4.047958 | -2.901841 | 8.561587 | 0.1026187 | 32.4812 | 22.88028 | [21 empty] | 34.89384 | 0.1429951
10501 | 2022/01/04 07:49:54 | 272665.6126 | 516.0001 | 1 | 15 | 2 | 0 | 0 | 0 | -0.7173309 | 4.048182 | -2.903886 | 8.561587 | 0.1028173 | 32.4812 | 22.88108 | [21 empty] | 34.88297 | -0.003397465
10502 | 2022/01/04 07:49:55 | 272666.6126 | 517.0001 | 1 | 15 | 2 | 0 | 0 | 0 | -0.7173462 | 4.047833 | -2.903698 | 8.561587 | 0.1030174 | 32.4812 | 22.88189 | [21 empty] | 34.39227 | -0.003397465
10503 | 2022/01/04 07:49:56 | 272667.6134 | 518.0009 | 1 | 15 | 2 | 0 | 0 | 0 | -0.7171402 | 4.048029 | -2.903004 | 8.561587 | 0.1032134 | 32.4812 | 22.88268 |  | -5.088792e-05 | [19 empty] | 34.96214 | 0.1233637
10504 | 2022/01/04 07:49:57 | 272668.6131 | 519.0006 | 1 | 15 | 2 | 0 | 0 | 0 | -0.7169876 | 4.047791 | -2.902216 | 8.561587 | 0.1034087 | 32.4812 | 22.88348 | [21 empty] | 34.77547 | 0.1233637
10505 | 2022/01/04 07:49:58 | 272669.6133 | 520.0008 | 1 | 15 | 2 | 0 | 0 | 0 | -0.7168503 | 4.048046 | -2.901843 | 8.561587 | 0.1036137 | 32.4812 | 22.88431 | [21 empty] | 34.61742 | 0.08533359
10506 | 2022/01/04 07:49:59 | 272670.6127 | 521.0002 | 1 | 15 | 2 | 0 | 0 | 0 | -0.7169495 | 4.047598 | -2.901923 | 8.561587 | 0.1038144 | 32.4812 | 22.88512 | [21 empty] | 34.96999 | 0.08533359
10507 | 2022/01/04 07:50:00 | 272671.6128 | 522.0003 | 1 | 15 | 2 | 0 | 0 | 0 | -0.7170181 | 4.047915 | -2.902428 | 8.561587 | 0.1040108 | 32.4812 | 22.88591 | [21 empty] | 34.66706 | 0.0155127
10508 | 2022/01/04 07:50:01 | 272672.6146 | 523.0021 | 1 | 15 | 2 | 0 | 0 | 0 | -0.7171936 | 4.047801 | -2.903057 | 8.561587 | 0.1042083 | 32.4812 | 22.88671 | [21 empty] | 34.63526 | -0.1061571
10509 | 2022/01/04 07:50:02 | 272673.6127 | 524.0002 | 1 | 15 | 2 | 0 | 0 | 0 | -0.7168121 | 4.047985 | -2.901645 | 8.561587 | 0.1044113 | 32.4812 | 22.88753 | [21 empty] | 34.95823 | 0.1971483
10510 | 2022/01/04 07:50:03 | 272674.6128 | 525.0003 | 1 | 15 | 2 | 0 | 0 | 0 | -0.7172318 | 4.047849 | -2.903246 | 8.561587 | 0.1046114 | 32.4812 | 22.88834 | [21 empty] | 34.32865 | -0.0965786
10511 | 2022/01/04 07:50:04 | 272675.614 | 526.0015 | 1 | 15 | 2 | 0 | 0 | 0 | -0.7170258 | 4.047761 | -2.902349 | 8.561587 | 0.1048096 | 32.4812 | 22.88914 | [21 empty] | 34.61917 | -0.009378195
10512 | 2022/01/04 07:50:05 | 272676.6144 | 527.0019 | 1 | 15 | 2 | 0 | 0 | 0 | -0.7168884 | 4.047817 | -2.901833 | 8.561587 | 0.1050059 | 32.4812 | 22.88994 | [21 empty] | 34.99738 | 0.1181924
10513 | 2022/01/04 07:50:06 | 272677.6126 | 528.0001 | 1 | 15 | 2 | 0 | 0 | 0 | -0.7173462 | 4.047701 | -2.903603 | 8.561587 | 0.1052078 | 32.4812 | 22.89076 | [21 empty] | 34.30207 | -0.217284
10514 | 2022/01/04 07:50:07 | 272678.6139 | 529.0014 | 1 | 15 | 2 | 0 | 0 | 0 | -0.7175598 | 4.047812 | -2.904547 | 8.561587 | 0.1054076 | 32.4812 | 22.89157 | [21 empty] | 34.56866 | 0.08330703
10515 | 2022/01/04 07:50:08 | 272679.6133 | 530.0008 | 1 | 15 | 2 | 0 | 0 | 0 | -0.7174606 | 4.047686 | -2.904055 | 8.561587 | 0.1056078 | 32.4812 | 22.89238 |  | -2.094146e-05 | [19 empty] | 34.65966 | 0.02843976
10516 | 2022/01/04 07:50:09 | 272680.6135 | 531.001 | 1 | 15 | 2 | 0 | 0 | 0 | -0.7174072 | 4.047743 | -2.90388 | 8.561587 | 0.1058047 | 32.4812 | 22.89317 | [21 empty] | 34.37353 | -0.0894177
10517 | 2022/01/04 07:50:10 | 272681.6152 | 532.0027 | 1 | 15 | 2 | 0 | 0 | 0 | -0.7170181 | 4.047663 | -2.902248 | 8.561587 | 0.1060068 | 32.4812 | 22.89399 | [21 empty] | 34.64618 | -0.0894177
10518 | 2022/01/04 07:50:11 | 272682.6152 | 533.0027 | 1 | 15 | 2 | 0 | 0 | 0 | -0.717308 | 4.04731 | -2.903168 | 8.561587 | 0.1062025 | 32.4812 | 22.89478 | [21 empty] | 34.5978 | -0.1356173
10519 | 2022/01/04 07:50:12 | 272683.6138 | 534.0013 | 1 | 15 | 2 | 0 | 0 | 0 | -0.717308 | 4.047441 | -2.903262 | 8.561587 | 0.1064029 | 32.4812 | 22.8956 | [21 empty] | 34.28336 | -0.1356173
10520 | 2022/01/04 07:50:13 | 272684.6145 | 535.002 | 1 | 15 | 2 | 0 | 0 | 0 | -0.718132 | 4.0474 | -2.906567 | 8.561587 | 0.1066015 | 32.4812 | 22.8964 | [21 empty] | 34.99957 | 0.1118076
10521 | 2022/01/04 07:50:14 | 272685.6134 | 536.0009 | 1 | 15 | 2 | 0 | 0 | 0 | -0.7172394 | 4.047373 | -2.902935 | 8.561587 | 0.1067947 | 32.4812 | 22.89718 | [21 empty] | 34.50681 | 0.1118076
10522 | 2022/01/04 07:50:15 | 272686.6134 | 537.0009 | 1 | 15 | 2 | 0 | 0 | 0 | -0.7176361 | 4.047202 | -2.904418 | 8.561587 | 0.1070021 | 32.4812 | 22.89802 | [21 empty] | 34.32563 | -0.2106082
10523 | 2022/01/04 07:50:16 | 272687.6136 | 538.0011 | 1 | 15 | 2 | 0 | 0 | 0 | -0.7169876 | 4.047085 | -2.90171 | 8.561587 | 0.1072019 | 32.4812 | 22.89883 | [21 empty] | 34.94083 | 0.1325452
10524 | 2022/01/04 07:50:17 | 272688.614 | 539.0015 | 1 | 15 | 2 | 0 | 0 | 0 | -0.7174988 | 4.046874 | -2.903627 | 8.561587 | 0.1074004 | 32.4812 | 22.89963 | [21 empty] | 34.46849 | -0.08789897
10525 | 2022/01/04 07:50:18 | 272689.6132 | 540.0007 | 1 | 15 | 2 | 0 | 0 | 0 | -0.7174301 | 4.047056 | -2.90348 | 8.561587 | 0.1075995 | 32.4812 | 22.90044 | [21 empty] | 34.82857 | -0.03444076
10526 | 2022/01/04 07:50:19 | 272690.6141 | 541.0016 | 1 | 15 | 2 | 0 | 0 | 0 | -0.71698 | 4.046976 | -2.901601 | 8.561587 | 0.1077893 | 32.4812 | 22.90121 | [21 empty] | 34.89776 | 0.1685858
10527 | 2022/01/04 07:50:20 | 272691.6135 | 542.001 | 1 | 15 | 2 | 0 | 0 | 0 | -0.71698 | 4.047249 | -2.901797 | 8.561587 | 0.1079963 | 32.4812 | 22.90204 |  | -1.809644e-05 | [19 empty] | 34.41144 | -0.1519752
10528 | 2022/01/04 07:50:21 | 272692.6127 | 543.0002 | 1 | 15 | 2 | 0 | 0 | 0 | -0.7177734 | 4.047113 | -2.90491 | 8.561587 | 0.108196 | 32.4812 | 22.90285 | [21 empty] | 34.7798 | 0.1151121
10529 | 2022/01/04 07:50:22 | 272693.6136 | 544.0011 | 1 | 15 | 2 | 0 | 0 | 0 | -0.7169495 | 4.047034 | -2.901519 | 8.561587 | 0.1083957 | 32.4812 | 22.90366 | [21 empty] | 34.96912 | 0.05916357
10530 | 2022/01/04 07:50:23 | 272694.6129 | 545.0004 | 1 | 15 | 2 | 0 | 0 | 0 | -0.7173691 | 4.047132 | -2.903287 | 8.561587 | 0.1085953 | 32.4812 | 22.90447 | [21 empty] | 34.32302 | -0.2019072
10531 | 2022/01/04 07:50:24 | 272695.6128 | 546.0003 | 1 | 15 | 2 | 0 | 0 | 0 | -0.7179794 | 4.047165 | -2.905781 | 8.561587 | 0.1087919 | 32.4812 | 22.90526 | [21 empty] | 34.76153 | 0.1370358
10532 | 2022/01/04 07:50:25 | 272696.6128 | 547.0003 | 1 | 15 | 2 | 0 | 0 | 0 | -0.7180786 | 4.046937 | -2.906019 | 8.561587 | 0.1089935 | 32.4812 | 22.90608 | [21 empty] | 34.92691 | 0.1370358
10533 | 2022/01/04 07:50:26 | 272697.6129 | 548.0004 | 1 | 15 | 2 | 0 | 0 | 0 | -0.7176208 | 4.047103 | -2.904285 | 8.561587 | 0.1091927 | 32.4812 | 22.90689 | [21 empty] | 34.28203 | -0.0767839
10534 | 2022/01/04 07:50:27 | 272698.6129 | 549.0004 | 1 | 15 | 2 | 0 | 0 | 0 | -0.717392 | 4.046878 | -2.903198 | 8.561587 | 0.1093935 | 32.4812 | 22.9077 | [21 empty] | 34.68836 | -0.0767839
10535 | 2022/01/04 07:50:28 | 272699.6143 | 550.0018 | 1 | 15 | 2 | 0 | 0 | 0 | -0.7172699 | 4.046874 | -2.902701 | 8.561587 | 0.1095933 | 32.4812 | 22.90851 | [21 empty] | 34.58173 | -0.1092315
10536 | 2022/01/04 07:50:29 | 272700.6128 | 551.0003 | 1 | 15 | 2 | 0 | 0 | 0 | -0.7176361 | 4.046777 | -2.904113 | 8.561587 | 0.109792 | 32.4812 | 22.90931 | [21 empty] | 34.33345 | -0.1092315
10537 | 2022/01/04 07:50:30 | 272701.613 | 552.0005 | 1 | 15 | 2 | 0 | 0 | 0 | -0.7176514 | 4.046748 | -2.904154 | 8.561587 | 0.1099917 | 32.4812 | 22.91012 | [21 empty] | 34.69973 | 0.03687739
10538 | 2022/01/04 07:50:31 | 272702.6128 | 553.0003 | 1 | 15 | 2 | 0 | 0 | 0 | -0.7176132 | 4.046616 | -2.903905 | 8.561587 | 0.110186 | 32.4812 | 22.91091 | [21 empty] | 34.68447 | 0.08812785
10539 | 2022/01/04 07:50:32 | 272703.6129 | 554.0004 | 1 | 15 | 2 | 0 | 0 | 0 | -0.7174225 | 4.04659 | -2.903115 | 8.561587 | 0.110389 | 32.4812 | 22.91173 |  | -5.010521e-05 | [19 empty] | 34.31168 | -0.2093947
10540 | 2022/01/04 07:50:33 | 272704.6146 | 555.0021 | 1 | 15 | 2 | 0 | 0 | 0 | -0.7173462 | 4.046511 | -2.902749 | 8.561587 | 0.11059 | 32.4812 | 22.91254 | [21 empty] | 34.98391 | 0.09037495
10541 | 2022/01/04 07:50:34 | 272705.6128 | 556.0003 | 1 | 15 | 2 | 0 | 0 | 0 | -0.7174454 | 4.046423 | -2.903088 | 8.561587 | 0.1107786 | 32.4812 | 22.9133 | [21 empty] | 34.6235 | 0.007070303
10542 | 2022/01/04 07:50:35 | 272706.6129 | 557.0004 | 1 | 15 | 2 | 0 | 0 | 0 | -0.7172394 | 4.0464 | -2.902238 | 8.561587 | 0.1109871 | 32.4812 | 22.91415 |  |  |  | 0 | [17 empty] | 34.33215 | -0.09104848
10543 | 2022/01/04 07:50:36 | 272707.6128 | 558.0003 | 1 | 15 | 2 | 0 | 0 | 0 | -0.7172928 | 4.046568 | -2.902574 | 8.561587 | 0.111187 | 32.4812 | 22.91496 | [21 empty] | 34.92431 | 0.1850498
10544 | 2022/01/04 07:50:37 | 272708.6138 | 559.0013 | 1 | 15 | 2 | 0 | 0 | 0 | -0.717598 | 4.046484 | -2.903749 | 8.561587 | 0.1113855 | 32.4812 | 22.91576 | [21 empty] | 34.68405 | -0.07508039
10545 | 2022/01/04 07:50:38 | 272709.6146 | 560.0021 | 1 | 15 | 2 | 0 | 0 | 0 | -0.7170792 | 4.046235 | -2.901471 | 8.561587 | 0.1115853 | 32.4812 | 22.91657 | [21 empty] | 34.64357 | -0.01265049
10546 | 2022/01/04 07:50:39 | 272710.6128 | 561.0003 | 1 | 15 | 2 | 0 | 0 | 0 | -0.7172546 | 4.046472 | -2.902351 | 8.561587 | 0.1117844 | 32.4812 | 22.91737 | [21 empty] | 35.01003 | 0.1145196
10547 | 2022/01/04 07:50:40 | 272711.6147 | 562.0022 | 1 | 15 | 2 | 0 | 0 | 0 | -0.7173538 | 4.046458 | -2.902742 | 8.561587 | 0.1119836 | 32.4812 | 22.91818 | [21 empty] | 34.68361 | 0.1145196
10548 | 2022/01/04 07:50:41 | 272712.6139 | 563.0014 | 1 | 15 | 2 | 0 | 0 | 0 | -0.7173691 | 4.046351 | -2.902727 | 8.561587 | 0.1121822 | 32.4812 | 22.91898 | [21 empty] | 34.61481 | 0.1049423
10549 | 2022/01/04 07:50:42 | 272713.6132 | 564.0007 | 1 | 15 | 2 | 0 | 0 | 0 | -0.7177277 | 4.046369 | -2.904191 | 8.561587 | 0.1123825 | 32.4812 | 22.91979 | [21 empty] | 34.96563 | 0.1049423
10550 | 2022/01/04 07:50:43 | 272714.6128 | 565.0003 | 1 | 15 | 2 | 0 | 0 | 0 | -0.717804 | 4.04616 | -2.90435 | 8.561587 | 0.1125817 | 32.4812 | 22.9206 | [21 empty] | 34.28291 | -0.1197743
10551 | 2022/01/04 07:50:44 | 272715.6136 | 566.0011 | 1 | 15 | 2 | 0 | 0 | 0 | -0.7177887 | 4.046167 | -2.904293 | 8.561587 | 0.112781 | 32.4812 | 22.92141 |  | -4.551805e-05 | [19 empty] | 34.66533 | -0.1197743
10552 | 2022/01/04 07:50:45 | 272716.6137 | 567.0012 | 1 | 15 | 2 | 0 | 0 | 0 | -0.7171326 | 4.046329 | -2.901754 | 8.561587 | 0.1129781 | 32.4812 | 22.9222 | [21 empty] | 35.00523 | 0.2257276
10553 | 2022/01/04 07:50:46 | 272717.6136 | 568.0011 | 1 | 15 | 2 | 0 | 0 | 0 | -0.7179413 | 4.046191 | -2.904928 | 8.561587 | 0.1131789 | 32.4812 | 22.92302 | [21 empty] | 34.35917 | -0.09792328
10554 | 2022/01/04 07:50:47 | 272718.6141 | 569.0016 | 1 | 15 | 2 | 0 | 0 | 0 | -0.7172012 | 4.046101 | -2.901868 | 8.561587 | 0.1133793 | 32.4812 | 22.92383 | [21 empty] | 34.57084 | -0.03782392
10555 | 2022/01/04 07:50:48 | 272719.6146 | 570.0021 | 1 | 15 | 2 | 0 | 0 | 0 | -0.7172546 | 4.046054 | -2.902051 | 8.561587 | 0.1135788 | 32.4812 | 22.92463 | [21 empty] | 34.73368 | 0.1347935
10556 | 2022/01/04 07:50:49 | 272720.6133 | 571.0008 | 1 | 15 | 2 | 0 | 0 | 0 | -0.7173538 | 4.045701 | -2.902199 | 8.561587 | 0.1137777 | 32.4812 | 22.92544 | [21 empty] | 34.374 | -0.1963067
10557 | 2022/01/04 07:50:50 | 272721.6126 | 572.0001 | 1 | 15 | 2 | 0 | 0 | 0 | -0.7177124 | 4.045693 | -2.903644 | 8.561587 | 0.1139693 | 32.4812 | 22.92621 | [21 empty] | 34.54863 | 0.05457282
10558 | 2022/01/04 07:50:51 | 272722.6133 | 573.0008 | 1 | 15 | 2 | 0 | 0 | 0 | -0.7169037 | 4.045819 | -2.900463 | 8.561587 | 0.1141756 | 32.4812 | 22.92705 | [21 empty] | 34.75196 | 0.06353974
10559 | 2022/01/04 07:50:52 | 272723.6133 | 574.0008 | 1 | 15 | 2 | 0 | 0 | 0 | -0.7173843 | 4.045752 | -2.902359 | 8.561587 | 0.1143742 | 32.4812 | 22.92785 | [21 empty] | 34.39797 | -0.1106226
10560 | 2022/01/04 07:50:53 | 272724.6139 | 575.0014 | 1 | 15 | 2 | 0 | 0 | 0 | -0.7175064 | 4.045801 | -2.902888 | 8.561587 | 0.1145716 | 32.4812 | 22.92865 |  |  |  |  | 0.1659443 | [16 empty] | 34.96565 | 0.1774013
10561 | 2022/01/04 07:50:54 | 272725.6148 | 576.0023 | 1 | 15 | 2 | 0 | 0 | 0 | -0.7171173 | 4.045744 | -2.901273 | 8.561587 | 0.1147736 | 32.4812 | 22.92947 | [21 empty] | 34.82901 | -0.04270077
10562 | 2022/01/04 07:50:55 | 272726.6138 | 577.0013 | 1 | 15 | 2 | 0 | 0 | 0 | -0.7180405 | 4.04563 | -2.904926 | 8.561587 | 0.1149703 | 32.4812 | 22.93026 | [21 empty] | 34.41013 | -0.04270077
10563 | 2022/01/04 07:50:56 | 272727.6141 | 578.0016 | 1 | 15 | 2 | 0 | 0 | 0 | -0.7174072 | 4.045743 | -2.902445 | 8.561587 | 0.1151689 | 32.4812 | 22.93107 | [21 empty] | 34.95044 | 0.1511478
10564 | 2022/01/04 07:50:57 | 272728.6149 | 579.0024 | 1 | 15 | 2 | 0 | 0 | 0 | -0.7174225 | 4.045507 | -2.902338 | 8.561587 | 0.1153713 | 32.4812 | 22.93189 |  | -2.196678e-05 | [19 empty] | 34.84641 | 0.1511478
10565 | 2022/01/04 07:50:58 | 272729.6127 | 580.0002 | 1 | 15 | 2 | 0 | 0 | 0 | -0.717659 | 4.045806 | -2.903509 | 8.561587 | 0.1155711 | 32.4812 | 22.93269 |  |  |  | 5.707531 | [17 empty] | 34.45763 | 0.02274394
10566 | 2022/01/04 07:50:59 | 272730.614 | 581.0015 | 1 | 15 | 2 | 0 | 0 | 0 | -0.7169876 | 4.045796 | -2.900786 | 8.561587 | 0.1157703 | 32.4812 | 22.9335 | [21 empty] | 34.91954 | 0.02274394
10567 | 2022/01/04 07:51:00 | 272731.6133 | 582.0008 | 1 | 15 | 2 | 0 | 0 | 0 | -0.7173309 | 4.04551 | -2.901969 | 8.561587 | 0.11597 | 32.4812 | 22.93431 | [21 empty] | 34.88427 | 0.1333249
10568 | 2022/01/04 07:51:01 | 272732.6131 | 583.0006 | 1 | 15 | 2 | 0 | 0 | 0 | -0.7176743 | 4.04565 | -2.903459 | 8.561587 | 0.1161684 | 32.4812 | 22.93511 | [21 empty] | 34.33957 | -0.1396
10569 | 2022/01/04 07:51:02 | 272733.614 | 584.0015 | 1 | 15 | 2 | 0 | 0 | 0 | -0.7174225 | 4.045516 | -2.902344 | 8.561587 | 0.1163672 | 32.4812 | 22.93591 | [21 empty] | 34.77197 | 0.1045036
10570 | 2022/01/04 07:51:03 | 272734.6141 | 585.0016 | 1 | 15 | 2 | 0 | 0 | 0 | -0.7176514 | 4.045525 | -2.903277 | 8.561587 | 0.116567 | 32.4812 | 22.93672 | [21 empty] | 34.54167 | 0.06025195
10571 | 2022/01/04 07:51:04 | 272735.6141 | 586.0016 | 1 | 15 | 2 | 0 | 0 | 0 | -0.7175751 | 4.045449 | -2.902913 | 8.561587 | 0.1167657 | 32.4812 | 22.93753 | [21 empty] | 34.29208 | -0.210216
10572 | 2022/01/04 07:51:05 | 272736.6142 | 587.0017 | 1 | 15 | 2 | 0 | 0 | 0 | -0.7174225 | 4.045439 | -2.902289 | 8.561587 | 0.1169666 | 32.4812 | 22.93834 | [21 empty] | 34.69188 | 0.1249373
10573 | 2022/01/04 07:51:06 | 272737.6133 | 588.0008 | 1 | 15 | 2 | 0 | 0 | 0 | -0.7175064 | 4.045192 | -2.902451 | 8.561587 | 0.1171644 | 32.4812 | 22.93914 | [21 empty] | 34.62569 | -0.0206852
10574 | 2022/01/04 07:51:07 | 272738.6133 | 589.0008 | 1 | 15 | 2 | 0 | 0 | 0 | -0.7173843 | 4.045266 | -2.90201 | 8.561587 | 0.117365 | 32.4812 | 22.93995 | [21 empty] | 34.24761 | -0.1181495
10575 | 2022/01/04 07:51:08 | 272739.6143 | 590.0018 | 1 | 15 | 2 | 0 | 0 | 0 | -0.7172775 | 4.045097 | -2.901457 | 8.561587 | 0.1175641 | 32.4812 | 22.94076 | [21 empty] | 34.93908 | 0.2160847
10576 | 2022/01/04 07:51:09 | 272740.6134 | 591.0009 | 1 | 15 | 2 | 0 | 0 | 0 | -0.7172546 | 4.045064 | -2.901341 | 8.561587 | 0.1177589 | 32.4812 | 22.94155 |  | -3.824813e-05 | [19 empty] | 34.73933 | -0.06242037
10577 | 2022/01/04 07:51:10 | 272741.614 | 592.0015 | 1 | 15 | 2 | 0 | 0 | 0 | -0.7175217 | 4.045132 | -2.90247 | 8.561587 | 0.1179596 | 32.4812 | 22.94236 | [21 empty] | 34.31209 | -0.06242037
10578 | 2022/01/04 07:51:11 | 272742.6142 | 593.0017 | 1 | 15 | 2 | 0 | 0 | 0 | -0.7173538 | 4.04512 | -2.901782 | 8.561587 | 0.1181606 | 32.4812 | 22.94317 | [21 empty] | 34.88383 | 0.1244843
10579 | 2022/01/04 07:51:12 | 272743.6127 | 594.0002 | 1 | 15 | 2 | 0 | 0 | 0 | -0.7173691 | 4.045041 | -2.901787 | 8.561587 | 0.1183609 | 32.4812 | 22.94398 | [21 empty] | 34.83162 | 0.1244843
10580 | 2022/01/04 07:51:13 | 272744.6146 | 595.0021 | 1 | 15 | 2 | 0 | 0 | 0 | -0.7175598 | 4.044892 | -2.902452 | 8.561587 | 0.1185532 | 32.4812 | 22.94476 | [21 empty] | 34.27505 | -0.0291419
10581 | 2022/01/04 07:51:14 | 272745.6133 | 596.0008 | 1 | 15 | 2 | 0 | 0 | 0 | -0.7174301 | 4.044873 | -2.901914 | 8.561587 | 0.1187598 | 32.4812 | 22.94559 | [21 empty] | 34.79591 | -0.0291419
10582 | 2022/01/04 07:51:15 | 272746.6135 | 597.001 | 1 | 15 | 2 | 0 | 0 | 0 | -0.7181549 | 4.044962 | -2.904909 | 8.561587 | 0.1189574 | 32.4812 | 22.94639 | [21 empty] | 34.91603 | 0.2003074
10583 | 2022/01/04 07:51:16 | 272747.6135 | 598.001 | 1 | 15 | 2 | 0 | 0 | 0 | -0.71698 | 4.044991 | -2.900178 | 8.561587 | 0.1191516 | 32.4812 | 22.94718 | [21 empty] | 34.33043 | -0.1442134
10584 | 2022/01/04 07:51:17 | 272748.6134 | 599.0009 | 1 | 15 | 2 | 0 | 0 | 0 | -0.717659 | 4.04502 | -2.902945 | 8.561587 | 0.1193547 | 32.4812 | 22.948 | [21 empty] | 34.72194 | 0.08355737
10585 | 2022/01/04 07:51:18 | 272749.615 | 600.0025 | 1 | 15 | 2 | 0 | 0 | 0 | -0.7174683 | 4.044972 | -2.902139 | 8.561587 | 0.1195524 | 32.4812 | 22.9488 | [21 empty] | 34.63879 | 0.05330563
10586 | 2022/01/04 07:51:19 | 272750.6135 | 601.001 | 1 | 15 | 2 | 0 | 0 | 0 | -0.7174835 | 4.044934 | -2.902173 | 8.561587 | 0.1197453 | 32.4812 | 22.94958 | [21 empty] | 34.34829 | -0.1700711
10587 | 2022/01/04 07:51:20 | 272751.6125 | 602 | 1 | 15 | 2 | 0 | 0 | 0 | -0.7173843 | 4.044824 | -2.901693 | 8.561587 | 0.1199531 | 32.4812 | 22.95042 | [21 empty] | 34.54079 | 0.06015658
10588 | 2022/01/04 07:51:21 | 272752.6127 | 603.0002 | 1 | 15 | 2 | 0 | 0 | 0 | -0.717659 | 4.044843 | -2.902818 | 8.561587 | 0.1201515 | 32.4812 | 22.95122 |  | -5.216043e-05 | [19 empty] | 34.69624 | 0.04857779
10589 | 2022/01/04 07:51:22 | 272753.6126 | 604.0001 | 1 | 15 | 2 | 0 | 0 | 0 | -0.7177734 | 4.044709 | -2.903185 | 8.561587 | 0.1203514 | 32.4812 | 22.95203 | [21 empty] | 34.28817 | -0.1275218
10590 | 2022/01/04 07:51:23 | 272754.6131 | 605.0006 | 1 | 15 | 2 | 0 | 0 | 0 | -0.7175446 | 4.044809 | -2.902331 | 8.561587 | 0.120553 | 32.4812 | 22.95285 | [21 empty] | 34.95218 | 0.2075028
10591 | 2022/01/04 07:51:24 | 272755.6127 | 606.0002 | 1 | 15 | 2 | 0 | 0 | 0 | -0.7177505 | 4.044414 | -2.90288 | 8.561587 | 0.1207511 | 32.4812 | 22.95365 | [21 empty] | 34.75763 | -0.06079674
10592 | 2022/01/04 07:51:25 | 272756.6135 | 607.001 | 1 | 15 | 2 | 0 | 0 | 0 | -0.7174072 | 4.044597 | -2.901623 | 8.561587 | 0.1209467 | 32.4812 | 22.95444 | [21 empty] | 34.37355 | -0.06079674
10593 | 2022/01/04 07:51:26 | 272757.6136 | 608.0011 | 1 | 15 | 2 | 0 | 0 | 0 | -0.7171707 | 4.044396 | -2.900522 | 8.561587 | 0.1211518 | 32.4812 | 22.95527 | [21 empty] | 34.83334 | 0.131439
10594 | 2022/01/04 07:51:27 | 272758.6126 | 609.0001 | 1 | 15 | 2 | 0 | 0 | 0 | -0.7173538 | 4.044468 | -2.901314 | 8.561587 | 0.1213499 | 32.4812 | 22.95607 | [21 empty] | 34.80768 | 0.131439
10595 | 2022/01/04 07:51:28 | 272759.6142 | 610.0017 | 1 | 15 | 2 | 0 | 0 | 0 | -0.7174606 | 4.044293 | -2.901621 | 8.561587 | 0.121549 | 32.4812 | 22.95687 | [21 empty] | 34.37658 | -0.007628202
10596 | 2022/01/04 07:51:29 | 272760.6125 | 611 | 1 | 15 | 2 | 0 | 0 | 0 | -0.7172165 | 4.044227 | -2.900586 | 8.561587 | 0.1217487 | 32.4812 | 22.95768 | [21 empty] | 34.85468 | -0.007628202
10597 | 2022/01/04 07:51:30 | 272761.6128 | 612.0003 | 1 | 15 | 2 | 0 | 0 | 0 | -0.7178726 | 4.044227 | -2.90324 | 8.561587 | 0.1219463 | 32.4812 | 22.95848 | [21 empty] | 34.77588 | 0.1247823
10598 | 2022/01/04 07:51:31 | 272762.6127 | 613.0002 | 1 | 15 | 2 | 0 | 0 | 0 | -0.717308 | 4.044293 | -2.901004 | 8.561587 | 0.1221451 | 32.4812 | 22.95929 | [21 empty] | 34.39316 | -0.1189244
10599 | 2022/01/04 07:51:32 | 272763.6135 | 614.001 | 1 | 15 | 2 | 0 | 0 | 0 | -0.7174225 | 4.044333 | -2.901495 | 8.561587 | 0.1223448 | 32.4812 | 22.96009 | [21 empty] | 34.84377 | 0.1401401
10600 | 2022/01/04 07:51:33 | 272764.6141 | 615.0016 | 1 | 15 | 2 | 0 | 0 | 0 | -0.7172394 | 4.044026 | -2.900535 | 8.561587 | 0.1225458 | 32.4812 | 22.96091 |  | -7.000865e-05 | [19 empty] | 34.29335 | -0.0225687
10601 | 2022/01/04 07:51:34 | 272765.6129 | 616.0004 | 1 | 15 | 2 | 0 | 0 | 0 | -0.7172928 | 4.044289 | -2.900939 | 8.561587 | 0.1227441 | 32.4812 | 22.96171 | [21 empty] | 34.38397 | -0.1211202
10602 | 2022/01/04 07:51:35 | 272766.6129 | 617.0004 | 1 | 15 | 2 | 0 | 0 | 0 | -0.717659 | 4.04418 | -2.902342 | 8.561587 | 0.1229407 | 32.4812 | 22.9625 | [21 empty] | 34.88863 | 0.1577067
10603 | 2022/01/04 07:51:36 | 272767.614 | 618.0015 | 1 | 15 | 2 | 0 | 0 | 0 | -0.7170258 | 4.044192 | -2.89979 | 8.561587 | 0.1231349 | 32.4812 | 22.96329 | [21 empty] | 34.32779 | -0.1752627
10604 | 2022/01/04 07:51:37 | 272768.6134 | 619.0009 | 1 | 15 | 2 | 0 | 0 | 0 | -0.7171936 | 4.04429 | -2.900539 | 8.561587 | 0.1233355 | 32.4812 | 22.9641 | [21 empty] | 34.35523 | 0.008574724
10605 | 2022/01/04 07:51:38 | 272769.6128 | 620.0003 | 1 | 15 | 2 | 0 | 0 | 0 | -0.7178497 | 4.043834 | -2.902865 | 8.561587 | 0.1235388 | 32.4812 | 22.96492 | [21 empty] | 34.84946 | 0.008574724
10606 | 2022/01/04 07:51:39 | 272770.6135 | 621.001 | 1 | 15 | 2 | 0 | 0 | 0 | -0.7177658 | 4.044082 | -2.902704 | 8.561587 | 0.1237409 | 32.4812 | 22.96574 | [21 empty] | 34.32909 | -0.1385379
10607 | 2022/01/04 07:51:40 | 272771.6146 | 622.0021 | 1 | 15 | 2 | 0 | 0 | 0 | -0.7175446 | 4.044172 | -2.901874 | 8.561587 | 0.1239417 | 32.4812 | 22.96655 | [21 empty] | 34.3509 | -0.1385379
10608 | 2022/01/04 07:51:41 | 272772.6134 | 623.0009 | 1 | 15 | 2 | 0 | 0 | 0 | -0.7170792 | 4.044006 | -2.899873 | 8.561587 | 0.1241402 | 32.4812 | 22.96735 | [21 empty] | 34.87209 | 0.0002682209
10609 | 2022/01/04 07:51:42 | 272773.6131 | 624.0006 | 1 | 15 | 2 | 0 | 0 | 0 | -0.71698 | 4.043658 | -2.899222 | 8.561587 | 0.1243398 | 32.4812 | 22.96816 | [21 empty] | 34.33781 | 0.0002682209
10610 | 2022/01/04 07:51:43 | 272774.613 | 625.0005 | 1 | 15 | 2 | 0 | 0 | 0 | -0.7172546 | 4.043891 | -2.900499 | 8.561587 | 0.1245307 | 32.4812 | 22.96893 | [21 empty] | 34.38967 | -0.150758
10611 | 2022/01/04 07:51:44 | 272775.6134 | 626.0009 | 1 | 15 | 2 | 0 | 0 | 0 | -0.717392 | 4.043741 | -2.900947 | 8.561587 | 0.1247383 | 32.4812 | 22.96977 | [21 empty] | 34.82246 | 0.1306283
10612 | 2022/01/04 07:51:45 | 272776.6152 | 627.0027 | 1 | 15 | 2 | 0 | 0 | 0 | -0.717041 | 4.043718 | -2.899512 | 8.561587 | 0.1249324 | 32.4812 | 22.97056 |  | -9.562823e-06 | [19 empty] | 34.33475 | -0.1477885
10613 | 2022/01/04 07:51:46 | 272777.6128 | 628.0003 | 1 | 15 | 2 | 0 | 0 | 0 | -0.7174301 | 4.043523 | -2.900945 | 8.561587 | 0.1251343 | 32.4812 | 22.97137 | [21 empty] | 34.81334 | -0.001223087
10614 | 2022/01/04 07:51:47 | 272778.6144 | 629.0019 | 1 | 15 | 2 | 0 | 0 | 0 | -0.7173843 | 4.043432 | -2.900695 | 8.561587 | 0.1253362 | 32.4812 | 22.97219 | [21 empty] | 34.80332 | 0.147649
10615 | 2022/01/04 07:51:48 | 272779.6126 | 630.0001 | 1 | 15 | 2 | 0 | 0 | 0 | -0.7174454 | 4.043585 | -2.901051 | 8.561587 | 0.1255327 | 32.4812 | 22.97298 | [21 empty] | 34.37441 | -0.134033
10616 | 2022/01/04 07:51:49 | 272780.6131 | 631.0006 | 1 | 15 | 2 | 0 | 0 | 0 | -0.7169418 | 4.043478 | -2.898938 | 8.561587 | 0.1257257 | 32.4812 | 22.97377 | [21 empty] | 34.81855 | 0.138793
10617 | 2022/01/04 07:51:50 | 272781.613 | 632.0005 | 1 | 15 | 2 | 0 | 0 | 0 | -0.7175369 | 4.043534 | -2.901385 | 8.561587 | 0.1259336 | 32.4812 | 22.97461 | [21 empty] | 34.78109 | -0.01170516
10618 | 2022/01/04 07:51:51 | 272782.613 | 633.0005 | 1 | 15 | 2 | 0 | 0 | 0 | -0.7171326 | 4.043316 | -2.899594 | 8.561587 | 0.1261329 | 32.4812 | 22.97541 | [21 empty] | 34.42496 | -0.1112914
10619 | 2022/01/04 07:51:52 | 272783.6136 | 634.0011 | 1 | 15 | 2 | 0 | 0 | 0 | -0.7173157 | 4.043164 | -2.900225 | 8.561587 | 0.1263309 | 32.4812 | 22.97621 | [21 empty] | 34.86122 | 0.1363301
10620 | 2022/01/04 07:51:53 | 272784.6137 | 635.0012 | 1 | 15 | 2 | 0 | 0 | 0 | -0.7173691 | 4.043421 | -2.900625 | 8.561587 | 0.1265304 | 32.4812 | 22.97702 | [21 empty] | 34.84726 | 0.1363301
10621 | 2022/01/04 07:51:54 | 272785.6132 | 636.0007 | 1 | 15 | 2 | 0 | 0 | 0 | -0.7175751 | 4.043537 | -2.901541 | 8.561587 | 0.1267265 | 32.4812 | 22.97781 | [21 empty] | 34.32648 | -0.03008604
10622 | 2022/01/04 07:51:55 | 272786.6129 | 637.0004 | 1 | 15 | 2 | 0 | 0 | 0 | -0.7174988 | 4.043324 | -2.90108 | 8.561587 | 0.126923 | 32.4812 | 22.97861 | [21 empty] | 34.73107 | -0.03008604
10623 | 2022/01/04 07:51:56 | 272787.6136 | 638.0011 | 1 | 15 | 2 | 0 | 0 | 0 | -0.7175217 | 4.043362 | -2.9012 | 8.561587 | 0.1271263 | 32.4812 | 22.97943 | [21 empty] | 34.53862 | -0.1263785
10624 | 2022/01/04 07:51:57 | 272788.6144 | 639.0019 | 1 | 15 | 2 | 0 | 0 | 0 | -0.717598 | 4.04333 | -2.901486 | 8.561587 | 0.1273274 | 32.4812 | 22.98024 |  | -2.931781e-05 | [19 empty] | 34.25458 | -0.1263785
10625 | 2022/01/04 07:51:58 | 272789.6154 | 640.0029 | 1 | 15 | 2 | 0 | 0 | 0 | -0.7173462 | 4.043126 | -2.900321 | 8.561587 | 0.1275255 | 32.4812 | 22.98104 | [21 empty] | 34.68275 | 0.04504323
10626 | 2022/01/04 07:51:59 | 272790.6148 | 641.0023 | 1 | 15 | 2 | 0 | 0 | 0 | -0.7177277 | 4.043334 | -2.902013 | 8.561587 | 0.1277275 | 32.4812 | 22.98186 | [21 empty] | 34.61353 | 0.08649945
10627 | 2022/01/04 07:52:00 | 272791.6132 | 642.0007 | 1 | 15 | 2 | 0 | 0 | 0 | -0.7173309 | 4.043158 | -2.900282 | 8.561587 | 0.1279194 | 32.4812 | 22.98264 | [21 empty] | 34.28772 | -0.209949
10628 | 2022/01/04 07:52:01 | 272792.6141 | 643.0016 | 1 | 15 | 2 | 0 | 0 | 0 | -0.7174301 | 4.043131 | -2.900664 | 8.561587 | 0.1281259 | 32.4812 | 22.98347 | [21 empty] | 34.93256 | 0.106709
10629 | 2022/01/04 07:52:02 | 272793.6138 | 644.0013 | 1 | 15 | 2 | 0 | 0 | 0 | -0.7174454 | 4.043092 | -2.900698 | 8.561587 | 0.1283245 | 32.4812 | 22.98427 | [21 empty] | 34.68491 | 0.01741529
10630 | 2022/01/04 07:52:03 | 272794.6126 | 645.0001 | 1 | 15 | 2 | 0 | 0 | 0 | -0.7173462 | 4.042928 | -2.900179 | 8.561587 | 0.1285221 | 32.4812 | 22.98507 | [21 empty] | 34.34438 | -0.1064181
10631 | 2022/01/04 07:52:04 | 272795.6145 | 646.002 | 1 | 15 | 2 | 0 | 0 | 0 | -0.7173462 | 4.042854 | -2.900126 | 8.561587 | 0.1287223 | 32.4812 | 22.98588 | [21 empty] | 34.8921 | 0.1711631
10632 | 2022/01/04 07:52:05 | 272796.614 | 647.0015 | 1 | 15 | 2 | 0 | 0 | 0 | -0.7173309 | 4.042841 | -2.900055 | 8.561587 | 0.1289183 | 32.4812 | 22.98667 | [21 empty] | 34.78287 | -0.0341332
10633 | 2022/01/04 07:52:06 | 272797.6142 | 648.0017 | 1 | 15 | 2 | 0 | 0 | 0 | -0.7173309 | 4.04282 | -2.90004 | 8.561587 | 0.1291218 | 32.4812 | 22.9875 | [21 empty] | 34.41798 | -0.1140273
10634 | 2022/01/04 07:52:07 | 272798.6129 | 649.0004 | 1 | 15 | 2 | 0 | 0 | 0 | -0.717598 | 4.042778 | -2.901089 | 8.561587 | 0.1293177 | 32.4812 | 22.98829 | [21 empty] | 34.83464 | 0.130204
10635 | 2022/01/04 07:52:08 | 272799.6132 | 650.0007 | 1 | 15 | 2 | 0 | 0 | 0 | -0.7176971 | 4.04261 | -2.901369 | 8.561587 | 0.1295175 | 32.4812 | 22.9891 | [21 empty] | 34.82551 | 0.130204
10636 | 2022/01/04 07:52:09 | 272800.6128 | 651.0003 | 1 | 15 | 2 | 0 | 0 | 0 | -0.7179489 | 4.042618 | -2.902393 | 8.561587 | 0.1297173 | 32.4812 | 22.9899 |  | -6.052416e-05 | [19 empty] | 34.30646 | -0.04409909
10637 | 2022/01/04 07:52:10 | 272801.6146 | 652.0021 | 1 | 15 | 2 | 0 | 0 | 0 | -0.7172775 | 4.042573 | -2.899647 | 8.561587 | 0.1299126 | 32.4812 | 22.99069 | [21 empty] | 34.78678 | -0.04409909
10638 | 2022/01/04 07:52:11 | 272802.6134 | 653.0009 | 1 | 15 | 2 | 0 | 0 | 0 | -0.7174606 | 4.042487 | -2.900325 | 8.561587 | 0.1301112 | 32.4812 | 22.9915 | [21 empty] | 34.54863 | -0.1251459
10639 | 2022/01/04 07:52:12 | 272803.6134 | 654.0009 | 1 | 15 | 2 | 0 | 0 | 0 | -0.7175827 | 4.042702 | -2.900973 | 8.561587 | 0.1303178 | 32.4812 | 22.99233 | [21 empty] | 34.25851 | -0.1251459
10640 | 2022/01/04 07:52:13 | 272804.6131 | 655.0006 | 1 | 15 | 2 | 0 | 0 | 0 | -0.7173843 | 4.042651 | -2.900134 | 8.561587 | 0.1305164 | 32.4812 | 22.99314 | [21 empty] | 34.64878 | 0.03129601
10641 | 2022/01/04 07:52:14 | 272805.6132 | 656.0007 | 1 | 15 | 2 | 0 | 0 | 0 | -0.7177734 | 4.04263 | -2.901692 | 8.561587 | 0.1307099 | 32.4812 | 22.99392 | [21 empty] | 34.65533 | 0.09874701
10642 | 2022/01/04 07:52:15 | 272806.6126 | 657.0001 | 1 | 15 | 2 | 0 | 0 | 0 | -0.7168884 | 4.042613 | -2.898102 | 8.561587 | 0.1309137 | 32.4812 | 22.99474 | [21 empty] | 34.27202 | -0.2164853
10643 | 2022/01/04 07:52:16 | 272807.6133 | 658.0008 | 1 | 15 | 2 | 0 | 0 | 0 | -0.7180939 | 4.042562 | -2.902939 | 8.561587 | 0.1311134 | 32.4812 | 22.99555 | [21 empty] | 34.93953 | 0.09202123
10644 | 2022/01/04 07:52:17 | 272808.6134 | 659.0009 | 1 | 15 | 2 | 0 | 0 | 0 | -0.7173691 | 4.042283 | -2.899809 | 8.561587 | 0.131309 | 32.4812 | 22.99634 | [21 empty] | 34.74544 | 0.05592346
10645 | 2022/01/04 07:52:18 | 272809.6147 | 660.0022 | 1 | 15 | 2 | 0 | 0 | 0 | -0.7177277 | 4.042377 | -2.901326 | 8.561587 | 0.1315053 | 32.4812 | 22.99713 | [21 empty] | 34.28119 | -0.1450777
10646 | 2022/01/04 07:52:19 | 272810.6126 | 661.0001 | 1 | 15 | 2 | 0 | 0 | 0 | -0.7172699 | 4.042357 | -2.899461 | 8.561587 | 0.1317067 | 32.4812 | 22.99795 | [21 empty] | 34.99045 | 0.2216434
10647 | 2022/01/04 07:52:20 | 272811.6144 | 662.0019 | 1 | 15 | 2 | 0 | 0 | 0 | -0.7171783 | 4.042067 | -2.898883 | 8.561587 | 0.131908 | 32.4812 | 22.99876 |  | -8.933502e-05 | [19 empty] | 34.74324 | -0.07725239
10648 | 2022/01/04 07:52:21 | 272812.613 | 663.0005 | 1 | 15 | 2 | 0 | 0 | 0 | -0.7171021 | 4.04208 | -2.898584 | 8.561587 | 0.1321043 | 32.4812 | 22.99955 | [21 empty] | 34.4598 | -0.08857608
10649 | 2022/01/04 07:52:22 | 272813.6134 | 664.0009 | 1 | 15 | 2 | 0 | 0 | 0 | -0.717392 | 4.042091 | -2.899764 | 8.561587 | 0.1323053 | 32.4812 | 23.00037 | [21 empty] | 34.90866 | 0.1402676
10650 | 2022/01/04 07:52:23 | 272814.6132 | 665.0007 | 1 | 15 | 2 | 0 | 0 | 0 | -0.7170944 | 4.041842 | -2.898382 | 8.561587 | 0.1325097 | 32.4812 | 23.00119 | [21 empty] | 34.81028 | 0.1402676
10651 | 2022/01/04 07:52:24 | 272815.6134 | 666.0009 | 1 | 15 | 2 | 0 | 0 | 0 | -0.717659 | 4.041772 | -2.900614 | 8.561587 | 0.1327079 | 32.4812 | 23.00199 | [21 empty] | 34.41668 | 0.01034379
10652 | 2022/01/04 07:52:25 | 272816.6132 | 667.0007 | 1 | 15 | 2 | 0 | 0 | 0 | -0.71698 | 4.041953 | -2.897999 | 8.561587 | 0.1329066 | 32.4812 | 23.0028 | [21 empty] | 34.88036 | 0.01034379
10653 | 2022/01/04 07:52:26 | 272817.6131 | 668.0006 | 1 | 15 | 2 | 0 | 0 | 0 | -0.717926 | 4.041826 | -2.901732 | 8.561587 | 0.1331064 | 32.4812 | 23.0036 | [21 empty] | 34.47418 | -0.1201248
10654 | 2022/01/04 07:52:27 | 272818.6134 | 669.0009 | 1 | 15 | 2 | 0 | 0 | 0 | -0.7174454 | 4.041753 | -2.899737 | 8.561587 | 0.1333039 | 32.4812 | 23.0044 | [21 empty] | 34.35481 | -0.1201248
10655 | 2022/01/04 07:52:28 | 272819.6147 | 670.0022 | 1 | 15 | 2 | 0 | 0 | 0 | -0.7171402 | 4.04175 | -2.898501 | 8.561587 | 0.1335029 | 32.4812 | 23.00521 | [21 empty] | 34.70015 | 0.07061481
10656 | 2022/01/04 07:52:29 | 272820.6125 | 671 | 1 | 15 | 2 | 0 | 0 | 0 | -0.7172165 | 4.041762 | -2.898818 | 8.561587 | 0.1337034 | 32.4812 | 23.00602 | [21 empty] | 34.58173 | 0.07195473
10657 | 2022/01/04 07:52:30 | 272821.6141 | 672.0016 | 1 | 15 | 2 | 0 | 0 | 0 | -0.717598 | 4.041667 | -2.900292 | 8.561587 | 0.1339031 | 32.4812 | 23.00682 | [21 empty] | 34.29905 | -0.1972997
10658 | 2022/01/04 07:52:31 | 272822.6148 | 673.0023 | 1 | 15 | 2 | 0 | 0 | 0 | -0.717659 | 4.041636 | -2.900516 | 8.561587 | 0.1341018 | 32.4812 | 23.00763 | [21 empty] | 34.9339 | 0.08330464
10659 | 2022/01/04 07:52:32 | 272823.6127 | 674.0002 | 1 | 15 | 2 | 0 | 0 | 0 | -0.7171173 | 4.041757 | -2.898414 | 8.561587 | 0.1343004 | 32.4812 | 23.00843 |  | 2.63184e-05 | [19 empty] | 34.78112 | 0.0673449
10660 | 2022/01/04 07:52:33 | 272824.6141 | 675.0016 | 1 | 15 | 2 | 0 | 0 | 0 | -0.717308 | 4.041675 | -2.899126 | 8.561587 | 0.1345012 | 32.4812 | 23.00924 | [21 empty] | 34.38358 | -0.1242316
10661 | 2022/01/04 07:52:34 | 272825.614 | 676.0015 | 1 | 15 | 2 | 0 | 0 | 0 | -0.7167511 | 4.041647 | -2.896855 | 8.561587 | 0.1346998 | 32.4812 | 23.01004 | [21 empty] | 34.81158 | 0.1337504
10662 | 2022/01/04 07:52:35 | 272826.6135 | 677.001 | 1 | 15 | 2 | 0 | 0 | 0 | -0.7176514 | 4.041537 | -2.900415 | 8.561587 | 0.1348995 | 32.4812 | 23.01085 | [21 empty] | 34.91909 | 0.03359437
10663 | 2022/01/04 07:52:36 | 272827.6148 | 678.0023 | 1 | 15 | 2 | 0 | 0 | 0 | -0.7173538 | 4.041499 | -2.899185 | 8.561587 | 0.135098 | 32.4812 | 23.01165 | [21 empty] | 34.28816 | -0.1971638
10664 | 2022/01/04 07:52:37 | 272828.6134 | 679.0009 | 1 | 15 | 2 | 0 | 0 | 0 | -0.7175217 | 4.041613 | -2.899945 | 8.561587 | 0.1352966 | 32.4812 | 23.01245 | [21 empty] | 34.61092 | 0.100863
10665 | 2022/01/04 07:52:38 | 272829.6151 | 680.0026 | 1 | 15 | 2 | 0 | 0 | 0 | -0.717659 | 4.041382 | -2.900334 | 8.561587 | 0.1354977 | 32.4812 | 23.01327 | [21 empty] | 34.92955 | 0.100863
10666 | 2022/01/04 07:52:39 | 272830.6136 | 681.0011 | 1 | 15 | 2 | 0 | 0 | 0 | -0.7174454 | 4.041481 | -2.899542 | 8.561587 | 0.1356964 | 32.4812 | 23.01407 | [21 empty] | 34.36964 | -0.1092672
10667 | 2022/01/04 07:52:40 | 272831.6135 | 682.001 | 1 | 15 | 2 | 0 | 0 | 0 | -0.7176895 | 4.04119 | -2.90032 | 8.561587 | 0.1358969 | 32.4812 | 23.01488 | [21 empty] | 34.4219 | -0.1092672
10668 | 2022/01/04 07:52:41 | 272832.6127 | 683.0002 | 1 | 15 | 2 | 0 | 0 | 0 | -0.7173691 | 4.041114 | -2.89897 | 8.561587 | 0.1360946 | 32.4812 | 23.01568 | [21 empty] | 34.88644 | 0.02611279
10669 | 2022/01/04 07:52:42 | 272833.6143 | 684.0018 | 1 | 15 | 2 | 0 | 0 | 0 | -0.7176132 | 4.041042 | -2.899905 | 8.561587 | 0.1362958 | 32.4812 | 23.01649 | [21 empty] | 34.47591 | 0.02611279
10670 | 2022/01/04 07:52:43 | 272834.6133 | 685.0008 | 1 | 15 | 2 | 0 | 0 | 0 | -0.7177887 | 4.04103 | -2.900606 | 8.561587 | 0.1364941 | 32.4812 | 23.0173 | [21 empty] | 34.36137 | -0.1640844
10671 | 2022/01/04 07:52:44 | 272835.6136 | 686.0011 | 1 | 15 | 2 | 0 | 0 | 0 | -0.7171173 | 4.041094 | -2.897938 | 8.561587 | 0.1366939 | 32.4812 | 23.0181 |  | 7.112255e-07 | [19 empty] | 34.93953 | 0.1002944
10672 | 2022/01/04 07:52:45 | 272836.6128 | 687.0003 | 1 | 15 | 2 | 0 | 0 | 0 | -0.7173462 | 4.040901 | -2.898725 | 8.561587 | 0.1368916 | 32.4812 | 23.0189 | [21 empty] | 34.67407 | -0.002573729
10673 | 2022/01/04 07:52:46 | 272837.6126 | 688.0001 | 1 | 15 | 2 | 0 | 0 | 0 | -0.7174835 | 4.040925 | -2.899297 | 8.561587 | 0.137091 | 32.4812 | 23.01971 | [21 empty] | 34.52468 | -0.1252234
10674 | 2022/01/04 07:52:47 | 272838.6139 | 689.0014 | 1 | 15 | 2 | 0 | 0 | 0 | -0.7176971 | 4.040925 | -2.90016 | 8.561587 | 0.1372896 | 32.4812 | 23.02051 | [21 empty] | 34.97784 | 0.2201498
10675 | 2022/01/04 07:52:48 | 272839.6134 | 690.0009 | 1 | 15 | 2 | 0 | 0 | 0 | -0.717392 | 4.040743 | -2.898797 | 8.561587 | 0.1374904 | 32.4812 | 23.02132 | [21 empty] | 34.69709 | -0.08773208
10676 | 2022/01/04 07:52:49 | 272840.6126 | 691.0001 | 1 | 15 | 2 | 0 | 0 | 0 | -0.7172012 | 4.040861 | -2.89811 | 8.561587 | 0.1376878 | 32.4812 | 23.02212 |  |  |  | 4.423069 | [17 empty] | 34.43192 | -0.08286595
10677 | 2022/01/04 07:52:50 | 272841.6144 | 692.0019 | 1 | 15 | 2 | 0 | 0 | 0 | -0.7177277 | 4.040713 | -2.900132 | 8.561587 | 0.1378889 | 32.4812 | 23.02293 | [21 empty] | 34.86033 | 0.133878
10678 | 2022/01/04 07:52:51 | 272842.6144 | 693.0019 | 1 | 15 | 2 | 0 | 0 | 0 | -0.7171326 | 4.040883 | -2.897849 | 8.561587 | 0.1380873 | 32.4812 | 23.02373 | [21 empty] | 34.41101 | -0.140413
10679 | 2022/01/04 07:52:52 | 272843.6137 | 694.0012 | 1 | 15 | 2 | 0 | 0 | 0 | -0.7179031 | 4.040885 | -2.900964 | 8.561587 | 0.1382873 | 32.4812 | 23.02454 | [21 empty] | 34.26986 | -0.04410982
10680 | 2022/01/04 07:52:53 | 272844.6136 | 695.0011 | 1 | 15 | 2 | 0 | 0 | 0 | -0.717598 | 4.040838 | -2.899697 | 8.561587 | 0.1384857 | 32.4812 | 23.02534 | [21 empty] | 34.73457 | -0.04410982
10681 | 2022/01/04 07:52:54 | 272845.6126 | 696.0001 | 1 | 15 | 2 | 0 | 0 | 0 | -0.7174225 | 4.040632 | -2.89884 | 8.561587 | 0.1386854 | 32.4812 | 23.02615 |  |  |  |  | 0 | [16 empty] | 34.52293 | -0.1295114
10682 | 2022/01/04 07:52:55 | 272846.6128 | 697.0003 | 1 | 15 | 2 | 0 | 0 | 0 | -0.7172165 | 4.040745 | -2.898089 | 8.561587 | 0.1388839 | 32.4812 | 23.02695 | [21 empty] | 34.2716 | -0.1295114
10683 | 2022/01/04 07:52:56 | 272847.6126 | 698.0001 | 1 | 15 | 2 | 0 | 0 | 0 | -0.7171707 | 4.040458 | -2.897698 | 8.561587 | 0.1390825 | 32.4812 | 23.02775 | [21 empty] | 34.90125 | 0.09712934
10684 | 2022/01/04 07:52:57 | 272848.6137 | 699.0012 | 1 | 15 | 2 | 0 | 0 | 0 | -0.7172318 | 4.040496 | -2.897972 | 8.561587 | 0.1392824 | 32.4812 | 23.02856 |  | -4.164482e-05 | [19 empty] | 34.76067 | 0.09712934
10685 | 2022/01/04 07:52:58 | 272849.613 | 700.0005 | 1 | 15 | 2 | 0 | 0 | 0 | -0.7175751 | 4.040417 | -2.899303 | 8.561587 | 0.1394822 | 32.4812 | 23.02937 | [21 empty] | 34.333 | -0.1775777
10686 | 2022/01/04 07:52:59 | 272850.6137 | 701.0012 | 1 | 15 | 2 | 0 | 0 | 0 | -0.7170563 | 4.040385 | -2.897184 | 8.561587 | 0.1396819 | 32.4812 | 23.03018 | [21 empty] | 34.76895 | 0.005859137
10687 | 2022/01/04 07:53:00 | 272851.6143 | 702.0018 | 1 | 15 | 2 | 0 | 0 | 0 | -0.7174225 | 4.040264 | -2.898576 | 8.561587 | 0.1398814 | 32.4812 | 23.03098 | [21 empty] | 34.93301 | 0.181644
10688 | 2022/01/04 07:53:01 | 272852.6126 | 703.0001 | 1 | 15 | 2 | 0 | 0 | 0 | -0.7175217 | 4.040175 | -2.898913 | 8.561587 | 0.1400791 | 32.4812 | 23.03178 | [21 empty] | 34.27467 | -0.1423085
10689 | 2022/01/04 07:53:02 | 272853.6145 | 704.002 | 1 | 15 | 2 | 0 | 0 | 0 | -0.7174988 | 4.040348 | -2.898945 | 8.561587 | 0.140279 | 32.4812 | 23.03259 | [21 empty] | 34.55602 | 0.02449632
10690 | 2022/01/04 07:53:03 | 272854.6127 | 705.0002 | 1 | 15 | 2 | 0 | 0 | 0 | -0.7175064 | 4.040081 | -2.898784 | 8.561587 | 0.1404774 | 32.4812 | 23.03339 | [21 empty] | 34.88037 | 0.1013601
10691 | 2022/01/04 07:53:04 | 272855.6128 | 706.0003 | 1 | 15 | 2 | 0 | 0 | 0 | -0.7174072 | 4.039945 | -2.898286 | 8.561587 | 0.1406783 | 32.4812 | 23.0342 | [21 empty] | 34.34873 | -0.1661372
10692 | 2022/01/04 07:53:05 | 272856.6138 | 707.0013 | 1 | 15 | 2 | 0 | 0 | 0 | -0.7179489 | 4.040121 | -2.9006 | 8.561587 | 0.1408781 | 32.4812 | 23.03501 | [21 empty] | 34.39186 | 0.0134778
10693 | 2022/01/04 07:53:06 | 272857.6138 | 708.0013 | 1 | 15 | 2 | 0 | 0 | 0 | -0.7174454 | 4.040136 | -2.898577 | 8.561587 | 0.1410767 | 32.4812 | 23.03581 | [21 empty] | 34.94086 | 0.1715636
10694 | 2022/01/04 07:53:07 | 272858.6137 | 709.0012 | 1 | 15 | 2 | 0 | 0 | 0 | -0.7172318 | 4.040058 | -2.897658 | 8.561587 | 0.1412754 | 32.4812 | 23.03661 | [21 empty] | 34.55344 | -0.1210678
10695 | 2022/01/04 07:53:08 | 272859.6141 | 710.0016 | 1 | 15 | 2 | 0 | 0 | 0 | -0.7174225 | 4.039938 | -2.898342 | 8.561587 | 0.1414739 | 32.4812 | 23.03742 | [21 empty] | 34.30776 | -0.1210678
10696 | 2022/01/04 07:53:09 | 272860.6137 | 711.0012 | 1 | 15 | 2 | 0 | 0 | 0 | -0.7167892 | 4.039871 | -2.895736 | 8.561587 | 0.1416736 | 32.4812 | 23.03822 |  | -5.21561e-05 | [19 empty] | 34.86077 | 0.1190507
10697 | 2022/01/04 07:53:10 | 272861.6137 | 712.0012 | 1 | 15 | 2 | 0 | 0 | 0 | -0.7169418 | 4.040052 | -2.896482 | 8.561587 | 0.1418733 | 32.4812 | 23.03903 | [21 empty] | 34.84294 | 0.1190507
10698 | 2022/01/04 07:53:11 | 272862.6133 | 713.0008 | 1 | 15 | 2 | 0 | 0 | 0 | -0.7179031 | 4.039893 | -2.900252 | 8.561587 | 0.142073 | 32.4812 | 23.03984 | [21 empty] | 34.30601 | -0.05473137
10699 | 2022/01/04 07:53:12 | 272863.6139 | 714.0014 | 1 | 15 | 2 | 0 | 0 | 0 | -0.717308 | 4.039804 | -2.897784 | 8.561587 | 0.1422706 | 32.4812 | 23.04063 | [21 empty] | 34.62095 | -0.05473137
10700 | 2022/01/04 07:53:13 | 272864.6136 | 715.0011 | 1 | 15 | 2 | 0 | 0 | 0 | -0.7174454 | 4.039739 | -2.898292 | 8.561587 | 0.1424713 | 32.4812 | 23.04145 | [21 empty] | 34.94432 | 0.1994729
10701 | 2022/01/04 07:53:14 | 272865.6139 | 716.0014 | 1 | 15 | 2 | 0 | 0 | 0 | -0.7175598 | 4.039863 | -2.898843 | 8.561587 | 0.14267 | 32.4812 | 23.04225 | [21 empty] | 34.39358 | -0.04937053
10702 | 2022/01/04 07:53:15 | 272866.6131 | 717.0006 | 1 | 15 | 2 | 0 | 0 | 0 | -0.7171173 | 4.039727 | -2.896958 | 8.561587 | 0.1428699 | 32.4812 | 23.04306 | [21 empty] | 34.34918 | -0.1366127
10703 | 2022/01/04 07:53:16 | 272867.613 | 718.0005 | 1 | 15 | 2 | 0 | 0 | 0 | -0.7173462 | 4.039756 | -2.897904 | 8.561587 | 0.1430692 | 32.4812 | 23.04386 | [21 empty] | 34.96175 | 0.1038349
10704 | 2022/01/04 07:53:17 | 272868.6139 | 719.0014 | 1 | 15 | 2 | 0 | 0 | 0 | -0.7174835 | 4.039683 | -2.898406 | 8.561587 | 0.143268 | 32.4812 | 23.04466 | [21 empty] | 34.74891 | 0.02107978
10705 | 2022/01/04 07:53:18 | 272868.9512 | 719.3387 | 1 | 15 | 2 | 0 | 0 | 0 | -0.7176514 | 4.039412 | -2.89889 | 8.561587 | 0.1433361 | 32.4812 | 23.04494 |  | -5.21561e-05 | 0.01865272 | 4.423069 | 0 | [16 empty] | 34.74891 | 0.02107978
10706 | 2022/01/04 07:54:18 | 272928.9936 | 60.0003 | 1 | 16 | 2 | 0 | 0 | 0 | 0 | 4.063684 | 0 | 8.561587 | 0.1433368 | 32.4812 | 23.04494 |  | 8.69084e-05 | [19 empty] | 34.92474 | 0.2056074
10707 | 2022/01/04 07:55:18 | 272988.9945 | 120.0012 | 1 | 16 | 2 | 0 | 0 | 0 | 0 | 4.064946 | 0 | 8.561587 | 0.1433368 | 32.4812 | 23.04494 |  | 2.054515e-05 | [19 empty] | 34.74812 | -0.03847361
10708 | 2022/01/04 07:56:18 | 273048.9935 | 180.0002 | 1 | 16 | 2 | 0 | 0 | 0 | 0 | 4.065447 | 0 | 8.561587 | 0.1433368 | 32.4812 | 23.04494 |  | -1.533149e-05 |  | 0 | [17 empty] | 34.69761 | 0.08805752
10709 | 2022/01/04 07:57:18 | 273108.9946 | 240.0013 | 1 | 16 | 2 | 0 | 0 | 0 | 0 | 4.06577 | 0 | 8.561587 | 0.1433368 | 32.4812 | 23.04494 |  | -2.607805e-05 | [19 empty] | 34.2668 | -0.1710737
10710 | 2022/01/04 07:58:18 | 273168.9949 | 300.0016 | 1 | 16 | 2 | 0 | 0 | 0 | 0 | 4.066019 | 0 | 8.561587 | 0.1433368 | 32.4812 | 23.04494 |  | 3.018732e-05 |  | 0 | [17 empty] | 34.94959 | 0.1759088
10711 | 2022/01/04 07:59:18 | 273228.9939 | 360.0006 | 1 | 16 | 2 | 0 | 0 | 0 | 0 | 4.065893 | 0 | 8.561587 | 0.1433368 | 32.4812 | 23.04494 |  | -6.321899e-07 | [19 empty] | 34.36663 | -0.1934695
10712 | 2022/01/04 08:00:18 | 273288.9952 | 420.0019 | 1 | 16 | 2 | 0 | 0 | 0 | 0 | 4.066207 | 0 | 8.561587 | 0.1433368 | 32.4812 | 23.04494 |  | 1.873018e-05 |  | 0 | [17 empty] | 34.49684 | -0.07010221
10713 | 2022/01/04 08:01:18 | 273348.9936 | 480.0003 | 1 | 16 | 2 | 0 | 0 | 0 | 0 | 4.066267 | 0 | 8.561587 | 0.1433368 | 32.4812 | 23.04494 |  | 3.587708e-05 | [19 empty] | 34.60838 | -0.09603858
10714 | 2022/01/04 08:02:18 | 273408.9934 | 540.0001 | 1 | 16 | 2 | 0 | 0 | 0 | 0 | 4.066272 | 0 | 8.561587 | 0.1433368 | 32.4812 | 23.04494 |  | -3.927675e-05 |  | 0 | [17 empty] | 34.95618 | 0.155766
10715 | 2022/01/04 08:03:18 | 273468.9933 | 600 | 1 | 16 | 2 | 0 | 0 | 0 | 0 | 4.066561 | 0 | 8.561587 | 0.1433368 | 32.4812 | 23.04494 |  | -3.081977e-05 | [19 empty] | 34.91878 | 0.1782632
10716 | 2022/01/04 08:04:18 | 273528.995 | 660.0017 | 1 | 16 | 2 | 0 | 0 | 0 | 0 | 4.066394 | 0 | 8.561587 | 0.1433368 | 32.4812 | 23.04494 |  | -1.122156e-05 |  | 0 | [17 empty] | 34.42114 | -0.1390409
10717 | 2022/01/04 08:05:18 | 273588.994 | 720.0007 | 1 | 16 | 2 | 0 | 0 | 0 | 0 | 4.06639 | 0 | 8.561587 | 0.1433368 | 32.4812 | 23.04494 |  | 7.507255e-06 | [19 empty] | 34.93225 | 0.1748323
10718 | 2022/01/04 08:06:18 | 273648.9943 | 780.001 | 1 | 16 | 2 | 0 | 0 | 0 | 0 | 4.066501 | 0 | 8.561587 | 0.1433368 | 32.4812 | 23.04494 |  | 3.21608e-05 |  | 0 | [17 empty] | 34.41946 | -0.1484084
10719 | 2022/01/04 08:07:18 | 273708.9943 | 840.001 | 1 | 16 | 2 | 0 | 0 | 0 | 0 | 4.066558 | 0 | 8.561587 | 0.1433368 | 32.4812 | 23.04494 |  | -3.50848e-05 | [19 empty] | 34.4595 | -0.1281667
10720 | 2022/01/04 08:08:18 | 273768.9935 | 900.0002 | 1 | 16 | 2 | 0 | 0 | 0 | 0 | 4.066902 | 0 | 8.561587 | 0.1433368 | 32.4812 | 23.04494 |  | -2.781866e-05 |  | 0 | [17 empty] | 34.42988 | -0.1060784
10721 | 2022/01/04 08:09:18 | 273828.9949 | 960.0016 | 1 | 16 | 2 | 0 | 0 | 0 | 0 | 4.066759 | 0 | 8.561587 | 0.1433368 | 32.4812 | 23.04494 |  | -3.319245e-06 | [19 empty] | 34.39072 | -0.1112401
10722 | 2022/01/04 08:10:18 | 273888.9939 | 1020.0006 | 1 | 16 | 2 | 0 | 0 | 0 | 0 | 4.066795 | 0 | 8.561587 | 0.1433368 | 32.4812 | 23.04494 |  | -2.686585e-06 |  | 0 | [17 empty] | 34.98234 | 0.01062036
10723 | 2022/01/04 08:11:18 | 273948.994 | 1080.0007 | 1 | 16 | 2 | 0 | 0 | 0 | 0 | 4.066603 | 0 | 8.561587 | 0.1433368 | 32.4812 | 23.04494 |  | 9.56219e-06 | [19 empty] | 35.11331 | 0.07878542
10724 | 2022/01/04 08:12:18 | 274008.9934 | 1140.0001 | 1 | 16 | 2 | 0 | 0 | 0 | 0 | 4.066797 | 0 | 8.561587 | 0.1433368 | 32.4812 | 23.04494 |  | 1.082652e-05 |  | 0 | [17 empty] | 35.07198 | 0.04516244
10725 | 2022/01/04 08:13:18 | 274068.9935 | 1200.0002 | 1 | 16 | 2 | 0 | 0 | 0 | 0 | 4.066927 | 0 | 8.561587 | 0.1433368 | 32.4812 | 23.04494 |  | 1.201171e-05 | [19 empty] | 34.50574 | -0.03031373
10726 | 2022/01/04 08:14:18 | 274128.9935 | 1260.0002 | 1 | 16 | 2 | 0 | 0 | 0 | 0 | 4.067037 | 0 | 8.561587 | 0.1433368 | 32.4812 | 23.04494 |  | -1.825448e-05 |  | 0 | [17 empty] | 34.82052 | 0.1659703
10727 | 2022/01/04 08:15:18 | 274188.9939 | 1320.0006 | 1 | 16 | 2 | 0 | 0 | 0 | 0 | 4.066885 | 0 | 8.561587 | 0.1433368 | 32.4812 | 23.04494 |  | -4.030211e-05 | [19 empty] | 35.07592 | 0.02122641
10728 | 2022/01/04 08:16:18 | 274248.9947 | 1380.0014 | 1 | 16 | 2 | 0 | 0 | 0 | 0 | 4.066668 | 0 | 8.561587 | 0.1433368 | 32.4812 | 23.04494 |  | -7.270787e-06 |  | 0 | [17 empty] | 34.39727 | 0.1102972
10729 | 2022/01/04 08:17:18 | 274308.9938 | 1440.0005 | 1 | 16 | 2 | 0 | 0 | 0 | 0 | 4.066785 | 0 | 8.561587 | 0.1433368 | 32.4812 | 23.04494 |  | 3.010829e-05 | [19 empty] | 34.33453 | 0.03441691
10730 | 2022/01/04 08:18:18 | 274368.9942 | 1500.0009 | 1 | 16 | 2 | 0 | 0 | 0 | 0 | 4.066929 | 0 | 8.561587 | 0.1433368 | 32.4812 | 23.04494 |  | 3.303247e-05 |  | 0 | [17 empty] | 35.00109 | 0.1031268
10731 | 2022/01/04 08:19:18 | 274428.9944 | 1560.0011 | 1 | 16 | 2 | 0 | 0 | 0 | 0 | 4.067103 | 0 | 8.561587 | 0.1433368 | 32.4812 | 23.04494 |  | 2.923927e-05 | [19 empty] | 34.55198 | -0.1209021
10732 | 2022/01/04 08:20:18 | 274488.9941 | 1620.0008 | 1 | 16 | 2 | 0 | 0 | 0 | 0 | 4.067013 | 0 | 8.561587 | 0.1433368 | 32.4812 | 23.04494 |  | 2.465541e-05 |  | 0 | [17 empty] | 34.49703 | 0.1097608
10733 | 2022/01/04 08:21:18 | 274548.9941 | 1680.0008 | 1 | 16 | 2 | 0 | 0 | 0 | 0 | 4.067025 | 0 | 8.561587 | 0.1433368 | 32.4812 | 23.04494 |  | 2.133659e-06 | [19 empty] | 34.48973 | -0.1039255
10734 | 2022/01/04 08:22:18 | 274608.9938 | 1740.0005 | 1 | 16 | 2 | 0 | 0 | 0 | 0 | 4.06686 | 0 | 8.561587 | 0.1433368 | 32.4812 | 23.04494 |  | -2.860707e-05 |  | 0 | [17 empty] | 34.76097 | -0.07151008
10735 | 2022/01/04 08:23:18 | 274668.9941 | 1800.0008 | 1 | 16 | 2 | 0 | 0 | 0 | 0 | 4.06701 | 0 | 8.561587 | 0.1433368 | 32.4812 | 23.04494 |  | -1.746526e-05 | [19 empty] | 34.4134 | -0.07090211
10736 | 2022/01/04 08:24:18 | 274728.9934 | 1860.0001 | 1 | 16 | 2 | 0 | 0 | 0 | 0 | 4.067134 | 0 | 8.561587 | 0.1433368 | 32.4812 | 23.04494 |  | -8.929683e-06 |  | 0 | [17 empty] | 35.03388 | 0.01497746
10737 | 2022/01/04 08:25:18 | 274788.9936 | 1920.0003 | 1 | 16 | 2 | 0 | 0 | 0 | 0 | 4.06711 | 0 | 8.561587 | 0.1433368 | 32.4812 | 23.04494 |  | 5.847515e-06 | [19 empty] | 35.12874 | 0.08975267
10738 | 2022/01/04 08:26:18 | 274848.995 | 1980.0017 | 1 | 16 | 2 | 0 | 0 | 0 | 0 | 4.067119 | 0 | 8.561587 | 0.1433368 | 32.4812 | 23.04494 |  | 6.954089e-06 |  | 0 | [17 empty] | 35.1009 | 0.09902
10739 | 2022/01/04 08:27:18 | 274908.9938 | 2040.0005 | 1 | 16 | 2 | 0 | 0 | 0 | 0 | 4.066949 | 0 | 8.561587 | 0.1433368 | 32.4812 | 23.04494 |  | 1.975577e-05 | [19 empty] | 34.83804 | 0.1055753
10740 | 2022/01/04 08:28:18 | 274968.9941 | 2100.0008 | 1 | 16 | 2 | 0 | 0 | 0 | 0 | 4.067084 | 0 | 8.561587 | 0.1433368 | 32.4812 | 23.04494 |  | -2.678794e-05 |  | 0 | [17 empty] | 34.50287 | -0.1436281
10741 | 2022/01/04 08:29:18 | 275028.9955 | 2160.0022 | 1 | 16 | 2 | 0 | 0 | 0 | 0 | 4.067196 | 0 | 8.561587 | 0.1433368 | 32.4812 | 23.04494 |  | -1.643707e-05 | [19 empty] | 34.86369 | -0.07994771
10742 | 2022/01/04 08:30:18 | 275088.9936 | 2220.0003 | 1 | 16 | 2 | 0 | 0 | 0 | 0 | 4.067277 | 0 | 8.561587 | 0.1433368 | 32.4812 | 23.04494 |  | 3.216e-05 |  | 0 | [17 empty] | 35.1522 | 0.1563823
10743 | 2022/01/04 08:31:18 | 275148.9933 | 2280 | 1 | 16 | 2 | 0 | 0 | 0 | 0 | 4.067015 | 0 | 8.561587 | 0.1433368 | 32.4812 | 23.04494 |  | 5.776827e-05 | [19 empty] | 35.10349 | 0.08919954
10744 | 2022/01/04 08:32:18 | 275208.9935 | 2340.0002 | 1 | 16 | 2 | 0 | 0 | 0 | 0 | 4.06696 | 0 | 8.561587 | 0.1433368 | 32.4812 | 23.04494 |  | -1.351239e-05 |  | 0 | [17 empty] | 34.51328 | -0.1471925
10745 | 2022/01/04 08:33:18 | 275268.995 | 2400.0017 | 1 | 16 | 2 | 0 | 0 | 0 | 0 | 4.067118 | 0 | 8.561587 | 0.1433368 | 32.4812 | 23.04494 |  | 2.212683e-06 | [19 empty] | 34.8555 | 0.1152146
10746 | 2022/01/04 08:34:18 | 275328.9949 | 2460.0016 | 1 | 16 | 2 | 0 | 0 | 0 | 0 | 4.067314 | 0 | 8.561587 | 0.1433368 | 32.4812 | 23.04494 |  | -1.825464e-05 |  | 0 | [17 empty] | 34.48587 | -0.03405809
10747 | 2022/01/04 08:35:18 | 275388.9939 | 2520.0006 | 1 | 16 | 2 | 0 | 0 | 0 | 0 | 4.067163 | 0 | 8.561587 | 0.1433368 | 32.4812 | 23.04494 |  | 2.623479e-05 | [19 empty] | 35.03006 | -0.004349947
10748 | 2022/01/04 08:36:18 | 275448.9937 | 2580.0004 | 1 | 16 | 2 | 0 | 0 | 0 | 0 | 4.0671 | 0 | 8.561587 | 0.1433368 | 32.4812 | 23.04494 |  | 2.054754e-05 |  | 0 | [17 empty] | 34.99947 | 0.1127183
10749 | 2022/01/04 08:37:18 | 275508.9934 | 2640.0001 | 1 | 16 | 2 | 0 | 0 | 0 | 0 | 4.067195 | 0 | 8.561587 | 0.1433368 | 32.4812 | 23.04494 |  | 2.43379e-05 | [19 empty] | 34.40013 | -0.1825786
10750 | 2022/01/04 08:38:18 | 275568.9949 | 2700.0016 | 1 | 16 | 2 | 0 | 0 | 0 | 0 | 4.067141 | 0 | 8.561587 | 0.1433368 | 32.4812 | 23.04494 |  | 6.401401e-06 |  | 0 | [17 empty] | 34.49293 | -0.181731
10751 | 2022/01/04 08:39:18 | 275628.9948 | 2760.0015 | 1 | 16 | 2 | 0 | 0 | 0 | 0 | 4.067381 | 0 | 8.561587 | 0.1433368 | 32.4812 | 23.04494 |  | -1.928211e-05 | [19 empty] | 34.50025 | -0.05729556
10752 | 2022/01/04 08:40:18 | 275688.9944 | 2820.0011 | 1 | 16 | 2 | 0 | 0 | 0 | 0 | 4.067303 | 0 | 8.561587 | 0.1433368 | 32.4812 | 23.04494 |  | -1.967691e-05 |  | 0 | [17 empty] | 34.92657 | 0.1651776
10753 | 2022/01/04 08:41:18 | 275748.9946 | 2880.0013 | 1 | 16 | 2 | 0 | 0 | 0 | 0 | 4.067025 | 0 | 8.561587 | 0.1433368 | 32.4812 | 23.04494 |  | 1.422463e-06 | [19 empty] | 35.15369 | 0.1734138
10754 | 2022/01/04 08:42:18 | 275808.9937 | 2940.0004 | 1 | 16 | 2 | 0 | 0 | 0 | 0 | 4.067196 | 0 | 8.561587 | 0.1433368 | 32.4812 | 23.04494 |  | 3.36669e-05 |  | 0 | [17 empty] | 34.63492 | -0.1346481
10755 | 2022/01/04 08:43:18 | 275868.9942 | 3000.0009 | 1 | 16 | 2 | 0 | 0 | 0 | 0 | 4.067297 | 0 | 8.561587 | 0.1433368 | 32.4812 | 23.04494 |  | -3.635363e-06 | [19 empty] | 34.55608 | -0.07959366
10756 | 2022/01/04 08:44:18 | 275928.9941 | 3060.0008 | 1 | 16 | 2 | 0 | 0 | 0 | 0 | 4.06741 | 0 | 8.561587 | 0.1433368 | 32.4812 | 23.04494 |  | 9.799188e-06 |  | 0 | [17 empty] | 34.48908 | -0.1845765
10757 | 2022/01/04 08:45:18 | 275988.9939 | 3120.0006 | 1 | 16 | 2 | 0 | 0 | 0 | 0 | 4.067345 | 0 | 8.561587 | 0.1433368 | 32.4812 | 23.04494 |  | -2.331104e-05 | [19 empty] | 34.63454 | -0.1045787
10758 | 2022/01/04 08:46:18 | 276048.9948 | 3180.0015 | 1 | 16 | 2 | 0 | 0 | 0 | 0 | 4.066963 | 0 | 8.561587 | 0.1433368 | 32.4812 | 23.04494 |  | -1.469732e-05 |  | 0 | [17 empty] | 34.87172 | 0.1405454
10759 | 2022/01/04 08:47:18 | 276108.9946 | 3240.0013 | 1 | 16 | 2 | 0 | 0 | 0 | 0 | 4.067185 | 0 | 8.561587 | 0.1433368 | 32.4812 | 23.04494 |  | -3.160923e-06 | [19 empty] | 34.95707 | 0.1734841
10760 | 2022/01/04 08:48:18 | 276168.9935 | 3300.0002 | 1 | 16 | 2 | 0 | 0 | 0 | 0 | 4.067157 | 0 | 8.561587 | 0.1433368 | 32.4812 | 23.04494 |  | -3.397965e-06 |  | 0 | [17 empty] | 35.04272 | 0.04458427
10761 | 2022/01/04 08:49:18 | 276228.9943 | 3360.001 | 1 | 16 | 2 | 0 | 0 | 0 | 0 | 4.067485 | 0 | 8.561587 | 0.1433368 | 32.4812 | 23.04494 |  | 1.177473e-05 | [19 empty] | 35.03358 | 0.1792812
10762 | 2022/01/04 08:50:18 | 276288.9943 | 3420.001 | 1 | 16 | 2 | 0 | 0 | 0 | 0 | 4.067301 | 0 | 8.561587 | 0.1433368 | 32.4812 | 23.04494 |  | 2.015239e-05 |  | 0 | [17 empty] | 34.78652 | 0.148648
10763 | 2022/01/04 08:51:18 | 276348.994 | 3480.0007 | 1 | 16 | 2 | 0 | 0 | 0 | 0 | 4.067133 | 0 | 8.561587 | 0.1433368 | 32.4812 | 23.04494 |  | -2.836976e-05 | [19 empty] | 35.04013 | -0.04243612
10764 | 2022/01/04 08:52:18 | 276408.9939 | 3540.0006 | 1 | 16 | 2 | 0 | 0 | 0 | 0 | 4.067135 | 0 | 8.561587 | 0.1433368 | 32.4812 | 23.04494 |  | -3.350884e-05 |  | 0 | [17 empty] | 35.06321 | -0.008560419
10765 | 2022/01/04 08:53:18 | 276468.9946 | 3600.0013 | 1 | 16 | 2 | 0 | 0 | 0 | 0 | 4.067089 | 0 | 8.561587 | 0.1433368 | 32.4812 | 23.04494 |  | 7.112608e-07 | [19 empty] | 34.41385 | -0.007457733
10766 | 2022/01/04 08:54:18 | 276528.9934 | 3660.0001 | 1 | 16 | 2 | 0 | 0 | 0 | 0 | 4.067327 | 0 | 8.561587 | 0.1433368 | 32.4812 | 23.04494 |  | 9.957074e-06 |  | 0 | [17 empty] | 34.86577 | -0.154916
10767 | 2022/01/04 08:55:18 | 276588.9935 | 3720.0002 | 1 | 16 | 2 | 0 | 0 | 0 | 0 | 4.067238 | 0 | 8.561587 | 0.1433368 | 32.4812 | 23.04494 |  | 9.483714e-07 | [19 empty] | 35.03945 | -0.1231527
10768 | 2022/01/04 08:56:18 | 276648.994 | 3780.0007 | 1 | 16 | 2 | 0 | 0 | 0 | 0 | 4.067075 | 0 | 8.561587 | 0.1433368 | 32.4812 | 23.04494 |  | 3.02671e-05 |  | 0 | [17 empty] | 34.84882 | -0.1820266
10769 | 2022/01/04 08:57:18 | 276708.995 | 3840.0017 | 1 | 16 | 2 | 0 | 0 | 0 | 0 | 4.067328 | 0 | 8.561587 | 0.1433368 | 32.4812 | 23.04494 |  | 3.951514e-06 | [19 empty] | 35.12956 | -0.1337993
10770 | 2022/01/04 08:58:18 | 276768.9941 | 3900.0008 | 1 | 16 | 2 | 0 | 0 | 0 | 0 | 4.067422 | 0 | 8.561587 | 0.1433368 | 32.4812 | 23.04494 |  | -4.109269e-06 |  | 0 | [17 empty] | 34.97588 | -0.1413822
10771 | 2022/01/04 08:59:18 | 276828.9938 | 3960.0005 | 1 | 16 | 2 | 0 | 0 | 0 | 0 | 4.067761 | 0 | 8.561587 | 0.1433368 | 32.4812 | 23.04494 |  | -1.580593e-07 | [19 empty] | 35.12286 | 0.0752461
10772 | 2022/01/04 09:00:18 | 276888.9936 | 4020.0003 | 1 | 16 | 2 | 0 | 0 | 0 | 0 | 4.067327 | 0 | 8.561587 | 0.1433368 | 32.4812 | 23.04494 |  | 2.339006e-05 |  | 0 | [17 empty] | 34.72642 | 0.0483644
10773 | 2022/01/04 09:01:18 | 276948.9942 | 4080.0009 | 1 | 16 | 2 | 0 | 0 | 0 | 0 | 4.067419 | 0 | 8.561587 | 0.1433368 | 32.4812 | 23.04494 |  | 7.823804e-06 | [19 empty] | 34.50145 | -0.07939696
10774 | 2022/01/04 09:02:18 | 277008.9933 | 4140 | 1 | 16 | 2 | 0 | 0 | 0 | 0 | 4.067363 | 0 | 8.561587 | 0.1433368 | 32.4812 | 23.04494 |  | -5.136543e-06 |  | 0 | [17 empty] | 35.09211 | 0.06138563
10775 | 2022/01/04 09:03:18 | 277068.9948 | 4200.0015 | 1 | 16 | 2 | 0 | 0 | 0 | 0 | 4.067352 | 0 | 8.561587 | 0.1433368 | 32.4812 | 23.04494 |  | -1.55669e-05 | [19 empty] | 34.54547 | -0.1399493
10776 | 2022/01/04 09:04:18 | 277128.9955 | 4260.0022 | 1 | 16 | 2 | 0 | 0 | 0 | 0 | 4.067528 | 0 | 8.561587 | 0.1433368 | 32.4812 | 23.04494 |  | -4.141222e-05 |  | 0 | [17 empty] | 34.45604 | -0.1435804
10777 | 2022/01/04 09:05:18 | 277188.9946 | 4320.0013 | 1 | 16 | 2 | 0 | 0 | 0 | 0 | 4.067421 | 0 | 8.561587 | 0.1433368 | 32.4812 | 23.04494 |  | 1.145778e-05 | [19 empty] | 34.77354 | 0.08092999
10778 | 2022/01/04 09:06:18 | 277248.9944 | 4380.0011 | 1 | 16 | 2 | 0 | 0 | 0 | 0 | 4.067286 | 0 | 8.561587 | 0.1433368 | 32.4812 | 23.04494 |  | 3.871874e-06 |  | 0 | [17 empty] | 34.6329 | -0.1524568
10779 | 2022/01/04 09:07:18 | 277308.9947 | 4440.0014 | 1 | 16 | 2 | 0 | 0 | 0 | 0 | 4.067351 | 0 | 8.561587 | 0.1433368 | 32.4812 | 23.04494 |  | 3.074253e-05 | [19 empty] | 35.11317 | 0.1786304
10780 | 2022/01/04 09:08:18 | 277368.9942 | 4500.0009 | 1 | 16 | 2 | 0 | 0 | 0 | 0 | 4.067395 | 0 | 8.561587 | 0.1433368 | 32.4812 | 23.04494 |  | -4.741149e-06 |  | 0 | [17 empty] | 35.09657 | 0.1419663
10781 | 2022/01/04 09:09:18 | 277428.9948 | 4560.0015 | 1 | 16 | 2 | 0 | 0 | 0 | 0 | 4.067566 | 0 | 8.561587 | 0.1433368 | 32.4812 | 23.04494 |  | 7.902833e-08 | [19 empty] | 35.00877 | -0.03980637
10782 | 2022/01/04 09:10:18 | 277488.9938 | 4620.0005 | 1 | 16 | 2 | 0 | 0 | 0 | 0 | 4.067401 | 0 | 8.561587 | 0.1433368 | 32.4812 | 23.04494 |  | 3.635333e-06 |  | 0 | [17 empty] | 35.04519 | 0.1384437
10783 | 2022/01/04 09:11:18 | 277548.9952 | 4680.0019 | 1 | 16 | 2 | 0 | 0 | 0 | 0 | 4.067298 | 0 | 8.561587 | 0.1433368 | 32.4812 | 23.04494 |  | 2.449777e-06 | [19 empty] | 34.6408 | -0.1527381
10784 | 2022/01/04 09:12:18 | 277608.9934 | 4740.0001 | 1 | 16 | 2 | 0 | 0 | 0 | 0 | 4.067243 | 0 | 8.561587 | 0.1433368 | 32.4812 | 23.04494 |  | 1.011504e-05 |  | 0 | [17 empty] | 34.50539 | -0.04002213
10785 | 2022/01/04 09:13:18 | 277668.9934 | 4800.0001 | 1 | 16 | 2 | 0 | 0 | 0 | 0 | 4.067657 | 0 | 8.561587 | 0.1433368 | 32.4812 | 23.04494 |  | 4.00657e-05 | [19 empty] | 34.65971 | -0.1310635
10786 | 2022/01/04 09:14:18 | 277728.9951 | 4860.0018 | 1 | 16 | 2 | 0 | 0 | 0 | 0 | 4.067636 | 0 | 8.561587 | 0.1433368 | 32.4812 | 23.04494 |  | 3.477333e-06 |  | 0 | [17 empty] | 35.1409 | 0.05038142
10787 | 2022/01/04 09:15:18 | 277788.9948 | 4920.0015 | 1 | 16 | 2 | 0 | 0 | 0 | 0 | 4.067383 | 0 | 8.561587 | 0.1433368 | 32.4812 | 23.04494 |  | -9.403981e-06 | [19 empty] | 35.00523 | 0.162698
10788 | 2022/01/04 09:16:18 | 277848.9951 | 4980.0018 | 1 | 16 | 2 | 0 | 0 | 0 | 0 | 4.067387 | 0 | 8.561587 | 0.1433368 | 32.4812 | 23.04494 |  | 1.011454e-05 |  | 0 | [17 empty] | 35.14433 | 0.1211202
10789 | 2022/01/04 09:17:18 | 277908.9939 | 5040.0006 | 1 | 16 | 2 | 0 | 0 | 0 | 0 | 4.067382 | 0 | 8.561587 | 0.1433368 | 32.4812 | 23.04494 |  | -9.878131e-06 | [19 empty] | 35.22451 | 0.1317394
10790 | 2022/01/04 09:18:18 | 277968.9934 | 5100.0001 | 1 | 16 | 2 | 0 | 0 | 0 | 0 | 4.067568 | 0 | 8.561587 | 0.1433368 | 32.4812 | 23.04494 |  | -1.153756e-05 |  | 0 | [17 empty] | 34.69454 | -0.150398
10791 | 2022/01/04 09:19:18 | 278028.9935 | 5160.0002 | 1 | 16 | 2 | 0 | 0 | 0 | 0 | 4.067533 | 0 | 8.561587 | 0.1433368 | 32.4812 | 23.04494 |  | 2.014939e-05 | [19 empty] | 34.76858 | 0.02706647
10792 | 2022/01/04 09:20:18 | 278088.994 | 5220.0007 | 1 | 16 | 2 | 0 | 0 | 0 | 0 | 4.067383 | 0 | 8.561587 | 0.1433368 | 32.4812 | 23.04494 |  | -3.524488e-05 |  | 0 | [17 empty] | 35.08542 | 0.1902092
10793 | 2022/01/04 09:21:18 | 278148.9957 | 5280.0024 | 1 | 16 | 2 | 0 | 0 | 0 | 0 | 4.067271 | 0 | 8.561587 | 0.1433368 | 32.4812 | 23.04494 |  | -2.789769e-05 | [19 empty] | 35.05882 | 0.1874375
10794 | 2022/01/04 09:22:18 | 278208.9938 | 5340.0005 | 1 | 16 | 2 | 0 | 0 | 0 | 0 | 4.067311 | 0 | 8.561587 | 0.1433368 | 32.4812 | 23.04494 |  | -6.005854e-06 |  | 0 | [17 empty] | 34.89614 | 0.08897066
10795 | 2022/01/04 09:23:18 | 278268.9952 | 5400.0019 | 1 | 16 | 2 | 0 | 0 | 0 | 0 | 4.067593 | 0 | 8.561587 | 0.1433368 | 32.4812 | 23.04494 |  | 1.872909e-05 | [19 empty] | 34.71286 | -0.0728929
10796 | 2022/01/04 09:24:18 | 278328.9935 | 5460.0002 | 1 | 16 | 2 | 0 | 0 | 0 | 0 | 4.067502 | 0 | 8.561587 | 0.1433368 | 32.4812 | 23.04494 |  | -5.215308e-06 |  | 0 | [17 empty] | 34.49201 | -0.165987
10797 | 2022/01/04 09:25:18 | 278388.9943 | 5520.001 | 1 | 16 | 2 | 0 | 0 | 0 | 0 | 4.067397 | 0 | 8.561587 | 0.1433368 | 32.4812 | 23.04494 |  | -1.106287e-05 | [19 empty] | 34.69111 | -0.04246116
10798 | 2022/01/04 09:26:18 | 278448.9934 | 5580.0001 | 1 | 16 | 2 | 0 | 0 | 0 | 0 | 4.067322 | 0 | 8.561587 | 0.1433368 | 32.4812 | 23.04494 |  | -4.124766e-05 |  | 0 | [17 empty] | 34.79073 | 0.04395127
10799 | 2022/01/04 09:27:18 | 278508.9939 | 5640.0006 | 1 | 16 | 2 | 0 | 0 | 0 | 0 | 4.067363 | 0 | 8.561587 | 0.1433368 | 32.4812 | 23.04494 |  | -1.564709e-05 | [19 empty] | 34.91006 | -0.008966923
10800 | 2022/01/04 09:28:18 | 278568.9938 | 5700.0005 | 1 | 16 | 2 | 0 | 0 | 0 | 0 | 4.067543 | 0 | 8.561587 | 0.1433368 | 32.4812 | 23.04494 |  | 2.00707e-05 |  | 0 | [17 empty] | 35.03183 | 0.1587236
10801 | 2022/01/04 09:29:18 | 278628.9947 | 5760.0014 | 1 | 16 | 2 | 0 | 0 | 0 | 0 | 4.067709 | 0 | 8.561587 | 0.1433368 | 32.4812 | 23.04494 |  | 7.270184e-06 | [19 empty] | 34.66852 | -0.1225352
10802 | 2022/01/04 09:30:18 | 278688.9943 | 5820.001 | 1 | 16 | 2 | 0 | 0 | 0 | 0 | 4.06758 | 0 | 8.561587 | 0.1433368 | 32.4812 | 23.04494 |  | -9.957074e-06 |  | 0 | [17 empty] | 35.08228 | 0.1392376
10803 | 2022/01/04 09:31:18 | 278748.9943 | 5880.001 | 1 | 16 | 2 | 0 | 0 | 0 | 0 | 4.067478 | 0 | 8.561587 | 0.1433368 | 32.4812 | 23.04494 |  | 1.248606e-05 | [19 empty] | 35.22034 | 0.2027798
10804 | 2022/01/04 09:32:18 | 278808.9942 | 5940.0009 | 1 | 16 | 2 | 0 | 0 | 0 | 0 | 4.06736 | 0 | 8.561587 | 0.1433368 | 32.4812 | 23.04494 |  | -1.55691e-05 |  | 0 | [17 empty] | 34.63148 | -0.1082635
10805 | 2022/01/04 09:33:18 | 278868.9941 | 6000.0008 | 1 | 16 | 2 | 0 | 0 | 0 | 0 | 4.067581 | 0 | 8.561587 | 0.1433368 | 32.4812 | 23.04494 |  | -2.062674e-05 | [19 empty] | 34.61071 | -0.129441
10806 | 2022/01/04 09:34:18 | 278928.994 | 6060.0007 | 1 | 16 | 2 | 0 | 0 | 0 | 0 | 4.067411 | 0 | 8.561587 | 0.1433368 | 32.4812 | 23.04494 |  | 2.133712e-05 |  | 0 | [17 empty] | 35.1415 | 0.1406252
10807 | 2022/01/04 09:35:18 | 278988.9947 | 6120.0014 | 1 | 16 | 2 | 0 | 0 | 0 | 0 | 4.067396 | 0 | 8.561587 | 0.1433368 | 32.4812 | 23.04494 |  | 7.902505e-06 | [19 empty] | 35.03891 | 0.007373095
10808 | 2022/01/04 09:36:18 | 279048.9936 | 6180.0003 | 1 | 16 | 2 | 0 | 0 | 0 | 0 | 4.067554 | 0 | 8.561587 | 0.1433368 | 32.4812 | 23.04494 |  | 1.043217e-05 |  | 0 | [17 empty] | 35.15196 | 0.06091237
10809 | 2022/01/04 09:37:18 | 279108.9943 | 6240.001 | 1 | 16 | 2 | 0 | 0 | 0 | 0 | 4.067525 | 0 | 8.561587 | 0.1433368 | 32.4812 | 23.04494 |  | -3.429858e-05 | [19 empty] | 34.934 | -0.03807068
10810 | 2022/01/04 09:38:18 | 279168.9941 | 6300.0008 | 1 | 16 | 2 | 0 | 0 | 0 | 0 | 4.067666 | 0 | 8.561587 | 0.1433368 | 32.4812 | 23.04494 |  | -6.242461e-06 |  | 0 | [17 empty] | 34.86935 | -0.0238061
10811 | 2022/01/04 09:39:18 | 279228.9938 | 6360.0005 | 1 | 16 | 2 | 0 | 0 | 0 | 0 | 4.067686 | 0 | 8.561587 | 0.1433368 | 32.4812 | 23.04494 |  | -1.446122e-05 | [19 empty] | 35.13902 | 0.06512523
10812 | 2022/01/04 09:40:18 | 279288.994 | 6420.0007 | 1 | 16 | 2 | 0 | 0 | 0 | 0 | 4.067366 | 0 | 8.561587 | 0.1433368 | 32.4812 | 23.04494 |  | -5.373258e-06 |  | 0 | [17 empty] | 35.23997 | 0.1040459
10813 | 2022/01/04 09:41:18 | 279348.994 | 6480.0007 | 1 | 16 | 2 | 0 | 0 | 0 | 0 | 4.067478 | 0 | 8.561587 | 0.1433368 | 32.4812 | 23.04494 |  | 4.187981e-06 | [19 empty] | 35.23825 | 0.1157236
10814 | 2022/01/04 09:42:18 | 279408.9935 | 6540.0002 | 1 | 16 | 2 | 0 | 0 | 0 | 0 | 4.06768 | 0 | 8.561587 | 0.1433368 | 32.4812 | 23.04494 |  | 6.796042e-06 |  | 0 | [17 empty] | 34.77518 | -0.02482057
10815 | 2022/01/04 09:43:18 | 279468.995 | 6600.0017 | 1 | 16 | 2 | 0 | 0 | 0 | 0 | 4.067608 | 0 | 8.561587 | 0.1433368 | 32.4812 | 23.04494 |  | -1.951854e-05 | [19 empty] | 34.72873 | -0.06286621
10816 | 2022/01/04 09:44:18 | 279528.9934 | 6660.0001 | 1 | 16 | 2 | 0 | 0 | 0 | 0 | 4.067557 | 0 | 8.561587 | 0.1433368 | 32.4812 | 23.04494 |  | -1.485523e-05 |  | 0 | [17 empty] | 35.13768 | 0.1184571
10817 | 2022/01/04 09:45:18 | 279588.995 | 6720.0017 | 1 | 16 | 2 | 0 | 0 | 0 | 0 | 4.067331 | 0 | 8.561587 | 0.1433368 | 32.4812 | 23.04494 |  | -2.505032e-05 | [19 empty] | 34.84104 | -0.01022458
10818 | 2022/01/04 09:46:18 | 279648.9948 | 6780.0015 | 1 | 16 | 2 | 0 | 0 | 0 | 0 | 4.067635 | 0 | 8.561587 | 0.1433368 | 32.4812 | 23.04494 |  | 6.717018e-06 |  | 0 | [17 empty] | 34.7841 | 0.06954789
10819 | 2022/01/04 09:47:18 | 279708.9945 | 6840.0012 | 1 | 16 | 2 | 0 | 0 | 0 | 0 | 4.067608 | 0 | 8.561587 | 0.1433368 | 32.4812 | 23.04494 |  | 3.113716e-05 | [19 empty] | 34.8563 | 0.07888675
10820 | 2022/01/04 09:48:18 | 279768.9944 | 6900.0011 | 1 | 16 | 2 | 0 | 0 | 0 | 0 | 4.067717 | 0 | 8.561587 | 0.1433368 | 32.4812 | 23.04494 |  | -9.640417e-06 |  | 0 | [17 empty] | 34.57242 | -0.1021862
10821 | 2022/01/04 09:49:18 | 279828.9933 | 6960 | 1 | 16 | 2 | 0 | 0 | 0 | 0 | 4.06745 | 0 | 8.561587 | 0.1433368 | 32.4812 | 23.04494 |  | -3.650957e-05 | [19 empty] | 34.96855 | -0.08470893
10822 | 2022/01/04 09:50:18 | 279888.9941 | 7020.0008 | 1 | 16 | 2 | 0 | 0 | 0 | 0 | 4.067317 | 0 | 8.561587 | 0.1433368 | 32.4812 | 23.04494 |  | -3.738164e-05 |  | 0 | [17 empty] | 34.74062 | -0.11271
10823 | 2022/01/04 09:51:18 | 279948.9939 | 7080.0006 | 1 | 16 | 2 | 0 | 0 | 0 | 0 | 4.067429 | 0 | 8.561587 | 0.1433368 | 32.4812 | 23.04494 |  | 2.299629e-05 | [19 empty] | 34.90247 | -0.09776115
10824 | 2022/01/04 09:52:18 | 280008.9948 | 7140.0015 | 1 | 16 | 2 | 0 | 0 | 0 | 0 | 4.06782 | 0 | 8.561587 | 0.1433368 | 32.4812 | 23.04494 |  | -1.422427e-06 |  | 0 | [17 empty] | 34.52108 | -0.0828433
10825 | 2022/01/04 09:53:18 | 280068.9937 | 7200.0004 | 1 | 16 | 2 | 0 | 0 | 0 | 0 | 4.067865 | 0 | 8.561587 | 0.1433368 | 32.4812 | 23.04494 |  | 3.808976e-05 | [19 empty] | 35.25832 | 0.1030278
10826 | 2022/01/04 09:54:18 | 280128.9934 | 7260.0001 | 1 | 16 | 2 | 0 | 0 | 0 | 0 | 4.067584 | 0 | 8.561587 | 0.1433368 | 32.4812 | 23.04494 |  | -5.926388e-05 |  | 0 | [17 empty] | 34.60334 | -0.1466441
10827 | 2022/01/04 09:55:18 | 280188.9942 | 7320.0009 | 1 | 16 | 2 | 0 | 0 | 0 | 0 | 4.067554 | 0 | 8.561587 | 0.1433368 | 32.4812 | 23.04494 |  | -2.844619e-05 | [19 empty] | 35.26063 | 0.05806684
10828 | 2022/01/04 09:56:18 | 280248.9937 | 7380.0004 | 1 | 16 | 2 | 0 | 0 | 0 | 0 | 4.067717 | 0 | 8.561587 | 0.1433368 | 32.4812 | 23.04494 |  | 1.556665e-05 | [19 empty] | 34.87817 | 0.0699091
10829 | 2022/01/04 09:57:18 | 280308.9949 | 7440.0016 | 1 | 16 | 2 | 0 | 0 | 0 | 0 | 4.06771 | 0 | 8.561587 | 0.1433368 | 32.4812 | 23.04494 |  | 1.398732e-05 |  | 0 | [17 empty] | 34.97322 | 0.05737305
10830 | 2022/01/04 09:58:18 | 280368.9941 | 7500.0008 | 1 | 16 | 2 | 0 | 0 | 0 | 0 | 4.067638 | 0 | 8.561587 | 0.1433368 | 32.4812 | 23.04494 |  | 9.086978e-06 | [19 empty] | 34.68109 | -0.1366508
10831 | 2022/01/04 09:59:18 | 280428.9937 | 7560.0004 | 1 | 16 | 2 | 0 | 0 | 0 | 0 | 4.067538 | 0 | 8.561587 | 0.1433368 | 32.4812 | 23.04494 |  | -2.449756e-06 |  | 0 | [17 empty] | 34.81645 | -0.1629853
10832 | 2022/01/04 10:00:18 | 280488.9944 | 7620.0011 | 1 | 16 | 2 | 0 | 0 | 0 | 0 | 4.067566 | 0 | 8.561587 | 0.1433368 | 32.4812 | 23.04494 |  | -3.066401e-05 | [19 empty] | 34.85728 | -0.1237178
10833 | 2022/01/04 10:01:18 | 280548.9943 | 7680.001 | 1 | 16 | 2 | 0 | 0 | 0 | 0 | 4.067569 | 0 | 8.561587 | 0.1433368 | 32.4812 | 23.04494 |  | -2.410404e-05 |  | 0 | [17 empty] | 35.15757 | 0.03632784
10834 | 2022/01/04 10:02:18 | 280608.9942 | 7740.0009 | 1 | 16 | 2 | 0 | 0 | 0 | 0 | 4.067742 | 0 | 8.561587 | 0.1433368 | 32.4812 | 23.04494 |  | 1.264369e-05 | [19 empty] | 34.76296 | -0.05160928
10835 | 2022/01/04 10:03:18 | 280668.9947 | 7800.0014 | 1 | 16 | 2 | 0 | 0 | 0 | 0 | 4.06756 | 0 | 8.561587 | 0.1433368 | 32.4812 | 23.04494 |  | 7.744969e-06 |  | 0 | [17 empty] | 34.80414 | -0.0529027
10836 | 2022/01/04 10:04:18 | 280728.9939 | 7860.0006 | 1 | 16 | 2 | 0 | 0 | 0 | 0 | 4.067624 | 0 | 8.561587 | 0.1433368 | 32.4812 | 23.04494 |  | 6.874667e-06 | [19 empty] | 34.88953 | -0.02038479
10837 | 2022/01/04 10:05:18 | 280788.9953 | 7920.002 | 1 | 16 | 2 | 0 | 0 | 0 | 0 | 4.067516 | 0 | 8.561587 | 0.1433368 | 32.4812 | 23.04494 |  | -5.523805e-05 |  | 0 | [17 empty] | 35.16393 | 0.1643765
10838 | 2022/01/04 10:06:18 | 280848.9948 | 7980.0015 | 1 | 16 | 2 | 0 | 0 | 0 | 0 | 4.067737 | 0 | 8.561587 | 0.1433368 | 32.4812 | 23.04494 |  | -4.717717e-05 | [19 empty] | 34.5173 | -0.1976085
10839 | 2022/01/04 10:07:18 | 280908.9942 | 8040.0009 | 1 | 16 | 2 | 0 | 0 | 0 | 0 | 4.06768 | 0 | 8.561587 | 0.1433368 | 32.4812 | 23.04494 |  | -2.394419e-05 |  | 0 | [17 empty] | 35.12403 | 0.1758575
10840 | 2022/01/04 10:08:18 | 280968.996 | 8100.0027 | 1 | 16 | 2 | 0 | 0 | 0 | 0 | 4.067593 | 0 | 8.561587 | 0.1433368 | 32.4812 | 23.04494 |  | 1.738493e-06 | [19 empty] | 34.81293 | -0.03756404
10841 | 2022/01/04 10:09:18 | 281028.9941 | 8160.0008 | 1 | 16 | 2 | 0 | 0 | 0 | 0 | 4.067523 | 0 | 8.561587 | 0.1433368 | 32.4812 | 23.04494 |  | 2.252363e-05 |  | 0 | [17 empty] | 34.94267 | 0.01118779
10842 | 2022/01/04 10:10:18 | 281088.994 | 8220.0007 | 1 | 16 | 2 | 0 | 0 | 0 | 0 | 4.067645 | 0 | 8.561587 | 0.1433368 | 32.4812 | 23.04494 |  | 2.015289e-05 | [19 empty] | 35.16283 | 0.153985
10843 | 2022/01/04 10:11:18 | 281148.995 | 8280.0017 | 1 | 16 | 2 | 0 | 0 | 0 | 0 | 4.06773 | 0 | 8.561587 | 0.1433368 | 32.4812 | 23.04494 |  | 1.422557e-06 |  | 0 | [17 empty] | 34.67585 | -0.1195598
10844 | 2022/01/04 10:12:18 | 281208.994 | 8340.0007 | 1 | 16 | 2 | 0 | 0 | 0 | 0 | 4.06758 | 0 | 8.561587 | 0.1433368 | 32.4812 | 23.04494 |  | -1.904377e-05 | [19 empty] | 34.94523 | 0.02488971
10845 | 2022/01/04 10:13:18 | 281268.9942 | 8400.0009 | 1 | 16 | 2 | 0 | 0 | 0 | 0 | 4.067512 | 0 | 8.561587 | 0.1433368 | 32.4812 | 23.04494 |  | -1.896585e-05 |  | 0 | [17 empty] | 35.14537 | 0.1774788
10846 | 2022/01/04 10:14:18 | 281328.9943 | 8460.001 | 1 | 16 | 2 | 0 | 0 | 0 | 0 | 4.067534 | 0 | 8.561587 | 0.1433368 | 32.4812 | 23.04494 |  | 6.084374e-06 | [19 empty] | 34.94305 | 0.1670206
10847 | 2022/01/04 10:15:18 | 281388.9942 | 8520.0009 | 1 | 16 | 2 | 0 | 0 | 0 | 0 | 4.067614 | 0 | 8.561587 | 0.1433368 | 32.4812 | 23.04494 |  | 1.288204e-05 |  | 0 | [17 empty] | 34.55838 | -0.05423069
10848 | 2022/01/04 10:16:18 | 281448.9947 | 8580.0014 | 1 | 16 | 2 | 0 | 0 | 0 | 0 | 4.067524 | 0 | 8.561587 | 0.1433368 | 32.4812 | 23.04494 |  | 1.003527e-05 | [19 empty] | 34.76126 | -0.1622903
10849 | 2022/01/04 10:17:18 | 281508.9936 | 8640.0003 | 1 | 16 | 2 | 0 | 0 | 0 | 0 | 4.067739 | 0 | 8.561587 | 0.1433368 | 32.4812 | 23.04494 |  | -2.173009e-05 |  | 0 | [17 empty] | 35.07542 | 0.1469934
10850 | 2022/01/04 10:18:18 | 281568.9933 | 8700 | 1 | 16 | 2 | 0 | 0 | 0 | 0 | 4.067582 | 0 | 8.561587 | 0.1433368 | 32.4812 | 23.04494 |  | -2.252195e-05 | [19 empty] | 34.66154 | -0.1354325
10851 | 2022/01/04 10:19:18 | 281628.9934 | 8760.0001 | 1 | 16 | 2 | 0 | 0 | 0 | 0 | 4.067499 | 0 | 8.561587 | 0.1433368 | 32.4812 | 23.04494 |  | -3.026885e-05 |  | 0 | [17 empty] | 35.24209 | 0.1419675
10852 | 2022/01/04 10:20:18 | 281688.9942 | 8820.0009 | 1 | 16 | 2 | 0 | 0 | 0 | 0 | 4.06767 | 0 | 8.561587 | 0.1433368 | 32.4812 | 23.04494 |  | 2.370693e-07 | [19 empty] | 34.88623 | -0.1602185
10853 | 2022/01/04 10:21:18 | 281748.9955 | 8880.0022 | 1 | 16 | 2 | 0 | 0 | 0 | 0 | 4.067745 | 0 | 8.561587 | 0.1433368 | 32.4812 | 23.04494 |  | 9.956992e-06 |  | 0 | [17 empty] | 34.87423 | 0.08690953
10854 | 2022/01/04 10:22:18 | 281808.9937 | 8940.0004 | 1 | 16 | 2 | 0 | 0 | 0 | 0 | 4.067553 | 0 | 8.561587 | 0.1433368 | 32.4812 | 23.04494 |  | -8.850146e-06 | [19 empty] | 34.55742 | -0.1269627
10855 | 2022/01/04 10:23:18 | 281868.9944 | 9000.0011 | 1 | 16 | 2 | 0 | 0 | 0 | 0 | 4.067427 | 0 | 8.561587 | 0.1433368 | 32.4812 | 23.04494 |  | 2.054788e-06 |  | 0 | [17 empty] | 34.58272 | -0.0192678
10856 | 2022/01/04 10:24:18 | 281928.9952 | 9060.0019 | 1 | 16 | 2 | 0 | 0 | 0 | 0 | 4.067577 | 0 | 8.561587 | 0.1433368 | 32.4812 | 23.04494 |  | -1.746439e-05 | [19 empty] | 34.59921 | -0.1235008
10857 | 2022/01/04 10:25:18 | 281988.9935 | 9120.0002 | 1 | 16 | 2 | 0 | 0 | 0 | 0 | 4.067923 | 0 | 8.561587 | 0.1433368 | 32.4812 | 23.04494 |  | 6.795985e-06 |  | 0 | [17 empty] | 34.92958 | -0.01333833
10858 | 2022/01/04 10:26:18 | 282048.9943 | 9180.001 | 1 | 16 | 2 | 0 | 0 | 0 | 0 | 4.067651 | 0 | 8.561587 | 0.1433368 | 32.4812 | 23.04494 |  | 1.48556e-05 | [19 empty] | 35.05573 | 0.04698515
10859 | 2022/01/04 10:27:18 | 282108.9941 | 9240.0008 | 1 | 16 | 2 | 0 | 0 | 0 | 0 | 4.067753 | 0 | 8.561587 | 0.1433368 | 32.4812 | 23.04494 |  | 2.291745e-06 |  | 0 | [17 empty] | 34.89174 | 0.08319139
10860 | 2022/01/04 10:28:18 | 282168.9948 | 9300.0015 | 1 | 16 | 2 | 0 | 0 | 0 | 0 | 4.067651 | 0 | 8.561587 | 0.1433368 | 32.4812 | 23.04494 |  | 3.350801e-05 | [19 empty] | 35.01302 | 0.1233613
10861 | 2022/01/04 10:29:18 | 282228.994 | 9360.0007 | 1 | 16 | 2 | 0 | 0 | 0 | 0 | 4.067514 | 0 | 8.561587 | 0.1433368 | 32.4812 | 23.04494 |  | -9.798944e-06 |  | 0 | [17 empty] | 34.45459 | -0.0353694
10862 | 2022/01/04 10:30:18 | 282288.9936 | 9420.0003 | 1 | 16 | 2 | 0 | 0 | 0 | 0 | 4.0676 | 0 | 8.561587 | 0.1433368 | 32.4812 | 23.04494 |  | 3.872227e-06 | [19 empty] | 34.50534 | -0.01707792
10863 | 2022/01/04 10:31:18 | 282348.9935 | 9480.0002 | 1 | 16 | 2 | 0 | 0 | 0 | 0 | 4.067787 | 0 | 8.561587 | 0.1433368 | 32.4812 | 23.04494 |  | -1.841375e-05 |  | 0 | [17 empty] | 34.60482 | 0.01817465
10864 | 2022/01/04 10:32:18 | 282408.9933 | 9540 | 1 | 16 | 2 | 0 | 0 | 0 | 0 | 4.067673 | 0 | 8.561587 | 0.1433368 | 32.4812 | 23.04494 |  | -1.738508e-06 | [19 empty] | 34.88282 | -0.05255103
10865 | 2022/01/04 10:33:18 | 282468.9947 | 9600.0014 | 1 | 16 | 2 | 0 | 0 | 0 | 0 | 4.067817 | 0 | 8.561587 | 0.1433368 | 32.4812 | 23.04494 |  | 3.477131e-05 |  | 0 | [17 empty] | 35.03464 | -0.02663851
10866 | 2022/01/04 10:34:18 | 282528.9948 | 9660.0015 | 1 | 16 | 2 | 0 | 0 | 0 | 0 | 4.067607 | 0 | 8.561587 | 0.1433368 | 32.4812 | 23.04494 |  | 2.765648e-06 | [19 empty] | 35.16164 | 0.05548716
10867 | 2022/01/04 10:35:18 | 282588.9953 | 9720.002 | 1 | 16 | 2 | 0 | 0 | 0 | 0 | 4.067512 | 0 | 8.561587 | 0.1433368 | 32.4812 | 23.04494 |  | -9.640257e-06 |  | 0 | [17 empty] | 35.15232 | 0.03188848
10868 | 2022/01/04 10:36:18 | 282648.9942 | 9780.0009 | 1 | 16 | 2 | 0 | 0 | 0 | 0 | 4.067801 | 0 | 8.561587 | 0.1433368 | 32.4812 | 23.04494 |  | -1.754342e-05 | [19 empty] | 34.6284 | -0.1689243
10869 | 2022/01/04 10:37:18 | 282708.9946 | 9840.0013 | 1 | 16 | 2 | 0 | 0 | 0 | 0 | 4.067728 | 0 | 8.561587 | 0.1433368 | 32.4812 | 23.04494 |  | 3.950892e-06 |  | 0 | [17 empty] | 35.14318 | 0.1723206
10870 | 2022/01/04 10:38:18 | 282768.9933 | 9900 | 1 | 16 | 2 | 0 | 0 | 0 | 0 | 4.067697 | 0 | 8.561587 | 0.1433368 | 32.4812 | 23.04494 |  | 3.389866e-05 | [19 empty] | 34.64455 | -0.1650953
10871 | 2022/01/04 10:39:18 | 282828.9947 | 9960.0014 | 1 | 16 | 2 | 0 | 0 | 0 | 0 | 4.067632 | 0 | 8.561587 | 0.1433368 | 32.4812 | 23.04494 |  | -2.133659e-06 |  | 0 | [17 empty] | 34.52258 | -0.135355
10872 | 2022/01/04 10:40:18 | 282888.9938 | 10020.0005 | 1 | 16 | 2 | 0 | 0 | 0 | 0 | 4.067471 | 0 | 8.561587 | 0.1433368 | 32.4812 | 23.04494 |  | -1.801876e-05 | [19 empty] | 34.68011 | -0.1573777
10873 | 2022/01/04 10:41:18 | 282948.9945 | 10080.0012 | 1 | 16 | 2 | 0 | 0 | 0 | 0 | 4.067739 | 0 | 8.561587 | 0.1433368 | 32.4812 | 23.04494 |  | -2.947415e-05 |  | 0 | [17 empty] | 34.74462 | -0.2021039
10874 | 2022/01/04 10:42:18 | 283008.9942 | 10140.0009 | 1 | 16 | 2 | 0 | 0 | 0 | 0 | 4.067891 | 0 | 8.561587 | 0.1433368 | 32.4812 | 23.04494 |  | 3.658526e-05 | [19 empty] | 34.90529 | 0.09458661
10875 | 2022/01/04 10:43:18 | 283068.9934 | 10200.0001 | 1 | 16 | 2 | 0 | 0 | 0 | 0 | 4.067548 | 0 | 8.561587 | 0.1433368 | 32.4812 | 23.04494 |  | -2.054481e-06 |  | 0 | [17 empty] | 35.24782 | 0.2452886
10876 | 2022/01/04 10:44:18 | 283128.9934 | 10260.0001 | 1 | 16 | 2 | 0 | 0 | 0 | 0 | 4.067657 | 0 | 8.561587 | 0.1433368 | 32.4812 | 23.04494 |  | 4.377915e-05 | [19 empty] | 34.64528 | -0.0941503
10877 | 2022/01/04 10:45:18 | 283188.9939 | 10320.0006 | 1 | 16 | 2 | 0 | 0 | 0 | 0 | 4.067806 | 0 | 8.561587 | 0.1433368 | 32.4812 | 23.04494 |  | 4.875886e-05 |  | 0 | [17 empty] | 34.49126 | -0.1675856
10878 | 2022/01/04 10:46:18 | 283248.9936 | 10380.0003 | 1 | 16 | 2 | 0 | 0 | 0 | 0 | 4.067797 | 0 | 8.561587 | 0.1433368 | 32.4812 | 23.04494 |  | 4.085866e-05 | [19 empty] | 34.49873 | -0.1591563
10879 | 2022/01/04 10:47:18 | 283308.9937 | 10440.0004 | 1 | 16 | 2 | 0 | 0 | 0 | 0 | 4.067834 | 0 | 8.561587 | 0.1433368 | 32.4812 | 23.04494 |  | -2.686985e-06 |  | 0 | [17 empty] | 35.03878 | 0.1689231
10880 | 2022/01/04 10:48:18 | 283368.9944 | 10500.0011 | 1 | 16 | 2 | 0 | 0 | 0 | 0 | 4.067601 | 0 | 8.561587 | 0.1433368 | 32.4812 | 23.04494 |  | -3.603513e-05 | [19 empty] | 35.11057 | 0.1864636
10881 | 2022/01/04 10:49:18 | 283428.9942 | 10560.0009 | 1 | 16 | 2 | 0 | 0 | 0 | 0 | 4.067444 | 0 | 8.561587 | 0.1433368 | 32.4812 | 23.04494 |  | 1.509504e-05 |  | 0 | [17 empty] | 34.98225 | 0.1586235
10882 | 2022/01/04 10:50:18 | 283488.995 | 10620.0017 | 1 | 16 | 2 | 0 | 0 | 0 | 0 | 4.06778 | 0 | 8.561587 | 0.1433368 | 32.4812 | 23.04494 |  | 2.52876e-05 | [19 empty] | 35.04877 | 0.192064
10883 | 2022/01/04 10:51:18 | 283548.9947 | 10680.0014 | 1 | 16 | 2 | 0 | 0 | 0 | 0 | 4.067809 | 0 | 8.561587 | 0.1433368 | 32.4812 | 23.04494 |  | 7.90244e-08 |  | 0 | [17 empty] | 34.48039 | -0.2088058
10884 | 2022/01/04 10:52:18 | 283608.9948 | 10740.0015 | 1 | 16 | 2 | 0 | 0 | 0 | 0 | 4.06762 | 0 | 8.561587 | 0.1433368 | 32.4812 | 23.04494 |  | 2.84509e-06 | [19 empty] | 35.15771 | 0.2094853
10885 | 2022/01/04 10:53:18 | 283668.9939 | 10800.0006 | 1 | 16 | 2 | 0 | 0 | 0 | 0 | 4.067513 | 0 | 8.561587 | 0.1433368 | 32.4812 | 23.04494 |  | -2.441874e-05 |  | 0 | [17 empty] | 35.05235 | 0.1388979
10886 | 2022/01/04 10:54:18 | 283728.9937 | 10860.0004 | 1 | 16 | 2 | 0 | 0 | 0 | 0 | 4.067505 | 0 | 8.561587 | 0.1433368 | 32.4812 | 23.04494 |  | -2.410044e-05 | [19 empty] | 34.998 | 0.08448839
10887 | 2022/01/04 10:55:18 | 283788.9935 | 10920.0002 | 1 | 16 | 2 | 0 | 0 | 0 | 0 | 4.067877 | 0 | 8.561587 | 0.1433368 | 32.4812 | 23.04494 |  | 1.880765e-05 |  | 0 | [17 empty] | 34.40798 | -0.1341414
10888 | 2022/01/04 10:56:18 | 283848.9935 | 10980.0002 | 1 | 16 | 2 | 0 | 0 | 0 | 0 | 4.067785 | 0 | 8.561587 | 0.1433368 | 32.4812 | 23.04494 |  | 4.180356e-05 | [19 empty] | 34.4782 | -0.0002634525
10889 | 2022/01/04 10:57:18 | 283908.9939 | 11040.0006 | 1 | 16 | 2 | 0 | 0 | 0 | 0 | 4.067629 | 0 | 8.561587 | 0.1433368 | 32.4812 | 23.04494 |  | 7.349573e-06 |  | 0 | [17 empty] | 34.97868 | 0.00202179
10890 | 2022/01/04 10:58:18 | 283968.9938 | 11100.0005 | 1 | 16 | 2 | 0 | 0 | 0 | 0 | 4.067648 | 0 | 8.561587 | 0.1433368 | 32.4812 | 23.04494 |  | 8.534706e-06 | [19 empty] | 34.45472 | -0.09913206
10891 | 2022/01/04 10:59:18 | 284028.9939 | 11160.0006 | 1 | 16 | 2 | 0 | 0 | 0 | 0 | 4.067543 | 0 | 8.561587 | 0.1433368 | 32.4812 | 23.04494 |  | -2.386517e-05 |  | 0 | [17 empty] | 34.86534 | 0.1207006
10892 | 2022/01/04 11:00:18 | 284088.9934 | 11220.0001 | 1 | 16 | 2 | 0 | 0 | 0 | 0 | 4.067608 | 0 | 8.561587 | 0.1433368 | 32.4812 | 23.04494 |  | -4.401549e-05 | [19 empty] | 34.92766 | -0.04503369
10893 | 2022/01/04 11:01:18 | 284148.9945 | 11280.0012 | 1 | 16 | 2 | 0 | 0 | 0 | 0 | 4.067758 | 0 | 8.561587 | 0.1433368 | 32.4812 | 23.04494 |  | -3.824527e-05 |  | 0 | [17 empty] | 34.58455 | -0.01442432
10894 | 2022/01/04 11:02:18 | 284208.9934 | 11340.0001 | 1 | 16 | 2 | 0 | 0 | 0 | 0 | 4.067704 | 0 | 8.561587 | 0.1433368 | 32.4812 | 23.04494 |  | 3.872517e-06 | [19 empty] | 34.6365 | -0.135361
10895 | 2022/01/04 11:03:18 | 284268.9934 | 11400.0001 | 1 | 16 | 2 | 0 | 0 | 0 | 0 | 4.067687 | 0 | 8.561587 | 0.1433368 | 32.4812 | 23.04494 |  | 1.79375e-05 |  | 0 | [17 empty] | 35.05198 | 0.1580596
10896 | 2022/01/04 11:04:18 | 284328.994 | 11460.0007 | 1 | 16 | 2 | 0 | 0 | 0 | 0 | 4.067676 | 0 | 8.561587 | 0.1433368 | 32.4812 | 23.04494 |  | -5.689757e-06 | [19 empty] | 35.17774 | 0.02516508
10897 | 2022/01/04 11:05:18 | 284388.9936 | 11520.0003 | 1 | 16 | 2 | 0 | 0 | 0 | 0 | 4.067649 | 0 | 8.561587 | 0.1433368 | 32.4812 | 23.04494 |  | 1.849186e-05 |  | 0 | [17 empty] | 35.10884 | 0.06148577
10898 | 2022/01/04 11:06:18 | 284448.9945 | 11580.0012 | 1 | 16 | 2 | 0 | 0 | 0 | 0 | 4.067809 | 0 | 8.561587 | 0.1433368 | 32.4812 | 23.04494 |  | -1.517369e-05 | [19 empty] | 35.14857 | 0.1240671
10899 | 2022/01/04 11:07:18 | 284508.9952 | 11640.0019 | 1 | 16 | 2 | 0 | 0 | 0 | 0 | 4.067754 | 0 | 8.561587 | 0.1433368 | 32.4812 | 23.04494 |  | 2.591764e-05 |  | 0 | [17 empty] | 35.03292 | -0.02787948
10900 | 2022/01/04 11:08:18 | 284568.9934 | 11700.0001 | 1 | 16 | 2 | 0 | 0 | 0 | 0 | 4.067624 | 0 | 8.561587 | 0.1433368 | 32.4812 | 23.04494 |  | 2.291499e-06 | [19 empty] | 34.7592 | -0.09955406
10901 | 2022/01/04 11:09:18 | 284628.9954 | 11760.0021 | 1 | 16 | 2 | 0 | 0 | 0 | 0 | 4.067523 | 0 | 8.561587 | 0.1433368 | 32.4812 | 23.04494 |  | 8.77149e-06 |  | 0 | [17 empty] | 35.18179 | 0.0968349
10902 | 2022/01/04 11:10:18 | 284688.9937 | 11820.0004 | 1 | 16 | 2 | 0 | 0 | 0 | 0 | 4.067797 | 0 | 8.561587 | 0.1433368 | 32.4812 | 23.04494 |  | -3.105581e-05 | [19 empty] | 35.15495 | 0.06175041
10903 | 2022/01/04 11:11:18 | 284748.9947 | 11880.0014 | 1 | 16 | 2 | 0 | 0 | 0 | 0 | 4.067838 | 0 | 8.561587 | 0.1433368 | 32.4812 | 23.04494 |  | -1.967561e-05 |  | 0 | [17 empty] | 34.98947 | -0.02365589
10904 | 2022/01/04 11:12:18 | 284808.9961 | 11940.0028 | 1 | 16 | 2 | 0 | 0 | 0 | 0 | 4.067783 | 0 | 8.561587 | 0.1433368 | 32.4812 | 23.04494 |  | -1.335424e-05 | [19 empty] | 34.47625 | -0.1852655
10905 | 2022/01/04 11:13:18 | 284868.9934 | 12000.0001 | 1 | 16 | 2 | 0 | 0 | 0 | 0 | 4.067657 | 0 | 8.561587 | 0.1433368 | 32.4812 | 23.04494 |  | 4.986481e-05 |  | 0 | [17 empty] | 34.87417 | -0.08079171
10906 | 2022/01/04 11:14:18 | 284928.9942 | 12060.0009 | 1 | 16 | 2 | 0 | 0 | 0 | 0 | 4.067733 | 0 | 8.561587 | 0.1433368 | 32.4812 | 23.04494 |  | 1.422427e-05 | [19 empty] | 34.84951 | -0.08865595
10907 | 2022/01/04 11:15:18 | 284988.9947 | 12120.0014 | 1 | 16 | 2 | 0 | 0 | 0 | 0 | 4.067846 | 0 | 8.561587 | 0.1433368 | 32.4812 | 23.04494 |  | 1.722632e-05 |  | 0 | [17 empty] | 34.53065 | -0.1786053
10908 | 2022/01/04 11:16:18 | 285048.9949 | 12180.0016 | 1 | 16 | 2 | 0 | 0 | 0 | 0 | 4.067911 | 0 | 8.561587 | 0.1433368 | 32.4812 | 23.04494 |  | -1.785981e-05 | [19 empty] | 34.50634 | -0.03483772
10909 | 2022/01/04 11:17:18 | 285108.9948 | 12240.0015 | 1 | 16 | 2 | 0 | 0 | 0 | 0 | 4.067819 | 0 | 8.561587 | 0.1433368 | 32.4812 | 23.04494 |  | -2.070456e-05 |  | 0 | [17 empty] | 34.5424 | -0.005301237
10910 | 2022/01/04 11:18:18 | 285168.9934 | 12300.0001 | 1 | 16 | 2 | 0 | 0 | 0 | 0 | 4.067849 | 0 | 8.561587 | 0.1433368 | 32.4812 | 23.04494 |  | -1.272219e-05 | [19 empty] | 34.93596 | -0.07750511
10911 | 2022/01/04 11:19:18 | 285228.9933 | 12360 | 1 | 16 | 2 | 0 | 0 | 0 | 0 | 4.067579 | 0 | 8.561587 | 0.1433368 | 32.4812 | 23.04494 |  | -8.772289e-06 |  | 0 | [17 empty] | 34.96381 | -0.07220745
10912 | 2022/01/04 11:20:18 | 285288.995 | 12420.0017 | 1 | 16 | 2 | 0 | 0 | 0 | 0 | 4.067794 | 0 | 8.561587 | 0.1433368 | 32.4812 | 23.04494 |  | -9.640737e-06 | [19 empty] | 34.58467 | -0.1505828
10913 | 2022/01/04 11:21:18 | 285348.9939 | 12480.0006 | 1 | 16 | 2 | 0 | 0 | 0 | 0 | 4.067904 | 0 | 8.561587 | 0.1433368 | 32.4812 | 23.04494 |  | 2.42621e-05 |  | 0 | [17 empty] | 35.09488 | 0.02965331
10914 | 2022/01/04 11:22:18 | 285408.9941 | 12540.0008 | 1 | 16 | 2 | 0 | 0 | 0 | 0 | 4.067954 | 0 | 8.561587 | 0.1433368 | 32.4812 | 23.04494 |  | 3.081747e-05 | [19 empty] | 34.56136 | -0.1784372
10915 | 2022/01/04 11:23:18 | 285468.9934 | 12600.0001 | 1 | 16 | 2 | 0 | 0 | 0 | 0 | 4.06769 | 0 | 8.561587 | 0.1433368 | 32.4812 | 23.04494 |  | -1.959789e-05 |  | 0 | [17 empty] | 34.54374 | -0.1617253
10916 | 2022/01/04 11:23:18 | 285468.9951 | 12600.0018 | 1 | 16 | 2 | 0 | 0 | 0 | 0 | 4.06769 | 0 | 8.561587 | 0.1433368 | 32.4812 | 23.04494 |  | -1.959789e-05 | 0.01865272 | 0 | 0 | [16 empty] | 34.54374 | -0.1617253
10917 | 2022/01/04 11:23:18 | 285469.0053 | 0.0022 | 1 | 17 | 3 | 0 | 0 | 0 | 0 | 4.067743 | 0 | 8.561587 | 0.1433368 | 32.4812 | 23.04494 |  | -1.959789e-05 | 0.01865272 | 0 | 0 | [16 empty] | 34.54581 | -0.1617253
10918 | 2022/01/04 11:23:18 | 285469.0142 | 0.0022 | 1 | 14 | 3 | 0 | 0 | 0 | 0 | 4.067455 | 0 | 8.561587 | 0 | 32.4812 | 23.04494 |  | -1.959789e-05 | 0.01865272 | 5.119558 | 0 | [16 empty] | 34.54762 | -0.1617253
10919 | 2022/01/04 11:23:19 | 285470.0553 | 1.001 | 1 | 15 | 3 | 0 | 0 | 0 | -0.7172775 | 4.053547 | -2.907518 | 8.561587 | 0.0001963141 | 32.4812 | 23.04574 |  | -0.005660414 |  | 0.001097374 | 911.2667 | [16 empty] | 34.75897 | -0.1617253
10920 | 2022/01/04 11:23:20 | 285471.0549 | 2.0006 | 1 | 15 | 3 | 0 | 0 | 0 | -0.7173157 | 4.052565 | -2.906968 | 8.561587 | 0.0003469511 | 32.4812 | 23.04635 |  | -0.001399704 | [19 empty] | 35.17702 | 0.1978981
10921 | 2022/01/04 11:23:21 | 285472.0556 | 3.0013 | 1 | 15 | 3 | 0 | 0 | 0 | -0.717804 | 4.05214 | -2.908642 | 8.561587 | 0.0005924916 | 32.4812 | 23.04734 | [21 empty] | 34.53896 | -0.141412
10922 | 2022/01/04 11:23:22 | 285473.0556 | 4.0013 | 1 | 15 | 3 | 0 | 0 | 0 | -0.7175064 | 4.051333 | -2.906857 | 8.561587 | 0.0007855323 | 32.4812 | 23.04813 | [21 empty] | 35.08046 | 0.111239
10923 | 2022/01/04 11:23:23 | 285474.0551 | 5.0008 | 1 | 15 | 3 | 0 | 0 | 0 | -0.7179031 | 4.050842 | -2.908112 | 8.561587 | 0.0009944018 | 32.4812 | 23.04897 |  | -0.0007171984 | [19 empty] | 34.44361 | -0.05057216
10924 | 2022/01/04 11:23:24 | 285475.0569 | 6.0026 | 1 | 15 | 3 | 0 | 0 | 0 | -0.7173462 | 4.050245 | -2.905428 | 8.561587 | 0.001173339 | 32.4812 | 23.0497 |  |  |  | 0.2268668 | [17 empty] | 34.97349 | 0.0171423
10925 | 2022/01/04 11:23:25 | 285476.0559 | 7.0016 | 1 | 15 | 3 | 0 | 0 | 0 | -0.7171707 | 4.049772 | -2.904378 | 8.561587 | 0.001395043 | 32.4812 | 23.05059 | [21 empty] | 35.07959 | 0.03315687
10926 | 2022/01/04 11:23:26 | 285477.0562 | 8.0019 | 1 | 15 | 3 | 0 | 0 | 0 | -0.7168655 | 4.049413 | -2.902884 | 8.561587 | 0.001590272 | 32.4812 | 23.05139 |  | -0.0004806519 | [19 empty] | 34.80027 | -0.08728862
10927 | 2022/01/04 11:23:27 | 285478.0546 | 9.0003 | 1 | 15 | 3 | 0 | 0 | 0 | -0.717392 | 4.048975 | -2.904702 | 8.561587 | 0.001783101 | 32.4812 | 23.05217 | [21 empty] | 35.17007 | 0.1155627
10928 | 2022/01/04 11:23:28 | 285479.0559 | 10.0016 | 1 | 15 | 3 | 0 | 0 | 0 | -0.7177277 | 4.048606 | -2.905797 | 8.561587 | 0.001978384 | 32.4812 | 23.05296 | [21 empty] | 34.56939 | -0.1877105
10929 | 2022/01/04 11:23:29 | 285480.0545 | 11.0002 | 1 | 15 | 3 | 0 | 0 | 0 | -0.7178268 | 4.04787 | -2.90567 | 8.561587 | 0.002184012 | 32.4812 | 23.05379 |  | -0.0003911041 | [19 empty] | 35.13137 | 0.1756167
10930 | 2022/01/04 11:23:30 | 285481.0566 | 12.0023 | 1 | 15 | 3 | 0 | 0 | 0 | -0.7174683 | 4.047949 | -2.904275 | 8.561587 | 0.002390415 | 32.4812 | 23.05462 | [21 empty] | 34.83798 | 0.1756167
10931 | 2022/01/04 11:23:31 | 285482.0547 | 13.0004 | 1 | 15 | 3 | 0 | 0 | 0 | -0.7180939 | 4.047657 | -2.906598 | 8.561587 | 0.002589342 | 32.4812 | 23.05543 | [21 empty] | 34.94598 | 0.1449859
10932 | 2022/01/04 11:23:32 | 285483.0543 | 14 | 1 | 15 | 3 | 0 | 0 | 0 | -0.7173462 | 4.04719 | -2.903236 | 8.561587 | 0.002785633 | 32.4812 | 23.05622 | [21 empty] | 35.06704 | 0.1449859
10933 | 2022/01/04 11:23:33 | 285484.0558 | 15.0015 | 1 | 15 | 3 | 0 | 0 | 0 | -0.7176743 | 4.046926 | -2.904375 | 8.561587 | 0.002987816 | 32.4812 | 23.05704 | [21 empty] | 34.70872 | 0.06228924
10934 | 2022/01/04 11:23:34 | 285485.0558 | 16.0015 | 1 | 15 | 3 | 0 | 0 | 0 | -0.7180557 | 4.046719 | -2.90577 | 8.561587 | 0.003187615 | 32.4812 | 23.05785 |  | -0.0003221539 | [19 empty] | 35.13087 | 0.06228924
10935 | 2022/01/04 11:23:35 | 285486.0548 | 17.0005 | 1 | 15 | 3 | 0 | 0 | 0 | -0.7174301 | 4.046497 | -2.903079 | 8.561587 | 0.003374062 | 32.4812 | 23.05861 | [21 empty] | 34.64127 | -0.02107739
10936 | 2022/01/04 11:23:36 | 285487.0544 | 18.0001 | 1 | 15 | 3 | 0 | 0 | 0 | -0.7175369 | 4.046325 | -2.903387 | 8.561587 | 0.003587313 | 32.4812 | 23.05947 | [21 empty] | 35.05858 | -0.03403068
10937 | 2022/01/04 11:23:37 | 285488.0552 | 19.0009 | 1 | 15 | 3 | 0 | 0 | 0 | -0.7174606 | 4.046139 | -2.902945 | 8.561587 | 0.003760315 | 32.4812 | 23.06017 | [21 empty] | 34.82405 | 0.09114981
10938 | 2022/01/04 11:23:38 | 285489.0563 | 20.002 | 1 | 15 | 3 | 0 | 0 | 0 | -0.717308 | 4.045919 | -2.90217 | 8.561587 | 0.003980062 | 32.4812 | 23.06106 |  | -0.0002832777 | [19 empty] | 34.95076 | -0.101465
10939 | 2022/01/04 11:23:39 | 285490.0552 | 21.0009 | 1 | 15 | 3 | 0 | 0 | 0 | -0.7174683 | 4.045466 | -2.902494 | 8.561587 | 0.004180936 | 32.4812 | 23.06187 | [21 empty] | 35.04038 | 0.1690662
10940 | 2022/01/04 11:23:40 | 285491.0559 | 22.0016 | 1 | 15 | 3 | 0 | 0 | 0 | -0.7176208 | 4.045359 | -2.903034 | 8.561587 | 0.004378702 | 32.4812 | 23.06267 |  |  |  | 0.6192739 | 2.363881 | [16 empty] | 34.47662 | -0.1761734
10941 | 2022/01/04 11:23:41 | 285492.0557 | 23.0014 | 1 | 15 | 3 | 0 | 0 | 0 | -0.7180786 | 4.044921 | -2.904571 | 8.561587 | 0.004581881 | 32.4812 | 23.06349 | [21 empty] | 35.16008 | 0.2135789
10942 | 2022/01/04 11:23:42 | 285493.0551 | 24.0008 | 1 | 15 | 3 | 0 | 0 | 0 | -0.7172394 | 4.044661 | -2.90099 | 8.561587 | 0.004779313 | 32.4812 | 23.06429 | [21 empty] | 34.65571 | -0.1576138
10943 | 2022/01/04 11:23:43 | 285494.0559 | 25.0016 | 1 | 15 | 3 | 0 | 0 | 0 | -0.717659 | 4.044606 | -2.902648 | 8.561587 | 0.004975969 | 32.4812 | 23.06509 | [21 empty] | 35.1392 | 0.1510894
10944 | 2022/01/04 11:23:44 | 285495.0549 | 26.0006 | 1 | 15 | 3 | 0 | 0 | 0 | -0.7178116 | 4.044433 | -2.903141 | 8.561587 | 0.005181437 | 32.4812 | 23.06592 | [21 empty] | 34.75272 | -0.1207733
10945 | 2022/01/04 11:23:45 | 285496.0558 | 27.0015 | 1 | 15 | 3 | 0 | 0 | 0 | -0.7174225 | 4.043975 | -2.901239 | 8.561587 | 0.0053813 | 32.4812 | 23.06672 |  | -0.0001947176 | [19 empty] | 34.52468 | -0.1207733
10946 | 2022/01/04 11:23:46 | 285497.055 | 28.0007 | 1 | 15 | 3 | 0 | 0 | 0 | -0.7175064 | 4.044067 | -2.901644 | 8.561587 | 0.005569943 | 32.4812 | 23.06749 | [21 empty] | 34.95126 | -0.03277659
10947 | 2022/01/04 11:23:47 | 285498.0563 | 29.002 | 1 | 15 | 3 | 0 | 0 | 0 | -0.7178497 | 4.043941 | -2.902942 | 8.561587 | 0.00577274 | 32.4812 | 23.06831 | [21 empty] | 34.41647 | -0.03277659
10948 | 2022/01/04 11:23:48 | 285499.0558 | 30.0015 | 1 | 15 | 3 | 0 | 0 | 0 | -0.7172318 | 4.043663 | -2.900244 | 8.561587 | 0.005974875 | 32.4812 | 23.06913 | [21 empty] | 35.08911 | 0.0691855
10949 | 2022/01/04 11:23:49 | 285500.0552 | 31.0009 | 1 | 15 | 3 | 0 | 0 | 0 | -0.7180176 | 4.043301 | -2.903161 | 8.561587 | 0.00617593 | 32.4812 | 23.06994 | [21 empty] | 34.51843 | 0.0691855
10950 | 2022/01/04 11:23:50 | 285501.0558 | 32.0015 | 1 | 15 | 3 | 0 | 0 | 0 | -0.7178268 | 4.043239 | -2.902345 | 8.561587 | 0.00637452 | 32.4812 | 23.07074 | [21 empty] | 34.73452 | -0.1108098
10951 | 2022/01/04 11:23:51 | 285502.0545 | 33.0002 | 1 | 15 | 3 | 0 | 0 | 0 | -0.7169113 | 4.043039 | -2.8985 | 8.561587 | 0.006572085 | 32.4812 | 23.07154 | [21 empty] | 34.65606 | 0.1238596
10952 | 2022/01/04 11:23:52 | 285503.0559 | 34.0016 | 1 | 15 | 3 | 0 | 0 | 0 | -0.7176895 | 4.04309 | -2.901683 | 8.561587 | 0.006774983 | 32.4812 | 23.07236 |  | -0.0001651931 | [19 empty] | 34.57073 | -0.1750422
10953 | 2022/01/04 11:23:53 | 285504.0553 | 35.001 | 1 | 15 | 3 | 0 | 0 | 0 | -0.7183456 | 4.042896 | -2.904197 | 8.561587 | 0.006967254 | 32.4812 | 23.07314 | [21 empty] | 34.80844 | 0.1738226
10954 | 2022/01/04 11:23:54 | 285505.055 | 36.0007 | 1 | 15 | 3 | 0 | 0 | 0 | -0.7175064 | 4.042913 | -2.900816 | 8.561587 | 0.007173709 | 32.4812 | 23.07397 | [21 empty] | 34.48678 | -0.2000582
10955 | 2022/01/04 11:23:55 | 285506.056 | 37.0017 | 1 | 15 | 3 | 0 | 0 | 0 | -0.7175064 | 4.042706 | -2.900667 | 8.561587 | 0.007373379 | 32.4812 | 23.07478 | [21 empty] | 34.97945 | 0.15396
10956 | 2022/01/04 11:23:56 | 285507.0559 | 38.0016 | 1 | 15 | 3 | 0 | 0 | 0 | -0.7180557 | 4.042493 | -2.902735 | 8.561587 | 0.007572269 | 32.4812 | 23.07558 | [21 empty] | 34.43787 | -0.1692438
10957 | 2022/01/04 11:23:57 | 285508.055 | 39.0007 | 1 | 15 | 3 | 0 | 0 | 0 | -0.7179031 | 4.042109 | -2.901843 | 8.561587 | 0.007773155 | 32.4812 | 23.0764 | [21 empty] | 34.88432 | 0.1395142
10958 | 2022/01/04 11:23:58 | 285509.0554 | 40.0011 | 1 | 15 | 3 | 0 | 0 | 0 | -0.7182159 | 4.042207 | -2.903177 | 8.561587 | 0.007964238 | 32.4812 | 23.07717 | [21 empty] | 34.55155 | -0.1039886
10959 | 2022/01/04 11:23:59 | 285510.0544 | 41.0001 | 1 | 15 | 3 | 0 | 0 | 0 | -0.7179489 | 4.042086 | -2.902011 | 8.561587 | 0.008168688 | 32.4812 | 23.078 | [21 empty] | 34.63956 | 0.02750158
10960 | 2022/01/04 11:24:00 | 285511.0548 | 42.0005 | 1 | 15 | 3 | 0 | 0 | 0 | -0.7176743 | 4.041696 | -2.900621 | 8.561587 | 0.008370771 | 32.4812 | 23.07881 |  | -0.0001409435 | [19 empty] | 35.12477 | 0.02750158
10961 | 2022/01/04 11:24:01 | 285512.0552 | 43.0009 | 1 | 15 | 3 | 0 | 0 | 0 | -0.7177277 | 4.041602 | -2.90077 | 8.561587 | 0.00856518 | 32.4812 | 23.0796 | [21 empty] | 34.47591 | -0.08596897
10962 | 2022/01/04 11:24:02 | 285513.0559 | 44.0016 | 1 | 15 | 3 | 0 | 0 | 0 | -0.7177124 | 4.04157 | -2.900685 | 8.561587 | 0.008766214 | 32.4812 | 23.08041 | [21 empty] | 35.01782 | -0.08596897
10963 | 2022/01/04 11:24:03 | 285514.0563 | 45.002 | 1 | 15 | 3 | 0 | 0 | 0 | -0.7175369 | 4.041436 | -2.899879 | 8.561587 | 0.008966005 | 32.4812 | 23.08122 | [21 empty] | 34.54302 | -0.1442873
10964 | 2022/01/04 11:24:04 | 285515.0547 | 46.0004 | 1 | 15 | 3 | 0 | 0 | 0 | -0.7172318 | 4.041127 | -2.898425 | 8.561587 | 0.009157781 | 32.4812 | 23.08199 | [21 empty] | 34.72487 | -0.1442873
10965 | 2022/01/04 11:24:05 | 285516.0562 | 47.0019 | 1 | 15 | 3 | 0 | 0 | 0 | -0.7176971 | 4.040869 | -2.90012 | 8.561587 | 0.009362026 | 32.4812 | 23.08282 | [21 empty] | 35.12391 | 0.1815271
10966 | 2022/01/04 11:24:06 | 285517.0566 | 48.0023 | 1 | 15 | 3 | 0 | 0 | 0 | -0.7177277 | 4.040804 | -2.900197 | 8.561587 | 0.009560855 | 32.4812 | 23.08362 | [21 empty] | 34.52077 | -0.1410007
10967 | 2022/01/04 11:24:07 | 285518.0548 | 49.0005 | 1 | 15 | 3 | 0 | 0 | 0 | -0.7172928 | 4.04101 | -2.898587 | 8.561587 | 0.009756223 | 32.4812 | 23.08441 | [21 empty] | 35.08536 | 0.1289546
10968 | 2022/01/04 11:24:08 | 285519.0566 | 50.0023 | 1 | 15 | 3 | 0 | 0 | 0 | -0.7177124 | 4.040753 | -2.900099 | 8.561587 | 0.00996481 | 32.4812 | 23.08525 | [21 empty] | 34.46672 | -0.05813837
10969 | 2022/01/04 11:24:09 | 285520.0543 | 51 | 1 | 15 | 3 | 0 | 0 | 0 | -0.717659 | 4.04055 | -2.899737 | 8.561587 | 0.01016125 | 32.4812 | 23.08605 | [21 empty] | 34.81029 | -0.02782106
10970 | 2022/01/04 11:24:10 | 285521.0546 | 52.0003 | 1 | 15 | 3 | 0 | 0 | 0 | -0.7180939 | 4.040566 | -2.901506 | 8.561587 | 0.01035897 | 32.4812 | 23.08685 |  | -0.0001092874 | [19 empty] | 35.14919 | 0.1059055
10971 | 2022/01/04 11:24:11 | 285522.0547 | 53.0004 | 1 | 15 | 3 | 0 | 0 | 0 | -0.7175446 | 4.040555 | -2.899278 | 8.561587 | 0.01056342 | 32.4812 | 23.08767 |  |  |  | 1.239375 | [17 empty] | 34.57564 | -0.1792336
10972 | 2022/01/04 11:24:12 | 285523.0547 | 54.0004 | 1 | 15 | 3 | 0 | 0 | 0 | -0.7174072 | 4.040439 | -2.89864 | 8.561587 | 0.0107599 | 32.4812 | 23.08847 | [21 empty] | 35.07301 | 0.1554275
10973 | 2022/01/04 11:24:13 | 285524.0546 | 55.0003 | 1 | 15 | 3 | 0 | 0 | 0 | -0.7174683 | 4.040396 | -2.898856 | 8.561587 | 0.01094734 | 32.4812 | 23.08922 | [21 empty] | 34.48763 | -0.1829314
10974 | 2022/01/04 11:24:14 | 285525.0559 | 56.0016 | 1 | 15 | 3 | 0 | 0 | 0 | -0.717804 | 4.040154 | -2.900039 | 8.561587 | 0.01115042 | 32.4812 | 23.09004 | [21 empty] | 34.83323 | 0.1080024
10975 | 2022/01/04 11:24:15 | 285526.0544 | 57.0001 | 1 | 15 | 3 | 0 | 0 | 0 | -0.7178116 | 4.040319 | -2.900188 | 8.561587 | 0.01135797 | 32.4812 | 23.09088 | [21 empty] | 35.06773 | 0.1080024
10976 | 2022/01/04 11:24:16 | 285527.0543 | 58 | 1 | 15 | 3 | 0 | 0 | 0 | -0.7176895 | 4.040076 | -2.89952 | 8.561587 | 0.01155474 | 32.4812 | 23.09168 | [21 empty] | 34.65996 | 0.02363443
10977 | 2022/01/04 11:24:17 | 285528.0547 | 59.0004 | 1 | 15 | 3 | 0 | 0 | 0 | -0.7174301 | 4.039885 | -2.898335 | 8.561587 | 0.01174314 | 32.4812 | 23.09244 | [21 empty] | 35.1823 | 0.02363443
10978 | 2022/01/04 11:24:18 | 285529.0545 | 60.0002 | 1 | 15 | 3 | 0 | 0 | 0 | -0.7174072 | 4.039701 | -2.898111 | 8.561587 | 0.01195187 | 32.4812 | 23.09328 | [21 empty] | 34.50769 | -0.09865046
10979 | 2022/01/04 11:24:19 | 285530.0557 | 61.0014 | 1 | 15 | 3 | 0 | 0 | 0 | -0.7169876 | 4.039725 | -2.896433 | 8.561587 | 0.01215275 | 32.4812 | 23.09409 | [21 empty] | 35.00168 | -0.09865046
10980 | 2022/01/04 11:24:20 | 285531.0555 | 62.0012 | 1 | 15 | 3 | 0 | 0 | 0 | -0.7171783 | 4.039359 | -2.896941 | 8.561587 | 0.0123493 | 32.4812 | 23.09489 |  | -0.0001030358 | [19 empty] | 35.07534 | 0.177393
10981 | 2022/01/04 11:24:21 | 285532.0549 | 63.0006 | 1 | 15 | 3 | 0 | 0 | 0 | -0.7183609 | 4.039306 | -2.901679 | 8.561587 | 0.01253465 | 32.4812 | 23.09564 | [21 empty] | 34.85051 | -0.1723456
10982 | 2022/01/04 11:24:22 | 285533.0545 | 64.0002 | 1 | 15 | 3 | 0 | 0 | 0 | -0.7179489 | 4.039247 | -2.899973 | 8.561587 | 0.01273983 | 32.4812 | 23.09646 | [21 empty] | 35.15786 | 0.198133
10983 | 2022/01/04 11:24:23 | 285534.0557 | 65.0014 | 1 | 15 | 3 | 0 | 0 | 0 | -0.7177277 | 4.039004 | -2.898905 | 8.561587 | 0.01294675 | 32.4812 | 23.0973 | [21 empty] | 34.56343 | -0.1524603
10984 | 2022/01/04 11:24:24 | 285535.0544 | 66.0001 | 1 | 15 | 3 | 0 | 0 | 0 | -0.7178497 | 4.038839 | -2.899279 | 8.561587 | 0.0131498 | 32.4812 | 23.09812 | [21 empty] | 35.074 | 0.1262534
10985 | 2022/01/04 11:24:25 | 285536.0546 | 67.0003 | 1 | 15 | 3 | 0 | 0 | 0 | -0.7179413 | 4.038963 | -2.899738 | 8.561587 | 0.01335323 | 32.4812 | 23.09894 | [21 empty] | 34.9334 | -0.04393697
10986 | 2022/01/04 11:24:26 | 285537.0574 | 68.0031 | 1 | 15 | 3 | 0 | 0 | 0 | -0.7175064 | 4.038785 | -2.897854 | 8.561587 | 0.01354379 | 32.4812 | 23.09971 | [21 empty] | 34.84935 | -0.02626777
10987 | 2022/01/04 11:24:27 | 285538.0544 | 69.0001 | 1 | 15 | 3 | 0 | 0 | 0 | -0.7177353 | 4.038768 | -2.898766 | 8.561587 | 0.01374706 | 32.4812 | 23.10053 | [21 empty] | 35.18107 | 0.1036644
10988 | 2022/01/04 11:24:28 | 285539.0545 | 70.0002 | 1 | 15 | 3 | 0 | 0 | 0 | -0.7177124 | 4.038665 | -2.8986 | 8.561587 | 0.01394906 | 32.4812 | 23.10135 |  | -0.0001407405 | [19 empty] | 34.63175 | -0.1716638
10989 | 2022/01/04 11:24:29 | 285540.0555 | 71.0012 | 1 | 15 | 3 | 0 | 0 | 0 | -0.7170563 | 4.038584 | -2.895892 | 8.561587 | 0.01413989 | 32.4812 | 23.10212 | [21 empty] | 35.12613 | 0.1544929
10990 | 2022/01/04 11:24:30 | 285541.055 | 72.0007 | 1 | 15 | 3 | 0 | 0 | 0 | -0.7176361 | 4.038484 | -2.898162 | 8.561587 | 0.01435176 | 32.4812 | 23.10298 | [21 empty] | 34.78315 | 0.1544929
10991 | 2022/01/04 11:24:31 | 285542.0557 | 73.0014 | 1 | 15 | 3 | 0 | 0 | 0 | -0.7172699 | 4.038385 | -2.896612 | 8.561587 | 0.01455054 | 32.4812 | 23.10378 | [21 empty] | 34.94939 | 0.1459432
10992 | 2022/01/04 11:24:32 | 285543.0549 | 74.0006 | 1 | 15 | 3 | 0 | 0 | 0 | -0.7174835 | 4.03842 | -2.8975 | 8.561587 | 0.01474944 | 32.4812 | 23.10458 | [21 empty] | 35.0504 | 0.1459432
10993 | 2022/01/04 11:24:33 | 285544.0553 | 75.001 | 1 | 15 | 3 | 0 | 0 | 0 | -0.7171555 | 4.038341 | -2.896118 | 8.561587 | 0.01494669 | 32.4812 | 23.10538 | [21 empty] | 34.71569 | 0.05400658
10994 | 2022/01/04 11:24:34 | 285545.0554 | 76.0011 | 1 | 15 | 3 | 0 | 0 | 0 | -0.7180023 | 4.038239 | -2.899465 | 8.561587 | 0.01513179 | 32.4812 | 23.10612 | [21 empty] | 35.16092 | 0.05400658
10995 | 2022/01/04 11:24:35 | 285546.056 | 77.0017 | 1 | 15 | 3 | 0 | 0 | 0 | -0.7177734 | 4.038242 | -2.898543 | 8.561587 | 0.01534648 | 32.4812 | 23.10699 | [21 empty] | 34.714 | -0.0005280972
10996 | 2022/01/04 11:24:36 | 285547.0555 | 78.0012 | 1 | 15 | 3 | 0 | 0 | 0 | -0.7178268 | 4.038091 | -2.89865 | 8.561587 | 0.0155438 | 32.4812 | 23.10779 | [21 empty] | 35.08386 | -0.04338145
10997 | 2022/01/04 11:24:37 | 285548.0564 | 79.0021 | 1 | 15 | 3 | 0 | 0 | 0 | -0.7173843 | 4.037884 | -2.896715 | 8.561587 | 0.01574696 | 32.4812 | 23.10861 | [21 empty] | 34.90472 | 0.1029813
10998 | 2022/01/04 11:24:38 | 285549.0554 | 80.0011 | 1 | 15 | 3 | 0 | 0 | 0 | -0.7177124 | 4.037597 | -2.897833 | 8.561587 | 0.01594461 | 32.4812 | 23.10941 |  | -0.0001009014 | [19 empty] | 34.96125 | -0.1324022
10999 | 2022/01/04 11:24:39 | 285550.0548 | 81.0005 | 1 | 15 | 3 | 0 | 0 | 0 | -0.7168884 | 4.037637 | -2.894535 | 8.561587 | 0.01614077 | 32.4812 | 23.1102 | [21 empty] | 35.03598 | 0.1734233
11000 | 2022/01/04 11:24:40 | 285551.0565 | 82.0022 | 1 | 15 | 3 | 0 | 0 | 0 | -0.7172699 | 4.037394 | -2.895901 | 8.561587 | 0.01634393 | 32.4812 | 23.11102 | [21 empty] | 34.49887 | -0.1678479
11001 | 2022/01/04 11:24:41 | 285552.0548 | 83.0005 | 1 | 15 | 3 | 0 | 0 | 0 | -0.717659 | 4.037353 | -2.897443 | 8.561587 | 0.01654133 | 32.4812 | 23.11182 | [21 empty] | 35.13342 | 0.1982963
11002 | 2022/01/04 11:24:42 | 285553.0561 | 84.0018 | 1 | 15 | 3 | 0 | 0 | 0 | -0.7173691 | 4.037318 | -2.896247 | 8.561587 | 0.0167321 | 32.4812 | 23.11259 | [21 empty] | 34.63515 | -0.1557076
11003 | 2022/01/04 11:24:43 | 285554.0547 | 85.0004 | 1 | 15 | 3 | 0 | 0 | 0 | -0.7174301 | 4.037309 | -2.896487 | 8.561587 | 0.01694141 | 32.4812 | 23.11343 | [21 empty] | 35.12356 | -0.1557076
11004 | 2022/01/04 11:24:44 | 285555.0553 | 86.001 | 1 | 15 | 3 | 0 | 0 | 0 | -0.7174606 | 4.037147 | -2.896494 | 8.561587 | 0.01714164 | 32.4812 | 23.11424 | [21 empty] | 34.90166 | -0.06934524
11005 | 2022/01/04 11:24:45 | 285556.0546 | 87.0003 | 1 | 15 | 3 | 0 | 0 | 0 | -0.7181015 | 4.037085 | -2.899037 | 8.561587 | 0.01734077 | 32.4812 | 23.11504 | [21 empty] | 34.50549 | -0.06934524
11006 | 2022/01/04 11:24:46 | 285557.0565 | 88.0022 | 1 | 15 | 3 | 0 | 0 | 0 | -0.7171021 | 4.03704 | -2.89497 | 8.561587 | 0.01753371 | 32.4812 | 23.11582 | [21 empty] | 35.09878 | 0.02541661
11007 | 2022/01/04 11:24:47 | 285558.0571 | 89.0028 | 1 | 15 | 3 | 0 | 0 | 0 | -0.7170792 | 4.036712 | -2.894642 | 8.561587 | 0.01773115 | 32.4812 | 23.11662 | [21 empty] | 34.54253 | 0.02541661
11008 | 2022/01/04 11:24:48 | 285559.0547 | 90.0004 | 1 | 15 | 3 | 0 | 0 | 0 | -0.7172546 | 4.036792 | -2.895408 | 8.561587 | 0.01793743 | 32.4812 | 23.11745 | [21 empty] | 34.78667 | -0.09753346
11009 | 2022/01/04 11:24:49 | 285560.0553 | 91.001 | 1 | 15 | 3 | 0 | 0 | 0 | -0.7180557 | 4.036951 | -2.898756 | 8.561587 | 0.01813631 | 32.4812 | 23.11826 | [21 empty] | 34.66914 | 0.120188
11010 | 2022/01/04 11:24:50 | 285561.0548 | 92.0005 | 1 | 15 | 3 | 0 | 0 | 0 | -0.7171936 | 4.036924 | -2.895256 | 8.561587 | 0.0183315 | 32.4812 | 23.11904 |  | -5.690181e-05 | [19 empty] | 34.62222 | -0.1715791
11011 | 2022/01/04 11:24:51 | 285562.0551 | 93.0008 | 1 | 15 | 3 | 0 | 0 | 0 | -0.7174454 | 4.036898 | -2.896254 | 8.561587 | 0.01853237 | 32.4812 | 23.11985 | [21 empty] | 34.85546 | 0.1507866
11012 | 2022/01/04 11:24:52 | 285563.0546 | 94.0003 | 1 | 15 | 3 | 0 | 0 | 0 | -0.7173691 | 4.036522 | -2.895676 | 8.561587 | 0.01873275 | 32.4812 | 23.12066 | [21 empty] | 34.4705 | -0.1981997
11013 | 2022/01/04 11:24:53 | 285564.0548 | 95.0005 | 1 | 15 | 3 | 0 | 0 | 0 | -0.7179642 | 4.036551 | -2.898099 | 8.561587 | 0.0189342 | 32.4812 | 23.12148 | [21 empty] | 34.98336 | 0.1602674
11014 | 2022/01/04 11:24:54 | 285565.0557 | 96.0014 | 1 | 15 | 3 | 0 | 0 | 0 | -0.7177277 | 4.036594 | -2.897175 | 8.561587 | 0.01913103 | 32.4812 | 23.12227 | [21 empty] | 34.59742 | -0.1206064
11015 | 2022/01/04 11:24:55 | 285566.0557 | 97.0014 | 1 | 15 | 3 | 0 | 0 | 0 | -0.7180252 | 4.036487 | -2.898299 | 8.561587 | 0.01932838 | 32.4812 | 23.12307 | [21 empty] | 34.84376 | 0.07698298
11016 | 2022/01/04 11:24:56 | 285567.0548 | 98.0005 | 1 | 15 | 3 | 0 | 0 | 0 | -0.7174988 | 4.036264 | -2.896015 | 8.561587 | 0.01952953 | 32.4812 | 23.12388 | [21 empty] | 34.74504 | -0.03084898
11017 | 2022/01/04 11:24:57 | 285568.0563 | 99.002 | 1 | 15 | 3 | 0 | 0 | 0 | -0.717598 | 4.036157 | -2.896338 | 8.561587 | 0.01973032 | 32.4812 | 23.12469 | [21 empty] | 34.58689 | -0.04942298
11018 | 2022/01/04 11:24:58 | 285569.0566 | 100.0023 | 1 | 15 | 3 | 0 | 0 | 0 | -0.7172775 | 4.035694 | -2.894713 | 8.561587 | 0.01991018 | 32.4812 | 23.12542 | [21 empty] | 35.13564 | -0.04942298
11019 | 2022/01/04 11:24:59 | 285570.0549 | 101.0006 | 1 | 15 | 3 | 0 | 0 | 0 | -0.7177887 | 4.036021 | -2.89701 | 8.561587 | 0.02012983 | 32.4812 | 23.1263 | [21 empty] | 34.53115 | -0.1301706
11020 | 2022/01/04 11:25:00 | 285571.0558 | 102.0015 | 1 | 15 | 3 | 0 | 0 | 0 | -0.7176208 | 4.035753 | -2.89614 | 8.561587 | 0.02032758 | 32.4812 | 23.1271 | [21 empty] | 34.93818 | -0.1301706
11021 | 2022/01/04 11:25:01 | 285572.0548 | 103.0005 | 1 | 15 | 3 | 0 | 0 | 0 | -0.7176132 | 4.035958 | -2.896257 | 8.561587 | 0.02052728 | 32.4812 | 23.12791 | [21 empty] | 34.6574 | -0.1537991
11022 | 2022/01/04 11:25:02 | 285573.0556 | 104.0013 | 1 | 15 | 3 | 0 | 0 | 0 | -0.7178268 | 4.035615 | -2.896873 | 8.561587 | 0.02072945 | 32.4812 | 23.12872 |  | -7.001562e-05 | [19 empty] | 34.65877 | -0.1537991
11023 | 2022/01/04 11:25:03 | 285574.0564 | 105.0021 | 1 | 15 | 3 | 0 | 0 | 0 | -0.7181015 | 4.035617 | -2.897983 | 8.561587 | 0.02092922 | 32.4812 | 23.12953 | [21 empty] | 35.1078 | 0.1407504
11024 | 2022/01/04 11:25:04 | 285575.0543 | 106 | 1 | 15 | 3 | 0 | 0 | 0 | -0.717804 | 4.035481 | -2.896684 | 8.561587 | 0.02112704 | 32.4812 | 23.13033 | [21 empty] | 34.56955 | -0.01475811
11025 | 2022/01/04 11:25:05 | 285576.0567 | 107.0024 | 1 | 15 | 3 | 0 | 0 | 0 | -0.7177505 | 4.035567 | -2.89653 | 8.561587 | 0.02132577 | 32.4812 | 23.13113 | [21 empty] | 34.79145 | -0.08410096
11026 | 2022/01/04 11:25:06 | 285577.0544 | 108.0001 | 1 | 15 | 3 | 0 | 0 | 0 | -0.7175827 | 4.035444 | -2.895765 | 8.561587 | 0.02152552 | 32.4812 | 23.13194 | [21 empty] | 34.84682 | 0.1206052
11027 | 2022/01/04 11:25:07 | 285578.0543 | 109 | 1 | 15 | 3 | 0 | 0 | 0 | -0.7176895 | 4.03549 | -2.896229 | 8.561587 | 0.02172321 | 32.4812 | 23.13273 |  |  |  | 2.239085 | 0.5749986 | [16 empty] | 34.5359 | -0.2004659
11028 | 2022/01/04 11:25:08 | 285579.0545 | 110.0002 | 1 | 15 | 3 | 0 | 0 | 0 | -0.7175827 | 4.035619 | -2.89589 | 8.561587 | 0.02192513 | 32.4812 | 23.13355 | [21 empty] | 34.90203 | 0.1144147
11029 | 2022/01/04 11:25:09 | 285580.0559 | 111.0016 | 1 | 15 | 3 | 0 | 0 | 0 | -0.717308 | 4.035276 | -2.894536 | 8.561587 | 0.02212155 | 32.4812 | 23.13434 | [21 empty] | 34.73183 | -0.05318642
11030 | 2022/01/04 11:25:10 | 285581.0545 | 112.0002 | 1 | 15 | 3 | 0 | 0 | 0 | -0.7174072 | 4.035205 | -2.894885 | 8.561587 | 0.02232156 | 32.4812 | 23.13515 | [21 empty] | 34.55121 | -0.05644441
11031 | 2022/01/04 11:25:11 | 285582.055 | 113.0007 | 1 | 15 | 3 | 0 | 0 | 0 | -0.7173691 | 4.034947 | -2.894546 | 8.561587 | 0.02251315 | 32.4812 | 23.13592 | [21 empty] | 35.1852 | 0.1981223
11032 | 2022/01/04 11:25:12 | 285583.0573 | 114.003 | 1 | 15 | 3 | 0 | 0 | 0 | -0.7181931 | 4.035075 | -2.897963 | 8.561587 | 0.02272311 | 32.4812 | 23.13677 | [21 empty] | 34.82812 | -0.1115882
11033 | 2022/01/04 11:25:13 | 285584.0553 | 115.001 | 1 | 15 | 3 | 0 | 0 | 0 | -0.7172699 | 4.035098 | -2.894254 | 8.561587 | 0.02292174 | 32.4812 | 23.13757 | [21 empty] | 34.50277 | -0.1115882
11034 | 2022/01/04 11:25:14 | 285585.0551 | 116.0008 | 1 | 15 | 3 | 0 | 0 | 0 | -0.7173538 | 4.035033 | -2.894546 | 8.561587 | 0.02312109 | 32.4812 | 23.13837 |  | -8.241767e-05 | [19 empty] | 35.17349 | 0.08865833
11035 | 2022/01/04 11:25:15 | 285586.0551 | 117.0008 | 1 | 15 | 3 | 0 | 0 | 0 | -0.7174683 | 4.034886 | -2.894903 | 8.561587 | 0.02328784 | 32.4812 | 23.13905 | [21 empty] | 34.87246 | 0.08865833
11036 | 2022/01/04 11:25:16 | 285587.0568 | 118.0025 | 1 | 15 | 3 | 0 | 0 | 0 | -0.7178726 | 4.034585 | -2.896318 | 8.561587 | 0.02351775 | 32.4812 | 23.13997 | [21 empty] | 34.81285 | 0.08134365
11037 | 2022/01/04 11:25:17 | 285588.0544 | 119.0001 | 1 | 15 | 3 | 0 | 0 | 0 | -0.7175751 | 4.034545 | -2.895089 | 8.561587 | 0.0237181 | 32.4812 | 23.14078 | [21 empty] | 35.21047 | 0.08134365
11038 | 2022/01/04 11:25:18 | 285589.0561 | 120.0018 | 1 | 15 | 3 | 0 | 0 | 0 | -0.7174072 | 4.034562 | -2.894424 | 8.561587 | 0.02391525 | 32.4812 | 23.14158 | [21 empty] | 34.99387 | 0.05656958
11039 | 2022/01/04 11:25:19 | 285590.0557 | 121.0014 | 1 | 15 | 3 | 0 | 0 | 0 | -0.7172546 | 4.034355 | -2.89366 | 8.561587 | 0.02411825 | 32.4812 | 23.1424 | [21 empty] | 34.71484 | -0.1398647
11040 | 2022/01/04 11:25:20 | 285591.0561 | 122.0018 | 1 | 15 | 3 | 0 | 0 | 0 | -0.7167206 | 4.034414 | -2.891548 | 8.561587 | 0.02431636 | 32.4812 | 23.1432 | [21 empty] | 35.16566 | 0.1935494
11041 | 2022/01/04 11:25:21 | 285592.0545 | 123.0002 | 1 | 15 | 3 | 0 | 0 | 0 | -0.7169418 | 4.034249 | -2.892322 | 8.561587 | 0.02450867 | 32.4812 | 23.14397 | [21 empty] | 34.69934 | -0.03155112
11042 | 2022/01/04 11:25:22 | 285593.0543 | 124 | 1 | 15 | 3 | 0 | 0 | 0 | -0.717392 | 4.034225 | -2.894121 | 8.561587 | 0.02470754 | 32.4812 | 23.14477 | [21 empty] | 34.62747 | -0.1366329
11043 | 2022/01/04 11:25:23 | 285594.056 | 125.0017 | 1 | 15 | 3 | 0 | 0 | 0 | -0.7171936 | 4.034204 | -2.893305 | 8.561587 | 0.02491285 | 32.4812 | 23.1456 | [21 empty] | 34.98947 | 0.1131248
11044 | 2022/01/04 11:25:24 | 285595.0546 | 126.0003 | 1 | 15 | 3 | 0 | 0 | 0 | -0.7176132 | 4.034087 | -2.894914 | 8.561587 | 0.02511354 | 32.4812 | 23.14641 | [21 empty] | 34.82896 | -0.0501585
11045 | 2022/01/04 11:25:25 | 285596.0551 | 127.0008 | 1 | 15 | 3 | 0 | 0 | 0 | -0.7182541 | 4.034143 | -2.89754 | 8.561587 | 0.02531354 | 32.4812 | 23.14722 | [21 empty] | 34.54593 | -0.08844852
11046 | 2022/01/04 11:25:26 | 285597.0545 | 128.0002 | 1 | 15 | 3 | 0 | 0 | 0 | -0.7176971 | 4.034063 | -2.895235 | 8.561587 | 0.02550761 | 32.4812 | 23.148 |  | -7.918179e-05 | [19 empty] | 35.16566 | 0.1936662
11047 | 2022/01/04 11:25:27 | 285598.0543 | 129 | 1 | 15 | 3 | 0 | 0 | 0 | -0.717865 | 4.034122 | -2.895955 | 8.561587 | 0.02571204 | 32.4812 | 23.14883 | [21 empty] | 35.01732 | -0.04635692
11048 | 2022/01/04 11:25:28 | 285599.0551 | 130.0008 | 1 | 15 | 3 | 0 | 0 | 0 | -0.7176208 | 4.033958 | -2.894852 | 8.561587 | 0.0259113 | 32.4812 | 23.14963 | [21 empty] | 34.58723 | -0.04635692
11049 | 2022/01/04 11:25:29 | 285600.0559 | 131.0016 | 1 | 15 | 3 | 0 | 0 | 0 | -0.7177734 | 4.033898 | -2.895425 | 8.561587 | 0.02610276 | 32.4812 | 23.1504 | [21 empty] | 35.07656 | 0.1378918
11050 | 2022/01/04 11:25:30 | 285601.0546 | 132.0003 | 1 | 15 | 3 | 0 | 0 | 0 | -0.7178879 | 4.033704 | -2.895747 | 8.561587 | 0.02631048 | 32.4812 | 23.15124 | [21 empty] | 35.14379 | 0.1378918
11051 | 2022/01/04 11:25:31 | 285602.0551 | 133.0008 | 1 | 15 | 3 | 0 | 0 | 0 | -0.7176361 | 4.033549 | -2.89462 | 8.561587 | 0.02650709 | 32.4812 | 23.15203 | [21 empty] | 34.54765 | -0.08016229
11052 | 2022/01/04 11:25:32 | 285603.0548 | 134.0005 | 1 | 15 | 3 | 0 | 0 | 0 | -0.7172546 | 4.033818 | -2.893275 | 8.561587 | 0.02670549 | 32.4812 | 23.15283 | [21 empty] | 34.88723 | -0.08016229
11053 | 2022/01/04 11:25:33 | 285604.0546 | 135.0003 | 1 | 15 | 3 | 0 | 0 | 0 | -0.7173462 | 4.033611 | -2.893496 | 8.561587 | 0.02690752 | 32.4812 | 23.15365 | [21 empty] | 35.18348 | 0.1986969
11054 | 2022/01/04 11:25:34 | 285605.0546 | 136.0003 | 1 | 15 | 3 | 0 | 0 | 0 | -0.7176514 | 4.033411 | -2.894583 | 8.561587 | 0.0271066 | 32.4812 | 23.15445 | [21 empty] | 34.53896 | -0.08048058
11055 | 2022/01/04 11:25:35 | 285606.0551 | 137.0008 | 1 | 15 | 3 | 0 | 0 | 0 | -0.7175217 | 4.033538 | -2.894151 | 8.561587 | 0.02730601 | 32.4812 | 23.15526 | [21 empty] | 34.71228 | -0.06676674
11056 | 2022/01/04 11:25:36 | 285607.0555 | 138.0012 | 1 | 15 | 3 | 0 | 0 | 0 | -0.7181549 | 4.033353 | -2.896572 | 8.561587 | 0.02750581 | 32.4812 | 23.15606 | [21 empty] | 35.06432 | 0.1344728
11057 | 2022/01/04 11:25:37 | 285608.0554 | 139.0011 | 1 | 15 | 3 | 0 | 0 | 0 | -0.7179642 | 4.03318 | -2.895679 | 8.561587 | 0.02770461 | 32.4812 | 23.15686 | [21 empty] | 34.62479 | -0.1618159
11058 | 2022/01/04 11:25:38 | 285609.0547 | 140.0004 | 1 | 15 | 3 | 0 | 0 | 0 | -0.717308 | 4.033206 | -2.893051 | 8.561587 | 0.0279008 | 32.4812 | 23.15766 |  | -3.729983e-05 | [19 empty] | 34.6579 | 0.01034737
11059 | 2022/01/04 11:25:39 | 285610.0554 | 141.0011 | 1 | 15 | 3 | 0 | 0 | 0 | -0.7178268 | 4.033214 | -2.895149 | 8.561587 | 0.02810296 | 32.4812 | 23.15847 | [21 empty] | 35.14616 | 0.1525807
11060 | 2022/01/04 11:25:40 | 285611.0547 | 142.0004 | 1 | 15 | 3 | 0 | 0 | 0 | -0.7174072 | 4.032988 | -2.893295 | 8.561587 | 0.02829822 | 32.4812 | 23.15926 | [21 empty] | 34.69869 | -0.1398325
11061 | 2022/01/04 11:25:41 | 285612.0552 | 143.0009 | 1 | 15 | 3 | 0 | 0 | 0 | -0.7171936 | 4.032865 | -2.892345 | 8.561587 | 0.02850033 | 32.4812 | 23.16007 | [21 empty] | 35.01644 | 0.09929657
11062 | 2022/01/04 11:25:42 | 285613.0548 | 144.0005 | 1 | 15 | 3 | 0 | 0 | 0 | -0.717392 | 4.032763 | -2.893072 | 8.561587 | 0.02870011 | 32.4812 | 23.16088 | [21 empty] | 35.17568 | 0.04976153
11063 | 2022/01/04 11:25:43 | 285614.0545 | 145.0002 | 1 | 15 | 3 | 0 | 0 | 0 | -0.717865 | 4.032923 | -2.895094 | 8.561587 | 0.02890119 | 32.4812 | 23.16169 | [21 empty] | 34.72353 | 0.04976153
11064 | 2022/01/04 11:25:44 | 285615.0554 | 146.0011 | 1 | 15 | 3 | 0 | 0 | 0 | -0.7175598 | 4.032779 | -2.89376 | 8.561587 | 0.02909958 | 32.4812 | 23.16249 | [21 empty] | 34.96959 | 0.1117921
11065 | 2022/01/04 11:25:45 | 285616.0564 | 147.0021 | 1 | 15 | 3 | 0 | 0 | 0 | -0.7174683 | 4.032812 | -2.893415 | 8.561587 | 0.0292994 | 32.4812 | 23.1633 | [21 empty] | 35.19215 | 0.1117921
11066 | 2022/01/04 11:25:46 | 285617.0548 | 148.0005 | 1 | 15 | 3 | 0 | 0 | 0 | -0.7175827 | 4.032777 | -2.893851 | 8.561587 | 0.02949518 | 32.4812 | 23.16409 | [21 empty] | 34.5215 | -0.08324862
11067 | 2022/01/04 11:25:47 | 285618.0553 | 149.001 | 1 | 15 | 3 | 0 | 0 | 0 | -0.7176514 | 4.032705 | -2.894076 | 8.561587 | 0.02969703 | 32.4812 | 23.1649 | [21 empty] | 34.85888 | -0.08324862
11068 | 2022/01/04 11:25:48 | 285619.0546 | 150.0003 | 1 | 15 | 3 | 0 | 0 | 0 | -0.7178345 | 4.03283 | -2.894905 | 8.561587 | 0.02989468 | 32.4812 | 23.1657 | [21 empty] | 35.24967 | 0.2275515
11069 | 2022/01/04 11:25:49 | 285620.0564 | 151.0021 | 1 | 15 | 3 | 0 | 0 | 0 | -0.7176132 | 4.032486 | -2.893765 | 8.561587 | 0.03008429 | 32.4812 | 23.16646 | [21 empty] | 34.54287 | -0.1062
11070 | 2022/01/04 11:25:50 | 285621.0556 | 152.0013 | 1 | 15 | 3 | 0 | 0 | 0 | -0.7176743 | 4.032379 | -2.893935 | 8.561587 | 0.03029584 | 32.4812 | 23.16731 |  | -8.691587e-05 | [19 empty] | 34.78227 | -0.0398612
11071 | 2022/01/04 11:25:51 | 285622.0546 | 153.0003 | 1 | 15 | 3 | 0 | 0 | 0 | -0.7177887 | 4.032436 | -2.894437 | 8.561587 | 0.03049285 | 32.4812 | 23.16811 | [21 empty] | 35.03526 | 0.1471686
11072 | 2022/01/04 11:25:52 | 285623.0546 | 154.0003 | 1 | 15 | 3 | 0 | 0 | 0 | -0.7170181 | 4.03218 | -2.891146 | 8.561587 | 0.03069051 | 32.4812 | 23.16891 | [21 empty] | 34.59654 | -0.2052104
11073 | 2022/01/04 11:25:53 | 285624.0549 | 155.0006 | 1 | 15 | 3 | 0 | 0 | 0 | -0.7175598 | 4.032187 | -2.893335 | 8.561587 | 0.03089464 | 32.4812 | 23.16973 | [21 empty] | 34.79024 | 0.06053209
11074 | 2022/01/04 11:25:54 | 285625.0557 | 156.0014 | 1 | 15 | 3 | 0 | 0 | 0 | -0.7175446 | 4.032107 | -2.893217 | 8.561587 | 0.03109445 | 32.4812 | 23.17053 | [21 empty] | 35.11878 | 0.1026678
11075 | 2022/01/04 11:25:55 | 285626.0556 | 157.0013 | 1 | 15 | 3 | 0 | 0 | 0 | -0.7181702 | 4.031916 | -2.895602 | 8.561587 | 0.03128999 | 32.4812 | 23.17132 | [21 empty] | 34.63872 | -0.1500189
11076 | 2022/01/04 11:25:56 | 285627.0548 | 158.0005 | 1 | 15 | 3 | 0 | 0 | 0 | -0.7171021 | 4.03202 | -2.89137 | 8.561587 | 0.03149204 | 32.4812 | 23.17214 | [21 empty] | 35.20012 | 0.1754367
11077 | 2022/01/04 11:25:57 | 285628.0548 | 159.0005 | 1 | 15 | 3 | 0 | 0 | 0 | -0.7178268 | 4.031821 | -2.894149 | 8.561587 | 0.03168729 | 32.4812 | 23.17292 | [21 empty] | 35.17328 | -0.008386374
11078 | 2022/01/04 11:25:58 | 285629.0557 | 160.0014 | 1 | 15 | 3 | 0 | 0 | 0 | -0.7180176 | 4.031783 | -2.894891 | 8.561587 | 0.03188954 | 32.4812 | 23.17374 | [21 empty] | 34.69189 | -0.008386374
11079 | 2022/01/04 11:25:59 | 285630.056 | 161.0017 | 1 | 15 | 3 | 0 | 0 | 0 | -0.7176361 | 4.03169 | -2.893286 | 8.561587 | 0.03208695 | 32.4812 | 23.17454 | [21 empty] | 35.13577 | 0.1322913
11080 | 2022/01/04 11:26:00 | 285631.0565 | 162.0022 | 1 | 15 | 3 | 0 | 0 | 0 | -0.7177887 | 4.031429 | -2.893714 | 8.561587 | 0.0322879 | 32.4812 | 23.17535 | [21 empty] | 35.20757 | 0.1322913
11081 | 2022/01/04 11:26:01 | 285632.0547 | 163.0004 | 1 | 15 | 3 | 0 | 0 | 0 | -0.7176132 | 4.031464 | -2.893032 | 8.561587 | 0.03248237 | 32.4812 | 23.17613 | [21 empty] | 34.62663 | -0.0450182
11082 | 2022/01/04 11:26:02 | 285633.0555 | 164.0012 | 1 | 15 | 3 | 0 | 0 | 0 | -0.7175446 | 4.031547 | -2.892815 | 8.561587 | 0.03268664 | 32.4812 | 23.17695 |  | -7.159136e-05 | [19 empty] | 35.04188 | -0.0450182
11083 | 2022/01/04 11:26:03 | 285634.0559 | 165.0016 | 1 | 15 | 3 | 0 | 0 | 0 | -0.7179108 | 4.031607 | -2.894334 | 8.561587 | 0.03287855 | 32.4812 | 23.17773 | [21 empty] | 35.24967 | 0.1946998
11084 | 2022/01/04 11:26:04 | 285635.0571 | 166.0028 | 1 | 15 | 3 | 0 | 0 | 0 | -0.717659 | 4.031531 | -2.893265 | 8.561587 | 0.03308619 | 32.4812 | 23.17856 | [21 empty] | 34.59876 | -0.09251833
11085 | 2022/01/04 11:26:05 | 285636.0555 | 167.0012 | 1 | 15 | 3 | 0 | 0 | 0 | -0.7177505 | 4.031355 | -2.893507 | 8.561587 | 0.0332849 | 32.4812 | 23.17937 | [21 empty] | 34.88789 | -0.02053738
11086 | 2022/01/04 11:26:06 | 285637.0554 | 168.0011 | 1 | 15 | 3 | 0 | 0 | 0 | -0.7176132 | 4.031397 | -2.892984 | 8.561587 | 0.03348376 | 32.4812 | 23.18017 | [21 empty] | 35.11591 | 0.1072216
11087 | 2022/01/04 11:26:07 | 285638.055 | 169.0007 | 1 | 15 | 3 | 0 | 0 | 0 | -0.7176132 | 4.031284 | -2.892903 | 8.561587 | 0.03368474 | 32.4812 | 23.18098 | [21 empty] | 34.67283 | -0.1744282
11088 | 2022/01/04 11:26:08 | 285639.0552 | 170.0009 | 1 | 15 | 3 | 0 | 0 | 0 | -0.7180939 | 4.031269 | -2.89483 | 8.561587 | 0.03388263 | 32.4812 | 23.18177 | [21 empty] | 34.71939 | 0.01455188
11089 | 2022/01/04 11:26:09 | 285640.0558 | 171.0015 | 1 | 15 | 3 | 0 | 0 | 0 | -0.7180557 | 4.031153 | -2.894592 | 8.561587 | 0.03407321 | 32.4812 | 23.18254 | [21 empty] | 35.25016 | 0.1658642
11090 | 2022/01/04 11:26:10 | 285641.0558 | 172.0015 | 1 | 15 | 3 | 0 | 0 | 0 | -0.7181168 | 4.031189 | -2.894865 | 8.561587 | 0.03428324 | 32.4812 | 23.18339 | [21 empty] | 34.7466 | -0.157361
11091 | 2022/01/04 11:26:11 | 285642.055 | 173.0007 | 1 | 15 | 3 | 0 | 0 | 0 | -0.7179413 | 4.030825 | -2.893896 | 8.561587 | 0.03446309 | 32.4812 | 23.18411 | [21 empty] | 34.93562 | 0.05906582
11092 | 2022/01/04 11:26:12 | 285643.0564 | 174.0021 | 1 | 15 | 3 | 0 | 0 | 0 | -0.7174683 | 4.030826 | -2.89199 | 8.561587 | 0.03468309 | 32.4812 | 23.185 | [21 empty] | 35.21743 | 0.08806705
11093 | 2022/01/04 11:26:13 | 285644.0551 | 175.0008 | 1 | 15 | 3 | 0 | 0 | 0 | -0.717804 | 4.030779 | -2.893309 | 8.561587 | 0.03488171 | 32.4812 | 23.1858 | [21 empty] | 34.97128 | 0.08806705
11094 | 2022/01/04 11:26:14 | 285645.0566 | 176.0023 | 1 | 15 | 3 | 0 | 0 | 0 | -0.7180252 | 4.030759 | -2.894187 | 8.561587 | 0.0350806 | 32.4812 | 23.1866 |  | -8.670882e-05 | [19 empty] | 34.80772 | 0.06503463
11095 | 2022/01/04 11:26:15 | 285646.0558 | 177.0015 | 1 | 15 | 3 | 0 | 0 | 0 | -0.7179871 | 4.03063 | -2.89394 | 8.561587 | 0.03527375 | 32.4812 | 23.18738 | [21 empty] | 35.12597 | 0.06503463
11096 | 2022/01/04 11:26:16 | 285647.0551 | 178.0008 | 1 | 15 | 3 | 0 | 0 | 0 | -0.7180405 | 4.030708 | -2.894212 | 8.561587 | 0.03547702 | 32.4812 | 23.1882 | [21 empty] | 34.74692 | -0.1174366
11097 | 2022/01/04 11:26:17 | 285648.0545 | 179.0002 | 1 | 15 | 3 | 0 | 0 | 0 | -0.7178116 | 4.030499 | -2.893139 | 8.561587 | 0.03566784 | 32.4812 | 23.18897 | [21 empty] | 34.65434 | -0.1174366
11098 | 2022/01/04 11:26:18 | 285649.0552 | 180.0009 | 1 | 15 | 3 | 0 | 0 | 0 | -0.7175064 | 4.030303 | -2.891768 | 8.561587 | 0.03587883 | 32.4812 | 23.18982 | [21 empty] | 35.14494 | 0.1243806
11099 | 2022/01/04 11:26:19 | 285650.0559 | 181.0016 | 1 | 15 | 3 | 0 | 0 | 0 | -0.7181396 | 4.030303 | -2.89432 | 8.561587 | 0.03607196 | 32.4812 | 23.1906 |  |  |  | 2.863507 | [17 empty] | 34.6887 | 0.0156045
11100 | 2022/01/04 11:26:20 | 285651.0557 | 182.0014 | 1 | 15 | 3 | 0 | 0 | 0 | -0.7179413 | 4.030221 | -2.893462 | 8.561587 | 0.03627414 | 32.4812 | 23.19141 | [21 empty] | 34.60523 | -0.184263
11101 | 2022/01/04 11:26:21 | 285652.0549 | 183.0006 | 1 | 15 | 3 | 0 | 0 | 0 | -0.7177887 | 4.030325 | -2.892922 | 8.561587 | 0.03647638 | 32.4812 | 23.19223 | [21 empty] | 35.28934 | 0.1120555
11102 | 2022/01/04 11:26:22 | 285653.0544 | 184.0001 | 1 | 15 | 3 | 0 | 0 | 0 | -0.7175217 | 4.030178 | -2.89174 | 8.561587 | 0.03667043 | 32.4812 | 23.19301 | [21 empty] | 34.83899 | -0.03900766
11103 | 2022/01/04 11:26:23 | 285654.0559 | 185.0016 | 1 | 15 | 3 | 0 | 0 | 0 | -0.7176514 | 4.030239 | -2.892307 | 8.561587 | 0.03687135 | 32.4812 | 23.19382 | [21 empty] | 34.57039 | -0.08393526
11104 | 2022/01/04 11:26:24 | 285655.0565 | 186.0022 | 1 | 15 | 3 | 0 | 0 | 0 | -0.7179871 | 4.030132 | -2.893583 | 8.561587 | 0.03707348 | 32.4812 | 23.19464 | [21 empty] | 35.22878 | 0.2057469
11105 | 2022/01/04 11:26:25 | 285656.0565 | 187.0022 | 1 | 15 | 3 | 0 | 0 | 0 | -0.7177734 | 4.030102 | -2.8927 | 8.561587 | 0.03727119 | 32.4812 | 23.19543 | [21 empty] | 35.04935 | -0.05607247
11106 | 2022/01/04 11:26:26 | 285657.0554 | 188.0011 | 1 | 15 | 3 | 0 | 0 | 0 | -0.717804 | 4.030119 | -2.892836 | 8.561587 | 0.03747367 | 32.4812 | 23.19625 |  | -5.191817e-05 | [19 empty] | 34.76325 | -0.08940697
11107 | 2022/01/04 11:26:27 | 285658.0545 | 189.0002 | 1 | 15 | 3 | 0 | 0 | 0 | -0.7177353 | 4.03006 | -2.892516 | 8.561587 | 0.03766665 | 32.4812 | 23.19703 | [21 empty] | 35.16604 | 0.1258719
11108 | 2022/01/04 11:26:28 | 285659.0569 | 190.0026 | 1 | 15 | 3 | 0 | 0 | 0 | -0.7177353 | 4.029801 | -2.89233 | 8.561587 | 0.03787208 | 32.4812 | 23.19785 | [21 empty] | 35.03648 | 0.1258719
11109 | 2022/01/04 11:26:29 | 285660.0552 | 191.0009 | 1 | 15 | 3 | 0 | 0 | 0 | -0.7181549 | 4.029775 | -2.894003 | 8.561587 | 0.03806963 | 32.4812 | 23.19865 | [21 empty] | 34.637 | -0.006113052
11110 | 2022/01/04 11:26:30 | 285661.0562 | 192.0019 | 1 | 15 | 3 | 0 | 0 | 0 | -0.7181702 | 4.029765 | -2.894057 | 8.561587 | 0.03827243 | 32.4812 | 23.19947 | [21 empty] | 35.15358 | -0.006113052
11111 | 2022/01/04 11:26:31 | 285662.0544 | 193.0001 | 1 | 15 | 3 | 0 | 0 | 0 | -0.7179031 | 4.029581 | -2.892849 | 8.561587 | 0.03846758 | 32.4812 | 23.20025 | [21 empty] | 34.73708 | -0.1364183
11112 | 2022/01/04 11:26:32 | 285663.056 | 194.0017 | 1 | 15 | 3 | 0 | 0 | 0 | -0.7175598 | 4.029503 | -2.891409 | 8.561587 | 0.03867061 | 32.4812 | 23.20107 | [21 empty] | 34.54937 | -0.1364183
11113 | 2022/01/04 11:26:33 | 285664.0545 | 195.0002 | 1 | 15 | 3 | 0 | 0 | 0 | -0.7175217 | 4.029418 | -2.891195 | 8.561587 | 0.03886919 | 32.4812 | 23.20187 | [21 empty] | 34.9886 | 0.07859945
11114 | 2022/01/04 11:26:34 | 285665.0553 | 196.001 | 1 | 15 | 3 | 0 | 0 | 0 | -0.7175827 | 4.02916 | -2.891256 | 8.561587 | 0.03905459 | 32.4812 | 23.20262 | [21 empty] | 34.80061 | 0.05830646
11115 | 2022/01/04 11:26:35 | 285666.0553 | 197.001 | 1 | 15 | 3 | 0 | 0 | 0 | -0.7179489 | 4.029225 | -2.892778 | 8.561587 | 0.0392688 | 32.4812 | 23.20348 | [21 empty] | 34.56821 | -0.1896787
11116 | 2022/01/04 11:26:36 | 285667.0545 | 198.0002 | 1 | 15 | 3 | 0 | 0 | 0 | -0.7180634 | 4.029242 | -2.893251 | 8.561587 | 0.03946652 | 32.4812 | 23.20428 | [21 empty] | 35.21574 | 0.1014507
11117 | 2022/01/04 11:26:37 | 285668.0545 | 199.0002 | 1 | 15 | 3 | 0 | 0 | 0 | -0.7175217 | 4.029214 | -2.891048 | 8.561587 | 0.03966648 | 32.4812 | 23.20508 | [21 empty] | 34.9295 | 0.01145482
11118 | 2022/01/04 11:26:38 | 285669.0545 | 200.0002 | 1 | 15 | 3 | 0 | 0 | 0 | -0.717804 | 4.029096 | -2.892101 | 8.561587 | 0.03986296 | 32.4812 | 23.20588 |  | -2.52092e-05 | [19 empty] | 34.50401 | -0.1329684
11119 | 2022/01/04 11:26:39 | 285670.0543 | 201 | 1 | 15 | 3 | 0 | 0 | 0 | -0.717926 | 4.028962 | -2.892497 | 8.561587 | 0.04006618 | 32.4812 | 23.2067 | [21 empty] | 35.22049 | 0.2239013
11120 | 2022/01/04 11:26:40 | 285671.0545 | 202.0002 | 1 | 15 | 3 | 0 | 0 | 0 | -0.7177887 | 4.029119 | -2.892056 | 8.561587 | 0.0402649 | 32.4812 | 23.2075 | [21 empty] | 34.98435 | -0.07379413
11121 | 2022/01/04 11:26:41 | 285672.057 | 203.0027 | 1 | 15 | 3 | 0 | 0 | 0 | -0.7183304 | 4.029099 | -2.894224 | 8.561587 | 0.04046576 | 32.4812 | 23.20831 | [21 empty] | 34.86565 | -0.03709435
11122 | 2022/01/04 11:26:42 | 285673.0543 | 204 | 1 | 15 | 3 | 0 | 0 | 0 | -0.7179642 | 4.028997 | -2.892676 | 8.561587 | 0.04066248 | 32.4812 | 23.2091 | [21 empty] | 35.21047 | 0.107758
11123 | 2022/01/04 11:26:43 | 285674.0545 | 205.0002 | 1 | 15 | 3 | 0 | 0 | 0 | -0.7178268 | 4.029194 | -2.892263 | 8.561587 | 0.04085551 | 32.4812 | 23.20988 | [21 empty] | 34.97383 | 0.107758
11124 | 2022/01/04 11:26:44 | 285675.0563 | 206.002 | 1 | 15 | 3 | 0 | 0 | 0 | -0.7168121 | 4.028911 | -2.887972 | 8.561587 | 0.04106088 | 32.4812 | 23.2107 | [21 empty] | 34.78973 | 0.06896377
11125 | 2022/01/04 11:26:45 | 285676.0562 | 207.0019 | 1 | 15 | 3 | 0 | 0 | 0 | -0.7181015 | 4.028913 | -2.893168 | 8.561587 | 0.04125505 | 32.4812 | 23.21148 | [21 empty] | 35.22966 | 0.06896377
11126 | 2022/01/04 11:26:46 | 285677.0554 | 208.0011 | 1 | 15 | 3 | 0 | 0 | 0 | -0.717659 | 4.028824 | -2.891322 | 8.561587 | 0.04146074 | 32.4812 | 23.21231 | [21 empty] | 34.52453 | -0.1330805
11127 | 2022/01/04 11:26:47 | 285678.0546 | 209.0003 | 1 | 15 | 3 | 0 | 0 | 0 | -0.717865 | 4.028549 | -2.891954 | 8.561587 | 0.0416605 | 32.4812 | 23.21312 | [21 empty] | 34.81453 | -0.1330805
11128 | 2022/01/04 11:26:48 | 285679.0556 | 210.0013 | 1 | 15 | 3 | 0 | 0 | 0 | -0.7179413 | 4.028597 | -2.892296 | 8.561587 | 0.04185909 | 32.4812 | 23.21392 | [21 empty] | 35.21131 | 0.2146196
11129 | 2022/01/04 11:26:49 | 285680.0554 | 211.0011 | 1 | 15 | 3 | 0 | 0 | 0 | -0.7175446 | 4.028398 | -2.890555 | 8.561587 | 0.04205778 | 32.4812 | 23.21472 | [21 empty] | 34.54287 | -0.09421349
11130 | 2022/01/04 11:26:50 | 285681.0564 | 212.0021 | 1 | 15 | 3 | 0 | 0 | 0 | -0.7174454 | 4.028333 | -2.890109 | 8.561587 | 0.04224971 | 32.4812 | 23.21549 |  | -6.748236e-05 | [19 empty] | 34.83543 | -0.02325058
11131 | 2022/01/04 11:26:51 | 285682.0563 | 213.002 | 1 | 15 | 3 | 0 | 0 | 0 | -0.7176743 | 4.02825 | -2.890971 | 8.561587 | 0.04245396 | 32.4812 | 23.21631 | [21 empty] | 35.00608 | 0.1200676
11132 | 2022/01/04 11:26:52 | 285683.0549 | 214.0006 | 1 | 15 | 3 | 0 | 0 | 0 | -0.7175217 | 4.028124 | -2.890266 | 8.561587 | 0.04265489 | 32.4812 | 23.21712 | [21 empty] | 34.58861 | -0.1971984
11133 | 2022/01/04 11:26:53 | 285684.0556 | 215.0013 | 1 | 15 | 3 | 0 | 0 | 0 | -0.7175446 | 4.028145 | -2.890374 | 8.561587 | 0.04285697 | 32.4812 | 23.21794 | [21 empty] | 34.72047 | 0.04120588
11134 | 2022/01/04 11:26:54 | 285685.0561 | 216.0018 | 1 | 15 | 3 | 0 | 0 | 0 | -0.7179108 | 4.028115 | -2.891827 | 8.561587 | 0.0430558 | 32.4812 | 23.21874 | [21 empty] | 35.08436 | 0.1137173
11135 | 2022/01/04 11:26:55 | 285686.0555 | 217.0012 | 1 | 15 | 3 | 0 | 0 | 0 | -0.7182693 | 4.027889 | -2.893109 | 8.561587 | 0.04324562 | 32.4812 | 23.2195 | [21 empty] | 34.63259 | -0.1411796
11136 | 2022/01/04 11:26:56 | 285687.0555 | 218.0012 | 1 | 15 | 3 | 0 | 0 | 0 | -0.717804 | 4.027753 | -2.891137 | 8.561587 | 0.04345559 | 32.4812 | 23.22035 | [21 empty] | 35.09488 | 0.1444674
11137 | 2022/01/04 11:26:57 | 285688.0553 | 219.001 | 1 | 15 | 3 | 0 | 0 | 0 | -0.7180557 | 4.02762 | -2.892055 | 8.561587 | 0.04364982 | 32.4812 | 23.22113 | [21 empty] | 35.17484 | 0.02498507
11138 | 2022/01/04 11:26:58 | 285689.0545 | 220.0002 | 1 | 15 | 3 | 0 | 0 | 0 | -0.7183609 | 4.027873 | -2.893466 | 8.561587 | 0.04384864 | 32.4812 | 23.22193 | [21 empty] | 34.73183 | 0.02498507
11139 | 2022/01/04 11:26:59 | 285690.0551 | 221.0008 | 1 | 15 | 3 | 0 | 0 | 0 | -0.7177124 | 4.027624 | -2.890676 | 8.561587 | 0.04405305 | 32.4812 | 23.22276 | [21 empty] | 34.89557 | 0.09672642
11140 | 2022/01/04 11:27:00 | 285691.0545 | 222.0002 | 1 | 15 | 3 | 0 | 0 | 0 | -0.7181168 | 4.027641 | -2.892317 | 8.561587 | 0.04425068 | 32.4812 | 23.22355 | [21 empty] | 35.17128 | 0.09672642
11141 | 2022/01/04 11:27:01 | 285692.0564 | 223.0021 | 1 | 15 | 3 | 0 | 0 | 0 | -0.7187119 | 4.027661 | -2.894728 | 8.561587 | 0.04444303 | 32.4812 | 23.22433 | [21 empty] | 34.5424 | -0.1259625
11142 | 2022/01/04 11:27:02 | 285693.0545 | 224.0002 | 1 | 15 | 3 | 0 | 0 | 0 | -0.717659 | 4.027574 | -2.890425 | 8.561587 | 0.04465107 | 32.4812 | 23.22516 |  | -7.776387e-05 | [19 empty] | 34.70532 | -0.1259625
11143 | 2022/01/04 11:27:03 | 285694.0562 | 225.0019 | 1 | 15 | 3 | 0 | 0 | 0 | -0.717659 | 4.027594 | -2.890439 | 8.561587 | 0.04484609 | 32.4812 | 23.22595 | [21 empty] | 35.09388 | 0.1723385
11144 | 2022/01/04 11:27:04 | 285695.055 | 226.0007 | 1 | 15 | 3 | 0 | 0 | 0 | -0.7181931 | 4.02739 | -2.892444 | 8.561587 | 0.04504927 | 32.4812 | 23.22677 | [21 empty] | 34.6931 | 0.023278
11145 | 2022/01/04 11:27:05 | 285696.0548 | 227.0005 | 1 | 15 | 3 | 0 | 0 | 0 | -0.717659 | 4.027521 | -2.890387 | 8.561587 | 0.04524979 | 32.4812 | 23.22758 | [21 empty] | 34.58127 | -0.1834702
11146 | 2022/01/04 11:27:06 | 285697.0546 | 228.0003 | 1 | 15 | 3 | 0 | 0 | 0 | -0.7181015 | 4.027492 | -2.892148 | 8.561587 | 0.04544809 | 32.4812 | 23.22837 | [21 empty] | 35.16688 | 0.124588
11147 | 2022/01/04 11:27:07 | 285698.0554 | 229.0011 | 1 | 15 | 3 | 0 | 0 | 0 | -0.7180786 | 4.02711 | -2.891782 | 8.561587 | 0.04564934 | 32.4812 | 23.22919 | [21 empty] | 34.93122 | -0.01522899
11148 | 2022/01/04 11:27:08 | 285699.0571 | 230.0028 | 1 | 15 | 3 | 0 | 0 | 0 | -0.7180176 | 4.027156 | -2.891569 | 8.561587 | 0.04584012 | 32.4812 | 23.22995 |  |  |  |  | 0 | [16 empty] | 34.56258 | -0.1151991
11149 | 2022/01/04 11:27:09 | 285700.0561 | 231.0018 | 1 | 15 | 3 | 0 | 0 | 0 | -0.717865 | 4.027057 | -2.890883 | 8.561587 | 0.04604791 | 32.4812 | 23.23079 | [21 empty] | 35.17043 | 0.1899529
11150 | 2022/01/04 11:27:10 | 285701.0565 | 232.0022 | 1 | 15 | 3 | 0 | 0 | 0 | -0.7180023 | 4.026978 | -2.891379 | 8.561587 | 0.04624537 | 32.4812 | 23.23158 | [21 empty] | 35.07263 | -0.03056288
11151 | 2022/01/04 11:27:11 | 285702.0556 | 233.0013 | 1 | 15 | 3 | 0 | 0 | 0 | -0.7175751 | 4.027149 | -2.889782 | 8.561587 | 0.04644538 | 32.4812 | 23.23239 | [21 empty] | 34.57027 | -0.1569879
11152 | 2022/01/04 11:27:12 | 285703.0549 | 234.0006 | 1 | 15 | 3 | 0 | 0 | 0 | -0.7178879 | 4.026726 | -2.890738 | 8.561587 | 0.04664532 | 32.4812 | 23.2332 | [21 empty] | 35.05518 | 0.1515353
11153 | 2022/01/04 11:27:13 | 285704.0555 | 235.0012 | 1 | 15 | 3 | 0 | 0 | 0 | -0.7184448 | 4.026672 | -2.892942 | 8.561587 | 0.04684071 | 32.4812 | 23.23398 | [21 empty] | 35.22183 | 0.1515353
11154 | 2022/01/04 11:27:14 | 285705.0558 | 236.0015 | 1 | 15 | 3 | 0 | 0 | 0 | -0.7179871 | 4.026668 | -2.891096 | 8.561587 | 0.04704503 | 32.4812 | 23.23481 |  | -6.235025e-05 | [19 empty] | 34.55206 | -0.08760571
11155 | 2022/01/04 11:27:15 | 285706.0558 | 237.0015 | 1 | 15 | 3 | 0 | 0 | 0 | -0.7172699 | 4.026762 | -2.888275 | 8.561587 | 0.0472451 | 32.4812 | 23.23561 | [21 empty] | 34.83899 | -0.08760571
11156 | 2022/01/04 11:27:16 | 285707.0555 | 238.0012 | 1 | 15 | 3 | 0 | 0 | 0 | -0.7175369 | 4.026655 | -2.889274 | 8.561587 | 0.04744419 | 32.4812 | 23.23641 | [21 empty] | 35.0382 | -0.06444454
11157 | 2022/01/04 11:27:17 | 285708.0563 | 239.002 | 1 | 15 | 3 | 0 | 0 | 0 | -0.7180634 | 4.026636 | -2.89138 | 8.561587 | 0.04763496 | 32.4812 | 23.23718 | [21 empty] | 34.59459 | -0.06444454
11158 | 2022/01/04 11:27:18 | 285709.0566 | 240.0023 | 1 | 15 | 3 | 0 | 0 | 0 | -0.7182083 | 4.02675 | -2.892045 | 8.561587 | 0.04784137 | 32.4812 | 23.23801 | [21 empty] | 34.60117 | -0.1365721
11159 | 2022/01/04 11:27:19 | 285710.0558 | 241.0015 | 1 | 15 | 3 | 0 | 0 | 0 | -0.7182693 | 4.026525 | -2.892129 | 8.561587 | 0.04804252 | 32.4812 | 23.23882 | [21 empty] | 35.1974 | 0.1264954
11160 | 2022/01/04 11:27:20 | 285711.0559 | 242.0016 | 1 | 15 | 3 | 0 | 0 | 0 | -0.7174225 | 4.026729 | -2.888866 | 8.561587 | 0.04824108 | 32.4812 | 23.23962 | [21 empty] | 34.82846 | -0.05546689
11161 | 2022/01/04 11:27:21 | 285712.0548 | 243.0005 | 1 | 15 | 3 | 0 | 0 | 0 | -0.7173691 | 4.026403 | -2.888417 | 8.561587 | 0.04843861 | 32.4812 | 23.24042 | [21 empty] | 34.85513 | -0.08897424
11162 | 2022/01/04 11:27:22 | 285713.0566 | 244.0023 | 1 | 15 | 3 | 0 | 0 | 0 | -0.7174606 | 4.026272 | -2.888692 | 8.561587 | 0.04864083 | 32.4812 | 23.24123 | [21 empty] | 35.17384 | 0.1969039
11163 | 2022/01/04 11:27:23 | 285714.055 | 245.0007 | 1 | 15 | 3 | 0 | 0 | 0 | -0.7176971 | 4.026349 | -2.889699 | 8.561587 | 0.04883605 | 32.4812 | 23.24202 | [21 empty] | 35.05175 | -0.03815055
11164 | 2022/01/04 11:27:24 | 285715.0552 | 246.0009 | 1 | 15 | 3 | 0 | 0 | 0 | -0.7177734 | 4.026193 | -2.889894 | 8.561587 | 0.04903848 | 32.4812 | 23.24283 | [21 empty] | 34.64384 | -0.1274717
11165 | 2022/01/04 11:27:25 | 285716.0557 | 247.0014 | 1 | 15 | 3 | 0 | 0 | 0 | -0.7172775 | 4.02602 | -2.887774 | 8.561587 | 0.04923788 | 32.4812 | 23.24364 | [21 empty] | 35.12085 | 0.1490641
11166 | 2022/01/04 11:27:26 | 285717.0551 | 248.0008 | 1 | 15 | 3 | 0 | 0 | 0 | -0.7172928 | 4.025979 | -2.887806 | 8.561587 | 0.04943556 | 32.4812 | 23.24443 |  | -4.038147e-05 | [19 empty] | 34.72621 | -0.1233244
11167 | 2022/01/04 11:27:27 | 285718.0544 | 249.0001 | 1 | 15 | 3 | 0 | 0 | 0 | -0.7173843 | 4.02589 | -2.88811 | 8.561587 | 0.0496365 | 32.4812 | 23.24524 | [21 empty] | 34.61001 | -0.03631234
11168 | 2022/01/04 11:27:28 | 285719.0558 | 250.0015 | 1 | 15 | 3 | 0 | 0 | 0 | -0.7177353 | 4.025925 | -2.889548 | 8.561587 | 0.04983523 | 32.4812 | 23.24604 | [21 empty] | 34.9886 | -0.03631234
11169 | 2022/01/04 11:27:29 | 285720.055 | 251.0007 | 1 | 15 | 3 | 0 | 0 | 0 | -0.7179108 | 4.025758 | -2.890135 | 8.561587 | 0.05003497 | 32.4812 | 23.24684 | [21 empty] | 34.90862 | -0.09024501
11170 | 2022/01/04 11:27:30 | 285721.0559 | 252.0016 | 1 | 15 | 3 | 0 | 0 | 0 | -0.7174301 | 4.025663 | -2.888132 | 8.561587 | 0.05023048 | 32.4812 | 23.24763 | [21 empty] | 34.55902 | -0.09024501
11171 | 2022/01/04 11:27:31 | 285722.0559 | 253.0016 | 1 | 15 | 3 | 0 | 0 | 0 | -0.7181702 | 4.025677 | -2.891121 | 8.561587 | 0.05043155 | 32.4812 | 23.24844 | [21 empty] | 35.2271 | -0.02424955
11172 | 2022/01/04 11:27:32 | 285723.0568 | 254.0025 | 1 | 15 | 3 | 0 | 0 | 0 | -0.7178268 | 4.025507 | -2.889617 | 8.561587 | 0.05063129 | 32.4812 | 23.24924 | [21 empty] | 35.01086 | 0.1237762
11173 | 2022/01/04 11:27:33 | 285724.0559 | 255.0016 | 1 | 15 | 3 | 0 | 0 | 0 | -0.7173843 | 4.025519 | -2.887844 | 8.561587 | 0.05083283 | 32.4812 | 23.25006 | [21 empty] | 34.59264 | -0.1982689
11174 | 2022/01/04 11:27:34 | 285725.0564 | 256.0021 | 1 | 15 | 3 | 0 | 0 | 0 | -0.7177658 | 4.025374 | -2.889276 | 8.561587 | 0.05102866 | 32.4812 | 23.25084 | [21 empty] | 35.15702 | 0.04487395
11175 | 2022/01/04 11:27:35 | 285726.0558 | 257.0015 | 1 | 15 | 3 | 0 | 0 | 0 | -0.7180023 | 4.025434 | -2.890271 | 8.561587 | 0.05123097 | 32.4812 | 23.25166 |  |  |  | 3.025929 | 0.3395982 | [16 empty] | 35.16581 | 0.1342428
11176 | 2022/01/04 11:27:36 | 285727.0556 | 258.0013 | 1 | 15 | 3 | 0 | 0 | 0 | -0.7177658 | 4.025395 | -2.889291 | 8.561587 | 0.0514273 | 32.4812 | 23.25245 | [21 empty] | 34.67049 | -0.1547897
11177 | 2022/01/04 11:27:37 | 285728.0561 | 259.0018 | 1 | 15 | 3 | 0 | 0 | 0 | -0.7177505 | 4.025449 | -2.889268 | 8.561587 | 0.05163057 | 32.4812 | 23.25327 | [21 empty] | 35.0073 | 0.1052535
11178 | 2022/01/04 11:27:38 | 285729.0544 | 260.0001 | 1 | 15 | 3 | 0 | 0 | 0 | -0.717804 | 4.0254 | -2.889448 | 8.561587 | 0.05182951 | 32.4812 | 23.25407 |  | -3.144962e-05 | [19 empty] | 35.23269 | 0.07043481
11179 | 2022/01/04 11:27:39 | 285730.0563 | 261.002 | 1 | 15 | 3 | 0 | 0 | 0 | -0.7174835 | 4.025146 | -2.887976 | 8.561587 | 0.05202841 | 32.4812 | 23.25487 | [21 empty] | 34.55289 | -0.2124369
11180 | 2022/01/04 11:27:40 | 285731.0566 | 262.0023 | 1 | 15 | 3 | 0 | 0 | 0 | -0.7173538 | 4.025167 | -2.887469 | 8.561587 | 0.05222845 | 32.4812 | 23.25567 | [21 empty] | 34.83849 | 0.08924842
11181 | 2022/01/04 11:27:41 | 285732.0545 | 263.0002 | 1 | 15 | 3 | 0 | 0 | 0 | -0.7173538 | 4.02516 | -2.887464 | 8.561587 | 0.05242335 | 32.4812 | 23.25646 | [21 empty] | 35.18959 | 0.08924842
11182 | 2022/01/04 11:27:42 | 285733.0544 | 264.0001 | 1 | 15 | 3 | 0 | 0 | 0 | -0.7182541 | 4.025135 | -2.89107 | 8.561587 | 0.05262535 | 32.4812 | 23.25727 | [21 empty] | 34.6783 | -0.1151717
11183 | 2022/01/04 11:27:43 | 285734.0566 | 265.0023 | 1 | 15 | 3 | 0 | 0 | 0 | -0.7179489 | 4.025033 | -2.889768 | 8.561587 | 0.05282632 | 32.4812 | 23.25808 | [21 empty] | 34.63531 | -0.1151717
11184 | 2022/01/04 11:27:44 | 285735.0553 | 266.001 | 1 | 15 | 3 | 0 | 0 | 0 | -0.7177124 | 4.024955 | -2.88876 | 8.561587 | 0.05302624 | 32.4812 | 23.25888 | [21 empty] | 35.24967 | 0.07955551
11185 | 2022/01/04 11:27:45 | 285736.0548 | 267.0005 | 1 | 15 | 3 | 0 | 0 | 0 | -0.717926 | 4.024711 | -2.889445 | 8.561587 | 0.05322515 | 32.4812 | 23.25969 | [21 empty] | 34.92731 | 0.07955551
11186 | 2022/01/04 11:27:46 | 285737.056 | 268.0017 | 1 | 15 | 3 | 0 | 0 | 0 | -0.7176971 | 4.024647 | -2.888477 | 8.561587 | 0.05342373 | 32.4812 | 23.26048 | [21 empty] | 34.55377 | -0.2174687
11187 | 2022/01/04 11:27:47 | 285738.0553 | 269.001 | 1 | 15 | 3 | 0 | 0 | 0 | -0.717392 | 4.02455 | -2.88718 | 8.561587 | 0.05361578 | 32.4812 | 23.26126 | [21 empty] | 35.14076 | 0.06419659
11188 | 2022/01/04 11:27:48 | 285739.057 | 270.0027 | 1 | 15 | 3 | 0 | 0 | 0 | -0.7175446 | 4.024433 | -2.88771 | 8.561587 | 0.05382458 | 32.4812 | 23.2621 | [21 empty] | 35.17667 | 0.1304615
11189 | 2022/01/04 11:27:49 | 285740.0562 | 271.0019 | 1 | 15 | 3 | 0 | 0 | 0 | -0.7174072 | 4.024326 | -2.88708 | 8.561587 | 0.05402298 | 32.4812 | 23.2629 | [21 empty] | 34.62528 | -0.1494765
11190 | 2022/01/04 11:27:50 | 285741.0567 | 272.0024 | 1 | 15 | 3 | 0 | 0 | 0 | -0.7180786 | 4.024408 | -2.889841 | 8.561587 | 0.05422178 | 32.4812 | 23.2637 |  | -8.092098e-05 | [19 empty] | 35.02952 | 0.1034915
11191 | 2022/01/04 11:27:51 | 285742.0553 | 273.001 | 1 | 15 | 3 | 0 | 0 | 0 | -0.7179871 | 4.024323 | -2.889412 | 8.561587 | 0.05442078 | 32.4812 | 23.2645 | [21 empty] | 35.24358 | 0.06689429
11192 | 2022/01/04 11:27:52 | 285743.0554 | 274.0011 | 1 | 15 | 3 | 0 | 0 | 0 | -0.717041 | 4.02434 | -2.885617 | 8.561587 | 0.05461855 | 32.4812 | 23.26529 | [21 empty] | 34.6589 | -0.1827133
11193 | 2022/01/04 11:27:53 | 285744.0546 | 275.0003 | 1 | 15 | 3 | 0 | 0 | 0 | -0.7171402 | 4.024131 | -2.885866 | 8.561587 | 0.05482007 | 32.4812 | 23.2661 | [21 empty] | 34.78583 | 0.0396657
11194 | 2022/01/04 11:27:54 | 285745.0545 | 276.0002 | 1 | 15 | 3 | 0 | 0 | 0 | -0.7175217 | 4.024118 | -2.887392 | 8.561587 | 0.05501876 | 32.4812 | 23.2669 | [21 empty] | 35.16326 | 0.1179469
11195 | 2022/01/04 11:27:55 | 285746.0564 | 277.0021 | 1 | 15 | 3 | 0 | 0 | 0 | -0.7179489 | 4.024039 | -2.889054 | 8.561587 | 0.05521986 | 32.4812 | 23.26771 | [21 empty] | 34.69223 | -0.1471984
11196 | 2022/01/04 11:27:56 | 285747.055 | 278.0007 | 1 | 15 | 3 | 0 | 0 | 0 | -0.7179108 | 4.02428 | -2.889074 | 8.561587 | 0.0554176 | 32.4812 | 23.26851 | [21 empty] | 34.6195 | -0.1471984
11197 | 2022/01/04 11:27:57 | 285748.056 | 279.0017 | 1 | 15 | 3 | 0 | 0 | 0 | -0.7180176 | 4.024055 | -2.889342 | 8.561587 | 0.05561848 | 32.4812 | 23.26932 | [21 empty] | 35.24916 | 0.08210897
11198 | 2022/01/04 11:27:58 | 285749.0554 | 280.0011 | 1 | 15 | 3 | 0 | 0 | 0 | -0.7175598 | 4.02397 | -2.887439 | 8.561587 | 0.05581512 | 32.4812 | 23.27011 | [21 empty] | 34.97299 | 0.08210897
11199 | 2022/01/04 11:27:59 | 285750.0548 | 281.0005 | 1 | 15 | 3 | 0 | 0 | 0 | -0.7173157 | 4.024147 | -2.886584 | 8.561587 | 0.05601636 | 32.4812 | 23.27092 | [21 empty] | 34.73624 | 0.03562927
11200 | 2022/01/04 11:28:00 | 285751.0561 | 282.0018 | 1 | 15 | 3 | 0 | 0 | 0 | -0.7179794 | 4.023907 | -2.889082 | 8.561587 | 0.05621341 | 32.4812 | 23.27171 | [21 empty] | 35.21197 | 0.03562927
11201 | 2022/01/04 11:28:01 | 285752.0548 | 283.0005 | 1 | 15 | 3 | 0 | 0 | 0 | -0.7180405 | 4.023855 | -2.889291 | 8.561587 | 0.05641344 | 32.4812 | 23.27252 |  | -9.267922e-05 | [19 empty] | 35.19315 | 0.1427865
11202 | 2022/01/04 11:28:02 | 285753.0556 | 284.0013 | 1 | 15 | 3 | 0 | 0 | 0 | -0.7175751 | 4.023867 | -2.887427 | 8.561587 | 0.05661206 | 32.4812 | 23.27332 | [21 empty] | 34.58421 | -0.1298833
11203 | 2022/01/04 11:28:03 | 285754.0547 | 285.0004 | 1 | 15 | 3 | 0 | 0 | 0 | -0.7177734 | 4.023682 | -2.888092 | 8.561587 | 0.05680954 | 32.4812 | 23.27411 | [21 empty] | 34.9823 | 0.06399035
11204 | 2022/01/04 11:28:04 | 285755.0552 | 286.0009 | 1 | 15 | 3 | 0 | 0 | 0 | -0.7178726 | 4.023555 | -2.8884 | 8.561587 | 0.05701058 | 32.4812 | 23.27492 | [21 empty] | 35.04444 | 0.08259654
11205 | 2022/01/04 11:28:05 | 285756.0547 | 287.0004 | 1 | 15 | 3 | 0 | 0 | 0 | -0.7174606 | 4.02335 | -2.886595 | 8.561587 | 0.05721262 | 32.4812 | 23.27573 | [21 empty] | 34.59642 | -0.2031839
11206 | 2022/01/04 11:28:06 | 285757.0545 | 288.0002 | 1 | 15 | 3 | 0 | 0 | 0 | -0.7178345 | 4.023157 | -2.887961 | 8.561587 | 0.05740809 | 32.4812 | 23.27652 | [21 empty] | 34.71718 | 0.03773928
11207 | 2022/01/04 11:28:07 | 285758.0544 | 289.0001 | 1 | 15 | 3 | 0 | 0 | 0 | -0.7175751 | 4.023421 | -2.887107 | 8.561587 | 0.05760821 | 32.4812 | 23.27732 | [21 empty] | 35.22454 | 0.1585507
11208 | 2022/01/04 11:28:08 | 285759.0548 | 290.0005 | 1 | 15 | 3 | 0 | 0 | 0 | -0.7176895 | 4.023184 | -2.887397 | 8.561587 | 0.05781115 | 32.4812 | 23.27814 | [21 empty] | 34.77275 | -0.1411855
11209 | 2022/01/04 11:28:09 | 285760.0554 | 291.0011 | 1 | 15 | 3 | 0 | 0 | 0 | -0.7175598 | 4.022993 | -2.886738 | 8.561587 | 0.05800881 | 32.4812 | 23.27893 | [21 empty] | 34.9531 | 0.05635858
11210 | 2022/01/04 11:28:10 | 285761.0551 | 292.0008 | 1 | 15 | 3 | 0 | 0 | 0 | -0.7179413 | 4.023168 | -2.888398 | 8.561587 | 0.05820731 | 32.4812 | 23.27973 | [21 empty] | 35.23746 | 0.08886456
11211 | 2022/01/04 11:28:11 | 285762.0563 | 293.002 | 1 | 15 | 3 | 0 | 0 | 0 | -0.7180405 | 4.023054 | -2.888716 | 8.561587 | 0.05840857 | 32.4812 | 23.28054 | [21 empty] | 34.98569 | 0.08886456
11212 | 2022/01/04 11:28:12 | 285763.055 | 294.0007 | 1 | 15 | 3 | 0 | 0 | 0 | -0.7176895 | 4.023067 | -2.887313 | 8.561587 | 0.05860822 | 32.4812 | 23.28135 | [21 empty] | 34.78159 | 0.04227281
11213 | 2022/01/04 11:28:13 | 285764.0562 | 295.0019 | 1 | 15 | 3 | 0 | 0 | 0 | -0.7180405 | 4.023008 | -2.888683 | 8.561587 | 0.0588068 | 32.4812 | 23.28214 | [21 empty] | 35.2364 | 0.04227281
11214 | 2022/01/04 11:28:14 | 285765.0549 | 296.0006 | 1 | 15 | 3 | 0 | 0 | 0 | -0.7174072 | 4.022809 | -2.885992 | 8.561587 | 0.05900723 | 32.4812 | 23.28295 |  | -4.259944e-05 | [19 empty] | 34.6727 | -0.1580775
11215 | 2022/01/04 11:28:15 | 285766.0556 | 297.0013 | 1 | 15 | 3 | 0 | 0 | 0 | -0.717804 | 4.022869 | -2.887631 | 8.561587 | 0.05919218 | 32.4812 | 23.2837 | [21 empty] | 34.60523 | -0.1580775
11216 | 2022/01/04 11:28:16 | 285767.0555 | 298.0012 | 1 | 15 | 3 | 0 | 0 | 0 | -0.7179642 | 4.022757 | -2.888196 | 8.561587 | 0.05939312 | 32.4812 | 23.2845 | [21 empty] | 35.06448 | 0.1224291
11217 | 2022/01/04 11:28:17 | 285768.0548 | 299.0005 | 1 | 15 | 3 | 0 | 0 | 0 | -0.717598 | 4.022745 | -2.886714 | 8.561587 | 0.05960424 | 32.4812 | 23.28535 | [21 empty] | 34.91233 | 0.07874846
11218 | 2022/01/04 11:28:18 | 285769.0554 | 300.0011 | 1 | 15 | 3 | 0 | 0 | 0 | -0.7176361 | 4.02286 | -2.88695 | 8.561587 | 0.0598028 | 32.4812 | 23.28615 | [21 empty] | 34.55868 | -0.2368104
11219 | 2022/01/04 11:28:19 | 285770.055 | 301.0007 | 1 | 15 | 3 | 0 | 0 | 0 | -0.7173843 | 4.022827 | -2.885913 | 8.561587 | 0.06000273 | 32.4812 | 23.28696 | [21 empty] | 35.23456 | 0.09046316
11220 | 2022/01/04 11:28:20 | 285771.0572 | 302.0029 | 1 | 15 | 3 | 0 | 0 | 0 | -0.7174225 | 4.022441 | -2.88579 | 8.561587 | 0.06020231 | 32.4812 | 23.28776 | [21 empty] | 35.07057 | 0.06950259
11221 | 2022/01/04 11:28:21 | 285772.0549 | 303.0006 | 1 | 15 | 3 | 0 | 0 | 0 | -0.7170792 | 4.022433 | -2.884403 | 8.561587 | 0.06040261 | 32.4812 | 23.28856 | [21 empty] | 34.69153 | -0.1184487
11222 | 2022/01/04 11:28:22 | 285773.0548 | 304.0005 | 1 | 15 | 3 | 0 | 0 | 0 | -0.7174835 | 4.022294 | -2.88593 | 8.561587 | 0.06060185 | 32.4812 | 23.28937 | [21 empty] | 35.10843 | 0.1302791
11223 | 2022/01/04 11:28:23 | 285774.0549 | 305.0006 | 1 | 15 | 3 | 0 | 0 | 0 | -0.7174454 | 4.022241 | -2.885738 | 8.561587 | 0.06079496 | 32.4812 | 23.29014 | [21 empty] | 35.20367 | 0.02976298
11224 | 2022/01/04 11:28:24 | 285775.0549 | 306.0006 | 1 | 15 | 3 | 0 | 0 | 0 | -0.7174301 | 4.022169 | -2.885625 | 8.561587 | 0.06099944 | 32.4812 | 23.29097 | [21 empty] | 34.59401 | -0.1905167
11225 | 2022/01/04 11:28:25 | 285776.0551 | 307.0008 | 1 | 15 | 3 | 0 | 0 | 0 | -0.7170944 | 4.02209 | -2.884218 | 8.561587 | 0.06119694 | 32.4812 | 23.29176 | [21 empty] | 34.8733 | 0.0872767
11226 | 2022/01/04 11:28:26 | 285777.0567 | 308.0024 | 1 | 15 | 3 | 0 | 0 | 0 | -0.717804 | 4.022017 | -2.88702 | 8.561587 | 0.06139132 | 32.4812 | 23.29254 |  | -5.594556e-05 | [19 empty] | 35.22098 | 0.0872767
11227 | 2022/01/04 11:28:27 | 285778.0548 | 309.0005 | 1 | 15 | 3 | 0 | 0 | 0 | -0.7177124 | 4.021875 | -2.88655 | 8.561587 | 0.06159633 | 32.4812 | 23.29337 | [21 empty] | 34.6122 | -0.1099277
11228 | 2022/01/04 11:28:28 | 285779.0558 | 310.0015 | 1 | 15 | 3 | 0 | 0 | 0 | -0.7169266 | 4.021872 | -2.883387 | 8.561587 | 0.06179612 | 32.4812 | 23.29417 | [21 empty] | 34.77118 | -0.1099277
11229 | 2022/01/04 11:28:29 | 285780.0558 | 311.0015 | 1 | 15 | 3 | 0 | 0 | 0 | -0.717308 | 4.02176 | -2.884841 | 8.561587 | 0.06199482 | 32.4812 | 23.29497 | [21 empty] | 35.16242 | -0.01113653
11230 | 2022/01/04 11:28:30 | 285781.0558 | 312.0015 | 1 | 15 | 3 | 0 | 0 | 0 | -0.7180634 | 4.021852 | -2.887945 | 8.561587 | 0.06219568 | 32.4812 | 23.29578 | [21 empty] | 34.67929 | -0.01113653
11231 | 2022/01/04 11:28:31 | 285782.0544 | 313.0001 | 1 | 15 | 3 | 0 | 0 | 0 | -0.7175369 | 4.021676 | -2.885701 | 8.561587 | 0.06239431 | 32.4812 | 23.29658 | [21 empty] | 34.69339 | -0.1465726
11232 | 2022/01/04 11:28:32 | 285783.055 | 314.0007 | 1 | 15 | 3 | 0 | 0 | 0 | -0.7179794 | 4.021713 | -2.887507 | 8.561587 | 0.06259321 | 32.4812 | 23.29737 | [21 empty] | 35.22978 | 0.1453936
11233 | 2022/01/04 11:28:33 | 285784.0559 | 315.0016 | 1 | 15 | 3 | 0 | 0 | 0 | -0.7170639 | 4.021746 | -2.883849 | 8.561587 | 0.06279302 | 32.4812 | 23.29818 | [21 empty] | 34.87836 | -0.08759022
11234 | 2022/01/04 11:28:34 | 285785.0545 | 316.0002 | 1 | 15 | 3 | 0 | 0 | 0 | -0.7168884 | 4.02178 | -2.883167 | 8.561587 | 0.06299148 | 32.4812 | 23.29898 | [21 empty] | 34.88738 | -0.0876379
11235 | 2022/01/04 11:28:35 | 285786.0551 | 317.0008 | 1 | 15 | 3 | 0 | 0 | 0 | -0.7175369 | 4.021749 | -2.885753 | 8.561587 | 0.06319036 | 32.4812 | 23.29978 | [21 empty] | 35.28423 | 0.214473
11236 | 2022/01/04 11:28:36 | 285787.0558 | 318.0015 | 1 | 15 | 3 | 0 | 0 | 0 | -0.7180557 | 4.02154 | -2.88769 | 8.561587 | 0.06339229 | 32.4812 | 23.30059 | [21 empty] | 35.04679 | -0.07419944
11237 | 2022/01/04 11:28:37 | 285788.0551 | 319.0008 | 1 | 15 | 3 | 0 | 0 | 0 | -0.7177887 | 4.021399 | -2.886515 | 8.561587 | 0.06358767 | 32.4812 | 23.30137 | [21 empty] | 34.70716 | -0.1061356
11238 | 2022/01/04 11:28:38 | 285789.0559 | 320.0016 | 1 | 15 | 3 | 0 | 0 | 0 | -0.717804 | 4.021405 | -2.886581 | 8.561587 | 0.06378966 | 32.4812 | 23.30219 |  | -7.85496e-05 | [19 empty] | 35.11304 | 0.1268387
11239 | 2022/01/04 11:28:39 | 285790.0567 | 321.0024 | 1 | 15 | 3 | 0 | 0 | 0 | -0.7178116 | 4.021467 | -2.886656 | 8.561587 | 0.06398742 | 32.4812 | 23.30298 | [21 empty] | 34.71939 | -0.1230145
11240 | 2022/01/04 11:28:40 | 285791.0559 | 322.0016 | 1 | 15 | 3 | 0 | 0 | 0 | -0.7174072 | 4.021261 | -2.884882 | 8.561587 | 0.06418391 | 32.4812 | 23.30377 | [21 empty] | 34.64631 | -0.02283812
11241 | 2022/01/04 11:28:41 | 285792.0552 | 323.0009 | 1 | 15 | 3 | 0 | 0 | 0 | -0.7176361 | 4.020853 | -2.885509 | 8.561587 | 0.06438918 | 32.4812 | 23.3046 | [21 empty] | 34.97008 | -0.02283812
11242 | 2022/01/04 11:28:42 | 285793.0558 | 324.0015 | 1 | 15 | 3 | 0 | 0 | 0 | -0.7180786 | 4.020985 | -2.887383 | 8.561587 | 0.06458133 | 32.4812 | 23.30537 | [21 empty] | 34.91742 | -0.0925827
11243 | 2022/01/04 11:28:43 | 285794.0544 | 325.0001 | 1 | 15 | 3 | 0 | 0 | 0 | -0.7176895 | 4.020952 | -2.885795 | 8.561587 | 0.06478014 | 32.4812 | 23.30617 | [21 empty] | 34.58617 | -0.0925827
11244 | 2022/01/04 11:28:44 | 285795.0568 | 326.0025 | 1 | 15 | 3 | 0 | 0 | 0 | -0.7172699 | 4.020884 | -2.884059 | 8.561587 | 0.0649875 | 32.4812 | 23.307 | [21 empty] | 35.1823 | 0.1162136
11245 | 2022/01/04 11:28:45 | 285796.0544 | 327.0001 | 1 | 15 | 3 | 0 | 0 | 0 | -0.7179031 | 4.020617 | -2.886413 | 8.561587 | 0.06518644 | 32.4812 | 23.3078 | [21 empty] | 35.09367 | 0.1162136
11246 | 2022/01/04 11:28:46 | 285797.056 | 328.0017 | 1 | 15 | 3 | 0 | 0 | 0 | -0.7178879 | 4.020731 | -2.886434 | 8.561587 | 0.06538497 | 32.4812 | 23.3086 | [21 empty] | 34.69339 | -0.1527846
11247 | 2022/01/04 11:28:47 | 285798.0549 | 329.0006 | 1 | 15 | 3 | 0 | 0 | 0 | -0.7176743 | 4.020572 | -2.885461 | 8.561587 | 0.06558403 | 32.4812 | 23.3094 | [21 empty] | 35.07363 | -0.01624584
11248 | 2022/01/04 11:28:48 | 285799.0552 | 330.0009 | 1 | 15 | 3 | 0 | 0 | 0 | -0.717392 | 4.020588 | -2.884338 | 8.561587 | 0.06577571 | 32.4812 | 23.31017 | [21 empty] | 35.15446 | 0.1603317
11249 | 2022/01/04 11:28:49 | 285800.057 | 331.0027 | 1 | 15 | 3 | 0 | 0 | 0 | -0.7173691 | 4.020673 | -2.884307 | 8.561587 | 0.06597905 | 32.4812 | 23.31099 | [21 empty] | 34.6137 | -0.1339364
11250 | 2022/01/04 11:28:50 | 285801.0561 | 332.0018 | 1 | 15 | 3 | 0 | 0 | 0 | -0.7180786 | 4.020561 | -2.887079 | 8.561587 | 0.06617998 | 32.4812 | 23.3118 |  | -6.54322e-05 | [19 empty] | 34.96006 | 0.07318735
11251 | 2022/01/04 11:28:51 | 285802.0565 | 333.0022 | 1 | 15 | 3 | 0 | 0 | 0 | -0.7181396 | 4.020513 | -2.88729 | 8.561587 | 0.06637961 | 32.4812 | 23.3126 |  |  |  | 3.021171 | [17 empty] | 35.2354 | 0.08604169
11252 | 2022/01/04 11:28:52 | 285803.0552 | 334.0009 | 1 | 15 | 3 | 0 | 0 | 0 | -0.7177734 | 4.020247 | -2.885626 | 8.561587 | 0.06658074 | 32.4812 | 23.31341 | [21 empty] | 34.5719 | -0.2073443
11253 | 2022/01/04 11:28:53 | 285804.0561 | 335.0018 | 1 | 15 | 3 | 0 | 0 | 0 | -0.7174454 | 4.020476 | -2.884472 | 8.561587 | 0.06678042 | 32.4812 | 23.31421 | [21 empty] | 34.87445 | 0.09454966
11254 | 2022/01/04 11:28:54 | 285805.0569 | 336.0026 | 1 | 15 | 3 | 0 | 0 | 0 | -0.7179413 | 4.020448 | -2.886446 | 8.561587 | 0.06697474 | 32.4812 | 23.31499 | [21 empty] | 34.9791 | 0.03270268
11255 | 2022/01/04 11:28:55 | 285806.0554 | 337.0011 | 1 | 15 | 3 | 0 | 0 | 0 | -0.7175827 | 4.020393 | -2.884964 | 8.561587 | 0.06717914 | 32.4812 | 23.31581 | [21 empty] | 34.60098 | -0.1181638
11256 | 2022/01/04 11:28:56 | 285807.0553 | 338.001 | 1 | 15 | 3 | 0 | 0 | 0 | -0.7175217 | 4.0202 | -2.884581 | 8.561587 | 0.06737563 | 32.4812 | 23.3166 | [21 empty] | 34.66843 | -0.1181638
11257 | 2022/01/04 11:28:57 | 285808.056 | 339.0017 | 1 | 15 | 3 | 0 | 0 | 0 | -0.7182465 | 4.020089 | -2.887415 | 8.561587 | 0.06757479 | 32.4812 | 23.31741 | [21 empty] | 35.13761 | 0.006946325
11258 | 2022/01/04 11:28:58 | 285809.0561 | 340.0018 | 1 | 15 | 3 | 0 | 0 | 0 | -0.7175217 | 4.020225 | -2.884599 | 8.561587 | 0.06777423 | 32.4812 | 23.31821 | [21 empty] | 34.68542 | 0.006946325
11259 | 2022/01/04 11:28:59 | 285810.0554 | 341.0011 | 1 | 15 | 3 | 0 | 0 | 0 | -0.7175369 | 4.019939 | -2.884455 | 8.561587 | 0.06797724 | 32.4812 | 23.31902 | [21 empty] | 35.02066 | 0.1323807
11260 | 2022/01/04 11:29:00 | 285811.0561 | 342.0018 | 1 | 15 | 3 | 0 | 0 | 0 | -0.7176132 | 4.019812 | -2.88467 | 8.561587 | 0.06817384 | 32.4812 | 23.31981 | [21 empty] | 35.28561 | 0.1323807
11261 | 2022/01/04 11:29:01 | 285812.0545 | 343.0002 | 1 | 15 | 3 | 0 | 0 | 0 | -0.7180252 | 4.019497 | -2.8861 | 8.561587 | 0.06837481 | 32.4812 | 23.32062 | [21 empty] | 34.90742 | -0.03538609
11262 | 2022/01/04 11:29:02 | 285813.0551 | 344.0008 | 1 | 15 | 3 | 0 | 0 | 0 | -0.7180557 | 4.01955 | -2.886261 | 8.561587 | 0.06857473 | 32.4812 | 23.32143 |  | -3.729952e-05 | [19 empty] | 34.76472 | -0.1119626
11263 | 2022/01/04 11:29:03 | 285814.056 | 345.0017 | 1 | 15 | 3 | 0 | 0 | 0 | -0.7179871 | 4.019647 | -2.886055 | 8.561587 | 0.06877373 | 32.4812 | 23.32223 | [21 empty] | 35.14272 | 0.185492
11264 | 2022/01/04 11:29:04 | 285815.0544 | 346.0001 | 1 | 15 | 3 | 0 | 0 | 0 | -0.7175751 | 4.019445 | -2.884254 | 8.561587 | 0.06897432 | 32.4812 | 23.32303 | [21 empty] | 34.71906 | -0.01468539
11265 | 2022/01/04 11:29:05 | 285816.0561 | 347.0018 | 1 | 15 | 3 | 0 | 0 | 0 | -0.717926 | 4.019401 | -2.885632 | 8.561587 | 0.06916648 | 32.4812 | 23.3238 | [21 empty] | 34.56918 | -0.164547
11266 | 2022/01/04 11:29:06 | 285817.0557 | 348.0014 | 1 | 15 | 3 | 0 | 0 | 0 | -0.717598 | 4.01948 | -2.884371 | 8.561587 | 0.06936745 | 32.4812 | 23.32461 | [21 empty] | 34.9911 | 0.1318514
11267 | 2022/01/04 11:29:07 | 285818.0554 | 349.0011 | 1 | 15 | 3 | 0 | 0 | 0 | -0.7179108 | 4.019171 | -2.885406 | 8.561587 | 0.06957176 | 32.4812 | 23.32543 | [21 empty] | 34.87295 | -0.0369215
11268 | 2022/01/04 11:29:08 | 285819.0562 | 350.0019 | 1 | 15 | 3 | 0 | 0 | 0 | -0.7174988 | 4.019171 | -2.88375 | 8.561587 | 0.06976591 | 32.4812 | 23.32621 | [21 empty] | 34.54524 | -0.1024103
11269 | 2022/01/04 11:29:09 | 285820.0569 | 351.0026 | 1 | 15 | 3 | 0 | 0 | 0 | -0.7175064 | 4.01924 | -2.88383 | 8.561587 | 0.06996956 | 32.4812 | 23.32703 | [21 empty] | 35.1441 | 0.1871431
11270 | 2022/01/04 11:29:10 | 285821.0544 | 352.0001 | 1 | 15 | 3 | 0 | 0 | 0 | -0.7177887 | 4.019388 | -2.885071 | 8.561587 | 0.07017004 | 32.4812 | 23.32784 | [21 empty] | 35.12506 | -0.005947351
11271 | 2022/01/04 11:29:11 | 285822.0563 | 353.002 | 1 | 15 | 3 | 0 | 0 | 0 | -0.7178116 | 4.019202 | -2.88503 | 8.561587 | 0.07036655 | 32.4812 | 23.32863 | [21 empty] | 34.63581 | -0.005947351
11272 | 2022/01/04 11:29:12 | 285823.0563 | 354.002 | 1 | 15 | 3 | 0 | 0 | 0 | -0.7172394 | 4.019057 | -2.882626 | 8.561587 | 0.070568 | 32.4812 | 23.32944 | [21 empty] | 34.98045 | 0.1188588
11273 | 2022/01/04 11:29:13 | 285824.0546 | 355.0003 | 1 | 15 | 3 | 0 | 0 | 0 | -0.7174072 | 4.019035 | -2.883285 | 8.561587 | 0.07076836 | 32.4812 | 23.33024 | [21 empty] | 35.17752 | 0.1188588
11274 | 2022/01/04 11:29:14 | 285825.0563 | 356.002 | 1 | 15 | 3 | 0 | 0 | 0 | -0.7173843 | 4.018909 | -2.883102 | 8.561587 | 0.07096818 | 32.4812 | 23.33105 |  | -4.85242e-05 | [19 empty] | 34.60027 | -0.05708218
11275 | 2022/01/04 11:29:15 | 285826.0544 | 357.0001 | 1 | 15 | 3 | 0 | 0 | 0 | -0.7180634 | 4.018796 | -2.88575 | 8.561587 | 0.07116694 | 32.4812 | 23.33184 | [21 empty] | 34.89095 | -0.05708218
11276 | 2022/01/04 11:29:16 | 285827.0567 | 358.0024 | 1 | 15 | 3 | 0 | 0 | 0 | -0.7178497 | 4.01847 | -2.884657 | 8.561587 | 0.07136709 | 32.4812 | 23.33265 | [21 empty] | 35.22726 | 0.1959348
11277 | 2022/01/04 11:29:17 | 285828.0564 | 359.0021 | 1 | 15 | 3 | 0 | 0 | 0 | -0.717598 | 4.018951 | -2.883991 | 8.561587 | 0.07156017 | 32.4812 | 23.33343 | [21 empty] | 34.56392 | -0.09056211
11278 | 2022/01/04 11:29:18 | 285829.0566 | 360.0023 | 1 | 15 | 3 | 0 | 0 | 0 | -0.7181168 | 4.01876 | -2.885939 | 8.561587 | 0.07176089 | 32.4812 | 23.33423 | [21 empty] | 34.76913 | -0.05260229
11279 | 2022/01/04 11:29:19 | 285830.0556 | 361.0013 | 1 | 15 | 3 | 0 | 0 | 0 | -0.7176743 | 4.018528 | -2.883994 | 8.561587 | 0.07195843 | 32.4812 | 23.33503 | [21 empty] | 35.06448 | 0.1123989
11280 | 2022/01/04 11:29:20 | 285831.0543 | 362 | 1 | 15 | 3 | 0 | 0 | 0 | -0.7172394 | 4.018422 | -2.882171 | 8.561587 | 0.07215949 | 32.4812 | 23.33583 | [21 empty] | 34.61404 | -0.1608658
11281 | 2022/01/04 11:29:21 | 285832.0562 | 363.0019 | 1 | 15 | 3 | 0 | 0 | 0 | -0.7175751 | 4.018216 | -2.883372 | 8.561587 | 0.07236265 | 32.4812 | 23.33665 | [21 empty] | 34.62885 | 0.004627705
11282 | 2022/01/04 11:29:22 | 285833.0549 | 364.0006 | 1 | 15 | 3 | 0 | 0 | 0 | -0.7179108 | 4.018144 | -2.884669 | 8.561587 | 0.07256017 | 32.4812 | 23.33744 | [21 empty] | 35.13492 | 0.158149
11283 | 2022/01/04 11:29:23 | 285834.0553 | 365.001 | 1 | 15 | 3 | 0 | 0 | 0 | -0.7177353 | 4.018213 | -2.884013 | 8.561587 | 0.07275777 | 32.4812 | 23.33824 | [21 empty] | 34.72381 | -0.128473
11284 | 2022/01/04 11:29:24 | 285835.0554 | 366.0011 | 1 | 15 | 3 | 0 | 0 | 0 | -0.7180252 | 4.018175 | -2.885151 | 8.561587 | 0.07296097 | 32.4812 | 23.33905 | [21 empty] | 35.048 | 0.1013112
11285 | 2022/01/04 11:29:25 | 285836.055 | 367.0007 | 1 | 15 | 3 | 0 | 0 | 0 | -0.7176132 | 4.018033 | -2.883394 | 8.561587 | 0.07315728 | 32.4812 | 23.33984 |  | -9.015368e-05 | [19 empty] | 35.19722 | 0.04662871
11286 | 2022/01/04 11:29:26 | 285837.0548 | 368.0005 | 1 | 15 | 3 | 0 | 0 | 0 | -0.7175446 | 4.018043 | -2.883125 | 8.561587 | 0.07335611 | 32.4812 | 23.34064 | [21 empty] | 34.78649 | 0.04662871
11287 | 2022/01/04 11:29:27 | 285838.0544 | 369.0001 | 1 | 15 | 3 | 0 | 0 | 0 | -0.7171173 | 4.017981 | -2.881364 | 8.561587 | 0.07355484 | 32.4812 | 23.34144 | [21 empty] | 34.95616 | 0.1213551
11288 | 2022/01/04 11:29:28 | 285839.0572 | 370.0029 | 1 | 15 | 3 | 0 | 0 | 0 | -0.7179108 | 4.017805 | -2.884426 | 8.561587 | 0.07375763 | 32.4812 | 23.34225 | [21 empty] | 35.20757 | 0.1213551
11289 | 2022/01/04 11:29:29 | 285840.0557 | 371.0014 | 1 | 15 | 3 | 0 | 0 | 0 | -0.7179413 | 4.017955 | -2.884656 | 8.561587 | 0.07395632 | 32.4812 | 23.34305 | [21 empty] | 34.53827 | -0.0801146
11290 | 2022/01/04 11:29:30 | 285841.0558 | 372.0015 | 1 | 15 | 3 | 0 | 0 | 0 | -0.7179871 | 4.01804 | -2.884901 | 8.561587 | 0.0741528 | 32.4812 | 23.34384 | [21 empty] | 34.91439 | -0.0801146
11291 | 2022/01/04 11:29:31 | 285842.0557 | 373.0014 | 1 | 15 | 3 | 0 | 0 | 0 | -0.7177353 | 4.017917 | -2.883801 | 8.561587 | 0.0743439 | 32.4812 | 23.34461 | [21 empty] | 35.24336 | 0.2203405
11292 | 2022/01/04 11:29:32 | 285843.0558 | 374.0015 | 1 | 15 | 3 | 0 | 0 | 0 | -0.7173157 | 4.017874 | -2.882084 | 8.561587 | 0.07455595 | 32.4812 | 23.34546 | [21 empty] | 34.54436 | -0.1071572
11293 | 2022/01/04 11:29:33 | 285844.0558 | 375.0015 | 1 | 15 | 3 | 0 | 0 | 0 | -0.7174225 | 4.017777 | -2.882444 | 8.561587 | 0.07475456 | 32.4812 | 23.34626 | [21 empty] | 34.7982 | -0.03195643
11294 | 2022/01/04 11:29:34 | 285845.0555 | 376.0012 | 1 | 15 | 3 | 0 | 0 | 0 | -0.7179871 | 4.017893 | -2.884795 | 8.561587 | 0.07494761 | 32.4812 | 23.34704 | [21 empty] | 34.99181 | 0.1154053
11295 | 2022/01/04 11:29:35 | 285846.0547 | 377.0004 | 1 | 15 | 3 | 0 | 0 | 0 | -0.7179871 | 4.017601 | -2.884586 | 8.561587 | 0.07514882 | 32.4812 | 23.34785 |  |  |  |  | 0 | [16 empty] | 34.56086 | -0.1895726
11296 | 2022/01/04 11:29:36 | 285847.0556 | 378.0013 | 1 | 15 | 3 | 0 | 0 | 0 | -0.7182083 | 4.017537 | -2.885428 | 8.561587 | 0.07535308 | 32.4812 | 23.34867 | [21 empty] | 34.67929 | 0.03700972
11297 | 2022/01/04 11:29:37 | 285848.0548 | 379.0005 | 1 | 15 | 3 | 0 | 0 | 0 | -0.7175217 | 4.017381 | -2.882558 | 8.561587 | 0.07555115 | 32.4812 | 23.34946 |  | -6.116438e-05 | [19 empty] | 35.0779 | 0.1245654
11298 | 2022/01/04 11:29:38 | 285849.0563 | 380.002 | 1 | 15 | 3 | 0 | 0 | 0 | -0.717659 | 4.017138 | -2.882935 | 8.561587 | 0.07574923 | 32.4812 | 23.35026 | [21 empty] | 34.59401 | -0.1512158
11299 | 2022/01/04 11:29:39 | 285850.0559 | 381.0016 | 1 | 15 | 3 | 0 | 0 | 0 | -0.7176895 | 4.017077 | -2.883014 | 8.561587 | 0.0759514 | 32.4812 | 23.35107 | [21 empty] | 35.15324 | 0.1747584
11300 | 2022/01/04 11:29:40 | 285851.0554 | 382.0011 | 1 | 15 | 3 | 0 | 0 | 0 | -0.7180023 | 4.017109 | -2.884294 | 8.561587 | 0.07614798 | 32.4812 | 23.35186 | [21 empty] | 35.06566 | -0.02736807
11301 | 2022/01/04 11:29:41 | 285852.0551 | 383.0008 | 1 | 15 | 3 | 0 | 0 | 0 | -0.7178497 | 4.01683 | -2.88348 | 8.561587 | 0.07634466 | 32.4812 | 23.35265 | [21 empty] | 34.62541 | -0.02736807
11302 | 2022/01/04 11:29:42 | 285853.0566 | 384.0023 | 1 | 15 | 3 | 0 | 0 | 0 | -0.7179413 | 4.016902 | -2.8839 | 8.561587 | 0.07654869 | 32.4812 | 23.35347 | [21 empty] | 35.13102 | 0.1494527
11303 | 2022/01/04 11:29:43 | 285854.0558 | 385.0015 | 1 | 15 | 3 | 0 | 0 | 0 | -0.7175064 | 4.016885 | -2.882141 | 8.561587 | 0.07674734 | 32.4812 | 23.35427 | [21 empty] | 35.09451 | 0.1494527
11304 | 2022/01/04 11:29:44 | 285855.0567 | 386.0024 | 1 | 15 | 3 | 0 | 0 | 0 | -0.7174072 | 4.016683 | -2.881597 | 8.561587 | 0.07694842 | 32.4812 | 23.35507 | [21 empty] | 34.66415 | 0.01581669
11305 | 2022/01/04 11:29:45 | 285856.0548 | 387.0005 | 1 | 15 | 3 | 0 | 0 | 0 | -0.7182159 | 4.016822 | -2.884945 | 8.561587 | 0.07714468 | 32.4812 | 23.35586 | [21 empty] | 35.10793 | 0.01581669
11306 | 2022/01/04 11:29:46 | 285857.0544 | 388.0001 | 1 | 15 | 3 | 0 | 0 | 0 | -0.7176971 | 4.01662 | -2.882717 | 8.561587 | 0.0773368 | 32.4812 | 23.35663 | [21 empty] | 35.08792 | 0.1324284
11307 | 2022/01/04 11:29:47 | 285858.0559 | 389.0016 | 1 | 15 | 3 | 0 | 0 | 0 | -0.7181015 | 4.016714 | -2.884408 | 8.561587 | 0.07754509 | 32.4812 | 23.35747 | [21 empty] | 34.655 | -0.1384246
11308 | 2022/01/04 11:29:48 | 285859.0544 | 390.0001 | 1 | 15 | 3 | 0 | 0 | 0 | -0.7177353 | 4.016577 | -2.882839 | 8.561587 | 0.07774556 | 32.4812 | 23.35828 | [21 empty] | 35.10759 | 0.1445699
11309 | 2022/01/04 11:29:49 | 285860.0563 | 391.002 | 1 | 15 | 3 | 0 | 0 | 0 | -0.7178116 | 4.016804 | -2.883309 | 8.561587 | 0.07793748 | 32.4812 | 23.35905 |  | -7.934049e-05 | [19 empty] | 34.70241 | 0.01983404
11310 | 2022/01/04 11:29:50 | 285861.0548 | 392.0005 | 1 | 15 | 3 | 0 | 0 | 0 | -0.7182846 | 4.016548 | -2.885025 | 8.561587 | 0.07814198 | 32.4812 | 23.35987 | [21 empty] | 34.57701 | -0.1856387
11311 | 2022/01/04 11:29:51 | 285862.055 | 393.0007 | 1 | 15 | 3 | 0 | 0 | 0 | -0.7177505 | 4.016424 | -2.88279 | 8.561587 | 0.07833394 | 32.4812 | 23.36064 | [21 empty] | 35.00095 | 0.1324821
11312 | 2022/01/04 11:29:52 | 285863.0544 | 394.0001 | 1 | 15 | 3 | 0 | 0 | 0 | -0.7178497 | 4.016321 | -2.883115 | 8.561587 | 0.0785431 | 32.4812 | 23.36148 | [21 empty] | 34.85647 | -0.04515171
11313 | 2022/01/04 11:29:53 | 285864.0555 | 395.0012 | 1 | 15 | 3 | 0 | 0 | 0 | -0.7179871 | 4.01651 | -2.883802 | 8.561587 | 0.07873622 | 32.4812 | 23.36226 | [21 empty] | 34.53605 | -0.1001298
11314 | 2022/01/04 11:29:54 | 285865.0567 | 396.0024 | 1 | 15 | 3 | 0 | 0 | 0 | -0.7180786 | 4.01628 | -2.884005 | 8.561587 | 0.07894055 | 32.4812 | 23.36308 | [21 empty] | 35.20417 | 0.2087867
11315 | 2022/01/04 11:29:55 | 285866.0545 | 397.0002 | 1 | 15 | 3 | 0 | 0 | 0 | -0.7173843 | 4.016129 | -2.881108 | 8.561587 | 0.07913911 | 32.4812 | 23.36387 | [21 empty] | 34.97654 | -0.07113338
11316 | 2022/01/04 11:29:56 | 285867.0543 | 398 | 1 | 15 | 3 | 0 | 0 | 0 | -0.7181702 | 4.015972 | -2.884151 | 8.561587 | 0.07933789 | 32.4812 | 23.36467 | [21 empty] | 34.6171 | -0.07113338
11317 | 2022/01/04 11:29:57 | 285868.0551 | 399.0008 | 1 | 15 | 3 | 0 | 0 | 0 | -0.7178116 | 4.015728 | -2.882536 | 8.561587 | 0.07953462 | 32.4812 | 23.36546 | [21 empty] | 35.10063 | 0.1364005
11318 | 2022/01/04 11:29:58 | 285869.0559 | 400.0016 | 1 | 15 | 3 | 0 | 0 | 0 | -0.7175064 | 4.01578 | -2.881348 | 8.561587 | 0.07973438 | 32.4812 | 23.36626 | [21 empty] | 35.18192 | 0.1364005
11319 | 2022/01/04 11:29:59 | 285870.055 | 401.0007 | 1 | 15 | 3 | 0 | 0 | 0 | -0.7177734 | 4.015954 | -2.882545 | 8.561587 | 0.0799342 | 32.4812 | 23.36707 | [21 empty] | 34.53165 | -0.07417202
11320 | 2022/01/04 11:30:00 | 285871.0559 | 402.0016 | 1 | 15 | 3 | 0 | 0 | 0 | -0.7180252 | 4.015769 | -2.883423 | 8.561587 | 0.08013729 | 32.4812 | 23.36788 | [21 empty] | 34.9315 | -0.07417202
11321 | 2022/01/04 11:30:01 | 285872.0543 | 403 | 1 | 15 | 3 | 0 | 0 | 0 | -0.7170563 | 4.015687 | -2.879474 | 8.561587 | 0.08033726 | 32.4812 | 23.36868 |  | -7.918376e-05 | [19 empty] | 35.22978 | 0.2181661
11322 | 2022/01/04 11:30:02 | 285873.0567 | 404.0024 | 1 | 15 | 3 | 0 | 0 | 0 | -0.7179871 | 4.015384 | -2.882994 | 8.561587 | 0.08053713 | 32.4812 | 23.36949 | [21 empty] | 34.60929 | -0.08635521
11323 | 2022/01/04 11:30:03 | 285874.0557 | 405.0014 | 1 | 15 | 3 | 0 | 0 | 0 | -0.7175751 | 4.015532 | -2.881446 | 8.561587 | 0.08073577 | 32.4812 | 23.37029 | [21 empty] | 34.69851 | -0.07966876
11324 | 2022/01/04 11:30:04 | 285875.0556 | 406.0013 | 1 | 15 | 3 | 0 | 0 | 0 | -0.7170181 | 4.015363 | -2.879088 | 8.561587 | 0.08093451 | 32.4812 | 23.37108 | [21 empty] | 35.12881 | 0.1234376
11325 | 2022/01/04 11:30:05 | 285876.0552 | 407.0009 | 1 | 15 | 3 | 0 | 0 | 0 | -0.7176132 | 4.015539 | -2.881604 | 8.561587 | 0.08113084 | 32.4812 | 23.37187 |  |  |  | 2.949485 | 0.3349727 | [16 empty] | 34.70019 | -0.1229107
11326 | 2022/01/04 11:30:06 | 285877.0551 | 408.0008 | 1 | 15 | 3 | 0 | 0 | 0 | -0.7182693 | 4.01554 | -2.884239 | 8.561587 | 0.08133409 | 32.4812 | 23.37269 | [21 empty] | 34.60233 | -0.03058195
11327 | 2022/01/04 11:30:07 | 285878.0561 | 409.0018 | 1 | 15 | 3 | 0 | 0 | 0 | -0.7181396 | 4.015524 | -2.883707 | 8.561587 | 0.08153281 | 32.4812 | 23.37349 | [21 empty] | 35.26679 | 0.2076447
11328 | 2022/01/04 11:30:08 | 285879.0544 | 410.0001 | 1 | 15 | 3 | 0 | 0 | 0 | -0.7175598 | 4.01539 | -2.881282 | 8.561587 | 0.08172736 | 32.4812 | 23.37427 | [21 empty] | 34.90827 | -0.1120389
11329 | 2022/01/04 11:30:09 | 285880.0548 | 411.0005 | 1 | 15 | 3 | 0 | 0 | 0 | -0.7181931 | 4.015353 | -2.883799 | 8.561587 | 0.08192959 | 32.4812 | 23.37508 | [21 empty] | 34.76716 | -0.1120389
11330 | 2022/01/04 11:30:10 | 285881.057 | 412.0027 | 1 | 15 | 3 | 0 | 0 | 0 | -0.7175751 | 4.015079 | -2.881121 | 8.561587 | 0.08212715 | 32.4812 | 23.37587 | [21 empty] | 35.16142 | 0.1232052
11331 | 2022/01/04 11:30:11 | 285882.0549 | 413.0006 | 1 | 15 | 3 | 0 | 0 | 0 | -0.7176361 | 4.01512 | -2.881395 | 8.561587 | 0.08232684 | 32.4812 | 23.37667 | [21 empty] | 35.04615 | 0.1232052
11332 | 2022/01/04 11:30:12 | 285883.0559 | 414.0016 | 1 | 15 | 3 | 0 | 0 | 0 | -0.7176514 | 4.01516 | -2.881485 | 8.561587 | 0.08252901 | 32.4812 | 23.37749 |  | -9.264408e-05 | [19 empty] | 34.59961 | -0.03079772
11333 | 2022/01/04 11:30:13 | 285884.0569 | 415.0026 | 1 | 15 | 3 | 0 | 0 | 0 | -0.7178116 | 4.015044 | -2.882045 | 8.561587 | 0.08273 | 32.4812 | 23.37829 | [21 empty] | 35.03832 | -0.03079772
11334 | 2022/01/04 11:30:14 | 285885.0544 | 416.0001 | 1 | 15 | 3 | 0 | 0 | 0 | -0.7176208 | 4.014861 | -2.881148 | 8.561587 | 0.08292881 | 32.4812 | 23.37909 | [21 empty] | 34.8787 | 0.1835716
11335 | 2022/01/04 11:30:15 | 285886.055 | 417.0007 | 1 | 15 | 3 | 0 | 0 | 0 | -0.7176208 | 4.01475 | -2.881068 | 8.561587 | 0.08312723 | 32.4812 | 23.37989 | [21 empty] | 34.58311 | -0.09635687
11336 | 2022/01/04 11:30:16 | 285887.0543 | 418 | 1 | 15 | 3 | 0 | 0 | 0 | -0.7172012 | 4.01463 | -2.879297 | 8.561587 | 0.08332489 | 32.4812 | 23.38068 | [21 empty] | 34.86918 | -0.002974272
11337 | 2022/01/04 11:30:17 | 285888.0551 | 419.0008 | 1 | 15 | 3 | 0 | 0 | 0 | -0.7174454 | 4.014683 | -2.880316 | 8.561587 | 0.0835271 | 32.4812 | 23.38149 | [21 empty] | 35.0283 | 0.09960532
11338 | 2022/01/04 11:30:18 | 285889.0559 | 420.0016 | 1 | 15 | 3 | 0 | 0 | 0 | -0.7175446 | 4.014429 | -2.880532 | 8.561587 | 0.0837267 | 32.4812 | 23.38229 | [21 empty] | 34.63921 | -0.1714694
11339 | 2022/01/04 11:30:19 | 285890.0544 | 421.0001 | 1 | 15 | 3 | 0 | 0 | 0 | -0.7178116 | 4.01441 | -2.88159 | 8.561587 | 0.08392565 | 32.4812 | 23.38309 | [21 empty] | 35.11673 | -0.01061916
11340 | 2022/01/04 11:30:20 | 285891.0561 | 422.0018 | 1 | 15 | 3 | 0 | 0 | 0 | -0.7177505 | 4.014462 | -2.881382 | 8.561587 | 0.08411636 | 32.4812 | 23.38386 | [21 empty] | 35.16142 | 0.1738071
11341 | 2022/01/04 11:30:21 | 285892.055 | 423.0007 | 1 | 15 | 3 | 0 | 0 | 0 | -0.7175751 | 4.014331 | -2.880584 | 8.561587 | 0.08432296 | 32.4812 | 23.38469 | [21 empty] | 34.77681 | -0.1201904
11342 | 2022/01/04 11:30:22 | 285893.0547 | 424.0004 | 1 | 15 | 3 | 0 | 0 | 0 | -0.7174301 | 4.014334 | -2.880004 | 8.561587 | 0.08451265 | 32.4812 | 23.38545 | [21 empty] | 34.94934 | 0.05391598
11343 | 2022/01/04 11:30:23 | 285894.0555 | 425.0012 | 1 | 15 | 3 | 0 | 0 | 0 | -0.7177353 | 4.014164 | -2.881107 | 8.561587 | 0.08472272 | 32.4812 | 23.38629 | [21 empty] | 35.20926 | 0.08122444
11344 | 2022/01/04 11:30:24 | 285895.0562 | 426.0019 | 1 | 15 | 3 | 0 | 0 | 0 | -0.7175827 | 4.014058 | -2.880419 | 8.561587 | 0.08492117 | 32.4812 | 23.38709 | [21 empty] | 35.01929 | 0.08122444
11345 | 2022/01/04 11:30:25 | 285896.0547 | 427.0004 | 1 | 15 | 3 | 0 | 0 | 0 | -0.7175751 | 4.01405 | -2.880382 | 8.561587 | 0.08512218 | 32.4812 | 23.3879 |  | -5.760592e-05 | [19 empty] | 34.67367 | -0.004837513
11346 | 2022/01/04 11:30:26 | 285897.0563 | 428.002 | 1 | 15 | 3 | 0 | 0 | 0 | -0.7180176 | 4.014186 | -2.882256 | 8.561587 | 0.08531871 | 32.4812 | 23.38868 | [21 empty] | 35.13849 | -0.004837513
11347 | 2022/01/04 11:30:27 | 285898.0547 | 429.0004 | 1 | 15 | 3 | 0 | 0 | 0 | -0.7181015 | 4.014038 | -2.882487 | 8.561587 | 0.08552068 | 32.4812 | 23.38949 | [21 empty] | 34.82043 | -0.1147187
11348 | 2022/01/04 11:30:28 | 285899.0557 | 430.0014 | 1 | 15 | 3 | 0 | 0 | 0 | -0.7177353 | 4.013993 | -2.880984 | 8.561587 | 0.08571851 | 32.4812 | 23.39029 | [21 empty] | 34.55611 | -0.1147187
11349 | 2022/01/04 11:30:29 | 285900.0553 | 431.001 | 1 | 15 | 3 | 0 | 0 | 0 | -0.7175598 | 4.013943 | -2.880244 | 8.561587 | 0.08591722 | 32.4812 | 23.39109 | [21 empty] | 34.89128 | 0.02213955
11350 | 2022/01/04 11:30:30 | 285901.0543 | 432 | 1 | 15 | 3 | 0 | 0 | 0 | -0.7179489 | 4.013874 | -2.881756 | 8.561587 | 0.08611497 | 32.4812 | 23.39188 | [21 empty] | 34.93038 | 0.1075363
11351 | 2022/01/04 11:30:31 | 285902.0555 | 433.0012 | 1 | 15 | 3 | 0 | 0 | 0 | -0.7180023 | 4.013916 | -2.882001 | 8.561587 | 0.08631463 | 32.4812 | 23.39268 | [21 empty] | 34.57701 | -0.2057457
11352 | 2022/01/04 11:30:32 | 285903.0547 | 434.0004 | 1 | 15 | 3 | 0 | 0 | 0 | -0.7176895 | 4.013628 | -2.880539 | 8.561587 | 0.08651788 | 32.4812 | 23.3935 | [21 empty] | 35.13442 | 0.0589335
11353 | 2022/01/04 11:30:33 | 285904.0548 | 435.0005 | 1 | 15 | 3 | 0 | 0 | 0 | -0.7179871 | 4.013478 | -2.881625 | 8.561587 | 0.08671706 | 32.4812 | 23.3943 | [21 empty] | 35.09962 | 0.104382
11354 | 2022/01/04 11:30:34 | 285905.0555 | 436.0012 | 1 | 15 | 3 | 0 | 0 | 0 | -0.7174225 | 4.013266 | -2.879207 | 8.561587 | 0.08691582 | 32.4812 | 23.39509 | [21 empty] | 34.69678 | -0.1258862
11355 | 2022/01/04 11:30:35 | 285906.0545 | 437.0002 | 1 | 15 | 3 | 0 | 0 | 0 | -0.7171783 | 4.013357 | -2.878293 | 8.561587 | 0.08711413 | 32.4812 | 23.39589 | [21 empty] | 34.98401 | 0.08975744
11356 | 2022/01/04 11:30:36 | 285907.0548 | 438.0005 | 1 | 15 | 3 | 0 | 0 | 0 | -0.717926 | 4.013199 | -2.88118 | 8.561587 | 0.08730614 | 32.4812 | 23.39666 | [21 empty] | 35.18058 | 0.06142735
11357 | 2022/01/04 11:30:37 | 285908.0555 | 439.0012 | 1 | 15 | 3 | 0 | 0 | 0 | -0.717392 | 4.013162 | -2.87901 | 8.561587 | 0.08751432 | 32.4812 | 23.3975 |  | -1.138017e-05 | [19 empty] | 34.54827 | -0.1975954
11358 | 2022/01/04 11:30:38 | 285909.0547 | 440.0004 | 1 | 15 | 3 | 0 | 0 | 0 | -0.7176208 | 4.012982 | -2.879799 | 8.561587 | 0.08770563 | 32.4812 | 23.39826 | [21 empty] | 34.83524 | 0.08967876
11359 | 2022/01/04 11:30:39 | 285910.0556 | 441.0013 | 1 | 15 | 3 | 0 | 0 | 0 | -0.7182693 | 4.013064 | -2.882461 | 8.561587 | 0.08790572 | 32.4812 | 23.39907 | [21 empty] | 35.17143 | 0.08967876
11360 | 2022/01/04 11:30:40 | 285911.056 | 442.0017 | 1 | 15 | 3 | 0 | 0 | 0 | -0.7178879 | 4.012938 | -2.88084 | 8.561587 | 0.08811116 | 32.4812 | 23.39989 | [21 empty] | 34.64974 | -0.1185739
11361 | 2022/01/04 11:30:41 | 285912.0547 | 443.0004 | 1 | 15 | 3 | 0 | 0 | 0 | -0.7173157 | 4.012884 | -2.878505 | 8.561587 | 0.08830519 | 32.4812 | 23.40067 | [21 empty] | 34.60963 | -0.1185739
11362 | 2022/01/04 11:30:42 | 285913.0558 | 444.0015 | 1 | 15 | 3 | 0 | 0 | 0 | -0.7178726 | 4.012789 | -2.880671 | 8.561587 | 0.08850958 | 32.4812 | 23.40149 | [21 empty] | 35.18279 | 0.03952622
11363 | 2022/01/04 11:30:43 | 285914.0557 | 445.0014 | 1 | 15 | 3 | 0 | 0 | 0 | -0.718399 | 4.012993 | -2.88293 | 8.561587 | 0.08870623 | 32.4812 | 23.40228 | [21 empty] | 34.87359 | 0.03952622
11364 | 2022/01/04 11:30:44 | 285915.0549 | 446.0006 | 1 | 15 | 3 | 0 | 0 | 0 | -0.7180786 | 4.012948 | -2.881612 | 8.561587 | 0.08891039 | 32.4812 | 23.4031 | [21 empty] | 34.53827 | -0.2014112
11365 | 2022/01/04 11:30:45 | 285916.0556 | 447.0013 | 1 | 15 | 3 | 0 | 0 | 0 | -0.7179642 | 4.0127 | -2.880975 | 8.561587 | 0.08910929 | 32.4812 | 23.4039 | [21 empty] | 35.21775 | 0.08939505
11366 | 2022/01/04 11:30:46 | 285917.0562 | 448.0019 | 1 | 15 | 3 | 0 | 0 | 0 | -0.7179871 | 4.012777 | -2.881122 | 8.561587 | 0.08930839 | 32.4812 | 23.4047 | [21 empty] | 35.03748 | 0.06660581
11367 | 2022/01/04 11:30:47 | 285918.055 | 449.0007 | 1 | 15 | 3 | 0 | 0 | 0 | -0.7179031 | 4.012634 | -2.880682 | 8.561587 | 0.08950676 | 32.4812 | 23.40549 | [21 empty] | 34.60401 | -0.1327443
11368 | 2022/01/04 11:30:48 | 285919.0557 | 450.0014 | 1 | 15 | 3 | 0 | 0 | 0 | -0.7178726 | 4.01249 | -2.880457 | 8.561587 | 0.08970778 | 32.4812 | 23.4063 | [21 empty] | 35.07363 | 0.1440418
11369 | 2022/01/04 11:30:49 | 285920.0558 | 451.0015 | 1 | 15 | 3 | 0 | 0 | 0 | -0.7182922 | 4.012361 | -2.882048 | 8.561587 | 0.08990775 | 32.4812 | 23.4071 |  | -7.720748e-05 | [19 empty] | 35.14088 | 0.02101779
11370 | 2022/01/04 11:30:50 | 285921.0557 | 452.0014 | 1 | 15 | 3 | 0 | 0 | 0 | -0.7176514 | 4.012399 | -2.879504 | 8.561587 | 0.09010438 | 32.4812 | 23.40789 | [21 empty] | 34.57718 | -0.176158
11371 | 2022/01/04 11:30:51 | 285922.0544 | 453.0001 | 1 | 15 | 3 | 0 | 0 | 0 | -0.7179489 | 4.012259 | -2.880597 | 8.561587 | 0.09030329 | 32.4812 | 23.40869 | [21 empty] | 34.822 | 0.07650614
11372 | 2022/01/04 11:30:52 | 285923.0566 | 454.0023 | 1 | 15 | 3 | 0 | 0 | 0 | -0.7176208 | 4.012159 | -2.879209 | 8.561587 | 0.09050554 | 32.4812 | 23.4095 | [21 empty] | 35.02863 | 0.0645709
11373 | 2022/01/04 11:30:53 | 285924.0555 | 455.0012 | 1 | 15 | 3 | 0 | 0 | 0 | -0.7178726 | 4.012012 | -2.880113 | 8.561587 | 0.09070396 | 32.4812 | 23.4103 | [21 empty] | 34.58974 | -0.1371515
11374 | 2022/01/04 11:30:54 | 285925.0559 | 456.0016 | 1 | 15 | 3 | 0 | 0 | 0 | -0.7180405 | 4.01201 | -2.880786 | 8.561587 | 0.09089506 | 32.4812 | 23.41106 | [21 empty] | 34.75913 | -0.1371515
11375 | 2022/01/04 11:30:55 | 285926.0567 | 457.0024 | 1 | 15 | 3 | 0 | 0 | 0 | -0.7176514 | 4.011888 | -2.879137 | 8.561587 | 0.09109939 | 32.4812 | 23.41188 | [21 empty] | 35.08159 | -0.02292514
11376 | 2022/01/04 11:30:56 | 285927.0549 | 458.0006 | 1 | 15 | 3 | 0 | 0 | 0 | -0.7177887 | 4.011689 | -2.879545 | 8.561587 | 0.09130239 | 32.4812 | 23.4127 | [21 empty] | 34.58177 | -0.02292514
11377 | 2022/01/04 11:30:57 | 285928.0551 | 459.0008 | 1 | 15 | 3 | 0 | 0 | 0 | -0.7184601 | 4.011802 | -2.88232 | 8.561587 | 0.09150253 | 32.4812 | 23.4135 | [21 empty] | 35.09451 | 0.1381481
11378 | 2022/01/04 11:30:58 | 285929.0559 | 460.0016 | 1 | 15 | 3 | 0 | 0 | 0 | -0.717804 | 4.011894 | -2.879754 | 8.561587 | 0.09169735 | 32.4812 | 23.41428 | [21 empty] | 35.16682 | 0.1381481
11379 | 2022/01/04 11:30:59 | 285930.0559 | 461.0016 | 1 | 15 | 3 | 0 | 0 | 0 | -0.718132 | 4.011554 | -2.880825 | 8.561587 | 0.09190132 | 32.4812 | 23.4151 | [21 empty] | 34.70291 | -0.1223743
11380 | 2022/01/04 11:31:00 | 285931.0562 | 462.0019 | 1 | 15 | 3 | 0 | 0 | 0 | -0.717865 | 4.011632 | -2.87981 | 8.561587 | 0.09209894 | 32.4812 | 23.41589 | [21 empty] | 34.98401 | -0.03403068
11381 | 2022/01/04 11:31:01 | 285932.0567 | 463.0024 | 1 | 15 | 3 | 0 | 0 | 0 | -0.7180176 | 4.011579 | -2.880384 | 8.561587 | 0.09229664 | 32.4812 | 23.41669 |  | -7.001562e-05 | [19 empty] | 35.17496 | 0.181545
11382 | 2022/01/04 11:31:02 | 285933.0548 | 464.0005 | 1 | 15 | 3 | 0 | 0 | 0 | -0.7180176 | 4.011652 | -2.880437 | 8.561587 | 0.09249877 | 32.4812 | 23.4175 | [21 empty] | 34.53605 | -0.1055837
11383 | 2022/01/04 11:31:03 | 285934.0558 | 465.0015 | 1 | 15 | 3 | 0 | 0 | 0 | -0.717392 | 4.011586 | -2.87788 | 8.561587 | 0.09269858 | 32.4812 | 23.4183 | [21 empty] | 34.91657 | 0.02483845
11384 | 2022/01/04 11:31:04 | 285935.0566 | 466.0023 | 1 | 15 | 3 | 0 | 0 | 0 | -0.7182159 | 4.011569 | -2.881173 | 8.561587 | 0.09289397 | 32.4812 | 23.41908 | [21 empty] | 35.21671 | 0.09379387
11385 | 2022/01/04 11:31:05 | 285936.0565 | 467.0022 | 1 | 15 | 3 | 0 | 0 | 0 | -0.7180176 | 4.011395 | -2.880252 | 8.561587 | 0.09309261 | 32.4812 | 23.41988 | [21 empty] | 34.51381 | -0.2196574
11386 | 2022/01/04 11:31:06 | 285937.0552 | 468.0009 | 1 | 15 | 3 | 0 | 0 | 0 | -0.7180252 | 4.011327 | -2.880234 | 8.561587 | 0.09329604 | 32.4812 | 23.42069 | [21 empty] | 34.7481 | 0.07321596
11387 | 2022/01/04 11:31:07 | 285938.0544 | 469.0001 | 1 | 15 | 3 | 0 | 0 | 0 | -0.7180939 | 4.01118 | -2.880404 | 8.561587 | 0.0934926 | 32.4812 | 23.42148 | [21 empty] | 35.0088 | 0.08146882
11388 | 2022/01/04 11:31:08 | 285939.0575 | 470.0032 | 1 | 15 | 3 | 0 | 0 | 0 | -0.7180176 | 4.011288 | -2.880175 | 8.561587 | 0.09369575 | 32.4812 | 23.4223 | [21 empty] | 34.58092 | -0.1337123
11389 | 2022/01/04 11:31:09 | 285940.0553 | 471.001 | 1 | 15 | 3 | 0 | 0 | 0 | -0.7178726 | 4.011091 | -2.879452 | 8.561587 | 0.09389567 | 32.4812 | 23.4231 | [21 empty] | 34.6764 | -0.1337123
11390 | 2022/01/04 11:31:10 | 285941.0549 | 472.0006 | 1 | 15 | 3 | 0 | 0 | 0 | -0.7180023 | 4.010893 | -2.87983 | 8.561587 | 0.09409349 | 32.4812 | 23.42389 | [21 empty] | 35.17462 | 0.02721071
11391 | 2022/01/04 11:31:11 | 285942.0566 | 473.0023 | 1 | 15 | 3 | 0 | 0 | 0 | -0.7182083 | 4.010757 | -2.880559 | 8.561587 | 0.09429499 | 32.4812 | 23.4247 | [21 empty] | 34.70153 | 0.02721071
11392 | 2022/01/04 11:31:12 | 285943.0553 | 474.001 | 1 | 15 | 3 | 0 | 0 | 0 | -0.7179794 | 4.01055 | -2.879492 | 8.561587 | 0.09448763 | 32.4812 | 23.42547 | [21 empty] | 34.91167 | 0.1296461
11393 | 2022/01/04 11:31:13 | 285944.0544 | 475.0001 | 1 | 15 | 3 | 0 | 0 | 0 | -0.7179794 | 4.010694 | -2.879596 | 8.561587 | 0.09469259 | 32.4812 | 23.4263 |  | -4.73313e-05 | [19 empty] | 35.15018 | 0.1296461
11394 | 2022/01/04 11:31:14 | 285945.0546 | 476.0003 | 1 | 15 | 3 | 0 | 0 | 0 | -0.7176361 | 4.010485 | -2.878069 | 8.561587 | 0.09489091 | 32.4812 | 23.42709 | [21 empty] | 34.86087 | -0.0158751
11395 | 2022/01/04 11:31:15 | 285946.0545 | 477.0002 | 1 | 15 | 3 | 0 | 0 | 0 | -0.7177658 | 4.010345 | -2.878488 | 8.561587 | 0.0950908 | 32.4812 | 23.42789 | [21 empty] | 34.80433 | -0.09848833
11396 | 2022/01/04 11:31:16 | 285947.0553 | 478.001 | 1 | 15 | 3 | 0 | 0 | 0 | -0.7178268 | 4.0104 | -2.878773 | 8.561587 | 0.09529169 | 32.4812 | 23.4287 | [21 empty] | 35.1529 | 0.1897466
11397 | 2022/01/04 11:31:17 | 285948.0554 | 479.0011 | 1 | 15 | 3 | 0 | 0 | 0 | -0.7178726 | 4.010361 | -2.878928 | 8.561587 | 0.09547601 | 32.4812 | 23.42944 | [21 empty] | 34.62814 | -0.02392292
11398 | 2022/01/04 11:31:18 | 285949.0544 | 480.0001 | 1 | 15 | 3 | 0 | 0 | 0 | -0.7179871 | 4.010296 | -2.879341 | 8.561587 | 0.09568937 | 32.4812 | 23.43029 | [21 empty] | 34.62017 | -0.1425564
11399 | 2022/01/04 11:31:19 | 285950.0551 | 481.0008 | 1 | 15 | 3 | 0 | 0 | 0 | -0.717926 | 4.010347 | -2.879132 | 8.561587 | 0.09588591 | 32.4812 | 23.43108 |  |  |  | 2.930556 | [17 empty] | 35.08637 | 0.1456881
11400 | 2022/01/04 11:31:20 | 285951.0568 | 482.0025 | 1 | 15 | 3 | 0 | 0 | 0 | -0.7173462 | 4.010186 | -2.876692 | 8.561587 | 0.09608914 | 32.4812 | 23.4319 | [21 empty] | 34.72549 | -0.1127756
11401 | 2022/01/04 11:31:21 | 285952.0567 | 483.0024 | 1 | 15 | 3 | 0 | 0 | 0 | -0.7175827 | 4.010274 | -2.877703 | 8.561587 | 0.09628655 | 32.4812 | 23.43269 | [21 empty] | 34.53875 | -0.05835652
11402 | 2022/01/04 11:31:22 | 285953.0551 | 484.0008 | 1 | 15 | 3 | 0 | 0 | 0 | -0.7171936 | 4.010242 | -2.87612 | 8.561587 | 0.09648514 | 32.4812 | 23.43349 | [21 empty] | 35.22995 | 0.2160013
11403 | 2022/01/04 11:31:23 | 285954.0547 | 485.0004 | 1 | 15 | 3 | 0 | 0 | 0 | -0.7176132 | 4.010094 | -2.877696 | 8.561587 | 0.09668507 | 32.4812 | 23.43429 | [21 empty] | 34.95055 | -0.08731365
11404 | 2022/01/04 11:31:24 | 285955.0553 | 486.001 | 1 | 15 | 3 | 0 | 0 | 0 | -0.7179489 | 4.010098 | -2.879045 | 8.561587 | 0.09688361 | 32.4812 | 23.43508 | [21 empty] | 34.55662 | -0.08731365
11405 | 2022/01/04 11:31:25 | 285956.0561 | 487.0018 | 1 | 15 | 3 | 0 | 0 | 0 | -0.7177124 | 4.009925 | -2.877973 | 8.561587 | 0.09708472 | 32.4812 | 23.43589 |  | -6.195975e-05 | [19 empty] | 35.11148 | 0.13219
11406 | 2022/01/04 11:31:26 | 285957.0569 | 488.0026 | 1 | 15 | 3 | 0 | 0 | 0 | -0.7181702 | 4.009933 | -2.879814 | 8.561587 | 0.09728335 | 32.4812 | 23.43669 | [21 empty] | 35.07703 | 0.13219
11407 | 2022/01/04 11:31:27 | 285958.056 | 489.0017 | 1 | 15 | 3 | 0 | 0 | 0 | -0.7174072 | 4.009882 | -2.876718 | 8.561587 | 0.09747988 | 32.4812 | 23.43747 | [21 empty] | 34.53605 | -0.05107045
11408 | 2022/01/04 11:31:28 | 285959.0555 | 490.0012 | 1 | 15 | 3 | 0 | 0 | 0 | -0.7177887 | 4.009648 | -2.87808 | 8.561587 | 0.09768423 | 32.4812 | 23.43829 | [21 empty] | 34.99891 | -0.05107045
11409 | 2022/01/04 11:31:29 | 285960.0553 | 491.001 | 1 | 15 | 3 | 0 | 0 | 0 | -0.7181931 | 4.009395 | -2.87952 | 8.561587 | 0.09788235 | 32.4812 | 23.43909 | [21 empty] | 35.20639 | 0.2094793
11410 | 2022/01/04 11:31:30 | 285961.0554 | 492.0011 | 1 | 15 | 3 | 0 | 0 | 0 | -0.7182312 | 4.009391 | -2.87967 | 8.561587 | 0.09808283 | 32.4812 | 23.43989 | [21 empty] | 34.50734 | -0.1274526
11411 | 2022/01/04 11:31:31 | 285962.0553 | 493.001 | 1 | 15 | 3 | 0 | 0 | 0 | -0.7182312 | 4.009285 | -2.879594 | 8.561587 | 0.09827942 | 32.4812 | 23.44068 | [21 empty] | 34.75591 | -0.01332045
11412 | 2022/01/04 11:31:32 | 285963.0547 | 494.0004 | 1 | 15 | 3 | 0 | 0 | 0 | -0.7181702 | 4.009323 | -2.879376 | 8.561587 | 0.0984806 | 32.4812 | 23.44149 | [21 empty] | 35.02151 | 0.1253831
11413 | 2022/01/04 11:31:33 | 285964.057 | 495.0027 | 1 | 15 | 3 | 0 | 0 | 0 | -0.7177734 | 4.009136 | -2.877651 | 8.561587 | 0.09867922 | 32.4812 | 23.44228 | [21 empty] | 34.60367 | -0.1729596
11414 | 2022/01/04 11:31:34 | 285965.0569 | 496.0026 | 1 | 15 | 3 | 0 | 0 | 0 | -0.7183304 | 4.009199 | -2.87993 | 8.561587 | 0.09888027 | 32.4812 | 23.44309 | [21 empty] | 34.67334 | 0.02177119
11415 | 2022/01/04 11:31:35 | 285966.056 | 497.0017 | 1 | 15 | 3 | 0 | 0 | 0 | -0.7180252 | 4.009054 | -2.878602 | 8.561587 | 0.09907906 | 32.4812 | 23.44389 | [21 empty] | 35.10503 | 0.1349032
11416 | 2022/01/04 11:31:36 | 285967.0546 | 498.0003 | 1 | 15 | 3 | 0 | 0 | 0 | -0.7175369 | 4.009027 | -2.876625 | 8.561587 | 0.09927663 | 32.4812 | 23.44468 |  | -9.531375e-05 | [19 empty] | 34.64325 | -0.144304
11417 | 2022/01/04 11:31:37 | 285968.0547 | 499.0004 | 1 | 15 | 3 | 0 | 0 | 0 | -0.7176132 | 4.008955 | -2.876879 | 8.561587 | 0.0994779 | 32.4812 | 23.44548 | [21 empty] | 35.0563 | 0.1290786
11418 | 2022/01/04 11:31:38 | 285969.056 | 500.0017 | 1 | 15 | 3 | 0 | 0 | 0 | -0.7178268 | 4.008778 | -2.877608 | 8.561587 | 0.09967656 | 32.4812 | 23.44628 | [21 empty] | 35.17512 | 0.03713012
11419 | 2022/01/04 11:31:39 | 285970.0555 | 501.0012 | 1 | 15 | 3 | 0 | 0 | 0 | -0.7175217 | 4.008972 | -2.876524 | 8.561587 | 0.09987625 | 32.4812 | 23.44708 | [21 empty] | 34.7085 | 0.03713012
11420 | 2022/01/04 11:31:40 | 285971.0564 | 502.0021 | 1 | 15 | 3 | 0 | 0 | 0 | -0.7176361 | 4.008899 | -2.876931 | 8.561587 | 0.100076 | 32.4812 | 23.44788 | [21 empty] | 34.94258 | 0.1143551
11421 | 2022/01/04 11:31:41 | 285972.0564 | 503.0021 | 1 | 15 | 3 | 0 | 0 | 0 | -0.7174301 | 4.008939 | -2.876134 | 8.561587 | 0.1002737 | 32.4812 | 23.44868 | [21 empty] | 35.17496 | 0.1143551
11422 | 2022/01/04 11:31:42 | 285973.0545 | 504.0002 | 1 | 15 | 3 | 0 | 0 | 0 | -0.7176361 | 4.008834 | -2.876884 | 8.561587 | 0.1004723 | 32.4812 | 23.44947 | [21 empty] | 34.48506 | -0.08272886
11423 | 2022/01/04 11:31:43 | 285974.0547 | 505.0004 | 1 | 15 | 3 | 0 | 0 | 0 | -0.7179031 | 4.008669 | -2.877836 | 8.561587 | 0.10067 | 32.4812 | 23.45026 | [21 empty] | 34.90215 | -0.08272886
11424 | 2022/01/04 11:31:44 | 285975.0562 | 506.0019 | 1 | 15 | 3 | 0 | 0 | 0 | -0.7181778 | 4.008511 | -2.878824 | 8.561587 | 0.1008744 | 32.4812 | 23.45108 | [21 empty] | 35.26252 | 0.2429581
11425 | 2022/01/04 11:31:45 | 285976.0562 | 507.0019 | 1 | 15 | 3 | 0 | 0 | 0 | -0.7177734 | 4.008478 | -2.877179 | 8.561587 | 0.1010735 | 32.4812 | 23.45188 | [21 empty] | 34.53131 | -0.1240242
11426 | 2022/01/04 11:31:46 | 285977.0548 | 508.0005 | 1 | 15 | 3 | 0 | 0 | 0 | -0.717804 | 4.008488 | -2.877309 | 8.561587 | 0.1012722 | 32.4812 | 23.45268 | [21 empty] | 34.85798 | -0.002397299
11427 | 2022/01/04 11:31:47 | 285978.0564 | 509.0021 | 1 | 15 | 3 | 0 | 0 | 0 | -0.7179642 | 4.008351 | -2.877853 | 8.561587 | 0.101473 | 32.4812 | 23.45348 | [21 empty] | 34.92303 | 0.09985805
11428 | 2022/01/04 11:31:48 | 285979.0554 | 510.0011 | 1 | 15 | 3 | 0 | 0 | 0 | -0.7180252 | 4.007751 | -2.877666 | 8.561587 | 0.1016707 | 32.4812 | 23.45428 |  | -5.405224e-05 | [19 empty] | 34.50868 | -0.209012
11429 | 2022/01/04 11:31:49 | 285980.0546 | 511.0003 | 1 | 15 | 3 | 0 | 0 | 0 | -0.7175751 | 4.0082 | -2.876185 | 8.561587 | 0.1018682 | 32.4812 | 23.45507 | [21 empty] | 34.70887 | 0.06255984
11430 | 2022/01/04 11:31:50 | 285981.0561 | 512.0018 | 1 | 15 | 3 | 0 | 0 | 0 | -0.7179489 | 4.00803 | -2.877561 | 8.561587 | 0.1020694 | 32.4812 | 23.45587 | [21 empty] | 34.95211 | 0.07601023
11431 | 2022/01/04 11:31:51 | 285982.0563 | 513.002 | 1 | 15 | 3 | 0 | 0 | 0 | -0.7176743 | 4.007838 | -2.876322 | 8.561587 | 0.1022702 | 32.4812 | 23.45668 | [21 empty] | 34.55524 | -0.1240218
11432 | 2022/01/04 11:31:52 | 285983.0548 | 514.0005 | 1 | 15 | 3 | 0 | 0 | 0 | -0.7184067 | 4.007743 | -2.879189 | 8.561587 | 0.102469 | 32.4812 | 23.45747 | [21 empty] | 35.08364 | 0.1651275
11433 | 2022/01/04 11:31:53 | 285984.0563 | 515.002 | 1 | 15 | 3 | 0 | 0 | 0 | -0.7182159 | 4.007758 | -2.878436 | 8.561587 | 0.1026622 | 32.4812 | 23.45825 | [21 empty] | 35.08889 | 0.00164032
11434 | 2022/01/04 11:31:54 | 285985.0546 | 516.0003 | 1 | 15 | 3 | 0 | 0 | 0 | -0.7172699 | 4.007827 | -2.874694 | 8.561587 | 0.1028679 | 32.4812 | 23.45907 | [21 empty] | 34.64107 | 0.00164032
11435 | 2022/01/04 11:31:55 | 285986.0548 | 517.0005 | 1 | 15 | 3 | 0 | 0 | 0 | -0.7179108 | 4.007783 | -2.877231 | 8.561587 | 0.1030664 | 32.4812 | 23.45987 | [21 empty] | 35.02577 | 0.1582313
11436 | 2022/01/04 11:31:56 | 285987.057 | 518.0027 | 1 | 15 | 3 | 0 | 0 | 0 | -0.7180939 | 4.007677 | -2.877888 | 8.561587 | 0.1032676 | 32.4812 | 23.46067 | [21 empty] | 35.20856 | 0.1582313
11437 | 2022/01/04 11:31:57 | 285988.0548 | 519.0005 | 1 | 15 | 3 | 0 | 0 | 0 | -0.7177277 | 4.007709 | -2.876444 | 8.561587 | 0.1034663 | 32.4812 | 23.46147 | [21 empty] | 34.51309 | -0.08776903
11438 | 2022/01/04 11:31:58 | 285989.0549 | 520.0006 | 1 | 15 | 3 | 0 | 0 | 0 | -0.7176971 | 4.007718 | -2.876328 | 8.561587 | 0.1036662 | 32.4812 | 23.46227 | [21 empty] | 34.86784 | -0.08776903
11439 | 2022/01/04 11:31:59 | 285990.0556 | 521.0013 | 1 | 15 | 3 | 0 | 0 | 0 | -0.7178268 | 4.0076 | -2.876763 | 8.561587 | 0.1038652 | 32.4812 | 23.46307 | [21 empty] | 35.18107 | 0.2087438
11440 | 2022/01/04 11:32:00 | 285991.0549 | 522.0006 | 1 | 15 | 3 | 0 | 0 | 0 | -0.717392 | 4.007581 | -2.875007 | 8.561587 | 0.1040637 | 32.4812 | 23.46387 |  | -5.753024e-05 | [19 empty] | 34.5374 | -0.08838177
11441 | 2022/01/04 11:32:01 | 285992.0548 | 523.0005 | 1 | 15 | 3 | 0 | 0 | 0 | -0.7176971 | 4.007359 | -2.87607 | 8.561587 | 0.1042632 | 32.4812 | 23.46466 | [21 empty] | 34.70817 | -0.0594008
11442 | 2022/01/04 11:32:02 | 285993.0556 | 524.0013 | 1 | 15 | 3 | 0 | 0 | 0 | -0.7178726 | 4.007377 | -2.876786 | 8.561587 | 0.1044637 | 32.4812 | 23.46547 | [21 empty] | 35.12506 | 0.1501179
11443 | 2022/01/04 11:32:03 | 285994.0555 | 525.0012 | 1 | 15 | 3 | 0 | 0 | 0 | -0.717392 | 4.007225 | -2.874751 | 8.561587 | 0.1046621 | 32.4812 | 23.46626 | [21 empty] | 34.72838 | -0.143801
11444 | 2022/01/04 11:32:04 | 285995.055 | 526.0007 | 1 | 15 | 3 | 0 | 0 | 0 | -0.7179031 | 4.007249 | -2.876816 | 8.561587 | 0.1048471 | 32.4812 | 23.467 | [21 empty] | 34.62201 | -0.03324032
11445 | 2022/01/04 11:32:05 | 285996.0549 | 527.0006 | 1 | 15 | 3 | 0 | 0 | 0 | -0.717804 | 4.007274 | -2.876437 | 8.561587 | 0.1050615 | 32.4812 | 23.46786 |  |  |  |  | 0 | [16 empty] | 35.16154 | 0.1686037
11446 | 2022/01/04 11:32:06 | 285997.0549 | 528.0006 | 1 | 15 | 3 | 0 | 0 | 0 | -0.718132 | 4.006995 | -2.877551 | 8.561587 | 0.1052568 | 32.4812 | 23.46865 | [21 empty] | 34.78037 | -0.1191175
11447 | 2022/01/04 11:32:07 | 285998.0552 | 529.0009 | 1 | 15 | 3 | 0 | 0 | 0 | -0.7179108 | 4.006781 | -2.876511 | 8.561587 | 0.1054569 | 32.4812 | 23.46945 | [21 empty] | 34.78905 | 0.002712011
11448 | 2022/01/04 11:32:08 | 285999.056 | 530.0017 | 1 | 15 | 3 | 0 | 0 | 0 | -0.7181549 | 4.006581 | -2.877346 | 8.561587 | 0.1056577 | 32.4812 | 23.47025 | [21 empty] | 35.19026 | 0.1253784
11449 | 2022/01/04 11:32:09 | 286000.0548 | 531.0005 | 1 | 15 | 3 | 0 | 0 | 0 | -0.7178345 | 4.006752 | -2.876185 | 8.561587 | 0.1058578 | 32.4812 | 23.47105 | [21 empty] | 34.99194 | 0.1253784
11450 | 2022/01/04 11:32:10 | 286001.0558 | 532.0015 | 1 | 15 | 3 | 0 | 0 | 0 | -0.7173843 | 4.006634 | -2.874296 | 8.561587 | 0.1060588 | 32.4812 | 23.47186 | [21 empty] | 34.66843 | 0.04247904
11451 | 2022/01/04 11:32:11 | 286002.0559 | 533.0016 | 1 | 15 | 3 | 0 | 0 | 0 | -0.7183228 | 4.006503 | -2.877962 | 8.561587 | 0.1062453 | 32.4812 | 23.47261 | [21 empty] | 35.10234 | 0.04247904
11452 | 2022/01/04 11:32:12 | 286003.0565 | 534.0022 | 1 | 15 | 3 | 0 | 0 | 0 | -0.7182846 | 4.006416 | -2.877747 | 8.561587 | 0.1064518 | 32.4812 | 23.47343 |  | -7.648865e-05 | [19 empty] | 34.60795 | -0.1430869
11453 | 2022/01/04 11:32:13 | 286004.0566 | 535.0023 | 1 | 15 | 3 | 0 | 0 | 0 | -0.7171326 | 4.00638 | -2.873106 | 8.561587 | 0.1066572 | 32.4812 | 23.47426 | [21 empty] | 34.60623 | -0.1430869
11454 | 2022/01/04 11:32:14 | 286005.0567 | 536.0024 | 1 | 15 | 3 | 0 | 0 | 0 | -0.7180634 | 4.006441 | -2.876879 | 8.561587 | 0.1068561 | 32.4812 | 23.47505 | [21 empty] | 35.02968 | 0.1317906
11455 | 2022/01/04 11:32:15 | 286006.0568 | 537.0025 | 1 | 15 | 3 | 0 | 0 | 0 | -0.7184448 | 4.006021 | -2.878105 | 8.561587 | 0.107055 | 32.4812 | 23.47585 | [21 empty] | 34.66742 | 0.04598618
11456 | 2022/01/04 11:32:16 | 286007.0549 | 538.0006 | 1 | 15 | 3 | 0 | 0 | 0 | -0.717865 | 4.006326 | -2.876001 | 8.561587 | 0.1072503 | 32.4812 | 23.47663 | [21 empty] | 34.54097 | -0.1987088
11457 | 2022/01/04 11:32:17 | 286008.0549 | 539.0006 | 1 | 15 | 3 | 0 | 0 | 0 | -0.7182693 | 4.006301 | -2.877603 | 8.561587 | 0.1074523 | 32.4812 | 23.47744 | [21 empty] | 35.17328 | 0.1177585
11458 | 2022/01/04 11:32:18 | 286009.0565 | 540.0022 | 1 | 15 | 3 | 0 | 0 | 0 | -0.7182083 | 4.006207 | -2.877291 | 8.561587 | 0.1076528 | 32.4812 | 23.47825 | [21 empty] | 34.76372 | -0.04814863
11459 | 2022/01/04 11:32:19 | 286010.0553 | 541.001 | 1 | 15 | 3 | 0 | 0 | 0 | -0.7179642 | 4.00625 | -2.876344 | 8.561587 | 0.1078534 | 32.4812 | 23.47905 | [21 empty] | 34.51649 | -0.07725716
11460 | 2022/01/04 11:32:20 | 286011.0543 | 542 | 1 | 15 | 3 | 0 | 0 | 0 | -0.7176895 | 4.006367 | -2.875328 | 8.561587 | 0.1080513 | 32.4812 | 23.47984 | [21 empty] | 35.22638 | 0.2218401
11461 | 2022/01/04 11:32:21 | 286012.0551 | 543.0008 | 1 | 15 | 3 | 0 | 0 | 0 | -0.7178726 | 4.005983 | -2.875785 | 8.561587 | 0.1082476 | 32.4812 | 23.48063 | [21 empty] | 34.84728 | -0.118469
11462 | 2022/01/04 11:32:22 | 286013.0556 | 544.0013 | 1 | 15 | 3 | 0 | 0 | 0 | -0.7176132 | 4.005856 | -2.874655 | 8.561587 | 0.1084441 | 32.4812 | 23.48142 | [21 empty] | 34.71841 | -0.04027367
11463 | 2022/01/04 11:32:23 | 286014.055 | 545.0007 | 1 | 15 | 3 | 0 | 0 | 0 | -0.7179108 | 4.00575 | -2.875771 | 8.561587 | 0.1086449 | 32.4812 | 23.48222 | [21 empty] | 35.17496 | 0.1426721
11464 | 2022/01/04 11:32:24 | 286015.0558 | 546.0015 | 1 | 15 | 3 | 0 | 0 | 0 | -0.7178268 | 4.005563 | -2.8753 | 8.561587 | 0.108846 | 32.4812 | 23.48303 |  | -7.965857e-05 | [19 empty] | 34.9867 | 0.1426721
11465 | 2022/01/04 11:32:25 | 286016.0543 | 547 | 1 | 15 | 3 | 0 | 0 | 0 | -0.7181931 | 4.005589 | -2.876786 | 8.561587 | 0.1090496 | 32.4812 | 23.48384 | [21 empty] | 34.61269 | 0.003513098
11466 | 2022/01/04 11:32:26 | 286017.0554 | 548.0011 | 1 | 15 | 3 | 0 | 0 | 0 | -0.7179794 | 4.005407 | -2.8758 | 8.561587 | 0.1092492 | 32.4812 | 23.48464 | [21 empty] | 35.09316 | 0.003513098
11467 | 2022/01/04 11:32:27 | 286018.0544 | 549.0001 | 1 | 15 | 3 | 0 | 0 | 0 | -0.7180939 | 4.005456 | -2.876294 | 8.561587 | 0.1094469 | 32.4812 | 23.48543 | [21 empty] | 34.62578 | -0.1501429
11468 | 2022/01/04 11:32:28 | 286019.0556 | 550.0013 | 1 | 15 | 3 | 0 | 0 | 0 | -0.7178497 | 4.005195 | -2.875128 | 8.561587 | 0.1096401 | 32.4812 | 23.48621 | [21 empty] | 34.58055 | -0.1501429
11469 | 2022/01/04 11:32:29 | 286020.0546 | 551.0003 | 1 | 15 | 3 | 0 | 0 | 0 | -0.7184448 | 4.005391 | -2.877652 | 8.561587 | 0.1098467 | 32.4812 | 23.48703 |  |  |  | 2.73455 | 0.3531718 | [16 empty] | 35.01014 | 0.1201141
11470 | 2022/01/04 11:32:30 | 286021.0568 | 552.0025 | 1 | 15 | 3 | 0 | 0 | 0 | -0.7177734 | 4.005125 | -2.874772 | 8.561587 | 0.1100466 | 32.4812 | 23.48783 | [21 empty] | 34.80345 | 0.04795551
11471 | 2022/01/04 11:32:31 | 286022.0544 | 553.0001 | 1 | 15 | 3 | 0 | 0 | 0 | -0.7184296 | 4.00521 | -2.877461 | 8.561587 | 0.1102433 | 32.4812 | 23.48862 | [21 empty] | 34.50646 | -0.2053571
11472 | 2022/01/04 11:32:32 | 286023.0552 | 554.0009 | 1 | 15 | 3 | 0 | 0 | 0 | -0.7179413 | 4.0049 | -2.875283 | 8.561587 | 0.1104322 | 32.4812 | 23.48938 | [21 empty] | 35.13966 | 0.1028514
11473 | 2022/01/04 11:32:33 | 286024.0567 | 555.0024 | 1 | 15 | 3 | 0 | 0 | 0 | -0.7177887 | 4.004801 | -2.874601 | 8.561587 | 0.1106453 | 32.4812 | 23.49023 | [21 empty] | 34.92303 | 0.02732873
11474 | 2022/01/04 11:32:34 | 286025.0547 | 556.0004 | 1 | 15 | 3 | 0 | 0 | 0 | -0.7181778 | 4.005007 | -2.876307 | 8.561587 | 0.1108397 | 32.4812 | 23.49101 | [21 empty] | 34.54793 | -0.1172209
11475 | 2022/01/04 11:32:35 | 286026.057 | 557.0027 | 1 | 15 | 3 | 0 | 0 | 0 | -0.7181396 | 4.004995 | -2.876146 | 8.561587 | 0.1110439 | 32.4812 | 23.49183 | [21 empty] | 35.03429 | 0.1519895
11476 | 2022/01/04 11:32:36 | 286027.0545 | 558.0002 | 1 | 15 | 3 | 0 | 0 | 0 | -0.7180252 | 4.004826 | -2.875566 | 8.561587 | 0.1112429 | 32.4812 | 23.49263 |  | -6.061473e-05 | [19 empty] | 35.08146 | 0.01473904
11477 | 2022/01/04 11:32:37 | 286028.0561 | 559.0018 | 1 | 15 | 3 | 0 | 0 | 0 | -0.7182693 | 4.004858 | -2.876567 | 8.561587 | 0.1114315 | 32.4812 | 23.49338 | [21 empty] | 34.50343 | -0.1806355
11478 | 2022/01/04 11:32:38 | 286029.0546 | 560.0003 | 1 | 15 | 3 | 0 | 0 | 0 | -0.7173157 | 4.004782 | -2.872693 | 8.561587 | 0.1116405 | 32.4812 | 23.49422 | [21 empty] | 34.9193 | 0.1299596
11479 | 2022/01/04 11:32:39 | 286030.0547 | 561.0004 | 1 | 15 | 3 | 0 | 0 | 0 | -0.7178879 | 4.004685 | -2.874915 | 8.561587 | 0.1118394 | 32.4812 | 23.49501 | [21 empty] | 35.26881 | 0.1299596
11480 | 2022/01/04 11:32:40 | 286031.0555 | 562.0012 | 1 | 15 | 3 | 0 | 0 | 0 | -0.7182693 | 4.004473 | -2.87629 | 8.561587 | 0.1120391 | 32.4812 | 23.49582 | [21 empty] | 34.55574 | -0.1258647
11481 | 2022/01/04 11:32:41 | 286032.0545 | 563.0002 | 1 | 15 | 3 | 0 | 0 | 0 | -0.7178879 | 4.00469 | -2.874918 | 8.561587 | 0.112239 | 32.4812 | 23.49661 | [21 empty] | 34.71038 | -0.1258647
11482 | 2022/01/04 11:32:42 | 286033.0553 | 564.001 | 1 | 15 | 3 | 0 | 0 | 0 | -0.7167892 | 4.004371 | -2.87029 | 8.561587 | 0.1124388 | 32.4812 | 23.49742 | [21 empty] | 35.06838 | -0.0164938
11483 | 2022/01/04 11:32:43 | 286034.0553 | 565.001 | 1 | 15 | 3 | 0 | 0 | 0 | -0.7181778 | 4.004312 | -2.875808 | 8.561587 | 0.1126376 | 32.4812 | 23.49821 | [21 empty] | 34.69763 | -0.0164938
11484 | 2022/01/04 11:32:44 | 286035.0554 | 566.0011 | 1 | 15 | 3 | 0 | 0 | 0 | -0.7181015 | 4.004185 | -2.875411 | 8.561587 | 0.1128374 | 32.4812 | 23.49901 | [21 empty] | 34.45756 | -0.1908815
11485 | 2022/01/04 11:32:45 | 286036.0568 | 567.0025 | 1 | 15 | 3 | 0 | 0 | 0 | -0.7175751 | 4.004104 | -2.873245 | 8.561587 | 0.1130374 | 32.4812 | 23.49981 | [21 empty] | 35.20212 | 0.1396775
11486 | 2022/01/04 11:32:46 | 286037.0546 | 568.0003 | 1 | 15 | 3 | 0 | 0 | 0 | -0.7172928 | 4.004138 | -2.872139 | 8.561587 | 0.1132349 | 32.4812 | 23.5006 | [21 empty] | 34.95139 | 0.01464248
11487 | 2022/01/04 11:32:47 | 286038.0556 | 569.0013 | 1 | 15 | 3 | 0 | 0 | 0 | -0.7177734 | 4.003968 | -2.873942 | 8.561587 | 0.1134325 | 32.4812 | 23.50139 | [21 empty] | 34.59367 | -0.1053703
11488 | 2022/01/04 11:32:48 | 286039.0544 | 570.0001 | 1 | 15 | 3 | 0 | 0 | 0 | -0.7181168 | 4.003879 | -2.875253 | 8.561587 | 0.1136269 | 32.4812 | 23.50217 |  | -2.686495e-05 | [19 empty] | 35.01575 | 0.1254857
11489 | 2022/01/04 11:32:49 | 286040.0569 | 571.0026 | 1 | 15 | 3 | 0 | 0 | 0 | -0.7177658 | 4.003741 | -2.873748 | 8.561587 | 0.1138256 | 32.4812 | 23.50297 | [21 empty] | 35.19943 | 0.05739808
11490 | 2022/01/04 11:32:50 | 286041.0546 | 572.0003 | 1 | 15 | 3 | 0 | 0 | 0 | -0.7183609 | 4.00361 | -2.876037 | 8.561587 | 0.114029 | 32.4812 | 23.50378 | [21 empty] | 34.5345 | -0.2077889
11491 | 2022/01/04 11:32:51 | 286042.0554 | 573.0011 | 1 | 15 | 3 | 0 | 0 | 0 | -0.7172928 | 4.003512 | -2.87169 | 8.561587 | 0.1142332 | 32.4812 | 23.5046 | [21 empty] | 34.75658 | 0.06939769
11492 | 2022/01/04 11:32:52 | 286043.0547 | 574.0004 | 1 | 15 | 3 | 0 | 0 | 0 | -0.7179871 | 4.003558 | -2.874503 | 8.561587 | 0.1144333 | 32.4812 | 23.5054 | [21 empty] | 35.09892 | 0.1069808
11493 | 2022/01/04 11:32:53 | 286044.0546 | 575.0003 | 1 | 15 | 3 | 0 | 0 | 0 | -0.7176895 | 4.003643 | -2.873373 | 8.561587 | 0.1146319 | 32.4812 | 23.5062 | [21 empty] | 34.68811 | -0.1283777
11494 | 2022/01/04 11:32:54 | 286045.0545 | 576.0002 | 1 | 15 | 3 | 0 | 0 | 0 | -0.718132 | 4.003538 | -2.875069 | 8.561587 | 0.1148263 | 32.4812 | 23.50698 | [21 empty] | 34.50562 | -0.1283777
11495 | 2022/01/04 11:32:55 | 286046.0546 | 577.0003 | 1 | 15 | 3 | 0 | 0 | 0 | -0.7179108 | 4.003702 | -2.874301 | 8.561587 | 0.1150316 | 32.4812 | 23.5078 | [21 empty] | 35.15324 | 0.09682894
11496 | 2022/01/04 11:32:56 | 286047.0555 | 578.0012 | 1 | 15 | 3 | 0 | 0 | 0 | -0.7173538 | 4.003519 | -2.87194 | 8.561587 | 0.1152292 | 32.4812 | 23.50859 | [21 empty] | 34.95751 | 0.09682894
11497 | 2022/01/04 11:32:57 | 286048.0564 | 579.0021 | 1 | 15 | 3 | 0 | 0 | 0 | -0.7181168 | 4.003501 | -2.874981 | 8.561587 | 0.1154302 | 32.4812 | 23.50939 | [21 empty] | 34.53827 | -0.1789653
11498 | 2022/01/04 11:32:58 | 286049.0551 | 580.0008 | 1 | 15 | 3 | 0 | 0 | 0 | -0.7175369 | 4.003145 | -2.872404 | 8.561587 | 0.1156302 | 32.4812 | 23.51019 | [21 empty] | 35.03458 | -0.01321197
11499 | 2022/01/04 11:32:59 | 286050.0565 | 581.0022 | 1 | 15 | 3 | 0 | 0 | 0 | -0.7181168 | 4.003274 | -2.874818 | 8.561587 | 0.1158278 | 32.4812 | 23.51098 | [21 empty] | 35.17634 | 0.1993954
11500 | 2022/01/04 11:33:00 | 286051.0545 | 582.0002 | 1 | 15 | 3 | 0 | 0 | 0 | -0.718399 | 4.003288 | -2.875958 | 8.561587 | 0.1160278 | 32.4812 | 23.51178 |  | -6.465053e-05 | [19 empty] | 34.49168 | -0.1198089
11501 | 2022/01/04 11:33:01 | 286052.0546 | 583.0003 | 1 | 15 | 3 | 0 | 0 | 0 | -0.7178726 | 4.003052 | -2.873681 | 8.561587 | 0.1162253 | 32.4812 | 23.51258 | [21 empty] | 34.59264 | -0.0625968
11502 | 2022/01/04 11:33:02 | 286053.0549 | 584.0006 | 1 | 15 | 3 | 0 | 0 | 0 | -0.7179031 | 4.002887 | -2.873685 | 8.561587 | 0.1164234 | 32.4812 | 23.51337 | [21 empty] | 35.19173 | 0.139432
11503 | 2022/01/04 11:33:03 | 286054.0562 | 585.0019 | 1 | 15 | 3 | 0 | 0 | 0 | -0.7178345 | 4.002808 | -2.873354 | 8.561587 | 0.116625 | 32.4812 | 23.51418 | [21 empty] | 34.78615 | -0.07895947
11504 | 2022/01/04 11:33:04 | 286055.0565 | 586.0022 | 1 | 15 | 3 | 0 | 0 | 0 | -0.7177658 | 4.00268 | -2.872987 | 8.561587 | 0.1168239 | 32.4812 | 23.51497 | [21 empty] | 34.56456 | -0.06924868
11505 | 2022/01/04 11:33:05 | 286056.0548 | 587.0005 | 1 | 15 | 3 | 0 | 0 | 0 | -0.7181931 | 4.002804 | -2.874786 | 8.561587 | 0.1170249 | 32.4812 | 23.51578 | [21 empty] | 35.1142 | 0.1717651
11506 | 2022/01/04 11:33:06 | 286057.0549 | 588.0006 | 1 | 15 | 3 | 0 | 0 | 0 | -0.7177734 | 4.00269 | -2.873024 | 8.561587 | 0.1172226 | 32.4812 | 23.51657 | [21 empty] | 35.05531 | -0.01840591
11507 | 2022/01/04 11:33:07 | 286058.0546 | 589.0003 | 1 | 15 | 3 | 0 | 0 | 0 | -0.7178726 | 4.002587 | -2.873348 | 8.561587 | 0.1174237 | 32.4812 | 23.51737 | [21 empty] | 34.5075 | -0.1711893
11508 | 2022/01/04 11:33:08 | 286059.0555 | 590.0012 | 1 | 15 | 3 | 0 | 0 | 0 | -0.7182541 | 4.002394 | -2.874736 | 8.561587 | 0.1176241 | 32.4812 | 23.51817 | [21 empty] | 34.79954 | 0.09126306
11509 | 2022/01/04 11:33:09 | 286060.0555 | 591.0012 | 1 | 15 | 3 | 0 | 0 | 0 | -0.7174606 | 4.002338 | -2.87152 | 8.561587 | 0.1178225 | 32.4812 | 23.51897 | [21 empty] | 35.09538 | 0.09126306
11510 | 2022/01/04 11:33:10 | 286061.055 | 592.0007 | 1 | 15 | 3 | 0 | 0 | 0 | -0.7184677 | 4.002217 | -2.875464 | 8.561587 | 0.1180178 | 32.4812 | 23.51975 | [21 empty] | 34.65159 | -0.1064754
11511 | 2022/01/04 11:33:11 | 286062.0565 | 593.0022 | 1 | 15 | 3 | 0 | 0 | 0 | -0.7177658 | 4.002246 | -2.872675 | 8.561587 | 0.1182167 | 32.4812 | 23.52055 | [21 empty] | 34.54537 | -0.1064754
11512 | 2022/01/04 11:33:12 | 286063.055 | 594.0007 | 1 | 15 | 3 | 0 | 0 | 0 | -0.7178268 | 4.002344 | -2.87299 | 8.561587 | 0.1184164 | 32.4812 | 23.52135 |  | -6.550526e-05 | [19 empty] | 34.86087 | 0.0654006
11513 | 2022/01/04 11:33:13 | 286064.0559 | 595.0016 | 1 | 15 | 3 | 0 | 0 | 0 | -0.7175598 | 4.002213 | -2.871827 | 8.561587 | 0.1186173 | 32.4812 | 23.52215 | [21 empty] | 34.92102 | 0.08128881
11514 | 2022/01/04 11:33:14 | 286065.0545 | 596.0002 | 1 | 15 | 3 | 0 | 0 | 0 | -0.7174683 | 4.001969 | -2.871286 | 8.561587 | 0.1188141 | 32.4812 | 23.52294 | [21 empty] | 34.62692 | -0.1543987
11515 | 2022/01/04 11:33:15 | 286066.0543 | 597 | 1 | 15 | 3 | 0 | 0 | 0 | -0.7175064 | 4.002073 | -2.871513 | 8.561587 | 0.1190197 | 32.4812 | 23.52376 | [21 empty] | 34.92879 | -0.02579927
11516 | 2022/01/04 11:33:16 | 286067.0562 | 598.0019 | 1 | 15 | 3 | 0 | 0 | 0 | -0.7179642 | 4.001982 | -2.87328 | 8.561587 | 0.1192189 | 32.4812 | 23.52456 | [21 empty] | 35.20433 | 0.2062404
11517 | 2022/01/04 11:33:17 | 286068.0556 | 599.0013 | 1 | 15 | 3 | 0 | 0 | 0 | -0.7173843 | 4.002167 | -2.871092 | 8.561587 | 0.1194166 | 32.4812 | 23.52535 | [21 empty] | 34.92014 | -0.08881092
11518 | 2022/01/04 11:33:18 | 286069.0557 | 600.0014 | 1 | 15 | 3 | 0 | 0 | 0 | -0.7180176 | 4.001754 | -2.87333 | 8.561587 | 0.1195964 | 32.4812 | 23.52607 | [21 empty] | 34.54046 | -0.118649
11519 | 2022/01/04 11:33:19 | 286070.0549 | 601.0006 | 1 | 15 | 3 | 0 | 0 | 0 | -0.7186508 | 4.001957 | -2.87601 | 8.561587 | 0.1198164 | 32.4812 | 23.52695 | [21 empty] | 34.93575 | 0.1235271
11520 | 2022/01/04 11:33:20 | 286071.0565 | 602.0022 | 1 | 15 | 3 | 0 | 0 | 0 | -0.7172394 | 4.00176 | -2.87022 | 8.561587 | 0.1200095 | 32.4812 | 23.52772 | [21 empty] | 34.86884 | -0.02090812
11521 | 2022/01/04 11:33:21 | 286072.0543 | 603 | 1 | 15 | 3 | 0 | 0 | 0 | -0.7186584 | 4.001596 | -2.875781 | 8.561587 | 0.1202164 | 32.4812 | 23.52855 | [21 empty] | 34.47981 | -0.121572
11522 | 2022/01/04 11:33:22 | 286073.0558 | 604.0015 | 1 | 15 | 3 | 0 | 0 | 0 | -0.7177277 | 4.001301 | -2.871845 | 8.561587 | 0.1204149 | 32.4812 | 23.52934 | [21 empty] | 34.53827 | -0.121572
11523 | 2022/01/04 11:33:23 | 286074.0551 | 605.0008 | 1 | 15 | 3 | 0 | 0 | 0 | -0.7182083 | 4.00124 | -2.873724 | 8.561587 | 0.1205994 | 32.4812 | 23.53008 | [21 empty] | 35.16595 | 0.07697105
11524 | 2022/01/04 11:33:24 | 286075.056 | 606.0017 | 1 | 15 | 3 | 0 | 0 | 0 | -0.7180939 | 4.001201 | -2.873238 | 8.561587 | 0.1208151 | 32.4812 | 23.53094 |  | -7.064781e-05 | [19 empty] | 34.84339 | 0.07697105
11525 | 2022/01/04 11:33:25 | 286076.0543 | 607 | 1 | 15 | 3 | 0 | 0 | 0 | -0.7173843 | 4.001157 | -2.870367 | 8.561587 | 0.1210125 | 32.4812 | 23.53173 | [21 empty] | 34.58143 | 0.008503199
11526 | 2022/01/04 11:33:26 | 286077.055 | 608.0007 | 1 | 15 | 3 | 0 | 0 | 0 | -0.7180939 | 4.001121 | -2.873181 | 8.561587 | 0.1212135 | 32.4812 | 23.53254 | [21 empty] | 34.8974 | 0.008503199
11527 | 2022/01/04 11:33:27 | 286078.0564 | 609.0021 | 1 | 15 | 3 | 0 | 0 | 0 | -0.717804 | 4.000978 | -2.871918 | 8.561587 | 0.1214131 | 32.4812 | 23.53334 | [21 empty] | 35.11626 | 0.1671338
11528 | 2022/01/04 11:33:28 | 286079.0557 | 610.0014 | 1 | 15 | 3 | 0 | 0 | 0 | -0.7174683 | 4.000943 | -2.87055 | 8.561587 | 0.1215986 | 32.4812 | 23.53408 | [21 empty] | 34.58328 | -0.0538063
11529 | 2022/01/04 11:33:29 | 286080.0545 | 611.0002 | 1 | 15 | 3 | 0 | 0 | 0 | -0.7177505 | 4.000978 | -2.871704 | 8.561587 | 0.121804 | 32.4812 | 23.5349 | [21 empty] | 34.54759 | -0.1239014
11530 | 2022/01/04 11:33:30 | 286081.0558 | 612.0015 | 1 | 15 | 3 | 0 | 0 | 0 | -0.7176514 | 4.000991 | -2.871317 | 8.561587 | 0.122011 | 32.4812 | 23.53573 | [21 empty] | 35.17035 | 0.1160526
11531 | 2022/01/04 11:33:31 | 286082.0559 | 613.0016 | 1 | 15 | 3 | 0 | 0 | 0 | -0.717659 | 4.000841 | -2.87124 | 8.561587 | 0.1222002 | 32.4812 | 23.53649 | [21 empty] | 35.0485 | 0.04048109
11532 | 2022/01/04 11:33:32 | 286083.0544 | 614.0001 | 1 | 15 | 3 | 0 | 0 | 0 | -0.7178726 | 4.00081 | -2.872072 | 8.561587 | 0.1224079 | 32.4812 | 23.53732 | [21 empty] | 34.70035 | -0.1087976
11533 | 2022/01/04 11:33:33 | 286084.0551 | 615.0008 | 1 | 15 | 3 | 0 | 0 | 0 | -0.7178879 | 4.00073 | -2.872076 | 8.561587 | 0.1226077 | 32.4812 | 23.53812 | [21 empty] | 34.74214 | 0.01306057
11534 | 2022/01/04 11:33:34 | 286085.0544 | 616.0001 | 1 | 15 | 3 | 0 | 0 | 0 | -0.7178116 | 4.000772 | -2.871801 | 8.561587 | 0.1228064 | 32.4812 | 23.53891 | [21 empty] | 35.10725 | 0.1140952
11535 | 2022/01/04 11:33:35 | 286086.0559 | 617.0016 | 1 | 15 | 3 | 0 | 0 | 0 | -0.7181396 | 4.000503 | -2.87292 | 8.561587 | 0.1230065 | 32.4812 | 23.53971 | [21 empty] | 34.83588 | -0.08480191
11536 | 2022/01/04 11:33:36 | 286087.0561 | 618.0018 | 1 | 15 | 3 | 0 | 0 | 0 | -0.7181549 | 4.00048 | -2.872964 | 8.561587 | 0.1232008 | 32.4812 | 23.54049 |  | -5.216043e-05 | [19 empty] | 34.48438 | -0.1098454
11537 | 2022/01/04 11:33:37 | 286088.0552 | 619.0009 | 1 | 15 | 3 | 0 | 0 | 0 | -0.7176895 | 4.000407 | -2.87105 | 8.561587 | 0.1234061 | 32.4812 | 23.54131 | [21 empty] | 34.65059 | -0.1098454
11538 | 2022/01/04 11:33:38 | 286089.0553 | 620.001 | 1 | 15 | 3 | 0 | 0 | 0 | -0.7176895 | 4.000521 | -2.871132 | 8.561587 | 0.1236006 | 32.4812 | 23.54209 | [21 empty] | 35.14033 | 0.02965093
11539 | 2022/01/04 11:33:39 | 286090.0554 | 621.0011 | 1 | 15 | 3 | 0 | 0 | 0 | -0.717926 | 4.000236 | -2.871873 | 8.561587 | 0.123805 | 32.4812 | 23.54291 |  |  |  | 2.798409 | [17 empty] | 34.79649 | 0.02965093
11540 | 2022/01/04 11:33:40 | 286091.0552 | 622.0009 | 1 | 15 | 3 | 0 | 0 | 0 | -0.7177658 | 3.999998 | -2.871062 | 8.561587 | 0.1240025 | 32.4812 | 23.5437 | [21 empty] | 34.63547 | 0.06017685
11541 | 2022/01/04 11:33:41 | 286092.0551 | 623.0008 | 1 | 15 | 3 | 0 | 0 | 0 | -0.717804 | 4.000259 | -2.871402 | 8.561587 | 0.1241924 | 32.4812 | 23.54446 | [21 empty] | 35.02931 | 0.06017685
11542 | 2022/01/04 11:33:42 | 286093.0559 | 624.0016 | 1 | 15 | 3 | 0 | 0 | 0 | -0.7179642 | 4.000068 | -2.871906 | 8.561587 | 0.1244023 | 32.4812 | 23.5453 | [21 empty] | 35.14339 | 0.1587248
11543 | 2022/01/04 11:33:43 | 286094.0553 | 625.001 | 1 | 15 | 3 | 0 | 0 | 0 | -0.7178345 | 3.999786 | -2.871184 | 8.561587 | 0.1246012 | 32.4812 | 23.54609 | [21 empty] | 34.5141 | -0.1002288
11544 | 2022/01/04 11:33:44 | 286095.0553 | 626.001 | 1 | 15 | 3 | 0 | 0 | 0 | -0.7178497 | 3.999656 | -2.871152 | 8.561587 | 0.1247953 | 32.4812 | 23.54687 | [21 empty] | 34.68299 | -0.04364371
11545 | 2022/01/04 11:33:45 | 286096.0543 | 627 | 1 | 15 | 3 | 0 | 0 | 0 | -0.7182846 | 3.999702 | -2.872924 | 8.561587 | 0.1249997 | 32.4812 | 23.54769 | [21 empty] | 35.13948 | 0.09391069
11546 | 2022/01/04 11:33:46 | 286097.0543 | 628 | 1 | 15 | 3 | 0 | 0 | 0 | -0.7186203 | 3.999696 | -2.874263 | 8.561587 | 0.1252009 | 32.4812 | 23.54849 | [21 empty] | 34.78427 | -0.06226182
11547 | 2022/01/04 11:33:47 | 286098.0546 | 629.0003 | 1 | 15 | 3 | 0 | 0 | 0 | -0.7178497 | 3.999479 | -2.871025 | 8.561587 | 0.1254009 | 32.4812 | 23.54929 | [21 empty] | 34.52581 | -0.08076787
11548 | 2022/01/04 11:33:48 | 286099.056 | 630.0017 | 1 | 15 | 3 | 0 | 0 | 0 | -0.7173691 | 3.999538 | -2.869145 | 8.561587 | 0.1255907 | 32.4812 | 23.55005 |  | -5.22308e-05 | [19 empty] | 35.04544 | 0.1623845
11549 | 2022/01/04 11:33:49 | 286100.0546 | 631.0003 | 1 | 15 | 3 | 0 | 0 | 0 | -0.718399 | 3.999603 | -2.873311 | 8.561587 | 0.1257993 | 32.4812 | 23.55088 | [21 empty] | 35.12897 | 0.02610087
11550 | 2022/01/04 11:33:50 | 286101.0543 | 632 | 1 | 15 | 3 | 0 | 0 | 0 | -0.7175598 | 3.999376 | -2.869791 | 8.561587 | 0.1259971 | 32.4812 | 23.55167 | [21 empty] | 34.52007 | -0.1902819
11551 | 2022/01/04 11:33:51 | 286102.0544 | 633.0001 | 1 | 15 | 3 | 0 | 0 | 0 | -0.7176132 | 3.99933 | -2.869972 | 8.561587 | 0.1261967 | 32.4812 | 23.55247 | [21 empty] | 34.66957 | 0.04671931
11552 | 2022/01/04 11:33:52 | 286103.0561 | 634.0018 | 1 | 15 | 3 | 0 | 0 | 0 | -0.7185822 | 3.998974 | -2.873592 | 8.561587 | 0.126389 | 32.4812 | 23.55324 | [21 empty] | 35.05254 | 0.04671931
11553 | 2022/01/04 11:33:53 | 286104.0545 | 635.0002 | 1 | 15 | 3 | 0 | 0 | 0 | -0.7178497 | 3.99929 | -2.870889 | 8.561587 | 0.1265923 | 32.4812 | 23.55405 | [21 empty] | 34.87886 | -0.07391214
11554 | 2022/01/04 11:33:54 | 286105.0543 | 636 | 1 | 15 | 3 | 0 | 0 | 0 | -0.7173462 | 3.999256 | -2.868851 | 8.561587 | 0.126796 | 32.4812 | 23.55487 | [21 empty] | 34.49168 | -0.07391214
11555 | 2022/01/04 11:33:55 | 286106.0563 | 637.002 | 1 | 15 | 3 | 0 | 0 | 0 | -0.7184067 | 3.9991 | -2.87298 | 8.561587 | 0.1269953 | 32.4812 | 23.55567 | [21 empty] | 34.95139 | 0.1104081
11556 | 2022/01/04 11:33:56 | 286107.0552 | 638.0009 | 1 | 15 | 3 | 0 | 0 | 0 | -0.7180252 | 3.999082 | -2.871442 | 8.561587 | 0.127189 | 32.4812 | 23.55644 | [21 empty] | 35.121 | 0.1104081
11557 | 2022/01/04 11:33:57 | 286108.0545 | 639.0002 | 1 | 15 | 3 | 0 | 0 | 0 | -0.7180023 | 3.998947 | -2.871253 | 8.561587 | 0.1273908 | 32.4812 | 23.55725 | [21 empty] | 34.85138 | -0.03125072
11558 | 2022/01/04 11:33:58 | 286109.0544 | 640.0001 | 1 | 15 | 3 | 0 | 0 | 0 | -0.7177353 | 3.998906 | -2.870156 | 8.561587 | 0.1275929 | 32.4812 | 23.55806 | [21 empty] | 34.54436 | -0.1076305
11559 | 2022/01/04 11:33:59 | 286110.057 | 641.0027 | 1 | 15 | 3 | 0 | 0 | 0 | -0.7177887 | 3.998981 | -2.870423 | 8.561587 | 0.1277939 | 32.4812 | 23.55886 | [21 empty] | 34.95105 | 0.1387751
11560 | 2022/01/04 11:34:00 | 286111.0552 | 642.0009 | 1 | 15 | 3 | 0 | 0 | 0 | -0.7177353 | 3.998743 | -2.870039 | 8.561587 | 0.1279904 | 32.4812 | 23.55964 |  | -8.682873e-05 | [19 empty] | 34.93406 | 0.04154205
11561 | 2022/01/04 11:34:01 | 286112.0556 | 643.0013 | 1 | 15 | 3 | 0 | 0 | 0 | -0.7174606 | 3.99839 | -2.868687 | 8.561587 | 0.1281926 | 32.4812 | 23.56045 | [21 empty] | 34.52518 | -0.1746249
11562 | 2022/01/04 11:34:02 | 286113.0553 | 644.001 | 1 | 15 | 3 | 0 | 0 | 0 | -0.7179108 | 3.998451 | -2.870531 | 8.561587 | 0.1283856 | 32.4812 | 23.56123 | [21 empty] | 34.49118 | -0.01062393
11563 | 2022/01/04 11:34:03 | 286114.0546 | 645.0003 | 1 | 15 | 3 | 0 | 0 | 0 | -0.7180176 | 3.99829 | -2.870843 | 8.561587 | 0.1285899 | 32.4812 | 23.56204 | [21 empty] | 35.12234 | 0.1972365
11564 | 2022/01/04 11:34:04 | 286115.0553 | 646.001 | 1 | 15 | 3 | 0 | 0 | 0 | -0.7179489 | 3.998118 | -2.870444 | 8.561587 | 0.1287898 | 32.4812 | 23.56284 | [21 empty] | 34.97752 | -0.04525542
11565 | 2022/01/04 11:34:05 | 286116.0546 | 647.0003 | 1 | 15 | 3 | 0 | 0 | 0 | -0.7179642 | 3.998265 | -2.870611 | 8.561587 | 0.1289874 | 32.4812 | 23.56363 | [21 empty] | 34.50919 | -0.1463556
11566 | 2022/01/04 11:34:06 | 286117.0553 | 648.001 | 1 | 15 | 3 | 0 | 0 | 0 | -0.7184677 | 3.998185 | -2.872567 | 8.561587 | 0.1291889 | 32.4812 | 23.56444 | [21 empty] | 34.80907 | 0.09371281
11567 | 2022/01/04 11:34:07 | 286118.0549 | 649.0006 | 1 | 15 | 3 | 0 | 0 | 0 | -0.7182465 | 3.997994 | -2.871545 | 8.561587 | 0.129389 | 32.4812 | 23.56524 | [21 empty] | 35.09892 | 0.09371281
11568 | 2022/01/04 11:34:08 | 286119.0555 | 650.0012 | 1 | 15 | 3 | 0 | 0 | 0 | -0.7181778 | 3.997906 | -2.871207 | 8.561587 | 0.1295862 | 32.4812 | 23.56603 | [21 empty] | 34.70136 | -0.1115084
11569 | 2022/01/04 11:34:09 | 286120.0557 | 651.0014 | 1 | 15 | 3 | 0 | 0 | 0 | -0.7178345 | 3.997836 | -2.869785 | 8.561587 | 0.1297841 | 32.4812 | 23.56682 | [21 empty] | 34.55554 | -0.1115084
11570 | 2022/01/04 11:34:10 | 286121.0547 | 652.0004 | 1 | 15 | 3 | 0 | 0 | 0 | -0.7179108 | 3.99798 | -2.870193 | 8.561587 | 0.1299714 | 32.4812 | 23.56757 | [21 empty] | 35.15253 | 0.1060629
11571 | 2022/01/04 11:34:11 | 286122.0556 | 653.0013 | 1 | 15 | 3 | 0 | 0 | 0 | -0.7181549 | 3.997946 | -2.871145 | 8.561587 | 0.1301849 | 32.4812 | 23.56842 | [21 empty] | 35.00318 | 0.1060629
11572 | 2022/01/04 11:34:12 | 286123.0555 | 654.0012 | 1 | 15 | 3 | 0 | 0 | 0 | -0.7185211 | 3.997674 | -2.872413 | 8.561587 | 0.1303793 | 32.4812 | 23.5692 |  | -6.491854e-05 | [19 empty] | 34.65416 | -0.1557434
11573 | 2022/01/04 11:34:13 | 286124.055 | 655.0007 | 1 | 15 | 3 | 0 | 0 | 0 | -0.7177277 | 3.997856 | -2.869372 | 8.561587 | 0.1305814 | 32.4812 | 23.57001 | [21 empty] | 34.70817 | -0.03941059
11574 | 2022/01/04 11:34:14 | 286125.0549 | 656.0006 | 1 | 15 | 3 | 0 | 0 | 0 | -0.7179871 | 3.997792 | -2.870363 | 8.561587 | 0.1307826 | 32.4812 | 23.57081 | [21 empty] | 35.14218 | 0.1919186
11575 | 2022/01/04 11:34:15 | 286126.0566 | 657.0023 | 1 | 15 | 3 | 0 | 0 | 0 | -0.7176971 | 3.997707 | -2.869143 | 8.561587 | 0.1309834 | 32.4812 | 23.57161 | [21 empty] | 34.74605 | -0.01038194
11576 | 2022/01/04 11:34:16 | 286127.0547 | 658.0004 | 1 | 15 | 3 | 0 | 0 | 0 | -0.7181396 | 3.997395 | -2.870688 | 8.561587 | 0.1311821 | 32.4812 | 23.57241 | [21 empty] | 34.52107 | -0.1837146
11577 | 2022/01/04 11:34:17 | 286128.0554 | 659.0011 | 1 | 15 | 3 | 0 | 0 | 0 | -0.7179413 | 3.997535 | -2.869995 | 8.561587 | 0.1313822 | 32.4812 | 23.57321 | [21 empty] | 34.638 | 0.03653884
11578 | 2022/01/04 11:34:18 | 286129.055 | 660.0007 | 1 | 15 | 3 | 0 | 0 | 0 | -0.7176895 | 3.997461 | -2.868936 | 8.561587 | 0.1315825 | 32.4812 | 23.57401 | [21 empty] | 35.16154 | 0.1636088
11579 | 2022/01/04 11:34:19 | 286130.0558 | 661.0015 | 1 | 15 | 3 | 0 | 0 | 0 | -0.7179794 | 3.997348 | -2.870014 | 8.561587 | 0.1317796 | 32.4812 | 23.57479 | [21 empty] | 34.85357 | -0.09624243
11580 | 2022/01/04 11:34:20 | 286131.0556 | 662.0013 | 1 | 15 | 3 | 0 | 0 | 0 | -0.7177734 | 3.997176 | -2.869067 | 8.561587 | 0.1319805 | 32.4812 | 23.5756 | [21 empty] | 34.57718 | -0.0863719
11581 | 2022/01/04 11:34:21 | 286132.0547 | 663.0004 | 1 | 15 | 3 | 0 | 0 | 0 | -0.7182693 | 3.996986 | -2.870912 | 8.561587 | 0.1321794 | 32.4812 | 23.57639 | [21 empty] | 34.94136 | 0.1138067
11582 | 2022/01/04 11:34:22 | 286133.0547 | 664.0004 | 1 | 15 | 3 | 0 | 0 | 0 | -0.7180634 | 3.996798 | -2.869954 | 8.561587 | 0.1323761 | 32.4812 | 23.57718 | [21 empty] | 35.17546 | 0.1138067
11583 | 2022/01/04 11:34:23 | 286134.0549 | 665.0006 | 1 | 15 | 3 | 0 | 0 | 0 | -0.7178497 | 3.996807 | -2.869107 | 8.561587 | 0.1325713 | 32.4812 | 23.57796 | [21 empty] | 34.56614 | -0.1215029
11584 | 2022/01/04 11:34:24 | 286135.0549 | 666.0006 | 1 | 15 | 3 | 0 | 0 | 0 | -0.717926 | 3.996702 | -2.869336 | 8.561587 | 0.1327735 | 32.4812 | 23.57877 |  | -8.998594e-05 | [19 empty] | 34.50255 | -0.1215029
11585 | 2022/01/04 11:34:25 | 286136.0557 | 667.0014 | 1 | 15 | 3 | 0 | 0 | 0 | -0.7188644 | 3.996763 | -2.873131 | 8.561587 | 0.1329781 | 32.4812 | 23.57958 | [21 empty] | 35.16766 | 0.1162946
11586 | 2022/01/04 11:34:26 | 286137.0565 | 668.0022 | 1 | 15 | 3 | 0 | 0 | 0 | -0.717392 | 3.99667 | -2.867179 | 8.561587 | 0.133178 | 32.4812 | 23.58038 | [21 empty] | 35.03152 | 0.1162946
11587 | 2022/01/04 11:34:27 | 286138.055 | 669.0007 | 1 | 15 | 3 | 0 | 0 | 0 | -0.7181702 | 3.996393 | -2.87009 | 8.561587 | 0.1333777 | 32.4812 | 23.58118 | [21 empty] | 34.65193 | -0.1611638
11588 | 2022/01/04 11:34:28 | 286139.0549 | 670.0006 | 1 | 15 | 3 | 0 | 0 | 0 | -0.7176208 | 3.996531 | -2.867994 | 8.561587 | 0.1335735 | 32.4812 | 23.58196 | [21 empty] | 34.85407 | -0.03303647
11589 | 2022/01/04 11:34:29 | 286140.055 | 671.0007 | 1 | 15 | 3 | 0 | 0 | 0 | -0.7177505 | 3.996545 | -2.868522 | 8.561587 | 0.1337764 | 32.4812 | 23.58278 |  |  |  |  | 0 | [16 empty] | 35.13065 | 0.1826358
11590 | 2022/01/04 11:34:30 | 286141.0556 | 672.0013 | 1 | 15 | 3 | 0 | 0 | 0 | -0.7179871 | 3.996215 | -2.869231 | 8.561587 | 0.1339727 | 32.4812 | 23.58356 | [21 empty] | 34.77017 | -0.02789497
11591 | 2022/01/04 11:34:31 | 286142.0556 | 673.0013 | 1 | 15 | 3 | 0 | 0 | 0 | -0.7182465 | 3.996415 | -2.870411 | 8.561587 | 0.1341728 | 32.4812 | 23.58436 | [21 empty] | 34.524 | -0.1616836
11592 | 2022/01/04 11:34:32 | 286143.0553 | 674.001 | 1 | 15 | 3 | 0 | 0 | 0 | -0.7176514 | 3.996229 | -2.867899 | 8.561587 | 0.134374 | 32.4812 | 23.58516 | [21 empty] | 34.76694 | 0.07591963
11593 | 2022/01/04 11:34:33 | 286144.0552 | 675.0009 | 1 | 15 | 3 | 0 | 0 | 0 | -0.7174072 | 3.99646 | -2.867089 | 8.561587 | 0.1345693 | 32.4812 | 23.58595 | [21 empty] | 35.12506 | 0.1119137
11594 | 2022/01/04 11:34:34 | 286145.0547 | 676.0004 | 1 | 15 | 3 | 0 | 0 | 0 | -0.7178268 | 3.996181 | -2.868566 | 8.561587 | 0.1347724 | 32.4812 | 23.58676 | [21 empty] | 34.77186 | -0.1103771
11595 | 2022/01/04 11:34:35 | 286146.055 | 677.0007 | 1 | 15 | 3 | 0 | 0 | 0 | -0.7176514 | 3.996115 | -2.867818 | 8.561587 | 0.1349712 | 32.4812 | 23.58755 | [21 empty] | 34.74332 | -0.008916855
11596 | 2022/01/04 11:34:36 | 286147.0543 | 678 | 1 | 15 | 3 | 0 | 0 | 0 | -0.7183075 | 3.996222 | -2.870516 | 8.561587 | 0.1351678 | 32.4812 | 23.58834 |  | -4.967013e-05 | [19 empty] | 35.07228 | 0.1028001
11597 | 2022/01/04 11:34:37 | 286148.055 | 679.0007 | 1 | 15 | 3 | 0 | 0 | 0 | -0.7180405 | 3.996017 | -2.869302 | 8.561587 | 0.1353687 | 32.4812 | 23.58914 | [21 empty] | 35.15986 | 0.1028001
11598 | 2022/01/04 11:34:38 | 286149.055 | 680.0007 | 1 | 15 | 3 | 0 | 0 | 0 | -0.7179031 | 3.995936 | -2.868695 | 8.561587 | 0.1355653 | 32.4812 | 23.58992 | [21 empty] | 34.50646 | -0.08246303
11599 | 2022/01/04 11:34:39 | 286150.0559 | 681.0016 | 1 | 15 | 3 | 0 | 0 | 0 | -0.7170258 | 3.995768 | -2.865069 | 8.561587 | 0.1357696 | 32.4812 | 23.59074 | [21 empty] | 34.66318 | -0.08246303
11600 | 2022/01/04 11:34:40 | 286151.0544 | 682.0001 | 1 | 15 | 3 | 0 | 0 | 0 | -0.7176514 | 3.995486 | -2.867366 | 8.561587 | 0.1359691 | 32.4812 | 23.59154 | [21 empty] | 35.17159 | 0.01236439
11601 | 2022/01/04 11:34:41 | 286152.056 | 683.0017 | 1 | 15 | 3 | 0 | 0 | 0 | -0.7178726 | 3.995613 | -2.868341 | 8.561587 | 0.136168 | 32.4812 | 23.59233 | [21 empty] | 34.8427 | 0.01236439
11602 | 2022/01/04 11:34:42 | 286153.0565 | 684.0022 | 1 | 15 | 3 | 0 | 0 | 0 | -0.7180023 | 3.995505 | -2.868782 | 8.561587 | 0.1363634 | 32.4812 | 23.59311 | [21 empty] | 34.52434 | -0.2022648
11603 | 2022/01/04 11:34:43 | 286154.0549 | 685.0006 | 1 | 15 | 3 | 0 | 0 | 0 | -0.7178497 | 3.995449 | -2.868132 | 8.561587 | 0.1365632 | 32.4812 | 23.59391 | [21 empty] | 35.08499 | 0.05388856
11604 | 2022/01/04 11:34:44 | 286155.0549 | 686.0006 | 1 | 15 | 3 | 0 | 0 | 0 | -0.7183304 | 3.995364 | -2.869991 | 8.561587 | 0.1367654 | 32.4812 | 23.59472 |  |  |  |  | 0.3702933 | [16 empty] | 35.18855 | 0.1536751
11605 | 2022/01/04 11:34:45 | 286156.0553 | 687.001 | 1 | 15 | 3 | 0 | 0 | 0 | -0.7176208 | 3.995166 | -2.867014 | 8.561587 | 0.1369663 | 32.4812 | 23.59552 | [21 empty] | 34.54965 | -0.1070142
11606 | 2022/01/04 11:34:46 | 286157.0551 | 688.0008 | 1 | 15 | 3 | 0 | 0 | 0 | -0.7180176 | 3.995265 | -2.868671 | 8.561587 | 0.1371641 | 32.4812 | 23.59631 | [21 empty] | 34.6703 | -0.05493641
11607 | 2022/01/04 11:34:47 | 286158.0557 | 689.0014 | 1 | 15 | 3 | 0 | 0 | 0 | -0.7181396 | 3.995212 | -2.86912 | 8.561587 | 0.1373606 | 32.4812 | 23.5971 |  |  |  | 2.679688 | [17 empty] | 35.10725 | 0.1365447
11608 | 2022/01/04 11:34:48 | 286159.0552 | 690.0009 | 1 | 15 | 3 | 0 | 0 | 0 | -0.7182465 | 3.99516 | -2.86951 | 8.561587 | 0.1375616 | 32.4812 | 23.5979 |  | -6.713122e-05 | [19 empty] | 34.90316 | -0.06377816
11609 | 2022/01/04 11:34:49 | 286160.0553 | 691.001 | 1 | 15 | 3 | 0 | 0 | 0 | -0.7177734 | 3.995125 | -2.867594 | 8.561587 | 0.1377637 | 32.4812 | 23.59871 | [21 empty] | 34.54877 | -0.1107442
11610 | 2022/01/04 11:34:50 | 286161.0554 | 692.0011 | 1 | 15 | 3 | 0 | 0 | 0 | -0.7181549 | 3.994999 | -2.869028 | 8.561587 | 0.1379628 | 32.4812 | 23.5995 | [21 empty] | 35.0392 | 0.1532567
11611 | 2022/01/04 11:34:51 | 286162.0552 | 693.0009 | 1 | 15 | 3 | 0 | 0 | 0 | -0.7180634 | 3.995092 | -2.868729 | 8.561587 | 0.1381603 | 32.4812 | 23.60029 | [21 empty] | 35.17241 | 0.04162788
11612 | 2022/01/04 11:34:52 | 286163.0544 | 694.0001 | 1 | 15 | 3 | 0 | 0 | 0 | -0.7180786 | 3.994809 | -2.868587 | 8.561587 | 0.1383618 | 32.4812 | 23.6011 | [21 empty] | 34.85882 | 0.04162788
11613 | 2022/01/04 11:34:53 | 286164.0556 | 695.0013 | 1 | 15 | 3 | 0 | 0 | 0 | -0.7182083 | 3.994843 | -2.869129 | 8.561587 | 0.1385601 | 32.4812 | 23.60189 | [21 empty] | 34.66843 | 0.03478289
11614 | 2022/01/04 11:34:54 | 286165.0569 | 696.0026 | 1 | 15 | 3 | 0 | 0 | 0 | -0.7175751 | 3.994823 | -2.866586 | 8.561587 | 0.1387611 | 32.4812 | 23.60269 | [21 empty] | 35.12436 | 0.03478289
11615 | 2022/01/04 11:34:55 | 286166.0552 | 697.0009 | 1 | 15 | 3 | 0 | 0 | 0 | -0.7180557 | 3.994539 | -2.868301 | 8.561587 | 0.1389608 | 32.4812 | 23.60349 | [21 empty] | 34.87359 | -0.08670807
11616 | 2022/01/04 11:34:56 | 286167.0553 | 698.001 | 1 | 15 | 3 | 0 | 0 | 0 | -0.7174683 | 3.994456 | -2.865896 | 8.561587 | 0.1391573 | 32.4812 | 23.60427 | [21 empty] | 34.57886 | -0.08670807
11617 | 2022/01/04 11:34:57 | 286168.0554 | 699.0011 | 1 | 15 | 3 | 0 | 0 | 0 | -0.7178497 | 3.994314 | -2.867317 | 8.561587 | 0.1393595 | 32.4812 | 23.60508 | [21 empty] | 34.66586 | -0.06491423
11618 | 2022/01/04 11:34:58 | 286169.0551 | 700.0008 | 1 | 15 | 3 | 0 | 0 | 0 | -0.7175751 | 3.994137 | -2.866093 | 8.561587 | 0.1395516 | 32.4812 | 23.60585 | [21 empty] | 35.23691 | 0.1371336
11619 | 2022/01/04 11:34:59 | 286170.0544 | 701.0001 | 1 | 15 | 3 | 0 | 0 | 0 | -0.7171783 | 3.994187 | -2.864544 | 8.561587 | 0.1397568 | 32.4812 | 23.60667 |  | -9.051088e-05 | [19 empty] | 34.9266 | -0.05565286
11620 | 2022/01/04 11:35:00 | 286171.0552 | 702.0009 | 1 | 15 | 3 | 0 | 0 | 0 | -0.7175217 | 3.993991 | -2.865775 | 8.561587 | 0.1399544 | 32.4812 | 23.60746 | [21 empty] | 34.62679 | -0.1115382
11621 | 2022/01/04 11:35:01 | 286172.0546 | 703.0003 | 1 | 15 | 3 | 0 | 0 | 0 | -0.7176743 | 3.993876 | -2.866302 | 8.561587 | 0.1401557 | 32.4812 | 23.60826 | [21 empty] | 34.97449 | 0.1265025
11622 | 2022/01/04 11:35:02 | 286173.0551 | 704.0008 | 1 | 15 | 3 | 0 | 0 | 0 | -0.7181015 | 3.994039 | -2.868125 | 8.561587 | 0.1403552 | 32.4812 | 23.60906 | [21 empty] | 35.21943 | 0.07654428
11623 | 2022/01/04 11:35:03 | 286174.0552 | 705.0009 | 1 | 15 | 3 | 0 | 0 | 0 | -0.7177887 | 3.994033 | -2.866872 | 8.561587 | 0.1405549 | 32.4812 | 23.60986 | [21 empty] | 34.68642 | -0.1665664
11624 | 2022/01/04 11:35:04 | 286175.0568 | 706.0025 | 1 | 15 | 3 | 0 | 0 | 0 | -0.7182159 | 3.993791 | -2.868404 | 8.561587 | 0.1407543 | 32.4812 | 23.61065 | [21 empty] | 34.52909 | -0.04916549
11625 | 2022/01/04 11:35:05 | 286176.0554 | 707.0011 | 1 | 15 | 3 | 0 | 0 | 0 | -0.7174988 | 3.993729 | -2.865496 | 8.561587 | 0.1409537 | 32.4812 | 23.61145 | [21 empty] | 35.15274 | 0.1948917
11626 | 2022/01/04 11:35:06 | 286177.0559 | 708.0016 | 1 | 15 | 3 | 0 | 0 | 0 | -0.7179413 | 3.993722 | -2.867258 | 8.561587 | 0.1411525 | 32.4812 | 23.61224 | [21 empty] | 35.14729 | -0.001703501
11627 | 2022/01/04 11:35:07 | 286178.0545 | 709.0002 | 1 | 15 | 3 | 0 | 0 | 0 | -0.718132 | 3.99361 | -2.867939 | 8.561587 | 0.1413524 | 32.4812 | 23.61304 | [21 empty] | 34.77919 | -0.001703501
11628 | 2022/01/04 11:35:08 | 286179.0563 | 710.002 | 1 | 15 | 3 | 0 | 0 | 0 | -0.718399 | 3.993648 | -2.869033 | 8.561587 | 0.1415502 | 32.4812 | 23.61383 | [21 empty] | 34.83453 | 0.08313775
11629 | 2022/01/04 11:35:09 | 286180.0544 | 711.0001 | 1 | 15 | 3 | 0 | 0 | 0 | -0.7178879 | 3.993577 | -2.866941 | 8.561587 | 0.1417502 | 32.4812 | 23.61463 | [21 empty] | 35.14984 | 0.08313775
11630 | 2022/01/04 11:35:10 | 286181.0556 | 712.0013 | 1 | 15 | 3 | 0 | 0 | 0 | -0.718132 | 3.99355 | -2.867896 | 8.561587 | 0.1419478 | 32.4812 | 23.61542 | [21 empty] | 34.806 | -0.1204967
11631 | 2022/01/04 11:35:11 | 286182.0569 | 713.0026 | 1 | 15 | 3 | 0 | 0 | 0 | -0.7177887 | 3.993423 | -2.866434 | 8.561587 | 0.1421504 | 32.4812 | 23.61623 |  | -6.330169e-05 | [19 empty] | 34.5493 | -0.1204967
11632 | 2022/01/04 11:35:12 | 286183.0567 | 714.0024 | 1 | 15 | 3 | 0 | 0 | 0 | -0.7177734 | 3.993465 | -2.866403 | 8.561587 | 0.1423443 | 32.4812 | 23.617 | [21 empty] | 34.71341 | -0.02893448
11633 | 2022/01/04 11:35:13 | 286184.0571 | 715.0028 | 1 | 15 | 3 | 0 | 0 | 0 | -0.7179031 | 3.993366 | -2.86685 | 8.561587 | 0.1425477 | 32.4812 | 23.61782 | [21 empty] | 35.22689 | 0.1098657
11634 | 2022/01/04 11:35:14 | 286185.0568 | 716.0025 | 1 | 15 | 3 | 0 | 0 | 0 | -0.7173157 | 3.993156 | -2.864353 | 8.561587 | 0.1427488 | 32.4812 | 23.61862 | [21 empty] | 34.90621 | -0.0496161
11635 | 2022/01/04 11:35:15 | 286186.0563 | 717.002 | 1 | 15 | 3 | 0 | 0 | 0 | -0.7177353 | 3.993101 | -2.86599 | 8.561587 | 0.142938 | 32.4812 | 23.61937 | [21 empty] | 34.62797 | -0.09343147
11636 | 2022/01/04 11:35:16 | 286187.0545 | 718.0002 | 1 | 15 | 3 | 0 | 0 | 0 | -0.7176132 | 3.992965 | -2.865404 | 8.561587 | 0.1431458 | 32.4812 | 23.6202 | [21 empty] | 35.00331 | 0.123775
11637 | 2022/01/04 11:35:17 | 286188.0142 | 718.9599 | 1 | 15 | 3 | 0 | 0 | 0 | -0.7182922 | 3.9928 | -2.867997 | 8.561587 | 0.1433388 | 32.4812 | 23.62098 |  | -6.330169e-05 | 0.01865272 | 2.679688 | 0.3702933 | [16 empty] | 35.21943 | 0.06753683
11638 | 2022/01/04 11:36:17 | 286248.06 | 60.0026 | 1 | 16 | 3 | 0 | 0 | 0 | 0 | 4.018569 | 0 | 8.561587 | 0.1433394 | 32.4812 | 23.62098 |  | 7.380878e-05 | [19 empty] | 35.09026 | 0.09191155
11639 | 2022/01/04 11:37:17 | 286308.0583 | 120.0009 | 1 | 16 | 3 | 0 | 0 | 0 | 0 | 4.020082 | 0 | 8.561587 | 0.1433394 | 32.4812 | 23.62098 |  | 6.535751e-05 | [19 empty] | 34.8096 | 0.0722611
11640 | 2022/01/04 11:38:17 | 286368.059 | 180.0016 | 1 | 16 | 3 | 0 | 0 | 0 | 0 | 4.020807 | 0 | 8.561587 | 0.1433394 | 32.4812 | 23.62098 |  | 1.509454e-05 |  | 0 | [17 empty] | 34.63291 | -0.03265262
11641 | 2022/01/04 11:39:17 | 286428.058 | 240.0006 | 1 | 16 | 3 | 0 | 0 | 0 | 0 | 4.020953 | 0 | 8.561587 | 0.1433394 | 32.4812 | 23.62098 |  | -1.027249e-06 | [19 empty] | 35.24592 | 0.03872514
11642 | 2022/01/04 11:40:17 | 286488.0587 | 300.0013 | 1 | 16 | 3 | 0 | 0 | 0 | 0 | 4.020926 | 0 | 8.561587 | 0.1433394 | 32.4812 | 23.62098 |  | -1.130068e-05 |  | 0 | [17 empty] | 35.03202 | 0.1122487
11643 | 2022/01/04 11:41:17 | 286548.0585 | 360.0011 | 1 | 16 | 3 | 0 | 0 | 0 | 0 | 4.02127 | 0 | 8.561587 | 0.1433394 | 32.4812 | 23.62098 |  | 1.296065e-05 | [19 empty] | 34.56614 | -0.01863599
11644 | 2022/01/04 11:42:17 | 286608.0574 | 420 | 1 | 16 | 3 | 0 | 0 | 0 | 0 | 4.021622 | 0 | 8.561587 | 0.1433394 | 32.4812 | 23.62098 |  | -1.074723e-05 |  | 0 | [17 empty] | 34.53571 | -0.007594824
11645 | 2022/01/04 11:43:17 | 286668.0584 | 480.001 | 1 | 16 | 3 | 0 | 0 | 0 | 0 | 4.021459 | 0 | 8.561587 | 0.1433394 | 32.4812 | 23.62098 |  | 1.817561e-05 | [19 empty] | 35.21093 | 0.04358888
11646 | 2022/01/04 11:44:17 | 286728.0575 | 540.0001 | 1 | 16 | 3 | 0 | 0 | 0 | 0 | 4.021613 | 0 | 8.561587 | 0.1433394 | 32.4812 | 23.62098 |  | 9.561952e-06 |  | 0 | [17 empty] | 34.65637 | -0.1375484
11647 | 2022/01/04 11:45:17 | 286788.0581 | 600.0007 | 1 | 16 | 3 | 0 | 0 | 0 | 0 | 4.021532 | 0 | 8.561587 | 0.1433394 | 32.4812 | 23.62098 |  | -1.59628e-05 | [19 empty] | 34.95458 | 0.0855124
11648 | 2022/01/04 11:46:17 | 286848.0588 | 660.0014 | 1 | 16 | 3 | 0 | 0 | 0 | 0 | 4.021702 | 0 | 8.561587 | 0.1433394 | 32.4812 | 23.62098 |  | -1.91228e-05 |  | 0 | [17 empty] | 34.46297 | -0.06875753
11649 | 2022/01/04 11:47:17 | 286908.0593 | 720.0019 | 1 | 16 | 3 | 0 | 0 | 0 | 0 | 4.02195 | 0 | 8.561587 | 0.1433394 | 32.4812 | 23.62098 |  | -1.296e-05 | [19 empty] | 34.82097 | 0.05946159
11650 | 2022/01/04 11:48:17 | 286968.0584 | 780.001 | 1 | 16 | 3 | 0 | 0 | 0 | 0 | 4.022022 | 0 | 8.561587 | 0.1433394 | 32.4812 | 23.62098 |  | 5.057561e-06 |  | 0 | [17 empty] | 34.5372 | -0.1483727
11651 | 2022/01/04 11:49:17 | 287028.0577 | 840.0003 | 1 | 16 | 3 | 0 | 0 | 0 | 0 | 4.021737 | 0 | 8.561587 | 0.1433394 | 32.4812 | 23.62098 |  | 4.22777e-05 | [19 empty] | 34.87923 | 0.09264469
11652 | 2022/01/04 11:50:17 | 287088.0584 | 900.001 | 1 | 16 | 3 | 0 | 0 | 0 | 0 | 4.02177 | 0 | 8.561587 | 0.1433394 | 32.4812 | 23.62098 |  | -2.923903e-05 |  | 0 | [17 empty] | 34.99245 | 0.02621174
11653 | 2022/01/04 11:51:17 | 287148.0581 | 960.0007 | 1 | 16 | 3 | 0 | 0 | 0 | 0 | 4.021811 | 0 | 8.561587 | 0.1433394 | 32.4812 | 23.62098 |  | -1.975479e-05 | [19 empty] | 34.48879 | -0.1783478
11654 | 2022/01/04 11:52:17 | 287208.0578 | 1020.0004 | 1 | 16 | 3 | 0 | 0 | 0 | 0 | 4.022055 | 0 | 8.561587 | 0.1433394 | 32.4812 | 23.62098 |  | -2.686941e-05 |  | 0 | [17 empty] | 34.96901 | 0.1031792
11655 | 2022/01/04 11:53:17 | 287268.0587 | 1080.0013 | 1 | 16 | 3 | 0 | 0 | 0 | 0 | 4.022201 | 0 | 8.561587 | 0.1433394 | 32.4812 | 23.62098 |  | 1.272293e-05 | [19 empty] | 34.98162 | 0.113281
11656 | 2022/01/04 11:54:17 | 287328.0586 | 1140.0012 | 1 | 16 | 3 | 0 | 0 | 0 | 0 | 4.021996 | 0 | 8.561587 | 0.1433394 | 32.4812 | 23.62098 |  | 2.844855e-06 |  | 0 | [17 empty] | 35.03744 | 0.1347125
11657 | 2022/01/04 11:55:17 | 287388.0576 | 1200.0002 | 1 | 16 | 3 | 0 | 0 | 0 | 0 | 4.022133 | 0 | 8.561587 | 0.1433394 | 32.4812 | 23.62098 |  | 1.36719e-05 | [19 empty] | 35.21687 | 0.1476169
11658 | 2022/01/04 11:56:17 | 287448.0583 | 1260.0009 | 1 | 16 | 3 | 0 | 0 | 0 | 0 | 4.022156 | 0 | 8.561587 | 0.1433394 | 32.4812 | 23.62098 |  | -2.038812e-05 |  | 0 | [17 empty] | 35.04507 | 0.1251996
11659 | 2022/01/04 11:57:17 | 287508.0581 | 1320.0007 | 1 | 16 | 3 | 0 | 0 | 0 | 0 | 4.022208 | 0 | 8.561587 | 0.1433394 | 32.4812 | 23.62098 |  | -1.991415e-05 | [19 empty] | 34.65089 | -0.1682687
11660 | 2022/01/04 11:58:17 | 287568.0588 | 1380.0014 | 1 | 16 | 3 | 0 | 0 | 0 | 0 | 4.022179 | 0 | 8.561587 | 0.1433394 | 32.4812 | 23.62098 |  | -9.087957e-06 |  | 0 | [17 empty] | 35.38398 | 0.1391792
11661 | 2022/01/04 11:59:17 | 287628.0579 | 1440.0005 | 1 | 16 | 3 | 0 | 0 | 0 | 0 | 4.022092 | 0 | 8.561587 | 0.1433394 | 32.4812 | 23.62098 |  | 4.030545e-06 | [19 empty] | 35.24706 | 0.009915829
11662 | 2022/01/04 12:00:17 | 287688.0587 | 1500.0013 | 1 | 16 | 3 | 0 | 0 | 0 | 0 | 4.022208 | 0 | 8.561587 | 0.1433394 | 32.4812 | 23.62098 |  | 3.429574e-05 |  | 0 | [17 empty] | 35.20397 | 0.1485181
11663 | 2022/01/04 12:01:17 | 287748.0576 | 1560.0002 | 1 | 16 | 3 | 0 | 0 | 0 | 0 | 4.022099 | 0 | 8.561587 | 0.1433394 | 32.4812 | 23.62098 |  | 1.422439e-06 | [19 empty] | 35.38385 | 0.1292944
11664 | 2022/01/04 12:02:17 | 287808.0582 | 1620.0008 | 1 | 16 | 3 | 0 | 0 | 0 | 0 | 4.022207 | 0 | 8.561587 | 0.1433394 | 32.4812 | 23.62098 |  | 6.550959e-05 |  | 0 | [17 empty] | 35.049 | 0.07911682
11665 | 2022/01/04 12:03:17 | 287868.0598 | 1680.0024 | 1 | 16 | 3 | 0 | 0 | 0 | 0 | 4.022432 | 0 | 8.561587 | 0.1433394 | 32.4812 | 23.62098 |  | 4.741464e-06 | [19 empty] | 35.36738 | 0.1263487
11666 | 2022/01/04 12:04:17 | 287928.0578 | 1740.0004 | 1 | 16 | 3 | 0 | 0 | 0 | 0 | 4.022187 | 0 | 8.561587 | 0.1433394 | 32.4812 | 23.62098 |  | -2.560221e-05 |  | 0 | [17 empty] | 34.72004 | -0.1105165
11667 | 2022/01/04 12:05:17 | 287988.0579 | 1800.0005 | 1 | 16 | 3 | 0 | 0 | 0 | 0 | 4.022267 | 0 | 8.561587 | 0.1433394 | 32.4812 | 23.62098 |  | -3.263626e-05 | [19 empty] | 35.18124 | 0.1345265
11668 | 2022/01/04 12:06:17 | 288048.0575 | 1860.0001 | 1 | 16 | 3 | 0 | 0 | 0 | 0 | 4.022349 | 0 | 8.561587 | 0.1433394 | 32.4812 | 23.62098 |  | 3.595848e-05 |  | 0 | [17 empty] | 35.43915 | 0.08289695
11669 | 2022/01/04 12:07:17 | 288108.0576 | 1920.0002 | 1 | 16 | 3 | 0 | 0 | 0 | 0 | 4.022523 | 0 | 8.561587 | 0.1433394 | 32.4812 | 23.62098 |  | 1.683108e-05 | [19 empty] | 35.36959 | 0.01550555
11670 | 2022/01/04 12:08:17 | 288168.0575 | 1980.0001 | 1 | 16 | 3 | 0 | 0 | 0 | 0 | 4.022427 | 0 | 8.561587 | 0.1433394 | 32.4812 | 23.62098 |  | -1.817561e-06 |  | 0 | [17 empty] | 35.09789 | 0.1311779
11671 | 2022/01/04 12:09:17 | 288228.0588 | 2040.0014 | 1 | 16 | 3 | 0 | 0 | 0 | 0 | 4.022338 | 0 | 8.561587 | 0.1433394 | 32.4812 | 23.62098 |  | -2.149553e-05 | [19 empty] | 34.65005 | -0.1096404
11672 | 2022/01/04 12:10:17 | 288288.0595 | 2100.0021 | 1 | 16 | 3 | 0 | 0 | 0 | 0 | 4.022252 | 0 | 8.561587 | 0.1433394 | 32.4812 | 23.62098 |  | 2.212518e-06 |  | 0 | [17 empty] | 35.30104 | -0.005414486
11673 | 2022/01/04 12:11:17 | 288348.0588 | 2160.0014 | 1 | 16 | 3 | 0 | 0 | 0 | 0 | 4.022182 | 0 | 8.561587 | 0.1433394 | 32.4812 | 23.62098 |  | -8.772144e-06 | [19 empty] | 35.22705 | 0.1614106
11674 | 2022/01/04 12:12:17 | 288408.0586 | 2220.0012 | 1 | 16 | 3 | 0 | 0 | 0 | 0 | 4.022628 | 0 | 8.561587 | 0.1433394 | 32.4812 | 23.62098 |  | 1.264474e-05 |  | 0 | [17 empty] | 35.33055 | 0.1164913
11675 | 2022/01/04 12:13:17 | 288468.0577 | 2280.0003 | 1 | 16 | 3 | 0 | 0 | 0 | 0 | 4.022484 | 0 | 8.561587 | 0.1433394 | 32.4812 | 23.62098 |  | -5.294547e-06 | [19 empty] | 35.22521 | 0.03285885
11676 | 2022/01/04 12:14:17 | 288528.0581 | 2340.0007 | 1 | 16 | 3 | 0 | 0 | 0 | 0 | 4.022397 | 0 | 8.561587 | 0.1433394 | 32.4812 | 23.62098 |  | 1.580593e-06 |  | 0 | [17 empty] | 34.98162 | 0.158422
11677 | 2022/01/04 12:15:17 | 288588.0574 | 2400 | 1 | 16 | 3 | 0 | 0 | 0 | 0 | 4.022402 | 0 | 8.561587 | 0.1433394 | 32.4812 | 23.62098 |  | -3.145014e-05 | [19 empty] | 35.20178 | 0.06106615
11678 | 2022/01/04 12:16:17 | 288648.0588 | 2460.0014 | 1 | 16 | 3 | 0 | 0 | 0 | 0 | 4.022416 | 0 | 8.561587 | 0.1433394 | 32.4812 | 23.62098 |  | -2.196733e-05 |  | 0 | [17 empty] | 35.34143 | 0.1471055
11679 | 2022/01/04 12:17:17 | 288708.0587 | 2520.0013 | 1 | 16 | 3 | 0 | 0 | 0 | 0 | 4.022653 | 0 | 8.561587 | 0.1433394 | 32.4812 | 23.62098 |  | 4.346414e-06 | [19 empty] | 34.73939 | -0.04426837
11680 | 2022/01/04 12:18:17 | 288768.0578 | 2580.0004 | 1 | 16 | 3 | 0 | 0 | 0 | 0 | 4.022656 | 0 | 8.561587 | 0.1433394 | 32.4812 | 23.62098 |  | 2.947488e-05 |  | 0 | [17 empty] | 34.90042 | -0.1344144
11681 | 2022/01/04 12:19:17 | 288828.0592 | 2640.0018 | 1 | 16 | 3 | 0 | 0 | 0 | 0 | 4.022436 | 0 | 8.561587 | 0.1433394 | 32.4812 | 23.62098 |  | 7.664795e-06 | [19 empty] | 35.12574 | 0.1471174
11682 | 2022/01/04 12:20:17 | 288888.0575 | 2700.0001 | 1 | 16 | 3 | 0 | 0 | 0 | 0 | 4.022351 | 0 | 8.561587 | 0.1433394 | 32.4812 | 23.62098 |  | -5.057813e-06 |  | 0 | [17 empty] | 35.22757 | 0.1755869
11683 | 2022/01/04 12:21:17 | 288948.0581 | 2760.0007 | 1 | 16 | 3 | 0 | 0 | 0 | 0 | 4.022554 | 0 | 8.561587 | 0.1433394 | 32.4812 | 23.62098 |  | -3.279594e-05 | [19 empty] | 35.20448 | 0.180589
11684 | 2022/01/04 12:22:17 | 289008.0588 | 2820.0014 | 1 | 16 | 3 | 0 | 0 | 0 | 0 | 4.022681 | 0 | 8.561587 | 0.1433394 | 32.4812 | 23.62098 |  | -1.185258e-05 |  | 0 | [17 empty] | 35.0434 | 0.1425695
11685 | 2022/01/04 12:23:17 | 289068.0579 | 2880.0005 | 1 | 16 | 3 | 0 | 0 | 0 | 0 | 4.022747 | 0 | 8.561587 | 0.1433394 | 32.4812 | 23.62098 |  | 7.427739e-06 | [19 empty] | 34.66619 | -0.08879781
11686 | 2022/01/04 12:24:17 | 289128.0587 | 2940.0013 | 1 | 16 | 3 | 0 | 0 | 0 | 0 | 4.022422 | 0 | 8.561587 | 0.1433394 | 32.4812 | 23.62098 |  | 1.833351e-05 |  | 0 | [17 empty] | 34.85815 | 0.04968882
11687 | 2022/01/04 12:25:17 | 289188.0584 | 3000.001 | 1 | 16 | 3 | 0 | 0 | 0 | 0 | 4.022693 | 0 | 8.561587 | 0.1433394 | 32.4812 | 23.62098 |  | -3.31897e-06 | [19 empty] | 35.10485 | -0.05855441
11688 | 2022/01/04 12:26:17 | 289248.0575 | 3060.0001 | 1 | 16 | 3 | 0 | 0 | 0 | 0 | 4.022699 | 0 | 8.561587 | 0.1433394 | 32.4812 | 23.62098 |  | -3.429716e-05 |  | 0 | [17 empty] | 35.27728 | 0.03881574
11689 | 2022/01/04 12:27:17 | 289308.0591 | 3120.0017 | 1 | 16 | 3 | 0 | 0 | 0 | 0 | 4.022734 | 0 | 8.561587 | 0.1433394 | 32.4812 | 23.62098 |  | -1.880656e-05 | [19 empty] | 34.78356 | 0.009766817
11690 | 2022/01/04 12:28:17 | 289368.0581 | 3180.0007 | 1 | 16 | 3 | 0 | 0 | 0 | 0 | 4.022689 | 0 | 8.561587 | 0.1433394 | 32.4812 | 23.62098 |  | 2.836976e-05 |  | 0 | [17 empty] | 35.04813 | -0.08401394
11691 | 2022/01/04 12:29:17 | 289428.0587 | 3240.0013 | 1 | 16 | 3 | 0 | 0 | 0 | 0 | 4.022541 | 0 | 8.561587 | 0.1433394 | 32.4812 | 23.62098 |  | 5.650198e-05 | [19 empty] | 34.83368 | -0.1226044
11692 | 2022/01/04 12:30:17 | 289488.0586 | 3300.0012 | 1 | 16 | 3 | 0 | 0 | 0 | 0 | 4.022437 | 0 | 8.561587 | 0.1433394 | 32.4812 | 23.62098 |  | 1.082625e-05 |  | 0 | [17 empty] | 34.73312 | -0.1452279
11693 | 2022/01/04 12:31:17 | 289548.0576 | 3360.0002 | 1 | 16 | 3 | 0 | 0 | 0 | 0 | 4.022853 | 0 | 8.561587 | 0.1433394 | 32.4812 | 23.62098 |  | -2.899955e-05 | [19 empty] | 34.74756 | -0.1768899
11694 | 2022/01/04 12:32:17 | 289608.0582 | 3420.0008 | 1 | 16 | 3 | 0 | 0 | 0 | 0 | 4.022729 | 0 | 8.561587 | 0.1433394 | 32.4812 | 23.62098 |  | -1.793973e-05 |  | 0 | [17 empty] | 35.11605 | 0.07964015
11695 | 2022/01/04 12:33:17 | 289668.0582 | 3480.0008 | 1 | 16 | 3 | 0 | 0 | 0 | 0 | 4.022758 | 0 | 8.561587 | 0.1433394 | 32.4812 | 23.62098 |  | 9.324646e-06 | [19 empty] | 34.76233 | -0.1311707
11696 | 2022/01/04 12:34:17 | 289728.0579 | 3540.0005 | 1 | 16 | 3 | 0 | 0 | 0 | 0 | 4.0225 | 0 | 8.561587 | 0.1433394 | 32.4812 | 23.62098 |  | 3.326927e-05 |  | 0 | [17 empty] | 35.29526 | 0.2013636
11697 | 2022/01/04 12:35:17 | 289788.0584 | 3600.001 | 1 | 16 | 3 | 0 | 0 | 0 | 0 | 4.022561 | 0 | 8.561587 | 0.1433394 | 32.4812 | 23.62098 |  | 4.267317e-06 | [19 empty] | 34.82673 | -0.1173103
11698 | 2022/01/04 12:36:17 | 289848.0586 | 3660.0012 | 1 | 16 | 3 | 0 | 0 | 0 | 0 | 4.022698 | 0 | 8.561587 | 0.1433394 | 32.4812 | 23.62098 |  | 7.822897e-06 |  | 0 | [17 empty] | 35.28659 | 0.1248693
11699 | 2022/01/04 12:37:17 | 289908.0584 | 3720.001 | 1 | 16 | 3 | 0 | 0 | 0 | 0 | 4.022811 | 0 | 8.561587 | 0.1433394 | 32.4812 | 23.62098 |  | 4.34609e-06 | [19 empty] | 34.79682 | -0.09201527
11700 | 2022/01/04 12:38:17 | 289968.0591 | 3780.0017 | 1 | 16 | 3 | 0 | 0 | 0 | 0 | 4.022781 | 0 | 8.561587 | 0.1433394 | 32.4812 | 23.62098 |  | 3.635032e-06 |  | 0 | [17 empty] | 34.7294 | -0.1924789
11701 | 2022/01/04 12:39:17 | 290028.0589 | 3840.0015 | 1 | 16 | 3 | 0 | 0 | 0 | 0 | 4.022798 | 0 | 8.561587 | 0.1433394 | 32.4812 | 23.62098 |  | -3.326762e-05 | [19 empty] | 35.22349 | 0.1589179
11702 | 2022/01/04 12:40:17 | 290088.0587 | 3900.0013 | 1 | 16 | 3 | 0 | 0 | 0 | 0 | 4.022581 | 0 | 8.561587 | 0.1433394 | 32.4812 | 23.62098 |  | -2.607978e-05 |  | 0 | [17 empty] | 35.15425 | 0.02392411
11703 | 2022/01/04 12:41:17 | 290148.0579 | 3960.0005 | 1 | 16 | 3 | 0 | 0 | 0 | 0 | 4.022602 | 0 | 8.561587 | 0.1433394 | 32.4812 | 23.62098 |  | 1.896743e-06 | [19 empty] | 34.78666 | -0.1683295
11704 | 2022/01/04 12:42:17 | 290208.0587 | 4020.0013 | 1 | 16 | 3 | 0 | 0 | 0 | 0 | 4.022651 | 0 | 8.561587 | 0.1433394 | 32.4812 | 23.62098 |  | 1.983496e-05 |  | 0 | [17 empty] | 35.25708 | 0.08529305
11705 | 2022/01/04 12:43:17 | 290268.0576 | 4080.0002 | 1 | 16 | 3 | 0 | 0 | 0 | 0 | 4.022792 | 0 | 8.561587 | 0.1433394 | 32.4812 | 23.62098 |  | 2.639371e-05 | [19 empty] | 34.7846 | -0.08757591
11706 | 2022/01/04 12:44:17 | 290328.0591 | 4140.0017 | 1 | 16 | 3 | 0 | 0 | 0 | 0 | 4.022825 | 0 | 8.561587 | 0.1433394 | 32.4812 | 23.62098 |  | 1.23276e-05 |  | 0 | [17 empty] | 34.57277 | -0.1181865
11707 | 2022/01/04 12:45:17 | 290388.0582 | 4200.0008 | 1 | 16 | 3 | 0 | 0 | 0 | 0 | 4.022599 | 0 | 8.561587 | 0.1433394 | 32.4812 | 23.62098 |  | -9.719115e-06 | [19 empty] | 35.15358 | 0.03276348
11708 | 2022/01/04 12:46:17 | 290448.0588 | 4260.0014 | 1 | 16 | 3 | 0 | 0 | 0 | 0 | 4.022801 | 0 | 8.561587 | 0.1433394 | 32.4812 | 23.62098 |  | -3.405951e-05 |  | 0 | [17 empty] | 35.18003 | 0.08506656
11709 | 2022/01/04 12:47:17 | 290508.0587 | 4320.0013 | 1 | 16 | 3 | 0 | 0 | 0 | 0 | 4.022716 | 0 | 8.561587 | 0.1433394 | 32.4812 | 23.62098 |  | 5.200236e-05 | [19 empty] | 35.13999 | 0.04703641
11710 | 2022/01/04 12:48:17 | 290568.0585 | 4380.0011 | 1 | 16 | 3 | 0 | 0 | 0 | 0 | 4.022929 | 0 | 8.561587 | 0.1433394 | 32.4812 | 23.62098 |  | 1.343314e-05 |  | 0 | [17 empty] | 34.60909 | -0.08756042
11711 | 2022/01/04 12:49:17 | 290628.0574 | 4440 | 1 | 16 | 3 | 0 | 0 | 0 | 0 | 4.02262 | 0 | 8.561587 | 0.1433394 | 32.4812 | 23.62098 |  | 1.462024e-05 | [19 empty] | 35.09568 | 0.02495289
11712 | 2022/01/04 12:50:17 | 290688.0584 | 4500.001 | 1 | 16 | 3 | 0 | 0 | 0 | 0 | 4.022628 | 0 | 8.561587 | 0.1433394 | 32.4812 | 23.62098 |  | -1.27223e-05 |  | 0 | [17 empty] | 34.67279 | -0.09708166
11713 | 2022/01/04 12:51:17 | 290748.0582 | 4560.0008 | 1 | 16 | 3 | 0 | 0 | 0 | 0 | 4.022757 | 0 | 8.561587 | 0.1433394 | 32.4812 | 23.62098 |  | 2.528781e-05 | [19 empty] | 34.71459 | -0.09419084
11714 | 2022/01/04 12:52:17 | 290808.0587 | 4620.0013 | 1 | 16 | 3 | 0 | 0 | 0 | 0 | 4.022805 | 0 | 8.561587 | 0.1433394 | 32.4812 | 23.62098 |  | -4.433305e-05 |  | 0 | [17 empty] | 35.25504 | 0.01427531
11715 | 2022/01/04 12:53:17 | 290868.0585 | 4680.0011 | 1 | 16 | 3 | 0 | 0 | 0 | 0 | 4.022802 | 0 | 8.561587 | 0.1433394 | 32.4812 | 23.62098 |  | 2.686985e-05 | [19 empty] | 34.92216 | -0.06039858
11716 | 2022/01/04 12:54:17 | 290928.0584 | 4740.001 | 1 | 16 | 3 | 0 | 0 | 0 | 0 | 4.022826 | 0 | 8.561587 | 0.1433394 | 32.4812 | 23.62098 |  | 3.714085e-05 |  | 0 | [17 empty] | 35.18206 | 0.06506681
11717 | 2022/01/04 12:55:17 | 290988.0575 | 4800.0001 | 1 | 16 | 3 | 0 | 0 | 0 | 0 | 4.022534 | 0 | 8.561587 | 0.1433394 | 32.4812 | 23.62098 |  | 1.224959e-05 | [19 empty] | 34.85355 | -0.01003146
11718 | 2022/01/04 12:56:17 | 291048.0598 | 4860.0024 | 1 | 16 | 3 | 0 | 0 | 0 | 0 | 4.022586 | 0 | 8.561587 | 0.1433394 | 32.4812 | 23.62098 |  | 1.145797e-05 |  | 0 | [17 empty] | 35.17325 | 0.04957795
11719 | 2022/01/04 12:57:17 | 291108.0582 | 4920.0008 | 1 | 16 | 3 | 0 | 0 | 0 | 0 | 4.022759 | 0 | 8.561587 | 0.1433394 | 32.4812 | 23.62098 |  | -1.778064e-05 | [19 empty] | 35.2072 | 0.1350331
11720 | 2022/01/04 12:58:17 | 291168.0579 | 4980.0005 | 1 | 16 | 3 | 0 | 0 | 0 | 0 | 4.023076 | 0 | 8.561587 | 0.1433394 | 32.4812 | 23.62098 |  | 2.79744e-05 |  | 0 | [17 empty] | 34.82347 | 0.07389545
11721 | 2022/01/04 12:59:17 | 291228.0585 | 5040.0011 | 1 | 16 | 3 | 0 | 0 | 0 | 0 | 4.022955 | 0 | 8.561587 | 0.1433394 | 32.4812 | 23.62098 |  | -7.743877e-06 | [19 empty] | 34.96444 | -0.09675503
11722 | 2022/01/04 13:00:17 | 291288.0594 | 5100.002 | 1 | 16 | 3 | 0 | 0 | 0 | 0 | 4.022879 | 0 | 8.561587 | 0.1433394 | 32.4812 | 23.62098 |  | 2.291689e-06 |  | 0 | [17 empty] | 34.78986 | 0.03398299
11723 | 2022/01/04 13:01:17 | 291348.0575 | 5160.0001 | 1 | 16 | 3 | 0 | 0 | 0 | 0 | 4.022791 | 0 | 8.561587 | 0.1433394 | 32.4812 | 23.62098 |  | -1.209153e-05 | [19 empty] | 34.6937 | -0.04602313
11724 | 2022/01/04 13:02:17 | 291408.0598 | 5220.0024 | 1 | 16 | 3 | 0 | 0 | 0 | 0 | 4.022582 | 0 | 8.561587 | 0.1433394 | 32.4812 | 23.62098 |  | 2.054634e-05 |  | 0 | [17 empty] | 35.09229 | 0.1222706
11725 | 2022/01/04 13:03:17 | 291468.0589 | 5280.0015 | 1 | 16 | 3 | 0 | 0 | 0 | 0 | 4.023005 | 0 | 8.561587 | 0.1433394 | 32.4812 | 23.62098 |  | -2.228303e-05 | [19 empty] | 34.81752 | 0.006469488
11726 | 2022/01/04 13:04:17 | 291528.0587 | 5340.0013 | 1 | 16 | 3 | 0 | 0 | 0 | 0 | 4.02307 | 0 | 8.561587 | 0.1433394 | 32.4812 | 23.62098 |  | -1.035211e-05 |  | 0 | [17 empty] | 34.86424 | 0.008387566
11727 | 2022/01/04 13:05:17 | 291588.0585 | 5400.0011 | 1 | 16 | 3 | 0 | 0 | 0 | 0 | 4.022672 | 0 | 8.561587 | 0.1433394 | 32.4812 | 23.62098 |  | -4.978578e-06 | [19 empty] | 35.33529 | 0.09142876
11728 | 2022/01/04 13:06:17 | 291648.0585 | 5460.0011 | 1 | 16 | 3 | 0 | 0 | 0 | 0 | 4.02267 | 0 | 8.561587 | 0.1433394 | 32.4812 | 23.62098 |  | 1.722746e-05 |  | 0 | [17 empty] | 34.86831 | -0.0122118
11729 | 2022/01/04 13:07:17 | 291708.0575 | 5520.0001 | 1 | 16 | 3 | 0 | 0 | 0 | 0 | 4.022767 | 0 | 8.561587 | 0.1433394 | 32.4812 | 23.62098 |  | 3.492907e-05 | [19 empty] | 35.08244 | 0.08039474
11730 | 2022/01/04 13:08:17 | 291768.0575 | 5580.0001 | 1 | 16 | 3 | 0 | 0 | 0 | 0 | 4.023044 | 0 | 8.561587 | 0.1433394 | 32.4812 | 23.62098 |  | -1.580501e-06 |  | 0 | [17 empty] | 35.12709 | -0.1060498
11731 | 2022/01/04 13:09:17 | 291828.0589 | 5640.0015 | 1 | 16 | 3 | 0 | 0 | 0 | 0 | 4.022877 | 0 | 8.561587 | 0.1433394 | 32.4812 | 23.62098 |  | -7.902964e-07 | [19 empty] | 35.06751 | -0.09880304
11732 | 2022/01/04 13:10:17 | 291888.0579 | 5700.0005 | 1 | 16 | 3 | 0 | 0 | 0 | 0 | 4.022654 | 0 | 8.561587 | 0.1433394 | 32.4812 | 23.62098 |  | -1.367031e-05 |  | 0 | [17 empty] | 34.87257 | 0.06206274
11733 | 2022/01/04 13:11:17 | 291948.0577 | 5760.0003 | 1 | 16 | 3 | 0 | 0 | 0 | 0 | 4.02287 | 0 | 8.561587 | 0.1433394 | 32.4812 | 23.62098 |  | 3.611355e-05 | [19 empty] | 34.90791 | -0.05029559
11734 | 2022/01/04 13:12:17 | 292008.0585 | 5820.0011 | 1 | 16 | 3 | 0 | 0 | 0 | 0 | 4.022835 | 0 | 8.561587 | 0.1433394 | 32.4812 | 23.62098 |  | 3.737885e-05 |  | 0 | [17 empty] | 34.68709 | -0.1566958
11735 | 2022/01/04 13:13:17 | 292068.0577 | 5880.0003 | 1 | 16 | 3 | 0 | 0 | 0 | 0 | 4.023078 | 0 | 8.561587 | 0.1433394 | 32.4812 | 23.62098 |  | 2.821381e-05 | [19 empty] | 35.0057 | 0.03926516
11736 | 2022/01/04 13:14:17 | 292128.0575 | 5940.0001 | 1 | 16 | 3 | 0 | 0 | 0 | 0 | 4.022877 | 0 | 8.561587 | 0.1433394 | 32.4812 | 23.62098 |  | -4.346126e-06 |  | 0 | [17 empty] | 34.94611 | 0.01300931
11737 | 2022/01/04 13:15:17 | 292188.0594 | 6000.002 | 1 | 16 | 3 | 0 | 0 | 0 | 0 | 4.022895 | 0 | 8.561587 | 0.1433394 | 32.4812 | 23.62098 |  | -5.92678e-06 | [19 empty] | 34.7834 | -0.1402831
11738 | 2022/01/04 13:16:17 | 292248.0588 | 6060.0014 | 1 | 16 | 3 | 0 | 0 | 0 | 0 | 4.02278 | 0 | 8.561587 | 0.1433394 | 32.4812 | 23.62098 |  | -3.010855e-05 |  | 0 | [17 empty] | 34.63662 | -0.2103317
11739 | 2022/01/04 13:17:17 | 292308.0594 | 6120.002 | 1 | 16 | 3 | 0 | 0 | 0 | 0 | 4.022834 | 0 | 8.561587 | 0.1433394 | 32.4812 | 23.62098 |  | 2.647295e-05 | [19 empty] | 34.92165 | -0.03660679
11740 | 2022/01/04 13:18:17 | 292368.0586 | 6180.0012 | 1 | 16 | 3 | 0 | 0 | 0 | 0 | 4.023036 | 0 | 8.561587 | 0.1433394 | 32.4812 | 23.62098 |  | 4.85996e-05 |  | 0 | [17 empty] | 34.67976 | -0.1821065
11741 | 2022/01/04 13:19:17 | 292428.0576 | 6240.0002 | 1 | 16 | 3 | 0 | 0 | 0 | 0 | 4.022798 | 0 | 8.561587 | 0.1433394 | 32.4812 | 23.62098 |  | 7.74484e-06 | [19 empty] | 34.75638 | -0.08756876
11742 | 2022/01/04 13:20:17 | 292488.0574 | 6300 | 1 | 16 | 3 | 0 | 0 | 0 | 0 | 4.022793 | 0 | 8.561587 | 0.1433394 | 32.4812 | 23.62098 |  | 1.185297e-06 |  | 0 | [17 empty] | 35.27576 | 0.116924
11743 | 2022/01/04 13:21:17 | 292548.0577 | 6360.0003 | 1 | 16 | 3 | 0 | 0 | 0 | 0 | 4.022781 | 0 | 8.561587 | 0.1433394 | 32.4812 | 23.62098 |  | -1.896711e-05 | [19 empty] | 34.74245 | -0.1321328
11744 | 2022/01/04 13:22:17 | 292608.0589 | 6420.0015 | 1 | 16 | 3 | 0 | 0 | 0 | 0 | 4.022979 | 0 | 8.561587 | 0.1433394 | 32.4812 | 23.62098 |  | -1.13003e-05 |  | 0 | [17 empty] | 34.78986 | -0.06023169
11745 | 2022/01/04 13:23:17 | 292668.0586 | 6480.0012 | 1 | 16 | 3 | 0 | 0 | 0 | 0 | 4.023057 | 0 | 8.561587 | 0.1433394 | 32.4812 | 23.62098 |  | 2.149268e-05 | [19 empty] | 35.24148 | 0.1892841
11746 | 2022/01/04 13:24:17 | 292728.0578 | 6540.0004 | 1 | 16 | 3 | 0 | 0 | 0 | 0 | 4.022773 | 0 | 8.561587 | 0.1433394 | 32.4812 | 23.62098 |  | 1.319795e-05 |  | 0 | [17 empty] | 34.69778 | -0.1761568
11747 | 2022/01/04 13:25:17 | 292788.0593 | 6600.0019 | 1 | 16 | 3 | 0 | 0 | 0 | 0 | 4.022642 | 0 | 8.561587 | 0.1433394 | 32.4812 | 23.62098 |  | 1.754458e-05 | [19 empty] | 34.77694 | -0.05525827
11748 | 2022/01/04 13:26:17 | 292848.0576 | 6660.0002 | 1 | 16 | 3 | 0 | 0 | 0 | 0 | 4.022978 | 0 | 8.561587 | 0.1433394 | 32.4812 | 23.62098 |  | -2.354947e-05 |  | 0 | [17 empty] | 34.57917 | -0.1092541
11749 | 2022/01/04 13:27:17 | 292908.059 | 6720.0016 | 1 | 16 | 3 | 0 | 0 | 0 | 0 | 4.023026 | 0 | 8.561587 | 0.1433394 | 32.4812 | 23.62098 |  | -2.094025e-05 | [19 empty] | 35.31223 | 0.08455515
11750 | 2022/01/04 13:28:17 | 292968.0587 | 6780.0013 | 1 | 16 | 3 | 0 | 0 | 0 | 0 | 4.02297 | 0 | 8.561587 | 0.1433394 | 32.4812 | 23.62098 |  | -7.586908e-06 |  | 0 | [17 empty] | 35.05239 | 0.01681566
11751 | 2022/01/04 13:29:17 | 293028.0579 | 6840.0005 | 1 | 16 | 3 | 0 | 0 | 0 | 0 | 4.022686 | 0 | 8.561587 | 0.1433394 | 32.4812 | 23.62098 |  | 1.84914e-05 | [19 empty] | 34.75127 | -0.0374496
11752 | 2022/01/04 13:30:17 | 293088.0593 | 6900.0019 | 1 | 16 | 3 | 0 | 0 | 0 | 0 | 4.022939 | 0 | 8.561587 | 0.1433394 | 32.4812 | 23.62098 |  | 4.504092e-06 |  | 0 | [17 empty] | 34.82434 | -0.03473163
11753 | 2022/01/04 13:31:17 | 293148.0576 | 6960.0002 | 1 | 16 | 3 | 0 | 0 | 0 | 0 | 4.0228 | 0 | 8.561587 | 0.1433394 | 32.4812 | 23.62098 |  | 1.066838e-05 | [19 empty] | 34.64833 | -0.1126003
11754 | 2022/01/04 13:32:17 | 293208.0583 | 7020.0009 | 1 | 16 | 3 | 0 | 0 | 0 | 0 | 4.023024 | 0 | 8.561587 | 0.1433394 | 32.4812 | 23.62098 |  | -2.781659e-05 |  | 0 | [17 empty] | 34.85916 | -0.1104677
11755 | 2022/01/04 13:33:17 | 293268.0587 | 7080.0013 | 1 | 16 | 3 | 0 | 0 | 0 | 0 | 4.023017 | 0 | 8.561587 | 0.1433394 | 32.4812 | 23.62098 |  | -2.204781e-05 | [19 empty] | 34.88684 | 0.09340882
11756 | 2022/01/04 13:34:17 | 293328.0579 | 7140.0005 | 1 | 16 | 3 | 0 | 0 | 0 | 0 | 4.022689 | 0 | 8.561587 | 0.1433394 | 32.4812 | 23.62098 |  | -1.667401e-05 |  | 0 | [17 empty] | 35.15102 | 0.04008174
11757 | 2022/01/04 13:35:17 | 293388.0588 | 7200.0014 | 1 | 16 | 3 | 0 | 0 | 0 | 0 | 4.022873 | 0 | 8.561587 | 0.1433394 | 32.4812 | 23.62098 |  | 4.298607e-05 | [19 empty] | 34.91928 | 0.09309888
11758 | 2022/01/04 13:36:17 | 293448.0587 | 7260.0013 | 1 | 16 | 3 | 0 | 0 | 0 | 0 | 4.022842 | 0 | 8.561587 | 0.1433394 | 32.4812 | 23.62098 |  | -9.799025e-06 |  | 0 | [17 empty] | 34.67994 | -0.06306767
11759 | 2022/01/04 13:37:17 | 293508.0575 | 7320.0001 | 1 | 16 | 3 | 0 | 0 | 0 | 0 | 4.022865 | 0 | 8.561587 | 0.1433394 | 32.4812 | 23.62098 |  | 3.034738e-05 | [19 empty] | 35.37687 | 0.02967834
11760 | 2022/01/04 13:38:17 | 293568.0591 | 7380.0017 | 1 | 16 | 3 | 0 | 0 | 0 | 0 | 4.023017 | 0 | 8.561587 | 0.1433394 | 32.4812 | 23.62098 |  | 1.074661e-05 | [19 empty] | 35.39063 | 0.07545948
11761 | 2022/01/04 13:39:17 | 293628.0583 | 7440.0009 | 1 | 16 | 3 | 0 | 0 | 0 | 0 | 4.022858 | 0 | 8.561587 | 0.1433394 | 32.4812 | 23.62098 |  | -2.370909e-05 |  | 0 | [17 empty] | 34.91487 | -0.1723683
11762 | 2022/01/04 13:40:17 | 293688.0579 | 7500.0005 | 1 | 16 | 3 | 0 | 0 | 0 | 0 | 4.022906 | 0 | 8.561587 | 0.1433394 | 32.4812 | 23.62098 |  | -3.808723e-05 | [19 empty] | 35.38587 | 0.05636811
11763 | 2022/01/04 13:41:17 | 293748.0578 | 7560.0004 | 1 | 16 | 3 | 0 | 0 | 0 | 0 | 4.022884 | 0 | 8.561587 | 0.1433394 | 32.4812 | 23.62098 |  | 7.427862e-06 |  | 0 | [17 empty] | 34.81822 | -0.170871
11764 | 2022/01/04 13:42:17 | 293808.0588 | 7620.0014 | 1 | 16 | 3 | 0 | 0 | 0 | 0 | 4.022722 | 0 | 8.561587 | 0.1433394 | 32.4812 | 23.62098 |  | 7.190624e-06 | [19 empty] | 34.77899 | -0.1478076
11765 | 2022/01/04 13:43:17 | 293868.0584 | 7680.001 | 1 | 16 | 3 | 0 | 0 | 0 | 0 | 4.022998 | 0 | 8.561587 | 0.1433394 | 32.4812 | 23.62098 |  | 1.438244e-05 |  | 0 | [17 empty] | 34.8814 | -0.1446056
11766 | 2022/01/04 13:44:17 | 293928.0575 | 7740.0001 | 1 | 16 | 3 | 0 | 0 | 0 | 0 | 4.023097 | 0 | 8.561587 | 0.1433394 | 32.4812 | 23.62098 |  | -2.236427e-05 | [19 empty] | 35.34547 | 0.04549742
11767 | 2022/01/04 13:45:17 | 293988.0583 | 7800.0009 | 1 | 16 | 3 | 0 | 0 | 0 | 0 | 4.022844 | 0 | 8.561587 | 0.1433394 | 32.4812 | 23.62098 |  | -1.493623e-05 |  | 0 | [17 empty] | 35.44847 | 0.07216215
11768 | 2022/01/04 13:46:17 | 294048.0574 | 7860 | 1 | 16 | 3 | 0 | 0 | 0 | 0 | 4.022851 | 0 | 8.561587 | 0.1433394 | 32.4812 | 23.62098 |  | -2.27594e-05 | [19 empty] | 35.25877 | 0.0007903576
11769 | 2022/01/04 13:47:17 | 294108.0585 | 7920.0011 | 1 | 16 | 3 | 0 | 0 | 0 | 0 | 4.023053 | 0 | 8.561587 | 0.1433394 | 32.4812 | 23.62098 |  | -2.173171e-05 |  | 0 | [17 empty] | 35.35616 | 0.09535193
11770 | 2022/01/04 13:48:17 | 294168.0575 | 7980.0001 | 1 | 16 | 3 | 0 | 0 | 0 | 0 | 4.023072 | 0 | 8.561587 | 0.1433394 | 32.4812 | 23.62098 |  | 6.322057e-07 | [19 empty] | 35.18918 | 0.0266242
11771 | 2022/01/04 13:49:17 | 294228.0575 | 8040.0001 | 1 | 16 | 3 | 0 | 0 | 0 | 0 | 4.023107 | 0 | 8.561587 | 0.1433394 | 32.4812 | 23.62098 |  | 5.611151e-06 |  | 0 | [17 empty] | 34.62336 | -0.1329541
11772 | 2022/01/04 13:50:17 | 294288.0577 | 8100.0003 | 1 | 16 | 3 | 0 | 0 | 0 | 0 | 4.022722 | 0 | 8.561587 | 0.1433394 | 32.4812 | 23.62098 |  | 2.52876e-06 | [19 empty] | 35.11316 | 0.1393688
11773 | 2022/01/04 13:51:17 | 294348.0583 | 8160.0009 | 1 | 16 | 3 | 0 | 0 | 0 | 0 | 4.022821 | 0 | 8.561587 | 0.1433394 | 32.4812 | 23.62098 |  | 1.817546e-05 |  | 0 | [17 empty] | 35.20684 | 0.1472437
11774 | 2022/01/04 13:52:17 | 294408.0596 | 8220.0022 | 1 | 16 | 3 | 0 | 0 | 0 | 0 | 4.022792 | 0 | 8.561587 | 0.1433394 | 32.4812 | 23.62098 |  | -2.615903e-05 | [19 empty] | 34.74807 | 0.01417518
11775 | 2022/01/04 13:53:17 | 294468.0587 | 8280.0013 | 1 | 16 | 3 | 0 | 0 | 0 | 0 | 4.02307 | 0 | 8.561587 | 0.1433394 | 32.4812 | 23.62098 |  | -2.236409e-05 |  | 0 | [17 empty] | 34.92045 | -0.05348325
11776 | 2022/01/04 13:54:17 | 294528.0578 | 8340.0004 | 1 | 16 | 3 | 0 | 0 | 0 | 0 | 4.023126 | 0 | 8.561587 | 0.1433394 | 32.4812 | 23.62098 |  | 4.069386e-05 | [19 empty] | 35.22603 | 0.14974
11777 | 2022/01/04 13:55:17 | 294588.0575 | 8400.0001 | 1 | 16 | 3 | 0 | 0 | 0 | 0 | 4.022868 | 0 | 8.561587 | 0.1433394 | 32.4812 | 23.62098 |  | 1.683206e-05 |  | 0 | [17 empty] | 35.13674 | 0.1237381
11778 | 2022/01/04 13:56:17 | 294648.059 | 8460.0016 | 1 | 16 | 3 | 0 | 0 | 0 | 0 | 4.022926 | 0 | 8.561587 | 0.1433394 | 32.4812 | 23.62098 |  | 5.13599e-06 | [19 empty] | 34.79087 | -0.08894086
11779 | 2022/01/04 13:57:17 | 294708.0583 | 8520.0009 | 1 | 16 | 3 | 0 | 0 | 0 | 0 | 4.02316 | 0 | 8.561587 | 0.1433394 | 32.4812 | 23.62098 |  | -3.79336e-06 |  | 0 | [17 empty] | 34.99753 | 0.04854798
11780 | 2022/01/04 13:58:17 | 294768.0586 | 8580.0012 | 1 | 16 | 3 | 0 | 0 | 0 | 0 | 4.023154 | 0 | 8.561587 | 0.1433394 | 32.4812 | 23.62098 |  | -2.813082e-05 | [19 empty] | 34.70729 | -0.1519191
11781 | 2022/01/04 13:59:17 | 294828.0578 | 8640.0004 | 1 | 16 | 3 | 0 | 0 | 0 | 0 | 4.022918 | 0 | 8.561587 | 0.1433394 | 32.4812 | 23.62098 |  | 4.66244e-06 |  | 0 | [17 empty] | 35.04812 | -0.00217557
11782 | 2022/01/04 14:00:17 | 294888.0585 | 8700.0011 | 1 | 16 | 3 | 0 | 0 | 0 | 0 | 4.022784 | 0 | 8.561587 | 0.1433394 | 32.4812 | 23.62098 |  | 2.078342e-05 | [19 empty] | 34.70475 | -0.1648629
11783 | 2022/01/04 14:01:17 | 294948.0575 | 8760.0001 | 1 | 16 | 3 | 0 | 0 | 0 | 0 | 4.022957 | 0 | 8.561587 | 0.1433394 | 32.4812 | 23.62098 |  | 1.690996e-05 |  | 0 | [17 empty] | 35.07972 | 0.1088941
11784 | 2022/01/04 14:02:17 | 295008.0575 | 8820.0001 | 1 | 16 | 3 | 0 | 0 | 0 | 0 | 4.022983 | 0 | 8.561587 | 0.1433394 | 32.4812 | 23.62098 |  | -1.145797e-05 | [19 empty] | 34.82212 | -0.05535007
11785 | 2022/01/04 14:03:17 | 295068.059 | 8880.0016 | 1 | 16 | 3 | 0 | 0 | 0 | 0 | 4.023107 | 0 | 8.561587 | 0.1433394 | 32.4812 | 23.62098 |  | -3.042465e-05 |  | 0 | [17 empty] | 34.71087 | -0.1898897
11786 | 2022/01/04 14:04:17 | 295128.0594 | 8940.002 | 1 | 16 | 3 | 0 | 0 | 0 | 0 | 4.023018 | 0 | 8.561587 | 0.1433394 | 32.4812 | 23.62098 |  | -1.027292e-06 | [19 empty] | 35.25642 | 0.1944852
11787 | 2022/01/04 14:05:17 | 295188.0579 | 9000.0005 | 1 | 16 | 3 | 0 | 0 | 0 | 0 | 4.022896 | 0 | 8.561587 | 0.1433394 | 32.4812 | 23.62098 |  | 1.343493e-06 |  | 0 | [17 empty] | 35.13489 | 0.1017749
11788 | 2022/01/04 14:06:17 | 295248.0585 | 9060.0011 | 1 | 16 | 3 | 0 | 0 | 0 | 0 | 4.022784 | 0 | 8.561587 | 0.1433394 | 32.4812 | 23.62098 |  | 1.461842e-05 | [19 empty] | 34.71255 | -0.1663971
11789 | 2022/01/04 14:07:17 | 295308.0586 | 9120.0012 | 1 | 16 | 3 | 0 | 0 | 0 | 0 | 4.023068 | 0 | 8.561587 | 0.1433394 | 32.4812 | 23.62098 |  | 1.91239e-05 |  | 0 | [17 empty] | 35.02064 | -0.1230204
11790 | 2022/01/04 14:08:17 | 295368.0585 | 9180.0011 | 1 | 16 | 3 | 0 | 0 | 0 | 0 | 4.022967 | 0 | 8.561587 | 0.1433394 | 32.4812 | 23.62098 |  | -1.54095e-05 | [19 empty] | 35.08106 | 0.1568782
11791 | 2022/01/04 14:09:17 | 295428.0587 | 9240.0013 | 1 | 16 | 3 | 0 | 0 | 0 | 0 | 4.023073 | 0 | 8.561587 | 0.1433394 | 32.4812 | 23.62098 |  | -7.744391e-06 |  | 0 | [17 empty] | 35.28388 | 0.07870436
11792 | 2022/01/04 14:10:17 | 295488.0588 | 9300.0014 | 1 | 16 | 3 | 0 | 0 | 0 | 0 | 4.02303 | 0 | 8.561587 | 0.1433394 | 32.4812 | 23.62098 |  | 1.754254e-05 | [19 empty] | 35.08073 | -0.163331
11793 | 2022/01/04 14:11:17 | 295548.0596 | 9360.0022 | 1 | 16 | 3 | 0 | 0 | 0 | 0 | 4.022825 | 0 | 8.561587 | 0.1433394 | 32.4812 | 23.62098 |  | -1.406459e-05 |  | 0 | [17 empty] | 35.08311 | -0.1602912
11794 | 2022/01/04 14:12:17 | 295608.0575 | 9420.0001 | 1 | 16 | 3 | 0 | 0 | 0 | 0 | 4.022886 | 0 | 8.561587 | 0.1433394 | 32.4812 | 23.62098 |  | 6.875122e-06 | [19 empty] | 34.84319 | 0.2049959
11795 | 2022/01/04 14:13:17 | 295668.0584 | 9480.001 | 1 | 16 | 3 | 0 | 0 | 0 | 0 | 4.022964 | 0 | 8.561587 | 0.1433394 | 32.4812 | 23.62098 |  | 1.517369e-05 |  | 0 | [17 empty] | 35.31223 | 0.02372265
11796 | 2022/01/04 14:14:17 | 295728.0583 | 9540.0009 | 1 | 16 | 3 | 0 | 0 | 0 | 0 | 4.02308 | 0 | 8.561587 | 0.1433394 | 32.4812 | 23.62098 |  | 3.066121e-05 | [19 empty] | 34.81227 | 0.172137
11797 | 2022/01/04 14:15:17 | 295788.0576 | 9600.0002 | 1 | 16 | 3 | 0 | 0 | 0 | 0 | 4.023224 | 0 | 8.561587 | 0.1433394 | 32.4812 | 23.62098 |  | -1.359118e-05 |  | 0 | [17 empty] | 35.09381 | -0.1850617
11798 | 2022/01/04 14:16:17 | 295848.0578 | 9660.0004 | 1 | 16 | 3 | 0 | 0 | 0 | 0 | 4.023 | 0 | 8.561587 | 0.1433394 | 32.4812 | 23.62098 |  | -2.188813e-05 | [19 empty] | 34.68859 | -0.1178539
11799 | 2022/01/04 14:17:17 | 295908.0588 | 9720.0014 | 1 | 16 | 3 | 0 | 0 | 0 | 0 | 4.023028 | 0 | 8.561587 | 0.1433394 | 32.4812 | 23.62098 |  | -4.56761e-05 |  | 0 | [17 empty] | 34.65869 | 0.01284242
11800 | 2022/01/04 14:18:17 | 295968.0576 | 9780.0002 | 1 | 16 | 3 | 0 | 0 | 0 | 0 | 4.023055 | 0 | 8.561587 | 0.1433394 | 32.4812 | 23.62098 |  | -1.074874e-05 | [19 empty] | 35.18341 | 0.1723039
11801 | 2022/01/04 14:19:17 | 296028.0595 | 9840.0021 | 1 | 16 | 3 | 0 | 0 | 0 | 0 | 4.023148 | 0 | 8.561587 | 0.1433394 | 32.4812 | 23.62098 |  | 4.140844e-05 |  | 0 | [17 empty] | 34.70559 | 0.01856685
11802 | 2022/01/04 14:20:17 | 296088.0576 | 9900.0002 | 1 | 16 | 3 | 0 | 0 | 0 | 0 | 4.023172 | 0 | 8.561587 | 0.1433394 | 32.4812 | 23.62098 |  | 2.449553e-06 | [19 empty] | 35.11502 | 0.1235652
11803 | 2022/01/04 14:21:17 | 296148.0588 | 9960.0014 | 1 | 16 | 3 | 0 | 0 | 0 | 0 | 4.02287 | 0 | 8.561587 | 0.1433394 | 32.4812 | 23.62098 |  | -3.184947e-05 |  | 0 | [17 empty] | 35.18935 | 0.1182592
11804 | 2022/01/04 14:22:17 | 296208.0587 | 10020.0013 | 1 | 16 | 3 | 0 | 0 | 0 | 0 | 4.023025 | 0 | 8.561587 | 0.1433394 | 32.4812 | 23.62098 |  | 8.45561e-06 | [19 empty] | 35.17696 | 0.03251076
11805 | 2022/01/04 14:23:17 | 296268.0596 | 10080.0022 | 1 | 16 | 3 | 0 | 0 | 0 | 0 | 4.023061 | 0 | 8.561587 | 0.1433394 | 32.4812 | 23.62098 |  | -3.92748e-05 |  | 0 | [17 empty] | 35.02385 | 0.1443803
11806 | 2022/01/04 14:24:17 | 296328.0585 | 10140.0011 | 1 | 16 | 3 | 0 | 0 | 0 | 0 | 4.023059 | 0 | 8.561587 | 0.1433394 | 32.4812 | 23.62098 |  | -2.52092e-05 | [19 empty] | 34.64818 | -0.02696514
11807 | 2022/01/04 14:25:17 | 296388.0585 | 10200.0011 | 1 | 16 | 3 | 0 | 0 | 0 | 0 | 4.023005 | 0 | 8.561587 | 0.1433394 | 32.4812 | 23.62098 |  | -4.156614e-05 |  | 0 | [17 empty] | 34.61079 | -0.07480025
11808 | 2022/01/04 14:26:17 | 296448.0598 | 10260.0024 | 1 | 16 | 3 | 0 | 0 | 0 | 0 | 4.023259 | 0 | 8.561587 | 0.1433394 | 32.4812 | 23.62098 |  | 1.414513e-05 | [19 empty] | 34.6655 | 0.03754616
11809 | 2022/01/04 14:27:17 | 296508.0575 | 10320.0001 | 1 | 16 | 3 | 0 | 0 | 0 | 0 | 4.023083 | 0 | 8.561587 | 0.1433394 | 32.4812 | 23.62098 |  | 3.753659e-05 |  | 0 | [17 empty] | 35.16917 | 0.1441741
11810 | 2022/01/04 14:28:17 | 296568.0594 | 10380.002 | 1 | 16 | 3 | 0 | 0 | 0 | 0 | 4.022867 | 0 | 8.561587 | 0.1433394 | 32.4812 | 23.62098 |  | -7.665367e-06 | [19 empty] | 35.28932 | 0.09818673
11811 | 2022/01/04 14:29:17 | 296628.0579 | 10440.0005 | 1 | 16 | 3 | 0 | 0 | 0 | 0 | 4.022936 | 0 | 8.561587 | 0.1433394 | 32.4812 | 23.62098 |  | 1.264474e-05 |  | 0 | [17 empty] | 35.0052 | 0.1363146
11812 | 2022/01/04 14:30:17 | 296688.0585 | 10500.0011 | 1 | 16 | 3 | 0 | 0 | 0 | 0 | 4.022974 | 0 | 8.561587 | 0.1433394 | 32.4812 | 23.62098 |  | -6.954666e-06 | [19 empty] | 34.61776 | -0.05123019
11813 | 2022/01/04 14:31:17 | 296748.0577 | 10560.0003 | 1 | 16 | 3 | 0 | 0 | 0 | 0 | 4.023079 | 0 | 8.561587 | 0.1433394 | 32.4812 | 23.62098 |  | -2.173333e-05 |  | 0 | [17 empty] | 34.79358 | 0.05781412
11814 | 2022/01/04 14:32:17 | 296808.0591 | 10620.0017 | 1 | 16 | 3 | 0 | 0 | 0 | 0 | 4.022944 | 0 | 8.561587 | 0.1433394 | 32.4812 | 23.62098 |  | 1.382915e-05 | [19 empty] | 34.85712 | -0.105896
11815 | 2022/01/04 14:33:17 | 296868.0575 | 10680.0001 | 1 | 16 | 3 | 0 | 0 | 0 | 0 | 4.022905 | 0 | 8.561587 | 0.1433394 | 32.4812 | 23.62098 |  | 1.343314e-05 |  | 0 | [17 empty] | 34.88903 | 0.08546472
11816 | 2022/01/04 14:34:17 | 296928.0579 | 10740.0005 | 1 | 16 | 3 | 0 | 0 | 0 | 0 | 4.023201 | 0 | 8.561587 | 0.1433394 | 32.4812 | 23.62098 |  | -1.928195e-05 | [19 empty] | 35.06649 | 0.163914
11817 | 2022/01/04 14:35:17 | 296988.058 | 10800.0006 | 1 | 16 | 3 | 0 | 0 | 0 | 0 | 4.023293 | 0 | 8.561587 | 0.1433394 | 32.4812 | 23.62098 |  | -1.319718e-05 |  | 0 | [17 empty] | 34.99601 | 0.08921623
11818 | 2022/01/04 14:36:17 | 297048.0578 | 10860.0004 | 1 | 16 | 3 | 0 | 0 | 0 | 0 | 4.023114 | 0 | 8.561587 | 0.1433394 | 32.4812 | 23.62098 |  | -1.888777e-05 | [19 empty] | 34.79631 | -0.01475453
11819 | 2022/01/04 14:37:17 | 297108.0595 | 10920.0021 | 1 | 16 | 3 | 0 | 0 | 0 | 0 | 4.023073 | 0 | 8.561587 | 0.1433394 | 32.4812 | 23.62098 |  | -1.351317e-05 |  | 0 | [17 empty] | 35.27795 | 0.1472771
11820 | 2022/01/04 14:38:17 | 297168.0584 | 10980.001 | 1 | 16 | 3 | 0 | 0 | 0 | 0 | 4.022848 | 0 | 8.561587 | 0.1433394 | 32.4812 | 23.62098 |  | 1.580553e-07 | [19 empty] | 35.04525 | -0.001752377
11821 | 2022/01/04 14:39:17 | 297228.0578 | 11040.0004 | 1 | 16 | 3 | 0 | 0 | 0 | 0 | 4.023046 | 0 | 8.561587 | 0.1433394 | 32.4812 | 23.62098 |  | 2.007053e-05 |  | 0 | [17 empty] | 35.18579 | 0.1757073
11822 | 2022/01/04 14:40:17 | 297288.0596 | 11100.0022 | 1 | 16 | 3 | 0 | 0 | 0 | 0 | 4.023201 | 0 | 8.561587 | 0.1433394 | 32.4812 | 23.62098 |  | -2.655044e-05 | [19 empty] | 34.70934 | -0.1808715
11823 | 2022/01/04 14:41:17 | 297348.0585 | 11160.0011 | 1 | 16 | 3 | 0 | 0 | 0 | 0 | 4.023155 | 0 | 8.561587 | 0.1433394 | 32.4812 | 23.62098 |  | -2.512788e-05 |  | 0 | [17 empty] | 35.0215 | 0.1160777
11824 | 2022/01/04 14:42:17 | 297408.0577 | 11220.0003 | 1 | 16 | 3 | 0 | 0 | 0 | 0 | 4.02313 | 0 | 8.561587 | 0.1433394 | 32.4812 | 23.62098 |  | -1.683234e-05 | [19 empty] | 35.0602 | 0.1084197
11825 | 2022/01/04 14:43:17 | 297468.0587 | 11280.0013 | 1 | 16 | 3 | 0 | 0 | 0 | 0 | 4.023025 | 0 | 8.561587 | 0.1433394 | 32.4812 | 23.62098 |  | -9.403981e-06 |  | 0 | [17 empty] | 35.35718 | 0.08930445
11826 | 2022/01/04 14:44:17 | 297528.0584 | 11340.001 | 1 | 16 | 3 | 0 | 0 | 0 | 0 | 4.022849 | 0 | 8.561587 | 0.1433394 | 32.4812 | 23.62098 |  | -2.426029e-05 | [19 empty] | 35.36788 | 0.1870584
11827 | 2022/01/04 14:45:17 | 297588.0581 | 11400.0007 | 1 | 16 | 3 | 0 | 0 | 0 | 0 | 4.023122 | 0 | 8.561587 | 0.1433394 | 32.4812 | 23.62098 |  | 4.963102e-05 |  | 0 | [17 empty] | 35.40742 | 0.165019
11828 | 2022/01/04 14:46:17 | 297648.0588 | 11460.0014 | 1 | 16 | 3 | 0 | 0 | 0 | 0 | 4.023241 | 0 | 8.561587 | 0.1433394 | 32.4812 | 23.62098 |  | -3.24e-06 | [19 empty] | 35.253 | 0.03664613
11829 | 2022/01/04 14:47:17 | 297708.0578 | 11520.0004 | 1 | 16 | 3 | 0 | 0 | 0 | 0 | 4.022908 | 0 | 8.561587 | 0.1433394 | 32.4812 | 23.62098 |  | -4.765092e-05 |  | 0 | [17 empty] | 34.98872 | -0.07851005
11830 | 2022/01/04 14:48:17 | 297768.0577 | 11580.0003 | 1 | 16 | 3 | 0 | 0 | 0 | 0 | 4.022847 | 0 | 8.561587 | 0.1433394 | 32.4812 | 23.62098 |  | -2.805203e-05 | [19 empty] | 35.39162 | 0.1961768
11831 | 2022/01/04 14:49:17 | 297828.0594 | 11640.002 | 1 | 16 | 3 | 0 | 0 | 0 | 0 | 4.023009 | 0 | 8.561587 | 0.1433394 | 32.4812 | 23.62098 |  | 5.373614e-06 |  | 0 | [17 empty] | 34.79664 | -0.1096725
11832 | 2022/01/04 14:50:17 | 297888.0576 | 11700.0002 | 1 | 16 | 3 | 0 | 0 | 0 | 0 | 4.02315 | 0 | 8.561587 | 0.1433394 | 32.4812 | 23.62098 |  | -1.303903e-05 | [19 empty] | 34.91348 | 0.014534
11833 | 2022/01/04 14:51:17 | 297948.0598 | 11760.0024 | 1 | 16 | 3 | 0 | 0 | 0 | 0 | 4.023037 | 0 | 8.561587 | 0.1433394 | 32.4812 | 23.62098 |  | 3.571903e-05 |  | 0 | [17 empty] | 35.56057 | 0.1448071
11834 | 2022/01/04 14:52:17 | 298008.0579 | 11820.0005 | 1 | 16 | 3 | 0 | 0 | 0 | 0 | 4.022763 | 0 | 8.561587 | 0.1433394 | 32.4812 | 23.62098 |  | 7.507816e-06 | [19 empty] | 35.36399 | -0.1213956
11835 | 2022/01/04 14:53:17 | 298068.0588 | 11880.0014 | 1 | 16 | 3 | 0 | 0 | 0 | 0 | 4.022891 | 0 | 8.561587 | 0.1433394 | 32.4812 | 23.62098 |  | -6.400446e-06 |  | 0 | [17 empty] | 35.32769 | -0.117135
11836 | 2022/01/04 14:54:17 | 298128.0585 | 11940.0011 | 1 | 16 | 3 | 0 | 0 | 0 | 0 | 4.023018 | 0 | 8.561587 | 0.1433394 | 32.4812 | 23.62098 |  | -3.619377e-05 | [19 empty] | 35.61199 | 0.1458097
11837 | 2022/01/04 14:55:17 | 298188.0586 | 12000.0012 | 1 | 16 | 3 | 0 | 0 | 0 | 0 | 4.02305 | 0 | 8.561587 | 0.1433394 | 32.4812 | 23.62098 |  | 3.216426e-05 |  | 0 | [17 empty] | 35.09504 | -0.07700324
11838 | 2022/01/04 14:56:17 | 298248.0578 | 12060.0004 | 1 | 16 | 3 | 0 | 0 | 0 | 0 | 4.023113 | 0 | 8.561587 | 0.1433394 | 32.4812 | 23.62098 |  | 1.051042e-05 | [19 empty] | 35.43153 | 0.002545118
11839 | 2022/01/04 14:57:17 | 298308.059 | 12120.0016 | 1 | 16 | 3 | 0 | 0 | 0 | 0 | 4.023013 | 0 | 8.561587 | 0.1433394 | 32.4812 | 23.62098 |  | 3.445207e-05 |  | 0 | [17 empty] | 35.33331 | 0.05882502
11840 | 2022/01/04 14:58:17 | 298368.0581 | 12180.0007 | 1 | 16 | 3 | 0 | 0 | 0 | 0 | 4.022928 | 0 | 8.561587 | 0.1433394 | 32.4812 | 23.62098 |  | 1.382744e-05 | [19 empty] | 35.47482 | 0.06652832
11841 | 2022/01/04 14:59:17 | 298428.0578 | 12240.0004 | 1 | 16 | 3 | 0 | 0 | 0 | 0 | 4.023145 | 0 | 8.561587 | 0.1433394 | 32.4812 | 23.62098 |  | -1.209013e-05 |  | 0 | [17 empty] | 35.07057 | -0.05839229
11842 | 2022/01/04 15:00:17 | 298488.0578 | 12300.0004 | 1 | 16 | 3 | 0 | 0 | 0 | 0 | 4.023064 | 0 | 8.561587 | 0.1433394 | 32.4812 | 23.62098 |  | 6.400658e-06 | [19 empty] | 34.9305 | -0.1226616
11843 | 2022/01/04 15:01:17 | 298548.0586 | 12360.0012 | 1 | 16 | 3 | 0 | 0 | 0 | 0 | 4.023243 | 0 | 8.561587 | 0.1433394 | 32.4812 | 23.62098 |  | -2.623458e-05 |  | 0 | [17 empty] | 34.82606 | -0.0953877
11844 | 2022/01/04 15:02:17 | 298608.0583 | 12420.0009 | 1 | 16 | 3 | 0 | 0 | 0 | 0 | 4.022997 | 0 | 8.561587 | 0.1433394 | 32.4812 | 23.62098 |  | 1.264233e-06 | [19 empty] | 35.11065 | -0.05163312
11845 | 2022/01/04 15:03:17 | 298668.0588 | 12480.0014 | 1 | 16 | 3 | 0 | 0 | 0 | 0 | 4.023105 | 0 | 8.561587 | 0.1433394 | 32.4812 | 23.62098 |  | 1.074723e-05 |  | 0 | [17 empty] | 35.45189 | 0.1075959
11846 | 2022/01/04 15:04:17 | 298728.0581 | 12540.0007 | 1 | 16 | 3 | 0 | 0 | 0 | 0 | 4.022897 | 0 | 8.561587 | 0.1433394 | 32.4812 | 23.62098 |  | -6.558645e-06 | [19 empty] | 35.10537 | 0.08564353
11847 | 2022/01/04 15:05:17 | 298788.0586 | 12600.0012 | 1 | 16 | 3 | 0 | 0 | 0 | 0 | 4.023105 | 0 | 8.561587 | 0.1433394 | 32.4812 | 23.62098 |  | -5.02566e-05 |  | 0 | [17 empty] | 35.4736 | 0.06425619
11848 | 2022/01/04 15:05:17 | 298788.0614 | 12600.004 | 1 | 16 | 3 | 0 | 0 | 0 | 0 | 4.023086 | 0 | 8.561587 | 0.1433394 | 32.4812 | 23.62098 |  | -5.02566e-05 | 0.01865272 | 0 | 0 | [16 empty] | 35.4736 | 0.06425619
11849 | 2022/01/04 15:05:17 | 298788.0719 | 0.0022 | 1 | 17 | 4 | 0 | 0 | 0 | 0 | 4.02309 | 0 | 8.561587 | 0.1433394 | 32.4812 | 23.62098 |  | -5.02566e-05 | 0.01865272 | 0 | 0 | [16 empty] | 35.4671 | 0.06159429
11850 | 2022/01/04 15:05:17 | 298788.0838 | 0.004 | 1 | 14 | 4 | 0 | 0 | 0 | 0 | 4.023138 | 0 | 8.561587 | 0 | 32.4812 | 23.62098 |  | -5.02566e-05 | 0.01865272 | 4.78684 | 0 | [16 empty] | 35.45974 | 0.05857747
11851 | 2022/01/04 15:05:18 | 298789.1304 | 1.0018 | 1 | 15 | 4 | 0 | 0 | 0 | -0.7175064 | 4.008867 | -2.876388 | 8.561587 | 0.0001913671 | 32.4812 | 23.62174 |  | -0.003223799 |  | 0.001530653 | 653.3158 | [16 empty] | 34.812 | -0.2067506
11852 | 2022/01/04 15:05:19 | 298790.1308 | 2.0022 | 1 | 15 | 4 | 0 | 0 | 0 | -0.7180634 | 4.00777 | -2.877833 | 8.561587 | 0.0003920261 | 32.4812 | 23.62255 | [21 empty] | 34.95089 | 0.04340172
11853 | 2022/01/04 15:05:20 | 298791.1293 | 3.0007 | 1 | 15 | 4 | 0 | 0 | 0 | -0.7177505 | 4.007175 | -2.876152 | 8.561587 | 0.0005961752 | 32.4812 | 23.62337 | [21 empty] | 35.44019 | 0.1529086
11854 | 2022/01/04 15:05:21 | 298792.1303 | 4.0017 | 1 | 15 | 4 | 0 | 0 | 0 | -0.7172699 | 4.00658 | -2.873799 | 8.561587 | 0.0007972483 | 32.4812 | 23.62417 |  | -0.0008055188 | [19 empty] | 35.02918 | -0.128442
11855 | 2022/01/04 15:05:22 | 298793.1287 | 5.0001 | 1 | 15 | 4 | 0 | 0 | 0 | -0.7179642 | 4.005964 | -2.876139 | 8.561587 | 0.0009949978 | 32.4812 | 23.62497 | [21 empty] | 34.78633 | -0.128442
11856 | 2022/01/04 15:05:23 | 298794.1294 | 6.0008 | 1 | 15 | 4 | 0 | 0 | 0 | -0.7174301 | 4.005446 | -2.873628 | 8.561587 | 0.001195745 | 32.4812 | 23.62577 |  | -0.000566255 |  | 0.1983299 | [17 empty] | 35.52381 | 0.1367521
11857 | 2022/01/04 15:05:24 | 298795.1296 | 7.001 | 1 | 15 | 4 | 0 | 0 | 0 | -0.7173843 | 4.005014 | -2.873134 | 8.561587 | 0.001392079 | 32.4812 | 23.62655 | [21 empty] | 35.27053 | 0.1367521
11858 | 2022/01/04 15:05:25 | 298796.1292 | 8.0006 | 1 | 15 | 4 | 0 | 0 | 0 | -0.7171936 | 4.004441 | -2.871959 | 8.561587 | 0.001588701 | 32.4812 | 23.62734 | [21 empty] | 34.86209 | 0
11859 | 2022/01/04 15:05:26 | 298797.1292 | 9.0006 | 1 | 15 | 4 | 0 | 0 | 0 | -0.7175827 | 4.004039 | -2.873229 | 8.561587 | 0.001792933 | 32.4812 | 23.62816 |  | -0.0004816846 | [19 empty] | 35.36503 | 0
11860 | 2022/01/04 15:05:27 | 298798.1302 | 10.0016 | 1 | 15 | 4 | 0 | 0 | 0 | -0.7174606 | 4.003625 | -2.872443 | 8.561587 | 0.001984995 | 32.4812 | 23.62893 | [21 empty] | 35.43932 | 0.1803851
11861 | 2022/01/04 15:05:28 | 298799.1294 | 11.0008 | 1 | 15 | 4 | 0 | 0 | 0 | -0.7176514 | 4.003306 | -2.872978 | 8.561587 | 0.002187874 | 32.4812 | 23.62974 | [21 empty] | 34.82555 | -0.1293397
11862 | 2022/01/04 15:05:29 | 298800.1287 | 12.0001 | 1 | 15 | 4 | 0 | 0 | 0 | -0.7173843 | 4.002389 | -2.871251 | 8.561587 | 0.002383108 | 32.4812 | 23.63052 | [21 empty] | 35.28292 | 0.08046389
11863 | 2022/01/04 15:05:30 | 298801.1301 | 13.0015 | 1 | 15 | 4 | 0 | 0 | 0 | -0.7176361 | 4.002346 | -2.872228 | 8.561587 | 0.002590949 | 32.4812 | 23.63136 |  | -0.0003996597 | [19 empty] | 35.04935 | 0.05651593
11864 | 2022/01/04 15:05:31 | 298802.1302 | 14.0016 | 1 | 15 | 4 | 0 | 0 | 0 | -0.7175217 | 4.001835 | -2.871403 | 8.561587 | 0.002787591 | 32.4812 | 23.63214 | [21 empty] | 34.80944 | -0.2044785
11865 | 2022/01/04 15:05:32 | 298803.1303 | 15.0017 | 1 | 15 | 4 | 0 | 0 | 0 | -0.7176895 | 4.001616 | -2.871918 | 8.561587 | 0.002973567 | 32.4812 | 23.63289 | [21 empty] | 35.29462 | 0.1516187
11866 | 2022/01/04 15:05:33 | 298804.1295 | 16.0009 | 1 | 15 | 4 | 0 | 0 | 0 | -0.7171707 | 4.001272 | -2.869595 | 8.561587 | 0.003183692 | 32.4812 | 23.63373 | [21 empty] | 34.96225 | -0.1038671
11867 | 2022/01/04 15:05:34 | 298805.1296 | 17.001 | 1 | 15 | 4 | 0 | 0 | 0 | -0.7176971 | 4.000951 | -2.871471 | 8.561587 | 0.003387526 | 32.4812 | 23.63454 |  | -0.000373551 | [19 empty] | 34.83642 | -0.03931999
11868 | 2022/01/04 15:05:35 | 298806.1301 | 18.0015 | 1 | 15 | 4 | 0 | 0 | 0 | -0.7176361 | 4.000478 | -2.870887 | 8.561587 | 0.003583135 | 32.4812 | 23.63532 |  |  |  | 0.4715493 | 2.950225 | [16 empty] | 35.38727 | 0.1721394
11869 | 2022/01/04 15:05:36 | 298807.1296 | 19.001 | 1 | 15 | 4 | 0 | 0 | 0 | -0.7169113 | 4.000134 | -2.867741 | 8.561587 | 0.003782156 | 32.4812 | 23.63612 | [21 empty] | 34.81419 | -0.1790881
11870 | 2022/01/04 15:05:37 | 298808.1287 | 20.0001 | 1 | 15 | 4 | 0 | 0 | 0 | -0.7177505 | 4.000102 | -2.871075 | 8.561587 | 0.003978417 | 32.4812 | 23.63691 | [21 empty] | 34.96041 | -0.1790881
11871 | 2022/01/04 15:05:38 | 298809.1301 | 21.0015 | 1 | 15 | 4 | 0 | 0 | 0 | -0.7174835 | 3.999536 | -2.869601 | 8.561587 | 0.004184402 | 32.4812 | 23.63773 |  | -0.0003550311 | [19 empty] | 35.26558 | -0.0574255
11872 | 2022/01/04 15:05:39 | 298810.1296 | 22.001 | 1 | 15 | 4 | 0 | 0 | 0 | -0.7177277 | 3.999404 | -2.870483 | 8.561587 | 0.00438004 | 32.4812 | 23.63851 | [21 empty] | 34.8169 | -0.0574255
11873 | 2022/01/04 15:05:40 | 298811.1304 | 23.0018 | 1 | 15 | 4 | 0 | 0 | 0 | -0.7178726 | 3.999262 | -2.870961 | 8.561587 | 0.004584238 | 32.4812 | 23.63933 | [21 empty] | 35.40442 | 0.1100552
11874 | 2022/01/04 15:05:41 | 298812.1293 | 24.0007 | 1 | 15 | 4 | 0 | 0 | 0 | -0.7176361 | 3.998916 | -2.869766 | 8.561587 | 0.004781833 | 32.4812 | 23.64012 | [21 empty] | 35.10929 | 0.1100552
11875 | 2022/01/04 15:05:42 | 298813.1295 | 25.0009 | 1 | 15 | 4 | 0 | 0 | 0 | -0.7181702 | 3.998631 | -2.871698 | 8.561587 | 0.004979831 | 32.4812 | 23.64091 | [21 empty] | 34.74895 | -0.2048361
11876 | 2022/01/04 15:05:43 | 298814.1298 | 26.0012 | 1 | 15 | 4 | 0 | 0 | 0 | -0.7178726 | 3.998355 | -2.870309 | 8.561587 | 0.005181884 | 32.4812 | 23.64172 |  | -0.0002644594 | [19 empty] | 35.45021 | 0.1185501
11877 | 2022/01/04 15:05:44 | 298815.1314 | 27.0028 | 1 | 15 | 4 | 0 | 0 | 0 | -0.7176895 | 3.998096 | -2.869392 | 8.561587 | 0.005379573 | 32.4812 | 23.64251 | [21 empty] | 35.05715 | -0.0222373
11878 | 2022/01/04 15:05:45 | 298816.1304 | 28.0018 | 1 | 15 | 4 | 0 | 0 | 0 | -0.717392 | 3.997973 | -2.868114 | 8.561587 | 0.005580297 | 32.4812 | 23.64331 | [21 empty] | 35.24592 | -0.09471297
11879 | 2022/01/04 15:05:46 | 298817.13 | 29.0014 | 1 | 15 | 4 | 0 | 0 | 0 | -0.7169037 | 3.997665 | -2.865941 | 8.561587 | 0.005778846 | 32.4812 | 23.64411 | [21 empty] | 35.39319 | 0.1997256
11880 | 2022/01/04 15:05:47 | 298818.1288 | 30.0002 | 1 | 15 | 4 | 0 | 0 | 0 | -0.7183456 | 3.997468 | -2.871564 | 8.561587 | 0.005968374 | 32.4812 | 23.64486 | [21 empty] | 34.93134 | -0.1443279
11881 | 2022/01/04 15:05:48 | 298819.1303 | 31.0017 | 1 | 15 | 4 | 0 | 0 | 0 | -0.7175064 | 3.997299 | -2.868088 | 8.561587 | 0.006174112 | 32.4812 | 23.64569 |  | -0.0002356745 | [19 empty] | 35.29935 | 0.1150048
11882 | 2022/01/04 15:05:49 | 298820.1294 | 32.0008 | 1 | 15 | 4 | 0 | 0 | 0 | -0.7175446 | 3.996847 | -2.867916 | 8.561587 | 0.006376354 | 32.4812 | 23.64649 | [21 empty] | 35.35146 | 0.0162816
11883 | 2022/01/04 15:05:50 | 298821.1303 | 33.0017 | 1 | 15 | 4 | 0 | 0 | 0 | -0.7174606 | 3.996645 | -2.867435 | 8.561587 | 0.006571522 | 32.4812 | 23.64727 | [21 empty] | 34.89791 | -0.1417339
11884 | 2022/01/04 15:05:51 | 298822.1305 | 34.0019 | 1 | 15 | 4 | 0 | 0 | 0 | -0.7178497 | 3.996394 | -2.86881 | 8.561587 | 0.006771613 | 32.4812 | 23.64807 | [21 empty] | 35.2909 | 0.1228118
11885 | 2022/01/04 15:05:52 | 298823.1294 | 35.0008 | 1 | 15 | 4 | 0 | 0 | 0 | -0.7176971 | 3.996165 | -2.868036 | 8.561587 | 0.006974802 | 32.4812 | 23.64889 | [21 empty] | 35.32669 | 0.1228118
11886 | 2022/01/04 15:05:53 | 298824.1293 | 36.0007 | 1 | 15 | 4 | 0 | 0 | 0 | -0.7173157 | 3.995856 | -2.86629 | 8.561587 | 0.00717407 | 32.4812 | 23.64968 | [21 empty] | 34.88789 | -0.0005245209
11887 | 2022/01/04 15:05:54 | 298825.1289 | 37.0003 | 1 | 15 | 4 | 0 | 0 | 0 | -0.7180786 | 3.995638 | -2.869182 | 8.561587 | 0.00736839 | 32.4812 | 23.65046 |  |  |  | 0.7823219 | [17 empty] | 35.35417 | -0.0005245209
11888 | 2022/01/04 15:05:55 | 298826.1306 | 38.002 | 1 | 15 | 4 | 0 | 0 | 0 | -0.7176971 | 3.995735 | -2.867727 | 8.561587 | 0.007572876 | 32.4812 | 23.65128 |  | -0.0001810865 | [19 empty] | 34.85682 | -0.1612532
11889 | 2022/01/04 15:05:56 | 298827.1289 | 39.0003 | 1 | 15 | 4 | 0 | 0 | 0 | -0.7177353 | 3.995496 | -2.867709 | 8.561587 | 0.007755905 | 32.4812 | 23.65201 | [21 empty] | 34.83374 | -0.1612532
11890 | 2022/01/04 15:05:57 | 298828.1297 | 40.0011 | 1 | 15 | 4 | 0 | 0 | 0 | -0.7174683 | 3.995173 | -2.86641 | 8.561587 | 0.007971628 | 32.4812 | 23.65287 | [21 empty] | 35.23746 | 0.118953
11891 | 2022/01/04 15:05:58 | 298829.1289 | 41.0003 | 1 | 15 | 4 | 0 | 0 | 0 | -0.7174606 | 3.994942 | -2.866213 | 8.561587 | 0.008160011 | 32.4812 | 23.65362 | [21 empty] | 34.91779 | 0.04977584
11892 | 2022/01/04 15:05:59 | 298830.1296 | 42.001 | 1 | 15 | 4 | 0 | 0 | 0 | -0.717041 | 3.994883 | -2.864495 | 8.561587 | 0.008359977 | 32.4812 | 23.65442 | [21 empty] | 34.78415 | -0.191437
11893 | 2022/01/04 15:06:00 | 298831.1287 | 43.0001 | 1 | 15 | 4 | 0 | 0 | 0 | -0.7170792 | 3.994802 | -2.864589 | 8.561587 | 0.008557453 | 32.4812 | 23.65521 | [21 empty] | 35.3893 | 0.1486516
11894 | 2022/01/04 15:06:01 | 298832.1305 | 44.0019 | 1 | 15 | 4 | 0 | 0 | 0 | -0.7172775 | 3.99462 | -2.865251 | 8.561587 | 0.008761308 | 32.4812 | 23.65602 |  | -0.0001812855 | [19 empty] | 34.96993 | -0.09059429
11895 | 2022/01/04 15:06:02 | 298833.1301 | 45.0015 | 1 | 15 | 4 | 0 | 0 | 0 | -0.7175064 | 3.994563 | -2.866125 | 8.561587 | 0.00896662 | 32.4812 | 23.65684 | [21 empty] | 34.75897 | -0.06592631
11896 | 2022/01/04 15:06:03 | 298834.129 | 46.0004 | 1 | 15 | 4 | 0 | 0 | 0 | -0.7180557 | 3.99438 | -2.868187 | 8.561587 | 0.009156686 | 32.4812 | 23.6576 | [21 empty] | 35.34827 | 0.1841581
11897 | 2022/01/04 15:06:04 | 298835.1296 | 47.001 | 1 | 15 | 4 | 0 | 0 | 0 | -0.7174988 | 3.994095 | -2.865758 | 8.561587 | 0.009366176 | 32.4812 | 23.65844 | [21 empty] | 35.04004 | -0.09632349
11898 | 2022/01/04 15:06:05 | 298836.13 | 48.0014 | 1 | 15 | 4 | 0 | 0 | 0 | -0.7174683 | 3.99393 | -2.865518 | 8.561587 | 0.009562855 | 32.4812 | 23.65923 | [21 empty] | 35.09573 | 0.01740217
11899 | 2022/01/04 15:06:06 | 298837.1306 | 49.002 | 1 | 15 | 4 | 0 | 0 | 0 | -0.7177734 | 3.993847 | -2.866677 | 8.561587 | 0.009766297 | 32.4812 | 23.66004 | [21 empty] | 35.43018 | 0.1045179
11900 | 2022/01/04 15:06:07 | 298838.1298 | 50.0012 | 1 | 15 | 4 | 0 | 0 | 0 | -0.7173309 | 3.993568 | -2.86471 | 8.561587 | 0.009963868 | 32.4812 | 23.66083 | [21 empty] | 35.04125 | 0.1045179
11901 | 2022/01/04 15:06:08 | 298839.1298 | 51.0012 | 1 | 15 | 4 | 0 | 0 | 0 | -0.7177887 | 3.993207 | -2.866279 | 8.561587 | 0.01016337 | 32.4812 | 23.66162 |  | -0.0001941169 | [19 empty] | 35.07534 | 0.1157892
11902 | 2022/01/04 15:06:09 | 298840.1288 | 52.0002 | 1 | 15 | 4 | 0 | 0 | 0 | -0.7179413 | 3.993069 | -2.866789 | 8.561587 | 0.01036333 | 32.4812 | 23.66242 | [21 empty] | 35.40271 | 0.1157892
11903 | 2022/01/04 15:06:10 | 298841.1313 | 53.0027 | 1 | 15 | 4 | 0 | 0 | 0 | -0.7180634 | 3.992723 | -2.867028 | 8.561587 | 0.01055887 | 32.4812 | 23.6632 | [21 empty] | 34.72889 | -0.1145267
11904 | 2022/01/04 15:06:11 | 298842.1299 | 54.0013 | 1 | 15 | 4 | 0 | 0 | 0 | -0.7180176 | 3.99283 | -2.866922 | 8.561587 | 0.01075178 | 32.4812 | 23.66397 | [21 empty] | 34.9842 | -0.1145267
11905 | 2022/01/04 15:06:12 | 298843.1291 | 55.0005 | 1 | 15 | 4 | 0 | 0 | 0 | -0.717804 | 3.992682 | -2.865963 | 8.561587 | 0.01095594 | 32.4812 | 23.66479 | [21 empty] | 35.35695 | 0.1962662
11906 | 2022/01/04 15:06:13 | 298844.129 | 56.0004 | 1 | 15 | 4 | 0 | 0 | 0 | -0.7176895 | 3.992475 | -2.865357 | 8.561587 | 0.01116039 | 32.4812 | 23.6656 | [21 empty] | 34.71703 | -0.08518219
11907 | 2022/01/04 15:06:14 | 298845.1317 | 57.0031 | 1 | 15 | 4 | 0 | 0 | 0 | -0.7173691 | 3.992505 | -2.8641 | 8.561587 | 0.0113457 | 32.4812 | 23.66634 | [21 empty] | 34.98519 | -0.03099084
11908 | 2022/01/04 15:06:15 | 298846.1304 | 58.0018 | 1 | 15 | 4 | 0 | 0 | 0 | -0.7181931 | 3.992315 | -2.867253 | 8.561587 | 0.01156038 | 32.4812 | 23.6672 |  | -0.0001593661 | [19 empty] | 35.11694 | 0.1308918
11909 | 2022/01/04 15:06:16 | 298847.1293 | 59.0007 | 1 | 15 | 4 | 0 | 0 | 0 | -0.7176208 | 3.992038 | -2.86477 | 8.561587 | 0.01176016 | 32.4812 | 23.668 | [21 empty] | 34.72537 | -0.2120864
11910 | 2022/01/04 15:06:17 | 298848.1309 | 60.0023 | 1 | 15 | 4 | 0 | 0 | 0 | -0.7171173 | 3.991955 | -2.8627 | 8.561587 | 0.0119575 | 32.4812 | 23.66879 | [21 empty] | 34.97299 | 0.07738113
11911 | 2022/01/04 15:06:18 | 298849.129 | 61.0004 | 1 | 15 | 4 | 0 | 0 | 0 | -0.7174683 | 3.991937 | -2.864088 | 8.561587 | 0.01215188 | 32.4812 | 23.66956 | [21 empty] | 35.14968 | 0.05521655
11912 | 2022/01/04 15:06:19 | 298850.1291 | 62.0005 | 1 | 15 | 4 | 0 | 0 | 0 | -0.7174835 | 3.991858 | -2.864092 | 8.561587 | 0.01235466 | 32.4812 | 23.67037 | [21 empty] | 34.69088 | -0.1433754
11913 | 2022/01/04 15:06:20 | 298851.1301 | 63.0015 | 1 | 15 | 4 | 0 | 0 | 0 | -0.7177277 | 3.991613 | -2.864891 | 8.561587 | 0.01254813 | 32.4812 | 23.67114 | [21 empty] | 35.38967 | 0.2183712
11914 | 2022/01/04 15:06:21 | 298852.1293 | 64.0007 | 1 | 15 | 4 | 0 | 0 | 0 | -0.7182083 | 3.991623 | -2.866817 | 8.561587 | 0.01275601 | 32.4812 | 23.67197 | [21 empty] | 35.10964 | -0.08750796
11915 | 2022/01/04 15:06:22 | 298853.1286 | 65 | 1 | 15 | 4 | 0 | 0 | 0 | -0.7170563 | 3.991349 | -2.862022 | 8.561587 | 0.01295467 | 32.4812 | 23.67277 | [21 empty] | 34.72889 | -0.08750796
11916 | 2022/01/04 15:06:23 | 298854.1307 | 66.0021 | 1 | 15 | 4 | 0 | 0 | 0 | -0.7178345 | 3.991434 | -2.865189 | 8.561587 | 0.01315561 | 32.4812 | 23.67357 | [21 empty] | 35.40308 | 0.1168931
11917 | 2022/01/04 15:06:24 | 298855.13 | 67.0014 | 1 | 15 | 4 | 0 | 0 | 0 | -0.7179413 | 3.991192 | -2.865442 | 8.561587 | 0.01335422 | 32.4812 | 23.67436 | [21 empty] | 35.05531 | 0.1168931
11918 | 2022/01/04 15:06:25 | 298856.13 | 68.0014 | 1 | 15 | 4 | 0 | 0 | 0 | -0.7174301 | 3.991006 | -2.863268 | 8.561587 | 0.01355396 | 32.4812 | 23.67516 |  | -0.0001056633 | [19 empty] | 35.10084 | 0.1235998
11919 | 2022/01/04 15:06:26 | 298857.1289 | 69.0003 | 1 | 15 | 4 | 0 | 0 | 0 | -0.7177505 | 3.991035 | -2.864567 | 8.561587 | 0.01374843 | 32.4812 | 23.67594 |  |  |  |  | 0.9866604 | [16 empty] | 35.43459 | 0.1235998
11920 | 2022/01/04 15:06:27 | 298858.13 | 70.0014 | 1 | 15 | 4 | 0 | 0 | 0 | -0.7175064 | 3.990544 | -2.863241 | 8.561587 | 0.01395124 | 32.4812 | 23.67674 |  |  |  | 1.27885 | [17 empty] | 34.97043 | -0.04075289
11921 | 2022/01/04 15:06:28 | 298859.129 | 71.0004 | 1 | 15 | 4 | 0 | 0 | 0 | -0.7175751 | 3.990558 | -2.863525 | 8.561587 | 0.01414882 | 32.4812 | 23.67753 | [21 empty] | 35.21524 | -0.09064674
11922 | 2022/01/04 15:06:29 | 298860.1291 | 72.0005 | 1 | 15 | 4 | 0 | 0 | 0 | -0.7173691 | 3.990569 | -2.862711 | 8.561587 | 0.01435088 | 32.4812 | 23.67834 | [21 empty] | 35.31739 | 0.1990712
11923 | 2022/01/04 15:06:30 | 298861.1315 | 73.0029 | 1 | 15 | 4 | 0 | 0 | 0 | -0.7180634 | 3.990207 | -2.865222 | 8.561587 | 0.01454622 | 32.4812 | 23.67912 | [21 empty] | 34.80282 | -0.1492286
11924 | 2022/01/04 15:06:31 | 298862.1305 | 74.0019 | 1 | 15 | 4 | 0 | 0 | 0 | -0.7177658 | 3.990109 | -2.863964 | 8.561587 | 0.01474499 | 32.4812 | 23.67991 | [21 empty] | 35.29312 | 0.1416445
11925 | 2022/01/04 15:06:32 | 298863.1302 | 75.0016 | 1 | 15 | 4 | 0 | 0 | 0 | -0.7176514 | 3.989947 | -2.863391 | 8.561587 | 0.01493819 | 32.4812 | 23.68068 | [21 empty] | 35.2261 | -0.02094269
11926 | 2022/01/04 15:06:33 | 298864.1308 | 76.0022 | 1 | 15 | 4 | 0 | 0 | 0 | -0.7177887 | 3.989776 | -2.863816 | 8.561587 | 0.01514835 | 32.4812 | 23.68152 |  | -0.0001438647 | [19 empty] | 34.84582 | -0.1188374
11927 | 2022/01/04 15:06:34 | 298865.1304 | 77.0018 | 1 | 15 | 4 | 0 | 0 | 0 | -0.7175064 | 3.989794 | -2.862703 | 8.561587 | 0.01534818 | 32.4812 | 23.68232 | [21 empty] | 35.28991 | 0.1387763
11928 | 2022/01/04 15:06:35 | 298866.1292 | 78.0006 | 1 | 15 | 4 | 0 | 0 | 0 | -0.717392 | 3.989717 | -2.862191 | 8.561587 | 0.01554141 | 32.4812 | 23.68309 | [21 empty] | 34.76019 | -0.1655376
11929 | 2022/01/04 15:06:36 | 298867.1301 | 79.0015 | 1 | 15 | 4 | 0 | 0 | 0 | -0.7177277 | 3.989676 | -2.863501 | 8.561587 | 0.0157429 | 32.4812 | 23.68389 | [21 empty] | 34.85631 | 0.03003955
11930 | 2022/01/04 15:06:37 | 298868.1289 | 80.0003 | 1 | 15 | 4 | 0 | 0 | 0 | -0.7177353 | 3.989424 | -2.86335 | 8.561587 | 0.01594302 | 32.4812 | 23.68469 | [21 empty] | 35.30872 | 0.03003955
11931 | 2022/01/04 15:06:38 | 298869.1286 | 81 | 1 | 15 | 4 | 0 | 0 | 0 | -0.718132 | 3.98947 | -2.864966 | 8.561587 | 0.01614497 | 32.4812 | 23.6855 | [21 empty] | 34.77668 | -0.147543
11932 | 2022/01/04 15:06:39 | 298870.1293 | 82.0007 | 1 | 15 | 4 | 0 | 0 | 0 | -0.7171021 | 3.989381 | -2.860793 | 8.561587 | 0.01634482 | 32.4812 | 23.68629 | [21 empty] | 34.6982 | -0.147543
11933 | 2022/01/04 15:06:40 | 298871.13 | 83.0014 | 1 | 15 | 4 | 0 | 0 | 0 | -0.7177124 | 3.989114 | -2.863037 | 8.561587 | 0.01653938 | 32.4812 | 23.68707 |  | -0.0001715908 | [19 empty] | 35.30264 | 0.02280474
11934 | 2022/01/04 15:06:41 | 298872.1296 | 84.001 | 1 | 15 | 4 | 0 | 0 | 0 | -0.7178268 | 3.989109 | -2.863489 | 8.561587 | 0.0167401 | 32.4812 | 23.68787 | [21 empty] | 34.95635 | 0.02280474
11935 | 2022/01/04 15:06:42 | 298873.1296 | 85.001 | 1 | 15 | 4 | 0 | 0 | 0 | -0.7177505 | 3.988987 | -2.863097 | 8.561587 | 0.01693644 | 32.4812 | 23.68865 | [21 empty] | 34.7145 | -0.1837909
11936 | 2022/01/04 15:06:43 | 298874.1303 | 86.0017 | 1 | 15 | 4 | 0 | 0 | 0 | -0.7176971 | 3.989081 | -2.862952 | 8.561587 | 0.01714101 | 32.4812 | 23.68947 | [21 empty] | 35.3688 | 0.08932114
11937 | 2022/01/04 15:06:44 | 298875.1296 | 87.001 | 1 | 15 | 4 | 0 | 0 | 0 | -0.7175217 | 3.98875 | -2.862015 | 8.561587 | 0.01734055 | 32.4812 | 23.69027 | [21 empty] | 35.15396 | 0.04800916
11938 | 2022/01/04 15:06:45 | 298876.13 | 88.0014 | 1 | 15 | 4 | 0 | 0 | 0 | -0.7171173 | 3.988674 | -2.860347 | 8.561587 | 0.01753841 | 32.4812 | 23.69106 | [21 empty] | 34.89334 | -0.119344
11939 | 2022/01/04 15:06:46 | 298877.1286 | 89 | 1 | 15 | 4 | 0 | 0 | 0 | -0.7177887 | 3.988461 | -2.862872 | 8.561587 | 0.01773365 | 32.4812 | 23.69184 | [21 empty] | 35.29958 | 0.1648486
11940 | 2022/01/04 15:06:47 | 298878.1303 | 90.0017 | 1 | 15 | 4 | 0 | 0 | 0 | -0.7175369 | 3.988241 | -2.86171 | 8.561587 | 0.0179369 | 32.4812 | 23.69265 | [21 empty] | 35.21644 | -0.02598047
11941 | 2022/01/04 15:06:48 | 298879.1302 | 91.0016 | 1 | 15 | 4 | 0 | 0 | 0 | -0.7177734 | 3.988093 | -2.862547 | 8.561587 | 0.01813645 | 32.4812 | 23.69344 | [21 empty] | 34.78227 | -0.1356769
11942 | 2022/01/04 15:06:49 | 298880.1295 | 92.0009 | 1 | 15 | 4 | 0 | 0 | 0 | -0.7178497 | 3.988027 | -2.862804 | 8.561587 | 0.01833307 | 32.4812 | 23.69423 |  | -0.0001192367 | [19 empty] | 35.24442 | 0.1444221
11943 | 2022/01/04 15:06:50 | 298881.1295 | 93.0009 | 1 | 15 | 4 | 0 | 0 | 0 | -0.7176132 | 3.988007 | -2.861846 | 8.561587 | 0.01853412 | 32.4812 | 23.69503 | [21 empty] | 34.94208 | -0.09448171
11944 | 2022/01/04 15:06:51 | 298882.1288 | 94.0002 | 1 | 15 | 4 | 0 | 0 | 0 | -0.7179413 | 3.98765 | -2.862899 | 8.561587 | 0.01873727 | 32.4812 | 23.69584 | [21 empty] | 34.73624 | -0.06432652
11945 | 2022/01/04 15:06:52 | 298883.1295 | 95.0009 | 1 | 15 | 4 | 0 | 0 | 0 | -0.717598 | 3.987658 | -2.861535 | 8.561587 | 0.01892925 | 32.4812 | 23.6966 | [21 empty] | 35.10999 | -0.06432652
11946 | 2022/01/04 15:06:53 | 298884.1303 | 96.0017 | 1 | 15 | 4 | 0 | 0 | 0 | -0.7173462 | 3.987638 | -2.860517 | 8.561587 | 0.01913366 | 32.4812 | 23.69742 | [21 empty] | 35.14494 | -0.1080573
11947 | 2022/01/04 15:06:54 | 298885.1301 | 97.0015 | 1 | 15 | 4 | 0 | 0 | 0 | -0.7175827 | 3.987446 | -2.861322 | 8.561587 | 0.01933254 | 32.4812 | 23.69821 | [21 empty] | 34.73402 | -0.1080573
11948 | 2022/01/04 15:06:55 | 298886.1287 | 98.0001 | 1 | 15 | 4 | 0 | 0 | 0 | -0.7175217 | 3.987526 | -2.861136 | 8.561587 | 0.01953461 | 32.4812 | 23.69902 | [21 empty] | 35.314 | 0.1091206
11949 | 2022/01/04 15:06:56 | 298887.1302 | 99.0016 | 1 | 15 | 4 | 0 | 0 | 0 | -0.7176514 | 3.987513 | -2.861644 | 8.561587 | 0.019732 | 32.4812 | 23.6998 | [21 empty] | 35.30704 | 0.1091206
11950 | 2022/01/04 15:06:57 | 298888.1298 | 100.0012 | 1 | 15 | 4 | 0 | 0 | 0 | -0.717659 | 3.987248 | -2.861484 | 8.561587 | 0.01993171 | 32.4812 | 23.7006 | [21 empty] | 34.828 | -0.151875
11951 | 2022/01/04 15:06:58 | 298889.1304 | 101.0018 | 1 | 15 | 4 | 0 | 0 | 0 | -0.7178497 | 3.987267 | -2.862258 | 8.561587 | 0.02013303 | 32.4812 | 23.7014 | [21 empty] | 35.10558 | -0.01996994
11952 | 2022/01/04 15:06:59 | 298890.1289 | 102.0003 | 1 | 15 | 4 | 0 | 0 | 0 | -0.7175751 | 3.987009 | -2.860978 | 8.561587 | 0.02032812 | 32.4812 | 23.70218 | [21 empty] | 35.40186 | 0.1993036
11953 | 2022/01/04 15:07:00 | 298891.1287 | 103.0001 | 1 | 15 | 4 | 0 | 0 | 0 | -0.7179031 | 3.987146 | -2.862384 | 8.561587 | 0.02053029 | 32.4812 | 23.70299 | [21 empty] | 34.76409 | -0.07800698
11954 | 2022/01/04 15:07:01 | 298892.131 | 104.0024 | 1 | 15 | 4 | 0 | 0 | 0 | -0.7179642 | 3.986827 | -2.862399 | 8.561587 | 0.02072578 | 32.4812 | 23.70377 |  | -7.878863e-05 | [19 empty] | 34.83798 | -0.0982058
11955 | 2022/01/04 15:07:02 | 298893.1289 | 105.0003 | 1 | 15 | 4 | 0 | 0 | 0 | -0.7177277 | 3.98672 | -2.861379 | 8.561587 | 0.02092875 | 32.4812 | 23.70457 | [21 empty] | 35.29057 | 0.1414323
11956 | 2022/01/04 15:07:03 | 298894.1292 | 106.0006 | 1 | 15 | 4 | 0 | 0 | 0 | -0.7175217 | 3.98678 | -2.860601 | 8.561587 | 0.02112881 | 32.4812 | 23.70537 | [21 empty] | 34.9891 | -0.09420872
11957 | 2022/01/04 15:07:04 | 298895.1288 | 107.0002 | 1 | 15 | 4 | 0 | 0 | 0 | -0.7176514 | 3.986634 | -2.861013 | 8.561587 | 0.02132049 | 32.4812 | 23.70614 | [21 empty] | 34.71619 | -0.08528471
11958 | 2022/01/04 15:07:05 | 298896.1297 | 108.0011 | 1 | 15 | 4 | 0 | 0 | 0 | -0.7175064 | 3.986388 | -2.860259 | 8.561587 | 0.02152823 | 32.4812 | 23.70696 | [21 empty] | 35.36303 | 0.2021384
11959 | 2022/01/04 15:07:06 | 298897.1313 | 109.0027 | 1 | 15 | 4 | 0 | 0 | 0 | -0.7178268 | 3.986149 | -2.861365 | 8.561587 | 0.02172045 | 32.4812 | 23.70773 | [21 empty] | 35.21609 | -0.04591942
11960 | 2022/01/04 15:07:07 | 298898.1293 | 110.0007 | 1 | 15 | 4 | 0 | 0 | 0 | -0.7177277 | 3.986031 | -2.860885 | 8.561587 | 0.02192034 | 32.4812 | 23.70853 | [21 empty] | 34.77312 | -0.04591942
11961 | 2022/01/04 15:07:08 | 298899.1288 | 111.0002 | 1 | 15 | 4 | 0 | 0 | 0 | -0.7180176 | 3.98597 | -2.861997 | 8.561587 | 0.0221243 | 32.4812 | 23.70934 | [21 empty] | 35.18398 | 0.1349223
11962 | 2022/01/04 15:07:09 | 298900.1297 | 112.0011 | 1 | 15 | 4 | 0 | 0 | 0 | -0.7176514 | 3.985912 | -2.860495 | 8.561587 | 0.02232547 | 32.4812 | 23.71014 | [21 empty] | 35.34606 | 0.1349223
11963 | 2022/01/04 15:07:10 | 298901.1297 | 113.0011 | 1 | 15 | 4 | 0 | 0 | 0 | -0.7181778 | 3.985843 | -2.862544 | 8.561587 | 0.02252225 | 32.4812 | 23.71093 |  | -0.0001258963 | [19 empty] | 34.71534 | -0.04089475
11964 | 2022/01/04 15:07:11 | 298902.1286 | 114 | 1 | 15 | 4 | 0 | 0 | 0 | -0.7181778 | 3.985762 | -2.862486 | 8.561587 | 0.02271207 | 32.4812 | 23.71168 | [21 empty] | 34.90727 | -0.1055539
11965 | 2022/01/04 15:07:12 | 298903.1289 | 115.0003 | 1 | 15 | 4 | 0 | 0 | 0 | -0.7178268 | 3.985836 | -2.86114 | 8.561587 | 0.02292287 | 32.4812 | 23.71252 | [21 empty] | 35.32263 | 0.1897776
11966 | 2022/01/04 15:07:13 | 298904.1295 | 116.0009 | 1 | 15 | 4 | 0 | 0 | 0 | -0.7174835 | 3.985561 | -2.859574 | 8.561587 | 0.02311846 | 32.4812 | 23.7133 |  |  |  | 1.824838 | [17 empty] | 34.8358 | -0.02406001
11967 | 2022/01/04 15:07:14 | 298905.1291 | 117.0005 | 1 | 15 | 4 | 0 | 0 | 0 | -0.7173462 | 3.98542 | -2.858926 | 8.561587 | 0.02330332 | 32.4812 | 23.71404 | [21 empty] | 34.74882 | -0.1552558
11968 | 2022/01/04 15:07:15 | 298906.129 | 118.0004 | 1 | 15 | 4 | 0 | 0 | 0 | -0.7175598 | 3.985513 | -2.859844 | 8.561587 | 0.02351232 | 32.4812 | 23.71487 | [21 empty] | 35.34166 | 0.1049626
11969 | 2022/01/04 15:07:16 | 298907.1296 | 119.001 | 1 | 15 | 4 | 0 | 0 | 0 | -0.7177124 | 3.985437 | -2.860398 | 8.561587 | 0.02371959 | 32.4812 | 23.7157 | [21 empty] | 35.08777 | 0.0009584427
11970 | 2022/01/04 15:07:17 | 298908.1291 | 120.0005 | 1 | 15 | 4 | 0 | 0 | 0 | -0.7180634 | 3.985301 | -2.861699 | 8.561587 | 0.02391201 | 32.4812 | 23.71647 | [21 empty] | 34.72265 | -0.1141
11971 | 2022/01/04 15:07:18 | 298909.129 | 121.0004 | 1 | 15 | 4 | 0 | 0 | 0 | -0.7175369 | 3.985261 | -2.859572 | 8.561587 | 0.02411483 | 32.4812 | 23.71728 | [21 empty] | 35.25906 | 0.1676285
11972 | 2022/01/04 15:07:19 | 298910.129 | 122.0004 | 1 | 15 | 4 | 0 | 0 | 0 | -0.7177658 | 3.985174 | -2.860422 | 8.561587 | 0.02431836 | 32.4812 | 23.71809 |  | -0.0001088238 | [19 empty] | 35.31961 | 0.0189209
11973 | 2022/01/04 15:07:20 | 298911.129 | 123.0004 | 1 | 15 | 4 | 0 | 0 | 0 | -0.7171402 | 3.984891 | -2.857726 | 8.561587 | 0.02451796 | 32.4812 | 23.71888 | [21 empty] | 34.70348 | -0.1925397
11974 | 2022/01/04 15:07:21 | 298912.129 | 124.0004 | 1 | 15 | 4 | 0 | 0 | 0 | -0.7176514 | 3.984854 | -2.859736 | 8.561587 | 0.02471003 | 32.4812 | 23.71965 | [21 empty] | 35.05296 | 0.1092136
11975 | 2022/01/04 15:07:22 | 298913.1298 | 125.0012 | 1 | 15 | 4 | 0 | 0 | 0 | -0.7176971 | 3.984771 | -2.859859 | 8.561587 | 0.02491299 | 32.4812 | 23.72046 | [21 empty] | 35.38171 | 0.1092136
11976 | 2022/01/04 15:07:23 | 298914.1291 | 126.0005 | 1 | 15 | 4 | 0 | 0 | 0 | -0.7176895 | 3.984658 | -2.859747 | 8.561587 | 0.02511555 | 32.4812 | 23.72126 | [21 empty] | 34.75101 | -0.1415646
11977 | 2022/01/04 15:07:24 | 298915.1297 | 127.0011 | 1 | 15 | 4 | 0 | 0 | 0 | -0.7175751 | 3.984521 | -2.859193 | 8.561587 | 0.02530735 | 32.4812 | 23.72203 | [21 empty] | 34.8969 | -0.1415646
11978 | 2022/01/04 15:07:25 | 298916.1304 | 128.0018 | 1 | 15 | 4 | 0 | 0 | 0 | -0.7183456 | 3.984247 | -2.862066 | 8.561587 | 0.02551037 | 32.4812 | 23.72284 | [21 empty] | 35.28907 | -0.009429455
11979 | 2022/01/04 15:07:26 | 298917.1297 | 129.0011 | 1 | 15 | 4 | 0 | 0 | 0 | -0.7175446 | 3.984124 | -2.858787 | 8.561587 | 0.02571139 | 32.4812 | 23.72364 | [21 empty] | 34.88114 | -0.009429455
11980 | 2022/01/04 15:07:27 | 298918.1302 | 130.0016 | 1 | 15 | 4 | 0 | 0 | 0 | -0.7177124 | 3.984178 | -2.859494 | 8.561587 | 0.0258994 | 32.4812 | 23.72439 | [21 empty] | 34.70738 | -0.1817763
11981 | 2022/01/04 15:07:28 | 298919.1293 | 131.0007 | 1 | 15 | 4 | 0 | 0 | 0 | -0.7180939 | 3.984051 | -2.860923 | 8.561587 | 0.02611111 | 32.4812 | 23.72523 | [21 empty] | 35.40626 | 0.1338303
11982 | 2022/01/04 15:07:29 | 298920.1307 | 132.0021 | 1 | 15 | 4 | 0 | 0 | 0 | -0.7181778 | 3.983991 | -2.861214 | 8.561587 | 0.02631236 | 32.4812 | 23.72603 | [21 empty] | 35.05346 | -0.02568007
11983 | 2022/01/04 15:07:30 | 298921.1294 | 133.0008 | 1 | 15 | 4 | 0 | 0 | 0 | -0.7174988 | 3.983816 | -2.858383 | 8.561587 | 0.02651202 | 32.4812 | 23.72683 | [21 empty] | 34.714 | -0.1060832
11984 | 2022/01/04 15:07:31 | 298922.1299 | 134.0013 | 1 | 15 | 4 | 0 | 0 | 0 | -0.7179031 | 3.983911 | -2.860062 | 8.561587 | 0.02670511 | 32.4812 | 23.7276 |  | -6.753083e-05 | [19 empty] | 35.3805 | 0.2082837
11985 | 2022/01/04 15:07:32 | 298923.13 | 135.0014 | 1 | 15 | 4 | 0 | 0 | 0 | -0.7176361 | 3.983724 | -2.858864 | 8.561587 | 0.02690825 | 32.4812 | 23.7284 | [21 empty] | 35.22049 | -0.05000472
11986 | 2022/01/04 15:07:33 | 298924.129 | 136.0004 | 1 | 15 | 4 | 0 | 0 | 0 | -0.7174683 | 3.983681 | -2.858165 | 8.561587 | 0.02710829 | 32.4812 | 23.7292 | [21 empty] | 34.86465 | -0.1111996
11987 | 2022/01/04 15:07:34 | 298925.1309 | 137.0023 | 1 | 15 | 4 | 0 | 0 | 0 | -0.7183838 | 3.983774 | -2.861879 | 8.561587 | 0.02730918 | 32.4812 | 23.73 | [21 empty] | 35.26002 | 0.1235521
11988 | 2022/01/04 15:07:35 | 298926.129 | 138.0004 | 1 | 15 | 4 | 0 | 0 | 0 | -0.7174988 | 3.983877 | -2.858427 | 8.561587 | 0.02750798 | 32.4812 | 23.73079 | [21 empty] | 35.30872 | 0.1235521
11989 | 2022/01/04 15:07:36 | 298927.1308 | 139.0022 | 1 | 15 | 4 | 0 | 0 | 0 | -0.7175598 | 3.983543 | -2.85843 | 8.561587 | 0.02769684 | 32.4812 | 23.73155 | [21 empty] | 34.72827 | -0.04422069
11990 | 2022/01/04 15:07:37 | 298928.1302 | 140.0016 | 1 | 15 | 4 | 0 | 0 | 0 | -0.7177734 | 3.983447 | -2.859212 | 8.561587 | 0.02790536 | 32.4812 | 23.73238 | [21 empty] | 35.11304 | -0.04422069
11991 | 2022/01/04 15:07:38 | 298929.13 | 141.0014 | 1 | 15 | 4 | 0 | 0 | 0 | -0.7177658 | 3.983474 | -2.859201 | 8.561587 | 0.02809669 | 32.4812 | 23.73314 | [21 empty] | 35.14223 | -0.06953955
11992 | 2022/01/04 15:07:39 | 298930.1292 | 142.0006 | 1 | 15 | 4 | 0 | 0 | 0 | -0.7176132 | 3.983227 | -2.858416 | 8.561587 | 0.02829507 | 32.4812 | 23.73393 | [21 empty] | 34.7646 | -0.06953955
11993 | 2022/01/04 15:07:40 | 298931.129 | 143.0004 | 1 | 15 | 4 | 0 | 0 | 0 | -0.7180939 | 3.983074 | -2.860221 | 8.561587 | 0.02849703 | 32.4812 | 23.73473 | [21 empty] | 34.8694 | -0.08525968
11994 | 2022/01/04 15:07:41 | 298932.1305 | 144.0019 | 1 | 15 | 4 | 0 | 0 | 0 | -0.7174683 | 3.983105 | -2.857752 | 8.561587 | 0.02870356 | 32.4812 | 23.73556 |  | -0.000106678 | [19 empty] | 35.34537 | 0.1378739
11995 | 2022/01/04 15:07:42 | 298933.1291 | 145.0005 | 1 | 15 | 4 | 0 | 0 | 0 | -0.717598 | 3.982788 | -2.858041 | 8.561587 | 0.02890351 | 32.4812 | 23.73635 | [21 empty] | 34.92644 | -0.1200473
11996 | 2022/01/04 15:07:43 | 298934.1292 | 146.0006 | 1 | 15 | 4 | 0 | 0 | 0 | -0.7171707 | 3.98276 | -2.856319 | 8.561587 | 0.02908764 | 32.4812 | 23.73709 | [21 empty] | 35.09657 | -0.05085111
11997 | 2022/01/04 15:07:44 | 298935.1301 | 147.0015 | 1 | 15 | 4 | 0 | 0 | 0 | -0.7179489 | 3.982525 | -2.859249 | 8.561587 | 0.02930095 | 32.4812 | 23.73794 | [21 empty] | 35.41016 | 0.2020121
11998 | 2022/01/04 15:07:45 | 298936.1299 | 148.0013 | 1 | 15 | 4 | 0 | 0 | 0 | -0.7174225 | 3.982662 | -2.857251 | 8.561587 | 0.02949764 | 32.4812 | 23.73872 | [21 empty] | 35.23845 | -0.05365729
11999 | 2022/01/04 15:07:46 | 298937.1293 | 149.0007 | 1 | 15 | 4 | 0 | 0 | 0 | -0.7174454 | 3.982455 | -2.857194 | 8.561587 | 0.02969818 | 32.4812 | 23.73952 | [21 empty] | 34.82321 | -0.1297629
12000 | 2022/01/04 15:07:47 | 298938.1293 | 150.0007 | 1 | 15 | 4 | 0 | 0 | 0 | -0.7177734 | 3.982495 | -2.858529 | 8.561587 | 0.02989914 | 32.4812 | 23.74032 | [21 empty] | 35.19437 | 0.1159871
12001 | 2022/01/04 15:07:48 | 298939.1293 | 151.0007 | 1 | 15 | 4 | 0 | 0 | 0 | -0.7179642 | 3.98247 | -2.859271 | 8.561587 | 0.03009557 | 32.4812 | 23.7411 | [21 empty] | 35.06264 | -0.04116654
12002 | 2022/01/04 15:07:49 | 298940.1292 | 152.0006 | 1 | 15 | 4 | 0 | 0 | 0 | -0.7176514 | 3.982313 | -2.857912 | 8.561587 | 0.03029804 | 32.4812 | 23.74191 | [21 empty] | 34.72537 | -0.1053965
12003 | 2022/01/04 15:07:50 | 298941.1294 | 153.0008 | 1 | 15 | 4 | 0 | 0 | 0 | -0.7177505 | 3.982278 | -2.858282 | 8.561587 | 0.03049524 | 32.4812 | 23.74269 | [21 empty] | 34.9251 | -0.1053965
12004 | 2022/01/04 15:07:51 | 298942.1292 | 154.0006 | 1 | 15 | 4 | 0 | 0 | 0 | -0.7184067 | 3.98207 | -2.860746 | 8.561587 | 0.0306953 | 32.4812 | 23.74349 | [21 empty] | 35.36403 | 0.01198173
12005 | 2022/01/04 15:07:52 | 298943.1301 | 155.0015 | 1 | 15 | 4 | 0 | 0 | 0 | -0.717804 | 3.982158 | -2.858409 | 8.561587 | 0.03088842 | 32.4812 | 23.74426 | [21 empty] | 34.95517 | 0.01198173
12006 | 2022/01/04 15:07:53 | 298944.1288 | 156.0002 | 1 | 15 | 4 | 0 | 0 | 0 | -0.717926 | 3.981871 | -2.858689 | 8.561587 | 0.03109532 | 32.4812 | 23.74508 |  | -8.327942e-05 | [19 empty] | 35.05006 | 0.08634686
12007 | 2022/01/04 15:07:54 | 298945.1292 | 157.0006 | 1 | 15 | 4 | 0 | 0 | 0 | -0.7172546 | 3.981889 | -2.856028 | 8.561587 | 0.03128583 | 32.4812 | 23.74584 | [21 empty] | 35.36437 | 0.08634686
12008 | 2022/01/04 15:07:55 | 298946.1286 | 158 | 1 | 15 | 4 | 0 | 0 | 0 | -0.7177124 | 3.981889 | -2.857851 | 8.561587 | 0.03149137 | 32.4812 | 23.74666 | [21 empty] | 35.27665 | 0.07080913
12009 | 2022/01/04 15:07:56 | 298947.1292 | 159.0006 | 1 | 15 | 4 | 0 | 0 | 0 | -0.7173843 | 3.981915 | -2.856563 | 8.561587 | 0.03169341 | 32.4812 | 23.74746 | [21 empty] | 34.7305 | -0.1292861
12010 | 2022/01/04 15:07:57 | 298948.13 | 160.0014 | 1 | 15 | 4 | 0 | 0 | 0 | -0.7174683 | 3.981616 | -2.856683 | 8.561587 | 0.03189321 | 32.4812 | 23.74826 | [21 empty] | 35.1553 | 0.09136438
12011 | 2022/01/04 15:07:58 | 298949.1304 | 161.0018 | 1 | 15 | 4 | 0 | 0 | 0 | -0.717659 | 3.981583 | -2.857419 | 8.561587 | 0.03209185 | 32.4812 | 23.74905 | [21 empty] | 35.10424 | 0.09962559
12012 | 2022/01/04 15:07:59 | 298950.1286 | 162 | 1 | 15 | 4 | 0 | 0 | 0 | -0.7175446 | 3.981435 | -2.856857 | 8.561587 | 0.03227814 | 32.4812 | 23.74979 | [21 empty] | 34.76103 | -0.2228343
12013 | 2022/01/04 15:08:00 | 298951.1288 | 163.0002 | 1 | 15 | 4 | 0 | 0 | 0 | -0.7177505 | 3.981353 | -2.857618 | 8.561587 | 0.0324906 | 32.4812 | 23.75064 | [21 empty] | 34.83714 | 0.02378345
12014 | 2022/01/04 15:08:01 | 298952.1287 | 164.0001 | 1 | 15 | 4 | 0 | 0 | 0 | -0.7173691 | 3.981275 | -2.856044 | 8.561587 | 0.03268779 | 32.4812 | 23.75142 | [21 empty] | 35.3922 | 0.1734555
12015 | 2022/01/04 15:08:02 | 298953.129 | 165.0004 | 1 | 15 | 4 | 0 | 0 | 0 | -0.7182922 | 3.98105 | -2.859557 | 8.561587 | 0.03288664 | 32.4812 | 23.75221 | [21 empty] | 35.03429 | -0.1118445
12016 | 2022/01/04 15:08:03 | 298954.1288 | 166.0002 | 1 | 15 | 4 | 0 | 0 | 0 | -0.7177658 | 3.980778 | -2.857266 | 8.561587 | 0.03308877 | 32.4812 | 23.75302 | [21 empty] | 34.90899 | -0.03915906
12017 | 2022/01/04 15:08:04 | 298955.1288 | 167.0002 | 1 | 15 | 4 | 0 | 0 | 0 | -0.7175064 | 3.980901 | -2.856322 | 8.561587 | 0.03328411 | 32.4812 | 23.7538 | [21 empty] | 35.314 | 0.1265657
12018 | 2022/01/04 15:08:05 | 298956.129 | 168.0004 | 1 | 15 | 4 | 0 | 0 | 0 | -0.7174225 | 3.980618 | -2.855785 | 8.561587 | 0.03348821 | 32.4812 | 23.75461 |  | -9.034845e-05 |  |  | 0.5047876 | [16 empty] | 35.30299 | 0.1265657
12019 | 2022/01/04 15:08:06 | 298957.1295 | 169.0009 | 1 | 15 | 4 | 0 | 0 | 0 | -0.7171936 | 3.980809 | -2.855011 | 8.561587 | 0.03368588 | 32.4812 | 23.7554 |  |  |  | 2.101314 | [17 empty] | 34.74845 | -0.07016778
12020 | 2022/01/04 15:08:07 | 298958.1295 | 170.0009 | 1 | 15 | 4 | 0 | 0 | 0 | -0.7172394 | 3.980518 | -2.854984 | 8.561587 | 0.03388818 | 32.4812 | 23.7562 | [21 empty] | 34.99253 | -0.07016778
12021 | 2022/01/04 15:08:08 | 298959.1296 | 171.001 | 1 | 15 | 4 | 0 | 0 | 0 | -0.7175369 | 3.980515 | -2.856166 | 8.561587 | 0.03408535 | 32.4812 | 23.75699 | [21 empty] | 35.32669 | -0.005788803
12022 | 2022/01/04 15:08:09 | 298960.1296 | 172.001 | 1 | 15 | 4 | 0 | 0 | 0 | -0.7177734 | 3.980444 | -2.857057 | 8.561587 | 0.03428515 | 32.4812 | 23.75778 | [21 empty] | 34.88554 | -0.005788803
12023 | 2022/01/04 15:08:10 | 298961.129 | 173.0004 | 1 | 15 | 4 | 0 | 0 | 0 | -0.7182083 | 3.980423 | -2.858773 | 8.561587 | 0.03446849 | 32.4812 | 23.75851 | [21 empty] | 34.73792 | -0.18399
12024 | 2022/01/04 15:08:11 | 298962.131 | 174.0024 | 1 | 15 | 4 | 0 | 0 | 0 | -0.7176971 | 3.980414 | -2.856732 | 8.561587 | 0.03468378 | 32.4812 | 23.75937 | [21 empty] | 35.41796 | 0.09914279
12025 | 2022/01/04 15:08:12 | 298963.1304 | 175.0018 | 1 | 15 | 4 | 0 | 0 | 0 | -0.7172928 | 3.980314 | -2.855051 | 8.561587 | 0.03488246 | 32.4812 | 23.76016 | [21 empty] | 35.18386 | 0.04021287
12026 | 2022/01/04 15:08:13 | 298964.1304 | 176.0018 | 1 | 15 | 4 | 0 | 0 | 0 | -0.7171173 | 3.980241 | -2.8543 | 8.561587 | 0.03508103 | 32.4812 | 23.76095 |  | -0.0001308786 | [19 empty] | 34.78583 | -0.1132405
12027 | 2022/01/04 15:08:14 | 298965.1291 | 177.0005 | 1 | 15 | 4 | 0 | 0 | 0 | -0.7175446 | 3.980266 | -2.856018 | 8.561587 | 0.03527883 | 32.4812 | 23.76174 | [21 empty] | 35.13832 | 0.09901047
12028 | 2022/01/04 15:08:15 | 298966.129 | 178.0004 | 1 | 15 | 4 | 0 | 0 | 0 | -0.7177887 | 3.98011 | -2.856878 | 8.561587 | 0.03548105 | 32.4812 | 23.76254 | [21 empty] | 35.41222 | 0.08559108
12029 | 2022/01/04 15:08:16 | 298967.1304 | 179.0018 | 1 | 15 | 4 | 0 | 0 | 0 | -0.7177277 | 3.979873 | -2.856465 | 8.561587 | 0.03568049 | 32.4812 | 23.76333 | [21 empty] | 34.7928 | -0.1935685
12030 | 2022/01/04 15:08:17 | 298968.1296 | 180.001 | 1 | 15 | 4 | 0 | 0 | 0 | -0.7175598 | 3.980023 | -2.855905 | 8.561587 | 0.03588064 | 32.4812 | 23.76413 | [21 empty] | 34.81897 | 0.008177757
12031 | 2022/01/04 15:08:18 | 298969.1295 | 181.0009 | 1 | 15 | 4 | 0 | 0 | 0 | -0.7174072 | 3.979755 | -2.855105 | 8.561587 | 0.03607345 | 32.4812 | 23.7649 | [21 empty] | 35.44628 | 0.1960349
12032 | 2022/01/04 15:08:19 | 298970.13 | 182.0014 | 1 | 15 | 4 | 0 | 0 | 0 | -0.7176743 | 3.979514 | -2.855995 | 8.561587 | 0.03627594 | 32.4812 | 23.76571 | [21 empty] | 35.13966 | -0.09581685
12033 | 2022/01/04 15:08:20 | 298971.1301 | 183.0015 | 1 | 15 | 4 | 0 | 0 | 0 | -0.717308 | 3.97945 | -2.854491 | 8.561587 | 0.03647665 | 32.4812 | 23.7665 | [21 empty] | 34.73352 | -0.09581685
12034 | 2022/01/04 15:08:21 | 298972.1301 | 184.0015 | 1 | 15 | 4 | 0 | 0 | 0 | -0.7172165 | 3.979244 | -2.853979 | 8.561587 | 0.03667378 | 32.4812 | 23.76729 | [21 empty] | 35.29227 | 0.1187825
12035 | 2022/01/04 15:08:22 | 298973.1307 | 185.0021 | 1 | 15 | 4 | 0 | 0 | 0 | -0.7175827 | 3.979218 | -2.855418 | 8.561587 | 0.03687503 | 32.4812 | 23.76809 | [21 empty] | 35.32435 | 0.1187825
12036 | 2022/01/04 15:08:23 | 298974.1306 | 186.002 | 1 | 15 | 4 | 0 | 0 | 0 | -0.7180557 | 3.97929 | -2.857352 | 8.561587 | 0.03707603 | 32.4812 | 23.76889 | [21 empty] | 34.71094 | -0.07642746
12037 | 2022/01/04 15:08:24 | 298975.1287 | 187.0001 | 1 | 15 | 4 | 0 | 0 | 0 | -0.7178726 | 3.97915 | -2.856523 | 8.561587 | 0.0372712 | 32.4812 | 23.76966 | [21 empty] | 34.96771 | -0.07642746
12038 | 2022/01/04 15:08:25 | 298976.1305 | 188.0019 | 1 | 15 | 4 | 0 | 0 | 0 | -0.7174072 | 3.979015 | -2.854574 | 8.561587 | 0.03747535 | 32.4812 | 23.77048 |  | -8.278423e-05 | [19 empty] | 35.40065 | 0.2155352
12039 | 2022/01/04 15:08:26 | 298977.131 | 189.0024 | 1 | 15 | 4 | 0 | 0 | 0 | -0.7179031 | 3.978939 | -2.856493 | 8.561587 | 0.0376742 | 32.4812 | 23.77127 | [21 empty] | 34.85987 | -0.05073428
12040 | 2022/01/04 15:08:27 | 298978.1298 | 190.0012 | 1 | 15 | 4 | 0 | 0 | 0 | -0.7173157 | 3.978995 | -2.854196 | 8.561587 | 0.03787379 | 32.4812 | 23.77206 | [21 empty] | 34.74049 | -0.1555657
12041 | 2022/01/04 15:08:28 | 298979.1292 | 191.0006 | 1 | 15 | 4 | 0 | 0 | 0 | -0.7182312 | 3.978854 | -2.857737 | 8.561587 | 0.03806631 | 32.4812 | 23.77283 | [21 empty] | 35.40405 | 0.1395464
12042 | 2022/01/04 15:08:29 | 298980.1305 | 192.0019 | 1 | 15 | 4 | 0 | 0 | 0 | -0.7178345 | 3.978884 | -2.85618 | 8.561587 | 0.0382739 | 32.4812 | 23.77365 | [21 empty] | 35.00033 | -0.05834579
12043 | 2022/01/04 15:08:30 | 298981.1296 | 193.001 | 1 | 15 | 4 | 0 | 0 | 0 | -0.7176132 | 3.978787 | -2.85523 | 8.561587 | 0.03846912 | 32.4812 | 23.77443 | [21 empty] | 34.76203 | -0.07447004
12044 | 2022/01/04 15:08:31 | 298982.1295 | 194.0009 | 1 | 15 | 4 | 0 | 0 | 0 | -0.7179413 | 3.978522 | -2.856345 | 8.561587 | 0.03867272 | 32.4812 | 23.77524 | [21 empty] | 35.35317 | 0.1847327
12045 | 2022/01/04 15:08:32 | 298983.1297 | 195.0011 | 1 | 15 | 4 | 0 | 0 | 0 | -0.7173538 | 3.97868 | -2.854121 | 8.561587 | 0.03886814 | 32.4812 | 23.77602 | [21 empty] | 35.26189 | -0.0285244
12046 | 2022/01/04 15:08:33 | 298984.1299 | 196.0013 | 1 | 15 | 4 | 0 | 0 | 0 | -0.717659 | 3.978536 | -2.855232 | 8.561587 | 0.03906991 | 32.4812 | 23.77682 | [21 empty] | 34.78889 | -0.1478136
12047 | 2022/01/04 15:08:34 | 298985.1299 | 197.0013 | 1 | 15 | 4 | 0 | 0 | 0 | -0.7176132 | 3.978494 | -2.85502 | 8.561587 | 0.03926747 | 32.4812 | 23.77761 | [21 empty] | 35.21097 | 0.1319003
12048 | 2022/01/04 15:08:35 | 298986.1307 | 198.0021 | 1 | 15 | 4 | 0 | 0 | 0 | -0.717804 | 3.978333 | -2.855663 | 8.561587 | 0.03946752 | 32.4812 | 23.7784 | [21 empty] | 35.37878 | 0.1319003
12049 | 2022/01/04 15:08:36 | 298987.1291 | 199.0005 | 1 | 15 | 4 | 0 | 0 | 0 | -0.7171173 | 3.978262 | -2.852881 | 8.561587 | 0.03966044 | 32.4812 | 23.77917 | [21 empty] | 34.67476 | -0.1170075
12050 | 2022/01/04 15:08:37 | 298988.1291 | 200.0005 | 1 | 15 | 4 | 0 | 0 | 0 | -0.7179108 | 3.978034 | -2.855874 | 8.561587 | 0.03986352 | 32.4812 | 23.77998 |  | -8.060488e-05 | [19 empty] | 34.9329 | -0.1170075
12051 | 2022/01/04 15:08:38 | 298989.13 | 201.0014 | 1 | 15 | 4 | 0 | 0 | 0 | -0.7172775 | 3.978054 | -2.853369 | 8.561587 | 0.04006219 | 32.4812 | 23.78077 | [21 empty] | 35.2295 | -0.02762318
12052 | 2022/01/04 15:08:39 | 298990.13 | 202.0014 | 1 | 15 | 4 | 0 | 0 | 0 | -0.7180023 | 3.977842 | -2.8561 | 8.561587 | 0.04026543 | 32.4812 | 23.78158 | [21 empty] | 34.88332 | -0.02762318
12053 | 2022/01/04 15:08:40 | 298991.1307 | 203.0021 | 1 | 15 | 4 | 0 | 0 | 0 | -0.7179489 | 3.977744 | -2.855817 | 8.561587 | 0.04046426 | 32.4812 | 23.78237 | [21 empty] | 34.76984 | -0.1436424
12054 | 2022/01/04 15:08:41 | 298992.1299 | 204.0013 | 1 | 15 | 4 | 0 | 0 | 0 | -0.7175217 | 3.977734 | -2.85411 | 8.561587 | 0.04065857 | 32.4812 | 23.78314 | [21 empty] | 35.38134 | 0.1072991
12055 | 2022/01/04 15:08:42 | 298993.1299 | 205.0013 | 1 | 15 | 4 | 0 | 0 | 0 | -0.7179794 | 3.977598 | -2.855833 | 8.561587 | 0.04085695 | 32.4812 | 23.78393 | [21 empty] | 35.21231 | 0.03097177
12056 | 2022/01/04 15:08:43 | 298994.1298 | 206.0012 | 1 | 15 | 4 | 0 | 0 | 0 | -0.7178345 | 3.97766 | -2.855302 | 8.561587 | 0.04106387 | 32.4812 | 23.78475 | [21 empty] | 34.83386 | -0.1107812
12057 | 2022/01/04 15:08:44 | 298995.1301 | 207.0015 | 1 | 15 | 4 | 0 | 0 | 0 | -0.7177277 | 3.977418 | -2.854703 | 8.561587 | 0.04126363 | 32.4812 | 23.78555 | [21 empty] | 35.13527 | 0.08670449
12058 | 2022/01/04 15:08:45 | 298996.129 | 208.0004 | 1 | 15 | 4 | 0 | 0 | 0 | -0.7178268 | 3.977357 | -2.855053 | 8.561587 | 0.04146237 | 32.4812 | 23.78634 | [21 empty] | 35.35879 | 0.06985188
12059 | 2022/01/04 15:08:46 | 298997.13 | 209.0014 | 1 | 15 | 4 | 0 | 0 | 0 | -0.7174072 | 3.977171 | -2.853251 | 8.561587 | 0.04165751 | 32.4812 | 23.78712 | [21 empty] | 34.76765 | -0.1847303
12060 | 2022/01/04 15:08:47 | 298998.1299 | 210.0013 | 1 | 15 | 4 | 0 | 0 | 0 | -0.7176514 | 3.977212 | -2.854252 | 8.561587 | 0.0418601 | 32.4812 | 23.78792 | [21 empty] | 34.8412 | 0.02298355
12061 | 2022/01/04 15:08:48 | 298999.1306 | 211.002 | 1 | 15 | 4 | 0 | 0 | 0 | -0.7176743 | 3.977099 | -2.854262 | 8.561587 | 0.04205844 | 32.4812 | 23.78871 | [21 empty] | 35.40676 | 0.1767385
12062 | 2022/01/04 15:08:49 | 299000.1293 | 212.0007 | 1 | 15 | 4 | 0 | 0 | 0 | -0.7178345 | 3.977205 | -2.854975 | 8.561587 | 0.04225187 | 32.4812 | 23.78948 |  | -7.281495e-05 | [19 empty] | 35.06498 | -0.1068068
12063 | 2022/01/04 15:08:50 | 299001.1299 | 213.0013 | 1 | 15 | 4 | 0 | 0 | 0 | -0.7172546 | 3.976946 | -2.852483 | 8.561587 | 0.04245251 | 32.4812 | 23.79028 | [21 empty] | 34.71975 | -0.1068068
12064 | 2022/01/04 15:08:51 | 299002.1286 | 214 | 1 | 15 | 4 | 0 | 0 | 0 | -0.7177124 | 3.977213 | -2.854495 | 8.561587 | 0.04265676 | 32.4812 | 23.79109 | [21 empty] | 35.31327 | 0.1138794
12065 | 2022/01/04 15:08:52 | 299003.129 | 215.0004 | 1 | 15 | 4 | 0 | 0 | 0 | -0.7181015 | 3.977015 | -2.8559 | 8.561587 | 0.04284798 | 32.4812 | 23.79185 | [21 empty] | 35.36809 | 0.1138794
12066 | 2022/01/04 15:08:53 | 299004.1291 | 216.0005 | 1 | 15 | 4 | 0 | 0 | 0 | -0.7177505 | 3.976925 | -2.85444 | 8.561587 | 0.0430557 | 32.4812 | 23.79268 | [21 empty] | 34.75066 | -0.0611949
12067 | 2022/01/04 15:08:54 | 299005.1302 | 217.0016 | 1 | 15 | 4 | 0 | 0 | 0 | -0.7173309 | 3.976661 | -2.852582 | 8.561587 | 0.04325224 | 32.4812 | 23.79346 | [21 empty] | 35.02134 | -0.0611949
12068 | 2022/01/04 15:08:55 | 299006.1293 | 218.0007 | 1 | 15 | 4 | 0 | 0 | 0 | -0.7175446 | 3.976647 | -2.853422 | 8.561587 | 0.04345425 | 32.4812 | 23.79426 | [21 empty] | 35.38368 | 0.1978195
12069 | 2022/01/04 15:08:56 | 299007.1301 | 219.0015 | 1 | 15 | 4 | 0 | 0 | 0 | -0.7182083 | 3.976576 | -2.85601 | 8.561587 | 0.0436562 | 32.4812 | 23.79506 | [21 empty] | 34.8412 | -0.03764153
12070 | 2022/01/04 15:08:57 | 299008.1301 | 220.0015 | 1 | 15 | 4 | 0 | 0 | 0 | -0.7175064 | 3.976351 | -2.853057 | 8.561587 | 0.04385414 | 32.4812 | 23.79585 | [21 empty] | 34.72353 | -0.1686573
12071 | 2022/01/04 15:08:58 | 299009.1307 | 221.0021 | 1 | 15 | 4 | 0 | 0 | 0 | -0.717804 | 3.97626 | -2.854175 | 8.561587 | 0.04404241 | 32.4812 | 23.7966 | [21 empty] | 35.37015 | 0.1643503
12072 | 2022/01/04 15:08:59 | 299010.1301 | 222.0015 | 1 | 15 | 4 | 0 | 0 | 0 | -0.7177124 | 3.976073 | -2.853677 | 8.561587 | 0.04425148 | 32.4812 | 23.79743 | [21 empty] | 35.0597 | -0.0592947
12073 | 2022/01/04 15:09:00 | 299011.1295 | 223.0009 | 1 | 15 | 4 | 0 | 0 | 0 | -0.7185059 | 3.976097 | -2.856849 | 8.561587 | 0.04445216 | 32.4812 | 23.79823 | [21 empty] | 34.73112 | -0.1026833
12074 | 2022/01/04 15:09:01 | 299012.1296 | 224.001 | 1 | 15 | 4 | 0 | 0 | 0 | -0.7179489 | 3.97609 | -2.854629 | 8.561587 | 0.04464568 | 32.4812 | 23.799 |  | -7.15967e-05 | [19 empty] | 35.36063 | 0.1967216
12075 | 2022/01/04 15:09:02 | 299013.1294 | 225.0008 | 1 | 15 | 4 | 0 | 0 | 0 | -0.7176743 | 3.975945 | -2.853434 | 8.561587 | 0.04485241 | 32.4812 | 23.79982 | [21 empty] | 35.26224 | -0.03074646
12076 | 2022/01/04 15:09:03 | 299014.1288 | 226.0002 | 1 | 15 | 4 | 0 | 0 | 0 | -0.7177124 | 3.975932 | -2.853576 | 8.561587 | 0.04505185 | 32.4812 | 23.80061 | [21 empty] | 34.76644 | -0.1549375
12077 | 2022/01/04 15:09:04 | 299015.1295 | 227.0009 | 1 | 15 | 4 | 0 | 0 | 0 | -0.717804 | 3.975758 | -2.853815 | 8.561587 | 0.04524872 | 32.4812 | 23.8014 | [21 empty] | 35.1127 | 0.1082063
12078 | 2022/01/04 15:09:05 | 299016.1287 | 228.0001 | 1 | 15 | 4 | 0 | 0 | 0 | -0.7174454 | 3.975828 | -2.85244 | 8.561587 | 0.04544323 | 32.4812 | 23.80217 | [21 empty] | 35.40932 | 0.1082063
12079 | 2022/01/04 15:09:06 | 299017.1292 | 229.0006 | 1 | 15 | 4 | 0 | 0 | 0 | -0.7174835 | 3.975766 | -2.852547 | 8.561587 | 0.04564393 | 32.4812 | 23.80297 | [21 empty] | 34.73502 | -0.1160061
12080 | 2022/01/04 15:09:07 | 299018.1302 | 230.0016 | 1 | 15 | 4 | 0 | 0 | 0 | -0.7177887 | 3.975761 | -2.853756 | 8.561587 | 0.04584684 | 32.4812 | 23.80377 |  |  |  | 2.459573 | [17 empty] | 34.87651 | -0.1160061
12081 | 2022/01/04 15:09:08 | 299019.1293 | 231.0007 | 1 | 15 | 4 | 0 | 0 | 0 | -0.7174683 | 3.975798 | -2.852509 | 8.561587 | 0.04604578 | 32.4812 | 23.80457 | [21 empty] | 35.32107 | 0.006520748
12082 | 2022/01/04 15:09:09 | 299020.1308 | 232.0022 | 1 | 15 | 4 | 0 | 0 | 0 | -0.7179871 | 3.975507 | -2.854363 | 8.561587 | 0.04624515 | 32.4812 | 23.80536 | [21 empty] | 34.98939 | 0.006520748
12083 | 2022/01/04 15:09:10 | 299021.1303 | 233.0017 | 1 | 15 | 4 | 0 | 0 | 0 | -0.7176361 | 3.975536 | -2.852988 | 8.561587 | 0.04643978 | 32.4812 | 23.80613 | [21 empty] | 34.76217 | -0.1746583
12084 | 2022/01/04 15:09:11 | 299022.1293 | 234.0007 | 1 | 15 | 4 | 0 | 0 | 0 | -0.717804 | 3.975315 | -2.853497 | 8.561587 | 0.04664611 | 32.4812 | 23.80695 | [21 empty] | 35.34671 | 0.09542942
12085 | 2022/01/04 15:09:12 | 299023.1288 | 235.0002 | 1 | 15 | 4 | 0 | 0 | 0 | -0.7177353 | 3.97536 | -2.853256 | 8.561587 | 0.04683947 | 32.4812 | 23.80772 | [21 empty] | 35.20941 | 0.04433513
12086 | 2022/01/04 15:09:13 | 299024.1293 | 236.0007 | 1 | 15 | 4 | 0 | 0 | 0 | -0.7175827 | 3.975358 | -2.852648 | 8.561587 | 0.04703679 | 32.4812 | 23.8085 | [21 empty] | 34.74589 | -0.131793
12087 | 2022/01/04 15:09:14 | 299025.1303 | 237.0017 | 1 | 15 | 4 | 0 | 0 | 0 | -0.7179031 | 3.975104 | -2.853739 | 8.561587 | 0.04724365 | 32.4812 | 23.80933 |  | -7.33395e-05 | [19 empty] | 35.22078 | 0.1353443
12088 | 2022/01/04 15:09:15 | 299026.1288 | 238.0002 | 1 | 15 | 4 | 0 | 0 | 0 | -0.7176743 | 3.974909 | -2.85269 | 8.561587 | 0.04744144 | 32.4812 | 23.81011 | [21 empty] | 35.41812 | 0.06166935
12089 | 2022/01/04 15:09:16 | 299027.1295 | 239.0009 | 1 | 15 | 4 | 0 | 0 | 0 | -0.7179108 | 3.974738 | -2.853507 | 8.561587 | 0.04763986 | 32.4812 | 23.8109 | [21 empty] | 34.80227 | -0.1924527
12090 | 2022/01/04 15:09:17 | 299028.1309 | 240.0023 | 1 | 15 | 4 | 0 | 0 | 0 | -0.7186508 | 3.974629 | -2.85637 | 8.561587 | 0.04783979 | 32.4812 | 23.8117 | [21 empty] | 34.82861 | 0.008232594
12091 | 2022/01/04 15:09:18 | 299029.1309 | 241.0023 | 1 | 15 | 4 | 0 | 0 | 0 | -0.7178345 | 3.974771 | -2.853228 | 8.561587 | 0.04804174 | 32.4812 | 23.8125 | [21 empty] | 35.3947 | 0.1769018
12092 | 2022/01/04 15:09:19 | 299030.1288 | 242.0002 | 1 | 15 | 4 | 0 | 0 | 0 | -0.7174988 | 3.974545 | -2.851731 | 8.561587 | 0.04824202 | 32.4812 | 23.8133 | [21 empty] | 35.04239 | -0.1100981
12093 | 2022/01/04 15:09:20 | 299031.1287 | 243.0001 | 1 | 15 | 4 | 0 | 0 | 0 | -0.7172546 | 3.974431 | -2.850679 | 8.561587 | 0.04844126 | 32.4812 | 23.81409 | [21 empty] | 34.71157 | -0.1100981
12094 | 2022/01/04 15:09:21 | 299032.1289 | 244.0003 | 1 | 15 | 4 | 0 | 0 | 0 | -0.7176514 | 3.974448 | -2.852268 | 8.561587 | 0.04863807 | 32.4812 | 23.81487 | [21 empty] | 35.28055 | 0.08991838
12095 | 2022/01/04 15:09:22 | 299033.1293 | 245.0007 | 1 | 15 | 4 | 0 | 0 | 0 | -0.7180023 | 3.974301 | -2.853557 | 8.561587 | 0.04883445 | 32.4812 | 23.81565 | [21 empty] | 35.24321 | 0.08991838
12096 | 2022/01/04 15:09:23 | 299034.1294 | 246.0008 | 1 | 15 | 4 | 0 | 0 | 0 | -0.7180405 | 3.97409 | -2.853558 | 8.561587 | 0.04903565 | 32.4812 | 23.81645 | [21 empty] | 34.77953 | -0.01751661
12097 | 2022/01/04 15:09:24 | 299035.1297 | 247.0011 | 1 | 15 | 4 | 0 | 0 | 0 | -0.717804 | 3.974278 | -2.852753 | 8.561587 | 0.04923896 | 32.4812 | 23.81726 | [21 empty] | 35.1524 | -0.01751661
12098 | 2022/01/04 15:09:25 | 299036.1297 | 248.0011 | 1 | 15 | 4 | 0 | 0 | 0 | -0.7178879 | 3.974144 | -2.85299 | 8.561587 | 0.04943644 | 32.4812 | 23.81804 | [21 empty] | 35.41386 | 0.1982272
12099 | 2022/01/04 15:09:26 | 299037.1289 | 249.0003 | 1 | 15 | 4 | 0 | 0 | 0 | -0.7177124 | 3.973816 | -2.852057 | 8.561587 | 0.0496376 | 32.4812 | 23.81884 |  | -6.314049e-05 | [19 empty] | 34.72075 | -0.1181543
12100 | 2022/01/04 15:09:27 | 299038.1295 | 250.0009 | 1 | 15 | 4 | 0 | 0 | 0 | -0.7179489 | 3.974092 | -2.853195 | 8.561587 | 0.04983613 | 32.4812 | 23.81963 | [21 empty] | 34.95616 | -0.0248754
12101 | 2022/01/04 15:09:28 | 299039.1289 | 251.0003 | 1 | 15 | 4 | 0 | 0 | 0 | -0.7180023 | 3.974096 | -2.85341 | 8.561587 | 0.05003471 | 32.4812 | 23.82042 | [21 empty] | 35.28474 | 0.1160538
12102 | 2022/01/04 15:09:29 | 299040.1295 | 252.0009 | 1 | 15 | 4 | 0 | 0 | 0 | -0.7177658 | 3.973662 | -2.852159 | 8.561587 | 0.05023006 | 32.4812 | 23.8212 | [21 empty] | 34.73452 | -0.185318
12103 | 2022/01/04 15:09:30 | 299041.1289 | 253.0003 | 1 | 15 | 4 | 0 | 0 | 0 | -0.7178497 | 3.973891 | -2.852656 | 8.561587 | 0.05042458 | 32.4812 | 23.82197 | [21 empty] | 34.81212 | 0.02425194
12104 | 2022/01/04 15:09:31 | 299042.1287 | 254.0001 | 1 | 15 | 4 | 0 | 0 | 0 | -0.7177353 | 3.973769 | -2.852114 | 8.561587 | 0.05063436 | 32.4812 | 23.8228 | [21 empty] | 35.4195 | 0.189805
12105 | 2022/01/04 15:09:32 | 299043.1302 | 255.0016 | 1 | 15 | 4 | 0 | 0 | 0 | -0.7181778 | 3.973707 | -2.853828 | 8.561587 | 0.05082783 | 32.4812 | 23.82357 | [21 empty] | 34.95956 | -0.1437306
12106 | 2022/01/04 15:09:33 | 299044.1297 | 256.0011 | 1 | 15 | 4 | 0 | 0 | 0 | -0.7177277 | 3.973603 | -2.851965 | 8.561587 | 0.05102989 | 32.4812 | 23.82438 | [21 empty] | 34.96908 | 0.002975464
12107 | 2022/01/04 15:09:34 | 299045.1287 | 257.0001 | 1 | 15 | 4 | 0 | 0 | 0 | -0.7178497 | 3.973499 | -2.852375 | 8.561587 | 0.05123192 | 32.4812 | 23.82518 | [21 empty] | 35.35673 | 0.1211393
12108 | 2022/01/04 15:09:35 | 299046.1305 | 258.0019 | 1 | 15 | 4 | 0 | 0 | 0 | -0.7173462 | 3.973357 | -2.850273 | 8.561587 | 0.05142868 | 32.4812 | 23.82596 | [21 empty] | 35.13527 | 0.1211393
12109 | 2022/01/04 15:09:36 | 299047.1306 | 259.002 | 1 | 15 | 4 | 0 | 0 | 0 | -0.7176361 | 3.973289 | -2.851376 | 8.561587 | 0.05162834 | 32.4812 | 23.82675 | [21 empty] | 34.88701 | 0.03767967
12110 | 2022/01/04 15:09:37 | 299048.1297 | 260.0011 | 1 | 15 | 4 | 0 | 0 | 0 | -0.7172318 | 3.973074 | -2.849615 | 8.561587 | 0.0518236 | 32.4812 | 23.82753 |  | -9.02007e-05 | [19 empty] | 35.24405 | 0.03767967
12111 | 2022/01/04 15:09:38 | 299049.1302 | 261.0016 | 1 | 15 | 4 | 0 | 0 | 0 | -0.7184067 | 3.972952 | -2.854195 | 8.561587 | 0.05201897 | 32.4812 | 23.8283 | [21 empty] | 34.89569 | -0.1193154
12112 | 2022/01/04 15:09:39 | 299050.129 | 262.0004 | 1 | 15 | 4 | 0 | 0 | 0 | -0.7181168 | 3.972842 | -2.852965 | 8.561587 | 0.05222774 | 32.4812 | 23.82913 | [21 empty] | 34.72855 | -0.1193154
12113 | 2022/01/04 15:09:40 | 299051.1297 | 263.0011 | 1 | 15 | 4 | 0 | 0 | 0 | -0.7173538 | 3.97283 | -2.849925 | 8.561587 | 0.05242522 | 32.4812 | 23.82992 | [21 empty] | 35.10624 | 0.06579638
12114 | 2022/01/04 15:09:41 | 299052.1296 | 264.001 | 1 | 15 | 4 | 0 | 0 | 0 | -0.7177734 | 3.972548 | -2.851389 | 8.561587 | 0.05262188 | 32.4812 | 23.8307 | [21 empty] | 35.09333 | 0.07896066
12115 | 2022/01/04 15:09:42 | 299053.1286 | 265 | 1 | 15 | 4 | 0 | 0 | 0 | -0.7182846 | 3.972732 | -2.853552 | 8.561587 | 0.05282316 | 32.4812 | 23.8315 | [21 empty] | 34.74995 | -0.1902997
12116 | 2022/01/04 15:09:43 | 299054.1293 | 266.0007 | 1 | 15 | 4 | 0 | 0 | 0 | -0.7175369 | 3.9727 | -2.850559 | 8.561587 | 0.05302389 | 32.4812 | 23.8323 | [21 empty] | 35.28545 | 0.04347444
12117 | 2022/01/04 15:09:44 | 299055.1298 | 267.0012 | 1 | 15 | 4 | 0 | 0 | 0 | -0.7182083 | 3.972711 | -2.853234 | 8.561587 | 0.05321949 | 32.4812 | 23.83307 | [21 empty] | 35.2924 | 0.1260424
12118 | 2022/01/04 15:09:45 | 299056.131 | 268.0024 | 1 | 15 | 4 | 0 | 0 | 0 | -0.7180557 | 3.972705 | -2.852623 | 8.561587 | 0.05342128 | 32.4812 | 23.83388 | [21 empty] | 34.86003 | -0.1351154
12119 | 2022/01/04 15:09:46 | 299057.1299 | 269.0013 | 1 | 15 | 4 | 0 | 0 | 0 | -0.7177124 | 3.97248 | -2.851098 | 8.561587 | 0.0536238 | 32.4812 | 23.83468 | [21 empty] | 35.07975 | 0.06866097
12120 | 2022/01/04 15:09:47 | 299058.1294 | 270.0008 | 1 | 15 | 4 | 0 | 0 | 0 | -0.7185745 | 3.972519 | -2.854551 | 8.561587 | 0.05382116 | 32.4812 | 23.83546 | [21 empty] | 35.3362 | 0.08014202
12121 | 2022/01/04 15:09:48 | 299059.1303 | 271.0017 | 1 | 15 | 4 | 0 | 0 | 0 | -0.7175369 | 3.972396 | -2.850341 | 8.561587 | 0.05402132 | 32.4812 | 23.83626 | [21 empty] | 34.70019 | -0.1987541
12122 | 2022/01/04 15:09:49 | 299060.129 | 272.0004 | 1 | 15 | 4 | 0 | 0 | 0 | -0.7177658 | 3.972327 | -2.8512 | 8.561587 | 0.05421666 | 32.4812 | 23.83703 |  | -6.911084e-05 | [19 empty] | 34.87923 | 0.05594969
12123 | 2022/01/04 15:09:50 | 299061.1291 | 273.0005 | 1 | 15 | 4 | 0 | 0 | 0 | -0.7178268 | 3.972294 | -2.851419 | 8.561587 | 0.05441853 | 32.4812 | 23.83784 | [21 empty] | 35.19706 | 0.05594969
12124 | 2022/01/04 15:09:51 | 299062.1307 | 274.0021 | 1 | 15 | 4 | 0 | 0 | 0 | -0.7175217 | 3.972029 | -2.850017 | 8.561587 | 0.05462183 | 32.4812 | 23.83864 | [21 empty] | 34.94664 | -0.1137352
12125 | 2022/01/04 15:09:52 | 299063.1292 | 275.0006 | 1 | 15 | 4 | 0 | 0 | 0 | -0.7182541 | 3.972103 | -2.852979 | 8.561587 | 0.05481405 | 32.4812 | 23.83941 | [21 empty] | 34.70716 | -0.1137352
12126 | 2022/01/04 15:09:53 | 299064.1291 | 276.0005 | 1 | 15 | 4 | 0 | 0 | 0 | -0.7176971 | 3.971756 | -2.850518 | 8.561587 | 0.0550197 | 32.4812 | 23.84023 | [21 empty] | 35.36113 | 0.09021401
12127 | 2022/01/04 15:09:54 | 299065.1292 | 277.0006 | 1 | 15 | 4 | 0 | 0 | 0 | -0.7180786 | 3.971809 | -2.852071 | 8.561587 | 0.05521929 | 32.4812 | 23.84102 | [21 empty] | 35.08655 | 0.09021401
12128 | 2022/01/04 15:09:55 | 299066.1291 | 278.0005 | 1 | 15 | 4 | 0 | 0 | 0 | -0.7175598 | 3.971527 | -2.849808 | 8.561587 | 0.05541498 | 32.4812 | 23.84179 | [21 empty] | 34.71939 | -0.2005434
12129 | 2022/01/04 15:09:56 | 299067.1292 | 279.0006 | 1 | 15 | 4 | 0 | 0 | 0 | -0.7174072 | 3.971579 | -2.849239 | 8.561587 | 0.055618 | 32.4812 | 23.8426 | [21 empty] | 35.27715 | 0.04788041
12130 | 2022/01/04 15:09:57 | 299068.129 | 280.0004 | 1 | 15 | 4 | 0 | 0 | 0 | -0.7180557 | 3.971508 | -2.851764 | 8.561587 | 0.05581777 | 32.4812 | 23.8434 | [21 empty] | 35.194 | 0.1004338
12131 | 2022/01/04 15:09:58 | 299069.1307 | 281.0021 | 1 | 15 | 4 | 0 | 0 | 0 | -0.7179031 | 3.971368 | -2.851057 | 8.561587 | 0.05601441 | 32.4812 | 23.84418 | [21 empty] | 34.8021 | -0.1335061
12132 | 2022/01/04 15:09:59 | 299070.129 | 282.0004 | 1 | 15 | 4 | 0 | 0 | 0 | -0.7176208 | 3.971365 | -2.849934 | 8.561587 | 0.05620988 | 32.4812 | 23.84495 |  | -0.0001031411 | [19 empty] | 35.29718 | 0.1657486
12133 | 2022/01/04 15:10:00 | 299071.1301 | 283.0015 | 1 | 15 | 4 | 0 | 0 | 0 | -0.718132 | 3.971181 | -2.851832 | 8.561587 | 0.05641301 | 32.4812 | 23.84576 | [21 empty] | 35.30767 | 0.003278255
12134 | 2022/01/04 15:10:01 | 299072.1293 | 284.0007 | 1 | 15 | 4 | 0 | 0 | 0 | -0.718132 | 3.97121 | -2.851853 | 8.561587 | 0.05661626 | 32.4812 | 23.84657 | [21 empty] | 34.7972 | -0.1595211
12135 | 2022/01/04 15:10:02 | 299073.1292 | 285.0006 | 1 | 15 | 4 | 0 | 0 | 0 | -0.7172318 | 3.97106 | -2.848171 | 8.561587 | 0.05681345 | 32.4812 | 23.84735 | [21 empty] | 35.31889 | 0.163027
12136 | 2022/01/04 15:10:03 | 299074.1292 | 286.0006 | 1 | 15 | 4 | 0 | 0 | 0 | -0.7175217 | 3.971216 | -2.849434 | 8.561587 | 0.05701425 | 32.4812 | 23.84815 | [21 empty] | 34.73062 | -0.1838338
12137 | 2022/01/04 15:10:04 | 299075.131 | 287.0024 | 1 | 15 | 4 | 0 | 0 | 0 | -0.717659 | 3.970969 | -2.849802 | 8.561587 | 0.05721077 | 32.4812 | 23.84893 | [21 empty] | 34.98891 | 0.0807178
12138 | 2022/01/04 15:10:05 | 299076.1288 | 288.0002 | 1 | 15 | 4 | 0 | 0 | 0 | -0.717865 | 3.971119 | -2.850727 | 8.561587 | 0.05740849 | 32.4812 | 23.84971 |  |  |  |  | 0.4178338 | [16 empty] | 35.31315 | 0.0807178
12139 | 2022/01/04 15:10:06 | 299077.1302 | 289.0016 | 1 | 15 | 4 | 0 | 0 | 0 | -0.7181168 | 3.970878 | -2.851554 | 8.561587 | 0.05761319 | 32.4812 | 23.85052 | [21 empty] | 34.68576 | -0.1144195
12140 | 2022/01/04 15:10:07 | 299078.1309 | 290.0023 | 1 | 15 | 4 | 0 | 0 | 0 | -0.7178116 | 3.970817 | -2.850299 | 8.561587 | 0.05780968 | 32.4812 | 23.85131 | [21 empty] | 35.08231 | -0.1144195
12141 | 2022/01/04 15:10:08 | 299079.1307 | 291.0021 | 1 | 15 | 4 | 0 | 0 | 0 | -0.7176208 | 3.970903 | -2.849603 | 8.561587 | 0.05800357 | 32.4812 | 23.85207 |  |  |  | 2.410823 | [17 empty] | 34.96666 | -0.1197231
12142 | 2022/01/04 15:10:09 | 299080.1293 | 292.0007 | 1 | 15 | 4 | 0 | 0 | 0 | -0.7178879 | 3.970731 | -2.85054 | 8.561587 | 0.05820585 | 32.4812 | 23.85288 | [21 empty] | 34.71462 | -0.1197231
12143 | 2022/01/04 15:10:10 | 299081.1308 | 293.0022 | 1 | 15 | 4 | 0 | 0 | 0 | -0.7175064 | 3.970699 | -2.849002 | 8.561587 | 0.05840676 | 32.4812 | 23.85368 | [21 empty] | 35.13492 | 0.05258322
12144 | 2022/01/04 15:10:11 | 299082.1288 | 294.0002 | 1 | 15 | 4 | 0 | 0 | 0 | -0.7177277 | 3.970571 | -2.849789 | 8.561587 | 0.05860876 | 32.4812 | 23.85448 |  | -7.215406e-05 | [19 empty] | 34.97705 | 0.0625205
12145 | 2022/01/04 15:10:12 | 299083.1307 | 295.0021 | 1 | 15 | 4 | 0 | 0 | 0 | -0.7173538 | 3.97023 | -2.84806 | 8.561587 | 0.05880774 | 32.4812 | 23.85527 | [21 empty] | 34.75217 | -0.1821303
12146 | 2022/01/04 15:10:13 | 299084.1302 | 296.0016 | 1 | 15 | 4 | 0 | 0 | 0 | -0.7182465 | 3.970135 | -2.851536 | 8.561587 | 0.05900762 | 32.4812 | 23.85606 | [21 empty] | 35.43169 | 0.07457614
12147 | 2022/01/04 15:10:14 | 299085.132 | 297.0034 | 1 | 15 | 4 | 0 | 0 | 0 | -0.7172012 | 3.970218 | -2.847445 | 8.561587 | 0.0592061 | 32.4812 | 23.85685 | [21 empty] | 35.13982 | 0.04656553
12148 | 2022/01/04 15:10:15 | 299086.1302 | 298.0016 | 1 | 15 | 4 | 0 | 0 | 0 | -0.7177887 | 3.970016 | -2.849633 | 8.561587 | 0.05940707 | 32.4812 | 23.85765 | [21 empty] | 34.70972 | -0.1344073
12149 | 2022/01/04 15:10:16 | 299087.1294 | 299.0008 | 1 | 15 | 4 | 0 | 0 | 0 | -0.7179108 | 3.970037 | -2.850132 | 8.561587 | 0.05960463 | 32.4812 | 23.85843 | [21 empty] | 35.31583 | 0.1894104
12150 | 2022/01/04 15:10:17 | 299088.1289 | 300.0003 | 1 | 15 | 4 | 0 | 0 | 0 | -0.7173157 | 3.970027 | -2.847763 | 8.561587 | 0.0598043 | 32.4812 | 23.85922 | [21 empty] | 35.29852 | -0.005409718
12151 | 2022/01/04 15:10:18 | 299089.1293 | 301.0007 | 1 | 15 | 4 | 0 | 0 | 0 | -0.7180023 | 3.969715 | -2.850265 | 8.561587 | 0.05999869 | 32.4812 | 23.85999 | [21 empty] | 34.86784 | -0.005409718
12152 | 2022/01/04 15:10:19 | 299090.1286 | 302 | 1 | 15 | 4 | 0 | 0 | 0 | -0.7178497 | 3.969824 | -2.849737 | 8.561587 | 0.06019974 | 32.4812 | 23.86079 | [21 empty] | 35.19499 | 0.1341856
12153 | 2022/01/04 15:10:20 | 299091.1306 | 303.002 | 1 | 15 | 4 | 0 | 0 | 0 | -0.7179489 | 3.969659 | -2.850012 | 8.561587 | 0.06040193 | 32.4812 | 23.8616 | [21 empty] | 35.39201 | 0.1341856
12154 | 2022/01/04 15:10:21 | 299092.1286 | 304 | 1 | 15 | 4 | 0 | 0 | 0 | -0.7172394 | 3.969908 | -2.847374 | 8.561587 | 0.06059584 | 32.4812 | 23.86237 | [21 empty] | 34.69104 | -0.1192963
12155 | 2022/01/04 15:10:22 | 299093.1304 | 305.0018 | 1 | 15 | 4 | 0 | 0 | 0 | -0.7178879 | 3.969667 | -2.849776 | 8.561587 | 0.06080033 | 32.4812 | 23.86318 | [21 empty] | 35.03035 | -0.1192963
12156 | 2022/01/04 15:10:23 | 299094.131 | 306.0024 | 1 | 15 | 4 | 0 | 0 | 0 | -0.7178268 | 3.969495 | -2.84941 | 8.561587 | 0.06099932 | 32.4812 | 23.86397 |  | -5.175669e-05 | [19 empty] | 35.38727 | 0.2175713
12157 | 2022/01/04 15:10:24 | 299095.1295 | 307.0009 | 1 | 15 | 4 | 0 | 0 | 0 | -0.7175827 | 3.969567 | -2.848493 | 8.561587 | 0.06119486 | 32.4812 | 23.86474 | [21 empty] | 34.83964 | -0.0523448
12158 | 2022/01/04 15:10:25 | 299096.1287 | 308.0001 | 1 | 15 | 4 | 0 | 0 | 0 | -0.7176743 | 3.969285 | -2.848654 | 8.561587 | 0.06139769 | 32.4812 | 23.86555 | [21 empty] | 34.81078 | -0.1278067
12159 | 2022/01/04 15:10:26 | 299097.1317 | 309.0031 | 1 | 15 | 4 | 0 | 0 | 0 | -0.7176514 | 3.969283 | -2.848562 | 8.561587 | 0.06159753 | 32.4812 | 23.86634 | [21 empty] | 35.34194 | 0.1468503
12160 | 2022/01/04 15:10:27 | 299098.1294 | 310.0008 | 1 | 15 | 4 | 0 | 0 | 0 | -0.7180252 | 3.969265 | -2.850032 | 8.561587 | 0.06179633 | 32.4812 | 23.86713 | [21 empty] | 34.95801 | -0.1008427
12161 | 2022/01/04 15:10:28 | 299099.1303 | 311.0017 | 1 | 15 | 4 | 0 | 0 | 0 | -0.7175369 | 3.969329 | -2.84814 | 8.561587 | 0.06199741 | 32.4812 | 23.86793 | [21 empty] | 34.80617 | -0.04744887
12162 | 2022/01/04 15:10:29 | 299100.1297 | 312.0011 | 1 | 15 | 4 | 0 | 0 | 0 | -0.7176514 | 3.968981 | -2.848345 | 8.561587 | 0.06219725 | 32.4812 | 23.86872 | [21 empty] | 35.41372 | 0.1898587
12163 | 2022/01/04 15:10:30 | 299101.131 | 313.0024 | 1 | 15 | 4 | 0 | 0 | 0 | -0.7175369 | 3.968781 | -2.847747 | 8.561587 | 0.06239806 | 32.4812 | 23.86952 | [21 empty] | 34.99303 | -0.1314652
12164 | 2022/01/04 15:10:31 | 299102.1306 | 314.002 | 1 | 15 | 4 | 0 | 0 | 0 | -0.7174988 | 3.968872 | -2.847661 | 8.561587 | 0.06259545 | 32.4812 | 23.8703 | [21 empty] | 34.96837 | -0.007705688
12165 | 2022/01/04 15:10:32 | 299103.1295 | 315.0009 | 1 | 15 | 4 | 0 | 0 | 0 | -0.7180176 | 3.968735 | -2.849622 | 8.561587 | 0.06279116 | 32.4812 | 23.87108 | [21 empty] | 35.38808 | 0.1311576
12166 | 2022/01/04 15:10:33 | 299104.1288 | 316.0002 | 1 | 15 | 4 | 0 | 0 | 0 | -0.717659 | 3.968637 | -2.848128 | 8.561587 | 0.06299442 | 32.4812 | 23.87189 | [21 empty] | 35.23318 | 0.1311576
12167 | 2022/01/04 15:10:34 | 299105.1287 | 317.0001 | 1 | 15 | 4 | 0 | 0 | 0 | -0.7176743 | 3.968634 | -2.848187 | 8.561587 | 0.06319395 | 32.4812 | 23.87268 | [21 empty] | 34.82861 | 0.006264448
12168 | 2022/01/04 15:10:35 | 299106.1288 | 318.0002 | 1 | 15 | 4 | 0 | 0 | 0 | -0.717659 | 3.968489 | -2.848022 | 8.561587 | 0.06339289 | 32.4812 | 23.87347 |  | -5.587071e-05 | [19 empty] | 35.1945 | 0.006264448
12169 | 2022/01/04 15:10:36 | 299107.1286 | 319 | 1 | 15 | 4 | 0 | 0 | 0 | -0.7174301 | 3.968573 | -2.847174 | 8.561587 | 0.06358961 | 32.4812 | 23.87425 | [21 empty] | 35.00524 | -0.104382
12170 | 2022/01/04 15:10:37 | 299108.1287 | 320.0001 | 1 | 15 | 4 | 0 | 0 | 0 | -0.7180634 | 3.968301 | -2.849492 | 8.561587 | 0.06378457 | 32.4812 | 23.87502 | [21 empty] | 34.7442 | -0.104382
12171 | 2022/01/04 15:10:38 | 299109.129 | 321.0004 | 1 | 15 | 4 | 0 | 0 | 0 | -0.7178879 | 3.968205 | -2.848726 | 8.561587 | 0.06399145 | 32.4812 | 23.87584 | [21 empty] | 35.01014 | 0.001533031
12172 | 2022/01/04 15:10:39 | 299110.1288 | 322.0002 | 1 | 15 | 4 | 0 | 0 | 0 | -0.7175751 | 3.968187 | -2.847472 | 8.561587 | 0.06419012 | 32.4812 | 23.87663 | [21 empty] | 35.24014 | 0.1215065
12173 | 2022/01/04 15:10:40 | 299111.1301 | 323.0015 | 1 | 15 | 4 | 0 | 0 | 0 | -0.7180557 | 3.968228 | -2.849409 | 8.561587 | 0.06439062 | 32.4812 | 23.87743 | [21 empty] | 34.84866 | -0.1719689
12174 | 2022/01/04 15:10:41 | 299112.1297 | 324.0011 | 1 | 15 | 4 | 0 | 0 | 0 | -0.7176743 | 3.968237 | -2.847902 | 8.561587 | 0.06458718 | 32.4812 | 23.87821 | [21 empty] | 35.12796 | -0.01333117
12175 | 2022/01/04 15:10:42 | 299113.1297 | 325.0011 | 1 | 15 | 4 | 0 | 0 | 0 | -0.7170639 | 3.968058 | -2.845351 | 8.561587 | 0.06475145 | 32.4812 | 23.87886 | [21 empty] | 35.381 | 0.1796865
12176 | 2022/01/04 15:10:43 | 299114.1299 | 326.0013 | 1 | 15 | 4 | 0 | 0 | 0 | -0.7175369 | 3.967983 | -2.847174 | 8.561587 | 0.06498272 | 32.4812 | 23.87978 | [21 empty] | 35.12369 | -0.08041024
12177 | 2022/01/04 15:10:44 | 299115.1303 | 327.0017 | 1 | 15 | 4 | 0 | 0 | 0 | -0.7178345 | 3.968131 | -2.848461 | 8.561587 | 0.06518561 | 32.4812 | 23.88058 | [21 empty] | 34.91657 | -0.06472349
12178 | 2022/01/04 15:10:45 | 299116.1297 | 328.0011 | 1 | 15 | 4 | 0 | 0 | 0 | -0.7176208 | 3.967754 | -2.847343 | 8.561587 | 0.06538676 | 32.4812 | 23.88138 | [21 empty] | 35.31889 | 0.1257229
12179 | 2022/01/04 15:10:46 | 299117.1305 | 329.0019 | 1 | 15 | 4 | 0 | 0 | 0 | -0.7173309 | 3.967727 | -2.846173 | 8.561587 | 0.06558225 | 32.4812 | 23.88216 | [21 empty] | 34.94308 | -0.1174402
12180 | 2022/01/04 15:10:47 | 299118.1289 | 330.0003 | 1 | 15 | 4 | 0 | 0 | 0 | -0.7181396 | 3.967744 | -2.849394 | 8.561587 | 0.06578318 | 32.4812 | 23.88295 |  | -7.969544e-05 | [19 empty] | 34.75167 | -0.05981565
12181 | 2022/01/04 15:10:48 | 299119.1289 | 331.0003 | 1 | 15 | 4 | 0 | 0 | 0 | -0.7173843 | 3.967424 | -2.846168 | 8.561587 | 0.06598264 | 32.4812 | 23.88375 | [21 empty] | 35.06973 | -0.05981565
12182 | 2022/01/04 15:10:49 | 299120.1297 | 332.0011 | 1 | 15 | 4 | 0 | 0 | 0 | -0.7179489 | 3.967347 | -2.848352 | 8.561587 | 0.06618185 | 32.4812 | 23.88453 | [21 empty] | 35.18364 | -0.05939484
12183 | 2022/01/04 15:10:50 | 299121.1314 | 333.0028 | 1 | 15 | 4 | 0 | 0 | 0 | -0.7177658 | 3.967322 | -2.847608 | 8.561587 | 0.06638216 | 32.4812 | 23.88533 | [21 empty] | 34.82434 | -0.05939484
12184 | 2022/01/04 15:10:51 | 299122.1304 | 334.0018 | 1 | 15 | 4 | 0 | 0 | 0 | -0.7173843 | 3.967044 | -2.845895 | 8.561587 | 0.06657553 | 32.4812 | 23.8861 | [21 empty] | 35.21013 | 0.1178455
12185 | 2022/01/04 15:10:52 | 299123.1292 | 335.0006 | 1 | 15 | 4 | 0 | 0 | 0 | -0.717392 | 3.96711 | -2.845973 | 8.561587 | 0.06678082 | 32.4812 | 23.88691 | [21 empty] | 35.39863 | 0.1178455
12186 | 2022/01/04 15:10:53 | 299124.1291 | 336.0005 | 1 | 15 | 4 | 0 | 0 | 0 | -0.7178268 | 3.967083 | -2.847678 | 8.561587 | 0.06698152 | 32.4812 | 23.88771 | [21 empty] | 35.04289 | -0.05226254
12187 | 2022/01/04 15:10:54 | 299125.129 | 337.0004 | 1 | 15 | 4 | 0 | 0 | 0 | -0.717598 | 3.967017 | -2.846723 | 8.561587 | 0.06718044 | 32.4812 | 23.8885 | [21 empty] | 35.08243 | -0.115
12188 | 2022/01/04 15:10:55 | 299126.1288 | 338.0002 | 1 | 15 | 4 | 0 | 0 | 0 | -0.7182159 | 3.967021 | -2.849178 | 8.561587 | 0.0673795 | 32.4812 | 23.88929 | [21 empty] | 35.40982 | 0.2296662
12189 | 2022/01/04 15:10:56 | 299127.1297 | 339.0011 | 1 | 15 | 4 | 0 | 0 | 0 | -0.7179108 | 3.966942 | -2.847911 | 8.561587 | 0.0675805 | 32.4812 | 23.89008 | [21 empty] | 34.81212 | -0.0671339
12190 | 2022/01/04 15:10:57 | 299128.1288 | 340.0002 | 1 | 15 | 4 | 0 | 0 | 0 | -0.7177887 | 3.966751 | -2.847289 | 8.561587 | 0.06777915 | 32.4812 | 23.89087 | [21 empty] | 34.88005 | -0.09841919
12191 | 2022/01/04 15:10:58 | 299129.1289 | 341.0003 | 1 | 15 | 4 | 0 | 0 | 0 | -0.717865 | 3.966755 | -2.847595 | 8.561587 | 0.06797446 | 32.4812 | 23.89165 | [21 empty] | 35.251 | 0.1159227
12192 | 2022/01/04 15:10:59 | 299130.1299 | 342.0013 | 1 | 15 | 4 | 0 | 0 | 0 | -0.7178497 | 3.966806 | -2.84757 | 8.561587 | 0.0681766 | 32.4812 | 23.89245 |  | -9.155506e-05 | [19 empty] | 34.95751 | -0.09171724
12193 | 2022/01/04 15:11:00 | 299131.1292 | 343.0006 | 1 | 15 | 4 | 0 | 0 | 0 | -0.7179871 | 3.96677 | -2.84809 | 8.561587 | 0.06837547 | 32.4812 | 23.89324 | [21 empty] | 34.72415 | -0.07292509
12194 | 2022/01/04 15:11:01 | 299132.1297 | 344.0011 | 1 | 15 | 4 | 0 | 0 | 0 | -0.7177505 | 3.966607 | -2.847034 | 8.561587 | 0.06856625 | 32.4812 | 23.89399 | [21 empty] | 35.43643 | 0.2225888
12195 | 2022/01/04 15:11:02 | 299133.1297 | 345.0011 | 1 | 15 | 4 | 0 | 0 | 0 | -0.717804 | 3.966572 | -2.847221 | 8.561587 | 0.06877254 | 32.4812 | 23.89481 | [21 empty] | 35.11304 | -0.1010597
12196 | 2022/01/04 15:11:03 | 299134.1299 | 346.0013 | 1 | 15 | 4 | 0 | 0 | 0 | -0.7180023 | 3.966378 | -2.847869 | 8.561587 | 0.06897411 | 32.4812 | 23.89561 | [21 empty] | 34.84933 | -0.1010597
12197 | 2022/01/04 15:11:04 | 299135.1307 | 347.0021 | 1 | 15 | 4 | 0 | 0 | 0 | -0.7179031 | 3.966367 | -2.847467 | 8.561587 | 0.06917292 | 32.4812 | 23.8964 | [21 empty] | 35.28104 | 0.1281691
12198 | 2022/01/04 15:11:05 | 299136.1291 | 348.0005 | 1 | 15 | 4 | 0 | 0 | 0 | -0.7178268 | 3.966398 | -2.847187 | 8.561587 | 0.06936385 | 32.4812 | 23.89716 | [21 empty] | 35.38032 | 0.1281691
12199 | 2022/01/04 15:11:06 | 299137.1302 | 349.0016 | 1 | 15 | 4 | 0 | 0 | 0 | -0.7179794 | 3.96618 | -2.847636 | 8.561587 | 0.06957491 | 32.4812 | 23.89799 | [21 empty] | 34.708 | -0.07727861
12200 | 2022/01/04 15:11:07 | 299138.1291 | 350.0005 | 1 | 15 | 4 | 0 | 0 | 0 | -0.7176132 | 3.965919 | -2.845996 | 8.561587 | 0.06976129 | 32.4812 | 23.89873 | [21 empty] | 35.05191 | -0.07727861
12201 | 2022/01/04 15:11:08 | 299139.1307 | 351.0021 | 1 | 15 | 4 | 0 | 0 | 0 | -0.7176514 | 3.965773 | -2.846043 | 8.561587 | 0.06997133 | 32.4812 | 23.89957 | [21 empty] | 35.38539 | 0.2116847
12202 | 2022/01/04 15:11:09 | 299140.129 | 352.0004 | 1 | 15 | 4 | 0 | 0 | 0 | -0.7180405 | 3.965632 | -2.847484 | 8.561587 | 0.07016607 | 32.4812 | 23.90034 | [21 empty] | 34.87325 | -0.06129384
12203 | 2022/01/04 15:11:10 | 299141.1292 | 353.0006 | 1 | 15 | 4 | 0 | 0 | 0 | -0.7183304 | 3.965771 | -2.848734 | 8.561587 | 0.07037161 | 32.4812 | 23.90115 | [21 empty] | 34.80994 | -0.1185346
12204 | 2022/01/04 15:11:11 | 299142.1307 | 354.0021 | 1 | 15 | 4 | 0 | 0 | 0 | -0.7179642 | 3.96573 | -2.847252 | 8.561587 | 0.07056421 | 32.4812 | 23.90192 |  | -6.095823e-05 | [19 empty] | 35.46173 | 0.1169372
12205 | 2022/01/04 15:11:12 | 299143.13 | 355.0014 | 1 | 15 | 4 | 0 | 0 | 0 | -0.7175598 | 3.965688 | -2.845618 | 8.561587 | 0.07076923 | 32.4812 | 23.90273 | [21 empty] | 35.04834 | -0.04243612
12206 | 2022/01/04 15:11:13 | 299144.1293 | 356.0007 | 1 | 15 | 4 | 0 | 0 | 0 | -0.7181931 | 3.965385 | -2.847912 | 8.561587 | 0.07095499 | 32.4812 | 23.90347 |  |  |  | 2.601027 | [17 empty] | 34.73333 | -0.09844184
12207 | 2022/01/04 15:11:14 | 299145.13 | 357.0014 | 1 | 15 | 4 | 0 | 0 | 0 | -0.7178345 | 3.965278 | -2.846413 | 8.561587 | 0.07116238 | 32.4812 | 23.90429 | [21 empty] | 35.35249 | 0.1934874
12208 | 2022/01/04 15:11:15 | 299146.1292 | 358.0006 | 1 | 15 | 4 | 0 | 0 | 0 | -0.7173157 | 3.965337 | -2.844398 | 8.561587 | 0.071367 | 32.4812 | 23.9051 | [21 empty] | 35.30142 | -0.01595855
12209 | 2022/01/04 15:11:16 | 299147.1293 | 359.0007 | 1 | 15 | 4 | 0 | 0 | 0 | -0.7179031 | 3.965219 | -2.846643 | 8.561587 | 0.07156632 | 32.4812 | 23.90589 | [21 empty] | 34.73112 | -0.1782203
12210 | 2022/01/04 15:11:17 | 299148.13 | 360.0014 | 1 | 15 | 4 | 0 | 0 | 0 | -0.7179413 | 3.965283 | -2.84684 | 8.561587 | 0.07176618 | 32.4812 | 23.90668 | [21 empty] | 35.0597 | 0.1026833
12211 | 2022/01/04 15:11:18 | 299149.1303 | 361.0017 | 1 | 15 | 4 | 0 | 0 | 0 | -0.7181549 | 3.965277 | -2.847683 | 8.561587 | 0.07195061 | 32.4812 | 23.90742 | [21 empty] | 35.35233 | 0.1026833
12212 | 2022/01/04 15:11:19 | 299150.1302 | 362.0016 | 1 | 15 | 4 | 0 | 0 | 0 | -0.717598 | 3.965261 | -2.845463 | 8.561587 | 0.07216086 | 32.4812 | 23.90825 | [21 empty] | 34.7977 | -0.1299942
12213 | 2022/01/04 15:11:20 | 299151.1302 | 363.0016 | 1 | 15 | 4 | 0 | 0 | 0 | -0.7180557 | 3.964971 | -2.84707 | 8.561587 | 0.07236284 | 32.4812 | 23.90905 | [21 empty] | 34.80516 | -0.1299942
12214 | 2022/01/04 15:11:21 | 299152.1301 | 364.0015 | 1 | 15 | 4 | 0 | 0 | 0 | -0.7176971 | 3.964896 | -2.845594 | 8.561587 | 0.07256065 | 32.4812 | 23.90983 | [21 empty] | 35.37844 | 0.05244374
12215 | 2022/01/04 15:11:22 | 299153.1293 | 365.0007 | 1 | 15 | 4 | 0 | 0 | 0 | -0.7179642 | 3.965055 | -2.846768 | 8.561587 | 0.07276059 | 32.4812 | 23.91063 | [21 empty] | 35.06801 | 0.05244374
12216 | 2022/01/04 15:11:23 | 299154.1293 | 366.0007 | 1 | 15 | 4 | 0 | 0 | 0 | -0.7180405 | 3.964971 | -2.84701 | 8.561587 | 0.0729615 | 32.4812 | 23.91142 |  | -7.310302e-05 | [19 empty] | 34.7041 | -0.210731
12217 | 2022/01/04 15:11:24 | 299155.1286 | 367 | 1 | 15 | 4 | 0 | 0 | 0 | -0.7179413 | 3.964853 | -2.846532 | 8.561587 | 0.07315893 | 32.4812 | 23.91221 | [21 empty] | 35.34417 | 0.07590055
12218 | 2022/01/04 15:11:25 | 299156.1311 | 368.0025 | 1 | 15 | 4 | 0 | 0 | 0 | -0.7177353 | 3.964811 | -2.845685 | 8.561587 | 0.07335676 | 32.4812 | 23.91299 | [21 empty] | 35.2437 | 0.09272456
12219 | 2022/01/04 15:11:26 | 299157.1294 | 369.0008 | 1 | 15 | 4 | 0 | 0 | 0 | -0.7181702 | 3.96458 | -2.847243 | 8.561587 | 0.07356201 | 32.4812 | 23.91381 | [21 empty] | 34.76069 | -0.1370454
12220 | 2022/01/04 15:11:27 | 299158.1293 | 370.0007 | 1 | 15 | 4 | 0 | 0 | 0 | -0.7177277 | 3.96447 | -2.84541 | 8.561587 | 0.07375852 | 32.4812 | 23.91458 | [21 empty] | 35.23674 | 0.1348698
12221 | 2022/01/04 15:11:28 | 299159.1295 | 371.0009 | 1 | 15 | 4 | 0 | 0 | 0 | -0.7172775 | 3.964297 | -2.843501 | 8.561587 | 0.07396161 | 32.4812 | 23.91539 | [21 empty] | 35.33755 | 0.03150344
12222 | 2022/01/04 15:11:29 | 299160.1289 | 372.0003 | 1 | 15 | 4 | 0 | 0 | 0 | -0.7175446 | 3.96419 | -2.844483 | 8.561587 | 0.07415615 | 32.4812 | 23.91616 | [21 empty] | 34.7294 | -0.1900482
12223 | 2022/01/04 15:11:30 | 299161.1301 | 373.0015 | 1 | 15 | 4 | 0 | 0 | 0 | -0.7180557 | 3.964032 | -2.846396 | 8.561587 | 0.07436007 | 32.4812 | 23.91697 | [21 empty] | 35.02528 | 0.09246349
12224 | 2022/01/04 15:11:31 | 299162.1294 | 374.0008 | 1 | 15 | 4 | 0 | 0 | 0 | -0.71698 | 3.964016 | -2.84212 | 8.561587 | 0.07455577 | 32.4812 | 23.91774 | [21 empty] | 35.15119 | 0.03934741
12225 | 2022/01/04 15:11:32 | 299163.1293 | 375.0007 | 1 | 15 | 4 | 0 | 0 | 0 | -0.7174454 | 3.964099 | -2.844025 | 8.561587 | 0.0747578 | 32.4812 | 23.91854 | [21 empty] | 34.73112 | -0.1312733
12226 | 2022/01/04 15:11:33 | 299164.1308 | 376.0022 | 1 | 15 | 4 | 0 | 0 | 0 | -0.7170563 | 3.96403 | -2.842433 | 8.561587 | 0.07494533 | 32.4812 | 23.91929 | [21 empty] | 34.91964 | -0.1312733
12227 | 2022/01/04 15:11:34 | 299165.1301 | 377.0015 | 1 | 15 | 4 | 0 | 0 | 0 | -0.7176971 | 3.963855 | -2.844847 | 8.561587 | 0.07515633 | 32.4812 | 23.92012 | [21 empty] | 35.24882 | -0.01796842
12228 | 2022/01/04 15:11:35 | 299166.1287 | 378.0001 | 1 | 15 | 4 | 0 | 0 | 0 | -0.7176208 | 3.963925 | -2.844595 | 8.561587 | 0.07535471 | 32.4812 | 23.92091 |  | -8.324602e-05 | [19 empty] | 34.84694 | -0.01796842
12229 | 2022/01/04 15:11:36 | 299167.1292 | 379.0006 | 1 | 15 | 4 | 0 | 0 | 0 | -0.7171402 | 3.963666 | -2.842504 | 8.561587 | 0.07555559 | 32.4812 | 23.92171 | [21 empty] | 35.22454 | 0.1202834
12230 | 2022/01/04 15:11:37 | 299168.1287 | 380.0001 | 1 | 15 | 4 | 0 | 0 | 0 | -0.7177124 | 3.963867 | -2.844916 | 8.561587 | 0.07575223 | 32.4812 | 23.92249 | [21 empty] | 35.36587 | 0.1202834
12231 | 2022/01/04 15:11:38 | 299169.1306 | 381.002 | 1 | 15 | 4 | 0 | 0 | 0 | -0.7180405 | 3.963665 | -2.846072 | 8.561587 | 0.0759465 | 32.4812 | 23.92326 | [21 empty] | 34.96447 | -0.08127213
12232 | 2022/01/04 15:11:39 | 299170.1295 | 382.0009 | 1 | 15 | 4 | 0 | 0 | 0 | -0.7182541 | 3.963672 | -2.846924 | 8.561587 | 0.07614703 | 32.4812 | 23.92405 | [21 empty] | 35.0779 | -0.05833149
12233 | 2022/01/04 15:11:40 | 299171.1306 | 383.002 | 1 | 15 | 4 | 0 | 0 | 0 | -0.7178879 | 3.963718 | -2.845505 | 8.561587 | 0.07634984 | 32.4812 | 23.92486 | [21 empty] | 35.33705 | 0.1747608
12234 | 2022/01/04 15:11:41 | 299172.1309 | 384.0023 | 1 | 15 | 4 | 0 | 0 | 0 | -0.7178726 | 3.963516 | -2.8453 | 8.561587 | 0.07654157 | 32.4812 | 23.92562 | [21 empty] | 34.75079 | -0.07170677
12235 | 2022/01/04 15:11:42 | 299173.1295 | 385.0009 | 1 | 15 | 4 | 0 | 0 | 0 | -0.7178879 | 3.963317 | -2.845217 | 8.561587 | 0.07674944 | 32.4812 | 23.92644 | [21 empty] | 34.91948 | -0.05878329
12236 | 2022/01/04 15:11:43 | 299174.1308 | 386.0022 | 1 | 15 | 4 | 0 | 0 | 0 | -0.7180176 | 3.963242 | -2.845678 | 8.561587 | 0.0769477 | 32.4812 | 23.92723 | [21 empty] | 35.35842 | 0.1371682
12237 | 2022/01/04 15:11:44 | 299175.1297 | 387.0011 | 1 | 15 | 4 | 0 | 0 | 0 | -0.7176514 | 3.963101 | -2.844125 | 8.561587 | 0.07714877 | 32.4812 | 23.92802 | [21 empty] | 34.77118 | -0.1835108
12238 | 2022/01/04 15:11:45 | 299176.1288 | 388.0002 | 1 | 15 | 4 | 0 | 0 | 0 | -0.7177124 | 3.963054 | -2.844333 | 8.561587 | 0.07734685 | 32.4812 | 23.92881 | [21 empty] | 34.83033 | 0.01848459
12239 | 2022/01/04 15:11:46 | 299177.1294 | 389.0008 | 1 | 15 | 4 | 0 | 0 | 0 | -0.7178879 | 3.962955 | -2.844957 | 8.561587 | 0.07754974 | 32.4812 | 23.92961 | [21 empty] | 35.23662 | 0.1269639
12240 | 2022/01/04 15:11:47 | 299178.1304 | 390.0018 | 1 | 15 | 4 | 0 | 0 | 0 | -0.7178726 | 3.96283 | -2.844807 | 8.561587 | 0.07774189 | 32.4812 | 23.93037 |  | -4.796423e-05 | [19 empty] | 34.82386 | -0.1289856
12241 | 2022/01/04 15:11:48 | 299179.1299 | 391.0013 | 1 | 15 | 4 | 0 | 0 | 0 | -0.7176971 | 3.962844 | -2.844122 | 8.561587 | 0.077944 | 32.4812 | 23.93117 | [21 empty] | 34.78939 | -0.1289856
12242 | 2022/01/04 15:11:49 | 299180.1297 | 392.0011 | 1 | 15 | 4 | 0 | 0 | 0 | -0.7178345 | 3.962747 | -2.844597 | 8.561587 | 0.07814285 | 32.4812 | 23.93196 | [21 empty] | 35.30021 | 0.01865268
12243 | 2022/01/04 15:11:50 | 299181.1298 | 393.0012 | 1 | 15 | 4 | 0 | 0 | 0 | -0.7180939 | 3.962655 | -2.845558 | 8.561587 | 0.07834404 | 32.4812 | 23.93276 | [21 empty] | 34.87786 | 0.01865268
12244 | 2022/01/04 15:11:51 | 299182.1292 | 394.0006 | 1 | 15 | 4 | 0 | 0 | 0 | -0.7173691 | 3.962318 | -2.842444 | 8.561587 | 0.07854383 | 32.4812 | 23.93355 | [21 empty] | 35.20535 | 0.1438463
12245 | 2022/01/04 15:11:52 | 299183.1312 | 395.0026 | 1 | 15 | 4 | 0 | 0 | 0 | -0.7175064 | 3.962264 | -2.84295 | 8.561587 | 0.07874568 | 32.4812 | 23.93435 | [21 empty] | 35.29106 | 0.1438463
12246 | 2022/01/04 15:11:53 | 299184.1289 | 396.0003 | 1 | 15 | 4 | 0 | 0 | 0 | -0.7180252 | 3.962465 | -2.84515 | 8.561587 | 0.07894541 | 32.4812 | 23.93514 | [21 empty] | 34.87736 | -0.1024985
12247 | 2022/01/04 15:11:54 | 299185.1314 | 397.0028 | 1 | 15 | 4 | 0 | 0 | 0 | -0.7179642 | 3.962323 | -2.844806 | 8.561587 | 0.07914309 | 32.4812 | 23.93592 | [21 empty] | 35.17105 | -0.03753304
12248 | 2022/01/04 15:11:55 | 299186.1305 | 398.0019 | 1 | 15 | 4 | 0 | 0 | 0 | -0.7179794 | 3.962254 | -2.844817 | 8.561587 | 0.07933313 | 32.4812 | 23.93668 | [21 empty] | 35.37894 | 0.1942778
12249 | 2022/01/04 15:11:56 | 299187.1304 | 399.0018 | 1 | 15 | 4 | 0 | 0 | 0 | -0.7178268 | 3.962296 | -2.844242 | 8.561587 | 0.07954305 | 32.4812 | 23.93751 | [21 empty] | 34.77919 | -0.1187611
12250 | 2022/01/04 15:11:57 | 299188.1297 | 400.0011 | 1 | 15 | 4 | 0 | 0 | 0 | -0.7179031 | 3.962132 | -2.844427 | 8.561587 | 0.07973926 | 32.4812 | 23.93829 | [21 empty] | 35.08265 | 0.02617002
12251 | 2022/01/04 15:11:58 | 299189.1297 | 401.0011 | 1 | 15 | 4 | 0 | 0 | 0 | -0.7176514 | 3.962226 | -2.843497 | 8.561587 | 0.07994194 | 32.4812 | 23.93909 | [21 empty] | 35.39896 | 0.09884834
12252 | 2022/01/04 15:11:59 | 299190.1314 | 402.0028 | 1 | 15 | 4 | 0 | 0 | 0 | -0.7177658 | 3.962211 | -2.84394 | 8.561587 | 0.08013943 | 32.4812 | 23.93987 |  | -8.435342e-05 | [19 empty] | 34.7085 | -0.2157688
12253 | 2022/01/04 15:12:00 | 299191.1288 | 403.0002 | 1 | 15 | 4 | 0 | 0 | 0 | -0.7183075 | 3.962041 | -2.845964 | 8.561587 | 0.08034132 | 32.4812 | 23.94067 | [21 empty] | 35.0636 | 0.1109684
12254 | 2022/01/04 15:12:01 | 299192.1296 | 404.001 | 1 | 15 | 4 | 0 | 0 | 0 | -0.7174988 | 3.961978 | -2.842714 | 8.561587 | 0.08053815 | 32.4812 | 23.94145 | [21 empty] | 35.03526 | -0.008856058
12255 | 2022/01/04 15:12:02 | 299193.1289 | 405.0003 | 1 | 15 | 4 | 0 | 0 | 0 | -0.7178268 | 3.961738 | -2.843842 | 8.561587 | 0.08073813 | 32.4812 | 23.94225 | [21 empty] | 34.69629 | -0.1059306
12256 | 2022/01/04 15:12:03 | 299194.1287 | 406.0001 | 1 | 15 | 4 | 0 | 0 | 0 | -0.717598 | 3.961679 | -2.842893 | 8.561587 | 0.08093524 | 32.4812 | 23.94303 | [21 empty] | 35.03848 | -0.1059306
12257 | 2022/01/04 15:12:04 | 299195.13 | 407.0014 | 1 | 15 | 4 | 0 | 0 | 0 | -0.7181396 | 3.961376 | -2.844821 | 8.561587 | 0.08113753 | 32.4812 | 23.94383 | [21 empty] | 35.0784 | -0.09800315
12258 | 2022/01/04 15:12:05 | 299196.1305 | 408.0019 | 1 | 15 | 4 | 0 | 0 | 0 | -0.7172699 | 3.96152 | -2.841479 | 8.561587 | 0.08133649 | 32.4812 | 23.94461 | [21 empty] | 34.75691 | -0.09800315
12259 | 2022/01/04 15:12:06 | 299197.1301 | 409.0015 | 1 | 15 | 4 | 0 | 0 | 0 | -0.7181931 | 3.961352 | -2.845016 | 8.561587 | 0.08153748 | 32.4812 | 23.94541 |  |  |  |  | 0 | [16 empty] | 35.37673 | 0.104053
12260 | 2022/01/04 15:12:07 | 299198.1288 | 410.0002 | 1 | 15 | 4 | 0 | 0 | 0 | -0.717804 | 3.961399 | -2.843508 | 8.561587 | 0.08173282 | 32.4812 | 23.94619 | [21 empty] | 35.12016 | 0.104053
12261 | 2022/01/04 15:12:08 | 299199.1298 | 411.0012 | 1 | 15 | 4 | 0 | 0 | 0 | -0.7178116 | 3.961163 | -2.843369 | 8.561587 | 0.08193579 | 32.4812 | 23.94699 |  | -0.0001236374 | [19 empty] | 34.74114 | -0.1986217
12262 | 2022/01/04 15:12:09 | 299200.13 | 412.0014 | 1 | 15 | 4 | 0 | 0 | 0 | -0.7176208 | 3.961144 | -2.842599 | 8.561587 | 0.08213346 | 32.4812 | 23.94777 | [21 empty] | 35.37283 | 0.06023884
12263 | 2022/01/04 15:12:10 | 299201.1288 | 413.0002 | 1 | 15 | 4 | 0 | 0 | 0 | -0.7182922 | 3.961235 | -2.845324 | 8.561587 | 0.08233361 | 32.4812 | 23.94856 | [21 empty] | 35.21687 | 0.08842826
12264 | 2022/01/04 15:12:11 | 299202.1305 | 414.0019 | 1 | 15 | 4 | 0 | 0 | 0 | -0.7180252 | 3.96081 | -2.843961 | 8.561587 | 0.08253259 | 32.4812 | 23.94935 | [21 empty] | 34.85425 | -0.1357245
12265 | 2022/01/04 15:12:12 | 299203.1297 | 415.0011 | 1 | 15 | 4 | 0 | 0 | 0 | -0.7176743 | 3.960889 | -2.842628 | 8.561587 | 0.08272979 | 32.4812 | 23.95013 | [21 empty] | 35.31583 | 0.1666498
12266 | 2022/01/04 15:12:13 | 299204.1307 | 416.0021 | 1 | 15 | 4 | 0 | 0 | 0 | -0.7174835 | 3.961024 | -2.841969 | 8.561587 | 0.08292997 | 32.4812 | 23.95093 | [21 empty] | 35.22894 | -0.02715349
12267 | 2022/01/04 15:12:14 | 299205.1302 | 417.0016 | 1 | 15 | 4 | 0 | 0 | 0 | -0.7178879 | 3.960999 | -2.843553 | 8.561587 | 0.08313074 | 32.4812 | 23.95172 |  |  |  |  | 0.3897828 | [16 empty] | 34.84442 | -0.1201642
12268 | 2022/01/04 15:12:15 | 299206.1307 | 418.0021 | 1 | 15 | 4 | 0 | 0 | 0 | -0.7175217 | 3.960871 | -2.842011 | 8.561587 | 0.08333056 | 32.4812 | 23.95251 | [21 empty] | 35.26408 | 0.1311433
12269 | 2022/01/04 15:12:16 | 299207.1313 | 419.0027 | 1 | 15 | 4 | 0 | 0 | 0 | -0.7175827 | 3.960774 | -2.842183 | 8.561587 | 0.08352834 | 32.4812 | 23.9533 | [21 empty] | 34.79636 | -0.1461613
12270 | 2022/01/04 15:12:17 | 299208.1292 | 420.0006 | 1 | 15 | 4 | 0 | 0 | 0 | -0.7178497 | 3.960779 | -2.843244 | 8.561587 | 0.08371993 | 32.4812 | 23.95406 | [21 empty] | 34.77425 | -0.006910563
12271 | 2022/01/04 15:12:18 | 299209.1299 | 421.0013 | 1 | 15 | 4 | 0 | 0 | 0 | -0.7179031 | 3.96066 | -2.84337 | 8.561587 | 0.08391774 | 32.4812 | 23.95484 |  |  |  | 2.578676 | [17 empty] | 35.22282 | -0.006910563
12272 | 2022/01/04 15:12:19 | 299210.1297 | 422.0011 | 1 | 15 | 4 | 0 | 0 | 0 | -0.7182541 | 3.960546 | -2.844678 | 8.561587 | 0.08412806 | 32.4812 | 23.95567 |  | -9.455744e-05 | [19 empty] | 34.90349 | -0.1197422
12273 | 2022/01/04 15:12:20 | 299211.1291 | 423.0005 | 1 | 15 | 4 | 0 | 0 | 0 | -0.7174683 | 3.960485 | -2.841522 | 8.561587 | 0.08432651 | 32.4812 | 23.95646 | [21 empty] | 34.69884 | -0.1197422
12274 | 2022/01/04 15:12:21 | 299212.1295 | 424.0009 | 1 | 15 | 4 | 0 | 0 | 0 | -0.7177734 | 3.960102 | -2.842456 | 8.561587 | 0.08452293 | 32.4812 | 23.95724 | [21 empty] | 35.33976 | 0.063591
12275 | 2022/01/04 15:12:22 | 299213.13 | 425.0014 | 1 | 15 | 4 | 0 | 0 | 0 | -0.7176514 | 3.960094 | -2.841967 | 8.561587 | 0.08472526 | 32.4812 | 23.95804 | [21 empty] | 35.02288 | 0.063591
12276 | 2022/01/04 15:12:23 | 299214.1303 | 426.0017 | 1 | 15 | 4 | 0 | 0 | 0 | -0.7174606 | 3.959971 | -2.841123 | 8.561587 | 0.0849116 | 32.4812 | 23.95878 | [21 empty] | 34.69153 | -0.20257
12277 | 2022/01/04 15:12:24 | 299215.1289 | 427.0003 | 1 | 15 | 4 | 0 | 0 | 0 | -0.7175751 | 3.959931 | -2.841548 | 8.561587 | 0.08511451 | 32.4812 | 23.95958 | [21 empty] | 35.38556 | 0.1313913
12278 | 2022/01/04 15:12:25 | 299216.1291 | 428.0005 | 1 | 15 | 4 | 0 | 0 | 0 | -0.7173309 | 3.960037 | -2.840657 | 8.561587 | 0.08532555 | 32.4812 | 23.96041 | [21 empty] | 35.04054 | -0.02232671
12279 | 2022/01/04 15:12:26 | 299217.1298 | 429.0012 | 1 | 15 | 4 | 0 | 0 | 0 | -0.7179794 | 3.959704 | -2.842986 | 8.561587 | 0.08552424 | 32.4812 | 23.9612 |  | -0.0001667145 | [19 empty] | 35.0524 | -0.09160876
12280 | 2022/01/04 15:12:27 | 299218.1292 | 430.0006 | 1 | 15 | 4 | 0 | 0 | 0 | -0.7179489 | 3.959837 | -2.842961 | 8.561587 | 0.08572415 | 32.4812 | 23.96199 | [21 empty] | 35.38418 | 0.1989973
12281 | 2022/01/04 15:12:28 | 299219.1305 | 431.0019 | 1 | 15 | 4 | 0 | 0 | 0 | -0.717659 | 3.959377 | -2.841483 | 8.561587 | 0.08592404 | 32.4812 | 23.96279 | [21 empty] | 35.11673 | -0.08357882
12282 | 2022/01/04 15:12:29 | 299220.1291 | 432.0005 | 1 | 15 | 4 | 0 | 0 | 0 | -0.7179031 | 3.959593 | -2.842604 | 8.561587 | 0.08611853 | 32.4812 | 23.96355 | [21 empty] | 34.98703 | -0.04052997
12283 | 2022/01/04 15:12:30 | 299221.13 | 433.0014 | 1 | 15 | 4 | 0 | 0 | 0 | -0.7179413 | 3.959552 | -2.842726 | 8.561587 | 0.08632175 | 32.4812 | 23.96436 | [21 empty] | 35.35283 | 0.1143098
12284 | 2022/01/04 15:12:31 | 299222.1316 | 434.003 | 1 | 15 | 4 | 0 | 0 | 0 | -0.717659 | 3.959587 | -2.841633 | 8.561587 | 0.08651801 | 32.4812 | 23.96514 | [21 empty] | 34.69579 | -0.2053237
12285 | 2022/01/04 15:12:32 | 299223.13 | 435.0014 | 1 | 15 | 4 | 0 | 0 | 0 | -0.7177734 | 3.959499 | -2.842023 | 8.561587 | 0.08671685 | 32.4812 | 23.96592 | [21 empty] | 34.8456 | 0.04681706
12286 | 2022/01/04 15:12:33 | 299224.1309 | 436.0023 | 1 | 15 | 4 | 0 | 0 | 0 | -0.7179031 | 3.959406 | -2.84247 | 8.561587 | 0.08692121 | 32.4812 | 23.96673 | [21 empty] | 35.26629 | 0.04681706
12287 | 2022/01/04 15:12:34 | 299225.1297 | 437.0011 | 1 | 15 | 4 | 0 | 0 | 0 | -0.7173691 | 3.95942 | -2.840366 | 8.561587 | 0.08712016 | 32.4812 | 23.96752 | [21 empty] | 34.82777 | -0.1523077
12288 | 2022/01/04 15:12:35 | 299226.1296 | 438.001 | 1 | 15 | 4 | 0 | 0 | 0 | -0.7175369 | 3.959241 | -2.840902 | 8.561587 | 0.08729738 | 32.4812 | 23.96822 | [21 empty] | 34.7761 | -0.1523077
12289 | 2022/01/04 15:12:36 | 299227.1301 | 439.0015 | 1 | 15 | 4 | 0 | 0 | 0 | -0.7174454 | 3.959236 | -2.840536 | 8.561587 | 0.08751749 | 32.4812 | 23.96909 | [21 empty] | 35.35636 | 0.060606
12290 | 2022/01/04 15:12:37 | 299228.1295 | 440.0009 | 1 | 15 | 4 | 0 | 0 | 0 | -0.717308 | 3.959172 | -2.839946 | 8.561587 | 0.08771691 | 32.4812 | 23.96988 | [21 empty] | 34.92731 | 0.060606
12291 | 2022/01/04 15:12:38 | 299229.1304 | 441.0018 | 1 | 15 | 4 | 0 | 0 | 0 | -0.7184219 | 3.958999 | -2.844232 | 8.561587 | 0.0879112 | 32.4812 | 23.97065 |  | -4.851656e-05 | [19 empty] | 34.75133 | -0.1890719
12292 | 2022/01/04 15:12:39 | 299230.1298 | 442.0012 | 1 | 15 | 4 | 0 | 0 | 0 | -0.7181931 | 3.958925 | -2.843273 | 8.561587 | 0.08811703 | 32.4812 | 23.97147 | [21 empty] | 35.39641 | 0.0962615
12293 | 2022/01/04 15:12:40 | 299231.1301 | 443.0015 | 1 | 15 | 4 | 0 | 0 | 0 | -0.7179108 | 3.958848 | -2.8421 | 8.561587 | 0.0883145 | 32.4812 | 23.97225 | [21 empty] | 35.08243 | 0.007208586
12294 | 2022/01/04 15:12:41 | 299232.1308 | 444.0022 | 1 | 15 | 4 | 0 | 0 | 0 | -0.7174454 | 3.958803 | -2.840225 | 8.561587 | 0.08851337 | 32.4812 | 23.97304 | [21 empty] | 34.94698 | -0.1303339
12295 | 2022/01/04 15:12:42 | 299233.1286 | 445 | 1 | 15 | 4 | 0 | 0 | 0 | -0.7175827 | 3.958632 | -2.840646 | 8.561587 | 0.08870073 | 32.4812 | 23.97378 | [21 empty] | 35.32585 | 0.2064013
12296 | 2022/01/04 15:12:43 | 299234.1316 | 446.003 | 1 | 15 | 4 | 0 | 0 | 0 | -0.7177505 | 3.958467 | -2.841192 | 8.561587 | 0.08891318 | 32.4812 | 23.97462 | [21 empty] | 35.10012 | -0.07053971
12297 | 2022/01/04 15:12:44 | 299235.1292 | 447.0006 | 1 | 15 | 4 | 0 | 0 | 0 | -0.7176971 | 3.958407 | -2.840937 | 8.561587 | 0.08910386 | 32.4812 | 23.97537 | [21 empty] | 34.90605 | -0.06064653
12298 | 2022/01/04 15:12:45 | 299236.1302 | 448.0016 | 1 | 15 | 4 | 0 | 0 | 0 | -0.7177124 | 3.958334 | -2.840945 | 8.561587 | 0.08931169 | 32.4812 | 23.9762 | [21 empty] | 35.36419 | 0.143168
12299 | 2022/01/04 15:12:46 | 299237.1293 | 449.0007 | 1 | 15 | 4 | 0 | 0 | 0 | -0.7173691 | 3.958249 | -2.839526 | 8.561587 | 0.08949991 | 32.4812 | 23.97694 | [21 empty] | 34.67317 | -0.2159429
12300 | 2022/01/04 15:12:47 | 299238.1309 | 450.0023 | 1 | 15 | 4 | 0 | 0 | 0 | -0.7175751 | 3.958213 | -2.840315 | 8.561587 | 0.08971129 | 32.4812 | 23.97778 |  | -0.0001094181 | [19 empty] | 34.86309 | 0.05934954
12301 | 2022/01/04 15:12:48 | 299239.1296 | 451.001 | 1 | 15 | 4 | 0 | 0 | 0 | -0.7175369 | 3.957998 | -2.84001 | 8.561587 | 0.08990775 | 32.4812 | 23.97856 | [21 empty] | 35.35249 | 0.05934954
12302 | 2022/01/04 15:12:49 | 299240.1296 | 452.001 | 1 | 15 | 4 | 0 | 0 | 0 | -0.7172775 | 3.957881 | -2.838899 | 8.561587 | 0.09010857 | 32.4812 | 23.97935 | [21 empty] | 34.73077 | -0.1371706
12303 | 2022/01/04 15:12:50 | 299241.1293 | 453.0007 | 1 | 15 | 4 | 0 | 0 | 0 | -0.717392 | 3.957842 | -2.839324 | 8.561587 | 0.09030805 | 32.4812 | 23.98014 | [21 empty] | 34.78905 | -0.1371706
12304 | 2022/01/04 15:12:51 | 299242.1304 | 454.0018 | 1 | 15 | 4 | 0 | 0 | 0 | -0.7182083 | 3.958144 | -2.842772 | 8.561587 | 0.09050588 | 32.4812 | 23.98092 | [21 empty] | 35.28205 | 0.003129244
12305 | 2022/01/04 15:12:52 | 299243.1306 | 455.002 | 1 | 15 | 4 | 0 | 0 | 0 | -0.7179794 | 3.957987 | -2.841753 | 8.561587 | 0.09070766 | 32.4812 | 23.98172 | [21 empty] | 34.8016 | 0.003129244
12306 | 2022/01/04 15:12:53 | 299244.129 | 456.0004 | 1 | 15 | 4 | 0 | 0 | 0 | -0.7170944 | 3.957916 | -2.838199 | 8.561587 | 0.09090313 | 32.4812 | 23.9825 | [21 empty] | 34.75691 | -0.1641059
12307 | 2022/01/04 15:12:54 | 299245.1286 | 457 | 1 | 15 | 4 | 0 | 0 | 0 | -0.7184677 | 3.957853 | -2.84359 | 8.561587 | 0.09110498 | 32.4812 | 23.9833 | [21 empty] | 35.36419 | 0.1122963
12308 | 2022/01/04 15:12:55 | 299246.1286 | 458 | 1 | 15 | 4 | 0 | 0 | 0 | -0.7175369 | 3.957684 | -2.839784 | 8.561587 | 0.09129503 | 32.4812 | 23.98405 | [21 empty] | 35.00708 | -0.0341177
12309 | 2022/01/04 15:12:56 | 299247.129 | 459.0004 | 1 | 15 | 4 | 0 | 0 | 0 | -0.7176132 | 3.957611 | -2.840034 | 8.561587 | 0.09150494 | 32.4812 | 23.98488 | [21 empty] | 34.95189 | -0.09234786
12310 | 2022/01/04 15:12:57 | 299248.1288 | 460.0002 | 1 | 15 | 4 | 0 | 0 | 0 | -0.7174225 | 3.957631 | -2.839294 | 8.561587 | 0.09169931 | 32.4812 | 23.98565 | [21 empty] | 35.2919 | 0.1813555
12311 | 2022/01/04 15:12:58 | 299249.1305 | 461.0019 | 1 | 15 | 4 | 0 | 0 | 0 | -0.7171173 | 3.957627 | -2.838083 | 8.561587 | 0.0918944 | 32.4812 | 23.98642 | [21 empty] | 35.16532 | -0.03955841
12312 | 2022/01/04 15:12:59 | 299250.1296 | 462.001 | 1 | 15 | 4 | 0 | 0 | 0 | -0.7179489 | 3.957409 | -2.841217 | 8.561587 | 0.09210091 | 32.4812 | 23.98724 | [21 empty] | 34.68051 | -0.1515019
12313 | 2022/01/04 15:13:00 | 299251.1288 | 463.0002 | 1 | 15 | 4 | 0 | 0 | 0 | -0.7172394 | 3.957283 | -2.838319 | 8.561587 | 0.09230188 | 32.4812 | 23.98803 |  | -5.997604e-05 | [19 empty] | 35.17241 | 0.1537168
12314 | 2022/01/04 15:13:01 | 299252.1288 | 464.0002 | 1 | 15 | 4 | 0 | 0 | 0 | -0.7175751 | 3.957294 | -2.839656 | 8.561587 | 0.09249287 | 32.4812 | 23.98879 | [21 empty] | 35.3328 | 0.1537168
12315 | 2022/01/04 15:13:02 | 299253.1296 | 465.001 | 1 | 15 | 4 | 0 | 0 | 0 | -0.7176971 | 3.957191 | -2.840065 | 8.561587 | 0.09270173 | 32.4812 | 23.98961 | [21 empty] | 34.67233 | -0.0943768
12316 | 2022/01/04 15:13:03 | 299254.1288 | 466.0002 | 1 | 15 | 4 | 0 | 0 | 0 | -0.7177658 | 3.95696 | -2.840171 | 8.561587 | 0.09289762 | 32.4812 | 23.99039 | [21 empty] | 34.97227 | -0.0943768
12317 | 2022/01/04 15:13:04 | 299255.1303 | 467.0017 | 1 | 15 | 4 | 0 | 0 | 0 | -0.7176743 | 3.956954 | -2.839804 | 8.561587 | 0.09309711 | 32.4812 | 23.99118 | [21 empty] | 35.19193 | -0.04687786
12318 | 2022/01/04 15:13:05 | 299256.1304 | 468.0018 | 1 | 15 | 4 | 0 | 0 | 0 | -0.7172012 | 3.956822 | -2.837837 | 8.561587 | 0.09328777 | 32.4812 | 23.99193 | [21 empty] | 34.78952 | -0.04687786
12319 | 2022/01/04 15:13:06 | 299257.1304 | 469.0018 | 1 | 15 | 4 | 0 | 0 | 0 | -0.7174683 | 3.956678 | -2.838791 | 8.561587 | 0.09349839 | 32.4812 | 23.99277 | [21 empty] | 34.76422 | -0.133661
12320 | 2022/01/04 15:13:07 | 299258.1309 | 470.0023 | 1 | 15 | 4 | 0 | 0 | 0 | -0.7175598 | 3.956799 | -2.83924 | 8.561587 | 0.093695 | 32.4812 | 23.99354 | [21 empty] | 35.2919 | 0.1275182
12321 | 2022/01/04 15:13:08 | 299259.1305 | 471.0019 | 1 | 15 | 4 | 0 | 0 | 0 | -0.7174835 | 3.956614 | -2.838805 | 8.561587 | 0.09389783 | 32.4812 | 23.99435 | [21 empty] | 34.89519 | -0.08659005
12322 | 2022/01/04 15:13:09 | 299260.1297 | 472.0011 | 1 | 15 | 4 | 0 | 0 | 0 | -0.717926 | 3.956745 | -2.84065 | 8.561587 | 0.09408749 | 32.4812 | 23.9951 | [21 empty] | 35.11945 | -0.05260706
12323 | 2022/01/04 15:13:10 | 299261.1288 | 473.0002 | 1 | 15 | 4 | 0 | 0 | 0 | -0.7174988 | 3.956792 | -2.838994 | 8.561587 | 0.09429565 | 32.4812 | 23.99592 | [21 empty] | 35.35501 | 0.1963031
12324 | 2022/01/04 15:13:11 | 299262.129 | 474.0004 | 1 | 15 | 4 | 0 | 0 | 0 | -0.7181168 | 3.956527 | -2.841249 | 8.561587 | 0.09448745 | 32.4812 | 23.99668 |  | -9.007818e-05 | [19 empty] | 35.08112 | -0.08559346
12325 | 2022/01/04 15:13:12 | 299263.1287 | 475.0001 | 1 | 15 | 4 | 0 | 0 | 0 | -0.7180939 | 3.956505 | -2.841142 | 8.561587 | 0.09469167 | 32.4812 | 23.99749 | [21 empty] | 34.88516 | -0.06123543
12326 | 2022/01/04 15:13:13 | 299264.129 | 476.0004 | 1 | 15 | 4 | 0 | 0 | 0 | -0.7171555 | 3.956462 | -2.837398 | 8.561587 | 0.09488921 | 32.4812 | 23.99827 | [21 empty] | 35.27543 | 0.1219594
12327 | 2022/01/04 15:13:14 | 299265.13 | 477.0014 | 1 | 15 | 4 | 0 | 0 | 0 | -0.7175598 | 3.956431 | -2.838976 | 8.561587 | 0.09508272 | 32.4812 | 23.99903 | [21 empty] | 34.80382 | -0.1473796
12328 | 2022/01/04 15:13:15 | 299266.1288 | 478.0002 | 1 | 15 | 4 | 0 | 0 | 0 | -0.7176895 | 3.956321 | -2.83941 | 8.561587 | 0.09529259 | 32.4812 | 23.99986 | [21 empty] | 34.69969 | -0.03254056
12329 | 2022/01/04 15:13:16 | 299267.1301 | 479.0015 | 1 | 15 | 4 | 0 | 0 | 0 | -0.7178497 | 3.956189 | -2.839949 | 8.561587 | 0.09548549 | 32.4812 | 24.00063 | [21 empty] | 35.12405 | -0.03254056
12330 | 2022/01/04 15:13:17 | 299268.1294 | 480.0008 | 1 | 15 | 4 | 0 | 0 | 0 | -0.7180176 | 3.956071 | -2.840529 | 8.561587 | 0.09569106 | 32.4812 | 24.00144 | [21 empty] | 35.02577 | -0.1048005
12331 | 2022/01/04 15:13:18 | 299269.129 | 481.0004 | 1 | 15 | 4 | 0 | 0 | 0 | -0.7171021 | 3.955834 | -2.836737 | 8.561587 | 0.09589054 | 32.4812 | 24.00223 | [21 empty] | 34.71634 | -0.1048005
12332 | 2022/01/04 15:13:19 | 299270.1289 | 482.0003 | 1 | 15 | 4 | 0 | 0 | 0 | -0.7176361 | 3.955769 | -2.838803 | 8.561587 | 0.09608928 | 32.4812 | 24.00302 | [21 empty] | 35.30854 | 0.1196194
12333 | 2022/01/04 15:13:20 | 299271.1298 | 483.0012 | 1 | 15 | 4 | 0 | 0 | 0 | -0.7177505 | 3.955818 | -2.83929 | 8.561587 | 0.09628823 | 32.4812 | 24.0038 | [21 empty] | 35.23234 | 0.1196194
12334 | 2022/01/04 15:13:21 | 299272.1294 | 484.0008 | 1 | 15 | 4 | 0 | 0 | 0 | -0.7175217 | 3.955645 | -2.838261 | 8.561587 | 0.09648667 | 32.4812 | 24.00459 | [21 empty] | 34.88939 | -0.1309824
12335 | 2022/01/04 15:13:22 | 299273.129 | 485.0004 | 1 | 15 | 4 | 0 | 0 | 0 | -0.7176895 | 3.955533 | -2.838845 | 8.561587 | 0.09668522 | 32.4812 | 24.00537 |  | -8.753313e-05 |  | 2.541036 | [17 empty] | 35.1122 | -0.03121138
12336 | 2022/01/04 15:13:23 | 299274.13 | 486.0014 | 1 | 15 | 4 | 0 | 0 | 0 | -0.7176514 | 3.955464 | -2.838644 | 8.561587 | 0.09688555 | 32.4812 | 24.00617 | [21 empty] | 35.33364 | 0.1700401
12337 | 2022/01/04 15:13:24 | 299275.1291 | 487.0005 | 1 | 15 | 4 | 0 | 0 | 0 | -0.7177734 | 3.955608 | -2.83923 | 8.561587 | 0.09707607 | 32.4812 | 24.00692 | [21 empty] | 34.69322 | -0.097543
12338 | 2022/01/04 15:13:25 | 299276.1307 | 488.0021 | 1 | 15 | 4 | 0 | 0 | 0 | -0.7175827 | 3.9553 | -2.838255 | 8.561587 | 0.09727637 | 32.4812 | 24.00771 | [21 empty] | 34.97739 | -0.01378655
12339 | 2022/01/04 15:13:26 | 299277.1289 | 489.0003 | 1 | 15 | 4 | 0 | 0 | 0 | -0.7180634 | 3.955126 | -2.840031 | 8.561587 | 0.09748262 | 32.4812 | 24.00853 | [21 empty] | 35.36809 | 0.1220942
12340 | 2022/01/04 15:13:27 | 299278.1313 | 490.0027 | 1 | 15 | 4 | 0 | 0 | 0 | -0.7176132 | 3.955222 | -2.83832 | 8.561587 | 0.09768472 | 32.4812 | 24.00933 | [21 empty] | 34.77919 | -0.1840329
12341 | 2022/01/04 15:13:28 | 299279.13 | 491.0014 | 1 | 15 | 4 | 0 | 0 | 0 | -0.7176208 | 3.955253 | -2.838372 | 8.561587 | 0.09788229 | 32.4812 | 24.01011 | [21 empty] | 34.88482 | 0.03301144
12342 | 2022/01/04 15:13:29 | 299280.1317 | 492.0031 | 1 | 15 | 4 | 0 | 0 | 0 | -0.7174835 | 3.955038 | -2.837675 | 8.561587 | 0.09808003 | 32.4812 | 24.01089 | [21 empty] | 35.24983 | 0.1140642
12343 | 2022/01/04 15:13:30 | 299281.1293 | 493.0007 | 1 | 15 | 4 | 0 | 0 | 0 | -0.7174606 | 3.955204 | -2.837703 | 8.561587 | 0.09827515 | 32.4812 | 24.01166 | [21 empty] | 34.7943 | -0.1423514
12344 | 2022/01/04 15:13:31 | 299282.1297 | 494.0011 | 1 | 15 | 4 | 0 | 0 | 0 | -0.7174072 | 3.95499 | -2.837338 | 8.561587 | 0.09846756 | 32.4812 | 24.01242 | [21 empty] | 34.77596 | -0.1423514
12345 | 2022/01/04 15:13:32 | 299283.1292 | 495.0006 | 1 | 15 | 4 | 0 | 0 | 0 | -0.7175369 | 3.954973 | -2.837839 | 8.561587 | 0.09867243 | 32.4812 | 24.01324 | [21 empty] | 35.3338 | 0.02024889
12346 | 2022/01/04 15:13:33 | 299284.1298 | 496.0012 | 1 | 15 | 4 | 0 | 0 | 0 | -0.7175598 | 3.954816 | -2.837817 | 8.561587 | 0.09887458 | 32.4812 | 24.01403 | [21 empty] | 34.84032 | 0.02024889
12347 | 2022/01/04 15:13:34 | 299285.1291 | 497.0005 | 1 | 15 | 4 | 0 | 0 | 0 | -0.7177658 | 3.954641 | -2.838506 | 8.561587 | 0.09908003 | 32.4812 | 24.01485 |  | -7.527012e-05 | [19 empty] | 35.17618 | 0.1223147
12348 | 2022/01/04 15:13:35 | 299286.1291 | 498.0005 | 1 | 15 | 4 | 0 | 0 | 0 | -0.7172928 | 3.954547 | -2.836568 | 8.561587 | 0.0992778 | 32.4812 | 24.01563 | [21 empty] | 35.34634 | 0.1223147
12349 | 2022/01/04 15:13:36 | 299287.1301 | 499.0015 | 1 | 15 | 4 | 0 | 0 | 0 | -0.7176361 | 3.954587 | -2.837954 | 8.561587 | 0.09947636 | 32.4812 | 24.01641 | [21 empty] | 34.90316 | -0.08531928
12350 | 2022/01/04 15:13:37 | 299288.1302 | 500.0016 | 1 | 15 | 4 | 0 | 0 | 0 | -0.7178879 | 3.954534 | -2.838912 | 8.561587 | 0.09967516 | 32.4812 | 24.0172 | [21 empty] | 35.21671 | -0.03210545
12351 | 2022/01/04 15:13:38 | 299289.1293 | 501.0007 | 1 | 15 | 4 | 0 | 0 | 0 | -0.7172546 | 3.954214 | -2.836178 | 8.561587 | 0.09987497 | 32.4812 | 24.01799 | [21 empty] | 35.33196 | 0.1661074
12352 | 2022/01/04 15:13:39 | 299290.1287 | 502.0001 | 1 | 15 | 4 | 0 | 0 | 0 | -0.7181778 | 3.954365 | -2.839937 | 8.561587 | 0.1000757 | 32.4812 | 24.01878 | [21 empty] | 34.80264 | -0.148592
12353 | 2022/01/04 15:13:40 | 299291.1307 | 503.0021 | 1 | 15 | 4 | 0 | 0 | 0 | -0.7170029 | 3.954213 | -2.835182 | 8.561587 | 0.1002713 | 32.4812 | 24.01956 | [21 empty] | 35.24454 | 0.1212728
12354 | 2022/01/04 15:13:41 | 299292.1326 | 504.004 | 1 | 15 | 4 | 0 | 0 | 0 | -0.7178345 | 3.954169 | -2.838439 | 8.561587 | 0.1004766 | 32.4812 | 24.02037 | [21 empty] | 35.32467 | 0.02503872
12355 | 2022/01/04 15:13:42 | 299293.1304 | 505.0018 | 1 | 15 | 4 | 0 | 0 | 0 | -0.7176361 | 3.954162 | -2.837649 | 8.561587 | 0.1006723 | 32.4812 | 24.02114 | [21 empty] | 34.79208 | -0.166434
12356 | 2022/01/04 15:13:43 | 299294.1307 | 506.0021 | 1 | 15 | 4 | 0 | 0 | 0 | -0.7177658 | 3.953668 | -2.837808 | 8.561587 | 0.1008683 | 32.4812 | 24.02192 | [21 empty] | 35.2476 | 0.1423526
12357 | 2022/01/04 15:13:44 | 299295.1286 | 507 | 1 | 15 | 4 | 0 | 0 | 0 | -0.7180023 | 3.953715 | -2.838776 | 8.561587 | 0.1010725 | 32.4812 | 24.02273 | [21 empty] | 34.81603 | -0.1348674
12358 | 2022/01/04 15:13:45 | 299296.1286 | 508 | 1 | 15 | 4 | 0 | 0 | 0 | -0.7173843 | 3.953808 | -2.8364 | 8.561587 | 0.1012717 | 32.4812 | 24.02351 | [21 empty] | 34.85848 | 0.0132668
12359 | 2022/01/04 15:13:46 | 299297.1293 | 509.0007 | 1 | 15 | 4 | 0 | 0 | 0 | -0.7180634 | 3.953764 | -2.839053 | 8.561587 | 0.101466 | 32.4812 | 24.02428 | [21 empty] | 35.29035 | 0.0132668
12360 | 2022/01/04 15:13:47 | 299298.1299 | 510.0013 | 1 | 15 | 4 | 0 | 0 | 0 | -0.7176132 | 3.953608 | -2.837161 | 8.561587 | 0.1016544 | 32.4812 | 24.02503 |  | -3.975454e-05 | [19 empty] | 34.87786 | -0.1284349
12361 | 2022/01/04 15:13:48 | 299299.1302 | 511.0016 | 1 | 15 | 4 | 0 | 0 | 0 | -0.7182465 | 3.953806 | -2.839807 | 8.561587 | 0.1018578 | 32.4812 | 24.02583 | [21 empty] | 34.77169 | -0.1284349
12362 | 2022/01/04 15:13:49 | 299300.1295 | 512.0009 | 1 | 15 | 4 | 0 | 0 | 0 | -0.7176361 | 3.953651 | -2.837283 | 8.561587 | 0.1020624 | 32.4812 | 24.02664 | [21 empty] | 35.3494 | 0.04199028
12363 | 2022/01/04 15:13:50 | 299301.1292 | 513.0006 | 1 | 15 | 4 | 0 | 0 | 0 | -0.7175751 | 3.953588 | -2.836996 | 8.561587 | 0.1022697 | 32.4812 | 24.02746 | [21 empty] | 34.9271 | 0.04199028
12364 | 2022/01/04 15:13:51 | 299302.1302 | 514.0016 | 1 | 15 | 4 | 0 | 0 | 0 | -0.7180252 | 3.953459 | -2.838683 | 8.561587 | 0.1024564 | 32.4812 | 24.0282 | [21 empty] | 34.74078 | -0.190196
12365 | 2022/01/04 15:13:52 | 299303.1292 | 515.0006 | 1 | 15 | 4 | 0 | 0 | 0 | -0.7177505 | 3.953582 | -2.837685 | 8.561587 | 0.1026618 | 32.4812 | 24.02901 | [21 empty] | 35.39029 | 0.124439
12366 | 2022/01/04 15:13:53 | 299304.1296 | 516.001 | 1 | 15 | 4 | 0 | 0 | 0 | -0.7180176 | 3.953294 | -2.838535 | 8.561587 | 0.1028535 | 32.4812 | 24.02977 | [21 empty] | 34.9945 | -0.04514933
12367 | 2022/01/04 15:13:54 | 299305.1311 | 517.0025 | 1 | 15 | 4 | 0 | 0 | 0 | -0.7177887 | 3.953307 | -2.837639 | 8.561587 | 0.1030671 | 32.4812 | 24.03061 | [21 empty] | 34.9935 | -0.09902954
12368 | 2022/01/04 15:13:55 | 299306.1286 | 518 | 1 | 15 | 4 | 0 | 0 | 0 | -0.717659 | 3.953032 | -2.836929 | 8.561587 | 0.1032621 | 32.4812 | 24.03138 | [21 empty] | 35.33196 | 0.2044857
12369 | 2022/01/04 15:13:56 | 299307.1294 | 519.0008 | 1 | 15 | 4 | 0 | 0 | 0 | -0.7174454 | 3.95286 | -2.835961 | 8.561587 | 0.1034654 | 32.4812 | 24.03218 | [21 empty] | 35.02712 | -0.09526253
12370 | 2022/01/04 15:13:57 | 299308.1302 | 520.0016 | 1 | 15 | 4 | 0 | 0 | 0 | -0.7179031 | 3.952852 | -2.837765 | 8.561587 | 0.1036598 | 32.4812 | 24.03295 | [21 empty] | 34.92182 | -0.03290772
12371 | 2022/01/04 15:13:58 | 299309.1301 | 521.0015 | 1 | 15 | 4 | 0 | 0 | 0 | -0.7177353 | 3.95279 | -2.837057 | 8.561587 | 0.1038597 | 32.4812 | 24.03374 | [21 empty] | 35.29802 | 0.117563
12372 | 2022/01/04 15:13:59 | 299310.1312 | 522.0026 | 1 | 15 | 4 | 0 | 0 | 0 | -0.7173157 | 3.952719 | -2.835347 | 8.561587 | 0.1040651 | 32.4812 | 24.03456 |  | -5.677526e-05 | [19 empty] | 34.72381 | -0.179441
12373 | 2022/01/04 15:14:00 | 299311.1295 | 523.0009 | 1 | 15 | 4 | 0 | 0 | 0 | -0.7178726 | 3.952667 | -2.837511 | 8.561587 | 0.1042626 | 32.4812 | 24.03534 | [21 empty] | 34.88448 | 0.05020976
12374 | 2022/01/04 15:14:01 | 299312.1303 | 524.0017 | 1 | 15 | 4 | 0 | 0 | 0 | -0.717659 | 3.952607 | -2.836624 | 8.561587 | 0.1044624 | 32.4812 | 24.03613 | [21 empty] | 35.26729 | 0.05020976
12375 | 2022/01/04 15:14:02 | 299313.1293 | 525.0007 | 1 | 15 | 4 | 0 | 0 | 0 | -0.7179642 | 3.952494 | -2.837749 | 8.561587 | 0.1046599 | 32.4812 | 24.03691 | [21 empty] | 34.76816 | -0.1527345
12376 | 2022/01/04 15:14:03 | 299314.1287 | 526.0001 | 1 | 15 | 4 | 0 | 0 | 0 | -0.7180634 | 3.952435 | -2.838099 | 8.561587 | 0.1048568 | 32.4812 | 24.03769 | [21 empty] | 34.75948 | -0.1527345
12377 | 2022/01/04 15:14:04 | 299315.1291 | 527.0005 | 1 | 15 | 4 | 0 | 0 | 0 | -0.7180939 | 3.952203 | -2.838053 | 8.561587 | 0.1050607 | 32.4812 | 24.03849 | [21 empty] | 35.30037 | 0.04093528
12378 | 2022/01/04 15:14:05 | 299316.1289 | 528.0003 | 1 | 15 | 4 | 0 | 0 | 0 | -0.7182922 | 3.952296 | -2.838903 | 8.561587 | 0.1052564 | 32.4812 | 24.03926 | [21 empty] | 34.88751 | 0.04093528
12379 | 2022/01/04 15:14:06 | 299317.1293 | 529.0007 | 1 | 15 | 4 | 0 | 0 | 0 | -0.7175064 | 3.952293 | -2.835796 | 8.561587 | 0.1054573 | 32.4812 | 24.04006 | [21 empty] | 34.70425 | -0.186286
12380 | 2022/01/04 15:14:07 | 299318.1293 | 530.0007 | 1 | 15 | 4 | 0 | 0 | 0 | -0.7179642 | 3.952143 | -2.837497 | 8.561587 | 0.105658 | 32.4812 | 24.04085 | [21 empty] | 35.35945 | 0.1158488
12381 | 2022/01/04 15:14:08 | 299319.1297 | 531.0011 | 1 | 15 | 4 | 0 | 0 | 0 | -0.7180939 | 3.952307 | -2.838128 | 8.561587 | 0.1058584 | 32.4812 | 24.04164 | [21 empty] | 34.96497 | -0.03437519
12382 | 2022/01/04 15:14:09 | 299320.1305 | 532.0019 | 1 | 15 | 4 | 0 | 0 | 0 | -0.717865 | 3.952185 | -2.837135 | 8.561587 | 0.1060524 | 32.4812 | 24.04241 | [21 empty] | 35.00367 | -0.09989381
12383 | 2022/01/04 15:14:10 | 299321.1286 | 533 | 1 | 15 | 4 | 0 | 0 | 0 | -0.7180023 | 3.952061 | -2.837589 | 8.561587 | 0.1062536 | 32.4812 | 24.04321 | [21 empty] | 35.25883 | 0.1917267
12384 | 2022/01/04 15:14:11 | 299322.1288 | 534.0002 | 1 | 15 | 4 | 0 | 0 | 0 | -0.7178879 | 3.951981 | -2.837079 | 8.561587 | 0.1064513 | 32.4812 | 24.04399 |  | -7.518548e-05 | [19 empty] | 35.08193 | -0.05528212
12385 | 2022/01/04 15:14:12 | 299323.1286 | 535 | 1 | 15 | 4 | 0 | 0 | 0 | -0.7170792 | 3.951872 | -2.833805 | 8.561587 | 0.1066485 | 32.4812 | 24.04477 | [21 empty] | 34.87651 | -0.06419301
12386 | 2022/01/04 15:14:13 | 299324.1289 | 536.0003 | 1 | 15 | 4 | 0 | 0 | 0 | -0.717659 | 3.951828 | -2.836065 | 8.561587 | 0.1068527 | 32.4812 | 24.04557 | [21 empty] | 35.3913 | 0.1608717
12387 | 2022/01/04 15:14:14 | 299325.1298 | 537.0012 | 1 | 15 | 4 | 0 | 0 | 0 | -0.7176208 | 3.951828 | -2.835914 | 8.561587 | 0.1070484 | 32.4812 | 24.04635 | [21 empty] | 34.67367 | -0.2242613
12388 | 2022/01/04 15:14:15 | 299326.1294 | 538.0008 | 1 | 15 | 4 | 0 | 0 | 0 | -0.7175446 | 3.951557 | -2.835418 | 8.561587 | 0.107246 | 32.4812 | 24.04713 |  |  |  |  | 0 | [16 empty] | 34.84304 | 0.05293012
12389 | 2022/01/04 15:14:16 | 299327.1289 | 539.0003 | 1 | 15 | 4 | 0 | 0 | 0 | -0.7174606 | 3.951231 | -2.834853 | 8.561587 | 0.1074421 | 32.4812 | 24.0479 | [21 empty] | 35.3338 | 0.05293012
12390 | 2022/01/04 15:14:17 | 299328.1313 | 540.0027 | 1 | 15 | 4 | 0 | 0 | 0 | -0.7170258 | 3.95136 | -2.833227 | 8.561587 | 0.1076497 | 32.4812 | 24.04872 | [21 empty] | 34.71954 | -0.1341569
12391 | 2022/01/04 15:14:18 | 299329.1305 | 541.0019 | 1 | 15 | 4 | 0 | 0 | 0 | -0.7173691 | 3.951446 | -2.834645 | 8.561587 | 0.1078508 | 32.4812 | 24.04952 |  | -0.0001590348 | [19 empty] | 34.82386 | -0.1341569
12392 | 2022/01/04 15:14:19 | 299330.1296 | 542.001 | 1 | 15 | 4 | 0 | 0 | 0 | -0.7171707 | 3.951248 | -2.833719 | 8.561587 | 0.1080513 | 32.4812 | 24.05031 | [21 empty] | 35.14067 | -0.03299594
12393 | 2022/01/04 15:14:20 | 299331.1307 | 543.0021 | 1 | 15 | 4 | 0 | 0 | 0 | -0.7176208 | 3.95118 | -2.835449 | 8.561587 | 0.108248 | 32.4812 | 24.05109 | [21 empty] | 34.71819 | -0.03299594
12394 | 2022/01/04 15:14:21 | 299332.1296 | 544.001 | 1 | 15 | 4 | 0 | 0 | 0 | -0.7180634 | 3.951055 | -2.837108 | 8.561587 | 0.1084443 | 32.4812 | 24.05186 | [21 empty] | 34.80688 | -0.1043105
12395 | 2022/01/04 15:14:22 | 299333.1298 | 545.0012 | 1 | 15 | 4 | 0 | 0 | 0 | -0.7176895 | 3.950935 | -2.835545 | 8.561587 | 0.1086498 | 32.4812 | 24.05268 | [21 empty] | 35.1215 | 0.1516211
12396 | 2022/01/04 15:14:23 | 299334.129 | 546.0004 | 1 | 15 | 4 | 0 | 0 | 0 | -0.7183456 | 3.950986 | -2.838173 | 8.561587 | 0.1088439 | 32.4812 | 24.05344 | [21 empty] | 34.74874 | -0.1697898
12397 | 2022/01/04 15:14:24 | 299335.1288 | 547.0002 | 1 | 15 | 4 | 0 | 0 | 0 | -0.7171326 | 3.950844 | -2.833279 | 8.561587 | 0.1090451 | 32.4812 | 24.05424 | [21 empty] | 35.30071 | 0.05207062
12398 | 2022/01/04 15:14:25 | 299336.1311 | 548.0025 | 1 | 15 | 4 | 0 | 0 | 0 | -0.7180786 | 3.950773 | -2.836966 | 8.561587 | 0.1092463 | 32.4812 | 24.05503 |  |  |  |  | 0.3859656 | [16 empty] | 35.12419 | 0.06525874
12399 | 2022/01/04 15:14:26 | 299337.1289 | 549.0003 | 1 | 15 | 4 | 0 | 0 | 0 | -0.7176971 | 3.950704 | -2.835409 | 8.561587 | 0.1094446 | 32.4812 | 24.05581 | [21 empty] | 34.6703 | -0.14184
12400 | 2022/01/04 15:14:27 | 299338.1301 | 550.0015 | 1 | 15 | 4 | 0 | 0 | 0 | -0.7183304 | 3.95075 | -2.837944 | 8.561587 | 0.1096456 | 32.4812 | 24.05661 |  |  |  | 2.566679 | [17 empty] | 35.34076 | 0.2095187
12401 | 2022/01/04 15:14:28 | 299339.1298 | 551.0012 | 1 | 15 | 4 | 0 | 0 | 0 | -0.7173691 | 3.950762 | -2.834155 | 8.561587 | 0.1098367 | 32.4812 | 24.05736 | [21 empty] | 35.08906 | -0.07865787
12402 | 2022/01/04 15:14:29 | 299340.1305 | 552.0019 | 1 | 15 | 4 | 0 | 0 | 0 | -0.717804 | 3.950547 | -2.835718 | 8.561587 | 0.1100397 | 32.4812 | 24.05817 | [21 empty] | 34.99315 | -0.0299716
12403 | 2022/01/04 15:14:30 | 299341.129 | 553.0004 | 1 | 15 | 4 | 0 | 0 | 0 | -0.7181778 | 3.950584 | -2.837222 | 8.561587 | 0.110241 | 32.4812 | 24.05896 |  | -5.330196e-05 | [19 empty] | 35.33939 | 0.1082003
12404 | 2022/01/04 15:14:31 | 299342.1288 | 554.0002 | 1 | 15 | 4 | 0 | 0 | 0 | -0.7176514 | 3.950405 | -2.835014 | 8.561587 | 0.1104421 | 32.4812 | 24.05976 | [21 empty] | 34.96531 | 0.1082003
12405 | 2022/01/04 15:14:32 | 299343.1303 | 555.0017 | 1 | 15 | 4 | 0 | 0 | 0 | -0.7185211 | 3.950401 | -2.838446 | 8.561587 | 0.1106353 | 32.4812 | 24.06052 | [21 empty] | 35.16208 | 0.1410043
12406 | 2022/01/04 15:14:33 | 299344.1289 | 556.0003 | 1 | 15 | 4 | 0 | 0 | 0 | -0.7175598 | 3.950407 | -2.834653 | 8.561587 | 0.1108406 | 32.4812 | 24.06133 | [21 empty] | 35.36687 | 0.1410043
12407 | 2022/01/04 15:14:34 | 299345.1297 | 557.0011 | 1 | 15 | 4 | 0 | 0 | 0 | -0.7173691 | 3.949969 | -2.833586 | 8.561587 | 0.1110376 | 32.4812 | 24.06211 | [21 empty] | 34.77169 | -0.03089666
12408 | 2022/01/04 15:14:35 | 299346.1299 | 558.0013 | 1 | 15 | 4 | 0 | 0 | 0 | -0.7175598 | 3.950064 | -2.834407 | 8.561587 | 0.1112368 | 32.4812 | 24.06289 | [21 empty] | 35.23113 | -0.03089666
12409 | 2022/01/04 15:14:36 | 299347.1291 | 559.0005 | 1 | 15 | 4 | 0 | 0 | 0 | -0.7171783 | 3.949787 | -2.832702 | 8.561587 | 0.1114359 | 32.4812 | 24.06368 | [21 empty] | 35.22844 | 0.1427352
12410 | 2022/01/04 15:14:37 | 299348.1286 | 560 | 1 | 15 | 4 | 0 | 0 | 0 | -0.7178268 | 3.949813 | -2.835282 | 8.561587 | 0.1116309 | 32.4812 | 24.06445 | [21 empty] | 34.82521 | -0.1344013
12411 | 2022/01/04 15:14:38 | 299349.1291 | 561.0005 | 1 | 15 | 4 | 0 | 0 | 0 | -0.7175827 | 3.949932 | -2.834403 | 8.561587 | 0.1118309 | 32.4812 | 24.06524 | [21 empty] | 35.31244 | 0.1606488
12412 | 2022/01/04 15:14:39 | 299350.1309 | 562.0023 | 1 | 15 | 4 | 0 | 0 | 0 | -0.7181778 | 3.949782 | -2.836646 | 8.561587 | 0.1120386 | 32.4812 | 24.06606 | [21 empty] | 34.70376 | -0.06237626
12413 | 2022/01/04 15:14:40 | 299351.1302 | 563.0016 | 1 | 15 | 4 | 0 | 0 | 0 | -0.7175598 | 3.949579 | -2.834059 | 8.561587 | 0.1122387 | 32.4812 | 24.06685 | [21 empty] | 35.07329 | -0.01235723
12414 | 2022/01/04 15:14:41 | 299352.129 | 564.0004 | 1 | 15 | 4 | 0 | 0 | 0 | -0.7175827 | 3.94958 | -2.83415 | 8.561587 | 0.1124327 | 32.4812 | 24.06762 | [21 empty] | 35.34722 | 0.085603
12415 | 2022/01/04 15:14:42 | 299353.1294 | 565.0008 | 1 | 15 | 4 | 0 | 0 | 0 | -0.7176208 | 3.949613 | -2.834324 | 8.561587 | 0.1126259 | 32.4812 | 24.06838 |  | -6.242979e-05 | [19 empty] | 34.78784 | -0.1748061
12416 | 2022/01/04 15:14:43 | 299354.1301 | 566.0015 | 1 | 15 | 4 | 0 | 0 | 0 | -0.7175369 | 3.949279 | -2.833753 | 8.561587 | 0.1128322 | 32.4812 | 24.0692 | [21 empty] | 35.27187 | 0.1512587
12417 | 2022/01/04 15:14:44 | 299355.1288 | 567.0002 | 1 | 15 | 4 | 0 | 0 | 0 | -0.7172928 | 3.949529 | -2.832969 | 8.561587 | 0.1130331 | 32.4812 | 24.06999 | [21 empty] | 34.66637 | -0.1892173
12418 | 2022/01/04 15:14:45 | 299356.1302 | 568.0016 | 1 | 15 | 4 | 0 | 0 | 0 | -0.717926 | 3.949437 | -2.835404 | 8.561587 | 0.1132345 | 32.4812 | 24.07079 | [21 empty] | 35.08449 | 0.1306617
12419 | 2022/01/04 15:14:46 | 299357.1301 | 569.0015 | 1 | 15 | 4 | 0 | 0 | 0 | -0.7179108 | 3.94943 | -2.835338 | 8.561587 | 0.113433 | 32.4812 | 24.07157 | [21 empty] | 35.27765 | 0.1306617
12420 | 2022/01/04 15:14:47 | 299358.129 | 570.0004 | 1 | 15 | 4 | 0 | 0 | 0 | -0.7177658 | 3.949332 | -2.834695 | 8.561587 | 0.1136308 | 32.4812 | 24.07235 | [21 empty] | 34.92014 | 0.02865553
12421 | 2022/01/04 15:14:48 | 299359.1292 | 571.0006 | 1 | 15 | 4 | 0 | 0 | 0 | -0.7172546 | 3.949267 | -2.83263 | 8.561587 | 0.1138214 | 32.4812 | 24.0731 | [21 empty] | 35.40165 | 0.02865553
12422 | 2022/01/04 15:14:49 | 299360.1306 | 572.002 | 1 | 15 | 4 | 0 | 0 | 0 | -0.7183075 | 3.949195 | -2.836736 | 8.561587 | 0.1140247 | 32.4812 | 24.07391 | [21 empty] | 34.76913 | -0.06825328
12423 | 2022/01/04 15:14:50 | 299361.1308 | 573.0022 | 1 | 15 | 4 | 0 | 0 | 0 | -0.717865 | 3.949082 | -2.834908 | 8.561587 | 0.1142315 | 32.4812 | 24.07472 | [21 empty] | 35.22161 | -0.06825328
12424 | 2022/01/04 15:14:51 | 299362.1293 | 574.0007 | 1 | 15 | 4 | 0 | 0 | 0 | -0.7177353 | 3.948907 | -2.83427 | 8.561587 | 0.1144267 | 32.4812 | 24.07549 | [21 empty] | 35.2934 | 0.1638353
12425 | 2022/01/04 15:14:52 | 299363.1291 | 575.0005 | 1 | 15 | 4 | 0 | 0 | 0 | -0.717804 | 3.948665 | -2.834368 | 8.561587 | 0.1146299 | 32.4812 | 24.0763 | [21 empty] | 34.92525 | -0.1609635
12426 | 2022/01/04 15:14:53 | 299364.1299 | 576.0013 | 1 | 15 | 4 | 0 | 0 | 0 | -0.7180176 | 3.948637 | -2.835191 | 8.561587 | 0.1148255 | 32.4812 | 24.07707 | [21 empty] | 35.35196 | 0.179261
12427 | 2022/01/04 15:14:54 | 299365.1302 | 577.0016 | 1 | 15 | 4 | 0 | 0 | 0 | -0.7177505 | 3.948488 | -2.834029 | 8.561587 | 0.1150261 | 32.4812 | 24.07786 |  | -8.750364e-05 | [19 empty] | 34.76354 | -0.1047492
12428 | 2022/01/04 15:14:55 | 299366.1287 | 578.0001 | 1 | 15 | 4 | 0 | 0 | 0 | -0.7179031 | 3.94845 | -2.834604 | 8.561587 | 0.1152232 | 32.4812 | 24.07864 | [21 empty] | 35.23946 | 0.06959438
12429 | 2022/01/04 15:14:56 | 299367.13 | 579.0014 | 1 | 15 | 4 | 0 | 0 | 0 | -0.7178497 | 3.948343 | -2.834317 | 8.561587 | 0.115426 | 32.4812 | 24.07944 | [21 empty] | 35.30242 | 0.01967549
12430 | 2022/01/04 15:14:57 | 299368.1304 | 580.0018 | 1 | 15 | 4 | 0 | 0 | 0 | -0.7174454 | 3.948336 | -2.832716 | 8.561587 | 0.115628 | 32.4812 | 24.08024 | [21 empty] | 34.93238 | -0.115639
12431 | 2022/01/04 15:14:58 | 299369.1292 | 581.0006 | 1 | 15 | 4 | 0 | 0 | 0 | -0.7179108 | 3.948135 | -2.834409 | 8.561587 | 0.1158244 | 32.4812 | 24.08101 | [21 empty] | 35.36722 | 0.1358879
12432 | 2022/01/04 15:14:59 | 299370.1302 | 582.0016 | 1 | 15 | 4 | 0 | 0 | 0 | -0.7176971 | 3.948144 | -2.833571 | 8.561587 | 0.1160255 | 32.4812 | 24.08181 | [21 empty] | 34.73858 | -0.1964486
12433 | 2022/01/04 15:15:00 | 299371.1301 | 583.0015 | 1 | 15 | 4 | 0 | 0 | 0 | -0.7171707 | 3.947982 | -2.831377 | 8.561587 | 0.1162252 | 32.4812 | 24.08259 | [21 empty] | 35.15546 | 0.1302731
12434 | 2022/01/04 15:15:01 | 299372.1291 | 584.0005 | 1 | 15 | 4 | 0 | 0 | 0 | -0.7176971 | 3.948095 | -2.833536 | 8.561587 | 0.1164219 | 32.4812 | 24.08337 | [21 empty] | 35.30021 | 0.1302731
12435 | 2022/01/04 15:15:02 | 299373.1292 | 585.0006 | 1 | 15 | 4 | 0 | 0 | 0 | -0.7177658 | 3.948163 | -2.833856 | 8.561587 | 0.1166151 | 32.4812 | 24.08413 | [21 empty] | 34.92064 | 0.0363481
12436 | 2022/01/04 15:15:03 | 299374.1295 | 586.0009 | 1 | 15 | 4 | 0 | 0 | 0 | -0.7176971 | 3.947983 | -2.833456 | 8.561587 | 0.1168228 | 32.4812 | 24.08495 | [21 empty] | 35.36247 | 0.0363481
12437 | 2022/01/04 15:15:04 | 299375.13 | 587.0014 | 1 | 15 | 4 | 0 | 0 | 0 | -0.7175369 | 3.948067 | -2.832884 | 8.561587 | 0.117018 | 32.4812 | 24.08572 | [21 empty] | 34.70341 | -0.1155341
12438 | 2022/01/04 15:15:05 | 299376.1302 | 588.0016 | 1 | 15 | 4 | 0 | 0 | 0 | -0.7178497 | 3.947968 | -2.834048 | 8.561587 | 0.1172222 | 32.4812 | 24.08653 | [21 empty] | 35.08977 | -0.1155341
12439 | 2022/01/04 15:15:06 | 299377.1312 | 589.0026 | 1 | 15 | 4 | 0 | 0 | 0 | -0.7181778 | 3.947792 | -2.835217 | 8.561587 | 0.1174187 | 32.4812 | 24.08731 |  | -8.315522e-05 | [19 empty] | 35.34466 | 0.2003884
12440 | 2022/01/04 15:15:07 | 299378.1299 | 590.0013 | 1 | 15 | 4 | 0 | 0 | 0 | -0.7172165 | 3.947854 | -2.831466 | 8.561587 | 0.1176188 | 32.4812 | 24.0881 | [21 empty] | 34.78952 | -0.1406813
12441 | 2022/01/04 15:15:08 | 299379.1304 | 591.0018 | 1 | 15 | 4 | 0 | 0 | 0 | -0.7176971 | 3.947639 | -2.833209 | 8.561587 | 0.1178184 | 32.4812 | 24.08888 | [21 empty] | 35.32991 | 0.1360714
12442 | 2022/01/04 15:15:09 | 299380.1302 | 592.0016 | 1 | 15 | 4 | 0 | 0 | 0 | -0.7172546 | 3.947584 | -2.831423 | 8.561587 | 0.1180138 | 32.4812 | 24.08965 | [21 empty] | 34.75217 | -0.04173875
12443 | 2022/01/04 15:15:10 | 299381.1303 | 593.0017 | 1 | 15 | 4 | 0 | 0 | 0 | -0.7174225 | 3.947489 | -2.832017 | 8.561587 | 0.1182182 | 32.4812 | 24.09046 | [21 empty] | 34.97923 | -0.06784678
12444 | 2022/01/04 15:15:11 | 299382.1292 | 594.0006 | 1 | 15 | 4 | 0 | 0 | 0 | -0.7178345 | 3.947296 | -2.833505 | 8.561587 | 0.1184113 | 32.4812 | 24.09122 | [21 empty] | 35.36722 | 0.1212454
12445 | 2022/01/04 15:15:12 | 299383.1301 | 595.0015 | 1 | 15 | 4 | 0 | 0 | 0 | -0.7176361 | 3.946979 | -2.832495 | 8.561587 | 0.1186153 | 32.4812 | 24.09203 | [21 empty] | 34.72159 | -0.2017581
12446 | 2022/01/04 15:15:13 | 299384.1293 | 596.0007 | 1 | 15 | 4 | 0 | 0 | 0 | -0.7174988 | 3.947139 | -2.832067 | 8.561587 | 0.1188141 | 32.4812 | 24.09282 | [21 empty] | 35.11929 | 0.1242793
12447 | 2022/01/04 15:15:14 | 299385.1317 | 597.0031 | 1 | 15 | 4 | 0 | 0 | 0 | -0.7175598 | 3.947171 | -2.832331 | 8.561587 | 0.1190086 | 32.4812 | 24.09358 | [21 empty] | 34.83352 | -0.08930087
12448 | 2022/01/04 15:15:15 | 299386.1288 | 598.0002 | 1 | 15 | 4 | 0 | 0 | 0 | -0.7173462 | 3.947007 | -2.83137 | 8.561587 | 0.1192103 | 32.4812 | 24.09438 | [21 empty] | 34.77169 | -0.01932263
12449 | 2022/01/04 15:15:16 | 299387.1299 | 599.0013 | 1 | 15 | 4 | 0 | 0 | 0 | -0.7176361 | 3.947074 | -2.832563 | 8.561587 | 0.1194133 | 32.4812 | 24.09518 | [21 empty] | 35.21537 | -0.01932263
12450 | 2022/01/04 15:15:17 | 299388.1295 | 600.0009 | 1 | 15 | 4 | 0 | 0 | 0 | -0.7174835 | 3.946896 | -2.831833 | 8.561587 | 0.1196076 | 32.4812 | 24.09595 | [21 empty] | 34.72771 | -0.1507938
12451 | 2022/01/04 15:15:18 | 299389.1301 | 601.0015 | 1 | 15 | 4 | 0 | 0 | 0 | -0.717865 | 3.946671 | -2.833177 | 8.561587 | 0.1198095 | 32.4812 | 24.09674 |  | -8.136169e-05 | [19 empty] | 34.90316 | -0.1507938
12452 | 2022/01/04 15:15:19 | 299390.1289 | 602.0003 | 1 | 15 | 4 | 0 | 0 | 0 | -0.7179642 | 3.946832 | -2.833684 | 8.561587 | 0.1200129 | 32.4812 | 24.09755 | [21 empty] | 35.05106 | -0.09079337
12453 | 2022/01/04 15:15:20 | 299391.1286 | 603 | 1 | 15 | 4 | 0 | 0 | 0 | -0.717598 | 3.946841 | -2.832245 | 8.561587 | 0.1202039 | 32.4812 | 24.0983 | [21 empty] | 34.7588 | -0.09079337
12454 | 2022/01/04 15:15:21 | 299392.131 | 604.0024 | 1 | 15 | 4 | 0 | 0 | 0 | -0.7176361 | 3.946539 | -2.832179 | 8.561587 | 0.1204028 | 32.4812 | 24.09908 | [21 empty] | 35.01538 | -0.01114964
12455 | 2022/01/04 15:15:22 | 299393.1307 | 605.0021 | 1 | 15 | 4 | 0 | 0 | 0 | -0.7180405 | 3.946682 | -2.833878 | 8.561587 | 0.1206069 | 32.4812 | 24.09989 | [21 empty] | 34.98464 | 0.1007247
12456 | 2022/01/04 15:15:23 | 299394.1297 | 606.0011 | 1 | 15 | 4 | 0 | 0 | 0 | -0.7178726 | 3.946528 | -2.833104 | 8.561587 | 0.1208069 | 32.4812 | 24.10068 | [21 empty] | 34.72566 | -0.1912642
12457 | 2022/01/04 15:15:24 | 299395.1297 | 607.0011 | 1 | 15 | 4 | 0 | 0 | 0 | -0.7178268 | 3.946579 | -2.83296 | 8.561587 | 0.1210058 | 32.4812 | 24.10147 | [21 empty] | 35.32648 | 0.1340389
12458 | 2022/01/04 15:15:25 | 299396.1297 | 608.0011 | 1 | 15 | 4 | 0 | 0 | 0 | -0.7180557 | 3.946483 | -2.833795 | 8.561587 | 0.121208 | 32.4812 | 24.10226 | [21 empty] | 34.85357 | -0.09406686
12459 | 2022/01/04 15:15:26 | 299397.1294 | 609.0008 | 1 | 15 | 4 | 0 | 0 | 0 | -0.717659 | 3.946385 | -2.832159 | 8.561587 | 0.1213996 | 32.4812 | 24.10302 |  | -0.000144276 | [19 empty] | 34.73127 | -0.0382185
12460 | 2022/01/04 15:15:27 | 299398.1302 | 610.0016 | 1 | 15 | 4 | 0 | 0 | 0 | -0.7175217 | 3.9462 | -2.831484 | 8.561587 | 0.1216052 | 32.4812 | 24.10383 | [21 empty] | 35.27814 | 0.1708984
12461 | 2022/01/04 15:15:28 | 299399.129 | 611.0004 | 1 | 15 | 4 | 0 | 0 | 0 | -0.7179413 | 3.946039 | -2.833024 | 8.561587 | 0.1218062 | 32.4812 | 24.10462 | [21 empty] | 34.73858 | -0.1686132
12462 | 2022/01/04 15:15:29 | 299400.1304 | 612.0018 | 1 | 15 | 4 | 0 | 0 | 0 | -0.7176208 | 3.946024 | -2.831749 | 8.561587 | 0.1220036 | 32.4812 | 24.1054 | [21 empty] | 35.26151 | 0.1634157
12463 | 2022/01/04 15:15:30 | 299401.1287 | 613.0001 | 1 | 15 | 4 | 0 | 0 | 0 | -0.7176132 | 3.945904 | -2.831633 | 8.561587 | 0.1222025 | 32.4812 | 24.10619 | [21 empty] | 35.20856 | -0.01654625
12464 | 2022/01/04 15:15:31 | 299402.13 | 614.0014 | 1 | 15 | 4 | 0 | 0 | 0 | -0.717804 | 3.945782 | -2.832298 | 8.561587 | 0.1224052 | 32.4812 | 24.10699 | [21 empty] | 34.72381 | -0.01654625
12465 | 2022/01/04 15:15:32 | 299403.1304 | 615.0018 | 1 | 15 | 4 | 0 | 0 | 0 | -0.7177124 | 3.945768 | -2.831927 | 8.561587 | 0.122602 | 32.4812 | 24.10776 | [21 empty] | 35.32907 | 0.1510429
12466 | 2022/01/04 15:15:33 | 299404.1288 | 616.0002 | 1 | 15 | 4 | 0 | 0 | 0 | -0.7178345 | 3.945681 | -2.832346 | 8.561587 | 0.1228038 | 32.4812 | 24.10856 | [21 empty] | 35.14968 | 0.1510429
12467 | 2022/01/04 15:15:34 | 299405.1305 | 617.0019 | 1 | 15 | 4 | 0 | 0 | 0 | -0.7179413 | 3.945614 | -2.832719 | 8.561587 | 0.122998 | 32.4812 | 24.10933 | [21 empty] | 34.87309 | 0.04049778
12468 | 2022/01/04 15:15:35 | 299406.1296 | 618.001 | 1 | 15 | 4 | 0 | 0 | 0 | -0.7179794 | 3.945531 | -2.83281 | 8.561587 | 0.1231968 | 32.4812 | 24.11011 |  |  |  | 2.689746 | [17 empty] | 35.288 | 0.04049778
12469 | 2022/01/04 15:15:36 | 299407.1295 | 619.0009 | 1 | 15 | 4 | 0 | 0 | 0 | -0.7177124 | 3.945225 | -2.831537 | 8.561587 | 0.1233978 | 32.4812 | 24.1109 | [21 empty] | 35.15714 | 0.08876681
12470 | 2022/01/04 15:15:37 | 299408.1297 | 620.0011 | 1 | 15 | 4 | 0 | 0 | 0 | -0.717865 | 3.945465 | -2.832311 | 8.561587 | 0.1235978 | 32.4812 | 24.11169 |  | -8.980364e-05 | [19 empty] | 34.92404 | -0.1272464
12471 | 2022/01/04 15:15:38 | 299409.1292 | 621.0006 | 1 | 15 | 4 | 0 | 0 | 0 | -0.7179642 | 3.945384 | -2.832644 | 8.561587 | 0.1237965 | 32.4812 | 24.11248 | [21 empty] | 35.37299 | 0.1946998
12472 | 2022/01/04 15:15:39 | 299410.129 | 622.0004 | 1 | 15 | 4 | 0 | 0 | 0 | -0.7177887 | 3.945489 | -2.832027 | 8.561587 | 0.1239913 | 32.4812 | 24.11325 | [21 empty] | 34.71803 | -0.07885218
12473 | 2022/01/04 15:15:40 | 299411.1299 | 623.0013 | 1 | 15 | 4 | 0 | 0 | 0 | -0.7176361 | 3.945389 | -2.831354 | 8.561587 | 0.1241942 | 32.4812 | 24.11405 | [21 empty] | 34.93184 | -0.05900621
12474 | 2022/01/04 15:15:41 | 299412.129 | 624.0004 | 1 | 15 | 4 | 0 | 0 | 0 | -0.7180023 | 3.945163 | -2.832636 | 8.561587 | 0.1243977 | 32.4812 | 24.11485 | [21 empty] | 35.2775 | 0.1080167
12475 | 2022/01/04 15:15:42 | 299413.1291 | 625.0005 | 1 | 15 | 4 | 0 | 0 | 0 | -0.7175827 | 3.945348 | -2.831113 | 8.561587 | 0.1245898 | 32.4812 | 24.11561 | [21 empty] | 34.73299 | -0.1701581
12476 | 2022/01/04 15:15:43 | 299414.1296 | 626.001 | 1 | 15 | 4 | 0 | 0 | 0 | -0.7179031 | 3.945192 | -2.832266 | 8.561587 | 0.1247971 | 32.4812 | 24.11642 | [21 empty] | 34.88482 | 0.04744768
12477 | 2022/01/04 15:15:44 | 299415.1314 | 627.0028 | 1 | 15 | 4 | 0 | 0 | 0 | -0.7176743 | 3.944956 | -2.831194 | 8.561587 | 0.124986 | 32.4812 | 24.11717 | [21 empty] | 35.22333 | 0.04744768
12478 | 2022/01/04 15:15:45 | 299416.1293 | 628.0007 | 1 | 15 | 4 | 0 | 0 | 0 | -0.7181396 | 3.944905 | -2.832992 | 8.561587 | 0.125197 | 32.4812 | 24.118 | [21 empty] | 34.78393 | -0.1373124
12479 | 2022/01/04 15:15:46 | 299417.1304 | 629.0018 | 1 | 15 | 4 | 0 | 0 | 0 | -0.717659 | 3.94481 | -2.831028 | 8.561587 | 0.1253924 | 32.4812 | 24.11877 | [21 empty] | 34.85882 | -0.1373124
12480 | 2022/01/04 15:15:47 | 299418.129 | 630.0004 | 1 | 15 | 4 | 0 | 0 | 0 | -0.7181778 | 3.944654 | -2.832963 | 8.561587 | 0.1255949 | 32.4812 | 24.11957 | [21 empty] | 35.27631 | -0.009000301
12481 | 2022/01/04 15:15:48 | 299419.1299 | 631.0013 | 1 | 15 | 4 | 0 | 0 | 0 | -0.717804 | 3.944534 | -2.831402 | 8.561587 | 0.1257911 | 32.4812 | 24.12035 | [21 empty] | 34.806 | -0.009000301
12482 | 2022/01/04 15:15:49 | 299420.1313 | 632.0027 | 1 | 15 | 4 | 0 | 0 | 0 | -0.7181702 | 3.944541 | -2.832852 | 8.561587 | 0.1259844 | 32.4812 | 24.12111 |  | -5.3345e-05 | [19 empty] | 35.25472 | -0.1643789
12483 | 2022/01/04 15:15:50 | 299421.1298 | 633.0012 | 1 | 15 | 4 | 0 | 0 | 0 | -0.7173309 | 3.944365 | -2.829415 | 8.561587 | 0.1261908 | 32.4812 | 24.12192 | [21 empty] | 35.30071 | 0.157634
12484 | 2022/01/04 15:15:51 | 299422.1289 | 634.0003 | 1 | 15 | 4 | 0 | 0 | 0 | -0.7171707 | 3.944421 | -2.828823 | 8.561587 | 0.1263881 | 32.4812 | 24.1227 | [21 empty] | 34.91199 | -0.1071024
12485 | 2022/01/04 15:15:52 | 299423.1293 | 635.0007 | 1 | 15 | 4 | 0 | 0 | 0 | -0.718132 | 3.944308 | -2.832534 | 8.561587 | 0.1265803 | 32.4812 | 24.12346 | [21 empty] | 35.11794 | -0.05583286
12486 | 2022/01/04 15:15:53 | 299424.129 | 636.0004 | 1 | 15 | 4 | 0 | 0 | 0 | -0.7177277 | 3.943999 | -2.830717 | 8.561587 | 0.1267902 | 32.4812 | 24.12429 | [21 empty] | 35.42047 | 0.2147317
12487 | 2022/01/04 15:15:54 | 299425.13 | 637.0014 | 1 | 15 | 4 | 0 | 0 | 0 | -0.7177658 | 3.944096 | -2.830937 | 8.561587 | 0.1269878 | 32.4812 | 24.12507 | [21 empty] | 34.9563 | -0.1450551
12488 | 2022/01/04 15:15:55 | 299426.1305 | 638.0019 | 1 | 15 | 4 | 0 | 0 | 0 | -0.7177887 | 3.944043 | -2.830989 | 8.561587 | 0.1271877 | 32.4812 | 24.12585 | [21 empty] | 35.08059 | 0.03884196
12489 | 2022/01/04 15:15:56 | 299427.1298 | 639.0012 | 1 | 15 | 4 | 0 | 0 | 0 | -0.7175446 | 3.943814 | -2.829862 | 8.561587 | 0.1273895 | 32.4812 | 24.12665 | [21 empty] | 35.39386 | 0.09789705
12490 | 2022/01/04 15:15:57 | 299428.1302 | 640.0016 | 1 | 15 | 4 | 0 | 0 | 0 | -0.7173843 | 3.944131 | -2.829458 | 8.561587 | 0.1275882 | 32.4812 | 24.12743 | [21 empty] | 34.74961 | -0.2013278
12491 | 2022/01/04 15:15:58 | 299429.1309 | 641.0023 | 1 | 15 | 4 | 0 | 0 | 0 | -0.7179031 | 3.943923 | -2.831355 | 8.561587 | 0.1277851 | 32.4812 | 24.12821 | [21 empty] | 34.98111 | 0.07234335
12492 | 2022/01/04 15:15:59 | 299430.1316 | 642.003 | 1 | 15 | 4 | 0 | 0 | 0 | -0.7181702 | 3.943858 | -2.832361 | 8.561587 | 0.1279848 | 32.4812 | 24.129 | [21 empty] | 35.38079 | 0.07234335
12493 | 2022/01/04 15:16:00 | 299431.1302 | 643.0016 | 1 | 15 | 4 | 0 | 0 | 0 | -0.7171326 | 3.943836 | -2.828253 | 8.561587 | 0.1281855 | 32.4812 | 24.12979 | [21 empty] | 34.79581 | -0.109787
12494 | 2022/01/04 15:16:01 | 299432.1302 | 644.0016 | 1 | 15 | 4 | 0 | 0 | 0 | -0.7175598 | 3.943773 | -2.829893 | 8.561587 | 0.1283863 | 32.4812 | 24.13058 |  | -7.416501e-05 | [19 empty] | 34.87056 | -0.109787
12495 | 2022/01/04 15:16:02 | 299433.1306 | 645.002 | 1 | 15 | 4 | 0 | 0 | 0 | -0.7176361 | 3.943752 | -2.830179 | 8.561587 | 0.1285718 | 32.4812 | 24.13131 | [21 empty] | 35.2564 | -0.01003146
12496 | 2022/01/04 15:16:03 | 299434.1294 | 646.0008 | 1 | 15 | 4 | 0 | 0 | 0 | -0.7174072 | 3.943639 | -2.829195 | 8.561587 | 0.1287719 | 32.4812 | 24.1321 | [21 empty] | 34.84933 | -0.01003146
12497 | 2022/01/04 15:16:04 | 299435.1292 | 647.0006 | 1 | 15 | 4 | 0 | 0 | 0 | -0.7177277 | 3.943446 | -2.83032 | 8.561587 | 0.1289728 | 32.4812 | 24.13289 | [21 empty] | 34.81959 | -0.1365042
12498 | 2022/01/04 15:16:05 | 299436.1291 | 648.0005 | 1 | 15 | 4 | 0 | 0 | 0 | -0.717659 | 3.943611 | -2.830168 | 8.561587 | 0.1291721 | 32.4812 | 24.13368 | [21 empty] | 35.30767 | 0.1275027
12499 | 2022/01/04 15:16:06 | 299437.1293 | 649.0007 | 1 | 15 | 4 | 0 | 0 | 0 | -0.7178726 | 3.943177 | -2.830699 | 8.561587 | 0.1293823 | 32.4812 | 24.13451 | [21 empty] | 34.87971 | -0.1087153
12500 | 2022/01/04 15:16:07 | 299438.1308 | 650.0022 | 1 | 15 | 4 | 0 | 0 | 0 | -0.7177353 | 3.943109 | -2.830109 | 8.561587 | 0.129582 | 32.4812 | 24.1353 | [21 empty] | 35.29577 | -0.02420068
12501 | 2022/01/04 15:16:08 | 299439.1302 | 651.0016 | 1 | 15 | 4 | 0 | 0 | 0 | -0.7175064 | 3.942824 | -2.829001 | 8.561587 | 0.1297796 | 32.4812 | 24.13608 | [21 empty] | 35.31193 | 0.1592696
12502 | 2022/01/04 15:16:09 | 299440.1291 | 652.0005 | 1 | 15 | 4 | 0 | 0 | 0 | -0.717041 | 3.942939 | -2.827249 | 8.561587 | 0.1299807 | 32.4812 | 24.13687 | [21 empty] | 34.91281 | -0.1247251
12503 | 2022/01/04 15:16:10 | 299441.1299 | 653.0013 | 1 | 15 | 4 | 0 | 0 | 0 | -0.7177353 | 3.942731 | -2.829837 | 8.561587 | 0.1301738 | 32.4812 | 24.13763 | [21 empty] | 35.22944 | 0.09894729
12504 | 2022/01/04 15:16:11 | 299442.1291 | 654.0005 | 1 | 15 | 4 | 0 | 0 | 0 | -0.7177277 | 3.943154 | -2.830111 | 8.561587 | 0.1303768 | 32.4812 | 24.13843 | [21 empty] | 35.34994 | 0.03765464
12505 | 2022/01/04 15:16:12 | 299443.1286 | 655 | 1 | 15 | 4 | 0 | 0 | 0 | -0.7178726 | 3.942621 | -2.8303 | 8.561587 | 0.1305769 | 32.4812 | 24.13922 |  | -9.056949e-05 | [19 empty] | 34.79002 | -0.174973
12506 | 2022/01/04 15:16:13 | 299444.1292 | 656.0006 | 1 | 15 | 4 | 0 | 0 | 0 | -0.7177353 | 3.942695 | -2.829811 | 8.561587 | 0.1307786 | 32.4812 | 24.14001 | [21 empty] | 35.18024 | 0.1219416
12507 | 2022/01/04 15:16:14 | 299445.1292 | 657.0006 | 1 | 15 | 4 | 0 | 0 | 0 | -0.7180939 | 3.942601 | -2.831158 | 8.561587 | 0.1309776 | 32.4812 | 24.1408 | [21 empty] | 35.31852 | 0.1219416
12508 | 2022/01/04 15:16:15 | 299446.1295 | 658.0009 | 1 | 15 | 4 | 0 | 0 | 0 | -0.7178726 | 3.942715 | -2.830367 | 8.561587 | 0.1311753 | 32.4812 | 24.14158 | [21 empty] | 34.7447 | -0.05677819
12509 | 2022/01/04 15:16:16 | 299447.1296 | 659.001 | 1 | 15 | 4 | 0 | 0 | 0 | -0.7174454 | 3.942382 | -2.828444 | 8.561587 | 0.1313742 | 32.4812 | 24.14236 | [21 empty] | 35.19806 | -0.05677819
12510 | 2022/01/04 15:16:17 | 299448.1293 | 660.0007 | 1 | 15 | 4 | 0 | 0 | 0 | -0.717598 | 3.942472 | -2.82911 | 8.561587 | 0.131575 | 32.4812 | 24.14315 | [21 empty] | 34.87957 | -0.140729
12511 | 2022/01/04 15:16:18 | 299449.1301 | 661.0015 | 1 | 15 | 4 | 0 | 0 | 0 | -0.7177505 | 3.942714 | -2.829885 | 8.561587 | 0.1317736 | 32.4812 | 24.14394 | [21 empty] | 34.77969 | -0.140729
12512 | 2022/01/04 15:16:19 | 299450.1288 | 662.0002 | 1 | 15 | 4 | 0 | 0 | 0 | -0.7175827 | 3.942423 | -2.829015 | 8.561587 | 0.1319702 | 32.4812 | 24.14471 | [21 empty] | 35.24266 | 0.1134658
12513 | 2022/01/04 15:16:20 | 299451.1301 | 663.0015 | 1 | 15 | 4 | 0 | 0 | 0 | -0.7180939 | 3.942407 | -2.831018 | 8.561587 | 0.1321709 | 32.4812 | 24.1455 | [21 empty] | 34.99161 | 0.03813386
12514 | 2022/01/04 15:16:21 | 299452.1295 | 664.0009 | 1 | 15 | 4 | 0 | 0 | 0 | -0.7173309 | 3.942352 | -2.827971 | 8.561587 | 0.1323691 | 32.4812 | 24.14629 | [21 empty] | 34.75352 | -0.1909924
12515 | 2022/01/04 15:16:22 | 299453.1313 | 665.0027 | 1 | 15 | 4 | 0 | 0 | 0 | -0.7177505 | 3.942132 | -2.829467 | 8.561587 | 0.1325727 | 32.4812 | 24.14709 |  | -0.000106173 | [19 empty] | 35.42168 | 0.1144588
12516 | 2022/01/04 15:16:23 | 299454.1309 | 666.0023 | 1 | 15 | 4 | 0 | 0 | 0 | -0.7177887 | 3.94211 | -2.829602 | 8.561587 | 0.1327721 | 32.4812 | 24.14787 | [21 empty] | 34.99759 | -0.03818512
12517 | 2022/01/04 15:16:24 | 299455.1295 | 667.0009 | 1 | 15 | 4 | 0 | 0 | 0 | -0.7175064 | 3.941881 | -2.828325 | 8.561587 | 0.132967 | 32.4812 | 24.14864 | [21 empty] | 34.73568 | -0.08184791
12518 | 2022/01/04 15:16:25 | 299456.1299 | 668.0013 | 1 | 15 | 4 | 0 | 0 | 0 | -0.717926 | 3.941866 | -2.829968 | 8.561587 | 0.1331605 | 32.4812 | 24.1494 |  |  |  |  | 0 | [16 empty] | 35.41862 | 0.2134204
12519 | 2022/01/04 15:16:26 | 299457.1293 | 669.0007 | 1 | 15 | 4 | 0 | 0 | 0 | -0.7175598 | 3.941843 | -2.828508 | 8.561587 | 0.1333648 | 32.4812 | 24.15021 | [21 empty] | 35.13862 | -0.087502
12520 | 2022/01/04 15:16:27 | 299458.129 | 670.0004 | 1 | 15 | 4 | 0 | 0 | 0 | -0.7178726 | 3.941829 | -2.829731 | 8.561587 | 0.1335654 | 32.4812 | 24.151 | [21 empty] | 34.92353 | -0.06721377
12521 | 2022/01/04 15:16:28 | 299459.1295 | 671.0009 | 1 | 15 | 4 | 0 | 0 | 0 | -0.7173691 | 3.941708 | -2.82766 | 8.561587 | 0.1337677 | 32.4812 | 24.1518 | [21 empty] | 35.33602 | 0.128901
12522 | 2022/01/04 15:16:29 | 299460.1311 | 672.0025 | 1 | 15 | 4 | 0 | 0 | 0 | -0.7176971 | 3.941658 | -2.828917 | 8.561587 | 0.1339631 | 32.4812 | 24.15257 | [21 empty] | 35.22078 | 0.128901
12523 | 2022/01/04 15:16:30 | 299461.1288 | 673.0002 | 1 | 15 | 4 | 0 | 0 | 0 | -0.7177124 | 3.941421 | -2.828807 | 8.561587 | 0.1341669 | 32.4812 | 24.15337 | [21 empty] | 34.90722 | 0.05132198
12524 | 2022/01/04 15:16:31 | 299462.1303 | 674.0017 | 1 | 15 | 4 | 0 | 0 | 0 | -0.7179871 | 3.941414 | -2.829884 | 8.561587 | 0.1343647 | 32.4812 | 24.15415 | [21 empty] | 35.34668 | 0.05132198
12525 | 2022/01/04 15:16:32 | 299463.1299 | 675.0013 | 1 | 15 | 4 | 0 | 0 | 0 | -0.7181168 | 3.941357 | -2.830355 | 8.561587 | 0.1345478 | 32.4812 | 24.15487 | [21 empty] | 34.81364 | -0.1472187
12526 | 2022/01/04 15:16:33 | 299464.1294 | 676.0008 | 1 | 15 | 4 | 0 | 0 | 0 | -0.7175827 | 3.941186 | -2.828127 | 8.561587 | 0.1347659 | 32.4812 | 24.15573 | [21 empty] | 34.78615 | -0.1472187
12527 | 2022/01/04 15:16:34 | 299465.1296 | 677.001 | 1 | 15 | 4 | 0 | 0 | 0 | -0.7174072 | 3.941358 | -2.827559 | 8.561587 | 0.1349655 | 32.4812 | 24.15652 |  | -6.775781e-05 | [19 empty] | 35.30359 | 0.1531112
12528 | 2022/01/04 15:16:35 | 299466.1295 | 678.0009 | 1 | 15 | 4 | 0 | 0 | 0 | -0.7181396 | 3.941442 | -2.830506 | 8.561587 | 0.1351644 | 32.4812 | 24.1573 | [21 empty] | 34.8933 | 0.02253532
12529 | 2022/01/04 15:16:36 | 299467.1287 | 679.0001 | 1 | 15 | 4 | 0 | 0 | 0 | -0.7177353 | 3.941237 | -2.828765 | 8.561587 | 0.1353635 | 32.4812 | 24.15809 | [21 empty] | 34.74521 | -0.1970303
12530 | 2022/01/04 15:16:37 | 299468.1304 | 680.0018 | 1 | 15 | 4 | 0 | 0 | 0 | -0.7178345 | 3.941176 | -2.829112 | 8.561587 | 0.1355639 | 32.4812 | 24.15888 | [21 empty] | 35.32295 | 0.1508403
12531 | 2022/01/04 15:16:38 | 299469.129 | 681.0004 | 1 | 15 | 4 | 0 | 0 | 0 | -0.7173691 | 3.941079 | -2.827208 | 8.561587 | 0.1357604 | 32.4812 | 24.15965 | [21 empty] | 34.90094 | -0.1021743
12532 | 2022/01/04 15:16:39 | 299470.1296 | 682.001 | 1 | 15 | 4 | 0 | 0 | 0 | -0.7178726 | 3.941125 | -2.829226 | 8.561587 | 0.1359625 | 32.4812 | 24.16045 | [21 empty] | 34.73653 | -0.0513792
12533 | 2022/01/04 15:16:40 | 299471.1295 | 683.0009 | 1 | 15 | 4 | 0 | 0 | 0 | -0.7171402 | 3.940981 | -2.826236 | 8.561587 | 0.1361565 | 32.4812 | 24.16121 |  |  |  |  | 0.3715306 | [16 empty] | 35.36909 | 0.1976752
12534 | 2022/01/04 15:16:41 | 299472.1312 | 684.0026 | 1 | 15 | 4 | 0 | 0 | 0 | -0.7175446 | 3.940823 | -2.827716 | 8.561587 | 0.1363512 | 32.4812 | 24.16198 | [21 empty] | 34.98549 | -0.1198757
12535 | 2022/01/04 15:16:42 | 299473.1287 | 685.0001 | 1 | 15 | 4 | 0 | 0 | 0 | -0.7175369 | 3.940714 | -2.827608 | 8.561587 | 0.1365578 | 32.4812 | 24.16279 | [21 empty] | 35.09161 | 0.03316402
12536 | 2022/01/04 15:16:43 | 299474.1296 | 686.001 | 1 | 15 | 4 | 0 | 0 | 0 | -0.7180634 | 3.940624 | -2.829618 | 8.561587 | 0.1367537 | 32.4812 | 24.16357 | [21 empty] | 35.36469 | 0.08533835
12537 | 2022/01/04 15:16:44 | 299475.1294 | 687.0008 | 1 | 15 | 4 | 0 | 0 | 0 | -0.7178726 | 3.940492 | -2.828771 | 8.561587 | 0.1369508 | 32.4812 | 24.16434 | [21 empty] | 35.07685 | 0.08533835
12538 | 2022/01/04 15:16:45 | 299476.1296 | 688.001 | 1 | 15 | 4 | 0 | 0 | 0 | -0.7178726 | 3.940391 | -2.828699 | 8.561587 | 0.1371573 | 32.4812 | 24.16516 |  | -0.00010272 |  | 2.773265 | [17 empty] | 34.98754 | 0.08905411
12539 | 2022/01/04 15:16:46 | 299477.1298 | 689.0012 | 1 | 15 | 4 | 0 | 0 | 0 | -0.7179489 | 3.940241 | -2.828892 | 8.561587 | 0.1373505 | 32.4812 | 24.16592 | [21 empty] | 35.39742 | 0.08905411
12540 | 2022/01/04 15:16:47 | 299478.1305 | 690.0019 | 1 | 15 | 4 | 0 | 0 | 0 | -0.7177353 | 3.940413 | -2.828174 | 8.561587 | 0.1375512 | 32.4812 | 24.16671 | [21 empty] | 34.7379 | -0.1234782
12541 | 2022/01/04 15:16:48 | 299479.1288 | 691.0002 | 1 | 15 | 4 | 0 | 0 | 0 | -0.7173462 | 3.940269 | -2.826537 | 8.561587 | 0.1377434 | 32.4812 | 24.16747 | [21 empty] | 34.95377 | -0.1234782
12542 | 2022/01/04 15:16:49 | 299480.1297 | 692.0011 | 1 | 15 | 4 | 0 | 0 | 0 | -0.7178726 | 3.940064 | -2.828464 | 8.561587 | 0.1379506 | 32.4812 | 24.16828 | [21 empty] | 35.34906 | 0.1909876
12543 | 2022/01/04 15:16:50 | 299481.1304 | 693.0018 | 1 | 15 | 4 | 0 | 0 | 0 | -0.7177277 | 3.939976 | -2.82783 | 8.561587 | 0.1381417 | 32.4812 | 24.16904 | [21 empty] | 34.79581 | -0.03504872
12544 | 2022/01/04 15:16:51 | 299482.1311 | 694.0025 | 1 | 15 | 4 | 0 | 0 | 0 | -0.7172928 | 3.939825 | -2.826008 | 8.561587 | 0.1383471 | 32.4812 | 24.16985 | [21 empty] | 34.88021 | -0.1114678
12545 | 2022/01/04 15:16:52 | 299483.1292 | 695.0006 | 1 | 15 | 4 | 0 | 0 | 0 | -0.7176361 | 3.939671 | -2.82725 | 8.561587 | 0.1385525 | 32.4812 | 24.17065 | [21 empty] | 35.23809 | 0.1464105
12546 | 2022/01/04 15:16:53 | 299484.1306 | 696.002 | 1 | 15 | 4 | 0 | 0 | 0 | -0.7175751 | 3.939976 | -2.827229 | 8.561587 | 0.1387431 | 32.4812 | 24.17141 | [21 empty] | 34.85458 | -0.1544213
12547 | 2022/01/04 15:16:54 | 299485.1306 | 697.002 | 1 | 15 | 4 | 0 | 0 | 0 | -0.7181549 | 3.939884 | -2.829447 | 8.561587 | 0.1389513 | 32.4812 | 24.17223 | [21 empty] | 34.82891 | -0.008019209
12548 | 2022/01/04 15:16:55 | 299486.13 | 698.0014 | 1 | 15 | 4 | 0 | 0 | 0 | -0.7179642 | 3.939825 | -2.828653 | 8.561587 | 0.1391522 | 32.4812 | 24.17302 | [21 empty] | 35.37874 | 0.1718199
12549 | 2022/01/04 15:16:56 | 299487.1288 | 699.0002 | 1 | 15 | 4 | 0 | 0 | 0 | -0.717392 | 3.939788 | -2.826372 | 8.561587 | 0.1393474 | 32.4812 | 24.17379 | [21 empty] | 34.90944 | -0.146656
12550 | 2022/01/04 15:16:57 | 299488.129 | 700.0004 | 1 | 15 | 4 | 0 | 0 | 0 | -0.7181931 | 3.939655 | -2.829433 | 8.561587 | 0.1395507 | 32.4812 | 24.17459 |  | -8.051919e-05 | [19 empty] | 35.16904 | 0.08112431
12551 | 2022/01/04 15:16:58 | 299489.1297 | 701.0011 | 1 | 15 | 4 | 0 | 0 | 0 | -0.717865 | 3.939713 | -2.828182 | 8.561587 | 0.1397498 | 32.4812 | 24.17537 | [21 empty] | 35.43438 | 0.08292079
12552 | 2022/01/04 15:16:59 | 299490.129 | 702.0004 | 1 | 15 | 4 | 0 | 0 | 0 | -0.7175598 | 3.939546 | -2.82686 | 8.561587 | 0.1399405 | 32.4812 | 24.17612 | [21 empty] | 35.01945 | 0.08292079
12553 | 2022/01/04 15:17:00 | 299491.1298 | 703.0012 | 1 | 15 | 4 | 0 | 0 | 0 | -0.717308 | 3.939515 | -2.825846 | 8.561587 | 0.1401478 | 32.4812 | 24.17694 | [21 empty] | 35.04729 | 0.08877993
12554 | 2022/01/04 15:17:01 | 299492.1299 | 704.0013 | 1 | 15 | 4 | 0 | 0 | 0 | -0.7182922 | 3.939258 | -2.829538 | 8.561587 | 0.1403367 | 32.4812 | 24.17768 | [21 empty] | 35.35992 | 0.08877993
12555 | 2022/01/04 15:17:02 | 299493.1292 | 705.0006 | 1 | 15 | 4 | 0 | 0 | 0 | -0.7178497 | 3.939178 | -2.827738 | 8.561587 | 0.1405447 | 32.4812 | 24.1785 | [21 empty] | 34.78884 | -0.1189685
12556 | 2022/01/04 15:17:03 | 299494.1289 | 706.0003 | 1 | 15 | 4 | 0 | 0 | 0 | -0.7178879 | 3.93927 | -2.827954 | 8.561587 | 0.1407446 | 32.4812 | 24.17929 | [21 empty] | 34.9237 | -0.1189685
12557 | 2022/01/04 15:17:04 | 299495.1305 | 707.0019 | 1 | 15 | 4 | 0 | 0 | 0 | -0.7182312 | 3.938943 | -2.829072 | 8.561587 | 0.14093 | 32.4812 | 24.18002 | [21 empty] | 35.29902 | 0.1594293
12558 | 2022/01/04 15:17:05 | 299496.13 | 708.0014 | 1 | 15 | 4 | 0 | 0 | 0 | -0.7177505 | 3.938765 | -2.827051 | 8.561587 | 0.1411409 | 32.4812 | 24.18085 | [21 empty] | 34.83453 | -0.009870529
12559 | 2022/01/04 15:17:06 | 299497.1299 | 709.0013 | 1 | 15 | 4 | 0 | 0 | 0 | -0.7176132 | 3.938816 | -2.826546 | 8.561587 | 0.1413404 | 32.4812 | 24.18164 | [21 empty] | 34.78306 | -0.1513648
12560 | 2022/01/04 15:17:07 | 299498.1298 | 710.0012 | 1 | 15 | 4 | 0 | 0 | 0 | -0.7180405 | 3.938878 | -2.828274 | 8.561587 | 0.141545 | 32.4812 | 24.18244 | [21 empty] | 35.35958 | 0.1566696
12561 | 2022/01/04 15:17:08 | 299499.1308 | 711.0022 | 1 | 15 | 4 | 0 | 0 | 0 | -0.7176361 | 3.938889 | -2.826689 | 8.561587 | 0.1417396 | 32.4812 | 24.18321 |  | -8.960203e-05 | [19 empty] | 34.94593 | -0.105772
12562 | 2022/01/04 15:17:09 | 299500.13 | 712.0014 | 1 | 15 | 4 | 0 | 0 | 0 | -0.7175064 | 3.938566 | -2.825946 | 8.561587 | 0.1419338 | 32.4812 | 24.18398 | [21 empty] | 34.73618 | -0.06554723
12563 | 2022/01/04 15:17:10 | 299501.1286 | 713 | 1 | 15 | 4 | 0 | 0 | 0 | -0.7176208 | 3.938542 | -2.82638 | 8.561587 | 0.1421412 | 32.4812 | 24.18479 | [21 empty] | 35.3708 | 0.198319
12564 | 2022/01/04 15:17:11 | 299502.129 | 714.0004 | 1 | 15 | 4 | 0 | 0 | 0 | -0.7175369 | 3.938535 | -2.826044 | 8.561587 | 0.1423324 | 32.4812 | 24.18554 | [21 empty] | 35.05853 | -0.09758711
12565 | 2022/01/04 15:17:12 | 299503.1289 | 715.0003 | 1 | 15 | 4 | 0 | 0 | 0 | -0.7172165 | 3.938519 | -2.824771 | 8.561587 | 0.1425407 | 32.4812 | 24.18637 | [21 empty] | 35.0052 | -0.01666546
12566 | 2022/01/04 15:17:13 | 299504.1297 | 716.0011 | 1 | 15 | 4 | 0 | 0 | 0 | -0.7174225 | 3.938582 | -2.825627 | 8.561587 | 0.1427315 | 32.4812 | 24.18712 | [21 empty] | 35.33244 | 0.1022625
12567 | 2022/01/04 15:17:14 | 299505.1298 | 717.0012 | 1 | 15 | 4 | 0 | 0 | 0 | -0.7179031 | 3.938478 | -2.827446 | 8.561587 | 0.1429402 | 32.4812 | 24.18794 | [21 empty] | 35.23741 | 0.1022625
12568 | 2022/01/04 15:17:15 | 299506.1287 | 718.0001 | 1 | 15 | 4 | 0 | 0 | 0 | -0.7176971 | 3.938364 | -2.826552 | 8.561587 | 0.143139 | 32.4812 | 24.18872 | [21 empty] | 34.89939 | 0.04447222
12569 | 2022/01/04 15:17:16 | 299507.1135 | 718.9849 | 1 | 15 | 4 | 0 | 0 | 0 | -0.7179489 | 3.93818 | -2.827412 | 8.561587 | 0.1433355 | 32.4812 | 24.1895 |  | -8.960203e-05 | 0.01865272 | 2.773265 | 0.3715306 | [16 empty] | 35.31428 | 0.04447222
12570 | 2022/01/04 15:18:16 | 299567.1608 | 60.0026 | 1 | 16 | 4 | 0 | 0 | 0 | 0 | 3.965822 | 0 | 8.561587 | 0.1433362 | 32.4812 | 24.1895 |  | 7.270184e-05 | [19 empty] | 34.80042 | 0.0221622
12571 | 2022/01/04 15:19:16 | 299627.1592 | 120.001 | 1 | 16 | 4 | 0 | 0 | 0 | 0 | 3.967758 | 0 | 8.561587 | 0.1433362 | 32.4812 | 24.1895 |  | -2.018939e-05 | [19 empty] | 35.07547 | 0.162797
12572 | 2022/01/04 15:20:16 | 299687.1592 | 180.001 | 1 | 16 | 4 | 0 | 0 | 0 | 0 | 3.968548 | 0 | 8.561587 | 0.1433362 | 32.4812 | 24.1895 |  | -1.185366e-06 |  | 0 | [17 empty] | 35.1872 | 0.140413
12573 | 2022/01/04 15:21:16 | 299747.1607 | 240.0025 | 1 | 16 | 4 | 0 | 0 | 0 | 0 | 3.968872 | 0 | 8.561587 | 0.1433362 | 32.4812 | 24.1895 |  | 3.907724e-05 | [19 empty] | 34.79567 | -0.157131
12574 | 2022/01/04 15:22:16 | 299807.1598 | 300.0016 | 1 | 16 | 4 | 0 | 0 | 0 | 0 | 3.969291 | 0 | 8.561587 | 0.1433362 | 32.4812 | 24.1895 |  | 2.414075e-05 |  | 0 | [17 empty] | 34.77919 | -0.152992
12575 | 2022/01/04 15:23:16 | 299867.1595 | 360.0013 | 1 | 16 | 4 | 0 | 0 | 0 | 0 | 3.969449 | 0 | 8.561587 | 0.1433362 | 32.4812 | 24.1895 |  | -1.426402e-05 | [19 empty] | 34.69218 | -0.1069856
12576 | 2022/01/04 15:24:16 | 299927.1602 | 420.002 | 1 | 16 | 4 | 0 | 0 | 0 | 0 | 3.969504 | 0 | 8.561587 | 0.1433362 | 32.4812 | 24.1895 |  | 1.935969e-05 |  | 0 | [17 empty] | 34.9242 | 0.07817984
12577 | 2022/01/04 15:25:16 | 299987.1593 | 480.0011 | 1 | 16 | 4 | 0 | 0 | 0 | 0 | 3.96965 | 0 | 8.561587 | 0.1433362 | 32.4812 | 24.1895 |  | -1.841253e-05 | [19 empty] | 34.66906 | -0.1551902
12578 | 2022/01/04 15:26:16 | 300047.1607 | 540.0025 | 1 | 16 | 4 | 0 | 0 | 0 | 0 | 3.970002 | 0 | 8.561587 | 0.1433362 | 32.4812 | 24.1895 |  | -1.497525e-05 |  | 0 | [17 empty] | 34.88105 | 0.1047742
12579 | 2022/01/04 15:27:16 | 300107.159 | 600.0008 | 1 | 16 | 4 | 0 | 0 | 0 | 0 | 3.97003 | 0 | 8.561587 | 0.1433362 | 32.4812 | 24.1895 |  | 3.410101e-05 | [19 empty] | 34.8717 | -0.1457644
12580 | 2022/01/04 15:28:16 | 300167.1584 | 660.0002 | 1 | 16 | 4 | 0 | 0 | 0 | 0 | 3.970115 | 0 | 8.561587 | 0.1433362 | 32.4812 | 24.1895 |  | -1.777946e-06 |  | 0 | [17 empty] | 35.18514 | -0.007259846
12581 | 2022/01/04 15:29:16 | 300227.1593 | 720.0011 | 1 | 16 | 4 | 0 | 0 | 0 | 0 | 3.969908 | 0 | 8.561587 | 0.1433362 | 32.4812 | 24.1895 |  | -1.248523e-05 | [19 empty] | 34.96598 | 0.08704543
12582 | 2022/01/04 15:30:16 | 300287.1584 | 780.0002 | 1 | 16 | 4 | 0 | 0 | 0 | 0 | 3.970098 | 0 | 8.561587 | 0.1433362 | 32.4812 | 24.1895 |  | -3.639073e-05 |  | 0 | [17 empty] | 35.37061 | 0.1668394
12583 | 2022/01/04 15:31:16 | 300347.1608 | 840.0026 | 1 | 16 | 4 | 0 | 0 | 0 | 0 | 3.969922 | 0 | 8.561587 | 0.1433362 | 32.4812 | 24.1895 |  | -1.054958e-05 | [19 empty] | 35.33193 | 0.1065147
12584 | 2022/01/04 15:32:16 | 300407.1591 | 900.0009 | 1 | 16 | 4 | 0 | 0 | 0 | 0 | 3.97023 | 0 | 8.561587 | 0.1433362 | 32.4812 | 24.1895 |  | 5.334191e-06 |  | 0 | [17 empty] | 34.98346 | 0.07643104
12585 | 2022/01/04 15:33:16 | 300467.159 | 960.0008 | 1 | 16 | 4 | 0 | 0 | 0 | 0 | 3.970429 | 0 | 8.561587 | 0.1433362 | 32.4812 | 24.1895 |  | 6.520377e-06 | [19 empty] | 35.2318 | -0.05821943
12586 | 2022/01/04 15:34:16 | 300527.1599 | 1020.0017 | 1 | 16 | 4 | 0 | 0 | 0 | 0 | 3.970292 | 0 | 8.561587 | 0.1433362 | 32.4812 | 24.1895 |  | 2.402361e-05 |  | 0 | [17 empty] | 34.77694 | -0.07530212
12587 | 2022/01/04 15:35:16 | 300587.1603 | 1080.0021 | 1 | 16 | 4 | 0 | 0 | 0 | 0 | 3.970289 | 0 | 8.561587 | 0.1433362 | 32.4812 | 24.1895 |  | -7.665367e-06 | [19 empty] | 34.80379 | 0.03477216
12588 | 2022/01/04 15:36:16 | 300647.1583 | 1140.0001 | 1 | 16 | 4 | 0 | 0 | 0 | 0 | 3.970316 | 0 | 8.561587 | 0.1433362 | 32.4812 | 24.1895 |  | -8.534069e-06 |  | 0 | [17 empty] | 35.15609 | 0.1035118
12589 | 2022/01/04 15:37:16 | 300707.1599 | 1200.0017 | 1 | 16 | 4 | 0 | 0 | 0 | 0 | 3.970685 | 0 | 8.561587 | 0.1433362 | 32.4812 | 24.1895 |  | -7.784354e-06 | [19 empty] | 35.38197 | 0.01754761
12590 | 2022/01/04 15:38:16 | 300767.1584 | 1260.0002 | 1 | 16 | 4 | 0 | 0 | 0 | 0 | 3.970422 | 0 | 8.561587 | 0.1433362 | 32.4812 | 24.1895 |  | 1.185386e-07 |  | 0 | [17 empty] | 35.32225 | 0.004234314
12591 | 2022/01/04 15:39:16 | 300827.1609 | 1320.0027 | 1 | 16 | 4 | 0 | 0 | 0 | 0 | 3.970395 | 0 | 8.561587 | 0.1433362 | 32.4812 | 24.1895 |  | 4.974874e-05 | [19 empty] | 35.29324 | 0.147649
12592 | 2022/01/04 15:40:16 | 300887.16 | 1380.0018 | 1 | 16 | 4 | 0 | 0 | 0 | 0 | 3.970407 | 0 | 8.561587 | 0.1433362 | 32.4812 | 24.1895 |  | 1.730606e-05 |  | 0 | [17 empty] | 34.95901 | -0.1345074
12593 | 2022/01/04 15:41:16 | 300947.1589 | 1440.0007 | 1 | 16 | 4 | 0 | 0 | 0 | 0 | 3.970367 | 0 | 8.561587 | 0.1433362 | 32.4812 | 24.1895 |  | -2.568272e-06 | [19 empty] | 35.31869 | 0.1249146
12594 | 2022/01/04 15:42:16 | 301007.1588 | 1500.0006 | 1 | 16 | 4 | 0 | 0 | 0 | 0 | 3.970659 | 0 | 8.561587 | 0.1433362 | 32.4812 | 24.1895 |  | -2.528802e-05 |  | 0 | [17 empty] | 35.24521 | 0.100261
12595 | 2022/01/04 15:43:16 | 301067.1586 | 1560.0004 | 1 | 16 | 4 | 0 | 0 | 0 | 0 | 3.970647 | 0 | 8.561587 | 0.1433362 | 32.4812 | 24.1895 |  | -2.655352e-05 | [19 empty] | 34.7756 | -0.102098
12596 | 2022/01/04 15:44:16 | 301127.1582 | 1620 | 1 | 16 | 4 | 0 | 0 | 0 | 0 | 3.9704 | 0 | 8.561587 | 0.1433362 | 32.4812 | 24.1895 |  | 2.331355e-06 |  | 0 | [17 empty] | 34.75332 | -0.1256585
12597 | 2022/01/04 15:45:16 | 301187.1587 | 1680.0005 | 1 | 16 | 4 | 0 | 0 | 0 | 0 | 3.970543 | 0 | 8.561587 | 0.1433362 | 32.4812 | 24.1895 |  | 2.307359e-05 | [19 empty] | 34.95731 | -0.1356781
12598 | 2022/01/04 15:46:16 | 301247.1604 | 1740.0022 | 1 | 16 | 4 | 0 | 0 | 0 | 0 | 3.970639 | 0 | 8.561587 | 0.1433362 | 32.4812 | 24.1895 |  | 2.251934e-06 |  | 0 | [17 empty] | 35.0432 | 0.07980824
12599 | 2022/01/04 15:47:16 | 301307.1593 | 1800.0011 | 1 | 16 | 4 | 0 | 0 | 0 | 0 | 3.970666 | 0 | 8.561587 | 0.1433362 | 32.4812 | 24.1895 |  | -1.639756e-05 | [19 empty] | 34.75147 | -0.1914668
12600 | 2022/01/04 15:48:16 | 301367.1584 | 1860.0002 | 1 | 16 | 4 | 0 | 0 | 0 | 0 | 3.970682 | 0 | 8.561587 | 0.1433362 | 32.4812 | 24.1895 |  | 1.687157e-05 |  | 0 | [17 empty] | 34.74416 | -0.03534675
12601 | 2022/01/04 15:49:16 | 301427.1585 | 1920.0003 | 1 | 16 | 4 | 0 | 0 | 0 | 0 | 3.970551 | 0 | 8.561587 | 0.1433362 | 32.4812 | 24.1895 |  | 1.608266e-05 | [19 empty] | 35.4169 | 0.1759446
12602 | 2022/01/04 15:50:16 | 301487.1583 | 1980.0001 | 1 | 16 | 4 | 0 | 0 | 0 | 0 | 3.970637 | 0 | 8.561587 | 0.1433362 | 32.4812 | 24.1895 |  | 1.461951e-05 |  | 0 | [17 empty] | 34.69541 | -0.1880395
12603 | 2022/01/04 15:51:16 | 301547.1591 | 2040.0009 | 1 | 16 | 4 | 0 | 0 | 0 | 0 | 3.970871 | 0 | 8.561587 | 0.1433362 | 32.4812 | 24.1895 |  | -1.379044e-05 | [19 empty] | 35.14236 | 0.1832116
12604 | 2022/01/04 15:52:16 | 301607.1598 | 2100.0016 | 1 | 16 | 4 | 0 | 0 | 0 | 0 | 3.970975 | 0 | 8.561587 | 0.1433362 | 32.4812 | 24.1895 |  | -4.701601e-06 |  | 0 | [17 empty] | 35.23383 | 0.1065791
12605 | 2022/01/04 15:53:16 | 301667.1588 | 2160.0006 | 1 | 16 | 4 | 0 | 0 | 0 | 0 | 3.970767 | 0 | 8.561587 | 0.1433362 | 32.4812 | 24.1895 |  | -3.145354e-05 | [19 empty] | 34.56712 | -0.1548767
12606 | 2022/01/04 15:54:16 | 301727.1584 | 2220.0002 | 1 | 16 | 4 | 0 | 0 | 0 | 0 | 3.970685 | 0 | 8.561587 | 0.1433362 | 32.4812 | 24.1895 |  | 9.166146e-06 |  | 0 | [17 empty] | 35.03726 | -0.01533985
12607 | 2022/01/04 15:55:16 | 301787.1593 | 2280.0011 | 1 | 16 | 4 | 0 | 0 | 0 | 0 | 3.970665 | 0 | 8.561587 | 0.1433362 | 32.4812 | 24.1895 |  | 1.837454e-05 | [19 empty] | 35.13624 | 0.1560295
12608 | 2022/01/04 15:56:16 | 301847.1582 | 2340 | 1 | 16 | 4 | 0 | 0 | 0 | 0 | 3.970976 | 0 | 8.561587 | 0.1433362 | 32.4812 | 24.1895 |  | -2.959439e-05 |  | 0 | [17 empty] | 35.2844 | 0.0001597404
12609 | 2022/01/04 15:57:16 | 301907.159 | 2400.0008 | 1 | 16 | 4 | 0 | 0 | 0 | 0 | 3.970884 | 0 | 8.561587 | 0.1433362 | 32.4812 | 24.1895 |  | -8.811293e-06 | [19 empty] | 35.22568 | 0.09436369
12610 | 2022/01/04 15:58:16 | 301967.1587 | 2460.0005 | 1 | 16 | 4 | 0 | 0 | 0 | 0 | 3.970803 | 0 | 8.561587 | 0.1433362 | 32.4812 | 24.1895 |  | -2.003136e-05 |  | 0 | [17 empty] | 34.7958 | 0.1871932
12611 | 2022/01/04 15:59:16 | 302027.1604 | 2520.0022 | 1 | 16 | 4 | 0 | 0 | 0 | 0 | 3.97077 | 0 | 8.561587 | 0.1433362 | 32.4812 | 24.1895 |  | -3.176623e-05 | [19 empty] | 34.8673 | -0.1214051
12612 | 2022/01/04 16:00:16 | 302087.1602 | 2580.002 | 1 | 16 | 4 | 0 | 0 | 0 | 0 | 3.97057 | 0 | 8.561587 | 0.1433362 | 32.4812 | 24.1895 |  | -2.37085e-07 |  | 0 | [17 empty] | 35.22432 | -0.04172683
12613 | 2022/01/04 16:01:16 | 302147.1599 | 2640.0017 | 1 | 16 | 4 | 0 | 0 | 0 | 0 | 3.970926 | 0 | 8.561587 | 0.1433362 | 32.4812 | 24.1895 |  | 4.543639e-05 | [19 empty] | 34.98022 | 0.1742744
12614 | 2022/01/04 16:02:16 | 302207.1597 | 2700.0015 | 1 | 16 | 4 | 0 | 0 | 0 | 0 | 3.970913 | 0 | 8.561587 | 0.1433362 | 32.4812 | 24.1895 |  | -2.449756e-06 |  | 0 | [17 empty] | 35.15271 | 0.1163018
12615 | 2022/01/04 16:03:16 | 302267.16 | 2760.0018 | 1 | 16 | 4 | 0 | 0 | 0 | 0 | 3.970666 | 0 | 8.561587 | 0.1433362 | 32.4812 | 24.1895 |  | -1.22498e-05 | [19 empty] | 34.96613 | 0.1075339
12616 | 2022/01/04 16:04:16 | 302327.1589 | 2820.0007 | 1 | 16 | 4 | 0 | 0 | 0 | 0 | 3.970805 | 0 | 8.561587 | 0.1433362 | 32.4812 | 24.1895 |  | -1.390922e-05 |  | 0 | [17 empty] | 34.57867 | -0.06721139
12617 | 2022/01/04 16:05:16 | 302387.1588 | 2880.0006 | 1 | 16 | 4 | 0 | 0 | 0 | 0 | 3.970887 | 0 | 8.561587 | 0.1433362 | 32.4812 | 24.1895 |  | -1.833472e-05 | [19 empty] | 34.92165 | 0.07862806
12618 | 2022/01/04 16:06:16 | 302447.1587 | 2940.0005 | 1 | 16 | 4 | 0 | 0 | 0 | 0 | 3.97096 | 0 | 8.561587 | 0.1433362 | 32.4812 | 24.1895 |  | 6.598482e-06 |  | 0 | [17 empty] | 34.45105 | -0.10203
12619 | 2022/01/04 16:07:16 | 302507.1583 | 3000.0001 | 1 | 16 | 4 | 0 | 0 | 0 | 0 | 3.970959 | 0 | 8.561587 | 0.1433362 | 32.4812 | 24.1895 |  | 6.796098e-06 | [19 empty] | 35.17123 | 0.1071227
12620 | 2022/01/04 16:08:16 | 302567.16 | 3060.0018 | 1 | 16 | 4 | 0 | 0 | 0 | 0 | 3.970984 | 0 | 8.561587 | 0.1433362 | 32.4812 | 24.1895 |  | -2.80532e-06 |  | 0 | [17 empty] | 34.85122 | -0.06513834
12621 | 2022/01/04 16:09:16 | 302627.1582 | 3120 | 1 | 16 | 4 | 0 | 0 | 0 | 0 | 3.970634 | 0 | 8.561587 | 0.1433362 | 32.4812 | 24.1895 |  | 2.442016e-05 | [19 empty] | 34.52567 | -0.08877873
12622 | 2022/01/04 16:10:16 | 302687.1592 | 3180.001 | 1 | 16 | 4 | 0 | 0 | 0 | 0 | 3.971015 | 0 | 8.561587 | 0.1433362 | 32.4812 | 24.1895 |  | -1.935969e-05 |  | 0 | [17 empty] | 34.98111 | -0.06105542
12623 | 2022/01/04 16:11:16 | 302747.1583 | 3240.0001 | 1 | 16 | 4 | 0 | 0 | 0 | 0 | 3.971157 | 0 | 8.561587 | 0.1433362 | 32.4812 | 24.1895 |  | 5.017675e-06 | [19 empty] | 34.92983 | 0.1040542
12624 | 2022/01/04 16:12:16 | 302807.1592 | 3300.001 | 1 | 16 | 4 | 0 | 0 | 0 | 0 | 3.970837 | 0 | 8.561587 | 0.1433362 | 32.4812 | 24.1895 |  | -2.220457e-05 |  | 0 | [17 empty] | 34.78273 | 0.08436799
12625 | 2022/01/04 16:13:16 | 302867.1599 | 3360.0017 | 1 | 16 | 4 | 0 | 0 | 0 | 0 | 3.970849 | 0 | 8.561587 | 0.1433362 | 32.4812 | 24.1895 |  | 6.677506e-06 | [19 empty] | 34.70815 | -0.1383495
12626 | 2022/01/04 16:14:16 | 302927.1585 | 3420.0003 | 1 | 16 | 4 | 0 | 0 | 0 | 0 | 3.970989 | 0 | 8.561587 | 0.1433362 | 32.4812 | 24.1895 |  | -9.600748e-06 |  | 0 | [17 empty] | 34.9244 | -0.09225726
12627 | 2022/01/04 16:15:16 | 302987.1604 | 3480.0022 | 1 | 16 | 4 | 0 | 0 | 0 | 0 | 3.971051 | 0 | 8.561587 | 0.1433362 | 32.4812 | 24.1895 |  | -3.042666e-06 | [19 empty] | 35.05955 | -0.05532742
12628 | 2022/01/04 16:16:16 | 303047.1604 | 3540.0022 | 1 | 16 | 4 | 0 | 0 | 0 | 0 | 3.971298 | 0 | 8.561587 | 0.1433362 | 32.4812 | 24.1895 |  | -3.042616e-05 |  | 0 | [17 empty] | 35.24234 | 0.07436156
12629 | 2022/01/04 16:17:16 | 303107.1598 | 3600.0016 | 1 | 16 | 4 | 0 | 0 | 0 | 0 | 3.970831 | 0 | 8.561587 | 0.1433362 | 32.4812 | 24.1895 |  | -5.175712e-06 | [19 empty] | 35.05395 | 0.109427
12630 | 2022/01/04 16:18:16 | 303167.1587 | 3660.0005 | 1 | 16 | 4 | 0 | 0 | 0 | 0 | 3.970916 | 0 | 8.561587 | 0.1433362 | 32.4812 | 24.1895 |  | -1.288204e-05 |  | 0 | [17 empty] | 34.58431 | -0.06217003
12631 | 2022/01/04 16:19:16 | 303227.16 | 3720.0018 | 1 | 16 | 4 | 0 | 0 | 0 | 0 | 3.970846 | 0 | 8.561587 | 0.1433362 | 32.4812 | 24.1895 |  | 1.007578e-05 | [19 empty] | 34.59706 | -0.07634521
12632 | 2022/01/04 16:20:16 | 303287.1584 | 3780.0002 | 1 | 16 | 4 | 0 | 0 | 0 | 0 | 3.971064 | 0 | 8.561587 | 0.1433362 | 32.4812 | 24.1895 |  | 2.327095e-05 |  | 0 | [17 empty] | 34.62441 | -0.1610816
12633 | 2022/01/04 16:21:16 | 303347.159 | 3840.0008 | 1 | 16 | 4 | 0 | 0 | 0 | 0 | 3.971193 | 0 | 8.561587 | 0.1433362 | 32.4812 | 24.1895 |  | 2.584076e-05 | [19 empty] | 34.47638 | -0.09240389
12634 | 2022/01/04 16:22:16 | 303407.159 | 3900.0008 | 1 | 16 | 4 | 0 | 0 | 0 | 0 | 3.97114 | 0 | 8.561587 | 0.1433362 | 32.4812 | 24.1895 |  | -7.033579e-06 |  | 0 | [17 empty] | 34.98862 | -0.034585
12635 | 2022/01/04 16:23:16 | 303467.1606 | 3960.0024 | 1 | 16 | 4 | 0 | 0 | 0 | 0 | 3.9711 | 0 | 8.561587 | 0.1433362 | 32.4812 | 24.1895 |  | -1.817456e-06 | [19 empty] | 35.14937 | 0.1262844
12636 | 2022/01/04 16:24:16 | 303527.1602 | 4020.002 | 1 | 16 | 4 | 0 | 0 | 0 | 0 | 3.970989 | 0 | 8.561587 | 0.1433362 | 32.4812 | 24.1895 |  | -2.805343e-06 |  | 0 | [17 empty] | 34.63075 | -0.1546538
12637 | 2022/01/04 16:25:16 | 303587.1608 | 4080.0026 | 1 | 16 | 4 | 0 | 0 | 0 | 0 | 3.971104 | 0 | 8.561587 | 0.1433362 | 32.4812 | 24.1895 |  | 1.884826e-05 | [19 empty] | 34.80825 | -0.06761312
12638 | 2022/01/04 16:26:16 | 303647.1585 | 4140.0003 | 1 | 16 | 4 | 0 | 0 | 0 | 0 | 3.971094 | 0 | 8.561587 | 0.1433362 | 32.4812 | 24.1895 |  | 2.086089e-05 |  | 0 | [17 empty] | 34.63464 | -0.08807063
12639 | 2022/01/04 16:27:16 | 303707.159 | 4200.0008 | 1 | 16 | 4 | 0 | 0 | 0 | 0 | 3.971156 | 0 | 8.561587 | 0.1433362 | 32.4812 | 24.1895 |  | 1.383007e-06 | [19 empty] | 35.06352 | 0.1479781
12640 | 2022/01/04 16:28:16 | 303767.1587 | 4260.0005 | 1 | 16 | 4 | 0 | 0 | 0 | 0 | 3.971025 | 0 | 8.561587 | 0.1433362 | 32.4812 | 24.1895 |  | 4.504092e-06 |  | 0 | [17 empty] | 34.98219 | 0.0136435
12641 | 2022/01/04 16:29:16 | 303827.1588 | 4320.0006 | 1 | 16 | 4 | 0 | 0 | 0 | 0 | 3.970986 | 0 | 8.561587 | 0.1433362 | 32.4812 | 24.1895 |  | -3.002927e-05 | [19 empty] | 34.72984 | -0.06320357
12642 | 2022/01/04 16:30:16 | 303887.1595 | 4380.0013 | 1 | 16 | 4 | 0 | 0 | 0 | 0 | 3.971109 | 0 | 8.561587 | 0.1433362 | 32.4812 | 24.1895 |  | -4.18805e-05 |  | 0 | [17 empty] | 34.66966 | -0.1362967
12643 | 2022/01/04 16:31:16 | 303947.1593 | 4440.0011 | 1 | 16 | 4 | 0 | 0 | 0 | 0 | 3.971 | 0 | 8.561587 | 0.1433362 | 32.4812 | 24.1895 |  | -3.457289e-05 | [19 empty] | 35.14259 | 0.1079142
12644 | 2022/01/04 16:32:16 | 304007.16 | 4500.0018 | 1 | 16 | 4 | 0 | 0 | 0 | 0 | 3.971047 | 0 | 8.561587 | 0.1433362 | 32.4812 | 24.1895 |  | -1.185435e-05 |  | 0 | [17 empty] | 35.09408 | 0.09770036
12645 | 2022/01/04 16:33:16 | 304067.1599 | 4560.0017 | 1 | 16 | 4 | 0 | 0 | 0 | 0 | 3.971231 | 0 | 8.561587 | 0.1433362 | 32.4812 | 24.1895 |  | 5.231502e-05 | [19 empty] | 34.58659 | -0.216682
12646 | 2022/01/04 16:34:16 | 304127.1597 | 4620.0015 | 1 | 16 | 4 | 0 | 0 | 0 | 0 | 3.97113 | 0 | 8.561587 | 0.1433362 | 32.4812 | 24.1895 |  | 1.619987e-06 |  | 0 | [17 empty] | 34.55568 | -0.1941848
12647 | 2022/01/04 16:35:16 | 304187.1595 | 4680.0013 | 1 | 16 | 4 | 0 | 0 | 0 | 0 | 3.971125 | 0 | 8.561587 | 0.1433362 | 32.4812 | 24.1895 |  | -1.892619e-05 | [19 empty] | 35.02956 | 0.110482
12648 | 2022/01/04 16:36:16 | 304247.1595 | 4740.0013 | 1 | 16 | 4 | 0 | 0 | 0 | 0 | 3.97123 | 0 | 8.561587 | 0.1433362 | 32.4812 | 24.1895 |  | 7.073094e-06 |  | 0 | [17 empty] | 34.59208 | -0.1807058
12649 | 2022/01/04 16:37:16 | 304307.1583 | 4800.0001 | 1 | 16 | 4 | 0 | 0 | 0 | 0 | 3.971164 | 0 | 8.561587 | 0.1433362 | 32.4812 | 24.1895 |  | -1.841131e-05 | [19 empty] | 34.94064 | 0.09156823
12650 | 2022/01/04 16:38:16 | 304367.16 | 4860.0018 | 1 | 16 | 4 | 0 | 0 | 0 | 0 | 3.971265 | 0 | 8.561587 | 0.1433362 | 32.4812 | 24.1895 |  | -2.627387e-05 |  | 0 | [17 empty] | 35.16473 | 0.05128741
12651 | 2022/01/04 16:39:16 | 304427.16 | 4920.0018 | 1 | 16 | 4 | 0 | 0 | 0 | 0 | 3.971041 | 0 | 8.561587 | 0.1433362 | 32.4812 | 24.1895 |  | 2.398569e-05 | [19 empty] | 35.1931 | 0.1514363
12652 | 2022/01/04 16:40:16 | 304487.1598 | 4980.0016 | 1 | 16 | 4 | 0 | 0 | 0 | 0 | 3.971038 | 0 | 8.561587 | 0.1433362 | 32.4812 | 24.1895 |  | 1.706814e-05 |  | 0 | [17 empty] | 35.09987 | 0.1435554
12653 | 2022/01/04 16:41:16 | 304547.1588 | 5040.0006 | 1 | 16 | 4 | 0 | 0 | 0 | 0 | 3.971169 | 0 | 8.561587 | 0.1433362 | 32.4812 | 24.1895 |  | -3.089828e-05 | [19 empty] | 35.08989 | 0.154295
12654 | 2022/01/04 16:42:16 | 304607.1602 | 5100.002 | 1 | 16 | 4 | 0 | 0 | 0 | 0 | 3.971056 | 0 | 8.561587 | 0.1433362 | 32.4812 | 24.1895 |  | -2.224555e-05 |  | 0 | [17 empty] | 34.9646 | -0.1298606
12655 | 2022/01/04 16:43:16 | 304667.1598 | 5160.0016 | 1 | 16 | 4 | 0 | 0 | 0 | 0 | 3.971582 | 0 | 8.561587 | 0.1433362 | 32.4812 | 24.1895 |  | -1.430152e-05 | [19 empty] | 34.83503 | 0.02783179
12656 | 2022/01/04 16:44:16 | 304727.1593 | 5220.0011 | 1 | 16 | 4 | 0 | 0 | 0 | 0 | 3.971218 | 0 | 8.561587 | 0.1433362 | 32.4812 | 24.1895 |  | 2.998901e-05 |  | 0 | [17 empty] | 35.35744 | -0.005047321
12657 | 2022/01/04 16:45:16 | 304787.1584 | 5280.0002 | 1 | 16 | 4 | 0 | 0 | 0 | 0 | 3.97122 | 0 | 8.561587 | 0.1433362 | 32.4812 | 24.1895 |  | 3.524722e-05 | [19 empty] | 34.73405 | 0.05817652
12658 | 2022/01/04 16:46:16 | 304847.1596 | 5340.0014 | 1 | 16 | 4 | 0 | 0 | 0 | 0 | 3.971238 | 0 | 8.561587 | 0.1433362 | 32.4812 | 24.1895 |  | 1.679477e-05 |  | 0 | [17 empty] | 34.80581 | 0.01304388
12659 | 2022/01/04 16:47:16 | 304907.1586 | 5400.0004 | 1 | 16 | 4 | 0 | 0 | 0 | 0 | 3.971293 | 0 | 8.561587 | 0.1433362 | 32.4812 | 24.1895 |  | 6.717519e-07 | [19 empty] | 35.08861 | 0.1521969
12660 | 2022/01/04 16:48:16 | 304967.1592 | 5460.001 | 1 | 16 | 4 | 0 | 0 | 0 | 0 | 3.971271 | 0 | 8.561587 | 0.1433362 | 32.4812 | 24.1895 |  | -3.200276e-06 |  | 0 | [17 empty] | 35.09168 | -0.1721561
12661 | 2022/01/04 16:49:16 | 305027.1582 | 5520 | 1 | 16 | 4 | 0 | 0 | 0 | 0 | 3.971291 | 0 | 8.561587 | 0.1433362 | 32.4812 | 24.1895 |  | -1.110357e-05 | [19 empty] | 35.52078 | -0.02079606
12662 | 2022/01/04 16:50:16 | 305087.1592 | 5580.001 | 1 | 16 | 4 | 0 | 0 | 0 | 0 | 3.971195 | 0 | 8.561587 | 0.1433362 | 32.4812 | 24.1895 |  | -7.467929e-06 |  | 0 | [17 empty] | 35.22316 | 0.1240087
12663 | 2022/01/04 16:51:16 | 305147.1592 | 5640.001 | 1 | 16 | 4 | 0 | 0 | 0 | 0 | 3.971004 | 0 | 8.561587 | 0.1433362 | 32.4812 | 24.1895 |  | 8.179025e-06 | [19 empty] | 35.0283 | -0.02841353
12664 | 2022/01/04 16:52:16 | 305207.1591 | 5700.0009 | 1 | 16 | 4 | 0 | 0 | 0 | 0 | 3.971361 | 0 | 8.561587 | 0.1433362 | 32.4812 | 24.1895 |  | 6.993312e-06 |  | 0 | [17 empty] | 35.22519 | 0.1136971
12665 | 2022/01/04 16:53:16 | 305267.1598 | 5760.0016 | 1 | 16 | 4 | 0 | 0 | 0 | 0 | 3.971457 | 0 | 8.561587 | 0.1433362 | 32.4812 | 24.1895 |  | 1.382915e-05 | [19 empty] | 35.04342 | -0.02132535
12666 | 2022/01/04 16:54:16 | 305327.1603 | 5820.0021 | 1 | 16 | 4 | 0 | 0 | 0 | 0 | 3.97126 | 0 | 8.561587 | 0.1433362 | 32.4812 | 24.1895 |  | -1.959789e-05 |  | 0 | [17 empty] | 35.01266 | -0.1044297
12667 | 2022/01/04 16:55:16 | 305387.1584 | 5880.0002 | 1 | 16 | 4 | 0 | 0 | 0 | 0 | 3.971074 | 0 | 8.561587 | 0.1433362 | 32.4812 | 24.1895 |  | -1.60816e-05 | [19 empty] | 35.75658 | 0.06246924
12668 | 2022/01/04 16:56:16 | 305447.159 | 5940.0008 | 1 | 16 | 4 | 0 | 0 | 0 | 0 | 3.971226 | 0 | 8.561587 | 0.1433362 | 32.4812 | 24.1895 |  | -1.564787e-05 |  | 0 | [17 empty] | 35.11739 | -0.1301193
12669 | 2022/01/04 16:57:16 | 305507.1599 | 6000.0017 | 1 | 16 | 4 | 0 | 0 | 0 | 0 | 3.971273 | 0 | 8.561587 | 0.1433362 | 32.4812 | 24.1895 |  | 2.662946e-05 | [19 empty] | 35.08073 | -0.1594925
12670 | 2022/01/04 16:58:16 | 305567.1589 | 6060.0007 | 1 | 16 | 4 | 0 | 0 | 0 | 0 | 3.971528 | 0 | 8.561587 | 0.1433362 | 32.4812 | 24.1895 |  | -1.540784e-06 |  | 0 | [17 empty] | 35.58772 | 0.02745152
12671 | 2022/01/04 16:59:16 | 305627.1597 | 6120.0015 | 1 | 16 | 4 | 0 | 0 | 0 | 0 | 3.971282 | 0 | 8.561587 | 0.1433362 | 32.4812 | 24.1895 |  | 2.438206e-05 | [19 empty] | 34.99279 | -0.1679444
12672 | 2022/01/04 17:00:16 | 305687.1586 | 6180.0004 | 1 | 16 | 4 | 0 | 0 | 0 | 0 | 3.971349 | 0 | 8.561587 | 0.1433362 | 32.4812 | 24.1895 |  | -2.418046e-05 |  | 0 | [17 empty] | 35.28017 | 0.125469
12673 | 2022/01/04 17:01:16 | 305747.1608 | 6240.0026 | 1 | 16 | 4 | 0 | 0 | 0 | 0 | 3.971269 | 0 | 8.561587 | 0.1433362 | 32.4812 | 24.1895 |  | -2.880248e-05 | [19 empty] | 34.82603 | -0.10607
12674 | 2022/01/04 17:02:16 | 305807.1593 | 6300.0011 | 1 | 16 | 4 | 0 | 0 | 0 | 0 | 3.971239 | 0 | 8.561587 | 0.1433362 | 32.4812 | 24.1895 |  | 2.449898e-05 |  | 0 | [17 empty] | 34.8673 | -0.1574433
12675 | 2022/01/04 17:03:16 | 305867.1591 | 6360.0009 | 1 | 16 | 4 | 0 | 0 | 0 | 0 | 3.97129 | 0 | 8.561587 | 0.1433362 | 32.4812 | 24.1895 |  | 5.333882e-06 | [19 empty] | 34.92741 | -0.150106
12676 | 2022/01/04 17:04:16 | 305927.1596 | 6420.0014 | 1 | 16 | 4 | 0 | 0 | 0 | 0 | 3.971297 | 0 | 8.561587 | 0.1433362 | 32.4812 | 24.1895 |  | 2.125862e-05 |  | 0 | [17 empty] | 35.06291 | 0.09175062
12677 | 2022/01/04 17:05:16 | 305987.1586 | 6480.0004 | 1 | 16 | 4 | 0 | 0 | 0 | 0 | 3.971125 | 0 | 8.561587 | 0.1433362 | 32.4812 | 24.1895 |  | -1.663464e-05 | [19 empty] | 35.27507 | -0.03648281
12678 | 2022/01/04 17:06:16 | 306047.16 | 6540.0018 | 1 | 16 | 4 | 0 | 0 | 0 | 0 | 3.971198 | 0 | 8.561587 | 0.1433362 | 32.4812 | 24.1895 |  | 5.966342e-06 |  | 0 | [17 empty] | 34.84369 | -0.1617444
12679 | 2022/01/04 17:07:16 | 306107.1587 | 6600.0005 | 1 | 16 | 4 | 0 | 0 | 0 | 0 | 3.971519 | 0 | 8.561587 | 0.1433362 | 32.4812 | 24.1895 |  | -7.388842e-06 | [19 empty] | 34.89602 | -0.0853622
12680 | 2022/01/04 17:08:16 | 306167.1601 | 6660.0019 | 1 | 16 | 4 | 0 | 0 | 0 | 0 | 3.971509 | 0 | 8.561587 | 0.1433362 | 32.4812 | 24.1895 |  | -1.035348e-05 |  | 0 | [17 empty] | 35.39554 | 0.1837051
12681 | 2022/01/04 17:09:16 | 306227.1583 | 6720.0001 | 1 | 16 | 4 | 0 | 0 | 0 | 0 | 3.971215 | 0 | 8.561587 | 0.1433362 | 32.4812 | 24.1895 |  | 2.457496e-05 | [19 empty] | 35.23927 | 0.1723003
12682 | 2022/01/04 17:10:16 | 306287.1588 | 6780.0006 | 1 | 16 | 4 | 0 | 0 | 0 | 0 | 3.971257 | 0 | 8.561587 | 0.1433362 | 32.4812 | 24.1895 |  | -3.947268e-05 |  | 0 | [17 empty] | 35.21079 | 0.1593018
12683 | 2022/01/04 17:11:16 | 306347.1587 | 6840.0005 | 1 | 16 | 4 | 0 | 0 | 0 | 0 | 3.971432 | 0 | 8.561587 | 0.1433362 | 32.4812 | 24.1895 |  | -5.456906e-05 | [19 empty] | 34.97597 | -0.04966378
12684 | 2022/01/04 17:12:16 | 306407.1597 | 6900.0015 | 1 | 16 | 4 | 0 | 0 | 0 | 0 | 3.971466 | 0 | 8.561587 | 0.1433362 | 32.4812 | 24.1895 |  | -1.465878e-05 |  | 0 | [17 empty] | 34.87513 | 0.09051919
12685 | 2022/01/04 17:13:16 | 306467.1593 | 6960.0011 | 1 | 16 | 4 | 0 | 0 | 0 | 0 | 3.971208 | 0 | 8.561587 | 0.1433362 | 32.4812 | 24.1895 |  | -4.148781e-06 | [19 empty] | 35.20565 | 0.1667285
12686 | 2022/01/04 17:14:16 | 306527.1591 | 7020.0009 | 1 | 16 | 4 | 0 | 0 | 0 | 0 | 3.971357 | 0 | 8.561587 | 0.1433362 | 32.4812 | 24.1895 |  | 3.556068e-06 |  | 0 | [17 empty] | 34.63235 | -0.1757741
12687 | 2022/01/04 17:15:16 | 306587.159 | 7080.0008 | 1 | 16 | 4 | 0 | 0 | 0 | 0 | 3.97128 | 0 | 8.561587 | 0.1433362 | 32.4812 | 24.1895 |  | 2.904147e-05 | [19 empty] | 35.1398 | 0.1664317
12688 | 2022/01/04 17:16:16 | 306647.161 | 7140.0028 | 1 | 16 | 4 | 0 | 0 | 0 | 0 | 3.971415 | 0 | 8.561587 | 0.1433362 | 32.4812 | 24.1895 |  | -2.126021e-05 |  | 0 | [17 empty] | 35.16935 | 0.1891506
12689 | 2022/01/04 17:17:16 | 306707.1596 | 7200.0014 | 1 | 16 | 4 | 0 | 0 | 0 | 0 | 3.971266 | 0 | 8.561587 | 0.1433362 | 32.4812 | 24.1895 |  | -7.862927e-06 | [19 empty] | 34.55947 | -0.1830518
12690 | 2022/01/04 17:18:16 | 306767.1585 | 7260.0003 | 1 | 16 | 4 | 0 | 0 | 0 | 0 | 3.971439 | 0 | 8.561587 | 0.1433362 | 32.4812 | 24.1895 |  | -1.410597e-05 |  | 0 | [17 empty] | 34.97089 | 0.1213419
12691 | 2022/01/04 17:19:16 | 306827.1591 | 7320.0009 | 1 | 16 | 4 | 0 | 0 | 0 | 0 | 3.971128 | 0 | 8.561587 | 0.1433362 | 32.4812 | 24.1895 |  | 4.350293e-05 | [19 empty] | 35.02097 | 0.1335478
12692 | 2022/01/04 17:20:16 | 306887.1592 | 7380.001 | 1 | 16 | 4 | 0 | 0 | 0 | 0 | 3.971171 | 0 | 8.561587 | 0.1433362 | 32.4812 | 24.1895 |  | -3.753845e-06 | [19 empty] | 34.59788 | -0.1354408
12693 | 2022/01/04 17:21:16 | 306947.1589 | 7440.0007 | 1 | 16 | 4 | 0 | 0 | 0 | 0 | 3.971211 | 0 | 8.561587 | 0.1433362 | 32.4812 | 24.1895 |  | 7.310302e-06 |  | 0 | [17 empty] | 35.2664 | 0.1218247
12694 | 2022/01/04 17:22:16 | 307007.1597 | 7500.0015 | 1 | 16 | 4 | 0 | 0 | 0 | 0 | 3.971388 | 0 | 8.561587 | 0.1433362 | 32.4812 | 24.1895 |  | 1.125939e-05 | [19 empty] | 35.18173 | 0.1469374
12695 | 2022/01/04 17:23:16 | 307067.1596 | 7560.0014 | 1 | 16 | 4 | 0 | 0 | 0 | 0 | 3.971564 | 0 | 8.561587 | 0.1433362 | 32.4812 | 24.1895 |  | -4.583377e-06 |  | 0 | [17 empty] | 34.85508 | -0.1335657
12696 | 2022/01/04 17:24:16 | 307127.1601 | 7620.0019 | 1 | 16 | 4 | 0 | 0 | 0 | 0 | 3.971499 | 0 | 8.561587 | 0.1433362 | 32.4812 | 24.1895 |  | 5.255035e-06 | [19 empty] | 34.6813 | -0.1290298
12697 | 2022/01/04 17:25:16 | 307187.16 | 7680.0018 | 1 | 16 | 4 | 0 | 0 | 0 | 0 | 3.97135 | 0 | 8.561587 | 0.1433362 | 32.4812 | 24.1895 |  | -2.315415e-05 |  | 0 | [17 empty] | 34.72615 | -0.1000309
12698 | 2022/01/04 17:26:16 | 307247.1591 | 7740.0009 | 1 | 16 | 4 | 0 | 0 | 0 | 0 | 3.970925 | 0 | 8.561587 | 0.1433362 | 32.4812 | 24.1895 |  | -7.388842e-06 | [19 empty] | 34.51971 | -0.09397745
12699 | 2022/01/04 17:27:16 | 307307.1582 | 7800 | 1 | 16 | 4 | 0 | 0 | 0 | 0 | 3.971449 | 0 | 8.561587 | 0.1433362 | 32.4812 | 24.1895 |  | 4.855928e-05 |  | 0 | [17 empty] | 35.19752 | 0.08516192
12700 | 2022/01/04 17:28:16 | 307367.1587 | 7860.0005 | 1 | 16 | 4 | 0 | 0 | 0 | 0 | 3.971292 | 0 | 8.561587 | 0.1433362 | 32.4812 | 24.1895 |  | 1.145844e-06 | [19 empty] | 35.19191 | 0.09364963
12701 | 2022/01/04 17:29:16 | 307427.1596 | 7920.0014 | 1 | 16 | 4 | 0 | 0 | 0 | 0 | 3.971321 | 0 | 8.561587 | 0.1433362 | 32.4812 | 24.1895 |  | -1.22503e-05 |  | 0 | [17 empty] | 35.2576 | 0.1219153
12702 | 2022/01/04 17:30:16 | 307487.1595 | 7980.0013 | 1 | 16 | 4 | 0 | 0 | 0 | 0 | 3.971121 | 0 | 8.561587 | 0.1433362 | 32.4812 | 24.1895 |  | -5.259335e-05 | [19 empty] | 35.07804 | 0.08337855
12703 | 2022/01/04 17:31:16 | 307547.16 | 8040.0018 | 1 | 16 | 4 | 0 | 0 | 0 | 0 | 3.971199 | 0 | 8.561587 | 0.1433362 | 32.4812 | 24.1895 |  | -7.111665e-06 |  | 0 | [17 empty] | 34.64221 | -0.1262665
12704 | 2022/01/04 17:32:16 | 307607.1583 | 8100.0001 | 1 | 16 | 4 | 0 | 0 | 0 | 0 | 3.971426 | 0 | 8.561587 | 0.1433362 | 32.4812 | 24.1895 |  | 5.373659e-06 | [19 empty] | 34.89483 | -0.06276488
12705 | 2022/01/04 17:33:16 | 307667.159 | 8160.0008 | 1 | 16 | 4 | 0 | 0 | 0 | 0 | 3.971479 | 0 | 8.561587 | 0.1433362 | 32.4812 | 24.1895 |  | -8.376586e-06 |  | 0 | [17 empty] | 34.85767 | -0.01935959
12706 | 2022/01/04 17:34:16 | 307727.159 | 8220.0008 | 1 | 16 | 4 | 0 | 0 | 0 | 0 | 3.971238 | 0 | 8.561587 | 0.1433362 | 32.4812 | 24.1895 |  | 7.507318e-06 | [19 empty] | 34.67519 | -0.01603246
12707 | 2022/01/04 17:35:16 | 307787.1587 | 8280.0005 | 1 | 16 | 4 | 0 | 0 | 0 | 0 | 3.971306 | 0 | 8.561587 | 0.1433362 | 32.4812 | 24.1895 |  | -2.904147e-05 |  | 0 | [17 empty] | 35.15492 | 0.1163697
12708 | 2022/01/04 17:36:16 | 307847.1603 | 8340.0021 | 1 | 16 | 4 | 0 | 0 | 0 | 0 | 3.971384 | 0 | 8.561587 | 0.1433362 | 32.4812 | 24.1895 |  | -1.039222e-05 | [19 empty] | 34.8624 | -0.08896708
12709 | 2022/01/04 17:37:16 | 307907.1584 | 8400.0002 | 1 | 16 | 4 | 0 | 0 | 0 | 0 | 3.971321 | 0 | 8.561587 | 0.1433362 | 32.4812 | 24.1895 |  | 2.963562e-06 |  | 0 | [17 empty] | 34.70358 | -0.08507729
12710 | 2022/01/04 17:38:16 | 307967.1583 | 8460.0001 | 1 | 16 | 4 | 0 | 0 | 0 | 0 | 3.971482 | 0 | 8.561587 | 0.1433362 | 32.4812 | 24.1895 |  | 3.050544e-05 | [19 empty] | 34.83539 | 0.04952788
12711 | 2022/01/04 17:39:16 | 308027.1592 | 8520.001 | 1 | 16 | 4 | 0 | 0 | 0 | 0 | 3.971365 | 0 | 8.561587 | 0.1433362 | 32.4812 | 24.1895 |  | 4.385527e-05 |  | 0 | [17 empty] | 35.14865 | 0.1198101
12712 | 2022/01/04 17:40:16 | 308087.1597 | 8580.0015 | 1 | 16 | 4 | 0 | 0 | 0 | 0 | 3.971224 | 0 | 8.561587 | 0.1433362 | 32.4812 | 24.1895 |  | -2.299438e-05 | [19 empty] | 35.30057 | 0.05664587
12713 | 2022/01/04 17:41:16 | 308147.1586 | 8640.0004 | 1 | 16 | 4 | 0 | 0 | 0 | 0 | 3.97133 | 0 | 8.561587 | 0.1433362 | 32.4812 | 24.1895 |  | -3.204705e-05 |  | 0 | [17 empty] | 34.94922 | 0.1166439
12714 | 2022/01/04 17:42:16 | 308207.1603 | 8700.0021 | 1 | 16 | 4 | 0 | 0 | 0 | 0 | 3.97152 | 0 | 8.561587 | 0.1433362 | 32.4812 | 24.1895 |  | 3.95122e-08 | [19 empty] | 35.23573 | 0.0532496
12715 | 2022/01/04 17:43:16 | 308267.1584 | 8760.0002 | 1 | 16 | 4 | 0 | 0 | 0 | 0 | 3.97145 | 0 | 8.561587 | 0.1433362 | 32.4812 | 24.1895 |  | 9.759028e-06 |  | 0 | [17 empty] | 34.7306 | -0.1320827
12716 | 2022/01/04 17:44:16 | 308327.1584 | 8820.0002 | 1 | 16 | 4 | 0 | 0 | 0 | 0 | 3.970998 | 0 | 8.561587 | 0.1433362 | 32.4812 | 24.1895 |  | 3.141402e-05 | [19 empty] | 35.22508 | -0.004512072
12717 | 2022/01/04 17:45:16 | 308387.1589 | 8880.0007 | 1 | 16 | 4 | 0 | 0 | 0 | 0 | 3.971333 | 0 | 8.561587 | 0.1433362 | 32.4812 | 24.1895 |  | 9.640417e-06 |  | 0 | [17 empty] | 34.70482 | -0.1052415
12718 | 2022/01/04 17:46:16 | 308447.1595 | 8940.0013 | 1 | 16 | 4 | 0 | 0 | 0 | 0 | 3.971565 | 0 | 8.561587 | 0.1433362 | 32.4812 | 24.1895 |  | -3.125855e-05 | [19 empty] | 35.2741 | 0.04487157
12719 | 2022/01/04 17:47:16 | 308507.1598 | 9000.0016 | 1 | 16 | 4 | 0 | 0 | 0 | 0 | 3.971616 | 0 | 8.561587 | 0.1433362 | 32.4812 | 24.1895 |  | -7.191757e-06 |  | 0 | [17 empty] | 34.74167 | 0.009499788
12720 | 2022/01/04 17:48:16 | 308567.1588 | 9060.0006 | 1 | 16 | 4 | 0 | 0 | 0 | 0 | 3.971341 | 0 | 8.561587 | 0.1433362 | 32.4812 | 24.1895 |  | -2.164999e-05 | [19 empty] | 34.91406 | -0.05571008
12721 | 2022/01/04 17:49:16 | 308627.1591 | 9120.0009 | 1 | 16 | 4 | 0 | 0 | 0 | 0 | 3.971336 | 0 | 8.561587 | 0.1433362 | 32.4812 | 24.1895 |  | -1.212934e-05 |  | 0 | [17 empty] | 35.21082 | 0.1752734
12722 | 2022/01/04 17:50:16 | 308687.1593 | 9180.0011 | 1 | 16 | 4 | 0 | 0 | 0 | 0 | 3.971212 | 0 | 8.561587 | 0.1433362 | 32.4812 | 24.1895 |  | 5.018091e-06 | [19 empty] | 35.1794 | 0.1200104
12723 | 2022/01/04 17:51:16 | 308747.1591 | 9240.0009 | 1 | 16 | 4 | 0 | 0 | 0 | 0 | 3.971457 | 0 | 8.561587 | 0.1433362 | 32.4812 | 24.1895 |  | 1.497587e-05 |  | 0 | [17 empty] | 34.72182 | -0.1743603
12724 | 2022/01/04 17:52:16 | 308807.1606 | 9300.0024 | 1 | 16 | 4 | 0 | 0 | 0 | 0 | 3.971645 | 0 | 8.561587 | 0.1433362 | 32.4812 | 24.1895 |  | -2.315568e-05 | [19 empty] | 34.5638 | -0.1653874
12725 | 2022/01/04 17:53:16 | 308867.1602 | 9360.002 | 1 | 16 | 4 | 0 | 0 | 0 | 0 | 3.971616 | 0 | 8.561587 | 0.1433362 | 32.4812 | 24.1895 |  | -9.877313e-06 |  | 0 | [17 empty] | 35.15178 | 0.1063383
12726 | 2022/01/04 17:54:16 | 308927.1586 | 9420.0004 | 1 | 16 | 4 | 0 | 0 | 0 | 0 | 3.971289 | 0 | 8.561587 | 0.1433362 | 32.4812 | 24.1895 |  | 5.176398e-06 | [19 empty] | 34.92969 | -0.03878832
12727 | 2022/01/04 17:55:16 | 308987.1584 | 9480.0002 | 1 | 16 | 4 | 0 | 0 | 0 | 0 | 3.971316 | 0 | 8.561587 | 0.1433362 | 32.4812 | 24.1895 |  | 3.662599e-05 |  | 0 | [17 empty] | 34.47439 | -0.1734245
12728 | 2022/01/04 17:56:16 | 309047.1593 | 9540.0011 | 1 | 16 | 4 | 0 | 0 | 0 | 0 | 3.971378 | 0 | 8.561587 | 0.1433362 | 32.4812 | 24.1895 |  | 3.042641e-06 | [19 empty] | 34.50806 | -0.1725185
12729 | 2022/01/04 17:57:16 | 309107.1583 | 9600.0001 | 1 | 16 | 4 | 0 | 0 | 0 | 0 | 3.971599 | 0 | 8.561587 | 0.1433362 | 32.4812 | 24.1895 |  | 2.876297e-05 |  | 0 | [17 empty] | 34.91257 | -0.04037619
12730 | 2022/01/04 17:58:16 | 309167.1589 | 9660.0007 | 1 | 16 | 4 | 0 | 0 | 0 | 0 | 3.971487 | 0 | 8.561587 | 0.1433362 | 32.4812 | 24.1895 |  | 2.331104e-05 | [19 empty] | 34.99559 | 0.1285005
12731 | 2022/01/04 17:59:16 | 309227.159 | 9720.0008 | 1 | 16 | 4 | 0 | 0 | 0 | 0 | 3.971591 | 0 | 8.561587 | 0.1433362 | 32.4812 | 24.1895 |  | -3.319355e-06 |  | 0 | [17 empty] | 35.22696 | 0.1180506
12732 | 2022/01/04 18:00:16 | 309287.1592 | 9780.001 | 1 | 16 | 4 | 0 | 0 | 0 | 0 | 3.971355 | 0 | 8.561587 | 0.1433362 | 32.4812 | 24.1895 |  | -1.319587e-05 | [19 empty] | 35.13597 | 0.1543248
12733 | 2022/01/04 18:01:16 | 309347.1583 | 9840.0001 | 1 | 16 | 4 | 0 | 0 | 0 | 0 | 3.971425 | 0 | 8.561587 | 0.1433362 | 32.4812 | 24.1895 |  | 1.122081e-05 |  | 0 | [17 empty] | 35.08608 | 0.1119781
12734 | 2022/01/04 18:02:16 | 309407.1583 | 9900.0001 | 1 | 16 | 4 | 0 | 0 | 0 | 0 | 3.971474 | 0 | 8.561587 | 0.1433362 | 32.4812 | 24.1895 |  | 6.27069e-05 | [19 empty] | 34.71316 | -0.1137722
12735 | 2022/01/04 18:03:16 | 309467.159 | 9960.0008 | 1 | 16 | 4 | 0 | 0 | 0 | 0 | 3.971622 | 0 | 8.561587 | 0.1433362 | 32.4812 | 24.1895 |  | 2.161317e-05 |  | 0 | [17 empty] | 34.76361 | -0.09698033
12736 | 2022/01/04 18:04:16 | 309527.1606 | 10020.0024 | 1 | 16 | 4 | 0 | 0 | 0 | 0 | 3.971334 | 0 | 8.561587 | 0.1433362 | 32.4812 | 24.1895 |  | 1.983512e-05 | [19 empty] | 34.96586 | 0.03452063
12737 | 2022/01/04 18:05:16 | 309587.1597 | 10080.0015 | 1 | 16 | 4 | 0 | 0 | 0 | 0 | 3.971316 | 0 | 8.561587 | 0.1433362 | 32.4812 | 24.1895 |  | -1.509278e-05 |  | 0 | [17 empty] | 34.71127 | -0.1233184
12738 | 2022/01/04 18:06:16 | 309647.1589 | 10140.0007 | 1 | 16 | 4 | 0 | 0 | 0 | 0 | 3.971247 | 0 | 8.561587 | 0.1433362 | 32.4812 | 24.1895 |  | -1.378816e-05 | [19 empty] | 35.07313 | 0.08353591
12739 | 2022/01/04 18:07:16 | 309707.1593 | 10200.0011 | 1 | 16 | 4 | 0 | 0 | 0 | 0 | 3.971581 | 0 | 8.561587 | 0.1433362 | 32.4812 | 24.1895 |  | -1.430247e-05 |  | 0 | [17 empty] | 35.23917 | 0.1255989
12740 | 2022/01/04 18:08:16 | 309767.1592 | 10260.001 | 1 | 16 | 4 | 0 | 0 | 0 | 0 | 3.971583 | 0 | 8.561587 | 0.1433362 | 32.4812 | 24.1895 |  | 2.402342e-05 | [19 empty] | 35.1192 | 0.005245209
12741 | 2022/01/04 18:09:16 | 309827.1592 | 10320.001 | 1 | 16 | 4 | 0 | 0 | 0 | 0 | 3.971453 | 0 | 8.561587 | 0.1433362 | 32.4812 | 24.1895 |  | -3.714393e-06 |  | 0 | [17 empty] | 34.77299 | 0.01485586
12742 | 2022/01/04 18:10:16 | 309887.1587 | 10380.0005 | 1 | 16 | 4 | 0 | 0 | 0 | 0 | 3.971162 | 0 | 8.561587 | 0.1433362 | 32.4812 | 24.1895 |  | 2.947586e-05 | [19 empty] | 35.1348 | 0.07732391
12743 | 2022/01/04 18:11:16 | 309947.1598 | 10440.0016 | 1 | 16 | 4 | 0 | 0 | 0 | 0 | 3.971318 | 0 | 8.561587 | 0.1433362 | 32.4812 | 24.1895 |  | 1.647754e-05 |  | 0 | [17 empty] | 35.08406 | 0.0004255772
12744 | 2022/01/04 18:12:16 | 310007.1588 | 10500.0006 | 1 | 16 | 4 | 0 | 0 | 0 | 0 | 3.971575 | 0 | 8.561587 | 0.1433362 | 32.4812 | 24.1895 |  | 1.402788e-05 | [19 empty] | 35.04264 | 0.1139855
12745 | 2022/01/04 18:13:16 | 310067.1593 | 10560.0011 | 1 | 16 | 4 | 0 | 0 | 0 | 0 | 3.971577 | 0 | 8.561587 | 0.1433362 | 32.4812 | 24.1895 |  | -1.382927e-06 |  | 0 | [17 empty] | 35.1116 | 0.06593466
12746 | 2022/01/04 18:14:16 | 310127.159 | 10620.0008 | 1 | 16 | 4 | 0 | 0 | 0 | 0 | 3.971547 | 0 | 8.561587 | 0.1433362 | 32.4812 | 24.1895 |  | 9.285905e-06 | [19 empty] | 35.12109 | 0.04163742
12747 | 2022/01/04 18:15:16 | 310187.1598 | 10680.0016 | 1 | 16 | 4 | 0 | 0 | 0 | 0 | 3.97124 | 0 | 8.561587 | 0.1433362 | 32.4812 | 24.1895 |  | 1.284306e-05 |  | 0 | [17 empty] | 34.45538 | -0.09183168
12748 | 2022/01/04 18:16:16 | 310247.1589 | 10740.0007 | 1 | 16 | 4 | 0 | 0 | 0 | 0 | 3.97167 | 0 | 8.561587 | 0.1433362 | 32.4812 | 24.1895 |  | 1.580265e-05 | [19 empty] | 34.60392 | -0.02516627
12749 | 2022/01/04 18:17:16 | 310307.1588 | 10800.0006 | 1 | 16 | 4 | 0 | 0 | 0 | 0 | 3.971461 | 0 | 8.561587 | 0.1433362 | 32.4812 | 24.1895 |  | -3.002703e-06 |  | 0 | [17 empty] | 34.55705 | -0.07522941
12750 | 2022/01/04 18:18:16 | 310367.1609 | 10860.0027 | 1 | 16 | 4 | 0 | 0 | 0 | 0 | 3.971518 | 0 | 8.561587 | 0.1433362 | 32.4812 | 24.1895 |  | -2.425768e-05 | [19 empty] | 34.49855 | -0.1940227
12751 | 2022/01/04 18:19:16 | 310427.1594 | 10920.0012 | 1 | 16 | 4 | 0 | 0 | 0 | 0 | 3.971614 | 0 | 8.561587 | 0.1433362 | 32.4812 | 24.1895 |  | -3.161395e-07 |  | 0 | [17 empty] | 34.54224 | -0.09003997
12752 | 2022/01/04 18:20:16 | 310487.1586 | 10980.0004 | 1 | 16 | 4 | 0 | 0 | 0 | 0 | 3.9713 | 0 | 8.561587 | 0.1433362 | 32.4812 | 24.1895 |  | 2.216745e-05 | [19 empty] | 34.49464 | -0.09882092
12753 | 2022/01/04 18:21:16 | 310547.1589 | 11040.0007 | 1 | 16 | 4 | 0 | 0 | 0 | 0 | 3.971519 | 0 | 8.561587 | 0.1433362 | 32.4812 | 24.1895 |  | 6.125152e-06 |  | 0 | [17 empty] | 35.03303 | 0.1355159
12754 | 2022/01/04 18:22:16 | 310607.1587 | 11100.0005 | 1 | 16 | 4 | 0 | 0 | 0 | 0 | 3.971591 | 0 | 8.561587 | 0.1433362 | 32.4812 | 24.1895 |  | 2.165286e-05 | [19 empty] | 34.59242 | -0.01401782
12755 | 2022/01/04 18:23:16 | 310667.1587 | 11160.0005 | 1 | 16 | 4 | 0 | 0 | 0 | 0 | 3.971509 | 0 | 8.561587 | 0.1433362 | 32.4812 | 24.1895 |  | 4.544129e-06 |  | 0 | [17 empty] | 35.042 | -0.04827261
12756 | 2022/01/04 18:24:16 | 310727.1588 | 11220.0006 | 1 | 16 | 4 | 0 | 0 | 0 | 0 | 3.971663 | 0 | 8.561587 | 0.1433362 | 32.4812 | 24.1895 |  | -1.461758e-05 | [19 empty] | 34.59904 | -0.1100385
12757 | 2022/01/04 18:25:16 | 310787.1593 | 11280.0011 | 1 | 16 | 4 | 0 | 0 | 0 | 0 | 3.971391 | 0 | 8.561587 | 0.1433362 | 32.4812 | 24.1895 |  | -4.109234e-06 |  | 0 | [17 empty] | 35.19341 | 0.09073138
12758 | 2022/01/04 18:26:16 | 310847.1592 | 11340.001 | 1 | 16 | 4 | 0 | 0 | 0 | 0 | 3.971453 | 0 | 8.561587 | 0.1433362 | 32.4812 | 24.1895 |  | -1.25653e-05 | [19 empty] | 34.79302 | -0.109638
12759 | 2022/01/04 18:27:16 | 310907.1606 | 11400.0024 | 1 | 16 | 4 | 0 | 0 | 0 | 0 | 3.971469 | 0 | 8.561587 | 0.1433362 | 32.4812 | 24.1895 |  | -1.0312e-05 |  | 0 | [17 empty] | 35.14557 | 0.1180148
12760 | 2022/01/04 18:28:16 | 310967.1603 | 11460.0021 | 1 | 16 | 4 | 0 | 0 | 0 | 0 | 3.971643 | 0 | 8.561587 | 0.1433362 | 32.4812 | 24.1895 |  | 4.219903e-05 | [19 empty] | 34.62585 | 0.02404571
12761 | 2022/01/04 18:29:16 | 311027.159 | 11520.0008 | 1 | 16 | 4 | 0 | 0 | 0 | 0 | 3.971692 | 0 | 8.561587 | 0.1433362 | 32.4812 | 24.1895 |  | -1.145702e-05 |  | 0 | [17 empty] | 34.8131 | 0.0668931
12762 | 2022/01/04 18:30:16 | 311087.1597 | 11580.0015 | 1 | 16 | 4 | 0 | 0 | 0 | 0 | 3.97143 | 0 | 8.561587 | 0.1433362 | 32.4812 | 24.1895 |  | -6.400552e-06 | [19 empty] | 34.5673 | -0.2080882
12763 | 2022/01/04 18:31:16 | 311147.1595 | 11640.0013 | 1 | 16 | 4 | 0 | 0 | 0 | 0 | 3.971327 | 0 | 8.561587 | 0.1433362 | 32.4812 | 24.1895 |  | 9.166906e-06 |  | 0 | [17 empty] | 34.59155 | -0.1812959
12764 | 2022/01/04 18:32:16 | 311207.1583 | 11700.0001 | 1 | 16 | 4 | 0 | 0 | 0 | 0 | 3.971424 | 0 | 8.561587 | 0.1433362 | 32.4812 | 24.1895 |  | -2.56432e-05 | [19 empty] | 35.29357 | 0.1667047
12765 | 2022/01/04 18:33:16 | 311267.159 | 11760.0008 | 1 | 16 | 4 | 0 | 0 | 0 | 0 | 3.97169 | 0 | 8.561587 | 0.1433362 | 32.4812 | 24.1895 |  | 2.370535e-06 |  | 0 | [17 empty] | 35.2226 | 0.1571596
12766 | 2022/01/04 18:34:16 | 311327.1597 | 11820.0015 | 1 | 16 | 4 | 0 | 0 | 0 | 0 | 3.971432 | 0 | 8.561587 | 0.1433362 | 32.4812 | 24.1895 |  | 1.331385e-05 | [19 empty] | 34.8902 | -0.108223
12767 | 2022/01/04 18:35:16 | 311387.1597 | 11880.0015 | 1 | 16 | 4 | 0 | 0 | 0 | 0 | 3.971591 | 0 | 8.561587 | 0.1433362 | 32.4812 | 24.1895 |  | 4.069419e-06 |  | 0 | [17 empty] | 35.20312 | 0.1713586
12768 | 2022/01/04 18:36:16 | 311447.1596 | 11940.0014 | 1 | 16 | 4 | 0 | 0 | 0 | 0 | 3.971366 | 0 | 8.561587 | 0.1433362 | 32.4812 | 24.1895 |  | 1.33155e-05 | [19 empty] | 35.32666 | 0.1819277
12769 | 2022/01/04 18:37:16 | 311507.1585 | 12000.0003 | 1 | 16 | 4 | 0 | 0 | 0 | 0 | 3.971361 | 0 | 8.561587 | 0.1433362 | 32.4812 | 24.1895 |  | -1.319718e-05 |  | 0 | [17 empty] | 35.07597 | 0.06553888
12770 | 2022/01/04 18:38:16 | 311567.1585 | 12060.0003 | 1 | 16 | 4 | 0 | 0 | 0 | 0 | 3.971623 | 0 | 8.561587 | 0.1433362 | 32.4812 | 24.1895 |  | -1.971626e-05 | [19 empty] | 35.01744 | 0.03498435
12771 | 2022/01/04 18:39:16 | 311627.1596 | 12120.0014 | 1 | 16 | 4 | 0 | 0 | 0 | 0 | 3.971505 | 0 | 8.561587 | 0.1433362 | 32.4812 | 24.1895 |  | -8.573578e-06 |  | 0 | [17 empty] | 35.0692 | 0.03688455
12772 | 2022/01/04 18:40:16 | 311687.1587 | 12180.0005 | 1 | 16 | 4 | 0 | 0 | 0 | 0 | 3.971642 | 0 | 8.561587 | 0.1433362 | 32.4812 | 24.1895 |  | -2.528781e-06 | [19 empty] | 34.67843 | -0.1896226
12773 | 2022/01/04 18:41:16 | 311747.1598 | 12240.0016 | 1 | 16 | 4 | 0 | 0 | 0 | 0 | 3.971437 | 0 | 8.561587 | 0.1433362 | 32.4812 | 24.1895 |  | 4.227525e-06 |  | 0 | [17 empty] | 35.1967 | 0.1203442
12774 | 2022/01/04 18:42:16 | 311807.1589 | 12300.0007 | 1 | 16 | 4 | 0 | 0 | 0 | 0 | 3.971495 | 0 | 8.561587 | 0.1433362 | 32.4812 | 24.1895 |  | -7.310181e-06 | [19 empty] | 34.85338 | -0.1466835
12775 | 2022/01/04 18:43:16 | 311867.1592 | 12360.001 | 1 | 16 | 4 | 0 | 0 | 0 | 0 | 3.971623 | 0 | 8.561587 | 0.1433362 | 32.4812 | 24.1895 |  | -1.145854e-05 |  | 0 | [17 empty] | 35.12075 | 0.1107907
12776 | 2022/01/04 18:44:16 | 311927.159 | 12420.0008 | 1 | 16 | 4 | 0 | 0 | 0 | 0 | 3.971417 | 0 | 8.561587 | 0.1433362 | 32.4812 | 24.1895 |  | 5.887317e-06 | [19 empty] | 35.09874 | -0.006399155
12777 | 2022/01/04 18:45:16 | 311987.1592 | 12480.001 | 1 | 16 | 4 | 0 | 0 | 0 | 0 | 3.97153 | 0 | 8.561587 | 0.1433362 | 32.4812 | 24.1895 |  | -2.208622e-05 |  | 0 | [17 empty] | 34.88324 | 0.05861878
12778 | 2022/01/04 18:46:16 | 312047.16 | 12540.0018 | 1 | 16 | 4 | 0 | 0 | 0 | 0 | 3.971389 | 0 | 8.561587 | 0.1433362 | 32.4812 | 24.1895 |  | 2.872537e-05 | [19 empty] | 34.67684 | -0.007053614
12779 | 2022/01/04 18:47:16 | 312107.159 | 12600.0008 | 1 | 16 | 4 | 0 | 0 | 0 | 0 | 3.971494 | 0 | 8.561587 | 0.1433362 | 32.4812 | 24.1895 |  | 1.49366e-05 |  | 0 | [17 empty] | 34.6266 | -0.08010268
12780 | 2022/01/04 18:47:16 | 312107.1607 | 12600.0025 | 1 | 16 | 4 | 0 | 0 | 0 | 0 | 3.971508 | 0 | 8.561587 | 0.1433362 | 32.4812 | 24.1895 |  | 1.49366e-05 | 0.01865272 | 0 | 0 | [16 empty] | 34.6266 | -0.08010268
12781 | 2022/01/04 18:47:16 | 312107.1696 | 0.0019 | 1 | 17 | 5 | 0 | 0 | 0 | 0 | 3.971522 | 0 | 8.561587 | 0.1433362 | 32.4812 | 24.1895 |  | 1.49366e-05 | 0.01865272 | 0 | 0 | [16 empty] | 34.63054 | -0.0783847
12782 | 2022/01/04 18:47:16 | 312107.1798 | 0.0024 | 1 | 14 | 5 | 0 | 0 | 0 | 0 | 3.971894 | 0 | 8.561587 | 0 | 32.4812 | 24.1895 |  | 1.49366e-05 | 0.01865272 | 4.25186 | 0 | [16 empty] | 34.63505 | -0.07641579
12783 | 2022/01/04 18:47:17 | 312108.2245 | 1.0007 | 1 | 15 | 5 | 0 | 0 | 0 | -0.7174835 | 3.957452 | -2.839407 | 8.561587 | 0.0001939262 | 32.4812 | 24.19027 |  | -0.005992554 |  | 0.001381004 | 724.1111 | [16 empty] | 35.09734 | 0.1252437
12784 | 2022/01/04 18:47:18 | 312109.2245 | 2.0007 | 1 | 15 | 5 | 0 | 0 | 0 | -0.7170792 | 3.956475 | -2.837106 | 8.561587 | 0.0003960639 | 32.4812 | 24.19106 | [21 empty] | 35.2218 | 0.1252437
12785 | 2022/01/04 18:47:19 | 312110.224 | 3.0002 | 1 | 15 | 5 | 0 | 0 | 0 | -0.7175217 | 3.955604 | -2.838232 | 8.561587 | 0.0005961238 | 32.4812 | 24.19186 |  | -0.001121574 | [19 empty] | 34.57647 | -0.08558631
12786 | 2022/01/04 18:47:20 | 312111.2243 | 4.0005 | 1 | 15 | 5 | 0 | 0 | 0 | -0.7173843 | 3.955092 | -2.837321 | 8.561587 | 0.0007942743 | 32.4812 | 24.19264 | [21 empty] | 34.87873 | -0.08558631
12787 | 2022/01/04 18:47:21 | 312112.2244 | 5.0006 | 1 | 15 | 5 | 0 | 0 | 0 | -0.7168655 | 3.954389 | -2.834765 | 8.561587 | 0.0009955248 | 32.4812 | 24.19344 |  | -0.0006902252 | [19 empty] | 35.21926 | 0.2008736
12788 | 2022/01/04 18:47:22 | 312113.2256 | 6.0018 | 1 | 15 | 5 | 0 | 0 | 0 | -0.7170944 | 3.953663 | -2.83515 | 8.561587 | 0.001185238 | 32.4812 | 24.19419 |  |  |  | 0.1995074 | [17 empty] | 34.6949 | -0.02350092
12789 | 2022/01/04 18:47:23 | 312114.226 | 7.0022 | 1 | 15 | 5 | 0 | 0 | 0 | -0.7179108 | 3.953307 | -2.838122 | 8.561587 | 0.001392918 | 32.4812 | 24.19501 | [21 empty] | 34.61161 | -0.1663911
12790 | 2022/01/04 18:47:24 | 312115.2248 | 8.001 | 1 | 15 | 5 | 0 | 0 | 0 | -0.7180786 | 3.952701 | -2.83835 | 8.561587 | 0.00156111 | 32.4812 | 24.19567 |  | -0.0004910443 | [19 empty] | 35.24014 | 0.1535034
12791 | 2022/01/04 18:47:25 | 312116.2252 | 9.0014 | 1 | 15 | 5 | 0 | 0 | 0 | -0.7174072 | 3.952387 | -2.835471 | 8.561587 | 0.001787961 | 32.4812 | 24.19657 | [21 empty] | 34.92354 | -0.05602479
12792 | 2022/01/04 18:47:26 | 312117.2255 | 10.0017 | 1 | 15 | 5 | 0 | 0 | 0 | -0.7174301 | 3.951942 | -2.835242 | 8.561587 | 0.001984106 | 32.4812 | 24.19734 | [21 empty] | 34.59874 | -0.1015019
12793 | 2022/01/04 18:47:27 | 312118.2244 | 11.0006 | 1 | 15 | 5 | 0 | 0 | 0 | -0.7178345 | 3.951628 | -2.836615 | 8.561587 | 0.00218528 | 32.4812 | 24.19814 | [21 empty] | 35.21262 | 0.1918375
12794 | 2022/01/04 18:47:28 | 312119.2246 | 12.0008 | 1 | 15 | 5 | 0 | 0 | 0 | -0.717392 | 3.951102 | -2.834489 | 8.561587 | 0.00238759 | 32.4812 | 24.19894 |  | -0.0003625171 | [19 empty] | 35.07003 | -0.04455686
12795 | 2022/01/04 18:47:29 | 312120.2241 | 13.0003 | 1 | 15 | 5 | 0 | 0 | 0 | -0.7173538 | 3.950821 | -2.834136 | 8.561587 | 0.002589225 | 32.4812 | 24.19974 | [21 empty] | 34.63728 | -0.135237
12796 | 2022/01/04 18:47:30 | 312121.2246 | 14.0008 | 1 | 15 | 5 | 0 | 0 | 0 | -0.7174225 | 3.95041 | -2.834113 | 8.561587 | 0.002784609 | 32.4812 | 24.20051 | [21 empty] | 35.10569 | 0.1463807
12797 | 2022/01/04 18:47:31 | 312122.2239 | 15.0001 | 1 | 15 | 5 | 0 | 0 | 0 | -0.7177124 | 3.949965 | -2.834939 | 8.561587 | 0.002989098 | 32.4812 | 24.20131 | [21 empty] | 35.23009 | 0.1463807
12798 | 2022/01/04 18:47:32 | 312123.2248 | 16.001 | 1 | 15 | 5 | 0 | 0 | 0 | -0.7179871 | 3.949569 | -2.83574 | 8.561587 | 0.003186694 | 32.4812 | 24.2021 | [21 empty] | 34.58205 | -0.05435944
12799 | 2022/01/04 18:47:33 | 312124.2255 | 17.0017 | 1 | 15 | 5 | 0 | 0 | 0 | -0.7174072 | 3.949321 | -2.833271 | 8.561587 | 0.00338767 | 32.4812 | 24.20289 |  | -0.0002501647 |  | 0.4654683 | 2.996578 | [16 empty] | 34.9339 | -0.05435944
12800 | 2022/01/04 18:47:34 | 312125.2241 | 18.0003 | 1 | 15 | 5 | 0 | 0 | 0 | -0.7180023 | 3.949081 | -2.835449 | 8.561587 | 0.003585094 | 32.4812 | 24.20367 | [21 empty] | 34.99463 | 0.2089429
12801 | 2022/01/04 18:47:35 | 312126.2254 | 19.0016 | 1 | 15 | 5 | 0 | 0 | 0 | -0.7173462 | 3.948612 | -2.832522 | 8.561587 | 0.003786054 | 32.4812 | 24.20446 | [21 empty] | 34.61267 | -0.08001208
12802 | 2022/01/04 18:47:36 | 312127.2239 | 20.0001 | 1 | 15 | 5 | 0 | 0 | 0 | -0.7180557 | 3.948275 | -2.835081 | 8.561587 | 0.003983346 | 32.4812 | 24.20524 | [21 empty] | 34.74588 | -0.07773161
12803 | 2022/01/04 18:47:37 | 312128.2254 | 21.0016 | 1 | 15 | 5 | 0 | 0 | 0 | -0.7177887 | 3.947649 | -2.833578 | 8.561587 | 0.004182411 | 32.4812 | 24.20603 | [21 empty] | 35.14912 | 0.1355696
12804 | 2022/01/04 18:47:38 | 312129.225 | 22.0012 | 1 | 15 | 5 | 0 | 0 | 0 | -0.7180405 | 3.947363 | -2.834367 | 8.561587 | 0.004382013 | 32.4812 | 24.20682 |  | -0.0002725714 | [19 empty] | 34.70524 | -0.1482713
12805 | 2022/01/04 18:47:39 | 312130.2247 | 23.0009 | 1 | 15 | 5 | 0 | 0 | 0 | -0.717308 | 3.947171 | -2.831337 | 8.561587 | 0.004583316 | 32.4812 | 24.20761 | [21 empty] | 35.05864 | -0.0342989
12806 | 2022/01/04 18:47:40 | 312131.2256 | 24.0018 | 1 | 15 | 5 | 0 | 0 | 0 | -0.7176895 | 3.946983 | -2.832708 | 8.561587 | 0.004778508 | 32.4812 | 24.20838 | [21 empty] | 35.20395 | 0.1901472
12807 | 2022/01/04 18:47:41 | 312132.2238 | 25 | 1 | 15 | 5 | 0 | 0 | 0 | -0.7180939 | 3.946539 | -2.833986 | 8.561587 | 0.004978659 | 32.4812 | 24.20917 |  | -0.0004190587 | [19 empty] | 34.82583 | -0.1181626
12808 | 2022/01/04 18:47:42 | 312133.2245 | 26.0007 | 1 | 15 | 5 | 0 | 0 | 0 | -0.7181778 | 3.946351 | -2.834182 | 8.561587 | 0.005174109 | 32.4812 | 24.20994 | [21 empty] | 34.99179 | 0.051862
12809 | 2022/01/04 18:47:43 | 312134.2247 | 27.0009 | 1 | 15 | 5 | 0 | 0 | 0 | -0.7179794 | 3.946238 | -2.833318 | 8.561587 | 0.005379061 | 32.4812 | 24.21075 | [21 empty] | 35.23874 | 0.07717133
12810 | 2022/01/04 18:47:44 | 312135.2241 | 28.0003 | 1 | 15 | 5 | 0 | 0 | 0 | -0.7177124 | 3.945896 | -2.832018 | 8.561587 | 0.005579012 | 32.4812 | 24.21154 | [21 empty] | 34.95117 | 0.07717133
12811 | 2022/01/04 18:47:45 | 312136.2252 | 29.0014 | 1 | 15 | 5 | 0 | 0 | 0 | -0.7176514 | 3.945632 | -2.831588 | 8.561587 | 0.005776814 | 32.4812 | 24.21232 | [21 empty] | 34.85445 | 0.07799268
12812 | 2022/01/04 18:47:46 | 312137.2241 | 30.0003 | 1 | 15 | 5 | 0 | 0 | 0 | -0.7174835 | 3.945496 | -2.830828 | 8.561587 | 0.005978864 | 32.4812 | 24.21312 | [21 empty] | 35.20702 | 0.07799268
12813 | 2022/01/04 18:47:47 | 312138.2253 | 31.0015 | 1 | 15 | 5 | 0 | 0 | 0 | -0.7182465 | 3.9452 | -2.833626 | 8.561587 | 0.006174295 | 32.4812 | 24.21389 | [21 empty] | 34.78701 | -0.1125443
12814 | 2022/01/04 18:47:48 | 312139.2257 | 32.0019 | 1 | 15 | 5 | 0 | 0 | 0 | -0.7176208 | 3.944839 | -2.830899 | 8.561587 | 0.006368691 | 32.4812 | 24.21465 |  | -0.000196328 | [19 empty] | 34.68066 | -0.1125443
12815 | 2022/01/04 18:47:49 | 312140.2249 | 33.0011 | 1 | 15 | 5 | 0 | 0 | 0 | -0.7179108 | 3.944639 | -2.831899 | 8.561587 | 0.006571811 | 32.4812 | 24.21546 | [21 empty] | 35.1368 | 0.1093102
12816 | 2022/01/04 18:47:50 | 312141.2251 | 34.0013 | 1 | 15 | 5 | 0 | 0 | 0 | -0.7184067 | 3.944345 | -2.833644 | 8.561587 | 0.006772005 | 32.4812 | 24.21625 | [21 empty] | 34.82416 | 0.0322926
12817 | 2022/01/04 18:47:51 | 312142.2245 | 35.0007 | 1 | 15 | 5 | 0 | 0 | 0 | -0.7176132 | 3.944328 | -2.830502 | 8.561587 | 0.006975192 | 32.4812 | 24.21705 | [21 empty] | 34.6096 | -0.1970422
12818 | 2022/01/04 18:47:52 | 312143.225 | 36.0012 | 1 | 15 | 5 | 0 | 0 | 0 | -0.7179031 | 3.943977 | -2.831393 | 8.561587 | 0.007175805 | 32.4812 | 24.21784 |  |  |  | 0.720647 | [17 empty] | 35.24298 | 0.101167
12819 | 2022/01/04 18:47:53 | 312144.2257 | 37.0019 | 1 | 15 | 5 | 0 | 0 | 0 | -0.7182541 | 3.943866 | -2.832698 | 8.561587 | 0.007375793 | 32.4812 | 24.21863 |  | -0.0002171771 | [19 empty] | 34.99263 | 0.0185287
12820 | 2022/01/04 18:47:54 | 312145.2242 | 38.0004 | 1 | 15 | 5 | 0 | 0 | 0 | -0.7172928 | 3.943355 | -2.82854 | 8.561587 | 0.007569167 | 32.4812 | 24.21939 | [21 empty] | 34.63663 | -0.1112485
12821 | 2022/01/04 18:47:55 | 312146.2249 | 39.0011 | 1 | 15 | 5 | 0 | 0 | 0 | -0.7175064 | 3.943298 | -2.829342 | 8.561587 | 0.007773331 | 32.4812 | 24.2202 | [21 empty] | 35.19564 | 0.1746881
12822 | 2022/01/04 18:47:56 | 312147.2255 | 40.0017 | 1 | 15 | 5 | 0 | 0 | 0 | -0.7182465 | 3.942942 | -2.832004 | 8.561587 | 0.007972689 | 32.4812 | 24.22098 | [21 empty] | 35.09484 | -0.03149867
12823 | 2022/01/04 18:47:57 | 312148.2253 | 41.0015 | 1 | 15 | 5 | 0 | 0 | 0 | -0.7177124 | 3.942597 | -2.829651 | 8.561587 | 0.008169576 | 32.4812 | 24.22176 | [21 empty] | 34.75252 | -0.106976
12824 | 2022/01/04 18:47:58 | 312149.2242 | 42.0004 | 1 | 15 | 5 | 0 | 0 | 0 | -0.7176208 | 3.942516 | -2.829231 | 8.561587 | 0.008371902 | 32.4812 | 24.22256 | [21 empty] | 35.17752 | 0.1328123
12825 | 2022/01/04 18:47:59 | 312150.2258 | 43.002 | 1 | 15 | 5 | 0 | 0 | 0 | -0.717659 | 3.942423 | -2.829315 | 8.561587 | 0.008567052 | 32.4812 | 24.22332 |  | -0.0002012044 | [19 empty] | 35.18531 | 0.1328123
12826 | 2022/01/04 18:48:00 | 312151.224 | 44.0002 | 1 | 15 | 5 | 0 | 0 | 0 | -0.7183609 | 3.942097 | -2.831848 | 8.561587 | 0.008770565 | 32.4812 | 24.22413 | [21 empty] | 34.66484 | -0.02898216
12827 | 2022/01/04 18:48:01 | 312152.225 | 45.0012 | 1 | 15 | 5 | 0 | 0 | 0 | -0.717659 | 3.941994 | -2.829007 | 8.561587 | 0.008965561 | 32.4812 | 24.2249 | [21 empty] | 35.17908 | -0.02898216
12828 | 2022/01/04 18:48:02 | 312153.2255 | 46.0017 | 1 | 15 | 5 | 0 | 0 | 0 | -0.7172928 | 3.941871 | -2.827476 | 8.561587 | 0.009165125 | 32.4812 | 24.22568 | [21 empty] | 34.93577 | -0.1237035
12829 | 2022/01/04 18:48:03 | 312154.2257 | 47.0019 | 1 | 15 | 5 | 0 | 0 | 0 | -0.7179108 | 3.94141 | -2.829581 | 8.561587 | 0.009364412 | 32.4812 | 24.22647 | [21 empty] | 34.61044 | -0.1237035
12830 | 2022/01/04 18:48:04 | 312155.2254 | 48.0016 | 1 | 15 | 5 | 0 | 0 | 0 | -0.7179642 | 3.94161 | -2.829935 | 8.561587 | 0.009568221 | 32.4812 | 24.22727 | [21 empty] | 34.90908 | -0.00833869
12831 | 2022/01/04 18:48:05 | 312156.2259 | 49.0021 | 1 | 15 | 5 | 0 | 0 | 0 | -0.7176361 | 3.941339 | -2.828447 | 8.561587 | 0.009768383 | 32.4812 | 24.22806 | [21 empty] | 35.1001 | 0.1068389
12832 | 2022/01/04 18:48:06 | 312157.2245 | 50.0007 | 1 | 15 | 5 | 0 | 0 | 0 | -0.7181778 | 3.941245 | -2.830515 | 8.561587 | 0.00996519 | 32.4812 | 24.22884 |  | -0.0001895735 | [19 empty] | 34.73079 | -0.162555
12833 | 2022/01/04 18:48:07 | 312158.2241 | 51.0003 | 1 | 15 | 5 | 0 | 0 | 0 | -0.717598 | 3.940999 | -2.828053 | 8.561587 | 0.01014895 | 32.4812 | 24.22956 | [21 empty] | 35.15472 | 0.008798838
12834 | 2022/01/04 18:48:08 | 312159.2243 | 52.0005 | 1 | 15 | 5 | 0 | 0 | 0 | -0.7171707 | 3.940835 | -2.826251 | 8.561587 | 0.01035932 | 32.4812 | 24.23039 | [21 empty] | 35.23318 | 0.1481974
12835 | 2022/01/04 18:48:09 | 312160.2243 | 53.0005 | 1 | 15 | 5 | 0 | 0 | 0 | -0.7181549 | 3.94071 | -2.83004 | 8.561587 | 0.01056218 | 32.4812 | 24.23119 | [21 empty] | 34.79547 | -0.1367843
12836 | 2022/01/04 18:48:10 | 312161.2251 | 54.0013 | 1 | 15 | 5 | 0 | 0 | 0 | -0.7175598 | 3.940535 | -2.82757 | 8.561587 | 0.01076131 | 32.4812 | 24.23197 | [21 empty] | 35.07532 | 0.08745313
12837 | 2022/01/04 18:48:11 | 312162.2254 | 55.0016 | 1 | 15 | 5 | 0 | 0 | 0 | -0.7178268 | 3.94021 | -2.828388 | 8.561587 | 0.0109528 | 32.4812 | 24.23273 | [21 empty] | 35.23602 | 0.05021811
12838 | 2022/01/04 18:48:12 | 312163.2251 | 56.0013 | 1 | 15 | 5 | 0 | 0 | 0 | -0.7181702 | 3.940126 | -2.829681 | 8.561587 | 0.01116309 | 32.4812 | 24.23356 | [21 empty] | 34.61267 | -0.1947975
12839 | 2022/01/04 18:48:13 | 312164.2257 | 57.0019 | 1 | 15 | 5 | 0 | 0 | 0 | -0.7171021 | 3.939938 | -2.825338 | 8.561587 | 0.01136034 | 32.4812 | 24.23433 | [21 empty] | 35.00065 | 0.1212442
12840 | 2022/01/04 18:48:14 | 312165.2259 | 58.0021 | 1 | 15 | 5 | 0 | 0 | 0 | -0.7182159 | 3.939659 | -2.829526 | 8.561587 | 0.01156267 | 32.4812 | 24.23513 |  | -0.000143821 | [19 empty] | 35.31105 | 0.1212442
12841 | 2022/01/04 18:48:15 | 312166.2239 | 59.0001 | 1 | 15 | 5 | 0 | 0 | 0 | -0.7178268 | 3.939454 | -2.827846 | 8.561587 | 0.01175592 | 32.4812 | 24.23589 | [21 empty] | 34.60213 | -0.1049888
12842 | 2022/01/04 18:48:16 | 312167.225 | 60.0012 | 1 | 15 | 5 | 0 | 0 | 0 | -0.7175217 | 3.939455 | -2.826644 | 8.561587 | 0.01195716 | 32.4812 | 24.23668 | [21 empty] | 34.86204 | -0.1049888
12843 | 2022/01/04 18:48:17 | 312168.2252 | 61.0014 | 1 | 15 | 5 | 0 | 0 | 0 | -0.717804 | 3.939166 | -2.827549 | 8.561587 | 0.01214664 | 32.4812 | 24.23743 |  |  |  | 1.017952 | 1.155978 | [16 empty] | 35.01132 | -0.07202864
12844 | 2022/01/04 18:48:18 | 312169.2255 | 62.0017 | 1 | 15 | 5 | 0 | 0 | 0 | -0.7179794 | 3.938707 | -2.82791 | 8.561587 | 0.0123574 | 32.4812 | 24.23826 | [21 empty] | 34.65194 | -0.07202864
12845 | 2022/01/04 18:48:19 | 312170.2252 | 63.0014 | 1 | 15 | 5 | 0 | 0 | 0 | -0.7177734 | 3.938972 | -2.827289 | 8.561587 | 0.01255419 | 32.4812 | 24.23904 | [21 empty] | 34.82776 | -0.05736232
12846 | 2022/01/04 18:48:20 | 312171.2246 | 64.0008 | 1 | 15 | 5 | 0 | 0 | 0 | -0.7175217 | 3.938585 | -2.82602 | 8.561587 | 0.012756 | 32.4812 | 24.23983 | [21 empty] | 35.09344 | 0.1375675
12847 | 2022/01/04 18:48:21 | 312172.2242 | 65.0004 | 1 | 15 | 5 | 0 | 0 | 0 | -0.7181549 | 3.938633 | -2.828549 | 8.561587 | 0.01295063 | 32.4812 | 24.2406 |  | -0.0001554019 | [19 empty] | 34.64867 | -0.1935315
12848 | 2022/01/04 18:48:22 | 312173.2239 | 66.0001 | 1 | 15 | 5 | 0 | 0 | 0 | -0.7180634 | 3.938462 | -2.828065 | 8.561587 | 0.01315392 | 32.4812 | 24.2414 | [21 empty] | 35.26817 | 0.04003286
12849 | 2022/01/04 18:48:23 | 312174.2242 | 67.0004 | 1 | 15 | 5 | 0 | 0 | 0 | -0.7174225 | 3.938489 | -2.825561 | 8.561587 | 0.01335401 | 32.4812 | 24.24219 | [21 empty] | 35.11296 | 0.1050556
12850 | 2022/01/04 18:48:24 | 312175.2245 | 68.0007 | 1 | 15 | 5 | 0 | 0 | 0 | -0.7175598 | 3.938375 | -2.82602 | 8.561587 | 0.01355324 | 32.4812 | 24.24297 | [21 empty] | 34.6835 | -0.1342058
12851 | 2022/01/04 18:48:25 | 312176.2238 | 69 | 1 | 15 | 5 | 0 | 0 | 0 | -0.7177505 | 3.93816 | -2.826616 | 8.561587 | 0.01375483 | 32.4812 | 24.24376 | [21 empty] | 35.24424 | 0.1752305
12852 | 2022/01/04 18:48:26 | 312177.2259 | 70.0021 | 1 | 15 | 5 | 0 | 0 | 0 | -0.7173843 | 3.938069 | -2.825109 | 8.561587 | 0.0139457 | 32.4812 | 24.24452 | [21 empty] | 35.16886 | -0.02355456
12853 | 2022/01/04 18:48:27 | 312178.2253 | 71.0015 | 1 | 15 | 5 | 0 | 0 | 0 | -0.7183075 | 3.937833 | -2.828575 | 8.561587 | 0.01415229 | 32.4812 | 24.24533 | [21 empty] | 34.81043 | -0.1120102
12854 | 2022/01/04 18:48:28 | 312179.2243 | 72.0005 | 1 | 15 | 5 | 0 | 0 | 0 | -0.7175446 | 3.937731 | -2.825498 | 8.561587 | 0.01434155 | 32.4812 | 24.24607 | [21 empty] | 35.21314 | 0.1258481
12855 | 2022/01/04 18:48:29 | 312180.2251 | 73.0013 | 1 | 15 | 5 | 0 | 0 | 0 | -0.718132 | 3.937677 | -2.827772 | 8.561587 | 0.01455056 | 32.4812 | 24.2469 |  | -0.0001381238 | [19 empty] | 35.14798 | 0.1258481
12856 | 2022/01/04 18:48:30 | 312181.2249 | 74.0011 | 1 | 15 | 5 | 0 | 0 | 0 | -0.7170563 | 3.93751 | -2.823416 | 8.561587 | 0.01474831 | 32.4812 | 24.24768 | [21 empty] | 34.72056 | 0.00115633
12857 | 2022/01/04 18:48:31 | 312182.2239 | 75.0001 | 1 | 15 | 5 | 0 | 0 | 0 | -0.7178116 | 3.937252 | -2.826205 | 8.561587 | 0.01494692 | 32.4812 | 24.24846 | [21 empty] | 35.22536 | 0.00115633
12858 | 2022/01/04 18:48:32 | 312183.2261 | 76.0023 | 1 | 15 | 5 | 0 | 0 | 0 | -0.7176514 | 3.937057 | -2.825434 | 8.561587 | 0.01513007 | 32.4812 | 24.24918 | [21 empty] | 34.69403 | -0.1569867
12859 | 2022/01/04 18:48:33 | 312184.2246 | 77.0008 | 1 | 15 | 5 | 0 | 0 | 0 | -0.7176208 | 3.937206 | -2.825421 | 8.561587 | 0.01534742 | 32.4812 | 24.25004 | [21 empty] | 34.71746 | -0.1569867
12860 | 2022/01/04 18:48:34 | 312185.2248 | 78.001 | 1 | 15 | 5 | 0 | 0 | 0 | -0.7180634 | 3.93669 | -2.826793 | 8.561587 | 0.0155463 | 32.4812 | 24.25082 | [21 empty] | 35.21534 | 0.1629078
12861 | 2022/01/04 18:48:35 | 312186.2254 | 79.0016 | 1 | 15 | 5 | 0 | 0 | 0 | -0.7172699 | 3.936749 | -2.823712 | 8.561587 | 0.01574962 | 32.4812 | 24.25162 |  | -0.0002293616 | [19 empty] | 34.6932 | -0.01452446
12862 | 2022/01/04 18:48:36 | 312187.2243 | 80.0005 | 1 | 15 | 5 | 0 | 0 | 0 | -0.7178345 | 3.936406 | -2.825688 | 8.561587 | 0.01594581 | 32.4812 | 24.25239 | [21 empty] | 34.75062 | -0.1307011
12863 | 2022/01/04 18:48:37 | 312188.2248 | 81.001 | 1 | 15 | 5 | 0 | 0 | 0 | -0.7182159 | 3.936171 | -2.827021 | 8.561587 | 0.01614263 | 32.4812 | 24.25317 | [21 empty] | 35.14133 | 0.1298475
12864 | 2022/01/04 18:48:38 | 312189.2239 | 82.0001 | 1 | 15 | 5 | 0 | 0 | 0 | -0.7176743 | 3.936228 | -2.82493 | 8.561587 | 0.01634701 | 32.4812 | 24.25397 | [21 empty] | 34.74945 | -0.1302123
12865 | 2022/01/04 18:48:39 | 312190.2246 | 83.0008 | 1 | 15 | 5 | 0 | 0 | 0 | -0.7182465 | 3.936275 | -2.827216 | 8.561587 | 0.01653554 | 32.4812 | 24.25471 | [21 empty] | 34.7024 | -0.01470447
12866 | 2022/01/04 18:48:40 | 312191.2243 | 84.0005 | 1 | 15 | 5 | 0 | 0 | 0 | -0.717926 | 3.935988 | -2.825748 | 8.561587 | 0.01674126 | 32.4812 | 24.25552 | [21 empty] | 35.2206 | 0.1619399
12867 | 2022/01/04 18:48:41 | 312192.2239 | 85.0001 | 1 | 15 | 5 | 0 | 0 | 0 | -0.7180252 | 3.935749 | -2.825967 | 8.561587 | 0.01693788 | 32.4812 | 24.2563 | [21 empty] | 34.81213 | -0.1276469
12868 | 2022/01/04 18:48:42 | 312193.2247 | 86.0009 | 1 | 15 | 5 | 0 | 0 | 0 | -0.7180939 | 3.935712 | -2.826211 | 8.561587 | 0.01714328 | 32.4812 | 24.2571 | [21 empty] | 35.0575 | 0.0766778
12869 | 2022/01/04 18:48:43 | 312194.2244 | 87.0006 | 1 | 15 | 5 | 0 | 0 | 0 | -0.7179642 | 3.935799 | -2.825763 | 8.561587 | 0.01734441 | 32.4812 | 24.2579 | [21 empty] | 35.29157 | 0.07314682
12870 | 2022/01/04 18:48:44 | 312195.2243 | 88.0005 | 1 | 15 | 5 | 0 | 0 | 0 | -0.7179108 | 3.935781 | -2.82554 | 8.561587 | 0.01753631 | 32.4812 | 24.25865 |  | -0.0001173477 | [19 empty] | 34.9339 | 0.07314682
12871 | 2022/01/04 18:48:45 | 312196.2255 | 89.0017 | 1 | 15 | 5 | 0 | 0 | 0 | -0.718132 | 3.935422 | -2.826152 | 8.561587 | 0.01773395 | 32.4812 | 24.25943 | [21 empty] | 34.82583 | 0.04965425
12872 | 2022/01/04 18:48:46 | 312197.2264 | 90.0026 | 1 | 15 | 5 | 0 | 0 | 0 | -0.717308 | 3.935388 | -2.822885 | 8.561587 | 0.01794024 | 32.4812 | 24.26024 | [21 empty] | 35.20956 | 0.04965425
12873 | 2022/01/04 18:48:47 | 312198.2264 | 91.0026 | 1 | 15 | 5 | 0 | 0 | 0 | -0.7176895 | 3.935394 | -2.824391 | 8.561587 | 0.01813724 | 32.4812 | 24.26102 | [21 empty] | 34.68372 | -0.1434994
12874 | 2022/01/04 18:48:48 | 312199.2263 | 92.0025 | 1 | 15 | 5 | 0 | 0 | 0 | -0.7181015 | 3.934856 | -2.825626 | 8.561587 | 0.01833905 | 32.4812 | 24.26181 | [21 empty] | 34.68624 | -0.1434994
12875 | 2022/01/04 18:48:49 | 312200.2243 | 93.0005 | 1 | 15 | 5 | 0 | 0 | 0 | -0.7177734 | 3.935271 | -2.824633 | 8.561587 | 0.01853982 | 32.4812 | 24.2626 | [21 empty] | 35.16546 | 0.1505435
12876 | 2022/01/04 18:48:50 | 312201.2247 | 94.0009 | 1 | 15 | 5 | 0 | 0 | 0 | -0.7177277 | 3.934916 | -2.824198 | 8.561587 | 0.01873755 | 32.4812 | 24.26338 | [21 empty] | 34.80294 | 0.01272559
12877 | 2022/01/04 18:48:51 | 312202.2248 | 95.001 | 1 | 15 | 5 | 0 | 0 | 0 | -0.718132 | 3.934584 | -2.825551 | 8.561587 | 0.01893531 | 32.4812 | 24.26416 | [21 empty] | 34.6074 | -0.1871192
12878 | 2022/01/04 18:48:52 | 312203.2256 | 96.0018 | 1 | 15 | 5 | 0 | 0 | 0 | -0.717865 | 3.934542 | -2.82447 | 8.561587 | 0.01913531 | 32.4812 | 24.26494 | [21 empty] | 35.28102 | 0.1149082
12879 | 2022/01/04 18:48:53 | 312204.2246 | 97.0008 | 1 | 15 | 5 | 0 | 0 | 0 | -0.7177277 | 3.934167 | -2.823661 | 8.561587 | 0.01933546 | 32.4812 | 24.26573 | [21 empty] | 34.90825 | -0.02089381
12880 | 2022/01/04 18:48:54 | 312205.224 | 98.0002 | 1 | 15 | 5 | 0 | 0 | 0 | -0.717865 | 3.934199 | -2.824224 | 8.561587 | 0.01952585 | 32.4812 | 24.26648 | [21 empty] | 34.55977 | -0.1088989
12881 | 2022/01/04 18:48:55 | 312206.2238 | 99 | 1 | 15 | 5 | 0 | 0 | 0 | -0.7178879 | 3.934242 | -2.824345 | 8.561587 | 0.0197339 | 32.4812 | 24.2673 |  | -9.861173e-05 | [19 empty] | 35.25183 | 0.2162683
12882 | 2022/01/04 18:48:56 | 312207.2244 | 100.0006 | 1 | 15 | 5 | 0 | 0 | 0 | -0.7175369 | 3.934073 | -2.822843 | 8.561587 | 0.01993604 | 32.4812 | 24.2681 |  |  |  | 1.529223 | [17 empty] | 35.02131 | -0.07203817
12883 | 2022/01/04 18:48:57 | 312208.2248 | 101.001 | 1 | 15 | 5 | 0 | 0 | 0 | -0.7178497 | 3.933867 | -2.823925 | 8.561587 | 0.02013374 | 32.4812 | 24.26887 | [21 empty] | 34.76034 | -0.08155227
12884 | 2022/01/04 18:48:58 | 312209.2247 | 102.0009 | 1 | 15 | 5 | 0 | 0 | 0 | -0.7176132 | 3.933809 | -2.822953 | 8.561587 | 0.02033214 | 32.4812 | 24.26965 | [21 empty] | 35.17139 | 0.1284528
12885 | 2022/01/04 18:48:59 | 312210.2256 | 103.0018 | 1 | 15 | 5 | 0 | 0 | 0 | -0.7178497 | 3.933711 | -2.823813 | 8.561587 | 0.0205342 | 32.4812 | 24.27045 | [21 empty] | 35.18804 | 0.1284528
12886 | 2022/01/04 18:49:00 | 312211.2247 | 104.0009 | 1 | 15 | 5 | 0 | 0 | 0 | -0.7172775 | 3.933752 | -2.821592 | 8.561587 | 0.02073074 | 32.4812 | 24.27122 | [21 empty] | 34.70293 | -0.01028061
12887 | 2022/01/04 18:49:01 | 312212.2241 | 105.0003 | 1 | 15 | 5 | 0 | 0 | 0 | -0.7178116 | 3.933685 | -2.823645 | 8.561587 | 0.02093147 | 32.4812 | 24.27201 | [21 empty] | 35.06393 | -0.01028061
12888 | 2022/01/04 18:49:02 | 312213.2251 | 106.0013 | 1 | 15 | 5 | 0 | 0 | 0 | -0.7179489 | 3.93352 | -2.824066 | 8.561587 | 0.02112149 | 32.4812 | 24.27276 | [21 empty] | 34.84865 | -0.1156425
12889 | 2022/01/04 18:49:03 | 312214.2255 | 107.0017 | 1 | 15 | 5 | 0 | 0 | 0 | -0.7180023 | 3.933285 | -2.824108 | 8.561587 | 0.02131703 | 32.4812 | 24.27353 |  | -0.0001436078 | [19 empty] | 34.53497 | -0.1156425
12890 | 2022/01/04 18:49:04 | 312215.2262 | 108.0024 | 1 | 15 | 5 | 0 | 0 | 0 | -0.7172012 | 3.933157 | -2.820865 | 8.561587 | 0.02152907 | 32.4812 | 24.27436 | [21 empty] | 34.90719 | 0.01829386
12891 | 2022/01/04 18:49:05 | 312216.2247 | 109.0009 | 1 | 15 | 5 | 0 | 0 | 0 | -0.7179642 | 3.933178 | -2.823881 | 8.561587 | 0.02172782 | 32.4812 | 24.27514 | [21 empty] | 34.97227 | 0.1134312
12892 | 2022/01/04 18:49:06 | 312217.2238 | 110 | 1 | 15 | 5 | 0 | 0 | 0 | -0.7178879 | 3.932946 | -2.823414 | 8.561587 | 0.02192887 | 32.4812 | 24.27593 | [21 empty] | 34.63547 | -0.198344
12893 | 2022/01/04 18:49:07 | 312218.2242 | 111.0004 | 1 | 15 | 5 | 0 | 0 | 0 | -0.7180252 | 3.932802 | -2.823851 | 8.561587 | 0.02212978 | 32.4812 | 24.27672 | [21 empty] | 35.23844 | 0.06200552
12894 | 2022/01/04 18:49:08 | 312219.2257 | 112.0019 | 1 | 15 | 5 | 0 | 0 | 0 | -0.7179031 | 3.932816 | -2.823381 | 8.561587 | 0.02232621 | 32.4812 | 24.2775 | [21 empty] | 35.0728 | 0.07465959
12895 | 2022/01/04 18:49:09 | 312220.2256 | 113.0018 | 1 | 15 | 5 | 0 | 0 | 0 | -0.7179489 | 3.93271 | -2.823485 | 8.561587 | 0.02252545 | 32.4812 | 24.27828 | [21 empty] | 34.611 | -0.1443112
12896 | 2022/01/04 18:49:10 | 312221.225 | 114.0012 | 1 | 15 | 5 | 0 | 0 | 0 | -0.7179031 | 3.932459 | -2.823125 | 8.561587 | 0.02272593 | 32.4812 | 24.27907 | [21 empty] | 35.23981 | 0.1965034
12897 | 2022/01/04 18:49:11 | 312222.2246 | 115.0008 | 1 | 15 | 5 | 0 | 0 | 0 | -0.7181702 | 3.932396 | -2.82413 | 8.561587 | 0.02292171 | 32.4812 | 24.27984 | [21 empty] | 35.07173 | -0.052526
12898 | 2022/01/04 18:49:12 | 312223.224 | 116.0002 | 1 | 15 | 5 | 0 | 0 | 0 | -0.7173157 | 3.932315 | -2.820711 | 8.561587 | 0.02312353 | 32.4812 | 24.28063 | [21 empty] | 34.66957 | -0.125674
12899 | 2022/01/04 18:49:13 | 312224.2255 | 117.0017 | 1 | 15 | 5 | 0 | 0 | 0 | -0.7173538 | 3.932191 | -2.820772 | 8.561587 | 0.02331352 | 32.4812 | 24.28138 |  | -0.000101911 | [19 empty] | 35.11349 | 0.1387239
12900 | 2022/01/04 18:49:14 | 312225.2253 | 118.0015 | 1 | 15 | 5 | 0 | 0 | 0 | -0.7179108 | 3.932298 | -2.823039 | 8.561587 | 0.02351806 | 32.4812 | 24.28218 | [21 empty] | 35.20165 | 0.1387239
12901 | 2022/01/04 18:49:15 | 312226.225 | 119.0012 | 1 | 15 | 5 | 0 | 0 | 0 | -0.7176895 | 3.931912 | -2.821892 | 8.561587 | 0.02372123 | 32.4812 | 24.28298 | [21 empty] | 34.6609 | 0.001914501
12902 | 2022/01/04 18:49:16 | 312227.2248 | 120.001 | 1 | 15 | 5 | 0 | 0 | 0 | -0.7182465 | 3.9318 | -2.824002 | 8.561587 | 0.02392087 | 32.4812 | 24.28377 | [21 empty] | 35.11095 | 0.001914501
12903 | 2022/01/04 18:49:17 | 312228.2256 | 121.0018 | 1 | 15 | 5 | 0 | 0 | 0 | -0.7171707 | 3.931757 | -2.819741 | 8.561587 | 0.02412285 | 32.4812 | 24.28456 | [21 empty] | 34.72666 | -0.1418388
12904 | 2022/01/04 18:49:18 | 312229.2245 | 122.0007 | 1 | 15 | 5 | 0 | 0 | 0 | -0.717804 | 3.931726 | -2.822209 | 8.561587 | 0.02430828 | 32.4812 | 24.28529 | [21 empty] | 34.58734 | -0.1418388
12905 | 2022/01/04 18:49:19 | 312230.226 | 123.0022 | 1 | 15 | 5 | 0 | 0 | 0 | -0.7175827 | 3.931783 | -2.821379 | 8.561587 | 0.02451902 | 32.4812 | 24.28612 | [21 empty] | 35.0692 | 0.107044
12906 | 2022/01/04 18:49:20 | 312231.226 | 124.0022 | 1 | 15 | 5 | 0 | 0 | 0 | -0.7169647 | 3.931538 | -2.818774 | 8.561587 | 0.02472199 | 32.4812 | 24.28692 | [21 empty] | 34.78881 | 0.04211068
12907 | 2022/01/04 18:49:21 | 312232.2245 | 125.0007 | 1 | 15 | 5 | 0 | 0 | 0 | -0.717598 | 3.931419 | -2.821178 | 8.561587 | 0.02491783 | 32.4812 | 24.28769 | [21 empty] | 34.54974 | -0.2044404
12908 | 2022/01/04 18:49:22 | 312233.2251 | 126.0013 | 1 | 15 | 5 | 0 | 0 | 0 | -0.717865 | 3.931473 | -2.822267 | 8.561587 | 0.02512041 | 32.4812 | 24.28848 | [21 empty] | 35.24401 | 0.1239634
12909 | 2022/01/04 18:49:23 | 312234.2254 | 127.0016 | 1 | 15 | 5 | 0 | 0 | 0 | -0.7179794 | 3.931382 | -2.822651 | 8.561587 | 0.02530721 | 32.4812 | 24.28922 | [21 empty] | 34.90572 | -0.01272202
12910 | 2022/01/04 18:49:24 | 312235.2251 | 128.0013 | 1 | 15 | 5 | 0 | 0 | 0 | -0.7180252 | 3.931147 | -2.822663 | 8.561587 | 0.02551517 | 32.4812 | 24.29004 |  | -9.460291e-05 | [19 empty] | 34.60181 | -0.09497166
12911 | 2022/01/04 18:49:25 | 312236.2253 | 129.0015 | 1 | 15 | 5 | 0 | 0 | 0 | -0.7179794 | 3.931156 | -2.822489 | 8.561587 | 0.02570694 | 32.4812 | 24.29079 | [21 empty] | 35.23485 | 0.1978254
12912 | 2022/01/04 18:49:26 | 312237.2243 | 130.0005 | 1 | 15 | 5 | 0 | 0 | 0 | -0.7181168 | 3.931106 | -2.822993 | 8.561587 | 0.02589903 | 32.4812 | 24.29154 | [21 empty] | 34.96785 | -0.08343816
12913 | 2022/01/04 18:49:27 | 312238.2244 | 131.0006 | 1 | 15 | 5 | 0 | 0 | 0 | -0.7181549 | 3.930991 | -2.82306 | 8.561587 | 0.0261154 | 32.4812 | 24.29239 | [21 empty] | 34.85169 | -0.03629923
12914 | 2022/01/04 18:49:28 | 312239.2259 | 132.0021 | 1 | 15 | 5 | 0 | 0 | 0 | -0.7172318 | 3.930584 | -2.81914 | 8.561587 | 0.02630212 | 32.4812 | 24.29313 | [21 empty] | 35.28241 | 0.1346016
12915 | 2022/01/04 18:49:29 | 312240.2266 | 133.0028 | 1 | 15 | 5 | 0 | 0 | 0 | -0.7179031 | 3.930748 | -2.821896 | 8.561587 | 0.02651195 | 32.4812 | 24.29395 | [21 empty] | 35.00404 | 0.1346016
12916 | 2022/01/04 18:49:30 | 312241.2262 | 134.0024 | 1 | 15 | 5 | 0 | 0 | 0 | -0.7177353 | 3.930505 | -2.821062 | 8.561587 | 0.0267118 | 32.4812 | 24.29474 | [21 empty] | 34.80603 | 0.06025672
12917 | 2022/01/04 18:49:31 | 312242.2263 | 135.0025 | 1 | 15 | 5 | 0 | 0 | 0 | -0.7182541 | 3.930317 | -2.822966 | 8.561587 | 0.02690942 | 32.4812 | 24.29552 | [21 empty] | 35.21008 | 0.06025672
12918 | 2022/01/04 18:49:32 | 312243.2247 | 136.0009 | 1 | 15 | 5 | 0 | 0 | 0 | -0.7176743 | 3.930321 | -2.82069 | 8.561587 | 0.02711049 | 32.4812 | 24.29631 | [21 empty] | 34.61267 | -0.1436222
12919 | 2022/01/04 18:49:33 | 312244.2261 | 137.0023 | 1 | 15 | 5 | 0 | 0 | 0 | -0.7178726 | 3.930401 | -2.821527 | 8.561587 | 0.02730044 | 32.4812 | 24.29705 | [21 empty] | 34.72973 | -0.1436222
12920 | 2022/01/04 18:49:34 | 312245.2252 | 138.0014 | 1 | 15 | 5 | 0 | 0 | 0 | -0.7177734 | 3.930128 | -2.820941 | 8.561587 | 0.02751157 | 32.4812 | 24.29788 | [21 empty] | 35.20639 | 0.1855385
12921 | 2022/01/04 18:49:35 | 312246.2246 | 139.0008 | 1 | 15 | 5 | 0 | 0 | 0 | -0.7176895 | 3.929996 | -2.820517 | 8.561587 | 0.02771102 | 32.4812 | 24.29867 |  | -9.015298e-05 | [19 empty] | 34.63411 | -0.05390525
12922 | 2022/01/04 18:49:36 | 312247.2253 | 140.0015 | 1 | 15 | 5 | 0 | 0 | 0 | -0.7170639 | 3.929967 | -2.818037 | 8.561587 | 0.02790205 | 32.4812 | 24.29942 | [21 empty] | 34.76115 | -0.08523345
12923 | 2022/01/04 18:49:37 | 312248.2267 | 141.0029 | 1 | 15 | 5 | 0 | 0 | 0 | -0.7180634 | 3.929863 | -2.821891 | 8.561587 | 0.02810767 | 32.4812 | 24.30022 | [21 empty] | 35.07616 | 0.133239
12924 | 2022/01/04 18:49:38 | 312249.226 | 142.0022 | 1 | 15 | 5 | 0 | 0 | 0 | -0.7177353 | 3.929973 | -2.82068 | 8.561587 | 0.02831042 | 32.4812 | 24.30102 | [21 empty] | 34.5656 | -0.1943469
12925 | 2022/01/04 18:49:39 | 312250.2247 | 143.0009 | 1 | 15 | 5 | 0 | 0 | 0 | -0.7179489 | 3.929916 | -2.821479 | 8.561587 | 0.02850825 | 32.4812 | 24.3018 | [21 empty] | 34.75538 | 0.05930662
12926 | 2022/01/04 18:49:40 | 312251.2255 | 144.0017 | 1 | 15 | 5 | 0 | 0 | 0 | -0.718132 | 3.929626 | -2.82199 | 8.561587 | 0.02870338 | 32.4812 | 24.30257 | [21 empty] | 35.02124 | 0.08308172
12927 | 2022/01/04 18:49:41 | 312252.2253 | 145.0015 | 1 | 15 | 5 | 0 | 0 | 0 | -0.7179031 | 3.929727 | -2.821163 | 8.561587 | 0.02890815 | 32.4812 | 24.30337 | [21 empty] | 34.5653 | -0.1424837
12928 | 2022/01/04 18:49:42 | 312253.2246 | 146.0008 | 1 | 15 | 5 | 0 | 0 | 0 | -0.7180405 | 3.929669 | -2.821661 | 8.561587 | 0.02910243 | 32.4812 | 24.30413 | [21 empty] | 35.19088 | 0.1954937
12929 | 2022/01/04 18:49:43 | 312254.2238 | 147 | 1 | 15 | 5 | 0 | 0 | 0 | -0.7178497 | 3.929434 | -2.820743 | 8.561587 | 0.02930259 | 32.4812 | 24.30492 | [21 empty] | 34.867 | -0.1012099
12930 | 2022/01/04 18:49:44 | 312255.2247 | 148.0009 | 1 | 15 | 5 | 0 | 0 | 0 | -0.7181396 | 3.929392 | -2.821852 | 8.561587 | 0.02949775 | 32.4812 | 24.30569 | [21 empty] | 34.59706 | -0.1012099
12931 | 2022/01/04 18:49:45 | 312256.2246 | 149.0008 | 1 | 15 | 5 | 0 | 0 | 0 | -0.7184219 | 3.929361 | -2.822939 | 8.561587 | 0.02970361 | 32.4812 | 24.3065 |  |  |  |  | 0.5743101 | [16 empty] | 35.16273 | 0.03479838
12932 | 2022/01/04 18:49:46 | 312257.2246 | 150.0008 | 1 | 15 | 5 | 0 | 0 | 0 | -0.7177277 | 3.92914 | -2.820053 | 8.561587 | 0.02990332 | 32.4812 | 24.30728 |  |  |  | 1.998285 | [17 empty] | 34.6414 | 0.03479838
12933 | 2022/01/04 18:49:47 | 312258.2239 | 151.0001 | 1 | 15 | 5 | 0 | 0 | 0 | -0.717865 | 3.92893 | -2.820441 | 8.561587 | 0.03009453 | 32.4812 | 24.30803 |  | -5.334102e-05 | [19 empty] | 35.14133 | 0.1315939
12934 | 2022/01/04 18:49:48 | 312259.2239 | 152.0001 | 1 | 15 | 5 | 0 | 0 | 0 | -0.7178345 | 3.92888 | -2.820286 | 8.561587 | 0.03030006 | 32.4812 | 24.30884 | [21 empty] | 34.93946 | 0.1315939
12935 | 2022/01/04 18:49:49 | 312260.2256 | 153.0018 | 1 | 15 | 5 | 0 | 0 | 0 | -0.7183075 | 3.928778 | -2.822071 | 8.561587 | 0.03050393 | 32.4812 | 24.30964 | [21 empty] | 34.59451 | -0.1708817
12936 | 2022/01/04 18:49:50 | 312261.2238 | 154 | 1 | 15 | 5 | 0 | 0 | 0 | -0.7178345 | 3.928606 | -2.820089 | 8.561587 | 0.0307019 | 32.4812 | 24.31042 | [21 empty] | 35.16613 | 0.1053631
12937 | 2022/01/04 18:49:51 | 312262.2254 | 155.0016 | 1 | 15 | 5 | 0 | 0 | 0 | -0.7178268 | 3.92861 | -2.820062 | 8.561587 | 0.03089388 | 32.4812 | 24.31117 | [21 empty] | 34.691 | -0.07520914
12938 | 2022/01/04 18:49:52 | 312263.2246 | 156.0008 | 1 | 15 | 5 | 0 | 0 | 0 | -0.7176361 | 3.928494 | -2.819229 | 8.561587 | 0.03110079 | 32.4812 | 24.31199 | [21 empty] | 35.16443 | -0.01672626
12939 | 2022/01/04 18:49:53 | 312264.2254 | 157.0016 | 1 | 15 | 5 | 0 | 0 | 0 | -0.7179413 | 3.928528 | -2.820452 | 8.561587 | 0.03129812 | 32.4812 | 24.31276 | [21 empty] | 35.03745 | 0.1249933
12940 | 2022/01/04 18:49:54 | 312265.2253 | 158.0015 | 1 | 15 | 5 | 0 | 0 | 0 | -0.7180252 | 3.928231 | -2.820569 | 8.561587 | 0.03149337 | 32.4812 | 24.31353 | [21 empty] | 34.5505 | -0.1521719
12941 | 2022/01/04 18:49:55 | 312266.224 | 159.0002 | 1 | 15 | 5 | 0 | 0 | 0 | -0.7172775 | 3.928169 | -2.817587 | 8.561587 | 0.03170043 | 32.4812 | 24.31434 | [21 empty] | 35.20448 | 0.2043688
12942 | 2022/01/04 18:49:56 | 312267.2247 | 160.0009 | 1 | 15 | 5 | 0 | 0 | 0 | -0.7181931 | 3.928357 | -2.821319 | 8.561587 | 0.03189742 | 32.4812 | 24.31511 | [21 empty] | 34.74775 | -0.1427293
12943 | 2022/01/04 18:49:57 | 312268.2261 | 161.0023 | 1 | 15 | 5 | 0 | 0 | 0 | -0.7173843 | 3.928258 | -2.818071 | 8.561587 | 0.03209845 | 32.4812 | 24.3159 | [21 empty] | 35.10483 | 0.1115882
12944 | 2022/01/04 18:49:58 | 312269.2241 | 162.0003 | 1 | 15 | 5 | 0 | 0 | 0 | -0.7179108 | 3.928106 | -2.82003 | 8.561587 | 0.03229411 | 32.4812 | 24.31667 | [21 empty] | 35.00265 | -0.0319314
12945 | 2022/01/04 18:49:59 | 312270.2261 | 163.0023 | 1 | 15 | 5 | 0 | 0 | 0 | -0.7179031 | 3.927943 | -2.819882 | 8.561587 | 0.03249477 | 32.4812 | 24.31746 |  | -8.237747e-05 | [19 empty] | 34.5809 | -0.0319314
12946 | 2022/01/04 18:50:00 | 312271.2238 | 164 | 1 | 15 | 5 | 0 | 0 | 0 | -0.7182465 | 3.927974 | -2.821254 | 8.561587 | 0.03269147 | 32.4812 | 24.31823 | [21 empty] | 35.2006 | 0.1003313
12947 | 2022/01/04 18:50:01 | 312272.2247 | 165.0009 | 1 | 15 | 5 | 0 | 0 | 0 | -0.7179642 | 3.927885 | -2.820081 | 8.561587 | 0.03289682 | 32.4812 | 24.31904 | [21 empty] | 34.75285 | 0.1003313
12948 | 2022/01/04 18:50:02 | 312273.2244 | 166.0006 | 1 | 15 | 5 | 0 | 0 | 0 | -0.7179031 | 3.927809 | -2.819786 | 8.561587 | 0.03308811 | 32.4812 | 24.31979 | [21 empty] | 35.04862 | 0.161047
12949 | 2022/01/04 18:50:03 | 312274.2247 | 167.0009 | 1 | 15 | 5 | 0 | 0 | 0 | -0.7180023 | 3.92781 | -2.820177 | 8.561587 | 0.03329471 | 32.4812 | 24.3206 | [21 empty] | 35.15211 | 0.161047
12950 | 2022/01/04 18:50:04 | 312275.2241 | 168.0003 | 1 | 15 | 5 | 0 | 0 | 0 | -0.7178497 | 3.927608 | -2.819432 | 8.561587 | 0.03349318 | 32.4812 | 24.32138 | [21 empty] | 34.47036 | -0.1807058
12951 | 2022/01/04 18:50:05 | 312276.2242 | 169.0004 | 1 | 15 | 5 | 0 | 0 | 0 | -0.7180786 | 3.927307 | -2.820115 | 8.561587 | 0.03369367 | 32.4812 | 24.32217 | [21 empty] | 35.19363 | 0.07573962
12952 | 2022/01/04 18:50:06 | 312277.2244 | 170.0006 | 1 | 15 | 5 | 0 | 0 | 0 | -0.7178345 | 3.927394 | -2.819219 | 8.561587 | 0.03389297 | 32.4812 | 24.32295 | [21 empty] | 34.92132 | 0.06518364
12953 | 2022/01/04 18:50:07 | 312278.2257 | 171.0019 | 1 | 15 | 5 | 0 | 0 | 0 | -0.7174683 | 3.927325 | -2.817731 | 8.561587 | 0.0340839 | 32.4812 | 24.3237 | [21 empty] | 34.89822 | -0.1194441
12954 | 2022/01/04 18:50:08 | 312279.2258 | 172.002 | 1 | 15 | 5 | 0 | 0 | 0 | -0.7174683 | 3.927254 | -2.81768 | 8.561587 | 0.03429205 | 32.4812 | 24.32452 | [21 empty] | 35.21451 | 0.211066
12955 | 2022/01/04 18:50:09 | 312280.2249 | 173.0011 | 1 | 15 | 5 | 0 | 0 | 0 | -0.7179794 | 3.927024 | -2.819522 | 8.561587 | 0.03448969 | 32.4812 | 24.3253 | [21 empty] | 34.78871 | -0.1330614
12956 | 2022/01/04 18:50:10 | 312281.2248 | 174.001 | 1 | 15 | 5 | 0 | 0 | 0 | -0.7180252 | 3.927095 | -2.819753 | 8.561587 | 0.03469022 | 32.4812 | 24.32608 | [21 empty] | 35.00992 | 0.06912708
12957 | 2022/01/04 18:50:11 | 312282.2245 | 175.0007 | 1 | 15 | 5 | 0 | 0 | 0 | -0.7177658 | 3.926991 | -2.81866 | 8.561587 | 0.03488483 | 32.4812 | 24.32685 |  | -6.48043e-05 | [19 empty] | 35.1043 | 0.02949476
12958 | 2022/01/04 18:50:12 | 312283.2267 | 176.0029 | 1 | 15 | 5 | 0 | 0 | 0 | -0.7179413 | 3.926882 | -2.819271 | 8.561587 | 0.03508252 | 32.4812 | 24.32763 | [21 empty] | 34.68203 | -0.1319587
12959 | 2022/01/04 18:50:13 | 312284.2246 | 177.0008 | 1 | 15 | 5 | 0 | 0 | 0 | -0.7179108 | 3.926734 | -2.819045 | 8.561587 | 0.03528495 | 32.4812 | 24.32842 | [21 empty] | 35.12097 | 0.1371682
12960 | 2022/01/04 18:50:14 | 312285.2243 | 178.0005 | 1 | 15 | 5 | 0 | 0 | 0 | -0.7178726 | 3.926589 | -2.818791 | 8.561587 | 0.03548127 | 32.4812 | 24.32919 | [21 empty] | 35.00295 | 0.1371682
12961 | 2022/01/04 18:50:15 | 312286.2242 | 179.0004 | 1 | 15 | 5 | 0 | 0 | 0 | -0.7178116 | 3.926598 | -2.818558 | 8.561587 | 0.03567583 | 32.4812 | 24.32995 | [21 empty] | 34.72582 | 0.05060196
12962 | 2022/01/04 18:50:16 | 312287.2249 | 180.0011 | 1 | 15 | 5 | 0 | 0 | 0 | -0.7177277 | 3.926434 | -2.81811 | 8.561587 | 0.03588436 | 32.4812 | 24.33077 | [21 empty] | 35.18448 | 0.05060196
12963 | 2022/01/04 18:50:17 | 312288.2257 | 181.0019 | 1 | 15 | 5 | 0 | 0 | 0 | -0.7181168 | 3.926495 | -2.819682 | 8.561587 | 0.0360809 | 32.4812 | 24.33154 | [21 empty] | 34.51683 | 0.05988121
12964 | 2022/01/04 18:50:18 | 312289.2258 | 182.002 | 1 | 15 | 5 | 0 | 0 | 0 | -0.717598 | 3.926507 | -2.817654 | 8.561587 | 0.03628282 | 32.4812 | 24.33234 | [21 empty] | 34.85338 | -0.1251912
12965 | 2022/01/04 18:50:19 | 312290.2251 | 183.0013 | 1 | 15 | 5 | 0 | 0 | 0 | -0.7174683 | 3.926369 | -2.817045 | 8.561587 | 0.03648495 | 32.4812 | 24.33313 | [21 empty] | 35.18054 | 0.2074099
12966 | 2022/01/04 18:50:20 | 312291.2241 | 184.0003 | 1 | 15 | 5 | 0 | 0 | 0 | -0.7182922 | 3.926278 | -2.820215 | 8.561587 | 0.03668505 | 32.4812 | 24.33392 | [21 empty] | 34.56887 | -0.1205957
12967 | 2022/01/04 18:50:21 | 312292.2258 | 185.002 | 1 | 15 | 5 | 0 | 0 | 0 | -0.7176743 | 3.926227 | -2.817752 | 8.561587 | 0.03688082 | 32.4812 | 24.33469 | [21 empty] | 34.92028 | 0.03926396
12968 | 2022/01/04 18:50:22 | 312293.2242 | 186.0004 | 1 | 15 | 5 | 0 | 0 | 0 | -0.7181702 | 3.926128 | -2.819628 | 8.561587 | 0.03708134 | 32.4812 | 24.33547 |  | -9.464111e-05 | [19 empty] | 34.73249 | 0.08324862
12969 | 2022/01/04 18:50:23 | 312294.225 | 187.0012 | 1 | 15 | 5 | 0 | 0 | 0 | -0.7178345 | 3.92592 | -2.818161 | 8.561587 | 0.03727055 | 32.4812 | 24.33622 | [21 empty] | 34.51629 | -0.2094948
12970 | 2022/01/04 18:50:24 | 312295.226 | 188.0022 | 1 | 15 | 5 | 0 | 0 | 0 | -0.7179642 | 3.926058 | -2.818769 | 8.561587 | 0.03747351 | 32.4812 | 24.33701 | [21 empty] | 34.96815 | 0.1412058
12971 | 2022/01/04 18:50:25 | 312296.2253 | 189.0015 | 1 | 15 | 5 | 0 | 0 | 0 | -0.7182159 | 3.926004 | -2.819718 | 8.561587 | 0.03767264 | 32.4812 | 24.3378 | [21 empty] | 34.67314 | -0.0921905
12972 | 2022/01/04 18:50:26 | 312297.2243 | 190.0005 | 1 | 15 | 5 | 0 | 0 | 0 | -0.7182159 | 3.925776 | -2.819555 | 8.561587 | 0.03788096 | 32.4812 | 24.33861 | [21 empty] | 34.5564 | -0.03648043
12973 | 2022/01/04 18:50:27 | 312298.2256 | 191.0018 | 1 | 15 | 5 | 0 | 0 | 0 | -0.7177734 | 3.925624 | -2.817708 | 8.561587 | 0.03807928 | 32.4812 | 24.33939 | [21 empty] | 35.12184 | 0.1766992
12974 | 2022/01/04 18:50:28 | 312299.2251 | 192.0013 | 1 | 15 | 5 | 0 | 0 | 0 | -0.7181396 | 3.925643 | -2.81916 | 8.561587 | 0.0382776 | 32.4812 | 24.34017 | [21 empty] | 34.6798 | -0.1381373
12975 | 2022/01/04 18:50:29 | 312300.2243 | 193.0005 | 1 | 15 | 5 | 0 | 0 | 0 | -0.7179489 | 3.92547 | -2.818287 | 8.561587 | 0.03847524 | 32.4812 | 24.34095 | [21 empty] | 34.57954 | -0.1381373
12976 | 2022/01/04 18:50:30 | 312301.2245 | 194.0007 | 1 | 15 | 5 | 0 | 0 | 0 | -0.7186737 | 3.925211 | -2.820946 | 8.561587 | 0.03867694 | 32.4812 | 24.34174 | [21 empty] | 35.0442 | 0.00774622
12977 | 2022/01/04 18:50:31 | 312302.2241 | 195.0003 | 1 | 15 | 5 | 0 | 0 | 0 | -0.7181702 | 3.925248 | -2.818996 | 8.561587 | 0.03887806 | 32.4812 | 24.34253 |  | -0.0001206562 | [19 empty] | 34.59294 | 0.00774622
12978 | 2022/01/04 18:50:32 | 312303.2254 | 196.0016 | 1 | 15 | 5 | 0 | 0 | 0 | -0.7179489 | 3.925252 | -2.81813 | 8.561587 | 0.03907659 | 32.4812 | 24.34331 | [21 empty] | 34.61574 | -0.1338935
12979 | 2022/01/04 18:50:33 | 312304.226 | 197.0022 | 1 | 15 | 5 | 0 | 0 | 0 | -0.7181778 | 3.92519 | -2.818984 | 8.561587 | 0.03927872 | 32.4812 | 24.3441 | [21 empty] | 35.08142 | 0.1641524
12980 | 2022/01/04 18:50:34 | 312305.2249 | 198.0011 | 1 | 15 | 5 | 0 | 0 | 0 | -0.7173157 | 3.92506 | -2.815507 | 8.561587 | 0.03946444 | 32.4812 | 24.34483 | [21 empty] | 34.5848 | -0.1738203
12981 | 2022/01/04 18:50:35 | 312306.2256 | 199.0018 | 1 | 15 | 5 | 0 | 0 | 0 | -0.7180252 | 3.924887 | -2.818168 | 8.561587 | 0.03967626 | 32.4812 | 24.34566 | [21 empty] | 35.10706 | 0.02160668
12982 | 2022/01/04 18:50:36 | 312307.2248 | 200.001 | 1 | 15 | 5 | 0 | 0 | 0 | -0.7179031 | 3.924749 | -2.817589 | 8.561587 | 0.03987365 | 32.4812 | 24.34643 | [21 empty] | 34.94843 | 0.09202838
12983 | 2022/01/04 18:50:37 | 312308.2251 | 201.0013 | 1 | 15 | 5 | 0 | 0 | 0 | -0.7177887 | 3.924923 | -2.817265 | 8.561587 | 0.04007268 | 32.4812 | 24.34722 | [21 empty] | 34.52516 | -0.1322722
12984 | 2022/01/04 18:50:38 | 312309.2257 | 202.0019 | 1 | 15 | 5 | 0 | 0 | 0 | -0.7177887 | 3.924851 | -2.817214 | 8.561587 | 0.04026475 | 32.4812 | 24.34797 | [21 empty] | 35.15577 | 0.1970661
12985 | 2022/01/04 18:50:39 | 312310.2248 | 203.001 | 1 | 15 | 5 | 0 | 0 | 0 | -0.7178268 | 3.924989 | -2.817462 | 8.561587 | 0.04047132 | 32.4812 | 24.34878 | [21 empty] | 34.97174 | -0.05751014
12986 | 2022/01/04 18:50:40 | 312311.2253 | 204.0015 | 1 | 15 | 5 | 0 | 0 | 0 | -0.7180023 | 3.924652 | -2.817909 | 8.561587 | 0.04067457 | 32.4812 | 24.34958 | [21 empty] | 34.77287 | -0.06214619
12987 | 2022/01/04 18:50:41 | 312312.2252 | 205.0014 | 1 | 15 | 5 | 0 | 0 | 0 | -0.7179489 | 3.924826 | -2.817825 | 8.561587 | 0.0408669 | 32.4812 | 24.35033 | [21 empty] | 35.13829 | 0.1141942
12988 | 2022/01/04 18:50:42 | 312313.2243 | 206.0005 | 1 | 15 | 5 | 0 | 0 | 0 | -0.7178497 | 3.924576 | -2.817256 | 8.561587 | 0.04106738 | 32.4812 | 24.35112 | [21 empty] | 34.90908 | 0.1141942
12989 | 2022/01/04 18:50:43 | 312314.2242 | 207.0004 | 1 | 15 | 5 | 0 | 0 | 0 | -0.718132 | 3.924477 | -2.818293 | 8.561587 | 0.04126642 | 32.4812 | 24.3519 |  | -8.608255e-05 | [19 empty] | 34.75619 | 0.08404255
12990 | 2022/01/04 18:50:44 | 312315.2246 | 208.0008 | 1 | 15 | 5 | 0 | 0 | 0 | -0.7179871 | 3.924313 | -2.817606 | 8.561587 | 0.0414689 | 32.4812 | 24.3527 | [21 empty] | 35.18085 | 0.08404255
12991 | 2022/01/04 18:50:45 | 312316.2244 | 209.0006 | 1 | 15 | 5 | 0 | 0 | 0 | -0.7180939 | 3.924171 | -2.817923 | 8.561587 | 0.04167077 | 32.4812 | 24.35349 | [21 empty] | 34.53213 | -0.09152889
12992 | 2022/01/04 18:50:46 | 312317.2244 | 210.0006 | 1 | 15 | 5 | 0 | 0 | 0 | -0.7180939 | 3.924051 | -2.817837 | 8.561587 | 0.04186879 | 32.4812 | 24.35427 |  |  |  | 2.374549 | [17 empty] | 34.85088 | -0.09152889
12993 | 2022/01/04 18:50:47 | 312318.2246 | 211.0008 | 1 | 15 | 5 | 0 | 0 | 0 | -0.7180023 | 3.923989 | -2.817433 | 8.561587 | 0.04206618 | 32.4812 | 24.35504 | [21 empty] | 35.12214 | 0.1843786
12994 | 2022/01/04 18:50:48 | 312319.2245 | 212.0007 | 1 | 15 | 5 | 0 | 0 | 0 | -0.7181931 | 3.92398 | -2.818175 | 8.561587 | 0.04226526 | 32.4812 | 24.35582 | [21 empty] | 34.52683 | -0.104959
12995 | 2022/01/04 18:50:49 | 312320.2247 | 213.0009 | 1 | 15 | 5 | 0 | 0 | 0 | -0.7180252 | 3.923756 | -2.817356 | 8.561587 | 0.04246824 | 32.4812 | 24.35662 | [21 empty] | 34.95362 | 0.05229592
12996 | 2022/01/04 18:50:50 | 312321.2251 | 214.0013 | 1 | 15 | 5 | 0 | 0 | 0 | -0.7177353 | 3.92395 | -2.816357 | 8.561587 | 0.04266509 | 32.4812 | 24.35739 | [21 empty] | 34.77901 | 0.06735563
12997 | 2022/01/04 18:50:51 | 312322.2253 | 215.0015 | 1 | 15 | 5 | 0 | 0 | 0 | -0.7181396 | 3.923937 | -2.817935 | 8.561587 | 0.04286697 | 32.4812 | 24.35818 | [21 empty] | 34.47976 | -0.2154386
12998 | 2022/01/04 18:50:52 | 312323.2243 | 216.0005 | 1 | 15 | 5 | 0 | 0 | 0 | -0.7179031 | 3.923681 | -2.816823 | 8.561587 | 0.04306578 | 32.4812 | 24.35896 | [21 empty] | 34.92967 | 0.140599
12999 | 2022/01/04 18:50:53 | 312324.2261 | 217.0023 | 1 | 15 | 5 | 0 | 0 | 0 | -0.7182541 | 3.923558 | -2.818112 | 8.561587 | 0.04326468 | 32.4812 | 24.35974 | [21 empty] | 34.75705 | -0.0539434
13000 | 2022/01/04 18:50:54 | 312325.2253 | 218.0015 | 1 | 15 | 5 | 0 | 0 | 0 | -0.7177734 | 3.923461 | -2.816156 | 8.561587 | 0.04346431 | 32.4812 | 24.36053 | [21 empty] | 34.43772 | -0.09979248
13001 | 2022/01/04 18:50:55 | 312326.2248 | 219.001 | 1 | 15 | 5 | 0 | 0 | 0 | -0.7183228 | 3.923339 | -2.818224 | 8.561587 | 0.04366329 | 32.4812 | 24.36131 |  | -4.36617e-05 | [19 empty] | 35.18668 | 0.2340496
13002 | 2022/01/04 18:50:56 | 312327.2255 | 220.0017 | 1 | 15 | 5 | 0 | 0 | 0 | -0.7179871 | 3.923222 | -2.816823 | 8.561587 | 0.04385657 | 32.4812 | 24.36206 | [21 empty] | 34.80294 | -0.1199174
13003 | 2022/01/04 18:50:57 | 312328.2252 | 221.0014 | 1 | 15 | 5 | 0 | 0 | 0 | -0.7180252 | 3.923526 | -2.817191 | 8.561587 | 0.04405877 | 32.4812 | 24.36286 | [21 empty] | 34.48672 | -0.1199174
13004 | 2022/01/04 18:50:58 | 312329.2254 | 222.0016 | 1 | 15 | 5 | 0 | 0 | 0 | -0.7179642 | 3.923071 | -2.816625 | 8.561587 | 0.0442632 | 32.4812 | 24.36366 | [21 empty] | 35.13025 | 0.09320498
13005 | 2022/01/04 18:50:59 | 312330.2245 | 223.0007 | 1 | 15 | 5 | 0 | 0 | 0 | -0.7179489 | 3.923251 | -2.816694 | 8.561587 | 0.044455 | 32.4812 | 24.36441 | [21 empty] | 34.83642 | 0.09320498
13006 | 2022/01/04 18:51:00 | 312331.2244 | 224.0006 | 1 | 15 | 5 | 0 | 0 | 0 | -0.7180557 | 3.923009 | -2.816939 | 8.561587 | 0.04465146 | 32.4812 | 24.36518 | [21 empty] | 34.77931 | 0.1061463
13007 | 2022/01/04 18:51:01 | 312332.2249 | 225.0011 | 1 | 15 | 5 | 0 | 0 | 0 | -0.7182159 | 3.923117 | -2.817645 | 8.561587 | 0.04485761 | 32.4812 | 24.36599 | [21 empty] | 35.18751 | 0.1061463
13008 | 2022/01/04 18:51:02 | 312333.226 | 226.0022 | 1 | 15 | 5 | 0 | 0 | 0 | -0.718132 | 3.922998 | -2.81723 | 8.561587 | 0.04505087 | 32.4812 | 24.36675 | [21 empty] | 34.88873 | 0.03419399
13009 | 2022/01/04 18:51:03 | 312334.2259 | 227.0021 | 1 | 15 | 5 | 0 | 0 | 0 | -0.7178879 | 3.922885 | -2.816192 | 8.561587 | 0.04524714 | 32.4812 | 24.36752 | [21 empty] | 34.73174 | -0.1189291
13010 | 2022/01/04 18:51:04 | 312335.2253 | 228.0015 | 1 | 15 | 5 | 0 | 0 | 0 | -0.7178879 | 3.922779 | -2.816116 | 8.561587 | 0.04546055 | 32.4812 | 24.36836 | [21 empty] | 35.16304 | 0.204649
13011 | 2022/01/04 18:51:05 | 312336.2255 | 229.0017 | 1 | 15 | 5 | 0 | 0 | 0 | -0.7178497 | 3.922542 | -2.815796 | 8.561587 | 0.04565697 | 32.4812 | 24.36913 | [21 empty] | 34.49509 | -0.1018083
13012 | 2022/01/04 18:51:06 | 312337.2257 | 230.0019 | 1 | 15 | 5 | 0 | 0 | 0 | -0.7179108 | 3.922526 | -2.816024 | 8.561587 | 0.04584373 | 32.4812 | 24.36986 | [21 empty] | 34.77848 | -0.01836538
13013 | 2022/01/04 18:51:07 | 312338.224 | 231.0002 | 1 | 15 | 5 | 0 | 0 | 0 | -0.7178497 | 3.92228 | -2.815608 | 8.561587 | 0.0460571 | 32.4812 | 24.3707 |  | -7.341305e-05 | [19 empty] | 35.10464 | 0.1019251
13014 | 2022/01/04 18:51:08 | 312339.2239 | 232.0001 | 1 | 15 | 5 | 0 | 0 | 0 | -0.7177734 | 3.922196 | -2.815248 | 8.561587 | 0.04625788 | 32.4812 | 24.37148 | [21 empty] | 34.43825 | -0.2082479
13015 | 2022/01/04 18:51:09 | 312340.2255 | 233.0017 | 1 | 15 | 5 | 0 | 0 | 0 | -0.7182465 | 3.922246 | -2.817139 | 8.561587 | 0.04645135 | 32.4812 | 24.37224 | [21 empty] | 34.7351 | 0.09276509
13016 | 2022/01/04 18:51:10 | 312341.2251 | 234.0013 | 1 | 15 | 5 | 0 | 0 | 0 | -0.7182159 | 3.922299 | -2.817058 | 8.561587 | 0.04665778 | 32.4812 | 24.37305 | [21 empty] | 34.74649 | 0.003561974
13017 | 2022/01/04 18:51:11 | 312342.2238 | 235 | 1 | 15 | 5 | 0 | 0 | 0 | -0.7177887 | 3.922114 | -2.815249 | 8.561587 | 0.04685325 | 32.4812 | 24.37382 | [21 empty] | 34.45441 | -0.09127498
13018 | 2022/01/04 18:51:12 | 312343.2248 | 236.001 | 1 | 15 | 5 | 0 | 0 | 0 | -0.7179413 | 3.921855 | -2.815662 | 8.561587 | 0.04704533 | 32.4812 | 24.37457 | [21 empty] | 34.78492 | -0.09127498
13019 | 2022/01/04 18:51:13 | 312344.2239 | 237.0001 | 1 | 15 | 5 | 0 | 0 | 0 | -0.7179031 | 3.921956 | -2.815584 | 8.561587 | 0.04725265 | 32.4812 | 24.37539 | [21 empty] | 34.78154 | -0.1248562
13020 | 2022/01/04 18:51:14 | 312345.2247 | 238.0009 | 1 | 15 | 5 | 0 | 0 | 0 | -0.7176514 | 3.921898 | -2.814556 | 8.561587 | 0.0474539 | 32.4812 | 24.37617 | [21 empty] | 34.44387 | -0.1248562
13021 | 2022/01/04 18:51:15 | 312346.2246 | 239.0008 | 1 | 15 | 5 | 0 | 0 | 0 | -0.7180252 | 3.921981 | -2.816081 | 8.561587 | 0.04764722 | 32.4812 | 24.37693 | [21 empty] | 35.1021 | 0.09170651
13022 | 2022/01/04 18:51:16 | 312347.2256 | 240.0018 | 1 | 15 | 5 | 0 | 0 | 0 | -0.7181168 | 3.921913 | -2.816392 | 8.561587 | 0.04784932 | 32.4812 | 24.37773 |  | -0.0001320182 | [19 empty] | 34.74346 | 0.09170651
13023 | 2022/01/04 18:51:17 | 312348.2242 | 241.0004 | 1 | 15 | 5 | 0 | 0 | 0 | -0.7183228 | 3.921769 | -2.817096 | 8.561587 | 0.04804951 | 32.4812 | 24.37851 | [21 empty] | 34.47109 | -0.1971924
13024 | 2022/01/04 18:51:18 | 312349.224 | 242.0002 | 1 | 15 | 5 | 0 | 0 | 0 | -0.7183685 | 3.921714 | -2.817236 | 8.561587 | 0.04825123 | 32.4812 | 24.3793 | [21 empty] | 35.11773 | 0.12079
13025 | 2022/01/04 18:51:19 | 312350.2238 | 243 | 1 | 15 | 5 | 0 | 0 | 0 | -0.7185059 | 3.921719 | -2.817778 | 8.561587 | 0.04844955 | 32.4812 | 24.38008 | [21 empty] | 34.73669 | -0.03778815
13026 | 2022/01/04 18:51:20 | 312351.2246 | 244.0008 | 1 | 15 | 5 | 0 | 0 | 0 | -0.7179489 | 3.921532 | -2.81546 | 8.561587 | 0.0486497 | 32.4812 | 24.38087 | [21 empty] | 34.90212 | -0.08124232
13027 | 2022/01/04 18:51:21 | 312352.225 | 245.0012 | 1 | 15 | 5 | 0 | 0 | 0 | -0.7176743 | 3.921412 | -2.814297 | 8.561587 | 0.04883575 | 32.4812 | 24.38159 | [21 empty] | 35.09956 | 0.194639
13028 | 2022/01/04 18:51:22 | 312353.2238 | 246 | 1 | 15 | 5 | 0 | 0 | 0 | -0.7177658 | 3.921338 | -2.814602 | 8.561587 | 0.04904482 | 32.4812 | 24.38241 | [21 empty] | 34.67854 | -0.1315689
13029 | 2022/01/04 18:51:23 | 312354.2256 | 247.0018 | 1 | 15 | 5 | 0 | 0 | 0 | -0.7182465 | 3.921225 | -2.816406 | 8.561587 | 0.0492503 | 32.4812 | 24.38322 | [21 empty] | 34.89581 | 0.06789446
13030 | 2022/01/04 18:51:24 | 312355.2247 | 248.0009 | 1 | 15 | 5 | 0 | 0 | 0 | -0.7177505 | 3.921092 | -2.814366 | 8.561587 | 0.04944886 | 32.4812 | 24.384 | [21 empty] | 35.06931 | 0.05421996
13031 | 2022/01/04 18:51:25 | 312356.2242 | 249.0004 | 1 | 15 | 5 | 0 | 0 | 0 | -0.7184601 | 3.920875 | -2.816992 | 8.561587 | 0.04964852 | 32.4812 | 24.38478 | [21 empty] | 34.5202 | -0.1715958
13032 | 2022/01/04 18:51:26 | 312357.2257 | 250.0019 | 1 | 15 | 5 | 0 | 0 | 0 | -0.718399 | 3.921011 | -2.81685 | 8.561587 | 0.04984794 | 32.4812 | 24.38556 | [21 empty] | 34.93894 | 0.130856
13033 | 2022/01/04 18:51:27 | 312358.2257 | 251.0019 | 1 | 15 | 5 | 0 | 0 | 0 | -0.718132 | 3.920949 | -2.815759 | 8.561587 | 0.05004434 | 32.4812 | 24.38633 |  | -8.364308e-05 | [19 empty] | 35.0751 | 0.130856
13034 | 2022/01/04 18:51:28 | 312359.2249 | 252.0011 | 1 | 15 | 5 | 0 | 0 | 0 | -0.7184448 | 3.920466 | -2.816638 | 8.561587 | 0.05024089 | 32.4812 | 24.3871 | [21 empty] | 34.52549 | -0.01315951
13035 | 2022/01/04 18:51:29 | 312360.2255 | 253.0017 | 1 | 15 | 5 | 0 | 0 | 0 | -0.7179642 | 3.920732 | -2.814945 | 8.561587 | 0.0504442 | 32.4812 | 24.3879 | [21 empty] | 35.10759 | -0.01315951
13036 | 2022/01/04 18:51:30 | 312361.2247 | 254.0009 | 1 | 15 | 5 | 0 | 0 | 0 | -0.7176514 | 3.92078 | -2.813753 | 8.561587 | 0.05064316 | 32.4812 | 24.38868 | [21 empty] | 34.5049 | -0.1484311
13037 | 2022/01/04 18:51:31 | 312362.2267 | 255.0029 | 1 | 15 | 5 | 0 | 0 | 0 | -0.7179108 | 3.920577 | -2.814625 | 8.561587 | 0.05083947 | 32.4812 | 24.38945 | [21 empty] | 34.69573 | -0.1484311
13038 | 2022/01/04 18:51:32 | 312363.2249 | 256.0011 | 1 | 15 | 5 | 0 | 0 | 0 | -0.7173538 | 3.9206 | -2.812457 | 8.561587 | 0.05104391 | 32.4812 | 24.39025 | [21 empty] | 35.11686 | 0.1912367
13039 | 2022/01/04 18:51:33 | 312364.2242 | 257.0004 | 1 | 15 | 5 | 0 | 0 | 0 | -0.7180634 | 3.92053 | -2.815189 | 8.561587 | 0.0512448 | 32.4812 | 24.39104 | [21 empty] | 34.52349 | -0.09519219
13040 | 2022/01/04 18:51:34 | 312365.2242 | 258.0004 | 1 | 15 | 5 | 0 | 0 | 0 | -0.7181015 | 3.920573 | -2.815369 | 8.561587 | 0.05144385 | 32.4812 | 24.39182 | [21 empty] | 34.89497 | 0.02585173
13041 | 2022/01/04 18:51:35 | 312366.2244 | 259.0006 | 1 | 15 | 5 | 0 | 0 | 0 | -0.7180557 | 3.920341 | -2.815023 | 8.561587 | 0.05163571 | 32.4812 | 24.39257 | [21 empty] | 34.59272 | 0.05656242
13042 | 2022/01/04 18:51:36 | 312367.2241 | 260.0003 | 1 | 15 | 5 | 0 | 0 | 0 | -0.7180557 | 3.920414 | -2.815076 | 8.561587 | 0.05183555 | 32.4812 | 24.39336 | [21 empty] | 34.49653 | -0.1810741
13043 | 2022/01/04 18:51:37 | 312368.2258 | 261.002 | 1 | 15 | 5 | 0 | 0 | 0 | -0.717804 | 3.920314 | -2.814017 | 8.561587 | 0.05203963 | 32.4812 | 24.39416 | [21 empty] | 35.04812 | 0.1723731
13044 | 2022/01/04 18:51:38 | 312369.2248 | 262.001 | 1 | 15 | 5 | 0 | 0 | 0 | -0.7174225 | 3.920113 | -2.812377 | 8.561587 | 0.05223836 | 32.4812 | 24.39494 | [21 empty] | 34.4901 | -0.1743829
13045 | 2022/01/04 18:51:39 | 312370.2246 | 263.0008 | 1 | 15 | 5 | 0 | 0 | 0 | -0.7181549 | 3.920003 | -2.815169 | 8.561587 | 0.05244156 | 32.4812 | 24.39573 | [21 empty] | 34.68108 | 0.05968094
13046 | 2022/01/04 18:51:40 | 312371.2243 | 264.0005 | 1 | 15 | 5 | 0 | 0 | 0 | -0.7177734 | 3.920107 | -2.813749 | 8.561587 | 0.05263502 | 32.4812 | 24.39649 |  | -6.791697e-05 | [19 empty] | 34.74733 | 0.02070308
13047 | 2022/01/04 18:51:41 | 312372.2242 | 265.0004 | 1 | 15 | 5 | 0 | 0 | 0 | -0.7181396 | 3.919859 | -2.815006 | 8.561587 | 0.05283626 | 32.4812 | 24.39728 | [21 empty] | 34.47449 | -0.08526206
13048 | 2022/01/04 18:51:42 | 312373.2259 | 266.0021 | 1 | 15 | 5 | 0 | 0 | 0 | -0.7175446 | 3.919956 | -2.812743 | 8.561587 | 0.05303822 | 32.4812 | 24.39807 | [21 empty] | 34.95237 | -0.08526206
13049 | 2022/01/04 18:51:43 | 312374.2243 | 267.0005 | 1 | 15 | 5 | 0 | 0 | 0 | -0.7182465 | 3.919818 | -2.815396 | 8.561587 | 0.05323359 | 32.4812 | 24.39884 | [21 empty] | 34.5489 | -0.1558399
13050 | 2022/01/04 18:51:44 | 312375.2252 | 268.0014 | 1 | 15 | 5 | 0 | 0 | 0 | -0.7181702 | 3.919648 | -2.814974 | 8.561587 | 0.0534321 | 32.4812 | 24.39961 | [21 empty] | 34.65564 | -0.1558399
13051 | 2022/01/04 18:51:45 | 312376.2246 | 269.0008 | 1 | 15 | 5 | 0 | 0 | 0 | -0.718132 | 3.919538 | -2.814746 | 8.561587 | 0.05363803 | 32.4812 | 24.40042 | [21 empty] | 34.8214 | -0.08998752
13052 | 2022/01/04 18:51:46 | 312377.2251 | 270.0013 | 1 | 15 | 5 | 0 | 0 | 0 | -0.7177734 | 3.919535 | -2.813338 | 8.561587 | 0.05383593 | 32.4812 | 24.4012 |  |  |  |  | 0 | [16 empty] | 34.44946 | -0.08998752
13053 | 2022/01/04 18:51:47 | 312378.2254 | 271.0016 | 1 | 15 | 5 | 0 | 0 | 0 | -0.717804 | 3.919413 | -2.81337 | 8.561587 | 0.0540369 | 32.4812 | 24.40199 | [21 empty] | 34.92619 | 0.03274441
13054 | 2022/01/04 18:51:48 | 312379.2257 | 272.0019 | 1 | 15 | 5 | 0 | 0 | 0 | -0.7170029 | 3.919397 | -2.810219 | 8.561587 | 0.05423195 | 32.4812 | 24.40275 | [21 empty] | 34.56454 | 0.0335896
13055 | 2022/01/04 18:51:49 | 312380.2251 | 273.0013 | 1 | 15 | 5 | 0 | 0 | 0 | -0.7182465 | 3.919396 | -2.815092 | 8.561587 | 0.05442738 | 32.4812 | 24.40351 | [21 empty] | 34.62247 | -0.1285005
13056 | 2022/01/04 18:51:50 | 312381.2241 | 274.0003 | 1 | 15 | 5 | 0 | 0 | 0 | -0.7178879 | 3.919215 | -2.813557 | 8.561587 | 0.05463184 | 32.4812 | 24.40432 | [21 empty] | 34.88937 | 0.1473784
13057 | 2022/01/04 18:51:51 | 312382.2246 | 275.0008 | 1 | 15 | 5 | 0 | 0 | 0 | -0.7181778 | 3.919117 | -2.814623 | 8.561587 | 0.05482607 | 32.4812 | 24.40508 |  |  |  | 2.586923 | 0.3994523 | [16 empty] | 34.494 | -0.1875257
13058 | 2022/01/04 18:51:52 | 312383.2249 | 276.0011 | 1 | 15 | 5 | 0 | 0 | 0 | -0.7184067 | 3.919106 | -2.815512 | 8.561587 | 0.05503274 | 32.4812 | 24.40589 |  | -4.753278e-05 | [19 empty] | 34.8768 | 0.1196265
13059 | 2022/01/04 18:51:53 | 312384.2244 | 277.0006 | 1 | 15 | 5 | 0 | 0 | 0 | -0.7181778 | 3.919117 | -2.814623 | 8.561587 | 0.05523073 | 32.4812 | 24.40666 | [21 empty] | 34.65678 | -0.06875753
13060 | 2022/01/04 18:51:54 | 312385.2253 | 278.0015 | 1 | 15 | 5 | 0 | 0 | 0 | -0.7181396 | 3.919134 | -2.814485 | 8.561587 | 0.0554305 | 32.4812 | 24.40745 | [21 empty] | 34.55724 | -0.03110647
13061 | 2022/01/04 18:51:55 | 312386.2242 | 279.0004 | 1 | 15 | 5 | 0 | 0 | 0 | -0.717659 | 3.919078 | -2.812562 | 8.561587 | 0.05563008 | 32.4812 | 24.40823 | [21 empty] | 34.99493 | 0.1367795
13062 | 2022/01/04 18:51:56 | 312387.2254 | 280.0016 | 1 | 15 | 5 | 0 | 0 | 0 | -0.717804 | 3.918975 | -2.813056 | 8.561587 | 0.05582133 | 32.4812 | 24.40898 | [21 empty] | 34.51691 | -0.1493812
13063 | 2022/01/04 18:51:57 | 312388.226 | 281.0022 | 1 | 15 | 5 | 0 | 0 | 0 | -0.7183838 | 3.918921 | -2.815289 | 8.561587 | 0.05603111 | 32.4812 | 24.4098 | [21 empty] | 34.6991 | -0.1493812
13064 | 2022/01/04 18:51:58 | 312389.2243 | 282.0005 | 1 | 15 | 5 | 0 | 0 | 0 | -0.7185211 | 3.91859 | -2.81559 | 8.561587 | 0.05622936 | 32.4812 | 24.41058 | [21 empty] | 34.90243 | -0.08552909
13065 | 2022/01/04 18:51:59 | 312390.225 | 283.0012 | 1 | 15 | 5 | 0 | 0 | 0 | -0.7175827 | 3.918731 | -2.812014 | 8.561587 | 0.05642907 | 32.4812 | 24.41136 | [21 empty] | 34.4595 | -0.08552909
13066 | 2022/01/04 18:52:00 | 312391.2242 | 284.0004 | 1 | 15 | 5 | 0 | 0 | 0 | -0.7174454 | 3.918691 | -2.811447 | 8.561587 | 0.05662539 | 32.4812 | 24.41213 | [21 empty] | 35.18361 | 0.10432
13067 | 2022/01/04 18:52:01 | 312392.226 | 285.0022 | 1 | 15 | 5 | 0 | 0 | 0 | -0.7182159 | 3.91833 | -2.814207 | 8.561587 | 0.05682678 | 32.4812 | 24.41292 |  | -0.0001104271 | [19 empty] | 34.75145 | 0.10432
13068 | 2022/01/04 18:52:02 | 312393.2251 | 286.0013 | 1 | 15 | 5 | 0 | 0 | 0 | -0.7177353 | 3.91845 | -2.81241 | 8.561587 | 0.05702336 | 32.4812 | 24.41369 | [21 empty] | 34.54417 | -0.1998258
13069 | 2022/01/04 18:52:03 | 312394.2246 | 287.0008 | 1 | 15 | 5 | 0 | 0 | 0 | -0.7183075 | 3.918283 | -2.814532 | 8.561587 | 0.0572272 | 32.4812 | 24.41449 | [21 empty] | 35.13214 | 0.1293015
13070 | 2022/01/04 18:52:04 | 312395.2256 | 288.0018 | 1 | 15 | 5 | 0 | 0 | 0 | -0.7172394 | 3.918179 | -2.810272 | 8.561587 | 0.05742649 | 32.4812 | 24.41527 | [21 empty] | 34.6514 | -0.09579301
13071 | 2022/01/04 18:52:05 | 312396.2245 | 289.0007 | 1 | 15 | 5 | 0 | 0 | 0 | -0.717598 | 3.918083 | -2.811609 | 8.561587 | 0.0576226 | 32.4812 | 24.41604 | [21 empty] | 35.05758 | -0.02077579
13072 | 2022/01/04 18:52:06 | 312397.2242 | 290.0004 | 1 | 15 | 5 | 0 | 0 | 0 | -0.7173462 | 3.918036 | -2.810588 | 8.561587 | 0.05782322 | 32.4812 | 24.41682 | [21 empty] | 35.02944 | 0.1389134
13073 | 2022/01/04 18:52:07 | 312398.2244 | 291.0006 | 1 | 15 | 5 | 0 | 0 | 0 | -0.7177277 | 3.918063 | -2.812102 | 8.561587 | 0.05802361 | 32.4812 | 24.41761 | [21 empty] | 34.49434 | -0.1672196
13074 | 2022/01/04 18:52:08 | 312399.2238 | 292 | 1 | 15 | 5 | 0 | 0 | 0 | -0.7183685 | 3.917932 | -2.814519 | 8.561587 | 0.05821882 | 32.4812 | 24.41837 | [21 empty] | 35.16526 | 0.2096653
13075 | 2022/01/04 18:52:09 | 312400.2246 | 293.0008 | 1 | 15 | 5 | 0 | 0 | 0 | -0.7179794 | 3.917805 | -2.812903 | 8.561587 | 0.0584179 | 32.4812 | 24.41915 | [21 empty] | 34.90666 | -0.08081436
13076 | 2022/01/04 18:52:10 | 312401.2239 | 294.0001 | 1 | 15 | 5 | 0 | 0 | 0 | -0.7178116 | 3.91793 | -2.812336 | 8.561587 | 0.05859855 | 32.4812 | 24.41986 | [21 empty] | 34.79021 | -0.03639102
13077 | 2022/01/04 18:52:11 | 312402.226 | 295.0022 | 1 | 15 | 5 | 0 | 0 | 0 | -0.7180405 | 3.917778 | -2.813123 | 8.561587 | 0.05881395 | 32.4812 | 24.4207 | [21 empty] | 35.12806 | 0.1055777
13078 | 2022/01/04 18:52:12 | 312403.2268 | 296.003 | 1 | 15 | 5 | 0 | 0 | 0 | -0.7184219 | 3.917767 | -2.81461 | 8.561587 | 0.0590206 | 32.4812 | 24.42151 | [21 empty] | 34.78556 | 0.1055777
13079 | 2022/01/04 18:52:13 | 312404.2253 | 297.0015 | 1 | 15 | 5 | 0 | 0 | 0 | -0.7172165 | 3.917608 | -2.809773 | 8.561587 | 0.05921845 | 32.4812 | 24.42229 |  | -4.370049e-05 | [19 empty] | 34.93523 | 0.135603
13080 | 2022/01/04 18:52:14 | 312405.2255 | 298.0017 | 1 | 15 | 5 | 0 | 0 | 0 | -0.7183685 | 3.917647 | -2.814314 | 8.561587 | 0.05942049 | 32.4812 | 24.42308 | [21 empty] | 35.17253 | 0.135603
13081 | 2022/01/04 18:52:15 | 312406.2255 | 299.0017 | 1 | 15 | 5 | 0 | 0 | 0 | -0.7184982 | 3.917556 | -2.814757 | 8.561587 | 0.05961642 | 32.4812 | 24.42385 | [21 empty] | 34.5642 | -0.05713344
13082 | 2022/01/04 18:52:16 | 312407.2246 | 300.0008 | 1 | 15 | 5 | 0 | 0 | 0 | -0.7183228 | 3.917419 | -2.813971 | 8.561587 | 0.05981959 | 32.4812 | 24.42464 | [21 empty] | 35.01827 | -0.05713344
13083 | 2022/01/04 18:52:17 | 312408.2256 | 301.0018 | 1 | 15 | 5 | 0 | 0 | 0 | -0.7182846 | 3.917369 | -2.813786 | 8.561587 | 0.06001252 | 32.4812 | 24.4254 | [21 empty] | 35.14692 | 0.1821005
13084 | 2022/01/04 18:52:18 | 312409.2239 | 302.0001 | 1 | 15 | 5 | 0 | 0 | 0 | -0.7187653 | 3.917356 | -2.81566 | 8.561587 | 0.0602096 | 32.4812 | 24.42617 | [21 empty] | 34.59706 | -0.1344669
13085 | 2022/01/04 18:52:19 | 312410.224 | 303.0002 | 1 | 15 | 5 | 0 | 0 | 0 | -0.7178116 | 3.917184 | -2.8118 | 8.561587 | 0.06041414 | 32.4812 | 24.42697 | [21 empty] | 35.04748 | 0.1033902
13086 | 2022/01/04 18:52:20 | 312411.2246 | 304.0008 | 1 | 15 | 5 | 0 | 0 | 0 | -0.7181015 | 3.917279 | -2.813004 | 8.561587 | 0.06061832 | 32.4812 | 24.42777 | [21 empty] | 34.73892 | 0.06636739
13087 | 2022/01/04 18:52:21 | 312412.2255 | 305.0017 | 1 | 15 | 5 | 0 | 0 | 0 | -0.7176514 | 3.916954 | -2.811008 | 8.561587 | 0.06080927 | 32.4812 | 24.42852 | [21 empty] | 34.54447 | -0.2235568
13088 | 2022/01/04 18:52:22 | 312413.2264 | 306.0026 | 1 | 15 | 5 | 0 | 0 | 0 | -0.7176514 | 3.916974 | -2.811022 | 8.561587 | 0.06101243 | 32.4812 | 24.42932 | [21 empty] | 35.00159 | 0.1428497
13089 | 2022/01/04 18:52:23 | 312414.2247 | 307.0009 | 1 | 15 | 5 | 0 | 0 | 0 | -0.7188873 | 3.916684 | -2.815654 | 8.561587 | 0.06121471 | 32.4812 | 24.43011 | [21 empty] | 34.72973 | -0.08495688
13090 | 2022/01/04 18:52:24 | 312415.2248 | 308.001 | 1 | 15 | 5 | 0 | 0 | 0 | -0.7180939 | 3.916806 | -2.812634 | 8.561587 | 0.06141583 | 32.4812 | 24.4309 | [21 empty] | 34.6363 | -0.02919674
13091 | 2022/01/04 18:52:25 | 312416.2239 | 309.0001 | 1 | 15 | 5 | 0 | 0 | 0 | -0.717598 | 3.916742 | -2.810646 | 8.561587 | 0.06160684 | 32.4812 | 24.43164 |  | -7.471757e-05 | [19 empty] | 35.21008 | 0.1793075
13092 | 2022/01/04 18:52:26 | 312417.2247 | 310.0009 | 1 | 15 | 5 | 0 | 0 | 0 | -0.717804 | 3.91668 | -2.811409 | 8.561587 | 0.06181203 | 32.4812 | 24.43245 | [21 empty] | 34.78374 | -0.1332307
13093 | 2022/01/04 18:52:27 | 312418.2256 | 311.0018 | 1 | 15 | 5 | 0 | 0 | 0 | -0.7185211 | 3.916615 | -2.814171 | 8.561587 | 0.06201325 | 32.4812 | 24.43324 | [21 empty] | 34.56064 | -0.1332307
13094 | 2022/01/04 18:52:28 | 312419.2253 | 312.0015 | 1 | 15 | 5 | 0 | 0 | 0 | -0.7176514 | 3.9166 | -2.810753 | 8.561587 | 0.06221109 | 32.4812 | 24.43401 | [21 empty] | 35.1931 | 0.07316113
13095 | 2022/01/04 18:52:29 | 312420.2241 | 313.0003 | 1 | 15 | 5 | 0 | 0 | 0 | -0.7180252 | 3.916452 | -2.812111 | 8.561587 | 0.06240978 | 32.4812 | 24.43479 | [21 empty] | 34.79547 | 0.07316113
13096 | 2022/01/04 18:52:30 | 312421.224 | 314.0002 | 1 | 15 | 5 | 0 | 0 | 0 | -0.7182541 | 3.916475 | -2.813024 | 8.561587 | 0.06260978 | 32.4812 | 24.43557 | [21 empty] | 34.94726 | 0.1184869
13097 | 2022/01/04 18:52:31 | 312422.2239 | 315.0001 | 1 | 15 | 5 | 0 | 0 | 0 | -0.7176971 | 3.916329 | -2.810738 | 8.561587 | 0.06281202 | 32.4812 | 24.43637 | [21 empty] | 35.16947 | 0.1184869
13098 | 2022/01/04 18:52:32 | 312423.2262 | 316.0024 | 1 | 15 | 5 | 0 | 0 | 0 | -0.7182312 | 3.916484 | -2.812941 | 8.561587 | 0.06300841 | 32.4812 | 24.43713 | [21 empty] | 34.81614 | -0.040977
13099 | 2022/01/04 18:52:33 | 312424.2249 | 317.0011 | 1 | 15 | 5 | 0 | 0 | 0 | -0.7177124 | 3.916348 | -2.810812 | 8.561587 | 0.06319467 | 32.4812 | 24.43786 | [21 empty] | 34.92967 | -0.08594632
13100 | 2022/01/04 18:52:34 | 312425.2254 | 318.0016 | 1 | 15 | 5 | 0 | 0 | 0 | -0.7178116 | 3.916284 | -2.811154 | 8.561587 | 0.06340699 | 32.4812 | 24.4387 | [21 empty] | 35.1931 | 0.2037489
13101 | 2022/01/04 18:52:35 | 312426.224 | 319.0002 | 1 | 15 | 5 | 0 | 0 | 0 | -0.7180023 | 3.91603 | -2.811719 | 8.561587 | 0.06360795 | 32.4812 | 24.43948 | [21 empty] | 34.58701 | -0.09587646
13102 | 2022/01/04 18:52:36 | 312427.225 | 320.0012 | 1 | 15 | 5 | 0 | 0 | 0 | -0.7181396 | 3.916014 | -2.812245 | 8.561587 | 0.0638068 | 32.4812 | 24.44026 | [21 empty] | 34.83673 | -0.01549125
13103 | 2022/01/04 18:52:37 | 312428.2249 | 321.0011 | 1 | 15 | 5 | 0 | 0 | 0 | -0.7181396 | 3.915936 | -2.812189 | 8.561587 | 0.06400418 | 32.4812 | 24.44103 |  | -8.666123e-05 | [19 empty] | 35.18867 | 0.1099837
13104 | 2022/01/04 18:52:38 | 312429.2251 | 322.0013 | 1 | 15 | 5 | 0 | 0 | 0 | -0.7180939 | 3.915864 | -2.811958 | 8.561587 | 0.06420223 | 32.4812 | 24.44181 | [21 empty] | 34.55417 | -0.198282
13105 | 2022/01/04 18:52:39 | 312430.2241 | 323.0003 | 1 | 15 | 5 | 0 | 0 | 0 | -0.7182846 | 3.91578 | -2.812644 | 8.561587 | 0.06440363 | 32.4812 | 24.4426 | [21 empty] | 34.75739 | 0.06350517
13106 | 2022/01/04 18:52:40 | 312431.2249 | 324.0011 | 1 | 15 | 5 | 0 | 0 | 0 | -0.7179489 | 3.915697 | -2.81127 | 8.561587 | 0.0646011 | 32.4812 | 24.44337 | [21 empty] | 34.99769 | 0.0750947
13107 | 2022/01/04 18:52:41 | 312432.2241 | 325.0003 | 1 | 15 | 5 | 0 | 0 | 0 | -0.7179108 | 3.915572 | -2.811031 | 8.561587 | 0.06479657 | 32.4812 | 24.44414 | [21 empty] | 34.52831 | -0.1466835
13108 | 2022/01/04 18:52:42 | 312433.224 | 326.0002 | 1 | 15 | 5 | 0 | 0 | 0 | -0.7182312 | 3.915523 | -2.812251 | 8.561587 | 0.06500205 | 32.4812 | 24.44494 | [21 empty] | 34.75758 | -0.1466835
13109 | 2022/01/04 18:52:43 | 312434.225 | 327.0012 | 1 | 15 | 5 | 0 | 0 | 0 | -0.717659 | 3.91538 | -2.809908 | 8.561587 | 0.06519748 | 32.4812 | 24.44571 | [21 empty] | 35.0308 | -0.03803611
13110 | 2022/01/04 18:52:44 | 312435.2249 | 328.0011 | 1 | 15 | 5 | 0 | 0 | 0 | -0.718483 | 3.915357 | -2.813117 | 8.561587 | 0.06540207 | 32.4812 | 24.44651 | [21 empty] | 34.59264 | -0.03803611
13111 | 2022/01/04 18:52:45 | 312436.224 | 329.0002 | 1 | 15 | 5 | 0 | 0 | 0 | -0.7180939 | 3.915567 | -2.811745 | 8.561587 | 0.06560045 | 32.4812 | 24.44728 | [21 empty] | 35.17918 | 0.1377583
13112 | 2022/01/04 18:52:46 | 312437.225 | 330.0012 | 1 | 15 | 5 | 0 | 0 | 0 | -0.7176971 | 3.915196 | -2.809925 | 8.561587 | 0.06580283 | 32.4812 | 24.44808 | [21 empty] | 35.01026 | 0.1377583
13113 | 2022/01/04 18:52:47 | 312438.2252 | 331.0014 | 1 | 15 | 5 | 0 | 0 | 0 | -0.7175598 | 3.915236 | -2.809416 | 8.561587 | 0.06599158 | 32.4812 | 24.44882 | [21 empty] | 34.57594 | -0.188514
13114 | 2022/01/04 18:52:48 | 312439.2261 | 332.0023 | 1 | 15 | 5 | 0 | 0 | 0 | -0.717804 | 3.915142 | -2.810305 | 8.561587 | 0.06619695 | 32.4812 | 24.44962 | [21 empty] | 35.14302 | 0.04466414
13115 | 2022/01/04 18:52:49 | 312440.2245 | 333.0007 | 1 | 15 | 5 | 0 | 0 | 0 | -0.7183456 | 3.915365 | -2.812585 | 8.561587 | 0.066388 | 32.4812 | 24.45037 |  | -6.627019e-05 | [19 empty] | 35.06784 | 0.1090539
13116 | 2022/01/04 18:52:50 | 312441.2243 | 334.0005 | 1 | 15 | 5 | 0 | 0 | 0 | -0.7182083 | 3.91514 | -2.811886 | 8.561587 | 0.06660138 | 32.4812 | 24.4512 | [21 empty] | 34.63977 | -0.1563227
13117 | 2022/01/04 18:52:51 | 312442.2245 | 335.0007 | 1 | 15 | 5 | 0 | 0 | 0 | -0.7180405 | 3.915125 | -2.811218 | 8.561587 | 0.06677011 | 32.4812 | 24.45186 | [21 empty] | 35.10381 | 0.167563
13118 | 2022/01/04 18:52:52 | 312443.2243 | 336.0005 | 1 | 15 | 5 | 0 | 0 | 0 | -0.7180939 | 3.914948 | -2.8113 | 8.561587 | 0.06699376 | 32.4812 | 24.45274 | [21 empty] | 35.12097 | 0.005364418
13119 | 2022/01/04 18:52:53 | 312444.2239 | 337.0001 | 1 | 15 | 5 | 0 | 0 | 0 | -0.7179413 | 3.914907 | -2.810673 | 8.561587 | 0.06719118 | 32.4812 | 24.45351 | [21 empty] | 34.62914 | -0.1536989
13120 | 2022/01/04 18:52:54 | 312445.2259 | 338.0021 | 1 | 15 | 5 | 0 | 0 | 0 | -0.717804 | 3.914726 | -2.810006 | 8.561587 | 0.06739241 | 32.4812 | 24.4543 | [21 empty] | 35.0595 | 0.1344895
13121 | 2022/01/04 18:52:55 | 312446.2249 | 339.0011 | 1 | 15 | 5 | 0 | 0 | 0 | -0.718399 | 3.914825 | -2.812406 | 8.561587 | 0.06759659 | 32.4812 | 24.4551 | [21 empty] | 34.75982 | -0.09365201
13122 | 2022/01/04 18:52:56 | 312447.2256 | 340.0018 | 1 | 15 | 5 | 0 | 0 | 0 | -0.7180023 | 3.914738 | -2.810791 | 8.561587 | 0.06779297 | 32.4812 | 24.45587 | [21 empty] | 34.62237 | -0.0429523
13123 | 2022/01/04 18:52:57 | 312448.2245 | 341.0007 | 1 | 15 | 5 | 0 | 0 | 0 | -0.7181396 | 3.914594 | -2.811225 | 8.561587 | 0.06799766 | 32.4812 | 24.45667 | [21 empty] | 34.98207 | -0.0429523
13124 | 2022/01/04 18:52:58 | 312449.2251 | 342.0013 | 1 | 15 | 5 | 0 | 0 | 0 | -0.717865 | 3.914408 | -2.810016 | 8.561587 | 0.06819533 | 32.4812 | 24.45744 | [21 empty] | 34.83839 | -0.1154649
13125 | 2022/01/04 18:52:59 | 312450.2241 | 343.0003 | 1 | 15 | 5 | 0 | 0 | 0 | -0.718399 | 3.914289 | -2.812021 | 8.561587 | 0.06838883 | 32.4812 | 24.4582 | [21 empty] | 34.55027 | -0.1154649
13126 | 2022/01/04 18:53:00 | 312451.2243 | 344.0005 | 1 | 15 | 5 | 0 | 0 | 0 | -0.7183838 | 3.914227 | -2.811917 | 8.561587 | 0.06858973 | 32.4812 | 24.45899 | [21 empty] | 35.23485 | 0.1322305
13127 | 2022/01/04 18:53:01 | 312452.2254 | 345.0016 | 1 | 15 | 5 | 0 | 0 | 0 | -0.7183228 | 3.914231 | -2.811681 | 8.561587 | 0.06879329 | 32.4812 | 24.45978 |  | -7.463916e-05 | [19 empty] | 34.96342 | 0.1322305
13128 | 2022/01/04 18:53:02 | 312453.2243 | 346.0005 | 1 | 15 | 5 | 0 | 0 | 0 | -0.7180634 | 3.914089 | -2.810564 | 8.561587 | 0.06899497 | 32.4812 | 24.46057 |  |  |  | 2.801393 | [17 empty] | 34.55504 | -0.2124405
13129 | 2022/01/04 18:53:03 | 312454.2266 | 347.0028 | 1 | 15 | 5 | 0 | 0 | 0 | -0.7177353 | 3.913989 | -2.809208 | 8.561587 | 0.06919437 | 32.4812 | 24.46135 | [21 empty] | 35.15355 | 0.05033135
13130 | 2022/01/04 18:53:04 | 312455.2262 | 348.0024 | 1 | 15 | 5 | 0 | 0 | 0 | -0.7181931 | 3.914012 | -2.811016 | 8.561587 | 0.06939056 | 32.4812 | 24.46212 | [21 empty] | 35.06814 | 0.1100123
13131 | 2022/01/04 18:53:05 | 312456.2252 | 349.0014 | 1 | 15 | 5 | 0 | 0 | 0 | -0.7176895 | 3.913797 | -2.808891 | 8.561587 | 0.06958485 | 32.4812 | 24.46288 | [21 empty] | 34.62164 | -0.1374483
13132 | 2022/01/04 18:53:06 | 312457.2253 | 350.0015 | 1 | 15 | 5 | 0 | 0 | 0 | -0.7183304 | 3.913811 | -2.811409 | 8.561587 | 0.06978928 | 32.4812 | 24.46368 | [21 empty] | 35.08871 | 0.1438773
13133 | 2022/01/04 18:53:07 | 312458.2252 | 351.0014 | 1 | 15 | 5 | 0 | 0 | 0 | -0.7178268 | 3.913921 | -2.809517 | 8.561587 | 0.06998804 | 32.4812 | 24.46446 | [21 empty] | 35.12638 | 0.01177192
13134 | 2022/01/04 18:53:08 | 312459.2254 | 352.0016 | 1 | 15 | 5 | 0 | 0 | 0 | -0.7178345 | 3.91384 | -2.809489 | 8.561587 | 0.0701815 | 32.4812 | 24.46522 | [21 empty] | 34.61131 | -0.1609612
13135 | 2022/01/04 18:53:09 | 312460.2251 | 353.0013 | 1 | 15 | 5 | 0 | 0 | 0 | -0.7180023 | 3.913942 | -2.810219 | 8.561587 | 0.07038896 | 32.4812 | 24.46603 | [21 empty] | 34.9994 | 0.1212788
13136 | 2022/01/04 18:53:10 | 312461.2244 | 354.0006 | 1 | 15 | 5 | 0 | 0 | 0 | -0.7181015 | 3.914066 | -2.810697 | 8.561587 | 0.07058313 | 32.4812 | 24.46679 | [21 empty] | 34.77542 | 0.1212788
13137 | 2022/01/04 18:53:11 | 312462.2244 | 355.0006 | 1 | 15 | 5 | 0 | 0 | 0 | -0.7178345 | 3.913674 | -2.80937 | 8.561587 | 0.07076675 | 32.4812 | 24.46751 | [21 empty] | 34.52274 | -0.07896185
13138 | 2022/01/04 18:53:12 | 312463.2238 | 356 | 1 | 15 | 5 | 0 | 0 | 0 | -0.718399 | 3.91369 | -2.811591 | 8.561587 | 0.07098658 | 32.4812 | 24.46837 | [21 empty] | 34.89833 | -0.07896185
13139 | 2022/01/04 18:53:13 | 312464.224 | 357.0002 | 1 | 15 | 5 | 0 | 0 | 0 | -0.7181015 | 3.9135 | -2.81029 | 8.561587 | 0.0711867 | 32.4812 | 24.46915 |  | -7.273231e-05 | [19 empty] | 34.8289 | -0.107125
13140 | 2022/01/04 18:53:14 | 312465.2243 | 358.0005 | 1 | 15 | 5 | 0 | 0 | 0 | -0.7179642 | 3.913399 | -2.80968 | 8.561587 | 0.07138776 | 32.4812 | 24.46994 | [21 empty] | 34.56 | -0.107125
13141 | 2022/01/04 18:53:15 | 312466.2253 | 359.0015 | 1 | 15 | 5 | 0 | 0 | 0 | -0.7180557 | 3.913446 | -2.810072 | 8.561587 | 0.07158739 | 32.4812 | 24.47072 | [21 empty] | 35.16473 | 0.0063622
13142 | 2022/01/04 18:53:16 | 312467.2252 | 360.0014 | 1 | 15 | 5 | 0 | 0 | 0 | -0.7187347 | 3.913255 | -2.812592 | 8.561587 | 0.07178427 | 32.4812 | 24.47149 | [21 empty] | 34.8687 | 0.09858727
13143 | 2022/01/04 18:53:17 | 312468.2267 | 361.0029 | 1 | 15 | 5 | 0 | 0 | 0 | -0.717926 | 3.91304 | -2.809273 | 8.561587 | 0.07198406 | 32.4812 | 24.47227 | [21 empty] | 34.53773 | -0.1959372
13144 | 2022/01/04 18:53:18 | 312469.2245 | 362.0007 | 1 | 15 | 5 | 0 | 0 | 0 | -0.7180557 | 3.913044 | -2.809784 | 8.561587 | 0.07217549 | 32.4812 | 24.47302 | [21 empty] | 35.19564 | 0.1101458
13145 | 2022/01/04 18:53:19 | 312470.2245 | 363.0007 | 1 | 15 | 5 | 0 | 0 | 0 | -0.7175827 | 3.912981 | -2.807887 | 8.561587 | 0.07237938 | 32.4812 | 24.47382 | [21 empty] | 34.83976 | -0.01576304
13146 | 2022/01/04 18:53:20 | 312471.2256 | 364.0018 | 1 | 15 | 5 | 0 | 0 | 0 | -0.7185364 | 3.91302 | -2.811647 | 8.561587 | 0.07258396 | 32.4812 | 24.47462 | [21 empty] | 34.49487 | -0.1077795
13147 | 2022/01/04 18:53:21 | 312472.2246 | 365.0008 | 1 | 15 | 5 | 0 | 0 | 0 | -0.7179794 | 3.912791 | -2.809303 | 8.561587 | 0.07278192 | 32.4812 | 24.47539 | [21 empty] | 35.15642 | 0.2067363
13148 | 2022/01/04 18:53:22 | 312473.2241 | 366.0003 | 1 | 15 | 5 | 0 | 0 | 0 | -0.7179794 | 3.912774 | -2.809291 | 8.561587 | 0.07298144 | 32.4812 | 24.47617 | [21 empty] | 34.71591 | -0.1376593
13149 | 2022/01/04 18:53:23 | 312474.2244 | 367.0006 | 1 | 15 | 5 | 0 | 0 | 0 | -0.7182465 | 3.912493 | -2.810134 | 8.561587 | 0.07318171 | 32.4812 | 24.47696 | [21 empty] | 34.9902 | 0.08571506
13150 | 2022/01/04 18:53:24 | 312475.2246 | 368.0008 | 1 | 15 | 5 | 0 | 0 | 0 | -0.7180557 | 3.912609 | -2.809471 | 8.561587 | 0.07337888 | 32.4812 | 24.47773 | [21 empty] | 35.18921 | 0.06219029
13151 | 2022/01/04 18:53:25 | 312476.2244 | 369.0006 | 1 | 15 | 5 | 0 | 0 | 0 | -0.7179413 | 3.912485 | -2.808935 | 8.561587 | 0.07357686 | 32.4812 | 24.4785 |  | -2.706765e-05 | [19 empty] | 34.62944 | 0.06219029
13152 | 2022/01/04 18:53:26 | 312477.2255 | 370.0017 | 1 | 15 | 5 | 0 | 0 | 0 | -0.7176895 | 3.912678 | -2.808088 | 8.561587 | 0.07377788 | 32.4812 | 24.47929 | [21 empty] | 35.15555 | 0.1500571
13153 | 2022/01/04 18:53:27 | 312478.2248 | 371.001 | 1 | 15 | 5 | 0 | 0 | 0 | -0.7176895 | 3.912526 | -2.807979 | 8.561587 | 0.07397995 | 32.4812 | 24.48008 | [21 empty] | 35.03556 | 0.1500571
13154 | 2022/01/04 18:53:28 | 312479.2252 | 372.0014 | 1 | 15 | 5 | 0 | 0 | 0 | -0.7182083 | 3.912552 | -2.810027 | 8.561587 | 0.0741783 | 32.4812 | 24.48086 | [21 empty] | 34.8782 | 0.09742379
13155 | 2022/01/04 18:53:29 | 312480.2257 | 373.0019 | 1 | 15 | 5 | 0 | 0 | 0 | -0.7177734 | 3.912355 | -2.808184 | 8.561587 | 0.07437293 | 32.4812 | 24.48162 | [21 empty] | 35.22875 | 0.09742379
13156 | 2022/01/04 18:53:30 | 312481.2247 | 374.0009 | 1 | 15 | 5 | 0 | 0 | 0 | -0.7182312 | 3.912365 | -2.809983 | 8.561587 | 0.07456619 | 32.4812 | 24.48237 | [21 empty] | 34.87007 | -0.002539158
13157 | 2022/01/04 18:53:31 | 312482.2242 | 375.0004 | 1 | 15 | 5 | 0 | 0 | 0 | -0.7179031 | 3.912363 | -2.808698 | 8.561587 | 0.07476608 | 32.4812 | 24.48316 | [21 empty] | 35.1001 | -0.0984478
13158 | 2022/01/04 18:53:32 | 312483.2249 | 376.0011 | 1 | 15 | 5 | 0 | 0 | 0 | -0.7177734 | 3.912354 | -2.808184 | 8.561587 | 0.07497825 | 32.4812 | 24.48399 | [21 empty] | 35.13353 | 0.1807797
13159 | 2022/01/04 18:53:33 | 312484.2246 | 377.0008 | 1 | 15 | 5 | 0 | 0 | 0 | -0.7178497 | 3.912049 | -2.808263 | 8.561587 | 0.07517506 | 32.4812 | 24.48476 | [21 empty] | 34.76065 | -0.1627707
13160 | 2022/01/04 18:53:34 | 312485.225 | 378.0012 | 1 | 15 | 5 | 0 | 0 | 0 | -0.7183075 | 3.911847 | -2.809909 | 8.561587 | 0.07537232 | 32.4812 | 24.48553 | [21 empty] | 35.21618 | 0.1885974
13161 | 2022/01/04 18:53:35 | 312486.2247 | 379.0009 | 1 | 15 | 5 | 0 | 0 | 0 | -0.7179871 | 3.911815 | -2.808633 | 8.561587 | 0.07556611 | 32.4812 | 24.48629 | [21 empty] | 34.87154 | -0.1076996
13162 | 2022/01/04 18:53:36 | 312487.2255 | 380.0017 | 1 | 15 | 5 | 0 | 0 | 0 | -0.7179642 | 3.911739 | -2.808489 | 8.561587 | 0.07577319 | 32.4812 | 24.4871 | [21 empty] | 35.05697 | 0.05794764
13163 | 2022/01/04 18:53:37 | 312488.2245 | 381.0007 | 1 | 15 | 5 | 0 | 0 | 0 | -0.7180176 | 3.911724 | -2.808687 | 8.561587 | 0.07597256 | 32.4812 | 24.48788 |  | -5.263025e-05 | [19 empty] | 35.10074 | 0.01367807
13164 | 2022/01/04 18:53:38 | 312489.2259 | 382.0021 | 1 | 15 | 5 | 0 | 0 | 0 | -0.7172775 | 3.911434 | -2.805584 | 8.561587 | 0.07617308 | 32.4812 | 24.48866 | [21 empty] | 34.72696 | -0.116806
13165 | 2022/01/04 18:53:39 | 312490.2238 | 383 | 1 | 15 | 5 | 0 | 0 | 0 | -0.7179794 | 3.91161 | -2.808455 | 8.561587 | 0.07636636 | 32.4812 | 24.48942 | [21 empty] | 35.21926 | 0.1538444
13166 | 2022/01/04 18:53:40 | 312491.2239 | 384.0001 | 1 | 15 | 5 | 0 | 0 | 0 | -0.7181702 | 3.911411 | -2.809059 | 8.561587 | 0.07656186 | 32.4812 | 24.49018 | [21 empty] | 34.93051 | 0.1538444
13167 | 2022/01/04 18:53:41 | 312492.2239 | 385.0001 | 1 | 15 | 5 | 0 | 0 | 0 | -0.7180023 | 3.911497 | -2.808464 | 8.561587 | 0.07676542 | 32.4812 | 24.49098 | [21 empty] | 35.06306 | 0.1556242
13168 | 2022/01/04 18:53:42 | 312493.2243 | 386.0005 | 1 | 15 | 5 | 0 | 0 | 0 | -0.7184296 | 3.911369 | -2.810043 | 8.561587 | 0.07697178 | 32.4812 | 24.49179 | [21 empty] | 35.11549 | 0.1556242
13169 | 2022/01/04 18:53:43 | 312494.2241 | 387.0003 | 1 | 15 | 5 | 0 | 0 | 0 | -0.7181549 | 3.911255 | -2.808887 | 8.561587 | 0.07716959 | 32.4812 | 24.49256 | [21 empty] | 34.74006 | 0.01735091
13170 | 2022/01/04 18:53:44 | 312495.2256 | 388.0018 | 1 | 15 | 5 | 0 | 0 | 0 | -0.7174683 | 3.911115 | -2.806101 | 8.561587 | 0.07736532 | 32.4812 | 24.49332 | [21 empty] | 35.24318 | 0.01735091
13171 | 2022/01/04 18:53:45 | 312496.2249 | 389.0011 | 1 | 15 | 5 | 0 | 0 | 0 | -0.7177277 | 3.91116 | -2.807148 | 8.561587 | 0.07755382 | 32.4812 | 24.49406 | [21 empty] | 34.8824 | 0.04448175
13172 | 2022/01/04 18:53:46 | 312497.2256 | 390.0018 | 1 | 15 | 5 | 0 | 0 | 0 | -0.7184982 | 3.911174 | -2.810171 | 8.561587 | 0.07776612 | 32.4812 | 24.49489 | [21 empty] | 34.98071 | -0.08751869
13173 | 2022/01/04 18:53:47 | 312498.2238 | 391 | 1 | 15 | 5 | 0 | 0 | 0 | -0.7176743 | 3.911213 | -2.806977 | 8.561587 | 0.07796673 | 32.4812 | 24.49568 | [21 empty] | 35.16167 | 0.1747918
13174 | 2022/01/04 18:53:48 | 312499.2247 | 392.0009 | 1 | 15 | 5 | 0 | 0 | 0 | -0.7187119 | 3.910952 | -2.810848 | 8.561587 | 0.07816558 | 32.4812 | 24.49645 | [21 empty] | 34.71549 | -0.1644075
13175 | 2022/01/04 18:53:49 | 312500.2247 | 393.0009 | 1 | 15 | 5 | 0 | 0 | 0 | -0.718399 | 3.911057 | -2.809699 | 8.561587 | 0.0783684 | 32.4812 | 24.49725 | [21 empty] | 35.17782 | 0.1694536
13176 | 2022/01/04 18:53:50 | 312501.2242 | 394.0004 | 1 | 15 | 5 | 0 | 0 | 0 | -0.7176743 | 3.910832 | -2.806704 | 8.561587 | 0.07856825 | 32.4812 | 24.49803 |  | -6.068621e-05 | [19 empty] | 34.99263 | -0.05787253
13177 | 2022/01/04 18:53:51 | 312502.2248 | 395.001 | 1 | 15 | 5 | 0 | 0 | 0 | -0.7185822 | 3.910919 | -2.810317 | 8.561587 | 0.07876148 | 32.4812 | 24.49879 |  |  |  |  | 0 | [16 empty] | 34.91636 | -0.0238359
13178 | 2022/01/04 18:53:52 | 312503.2244 | 396.0006 | 1 | 15 | 5 | 0 | 0 | 0 | -0.7180023 | 3.910816 | -2.807975 | 8.561587 | 0.07896609 | 32.4812 | 24.49958 | [21 empty] | 35.22622 | 0.09683371
13179 | 2022/01/04 18:53:53 | 312504.2258 | 397.002 | 1 | 15 | 5 | 0 | 0 | 0 | -0.7180023 | 3.910799 | -2.807963 | 8.561587 | 0.07916705 | 32.4812 | 24.50037 | [21 empty] | 34.65224 | -0.1793694
13180 | 2022/01/04 18:53:54 | 312505.2257 | 398.0019 | 1 | 15 | 5 | 0 | 0 | 0 | -0.7186508 | 3.910615 | -2.810367 | 8.561587 | 0.07936624 | 32.4812 | 24.50115 | [21 empty] | 35.18108 | 0.1652622
13181 | 2022/01/04 18:53:55 | 312506.2239 | 399.0001 | 1 | 15 | 5 | 0 | 0 | 0 | -0.717926 | 3.910379 | -2.807363 | 8.561587 | 0.07956154 | 32.4812 | 24.50191 | [21 empty] | 35.11149 | 0.1652622
13182 | 2022/01/04 18:53:56 | 312507.2249 | 400.0011 | 1 | 15 | 5 | 0 | 0 | 0 | -0.7185059 | 3.910374 | -2.809627 | 8.561587 | 0.07976146 | 32.4812 | 24.5027 | [21 empty] | 34.83249 | 0.05216479
13183 | 2022/01/04 18:53:57 | 312508.2261 | 401.0023 | 1 | 15 | 5 | 0 | 0 | 0 | -0.7177277 | 3.910364 | -2.806577 | 8.561587 | 0.07995132 | 32.4812 | 24.50344 | [21 empty] | 35.26931 | 0.05216479
13184 | 2022/01/04 18:53:58 | 312509.2259 | 402.0021 | 1 | 15 | 5 | 0 | 0 | 0 | -0.7180786 | 3.910368 | -2.807952 | 8.561587 | 0.08016135 | 32.4812 | 24.50426 | [21 empty] | 34.61267 | -0.08897543
13185 | 2022/01/04 18:53:59 | 312510.2244 | 403.0006 | 1 | 15 | 5 | 0 | 0 | 0 | -0.7179108 | 3.910157 | -2.807144 | 8.561587 | 0.08036367 | 32.4812 | 24.50505 | [21 empty] | 35.0709 | -0.08897543
13186 | 2022/01/04 18:54:00 | 312511.2245 | 404.0007 | 1 | 15 | 5 | 0 | 0 | 0 | -0.7181396 | 3.910004 | -2.807929 | 8.561587 | 0.08056209 | 32.4812 | 24.50583 | [21 empty] | 35.18721 | 0.1795435
13187 | 2022/01/04 18:54:01 | 312512.2248 | 405.001 | 1 | 15 | 5 | 0 | 0 | 0 | -0.7176132 | 3.909985 | -2.805857 | 8.561587 | 0.08075776 | 32.4812 | 24.50659 |  | -8.587966e-05 | [19 empty] | 34.68211 | -0.1606452
13188 | 2022/01/04 18:54:02 | 312513.2241 | 406.0003 | 1 | 15 | 5 | 0 | 0 | 0 | -0.7179413 | 3.9098 | -2.807007 | 8.561587 | 0.08095872 | 32.4812 | 24.50738 | [21 empty] | 35.1987 | 0.1642358
13189 | 2022/01/04 18:54:03 | 312514.2239 | 407.0001 | 1 | 15 | 5 | 0 | 0 | 0 | -0.7179871 | 3.909961 | -2.807302 | 8.561587 | 0.08116063 | 32.4812 | 24.50817 | [21 empty] | 34.58511 | -0.06821513
13190 | 2022/01/04 18:54:04 | 312515.2272 | 408.0034 | 1 | 15 | 5 | 0 | 0 | 0 | -0.7182846 | 3.910039 | -2.808521 | 8.561587 | 0.08134963 | 32.4812 | 24.50891 | [21 empty] | 34.896 | -0.02637744
13191 | 2022/01/04 18:54:05 | 312516.2243 | 409.0005 | 1 | 15 | 5 | 0 | 0 | 0 | -0.7182922 | 3.909876 | -2.808433 | 8.561587 | 0.08156053 | 32.4812 | 24.50973 | [21 empty] | 35.26321 | 0.1147532
13192 | 2022/01/04 18:54:06 | 312517.2266 | 410.0028 | 1 | 15 | 5 | 0 | 0 | 0 | -0.7179794 | 3.909896 | -2.807225 | 8.561587 | 0.08175843 | 32.4812 | 24.5105 | [21 empty] | 34.60791 | -0.2047825
13193 | 2022/01/04 18:54:07 | 312518.225 | 411.0012 | 1 | 15 | 5 | 0 | 0 | 0 | -0.7182541 | 3.909631 | -2.808108 | 8.561587 | 0.0819563 | 32.4812 | 24.51128 | [21 empty] | 35.00856 | 0.1252043
13194 | 2022/01/04 18:54:08 | 312519.225 | 412.0012 | 1 | 15 | 5 | 0 | 0 | 0 | -0.7181778 | 3.909749 | -2.807895 | 8.561587 | 0.08215545 | 32.4812 | 24.51206 | [21 empty] | 34.74279 | -0.08305311
13195 | 2022/01/04 18:54:09 | 312520.2249 | 413.0011 | 1 | 15 | 5 | 0 | 0 | 0 | -0.7180939 | 3.909549 | -2.807423 | 8.561587 | 0.08235517 | 32.4812 | 24.51284 | [21 empty] | 34.73468 | -0.002533197
13196 | 2022/01/04 18:54:10 | 312521.2251 | 414.0013 | 1 | 15 | 5 | 0 | 0 | 0 | -0.7178879 | 3.909695 | -2.806723 | 8.561587 | 0.08255807 | 32.4812 | 24.51363 | [21 empty] | 35.222 | -0.002533197
13197 | 2022/01/04 18:54:11 | 312522.2259 | 415.0021 | 1 | 15 | 5 | 0 | 0 | 0 | -0.7181168 | 3.909496 | -2.807475 | 8.561587 | 0.0827525 | 32.4812 | 24.51439 | [21 empty] | 34.61688 | -0.1554501
13198 | 2022/01/04 18:54:12 | 312523.2241 | 416.0003 | 1 | 15 | 5 | 0 | 0 | 0 | -0.7182846 | 3.909513 | -2.808143 | 8.561587 | 0.08295524 | 32.4812 | 24.51518 | [21 empty] | 34.87893 | -0.1554501
13199 | 2022/01/04 18:54:13 | 312524.2251 | 417.0013 | 1 | 15 | 5 | 0 | 0 | 0 | -0.7185822 | 3.909311 | -2.809161 | 8.561587 | 0.08315081 | 32.4812 | 24.51595 |  | -8.633008e-05 | [19 empty] | 35.04938 | -0.08576632
13200 | 2022/01/04 18:54:14 | 312525.2241 | 418.0003 | 1 | 15 | 5 | 0 | 0 | 0 | -0.7182922 | 3.909204 | -2.807951 | 8.561587 | 0.08334836 | 32.4812 | 24.51672 | [21 empty] | 34.58954 | -0.08576632
13201 | 2022/01/04 18:54:15 | 312526.226 | 419.0022 | 1 | 15 | 5 | 0 | 0 | 0 | -0.7180023 | 3.908942 | -2.806629 | 8.561587 | 0.08355087 | 32.4812 | 24.51751 |  |  |  |  | 0.347303 | [16 empty] | 34.93777 | -0.03487825
13202 | 2022/01/04 18:54:16 | 312527.2252 | 420.0014 | 1 | 15 | 5 | 0 | 0 | 0 | -0.7187653 | 3.908978 | -2.809638 | 8.561587 | 0.0837526 | 32.4812 | 24.5183 | [21 empty] | 34.84116 | 0.1019621
13203 | 2022/01/04 18:54:17 | 312528.2244 | 421.0006 | 1 | 15 | 5 | 0 | 0 | 0 | -0.7181931 | 3.908911 | -2.807353 | 8.561587 | 0.08394929 | 32.4812 | 24.51907 |  |  |  | 3.01163 | [17 empty] | 34.65501 | -0.190326
13204 | 2022/01/04 18:54:18 | 312529.2246 | 422.0008 | 1 | 15 | 5 | 0 | 0 | 0 | -0.7182846 | 3.908992 | -2.807769 | 8.561587 | 0.0841507 | 32.4812 | 24.51986 | [21 empty] | 35.27513 | 0.1181328
13205 | 2022/01/04 18:54:19 | 312530.2252 | 423.0014 | 1 | 15 | 5 | 0 | 0 | 0 | -0.7183685 | 3.908794 | -2.807954 | 8.561587 | 0.08434489 | 32.4812 | 24.52061 | [21 empty] | 34.78123 | -0.07868648
13206 | 2022/01/04 18:54:20 | 312531.2251 | 424.0013 | 1 | 15 | 5 | 0 | 0 | 0 | -0.7182465 | 3.908818 | -2.807495 | 8.561587 | 0.08454746 | 32.4812 | 24.52141 | [21 empty] | 34.65477 | -0.03951907
13207 | 2022/01/04 18:54:21 | 312532.2253 | 425.0015 | 1 | 15 | 5 | 0 | 0 | 0 | -0.7181396 | 3.908667 | -2.806969 | 8.561587 | 0.08475193 | 32.4812 | 24.52221 | [21 empty] | 35.07869 | 0.1324737
13208 | 2022/01/04 18:54:22 | 312533.2246 | 426.0008 | 1 | 15 | 5 | 0 | 0 | 0 | -0.718132 | 3.908619 | -2.806904 | 8.561587 | 0.08495165 | 32.4812 | 24.52299 | [21 empty] | 34.63104 | -0.1398909
13209 | 2022/01/04 18:54:23 | 312534.2244 | 427.0006 | 1 | 15 | 5 | 0 | 0 | 0 | -0.7183456 | 3.90877 | -2.807848 | 8.561587 | 0.08514924 | 32.4812 | 24.52376 | [21 empty] | 35.26597 | 0.1984167
13210 | 2022/01/04 18:54:24 | 312535.2246 | 428.0008 | 1 | 15 | 5 | 0 | 0 | 0 | -0.7181778 | 3.9086 | -2.80707 | 8.561587 | 0.08534804 | 32.4812 | 24.52454 | [21 empty] | 35.04496 | -0.06906748
13211 | 2022/01/04 18:54:25 | 312536.2243 | 429.0005 | 1 | 15 | 5 | 0 | 0 | 0 | -0.7174454 | 3.908863 | -2.804396 | 8.561587 | 0.08554479 | 32.4812 | 24.5253 |  | -3.172829e-05 | [19 empty] | 34.58314 | -0.06906748
13212 | 2022/01/04 18:54:26 | 312537.2261 | 430.0023 | 1 | 15 | 5 | 0 | 0 | 0 | -0.7182693 | 3.908549 | -2.807391 | 8.561587 | 0.08574678 | 32.4812 | 24.52609 | [21 empty] | 35.19783 | 0.1093805
13213 | 2022/01/04 18:54:27 | 312538.2247 | 431.0009 | 1 | 15 | 5 | 0 | 0 | 0 | -0.7177277 | 3.908316 | -2.805107 | 8.561587 | 0.08594788 | 32.4812 | 24.52688 | [21 empty] | 34.95226 | 0.1093805
13214 | 2022/01/04 18:54:28 | 312539.2243 | 432.0005 | 1 | 15 | 5 | 0 | 0 | 0 | -0.7182465 | 3.908456 | -2.807235 | 8.561587 | 0.08614648 | 32.4812 | 24.52766 | [21 empty] | 34.87355 | 0.09963989
13215 | 2022/01/04 18:54:29 | 312540.2246 | 433.0008 | 1 | 15 | 5 | 0 | 0 | 0 | -0.7182159 | 3.908351 | -2.80704 | 8.561587 | 0.08634567 | 32.4812 | 24.52843 | [21 empty] | 35.23009 | 0.09963989
13216 | 2022/01/04 18:54:30 | 312541.2251 | 434.0013 | 1 | 15 | 5 | 0 | 0 | 0 | -0.7181702 | 3.908233 | -2.806776 | 8.561587 | 0.08654555 | 32.4812 | 24.52922 | [21 empty] | 34.87091 | -0.0008249283
13217 | 2022/01/04 18:54:31 | 312542.2253 | 435.0015 | 1 | 15 | 5 | 0 | 0 | 0 | -0.7186508 | 3.908187 | -2.808622 | 8.561587 | 0.08674652 | 32.4812 | 24.53 | [21 empty] | 35.02131 | -0.08575082
13218 | 2022/01/04 18:54:32 | 312543.2261 | 436.0023 | 1 | 15 | 5 | 0 | 0 | 0 | -0.7180557 | 3.907924 | -2.806107 | 8.561587 | 0.08694567 | 32.4812 | 24.53078 | [21 empty] | 35.17309 | 0.1801825
13219 | 2022/01/04 18:54:33 | 312544.2246 | 437.0008 | 1 | 15 | 5 | 0 | 0 | 0 | -0.71875 | 3.907972 | -2.808854875 | 8.561587 | 0.08714459 | 32.4812 | 24.53156 | [21 empty] | 34.58734 | -0.1289833
13220 | 2022/01/04 18:54:34 | 312545.2247 | 438.0009 | 1 | 15 | 5 | 0 | 0 | 0 | -0.7182159 | 3.907861 | -2.806688 | 8.561587 | 0.0873443 | 32.4812 | 24.53234 | [21 empty] | 35.06616 | 0.0955689
13221 | 2022/01/04 18:54:35 | 312546.2252 | 439.0014 | 1 | 15 | 5 | 0 | 0 | 0 | -0.7178726 | 3.9079 | -2.805374 | 8.561587 | 0.08754365 | 32.4812 | 24.53312 | [21 empty] | 35.19943 | 0.04164577
13222 | 2022/01/04 18:54:36 | 312547.2257 | 440.0019 | 1 | 15 | 5 | 0 | 0 | 0 | -0.7180405 | 3.907503 | -2.805745 | 8.561587 | 0.08774222 | 32.4812 | 24.53389 | [21 empty] | 34.67623 | -0.1634991
13223 | 2022/01/04 18:54:37 | 312548.2244 | 441.0006 | 1 | 15 | 5 | 0 | 0 | 0 | -0.7180786 | 3.907617 | -2.805976 | 8.561587 | 0.08794104 | 32.4812 | 24.53467 |  | -6.25083e-05 | [19 empty] | 35.1369 | 0.1439583
13224 | 2022/01/04 18:54:38 | 312549.2239 | 442.0001 | 1 | 15 | 5 | 0 | 0 | 0 | -0.7182922 | 3.907496 | -2.806724 | 8.561587 | 0.08814199 | 32.4812 | 24.53546 | [21 empty] | 34.5561 | -0.1814997
13225 | 2022/01/04 18:54:39 | 312550.2259 | 443.0021 | 1 | 15 | 5 | 0 | 0 | 0 | -0.7181396 | 3.907594 | -2.806198 | 8.561587 | 0.08833415 | 32.4812 | 24.53621 | [21 empty] | 34.80603 | 0.07810235
13226 | 2022/01/04 18:54:40 | 312551.2241 | 444.0003 | 1 | 15 | 5 | 0 | 0 | 0 | -0.718399 | 3.907507 | -2.807149 | 8.561587 | 0.08854215 | 32.4812 | 24.53702 | [21 empty] | 35.18308 | 0.07810235
13227 | 2022/01/04 18:54:41 | 312552.226 | 445.0022 | 1 | 15 | 5 | 0 | 0 | 0 | -0.7181702 | 3.907389 | -2.80617 | 8.561587 | 0.08873316 | 32.4812 | 24.53777 | [21 empty] | 34.54829 | -0.1213551
13228 | 2022/01/04 18:54:42 | 312553.2259 | 446.0021 | 1 | 15 | 5 | 0 | 0 | 0 | -0.7183075 | 3.907197 | -2.806569 | 8.561587 | 0.08894099 | 32.4812 | 24.53858 | [21 empty] | 34.94529 | -0.1213551
13229 | 2022/01/04 18:54:43 | 312554.2247 | 447.0009 | 1 | 15 | 5 | 0 | 0 | 0 | -0.7184296 | 3.907443 | -2.807223 | 8.561587 | 0.08913285 | 32.4812 | 24.53933 | [21 empty] | 34.77509 | -0.1351452
13230 | 2022/01/04 18:54:44 | 312555.2246 | 448.0008 | 1 | 15 | 5 | 0 | 0 | 0 | -0.7173309 | 3.907331 | -2.802849 | 8.561587 | 0.08933975 | 32.4812 | 24.54013 | [21 empty] | 34.58174 | -0.1351452
13231 | 2022/01/04 18:54:45 | 312556.2255 | 449.0017 | 1 | 15 | 5 | 0 | 0 | 0 | -0.7181396 | 3.907277 | -2.80597 | 8.561587 | 0.08953298 | 32.4812 | 24.54089 | [21 empty] | 35.04832 | 0.08538485
13232 | 2022/01/04 18:54:46 | 312557.2257 | 450.0019 | 1 | 15 | 5 | 0 | 0 | 0 | -0.7182465 | 3.907218 | -2.806346 | 8.561587 | 0.08973988 | 32.4812 | 24.5417 | [21 empty] | 34.65057 | 0.04244804
13233 | 2022/01/04 18:54:47 | 312558.2243 | 451.0005 | 1 | 15 | 5 | 0 | 0 | 0 | -0.7183075 | 3.907124 | -2.806516 | 8.561587 | 0.08993179 | 32.4812 | 24.54245 | [21 empty] | 34.6949 | -0.1528907
13234 | 2022/01/04 18:54:48 | 312559.2256 | 452.0018 | 1 | 15 | 5 | 0 | 0 | 0 | -0.7180634 | 3.90732 | -2.805703 | 8.561587 | 0.09013177 | 32.4812 | 24.54323 | [21 empty] | 35.01574 | 0.1524603
13235 | 2022/01/04 18:54:49 | 312560.2258 | 453.002 | 1 | 15 | 5 | 0 | 0 | 0 | -0.7179794 | 3.906905 | -2.805077 | 8.561587 | 0.0903349 | 32.4812 | 24.54402 |  | -7.148171e-05 | [19 empty] | 34.51429 | -0.2089
13236 | 2022/01/04 18:54:50 | 312561.2255 | 454.0017 | 1 | 15 | 5 | 0 | 0 | 0 | -0.7181015 | 3.906716 | -2.805419 | 8.561587 | 0.09053129 | 32.4812 | 24.54479 | [21 empty] | 34.90436 | 0.1218951
13237 | 2022/01/04 18:54:51 | 312562.2248 | 455.001 | 1 | 15 | 5 | 0 | 0 | 0 | -0.7179413 | 3.90669 | -2.804774 | 8.561587 | 0.09073371 | 32.4812 | 24.54558 | [21 empty] | 34.77954 | -0.03900409
13238 | 2022/01/04 18:54:52 | 312563.2256 | 456.0018 | 1 | 15 | 5 | 0 | 0 | 0 | -0.7186737 | 3.906684 | -2.807631 | 8.561587 | 0.09093492 | 32.4812 | 24.54637 | [21 empty] | 34.52884 | -0.07834554
13239 | 2022/01/04 18:54:53 | 312564.2239 | 457.0001 | 1 | 15 | 5 | 0 | 0 | 0 | -0.7179871 | 3.90651 | -2.804824 | 8.561587 | 0.0911335 | 32.4812 | 24.54714 | [21 empty] | 35.03144 | 0.157063
13240 | 2022/01/04 18:54:54 | 312565.2262 | 458.0024 | 1 | 15 | 5 | 0 | 0 | 0 | -0.7178879 | 3.906609 | -2.804507 | 8.561587 | 0.09133481 | 32.4812 | 24.54793 | [21 empty] | 34.64721 | -0.1200736
13241 | 2022/01/04 18:54:55 | 312566.224 | 459.0002 | 1 | 15 | 5 | 0 | 0 | 0 | -0.7177124 | 3.90645 | -2.803708 | 8.561587 | 0.09153222 | 32.4812 | 24.5487 | [21 empty] | 34.72056 | -0.1200736
13242 | 2022/01/04 18:54:56 | 312567.224 | 460.0002 | 1 | 15 | 5 | 0 | 0 | 0 | -0.7179413 | 3.906352 | -2.804531 | 8.561587 | 0.09173017 | 32.4812 | 24.54947 | [21 empty] | 34.94613 | -0.07648468
13243 | 2022/01/04 18:54:57 | 312568.225 | 461.0012 | 1 | 15 | 5 | 0 | 0 | 0 | -0.7183456 | 3.906277 | -2.806057 | 8.561587 | 0.09192681 | 32.4812 | 24.55024 | [21 empty] | 34.543 | -0.07648468
13244 | 2022/01/04 18:54:58 | 312569.2259 | 462.0021 | 1 | 15 | 5 | 0 | 0 | 0 | -0.7176514 | 3.906228 | -2.80331 | 8.561587 | 0.09213208 | 32.4812 | 24.55104 | [21 empty] | 35.19227 | 0.0759697
13245 | 2022/01/04 18:54:59 | 312570.2249 | 463.0011 | 1 | 15 | 5 | 0 | 0 | 0 | -0.717865 | 3.906084 | -2.804041 | 8.561587 | 0.09233098 | 32.4812 | 24.55182 | [21 empty] | 34.82492 | 0.0759697
13246 | 2022/01/04 18:55:00 | 312571.2249 | 464.0011 | 1 | 15 | 5 | 0 | 0 | 0 | -0.7185059 | 3.906297 | -2.806697 | 8.561587 | 0.09252536 | 32.4812 | 24.55258 | [21 empty] | 34.6191 | -0.1791143
13247 | 2022/01/04 18:55:01 | 312572.2246 | 465.0008 | 1 | 15 | 5 | 0 | 0 | 0 | -0.7182159 | 3.906174 | -2.805476 | 8.561587 | 0.09272096 | 32.4812 | 24.55334 |  | -6.392968e-05 | [19 empty] | 35.15271 | 0.1257932
13248 | 2022/01/04 18:55:02 | 312573.2239 | 466.0001 | 1 | 15 | 5 | 0 | 0 | 0 | -0.7179642 | 3.906216 | -2.804523 | 8.561587 | 0.09292982 | 32.4812 | 24.55416 | [21 empty] | 34.72299 | -0.09332776
13249 | 2022/01/04 18:55:03 | 312574.2239 | 467.0001 | 1 | 15 | 5 | 0 | 0 | 0 | -0.718483 | 3.906013 | -2.806404 | 8.561587 | 0.09312896 | 32.4812 | 24.55494 | [21 empty] | 35.17412 | -0.003404617
13250 | 2022/01/04 18:55:04 | 312575.2255 | 468.0017 | 1 | 15 | 5 | 0 | 0 | 0 | -0.7185059 | 3.905889 | -2.806404 | 8.561587 | 0.09332968 | 32.4812 | 24.55572 | [21 empty] | 35.14429 | 0.1350605
13251 | 2022/01/04 18:55:05 | 312576.2247 | 469.0009 | 1 | 15 | 5 | 0 | 0 | 0 | -0.7183685 | 3.906008 | -2.805953 | 8.561587 | 0.09352312 | 32.4812 | 24.55648 | [21 empty] | 34.63577 | -0.1589119
13252 | 2022/01/04 18:55:06 | 312577.2241 | 470.0003 | 1 | 15 | 5 | 0 | 0 | 0 | -0.718544 | 3.90584 | -2.806518 | 8.561587 | 0.09371226 | 32.4812 | 24.55722 | [21 empty] | 35.17276 | 0.1678073
13253 | 2022/01/04 18:55:07 | 312578.2265 | 471.0027 | 1 | 15 | 5 | 0 | 0 | 0 | -0.7181015 | 3.905739 | -2.804717 | 8.561587 | 0.09392061 | 32.4812 | 24.55803 | [21 empty] | 34.98154 | -0.05975485
13254 | 2022/01/04 18:55:08 | 312579.2241 | 472.0003 | 1 | 15 | 5 | 0 | 0 | 0 | -0.7187119 | 3.905525 | -2.806947 | 8.561587 | 0.09412624 | 32.4812 | 24.55883 | [21 empty] | 34.80264 | -0.05590796
13255 | 2022/01/04 18:55:09 | 312580.2251 | 473.0013 | 1 | 15 | 5 | 0 | 0 | 0 | -0.7181778 | 3.905511 | -2.804851 | 8.561587 | 0.09431428 | 32.4812 | 24.55957 | [21 empty] | 35.22809 | 0.1329541
13256 | 2022/01/04 18:55:10 | 312581.2242 | 474.0004 | 1 | 15 | 5 | 0 | 0 | 0 | -0.7181015 | 3.905478 | -2.80453 | 8.561587 | 0.09452536 | 32.4812 | 24.56039 | [21 empty] | 35.0322 | 0.1329541
13257 | 2022/01/04 18:55:11 | 312582.225 | 475.0012 | 1 | 15 | 5 | 0 | 0 | 0 | -0.7184982 | 3.905545 | -2.806127 | 8.561587 | 0.09471761 | 32.4812 | 24.56114 | [21 empty] | 34.78374 | 0.06398082
13258 | 2022/01/04 18:55:12 | 312583.2256 | 476.0018 | 1 | 15 | 5 | 0 | 0 | 0 | -0.7184067 | 3.905277 | -2.805577 | 8.561587 | 0.09492538 | 32.4812 | 24.56195 | [21 empty] | 35.16032 | 0.06398082
13259 | 2022/01/04 18:55:13 | 312584.2242 | 477.0004 | 1 | 15 | 5 | 0 | 0 | 0 | -0.7181549 | 3.905292 | -2.804605 | 8.561587 | 0.09512454 | 32.4812 | 24.56273 |  | -5.337833e-05 | [19 empty] | 34.61214 | -0.1489902
13260 | 2022/01/04 18:55:14 | 312585.2248 | 478.001 | 1 | 15 | 5 | 0 | 0 | 0 | -0.7185364 | 3.905173 | -2.806009 | 8.561587 | 0.09532206 | 32.4812 | 24.5635 | [21 empty] | 34.75727 | -0.1489902
13261 | 2022/01/04 18:55:15 | 312586.2254 | 479.0016 | 1 | 15 | 5 | 0 | 0 | 0 | -0.7177277 | 3.905224 | -2.802887 | 8.561587 | 0.0955243 | 32.4812 | 24.56429 | [21 empty] | 35.18448 | 0.1788557
13262 | 2022/01/04 18:55:16 | 312587.224 | 480.0002 | 1 | 15 | 5 | 0 | 0 | 0 | -0.7182083 | 3.905073 | -2.804656 | 8.561587 | 0.09572211 | 32.4812 | 24.56507 | [21 empty] | 34.64193 | -0.01733541
13263 | 2022/01/04 18:55:17 | 312588.2258 | 481.002 | 1 | 15 | 5 | 0 | 0 | 0 | -0.7180634 | 3.904788 | -2.803885 | 8.561587 | 0.0959229 | 32.4812 | 24.56585 | [21 empty] | 34.73582 | -0.122869
13264 | 2022/01/04 18:55:18 | 312589.2258 | 482.002 | 1 | 15 | 5 | 0 | 0 | 0 | -0.7179642 | 3.905046 | -2.803683 | 8.561587 | 0.09611837 | 32.4812 | 24.56661 | [21 empty] | 35.0364 | 0.1461029
13265 | 2022/01/04 18:55:19 | 312590.2257 | 483.0019 | 1 | 15 | 5 | 0 | 0 | 0 | -0.7178879 | 3.904927 | -2.8033 | 8.561587 | 0.0963216 | 32.4812 | 24.56741 | [21 empty] | 34.66673 | -0.1676941
13266 | 2022/01/04 18:55:20 | 312591.2254 | 484.0016 | 1 | 15 | 5 | 0 | 0 | 0 | -0.7181396 | 3.905015 | -2.804346 | 8.561587 | 0.09651931 | 32.4812 | 24.56818 | [21 empty] | 34.67706 | 0.003228188
13267 | 2022/01/04 18:55:21 | 312592.2249 | 485.0011 | 1 | 15 | 5 | 0 | 0 | 0 | -0.7178268 | 3.9048 | -2.80297 | 8.561587 | 0.09671172 | 32.4812 | 24.56893 | [21 empty] | 35.09568 | 0.1308167
13268 | 2022/01/04 18:55:22 | 312593.2251 | 486.0013 | 1 | 15 | 5 | 0 | 0 | 0 | -0.7179794 | 3.904679 | -2.803479 | 8.561587 | 0.09691473 | 32.4812 | 24.56972 | [21 empty] | 34.67927 | -0.1301277
13269 | 2022/01/04 18:55:23 | 312594.225 | 487.0012 | 1 | 15 | 5 | 0 | 0 | 0 | -0.717926 | 3.904924 | -2.803446 | 8.561587 | 0.0971146 | 32.4812 | 24.5705 | [21 empty] | 35.13543 | 0.1425517
13270 | 2022/01/04 18:55:24 | 312595.2261 | 488.0023 | 1 | 15 | 5 | 0 | 0 | 0 | -0.7181778 | 3.904717 | -2.804281 | 8.561587 | 0.09731797 | 32.4812 | 24.5713 | [21 empty] | 35.16413 | 0.008966923
13271 | 2022/01/04 18:55:25 | 312596.2251 | 489.0013 | 1 | 15 | 5 | 0 | 0 | 0 | -0.718132 | 3.904688 | -2.804081 | 8.561587 | 0.09751788 | 32.4812 | 24.57208 |  | -6.99761e-05 | [19 empty] | 34.67706 | 0.008966923
13272 | 2022/01/04 18:55:26 | 312597.2257 | 490.0019 | 1 | 15 | 5 | 0 | 0 | 0 | -0.7181168 | 3.904449 | -2.80385 | 8.561587 | 0.09771556 | 32.4812 | 24.57285 | [21 empty] | 35.09008 | 0.1272523
13273 | 2022/01/04 18:55:27 | 312598.2245 | 491.0007 | 1 | 15 | 5 | 0 | 0 | 0 | -0.7179871 | 3.904399 | -2.803308 | 8.561587 | 0.09791134 | 32.4812 | 24.57361 | [21 empty] | 35.15052 | 0.1272523
13274 | 2022/01/04 18:55:28 | 312599.2243 | 492.0005 | 1 | 15 | 5 | 0 | 0 | 0 | -0.718132 | 3.904387 | -2.803865 | 8.561587 | 0.09811441 | 32.4812 | 24.57441 | [21 empty] | 34.62967 | -0.02325892
13275 | 2022/01/04 18:55:29 | 312600.2252 | 493.0014 | 1 | 15 | 5 | 0 | 0 | 0 | -0.7177505 | 3.904164 | -2.802216 | 8.561587 | 0.09831571 | 32.4812 | 24.57519 |  |  |  | 2.855408 | [17 empty] | 35.08788 | -0.02325892
13276 | 2022/01/04 18:55:30 | 312601.2254 | 494.0016 | 1 | 15 | 5 | 0 | 0 | 0 | -0.7175827 | 3.904223 | -2.801603 | 8.561587 | 0.09850977 | 32.4812 | 24.57595 | [21 empty] | 35.21008 | 0.1813805
13277 | 2022/01/04 18:55:31 | 312602.2261 | 495.0023 | 1 | 15 | 5 | 0 | 0 | 0 | -0.7179871 | 3.90403 | -2.803043 | 8.561587 | 0.09870172 | 32.4812 | 24.5767 | [21 empty] | 34.63496 | -0.129503
13278 | 2022/01/04 18:55:32 | 312603.2243 | 496.0005 | 1 | 15 | 5 | 0 | 0 | 0 | -0.7180939 | 3.903893 | -2.803362 | 8.561587 | 0.09889619 | 32.4812 | 24.57746 | [21 empty] | 35.08535 | 0.09052277
13279 | 2022/01/04 18:55:33 | 312604.2244 | 497.0006 | 1 | 15 | 5 | 0 | 0 | 0 | -0.7177658 | 3.903885 | -2.802075 | 8.561587 | 0.09911311 | 32.4812 | 24.57831 | [21 empty] | 34.74755 | 0.06079555
13280 | 2022/01/04 18:55:34 | 312605.2244 | 498.0006 | 1 | 15 | 5 | 0 | 0 | 0 | -0.7177353 | 3.903887 | -2.801958 | 8.561587 | 0.09930824 | 32.4812 | 24.57907 | [21 empty] | 34.63104 | -0.2027667
13281 | 2022/01/04 18:55:35 | 312606.2242 | 499.0004 | 1 | 15 | 5 | 0 | 0 | 0 | -0.718132 | 3.903852 | -2.803481 | 8.561587 | 0.09951062 | 32.4812 | 24.57986 | [21 empty] | 35.06973 | 0.1370907
13282 | 2022/01/04 18:55:36 | 312607.2239 | 500.0001 | 1 | 15 | 5 | 0 | 0 | 0 | -0.7182541 | 3.903525 | -2.803723 | 8.561587 | 0.09971053 | 32.4812 | 24.58064 | [21 empty] | 34.8038 | -0.08310199
13283 | 2022/01/04 18:55:37 | 312608.2238 | 501 | 1 | 15 | 5 | 0 | 0 | 0 | -0.7176895 | 3.903749 | -2.80168 | 8.561587 | 0.09991024 | 32.4812 | 24.58142 |  | -7.523996e-05 | [19 empty] | 34.62967 | -0.05441785
13284 | 2022/01/04 18:55:38 | 312609.2269 | 502.0031 | 1 | 15 | 5 | 0 | 0 | 0 | -0.7178726 | 3.903749 | -2.802394 | 8.561587 | 0.1001115 | 32.4812 | 24.5822 | [21 empty] | 35.21704 | 0.1835537
13285 | 2022/01/04 18:55:39 | 312610.2248 | 503.001 | 1 | 15 | 5 | 0 | 0 | 0 | -0.7179794 | 3.903816 | -2.802859 | 8.561587 | 0.1003044 | 32.4812 | 24.58296 | [21 empty] | 34.84052 | -0.1176631
13286 | 2022/01/04 18:55:40 | 312611.2251 | 504.0013 | 1 | 15 | 5 | 0 | 0 | 0 | -0.7179108 | 3.903646 | -2.80247 | 8.561587 | 0.1005065 | 32.4812 | 24.58375 | [21 empty] | 34.65334 | -0.1176631
13287 | 2022/01/04 18:55:41 | 312612.2245 | 505.0007 | 1 | 15 | 5 | 0 | 0 | 0 | -0.717926 | 3.903518 | -2.802437 | 8.561587 | 0.1006944 | 32.4812 | 24.58448 | [21 empty] | 35.28767 | 0.06035686
13288 | 2022/01/04 18:55:42 | 312613.2245 | 506.0007 | 1 | 15 | 5 | 0 | 0 | 0 | -0.7179871 | 3.90344 | -2.80262 | 8.561587 | 0.1009041 | 32.4812 | 24.5853 | [21 empty] | 34.80104 | 0.06035686
13289 | 2022/01/04 18:55:43 | 312614.2245 | 507.0007 | 1 | 15 | 5 | 0 | 0 | 0 | -0.7181549 | 3.903482 | -2.803305 | 8.561587 | 0.1011054 | 32.4812 | 24.58608 | [21 empty] | 35.11422 | 0.1631713
13290 | 2022/01/04 18:55:44 | 312615.2259 | 508.0021 | 1 | 15 | 5 | 0 | 0 | 0 | -0.7176208 | 3.90318 | -2.801003 | 8.561587 | 0.1012971 | 32.4812 | 24.58683 | [21 empty] | 35.27902 | 0.1631713
13291 | 2022/01/04 18:55:45 | 312616.2246 | 509.0008 | 1 | 15 | 5 | 0 | 0 | 0 | -0.7182693 | 3.903301 | -2.803621 | 8.561587 | 0.1015061 | 32.4812 | 24.58765 | [21 empty] | 34.68158 | -0.1352012
13292 | 2022/01/04 18:55:46 | 312617.2254 | 510.0016 | 1 | 15 | 5 | 0 | 0 | 0 | -0.7181168 | 3.903334 | -2.80305 | 8.561587 | 0.1017061 | 32.4812 | 24.58843 | [21 empty] | 35.09125 | 0.003963709
13293 | 2022/01/04 18:55:47 | 312618.2238 | 511 | 1 | 15 | 5 | 0 | 0 | 0 | -0.7182083 | 3.903209 | -2.803317 | 8.561587 | 0.1019002 | 32.4812 | 24.58919 | [21 empty] | 35.16746 | 0.1478744
13294 | 2022/01/04 18:55:48 | 312619.2241 | 512.0003 | 1 | 15 | 5 | 0 | 0 | 0 | -0.7181549 | 3.902887 | -2.802877 | 8.561587 | 0.1021059 | 32.4812 | 24.58999 |  | -0.0001043825 | [19 empty] | 34.71463 | -0.1505399
13295 | 2022/01/04 18:55:49 | 312620.2244 | 513.0006 | 1 | 15 | 5 | 0 | 0 | 0 | -0.7182541 | 3.902938 | -2.803301 | 8.561587 | 0.1023028 | 32.4812 | 24.59076 | [21 empty] | 35.20788 | 0.1631713
13296 | 2022/01/04 18:55:50 | 312621.2254 | 514.0016 | 1 | 15 | 5 | 0 | 0 | 0 | -0.717308 | 3.902728 | -2.799458 | 8.561587 | 0.1025003 | 32.4812 | 24.59153 | [21 empty] | 35.02913 | -0.05585909
13297 | 2022/01/04 18:55:51 | 312622.2244 | 515.0006 | 1 | 15 | 5 | 0 | 0 | 0 | -0.7180939 | 3.902861 | -2.802621 | 8.561587 | 0.102687 | 32.4812 | 24.59226 | [21 empty] | 34.8751 | -0.04813433
13298 | 2022/01/04 18:55:52 | 312623.226 | 516.0022 | 1 | 15 | 5 | 0 | 0 | 0 | -0.7178497 | 3.902422 | -2.801352 | 8.561587 | 0.1028979 | 32.4812 | 24.59308 | [21 empty] | 35.24435 | 0.1153886
13299 | 2022/01/04 18:55:53 | 312624.2254 | 517.0016 | 1 | 15 | 5 | 0 | 0 | 0 | -0.7180557 | 3.902452 | -2.802178 | 8.561587 | 0.1031022 | 32.4812 | 24.59388 | [21 empty] | 34.60094 | -0.2010643
13300 | 2022/01/04 18:55:54 | 312625.224 | 518.0002 | 1 | 15 | 5 | 0 | 0 | 0 | -0.7181931 | 3.902543 | -2.802779 | 8.561587 | 0.1033018 | 32.4812 | 24.59466 | [21 empty] | 35.02574 | 0.1327491
13301 | 2022/01/04 18:55:55 | 312626.2255 | 519.0017 | 1 | 15 | 5 | 0 | 0 | 0 | -0.7180786 | 3.902487 | -2.802292 | 8.561587 | 0.1035007 | 32.4812 | 24.59543 | [21 empty] | 35.20755 | 0.1327491
13302 | 2022/01/04 18:55:56 | 312627.2245 | 520.0007 | 1 | 15 | 5 | 0 | 0 | 0 | -0.7180786 | 3.902541 | -2.802331 | 8.561587 | 0.1036997 | 32.4812 | 24.59621 | [21 empty] | 34.6706 | -0.03457308
13303 | 2022/01/04 18:55:57 | 312628.2263 | 521.0025 | 1 | 15 | 5 | 0 | 0 | 0 | -0.7180176 | 3.902453 | -2.80203 | 8.561587 | 0.1038885 | 32.4812 | 24.59694 | [21 empty] | 35.22253 | -0.03457308
13304 | 2022/01/04 18:55:58 | 312629.2263 | 522.0025 | 1 | 15 | 5 | 0 | 0 | 0 | -0.7180252 | 3.902369 | -2.801999 | 8.561587 | 0.1040995 | 32.4812 | 24.59777 | [21 empty] | 34.64274 | -0.1430202
13305 | 2022/01/04 18:55:59 | 312630.2253 | 523.0015 | 1 | 15 | 5 | 0 | 0 | 0 | -0.7182922 | 3.902362 | -2.803036 | 8.561587 | 0.1042961 | 32.4812 | 24.59854 | [21 empty] | 34.84222 | -0.1430202
13306 | 2022/01/04 18:56:00 | 312631.2255 | 524.0017 | 1 | 15 | 5 | 0 | 0 | 0 | -0.7180557 | 3.902379 | -2.802125 | 8.561587 | 0.1044982 | 32.4812 | 24.59933 |  | -8.061023e-05 | [19 empty] | 35.20732 | 0.1764321
13307 | 2022/01/04 18:56:01 | 312632.2266 | 525.0028 | 1 | 15 | 5 | 0 | 0 | 0 | -0.7180786 | 3.902349 | -2.802193 | 8.561587 | 0.1046891 | 32.4812 | 24.60007 | [21 empty] | 34.55977 | -0.08083224
13308 | 2022/01/04 18:56:02 | 312633.2247 | 526.0009 | 1 | 15 | 5 | 0 | 0 | 0 | -0.717926 | 3.90218 | -2.801476 | 8.561587 | 0.1048816 | 32.4812 | 24.60082 | [21 empty] | 35.00571 | 0.01783013
13309 | 2022/01/04 18:56:03 | 312634.224 | 527.0002 | 1 | 15 | 5 | 0 | 0 | 0 | -0.7177124 | 3.901925 | -2.80046 | 8.561587 | 0.105097 | 32.4812 | 24.60166 | [21 empty] | 35.26235 | 0.08019924
13310 | 2022/01/04 18:56:04 | 312635.2248 | 528.001 | 1 | 15 | 5 | 0 | 0 | 0 | -0.7180634 | 3.90224 | -2.802056 | 8.561587 | 0.1052942 | 32.4812 | 24.60243 | [21 empty] | 34.69543 | -0.1771617
13311 | 2022/01/04 18:56:05 | 312636.2238 | 529 | 1 | 15 | 5 | 0 | 0 | 0 | -0.7177887 | 3.901977 | -2.800795 | 8.561587 | 0.105493 | 32.4812 | 24.60321 | [21 empty] | 35.2203 | 0.1640213
13312 | 2022/01/04 18:56:06 | 312637.2248 | 530.001 | 1 | 15 | 5 | 0 | 0 | 0 | -0.7177124 | 3.901458 | -2.800125 | 8.561587 | 0.1056821 | 32.4812 | 24.60394 | [21 empty] | 34.69703 | -0.163523
13313 | 2022/01/04 18:56:07 | 312638.2238 | 531 | 1 | 15 | 5 | 0 | 0 | 0 | -0.7181396 | 3.901543 | -2.801853 | 8.561587 | 0.1058942 | 32.4812 | 24.60477 | [21 empty] | 34.83166 | 0.04207134
13314 | 2022/01/04 18:56:08 | 312639.2246 | 532.0008 | 1 | 15 | 5 | 0 | 0 | 0 | -0.7178879 | 3.901592 | -2.800906 | 8.561587 | 0.1060916 | 32.4812 | 24.60554 | [21 empty] | 35.24487 | 0.04207134
13315 | 2022/01/04 18:56:09 | 312640.2248 | 533.001 | 1 | 15 | 5 | 0 | 0 | 0 | -0.7178497 | 3.901676 | -2.800817 | 8.561587 | 0.1062931 | 32.4812 | 24.60633 | [21 empty] | 34.61406 | -0.1194263
13316 | 2022/01/04 18:56:10 | 312641.2257 | 534.0019 | 1 | 15 | 5 | 0 | 0 | 0 | -0.7179108 | 3.901552 | -2.800966 | 8.561587 | 0.1064896 | 32.4812 | 24.6071 | [21 empty] | 34.95732 | -0.1194263
13317 | 2022/01/04 18:56:11 | 312642.2256 | 535.0018 | 1 | 15 | 5 | 0 | 0 | 0 | -0.7179031 | 3.901363 | -2.800801 | 8.561587 | 0.1066907 | 32.4812 | 24.60788 | [21 empty] | 34.81466 | -0.1224482
13318 | 2022/01/04 18:56:12 | 312643.2242 | 536.0004 | 1 | 15 | 5 | 0 | 0 | 0 | -0.7184067 | 3.901212 | -2.802657 | 8.561587 | 0.1068884 | 32.4812 | 24.60865 |  | -6.705664e-05 | [19 empty] | 34.65977 | -0.1224482
13319 | 2022/01/04 18:56:13 | 312644.2249 | 537.0011 | 1 | 15 | 5 | 0 | 0 | 0 | -0.7176971 | 3.901275 | -2.799934 | 8.561587 | 0.1070864 | 32.4812 | 24.60942 | [21 empty] | 35.1371 | 0.1007628
13320 | 2022/01/04 18:56:14 | 312645.2243 | 538.0005 | 1 | 15 | 5 | 0 | 0 | 0 | -0.718132 | 3.901326 | -2.801667 | 8.561587 | 0.1072858 | 32.4812 | 24.6102 | [21 empty] | 34.72046 | 0.01401305
13321 | 2022/01/04 18:56:15 | 312646.2238 | 539 | 1 | 15 | 5 | 0 | 0 | 0 | -0.7179871 | 3.901246 | -2.801044 | 8.561587 | 0.1074914 | 32.4812 | 24.611 | [21 empty] | 34.77871 | -0.126009
13322 | 2022/01/04 18:56:16 | 312647.226 | 540.0022 | 1 | 15 | 5 | 0 | 0 | 0 | -0.7179031 | 3.901383 | -2.800815 | 8.561587 | 0.1076815 | 32.4812 | 24.61175 |  |  |  |  | 0 | [16 empty] | 35.01048 | 0.1331484
13323 | 2022/01/04 18:56:17 | 312648.2247 | 541.0009 | 1 | 15 | 5 | 0 | 0 | 0 | -0.7182541 | 3.901268 | -2.802102 | 8.561587 | 0.1078881 | 32.4812 | 24.61255 | [21 empty] | 34.58228 | -0.1945353
13324 | 2022/01/04 18:56:18 | 312649.2257 | 542.0019 | 1 | 15 | 5 | 0 | 0 | 0 | -0.7178268 | 3.901224 | -2.800403 | 8.561587 | 0.108085 | 32.4812 | 24.61332 | [21 empty] | 34.93917 | 0.1115286
13325 | 2022/01/04 18:56:19 | 312650.2243 | 543.0005 | 1 | 15 | 5 | 0 | 0 | 0 | -0.7184067 | 3.900885 | -2.802422 | 8.561587 | 0.108287 | 32.4812 | 24.61411 | [21 empty] | 34.78324 | -0.04872799
13326 | 2022/01/04 18:56:20 | 312651.2263 | 544.0025 | 1 | 15 | 5 | 0 | 0 | 0 | -0.7182846 | 3.900911 | -2.801964 | 8.561587 | 0.108487 | 32.4812 | 24.61489 | [21 empty] | 34.5676 | -0.06738544
13327 | 2022/01/04 18:56:21 | 312652.2244 | 545.0006 | 1 | 15 | 5 | 0 | 0 | 0 | -0.7182159 | 3.90096 | -2.801731 | 8.561587 | 0.10868 | 32.4812 | 24.61564 | [21 empty] | 35.18468 | 0.1928365
13328 | 2022/01/04 18:56:22 | 312653.2248 | 546.001 | 1 | 15 | 5 | 0 | 0 | 0 | -0.7182159 | 3.900886 | -2.801678 | 8.561587 | 0.1088777 | 32.4812 | 24.61641 | [21 empty] | 34.65057 | -0.1669085
13329 | 2022/01/04 18:56:23 | 312654.2244 | 547.0006 | 1 | 15 | 5 | 0 | 0 | 0 | -0.7179642 | 3.900769 | -2.800612 | 8.561587 | 0.109076 | 32.4812 | 24.61719 | [21 empty] | 34.7007 | -0.1669085
13330 | 2022/01/04 18:56:24 | 312655.2249 | 548.0011 | 1 | 15 | 5 | 0 | 0 | 0 | -0.7181778 | 3.900595 | -2.801321 | 8.561587 | 0.109279 | 32.4812 | 24.61798 |  | -3.907724e-05 | [19 empty] | 35.01301 | -0.04636407
13331 | 2022/01/04 18:56:25 | 312656.2243 | 549.0005 | 1 | 15 | 5 | 0 | 0 | 0 | -0.7183685 | 3.900492 | -2.801991 | 8.561587 | 0.1094826 | 32.4812 | 24.61877 | [21 empty] | 34.61353 | -0.04636407
13332 | 2022/01/04 18:56:26 | 312657.2256 | 550.0018 | 1 | 15 | 5 | 0 | 0 | 0 | -0.7178345 | 3.90042 | -2.799856 | 8.561587 | 0.1096858 | 32.4812 | 24.61956 | [21 empty] | 35.20226 | 0.1273823
13333 | 2022/01/04 18:56:27 | 312658.224 | 551.0002 | 1 | 15 | 5 | 0 | 0 | 0 | -0.7184296 | 3.900314 | -2.802101 | 8.561587 | 0.1098652 | 32.4812 | 24.62026 | [21 empty] | 34.97174 | 0.1273823
13334 | 2022/01/04 18:56:28 | 312659.225 | 552.0012 | 1 | 15 | 5 | 0 | 0 | 0 | -0.7183609 | 3.900323 | -2.80184 | 8.561587 | 0.1100814 | 32.4812 | 24.62111 | [21 empty] | 34.62546 | -0.1802492
13335 | 2022/01/04 18:56:29 | 312660.2242 | 553.0004 | 1 | 15 | 5 | 0 | 0 | 0 | -0.7183685 | 3.900258 | -2.801822 | 8.561587 | 0.1102746 | 32.4812 | 24.62186 | [21 empty] | 35.2454 | 0.07775187
13336 | 2022/01/04 18:56:30 | 312661.2242 | 554.0004 | 1 | 15 | 5 | 0 | 0 | 0 | -0.7180557 | 3.900086 | -2.800479 | 8.561587 | 0.110478 | 32.4812 | 24.62265 | [21 empty] | 34.93051 | 0.01757503
13337 | 2022/01/04 18:56:31 | 312662.2257 | 555.0019 | 1 | 15 | 5 | 0 | 0 | 0 | -0.717308 | 3.899966 | -2.797477 | 8.561587 | 0.1106821 | 32.4812 | 24.62345 | [21 empty] | 34.8885 | -0.114826
13338 | 2022/01/04 18:56:32 | 312663.2259 | 556.0021 | 1 | 15 | 5 | 0 | 0 | 0 | -0.7174606 | 3.900046 | -2.798129 | 8.561587 | 0.1108804 | 32.4812 | 24.62422 | [21 empty] | 35.20956 | 0.2020288
13339 | 2022/01/04 18:56:33 | 312664.2249 | 557.0011 | 1 | 15 | 5 | 0 | 0 | 0 | -0.7177734 | 3.899998 | -2.799315 | 8.561587 | 0.1110779 | 32.4812 | 24.62499 | [21 empty] | 34.83556 | -0.116874
13340 | 2022/01/04 18:56:34 | 312665.2251 | 558.0013 | 1 | 15 | 5 | 0 | 0 | 0 | -0.7179794 | 3.899971 | -2.800099 | 8.561587 | 0.1112673 | 32.4812 | 24.62573 | [21 empty] | 34.95866 | 0.03846765
13341 | 2022/01/04 18:56:35 | 312666.2241 | 559.0003 | 1 | 15 | 5 | 0 | 0 | 0 | -0.7184677 | 3.90001 | -2.802031 | 8.561587 | 0.1114737 | 32.4812 | 24.62654 | [21 empty] | 35.20618 | 0.07735252
13342 | 2022/01/04 18:56:36 | 312667.2249 | 560.0011 | 1 | 15 | 5 | 0 | 0 | 0 | -0.7181702 | 3.899868 | -2.800769 | 8.561587 | 0.1116734 | 32.4812 | 24.62732 |  | -7.013881e-05 | [19 empty] | 34.57087 | -0.1985371
13343 | 2022/01/04 18:56:37 | 312668.2242 | 561.0004 | 1 | 15 | 5 | 0 | 0 | 0 | -0.7179871 | 3.899822 | -2.800022 | 8.561587 | 0.1118728 | 32.4812 | 24.62809 | [21 empty] | 34.99909 | 0.1338196
13344 | 2022/01/04 18:56:38 | 312669.2257 | 562.0019 | 1 | 15 | 5 | 0 | 0 | 0 | -0.7184448 | 3.899726 | -2.801738 | 8.561587 | 0.1120736 | 32.4812 | 24.62888 | [21 empty] | 35.23232 | 0.1338196
13345 | 2022/01/04 18:56:39 | 312670.2266 | 563.0028 | 1 | 15 | 5 | 0 | 0 | 0 | -0.7184067 | 3.899753 | -2.801609 | 8.561587 | 0.1122759 | 32.4812 | 24.62967 | [21 empty] | 34.62323 | -0.02658367
13346 | 2022/01/04 18:56:40 | 312671.2242 | 564.0004 | 1 | 15 | 5 | 0 | 0 | 0 | -0.7179794 | 3.89983 | -2.799998 | 8.561587 | 0.1124713 | 32.4812 | 24.63043 | [21 empty] | 35.06003 | -0.02658367
13347 | 2022/01/04 18:56:41 | 312672.226 | 565.0022 | 1 | 15 | 5 | 0 | 0 | 0 | -0.7179489 | 3.89969 | -2.799778 | 8.561587 | 0.1126611 | 32.4812 | 24.63117 | [21 empty] | 34.70409 | -0.1603663
13348 | 2022/01/04 18:56:42 | 312673.2242 | 566.0004 | 1 | 15 | 5 | 0 | 0 | 0 | -0.7176514 | 3.899441 | -2.798439 | 8.561587 | 0.1128733 | 32.4812 | 24.63199 | [21 empty] | 34.65891 | -0.1603663
13349 | 2022/01/04 18:56:43 | 312674.2244 | 567.0006 | 1 | 15 | 5 | 0 | 0 | 0 | -0.7181778 | 3.899599 | -2.800605 | 8.561587 | 0.1130718 | 32.4812 | 24.63277 | [21 empty] | 35.13047 | 0.1332426
13350 | 2022/01/04 18:56:44 | 312675.2261 | 568.0023 | 1 | 15 | 5 | 0 | 0 | 0 | -0.7180176 | 3.899364 | -2.799812 | 8.561587 | 0.1132711 | 32.4812 | 24.63355 | [21 empty] | 34.62217 | -0.008273125
13351 | 2022/01/04 18:56:45 | 312676.2252 | 569.0014 | 1 | 15 | 5 | 0 | 0 | 0 | -0.7181931 | 3.899099 | -2.800306 | 8.561587 | 0.1134719 | 32.4812 | 24.63433 | [21 empty] | 34.74366 | -0.1126063
13352 | 2022/01/04 18:56:46 | 312677.2247 | 570.0009 | 1 | 15 | 5 | 0 | 0 | 0 | -0.7186356 | 3.899125 | -2.80205 | 8.561587 | 0.1136745 | 32.4812 | 24.63512 |  |  |  |  | 0.3324355 | [16 empty] | 34.97954 | 0.1444447
13353 | 2022/01/04 18:56:47 | 312678.225 | 571.0012 | 1 | 15 | 5 | 0 | 0 | 0 | -0.7176208 | 3.898954 | -2.79797 | 8.561587 | 0.1138729 | 32.4812 | 24.63589 |  | -9.166662e-05 | [19 empty] | 34.56254 | -0.2010441
13354 | 2022/01/04 18:56:48 | 312679.2245 | 572.0007 | 1 | 15 | 5 | 0 | 0 | 0 | -0.717804 | 3.899063 | -2.798763 | 8.561587 | 0.1140697 | 32.4812 | 24.63666 | [21 empty] | 34.89346 | 0.1034141
13355 | 2022/01/04 18:56:49 | 312680.2242 | 573.0004 | 1 | 15 | 5 | 0 | 0 | 0 | -0.7181549 | 3.898949 | -2.800049 | 8.561587 | 0.114268 | 32.4812 | 24.63743 | [21 empty] | 34.85088 | -0.01330733
13356 | 2022/01/04 18:56:50 | 312681.2245 | 574.0007 | 1 | 15 | 5 | 0 | 0 | 0 | -0.7181015 | 3.898794 | -2.79973 | 8.561587 | 0.114467 | 32.4812 | 24.63821 |  |  |  | 3.193579 | [17 empty] | 34.5901 | -0.08149385
13357 | 2022/01/04 18:56:51 | 312682.2244 | 575.0006 | 1 | 15 | 5 | 0 | 0 | 0 | -0.7176361 | 3.898849 | -2.797955 | 8.561587 | 0.1146714 | 32.4812 | 24.63901 | [21 empty] | 35.13437 | 0.170083
13358 | 2022/01/04 18:56:52 | 312683.2261 | 576.0023 | 1 | 15 | 5 | 0 | 0 | 0 | -0.7181778 | 3.898861 | -2.800075 | 8.561587 | 0.1148553 | 32.4812 | 24.63972 | [21 empty] | 34.6968 | -0.1367402
13359 | 2022/01/04 18:56:53 | 312684.2245 | 577.0007 | 1 | 15 | 5 | 0 | 0 | 0 | -0.7183609 | 3.898902 | -2.800819 | 8.561587 | 0.1150668 | 32.4812 | 24.64055 | [21 empty] | 34.66174 | -0.1367402
13360 | 2022/01/04 18:56:54 | 312685.2251 | 578.0013 | 1 | 15 | 5 | 0 | 0 | 0 | -0.718132 | 3.898842 | -2.799883 | 8.561587 | 0.1152622 | 32.4812 | 24.64131 | [21 empty] | 35.01405 | -0.05090952
13361 | 2022/01/04 18:56:55 | 312686.2253 | 579.0015 | 1 | 15 | 5 | 0 | 0 | 0 | -0.7180939 | 3.898597 | -2.799559 | 8.561587 | 0.1154633 | 32.4812 | 24.64209 | [21 empty] | 34.5547 | -0.05090952
13362 | 2022/01/04 18:56:56 | 312687.2253 | 580.0015 | 1 | 15 | 5 | 0 | 0 | 0 | -0.7181168 | 3.898773 | -2.799774 | 8.561587 | 0.1156691 | 32.4812 | 24.6429 | [21 empty] | 35.24677 | 0.1127434
13363 | 2022/01/04 18:56:57 | 312688.2243 | 581.0005 | 1 | 15 | 5 | 0 | 0 | 0 | -0.7182159 | 3.898595 | -2.800033 | 8.561587 | 0.1158655 | 32.4812 | 24.64366 | [21 empty] | 34.81077 | 0.1127434
13364 | 2022/01/04 18:56:58 | 312689.2254 | 582.0016 | 1 | 15 | 5 | 0 | 0 | 0 | -0.7177124 | 3.89823 | -2.797808 | 8.561587 | 0.1160643 | 32.4812 | 24.64444 | [21 empty] | 34.66164 | -0.1828551
13365 | 2022/01/04 18:56:59 | 312690.2245 | 583.0007 | 1 | 15 | 5 | 0 | 0 | 0 | -0.7178726 | 3.898363 | -2.798528 | 8.561587 | 0.1162631 | 32.4812 | 24.64521 |  | -3.999098e-05 | [19 empty] | 35.15102 | 0.1389337
13366 | 2022/01/04 18:57:00 | 312691.2247 | 584.0009 | 1 | 15 | 5 | 0 | 0 | 0 | -0.7179489 | 3.898557 | -2.798965 | 8.561587 | 0.1164662 | 32.4812 | 24.646 | [21 empty] | 34.60434 | -0.1568389
13367 | 2022/01/04 18:57:01 | 312692.2244 | 585.0006 | 1 | 15 | 5 | 0 | 0 | 0 | -0.7182465 | 3.898245 | -2.799901 | 8.561587 | 0.1166575 | 32.4812 | 24.64675 | [21 empty] | 35.1931 | 0.04927278
13368 | 2022/01/04 18:57:02 | 312693.2254 | 586.0016 | 1 | 15 | 5 | 0 | 0 | 0 | -0.7179871 | 3.898145 | -2.798818 | 8.561587 | 0.1168594 | 32.4812 | 24.64754 | [21 empty] | 34.90636 | 0.0451076
13369 | 2022/01/04 18:57:03 | 312694.2244 | 587.0006 | 1 | 15 | 5 | 0 | 0 | 0 | -0.7177353 | 3.897804 | -2.797592 | 8.561587 | 0.1170628 | 32.4812 | 24.64833 | [21 empty] | 34.62017 | -0.089432
13370 | 2022/01/04 18:57:04 | 312695.2262 | 588.0024 | 1 | 15 | 5 | 0 | 0 | 0 | -0.7176895 | 3.897866 | -2.797458 | 8.561587 | 0.1172632 | 32.4812 | 24.64911 | [21 empty] | 35.17359 | 0.1729417
13371 | 2022/01/04 18:57:05 | 312696.2255 | 589.0017 | 1 | 15 | 5 | 0 | 0 | 0 | -0.717659 | 3.897954 | -2.797402 | 8.561587 | 0.1174435 | 32.4812 | 24.64981 | [21 empty] | 34.64867 | -0.1640356
13372 | 2022/01/04 18:57:06 | 312697.2239 | 590.0001 | 1 | 15 | 5 | 0 | 0 | 0 | -0.7184601 | 3.898131 | -2.800652 | 8.561587 | 0.1176599 | 32.4812 | 24.65066 | [21 empty] | 35.2184 | 0.1780391
13373 | 2022/01/04 18:57:07 | 312698.2254 | 591.0016 | 1 | 15 | 5 | 0 | 0 | 0 | -0.7179031 | 3.897742 | -2.798201 | 8.561587 | 0.1178612 | 32.4812 | 24.65144 | [21 empty] | 34.93473 | -0.0886476
13374 | 2022/01/04 18:57:08 | 312699.2253 | 592.0015 | 1 | 15 | 5 | 0 | 0 | 0 | -0.7176208 | 3.897795 | -2.797139 | 8.561587 | 0.1180609 | 32.4812 | 24.65222 | [21 empty] | 34.5884 | -0.0886476
13375 | 2022/01/04 18:57:09 | 312700.2246 | 593.0008 | 1 | 15 | 5 | 0 | 0 | 0 | -0.7177658 | 3.897596 | -2.797561 | 8.561587 | 0.1182607 | 32.4812 | 24.653 | [21 empty] | 35.15355 | 0.04636407
13376 | 2022/01/04 18:57:10 | 312701.2266 | 594.0028 | 1 | 15 | 5 | 0 | 0 | 0 | -0.7182922 | 3.897467 | -2.79952 | 8.561587 | 0.1184593 | 32.4812 | 24.65377 | [21 empty] | 34.61131 | 0.04636407
13377 | 2022/01/04 18:57:11 | 312702.2239 | 595.0001 | 1 | 15 | 5 | 0 | 0 | 0 | -0.7180634 | 3.897617 | -2.798736 | 8.561587 | 0.1186573 | 32.4812 | 24.65454 |  | -7.972571e-05 | [19 empty] | 35.25289 | 0.1460767
13378 | 2022/01/04 18:57:12 | 312703.2256 | 596.0018 | 1 | 15 | 5 | 0 | 0 | 0 | -0.7178879 | 3.897533 | -2.797992 | 8.561587 | 0.1188549 | 32.4812 | 24.65531 | [21 empty] | 34.79124 | 0.1460767
13379 | 2022/01/04 18:57:13 | 312704.2261 | 597.0023 | 1 | 15 | 5 | 0 | 0 | 0 | -0.7182159 | 3.897603 | -2.79932 | 8.561587 | 0.1190522 | 32.4812 | 24.65608 | [21 empty] | 34.60381 | -0.2028382
13380 | 2022/01/04 18:57:14 | 312705.2241 | 598.0003 | 1 | 15 | 5 | 0 | 0 | 0 | -0.7182846 | 3.897484 | -2.799503 | 8.561587 | 0.1192573 | 32.4812 | 24.65688 | [21 empty] | 34.9495 | 0.1761413
13381 | 2022/01/04 18:57:15 | 312706.2248 | 599.001 | 1 | 15 | 5 | 0 | 0 | 0 | -0.7176361 | 3.897676 | -2.797113 | 8.561587 | 0.1194513 | 32.4812 | 24.65764 | [21 empty] | 34.5653 | -0.1881766
13382 | 2022/01/04 18:57:16 | 312707.2248 | 600.001 | 1 | 15 | 5 | 0 | 0 | 0 | -0.7181396 | 3.897513 | -2.798958 | 8.561587 | 0.1196569 | 32.4812 | 24.65844 | [21 empty] | 35.16916 | 0.1301467
13383 | 2022/01/04 18:57:17 | 312708.2241 | 601.0003 | 1 | 15 | 5 | 0 | 0 | 0 | -0.7175369 | 3.897405 | -2.796532 | 8.561587 | 0.1198513 | 32.4812 | 24.6592 | [21 empty] | 34.71603 | -0.08304358
13384 | 2022/01/04 18:57:18 | 312709.2248 | 602.001 | 1 | 15 | 5 | 0 | 0 | 0 | -0.7178345 | 3.897257 | -2.797586 | 8.561587 | 0.1200543 | 32.4812 | 24.65999 | [21 empty] | 34.72942 | 0.004185438
13385 | 2022/01/04 18:57:19 | 312710.2247 | 603.0009 | 1 | 15 | 5 | 0 | 0 | 0 | -0.7176971 | 3.897155 | -2.796977 | 8.561587 | 0.1202474 | 32.4812 | 24.66074 | [21 empty] | 34.90549 | 0.05502224
13386 | 2022/01/04 18:57:20 | 312711.2246 | 604.0008 | 1 | 15 | 5 | 0 | 0 | 0 | -0.718132 | 3.897028 | -2.798581 | 8.561587 | 0.1204508 | 32.4812 | 24.66153 | [21 empty] | 34.56476 | -0.1064777
13387 | 2022/01/04 18:57:21 | 312712.2242 | 605.0004 | 1 | 15 | 5 | 0 | 0 | 0 | -0.7179108 | 3.896879 | -2.797612 | 8.561587 | 0.1206509 | 32.4812 | 24.66231 | [21 empty] | 35.18531 | 0.1939225
13388 | 2022/01/04 18:57:22 | 312713.2247 | 606.0009 | 1 | 15 | 5 | 0 | 0 | 0 | -0.7180557 | 3.896998 | -2.798262 | 8.561587 | 0.1208505 | 32.4812 | 24.66309 |  | -8.969514e-05 | [19 empty] | 34.68707 | -0.1557028
13389 | 2022/01/04 18:57:23 | 312714.2241 | 607.0003 | 1 | 15 | 5 | 0 | 0 | 0 | -0.7178879 | 3.896707 | -2.797399 | 8.561587 | 0.1210526 | 32.4812 | 24.66388 | [21 empty] | 34.70187 | -0.1557028
13390 | 2022/01/04 18:57:24 | 312715.2258 | 608.002 | 1 | 15 | 5 | 0 | 0 | 0 | -0.7180557 | 3.896556 | -2.797944 | 8.561587 | 0.1212481 | 32.4812 | 24.66464 | [21 empty] | 34.99346 | -0.06186724
13391 | 2022/01/04 18:57:25 | 312716.225 | 609.0012 | 1 | 15 | 5 | 0 | 0 | 0 | -0.7181702 | 3.896638 | -2.798449 | 8.561587 | 0.1214489 | 32.4812 | 24.66542 | [21 empty] | 34.54387 | -0.06186724
13392 | 2022/01/04 18:57:26 | 312717.2252 | 610.0014 | 1 | 15 | 5 | 0 | 0 | 0 | -0.7178268 | 3.896497 | -2.79701 | 8.561587 | 0.1216437 | 32.4812 | 24.66618 | [21 empty] | 35.22842 | 0.09856582
13393 | 2022/01/04 18:57:27 | 312718.2247 | 611.0009 | 1 | 15 | 5 | 0 | 0 | 0 | -0.7185593 | 3.896509 | -2.799873 | 8.561587 | 0.1218457 | 32.4812 | 24.66697 | [21 empty] | 34.80486 | 0.09856582
13394 | 2022/01/04 18:57:28 | 312719.2249 | 612.0011 | 1 | 15 | 5 | 0 | 0 | 0 | -0.7179489 | 3.896348 | -2.797379 | 8.561587 | 0.1220471 | 32.4812 | 24.66775 | [21 empty] | 34.6074 | -0.194068
13395 | 2022/01/04 18:57:29 | 312720.2251 | 613.0013 | 1 | 15 | 5 | 0 | 0 | 0 | -0.7181168 | 3.896437 | -2.798097 | 8.561587 | 0.1222433 | 32.4812 | 24.66852 | [21 empty] | 35.02523 | 0.1488614
13396 | 2022/01/04 18:57:30 | 312721.2238 | 614 | 1 | 15 | 5 | 0 | 0 | 0 | -0.7185593 | 3.896336 | -2.799748 | 8.561587 | 0.122449 | 32.4812 | 24.66932 | [21 empty] | 34.5127 | -0.1784563
13397 | 2022/01/04 18:57:31 | 312722.2239 | 615.0001 | 1 | 15 | 5 | 0 | 0 | 0 | -0.7182083 | 3.896576 | -2.798553 | 8.561587 | 0.1226475 | 32.4812 | 24.67009 | [21 empty] | 35.20395 | 0.09760141
13398 | 2022/01/04 18:57:32 | 312723.2257 | 616.0019 | 1 | 15 | 5 | 0 | 0 | 0 | -0.7175446 | 3.896386 | -2.795831 | 8.561587 | 0.1228456 | 32.4812 | 24.67087 | [21 empty] | 34.75399 | -0.02219915
13399 | 2022/01/04 18:57:33 | 312724.224 | 617.0002 | 1 | 15 | 5 | 0 | 0 | 0 | -0.7178879 | 3.896302 | -2.797108 | 8.561587 | 0.1230465 | 32.4812 | 24.67165 | [21 empty] | 34.61488 | -0.04347205
13400 | 2022/01/04 18:57:34 | 312725.2253 | 618.0015 | 1 | 15 | 5 | 0 | 0 | 0 | -0.717804 | 3.896308 | -2.796785 | 8.561587 | 0.1232396 | 32.4812 | 24.6724 | [21 empty] | 35.10263 | 0.1524234
13401 | 2022/01/04 18:57:35 | 312726.2246 | 619.0008 | 1 | 15 | 5 | 0 | 0 | 0 | -0.717926 | 3.895924 | -2.796985 | 8.561587 | 0.1234414 | 32.4812 | 24.67319 |  | -7.566084e-05 | [19 empty] | 34.562 | -0.1689458
13402 | 2022/01/04 18:57:36 | 312727.2241 | 620.0003 | 1 | 15 | 5 | 0 | 0 | 0 | -0.7181015 | 3.896158 | -2.797837 | 8.561587 | 0.1236363 | 32.4812 | 24.67395 | [21 empty] | 35.21091 | 0.2027833
13403 | 2022/01/04 18:57:37 | 312728.2243 | 621.0005 | 1 | 15 | 5 | 0 | 0 | 0 | -0.7177734 | 3.895971 | -2.796424 | 8.561587 | 0.1238406 | 32.4812 | 24.67474 | [21 empty] | 34.98979 | -0.06909966
13404 | 2022/01/04 18:57:38 | 312729.2267 | 622.0029 | 1 | 15 | 5 | 0 | 0 | 0 | -0.7181702 | 3.895983 | -2.797979 | 8.561587 | 0.1240438 | 32.4812 | 24.67553 | [21 empty] | 34.53246 | -0.06909966
13405 | 2022/01/04 18:57:39 | 312730.2241 | 623.0003 | 1 | 15 | 5 | 0 | 0 | 0 | -0.7178497 | 3.895658 | -2.796497 | 8.561587 | 0.124235 | 32.4812 | 24.67628 | [21 empty] | 35.1464 | 0.06343842
13406 | 2022/01/04 18:57:40 | 312731.224 | 624.0002 | 1 | 15 | 5 | 0 | 0 | 0 | -0.7179108 | 3.895609 | -2.7967 | 8.561587 | 0.124436 | 32.4812 | 24.67706 | [21 empty] | 34.79484 | 0.06343842
13407 | 2022/01/04 18:57:41 | 312732.2242 | 625.0004 | 1 | 15 | 5 | 0 | 0 | 0 | -0.7172012 | 3.895645 | -2.793961 | 8.561587 | 0.1246303 | 32.4812 | 24.67782 | [21 empty] | 35.20502 | 0.1870859
13408 | 2022/01/04 18:57:42 | 312733.226 | 626.0022 | 1 | 15 | 5 | 0 | 0 | 0 | -0.7174301 | 3.895617 | -2.794833 | 8.561587 | 0.1248386 | 32.4812 | 24.67863 | [21 empty] | 35.08228 | 0.1870859
13409 | 2022/01/04 18:57:43 | 312734.2253 | 627.0015 | 1 | 15 | 5 | 0 | 0 | 0 | -0.7178116 | 3.89542 | -2.796178 | 8.561587 | 0.1250396 | 32.4812 | 24.67941 | [21 empty] | 34.58174 | -0.1947761
13410 | 2022/01/04 18:57:44 | 312735.2244 | 628.0006 | 1 | 15 | 5 | 0 | 0 | 0 | -0.7181702 | 3.895548 | -2.797666 | 8.561587 | 0.1252308 | 32.4812 | 24.68016 | [21 empty] | 35.172 | 0.08818984
13411 | 2022/01/04 18:57:45 | 312736.2242 | 629.0004 | 1 | 15 | 5 | 0 | 0 | 0 | -0.717804 | 3.895478 | -2.79619 | 8.561587 | 0.1254372 | 32.4812 | 24.68096 | [21 empty] | 34.83079 | -0.01036048
13412 | 2022/01/04 18:57:46 | 312737.2241 | 630.0003 | 1 | 15 | 5 | 0 | 0 | 0 | -0.7181549 | 3.895272 | -2.797409 | 8.561587 | 0.1256372 | 32.4812 | 24.68174 | [21 empty] | 35.08788 | -0.06927729
13413 | 2022/01/04 18:57:47 | 312738.225 | 631.0012 | 1 | 15 | 5 | 0 | 0 | 0 | -0.7182083 | 3.895006 | -2.797426 | 8.561587 | 0.1258368 | 32.4812 | 24.68252 |  | -6.815403e-05 | [19 empty] | 35.06065 | 0.1411068
13414 | 2022/01/04 18:57:48 | 312739.2249 | 632.0011 | 1 | 15 | 5 | 0 | 0 | 0 | -0.7178726 | 3.895258 | -2.796299 | 8.561587 | 0.1260267 | 32.4812 | 24.68326 | [21 empty] | 34.63274 | -0.1337218
13415 | 2022/01/04 18:57:49 | 312740.2251 | 633.0013 | 1 | 15 | 5 | 0 | 0 | 0 | -0.7174301 | 3.895154 | -2.794501 | 8.561587 | 0.1262369 | 32.4812 | 24.68408 | [21 empty] | 35.17812 | 0.1704335
13416 | 2022/01/04 18:57:50 | 312741.2249 | 634.0011 | 1 | 15 | 5 | 0 | 0 | 0 | -0.717926 | 3.895143 | -2.796424 | 8.561587 | 0.1264369 | 32.4812 | 24.68486 | [21 empty] | 34.96785 | -0.06571174
13417 | 2022/01/04 18:57:51 | 312742.2244 | 635.0006 | 1 | 15 | 5 | 0 | 0 | 0 | -0.7178116 | 3.895156 | -2.795988 | 8.561587 | 0.1266339 | 32.4812 | 24.68562 | [21 empty] | 34.96428 | -0.001114607
13418 | 2022/01/04 18:57:52 | 312743.225 | 636.0012 | 1 | 15 | 5 | 0 | 0 | 0 | -0.7178879 | 3.895074 | -2.796226 | 8.561587 | 0.1268352 | 32.4812 | 24.68641 | [21 empty] | 35.11719 | 0.04778504
13419 | 2022/01/04 18:57:53 | 312744.227 | 637.0032 | 1 | 15 | 5 | 0 | 0 | 0 | -0.7177353 | 3.894892 | -2.795501 | 8.561587 | 0.127034 | 32.4812 | 24.68718 | [21 empty] | 34.65594 | 0.04778504
13420 | 2022/01/04 18:57:54 | 312745.2244 | 638.0006 | 1 | 15 | 5 | 0 | 0 | 0 | -0.7179108 | 3.894989 | -2.796255 | 8.561587 | 0.1272335 | 32.4812 | 24.68796 | [21 empty] | 35.14439 | 0.1501322
13421 | 2022/01/04 18:57:55 | 312746.2244 | 639.0006 | 1 | 15 | 5 | 0 | 0 | 0 | -0.7181778 | 3.894812 | -2.797168 | 8.561587 | 0.1274305 | 32.4812 | 24.68872 | [21 empty] | 34.99073 | 0.1501322
13422 | 2022/01/04 18:57:56 | 312747.2255 | 640.0017 | 1 | 15 | 5 | 0 | 0 | 0 | -0.7178497 | 3.89495 | -2.795989 | 8.561587 | 0.1276269 | 32.4812 | 24.68949 | [21 empty] | 34.85096 | 0.0908196
13423 | 2022/01/04 18:57:57 | 312748.2242 | 641.0004 | 1 | 15 | 5 | 0 | 0 | 0 | -0.7180939 | 3.894736 | -2.796786 | 8.561587 | 0.1278316 | 32.4812 | 24.69029 | [21 empty] | 35.20093 | 0.0908196
13424 | 2022/01/04 18:57:58 | 312749.2253 | 642.0015 | 1 | 15 | 5 | 0 | 0 | 0 | -0.7178116 | 3.894526 | -2.795536 | 8.561587 | 0.1280237 | 32.4812 | 24.69104 | [21 empty] | 34.74059 | -0.03448844
13425 | 2022/01/04 18:57:59 | 312750.2244 | 643.0006 | 1 | 15 | 5 | 0 | 0 | 0 | -0.7174683 | 3.894415 | -2.794119 | 8.561587 | 0.1282243 | 32.4812 | 24.69182 |  | -8.234888e-05 | [19 empty] | 35.1403 | -0.03925443
13426 | 2022/01/04 18:58:00 | 312751.2253 | 644.0015 | 1 | 15 | 5 | 0 | 0 | 0 | -0.717865 | 3.894386 | -2.795643 | 8.561587 | 0.1284301 | 32.4812 | 24.69262 | [21 empty] | 34.86352 | 0.07766962
13427 | 2022/01/04 18:58:01 | 312752.2243 | 645.0005 | 1 | 15 | 5 | 0 | 0 | 0 | -0.7177124 | 3.894143 | -2.794875 | 8.561587 | 0.1286282 | 32.4812 | 24.69339 | [21 empty] | 35.08122 | -0.08736014
13428 | 2022/01/04 18:58:02 | 312753.2253 | 646.0015 | 1 | 15 | 5 | 0 | 0 | 0 | -0.7173538 | 3.894317 | -2.793603 | 8.561587 | 0.1288183 | 32.4812 | 24.69413 | [21 empty] | 35.08039 | 0.1551318
13429 | 2022/01/04 18:58:03 | 312754.2252 | 647.0014 | 1 | 15 | 5 | 0 | 0 | 0 | -0.7179642 | 3.894003 | -2.795755 | 8.561587 | 0.1290226 | 32.4812 | 24.69493 | [21 empty] | 34.5071 | -0.1791537
13430 | 2022/01/04 18:58:04 | 312755.2245 | 648.0007 | 1 | 15 | 5 | 0 | 0 | 0 | -0.7178497 | 3.894057 | -2.795348 | 8.561587 | 0.1292289 | 32.4812 | 24.69573 | [21 empty] | 35.13829 | 0.1972485
13431 | 2022/01/04 18:58:05 | 312756.2238 | 649 | 1 | 15 | 5 | 0 | 0 | 0 | -0.717804 | 3.894125 | -2.795219 | 8.561587 | 0.1294259 | 32.4812 | 24.6965 | [21 empty] | 34.53751 | -0.1877463
13432 | 2022/01/04 18:58:06 | 312757.2254 | 650.0016 | 1 | 15 | 5 | 0 | 0 | 0 | -0.7176743 | 3.894044 | -2.794655 | 8.561587 | 0.1296232 | 32.4812 | 24.69727 | [21 empty] | 35.17696 | 0.1998281
13433 | 2022/01/04 18:58:07 | 312758.225 | 651.0012 | 1 | 15 | 5 | 0 | 0 | 0 | -0.718132 | 3.894169 | -2.796527 | 8.561587 | 0.1298251 | 32.4812 | 24.69805 | [21 empty] | 34.64274 | -0.1669431
13434 | 2022/01/04 18:58:08 | 312759.2247 | 652.0009 | 1 | 15 | 5 | 0 | 0 | 0 | -0.717598 | 3.893945 | -2.794287 | 8.561587 | 0.1300265 | 32.4812 | 24.69884 |  |  |  | 3.107897 | [17 empty] | 34.82393 | -0.1669431
13435 | 2022/01/04 18:58:09 | 312760.2246 | 653.0008 | 1 | 15 | 5 | 0 | 0 | 0 | -0.7175217 | 3.893962 | -2.794002 | 8.561587 | 0.1302242 | 32.4812 | 24.69961 | [21 empty] | 34.6609 | -0.1560676
13436 | 2022/01/04 18:58:10 | 312761.2249 | 654.0011 | 1 | 15 | 5 | 0 | 0 | 0 | -0.7175751 | 3.893926 | -2.794184 | 8.561587 | 0.1304159 | 32.4812 | 24.70035 | [21 empty] | 34.81636 | -0.1560676
13437 | 2022/01/04 18:58:11 | 312762.2244 | 655.0006 | 1 | 15 | 5 | 0 | 0 | 0 | -0.7174988 | 3.893846 | -2.79383 | 8.561587 | 0.130621 | 32.4812 | 24.70115 |  | -4.263331e-05 | [19 empty] | 34.66208 | -0.1803732
13438 | 2022/01/04 18:58:12 | 312763.2258 | 656.002 | 1 | 15 | 5 | 0 | 0 | 0 | -0.7181702 | 3.893597 | -2.796265 | 8.561587 | 0.1308211 | 32.4812 | 24.70193 | [21 empty] | 34.70027 | -0.1803732
13439 | 2022/01/04 18:58:13 | 312764.2247 | 657.0009 | 1 | 15 | 5 | 0 | 0 | 0 | -0.7180252 | 3.89347 | -2.79561 | 8.561587 | 0.131021 | 32.4812 | 24.70271 | [21 empty] | 35.25539 | 0.185411
13440 | 2022/01/04 18:58:14 | 312765.2254 | 658.0016 | 1 | 15 | 5 | 0 | 0 | 0 | -0.7178726 | 3.893541 | -2.795066 | 8.561587 | 0.1312209 | 32.4812 | 24.70349 | [21 empty] | 34.60328 | -0.1565957
13441 | 2022/01/04 18:58:15 | 312766.2239 | 659.0001 | 1 | 15 | 5 | 0 | 0 | 0 | -0.7182465 | 3.893267 | -2.796325 | 8.561587 | 0.1314185 | 32.4812 | 24.70426 | [21 empty] | 35.17117 | 0.1302743
13442 | 2022/01/04 18:58:16 | 312767.2246 | 660.0008 | 1 | 15 | 5 | 0 | 0 | 0 | -0.717598 | 3.893366 | -2.793872 | 8.561587 | 0.1316184 | 32.4812 | 24.70503 | [21 empty] | 34.56981 | -0.09501576
13443 | 2022/01/04 18:58:17 | 312768.2254 | 661.0016 | 1 | 15 | 5 | 0 | 0 | 0 | -0.7176895 | 3.893155 | -2.794076 | 8.561587 | 0.1318203 | 32.4812 | 24.70582 | [21 empty] | 35.1138 | 0.07708788
13444 | 2022/01/04 18:58:18 | 312769.2245 | 662.0007 | 1 | 15 | 5 | 0 | 0 | 0 | -0.7179489 | 3.89324 | -2.795147 | 8.561587 | 0.1320147 | 32.4812 | 24.70658 | [21 empty] | 34.97988 | -0.04184961
13445 | 2022/01/04 18:58:19 | 312770.2247 | 663.0009 | 1 | 15 | 5 | 0 | 0 | 0 | -0.7178116 | 3.893167 | -2.79456 | 8.561587 | 0.1322127 | 32.4812 | 24.70735 | [21 empty] | 34.99716 | 0.005400181
13446 | 2022/01/04 18:58:20 | 312771.2247 | 664.0009 | 1 | 15 | 5 | 0 | 0 | 0 | -0.7181702 | 3.893067 | -2.795885 | 8.561587 | 0.1324135 | 32.4812 | 24.70813 | [21 empty] | 35.10074 | 0.03237009
13447 | 2022/01/04 18:58:21 | 312772.2239 | 665.0001 | 1 | 15 | 5 | 0 | 0 | 0 | -0.7179642 | 3.892899 | -2.794962 | 8.561587 | 0.1326165 | 32.4812 | 24.70892 | [21 empty] | 34.90549 | -0.06101608
13448 | 2022/01/04 18:58:22 | 312773.2245 | 666.0007 | 1 | 15 | 5 | 0 | 0 | 0 | -0.7188034 | 3.892949 | -2.798265 | 8.561587 | 0.1328111 | 32.4812 | 24.70968 | [21 empty] | 35.13025 | 0.07023573
13449 | 2022/01/04 18:58:23 | 312774.2247 | 667.0009 | 1 | 15 | 5 | 0 | 0 | 0 | -0.7178879 | 3.892859 | -2.794636 | 8.561587 | 0.1330159 | 32.4812 | 24.71047 |  | -5.685805e-05 | [19 empty] | 34.64781 | 0.07023573
13450 | 2022/01/04 18:58:24 | 312775.2256 | 668.0018 | 1 | 15 | 5 | 0 | 0 | 0 | -0.7179031 | 3.892843 | -2.794684 | 8.561587 | 0.1332133 | 32.4812 | 24.71124 | [21 empty] | 35.23874 | 0.1342642
13451 | 2022/01/04 18:58:25 | 312776.2243 | 669.0005 | 1 | 15 | 5 | 0 | 0 | 0 | -0.7180786 | 3.892693 | -2.79526 | 8.561587 | 0.1334132 | 32.4812 | 24.71202 | [21 empty] | 34.83472 | 0.1342642
13452 | 2022/01/04 18:58:26 | 312777.226 | 670.0022 | 1 | 15 | 5 | 0 | 0 | 0 | -0.7176971 | 3.892487 | -2.793627 | 8.561587 | 0.1336153 | 32.4812 | 24.71281 | [21 empty] | 35.23178 | 0.1717043
13453 | 2022/01/04 18:58:27 | 312778.2238 | 671 | 1 | 15 | 5 | 0 | 0 | 0 | -0.7175446 | 3.89279 | -2.79325 | 8.561587 | 0.1338129 | 32.4812 | 24.71358 | [21 empty] | 35.00098 | 0.1717043
13454 | 2022/01/04 18:58:28 | 312779.2241 | 672.0003 | 1 | 15 | 5 | 0 | 0 | 0 | -0.7178268 | 3.892603 | -2.794215 | 8.561587 | 0.1340042 | 32.4812 | 24.71432 | [21 empty] | 34.57985 | -0.2037299
13455 | 2022/01/04 18:58:29 | 312780.2241 | 673.0003 | 1 | 15 | 5 | 0 | 0 | 0 | -0.7179031 | 3.892754 | -2.79462 | 8.561587 | 0.1342085 | 32.4812 | 24.71512 | [21 empty] | 35.13353 | 0.1734519
13456 | 2022/01/04 18:58:30 | 312781.224 | 674.0002 | 1 | 15 | 5 | 0 | 0 | 0 | -0.7173691 | 3.892642 | -2.792461 | 8.561587 | 0.134405 | 32.4812 | 24.71588 | [21 empty] | 34.58764 | -0.1710165
13457 | 2022/01/04 18:58:31 | 312782.2251 | 675.0013 | 1 | 15 | 5 | 0 | 0 | 0 | -0.717926 | 3.892466 | -2.794503 | 8.561587 | 0.134612 | 32.4812 | 24.71669 | [21 empty] | 35.30685 | 0.1088917
13458 | 2022/01/04 18:58:32 | 312783.2246 | 676.0008 | 1 | 15 | 5 | 0 | 0 | 0 | -0.7179108 | 3.892426 | -2.794415 | 8.561587 | 0.1347957 | 32.4812 | 24.7174 | [21 empty] | 34.68774 | -0.0776124
13459 | 2022/01/04 18:58:33 | 312784.2248 | 677.001 | 1 | 15 | 5 | 0 | 0 | 0 | -0.7181015 | 3.892395 | -2.795135 | 8.561587 | 0.1350085 | 32.4812 | 24.71823 | [21 empty] | 34.72443 | 0.01146674
13460 | 2022/01/04 18:58:34 | 312785.224 | 678.0002 | 1 | 15 | 5 | 0 | 0 | 0 | -0.7180939 | 3.892299 | -2.795036 | 8.561587 | 0.1352084 | 32.4812 | 24.71901 | [21 empty] | 34.91245 | 0.05875587
13461 | 2022/01/04 18:58:35 | 312786.2256 | 679.0018 | 1 | 15 | 5 | 0 | 0 | 0 | -0.7175827 | 3.892138 | -2.792931 | 8.561587 | 0.1354008 | 32.4812 | 24.71976 |  | -7.17494e-05 | [19 empty] | 34.64394 | -0.08391023
13462 | 2022/01/04 18:58:36 | 312787.2239 | 680.0001 | 1 | 15 | 5 | 0 | 0 | 0 | -0.717308 | 3.892139 | -2.791862 | 8.561587 | 0.1356062 | 32.4812 | 24.72056 | [21 empty] | 35.04136 | 0.1241934
13463 | 2022/01/04 18:58:37 | 312788.2255 | 681.0017 | 1 | 15 | 5 | 0 | 0 | 0 | -0.7184067 | 3.891998 | -2.796037 | 8.561587 | 0.1358074 | 32.4812 | 24.72134 | [21 empty] | 34.66673 | -0.1170695
13464 | 2022/01/04 18:58:38 | 312789.2257 | 682.0019 | 1 | 15 | 5 | 0 | 0 | 0 | -0.7177658 | 3.891923 | -2.793489 | 8.561587 | 0.1360027 | 32.4812 | 24.7221 | [21 empty] | 35.12933 | -0.1170695
13465 | 2022/01/04 18:58:39 | 312790.2242 | 683.0004 | 1 | 15 | 5 | 0 | 0 | 0 | -0.7179489 | 3.891845 | -2.794146 | 8.561587 | 0.1362071 | 32.4812 | 24.7229 | [21 empty] | 34.66365 | -0.1593566
13466 | 2022/01/04 18:58:40 | 312791.226 | 684.0022 | 1 | 15 | 5 | 0 | 0 | 0 | -0.7176361 | 3.891769 | -2.792874 | 8.561587 | 0.1364069 | 32.4812 | 24.72367 | [21 empty] | 35.04748 | -0.1593566
13467 | 2022/01/04 18:58:41 | 312792.2252 | 685.0014 | 1 | 15 | 5 | 0 | 0 | 0 | -0.7185822 | 3.891825 | -2.796596 | 8.561587 | 0.1366013 | 32.4812 | 24.72443 | [21 empty] | 34.70209 | 0.1808429
13468 | 2022/01/04 18:58:42 | 312793.2245 | 686.0007 | 1 | 15 | 5 | 0 | 0 | 0 | -0.7174835 | 3.891652 | -2.792196 | 8.561587 | 0.1368032 | 32.4812 | 24.72522 | [21 empty] | 34.90193 | -0.168829
13469 | 2022/01/04 18:58:43 | 312794.2239 | 687.0001 | 1 | 15 | 5 | 0 | 0 | 0 | -0.7182693 | 3.891773 | -2.795341 | 8.561587 | 0.1370013 | 32.4812 | 24.72599 | [21 empty] | 35.3211 | 0.1934397
13470 | 2022/01/04 18:58:44 | 312795.2241 | 688.0003 | 1 | 15 | 5 | 0 | 0 | 0 | -0.7176895 | 3.891517 | -2.792901 | 8.561587 | 0.1371954 | 32.4812 | 24.72674 | [21 empty] | 34.91744 | -0.1888967
13471 | 2022/01/04 18:58:45 | 312796.226 | 689.0022 | 1 | 15 | 5 | 0 | 0 | 0 | -0.7180023 | 3.89138 | -2.79402 | 8.561587 | 0.1373996 | 32.4812 | 24.72754 | [21 empty] | 35.28692 | 0.1782155
13472 | 2022/01/04 18:58:46 | 312797.225 | 690.0012 | 1 | 15 | 5 | 0 | 0 | 0 | -0.7180176 | 3.891434 | -2.794118 | 8.561587 | 0.1375999 | 32.4812 | 24.72832 | [21 empty] | 34.82753 | -0.1685524
13473 | 2022/01/04 18:58:47 | 312798.2243 | 691.0005 | 1 | 15 | 5 | 0 | 0 | 0 | -0.7181702 | 3.89133 | -2.794637 | 8.561587 | 0.1377908 | 32.4812 | 24.72906 |  | -7.333342e-05 |  |  | 0 | [16 empty] | 35.33807 | 0.1845372
13474 | 2022/01/04 18:58:48 | 312799.2252 | 692.0014 | 1 | 15 | 5 | 0 | 0 | 0 | -0.7177734 | 3.891491 | -2.793209 | 8.561587 | 0.1379929 | 32.4812 | 24.72985 | [21 empty] | 34.81996 | -0.1619089
13475 | 2022/01/04 18:58:49 | 312800.2266 | 693.0028 | 1 | 15 | 5 | 0 | 0 | 0 | -0.7179794 | 3.891548 | -2.794051 | 8.561587 | 0.1381981 | 32.4812 | 24.73064 | [21 empty] | 35.28132 | 0.1441753
13476 | 2022/01/04 18:58:50 | 312801.2248 | 694.001 | 1 | 15 | 5 | 0 | 0 | 0 | -0.7181702 | 3.891189 | -2.794536 | 8.561587 | 0.1383983 | 32.4812 | 24.73142 | [21 empty] | 34.89073 | -0.1220608
13477 | 2022/01/04 18:58:51 | 312802.2264 | 695.0026 | 1 | 15 | 5 | 0 | 0 | 0 | -0.7180252 | 3.891259 | -2.794022 | 8.561587 | 0.1385914 | 32.4812 | 24.73217 | [21 empty] | 35.29188 | -0.1220608
13478 | 2022/01/04 18:58:52 | 312803.2253 | 696.0015 | 1 | 15 | 5 | 0 | 0 | 0 | -0.7179794 | 3.891166 | -2.793777 | 8.561587 | 0.1387973 | 32.4812 | 24.73298 | [21 empty] | 34.96289 | -0.1028097
13479 | 2022/01/04 18:58:53 | 312804.2248 | 697.001 | 1 | 15 | 5 | 0 | 0 | 0 | -0.7180634 | 3.891123 | -2.794073 | 8.561587 | 0.138997 | 32.4812 | 24.73375 | [21 empty] | 34.70463 | -0.1028097
13480 | 2022/01/04 18:58:54 | 312805.2251 | 698.0013 | 1 | 15 | 5 | 0 | 0 | 0 | -0.7173843 | 3.890885 | -2.79126 | 8.561587 | 0.1391935 | 32.4812 | 24.73452 | [21 empty] | 35.08395 | -0.04514694
13481 | 2022/01/04 18:58:55 | 312806.2261 | 699.0023 | 1 | 15 | 5 | 0 | 0 | 0 | -0.7183304 | 3.890807 | -2.794885 | 8.561587 | 0.1393847 | 32.4812 | 24.73526 | [21 empty] | 34.68287 | -0.04514694
13482 | 2022/01/04 18:58:56 | 312807.2265 | 700.0027 | 1 | 15 | 5 | 0 | 0 | 0 | -0.7180405 | 3.890685 | -2.793669 | 8.561587 | 0.1395922 | 32.4812 | 24.73607 | [21 empty] | 35.11518 | 0.009760857
13483 | 2022/01/04 18:58:57 | 312808.2249 | 701.0011 | 1 | 15 | 5 | 0 | 0 | 0 | -0.7178116 | 3.890606 | -2.792722 | 8.561587 | 0.1397974 | 32.4812 | 24.73687 | [21 empty] | 34.67314 | 0.01548409
13484 | 2022/01/04 18:58:58 | 312809.2257 | 702.0019 | 1 | 15 | 5 | 0 | 0 | 0 | -0.7178116 | 3.890798 | -2.79286 | 8.561587 | 0.1399942 | 32.4812 | 24.73763 | [21 empty] | 34.98819 | -0.05516887
13485 | 2022/01/04 18:58:59 | 312810.2241 | 703.0003 | 1 | 15 | 5 | 0 | 0 | 0 | -0.7180252 | 3.89067 | -2.793599 | 8.561587 | 0.1401853 | 32.4812 | 24.73838 |  | -7.448111e-05 | [19 empty] | 34.7141 | 0.09150863
13486 | 2022/01/04 18:59:00 | 312811.2243 | 704.0005 | 1 | 15 | 5 | 0 | 0 | 0 | -0.7178497 | 3.890355 | -2.79269 | 8.561587 | 0.1403932 | 32.4812 | 24.73919 | [21 empty] | 34.8862 | -0.1233816
13487 | 2022/01/04 18:59:01 | 312812.2257 | 705.0019 | 1 | 15 | 5 | 0 | 0 | 0 | -0.717804 | 3.890624 | -2.792705 | 8.561587 | 0.140582 | 32.4812 | 24.73992 | [21 empty] | 35.32972 | 0.1385999
13488 | 2022/01/04 18:59:02 | 312813.2251 | 706.0013 | 1 | 15 | 5 | 0 | 0 | 0 | -0.7183304 | 3.890274 | -2.794502 | 8.561587 | 0.1407886 | 32.4812 | 24.74072 | [21 empty] | 34.66397 | -0.2080476
13489 | 2022/01/04 18:59:03 | 312814.2253 | 707.0015 | 1 | 15 | 5 | 0 | 0 | 0 | -0.7183456 | 3.890305 | -2.794583 | 8.561587 | 0.1409883 | 32.4812 | 24.7415 | [21 empty] | 35.22313 | 0.1747394
13490 | 2022/01/04 18:59:04 | 312815.225 | 708.0012 | 1 | 15 | 5 | 0 | 0 | 0 | -0.7177277 | 3.890361 | -2.79222 | 8.561587 | 0.1411895 | 32.4812 | 24.74228 | [21 empty] | 34.6701 | -0.1728225
13491 | 2022/01/04 18:59:05 | 312816.2252 | 709.0014 | 1 | 15 | 5 | 0 | 0 | 0 | -0.7179108 | 3.890409 | -2.792967 | 8.561587 | 0.1413922 | 32.4812 | 24.74307 | [21 empty] | 35.03916 | 0.1153302
13492 | 2022/01/04 18:59:06 | 312817.2243 | 710.0005 | 1 | 15 | 5 | 0 | 0 | 0 | -0.7175598 | 3.890222 | -2.791467 | 8.561587 | 0.141588 | 32.4812 | 24.74383 | [21 empty] | 35.22736 | 0.1153302
13493 | 2022/01/04 18:59:07 | 312818.2241 | 711.0003 | 1 | 15 | 5 | 0 | 0 | 0 | -0.7177734 | 3.890057 | -2.792179 | 8.561587 | 0.141791 | 32.4812 | 24.74462 | [21 empty] | 34.79851 | 0.003124475
13494 | 2022/01/04 18:59:08 | 312819.2245 | 712.0007 | 1 | 15 | 5 | 0 | 0 | 0 | -0.7178116 | 3.889879 | -2.7922 | 8.561587 | 0.1419884 | 32.4812 | 24.74539 | [21 empty] | 35.30719 | 0.003124475
13495 | 2022/01/04 18:59:09 | 312820.2255 | 713.0017 | 1 | 15 | 5 | 0 | 0 | 0 | -0.7179413 | 3.89026 | -2.792978 | 8.561587 | 0.1421774 | 32.4812 | 24.74613 | [21 empty] | 34.62384 | -0.108813
13496 | 2022/01/04 18:59:10 | 312821.225 | 714.0012 | 1 | 15 | 5 | 0 | 0 | 0 | -0.7179871 | 3.890119 | -2.793055 | 8.561587 | 0.1423896 | 32.4812 | 24.74695 | [21 empty] | 35.10316 | -0.108813
13497 | 2022/01/04 18:59:11 | 312822.2254 | 715.0016 | 1 | 15 | 5 | 0 | 0 | 0 | -0.7180023 | 3.889841 | -2.792915 | 8.561587 | 0.1425892 | 32.4812 | 24.74773 |  | -4.334488e-05 | [19 empty] | 35.23009 | 0.1894522
13498 | 2022/01/04 18:59:12 | 312823.2245 | 716.0007 | 1 | 15 | 5 | 0 | 0 | 0 | -0.7179108 | 3.889814 | -2.792539 | 8.561587 | 0.1427835 | 32.4812 | 24.74848 | [21 empty] | 34.7963 | -0.1588106
13499 | 2022/01/04 18:59:13 | 312824.2255 | 717.0017 | 1 | 15 | 5 | 0 | 0 | 0 | -0.7184448 | 3.889573 | -2.794443 | 8.561587 | 0.1429874 | 32.4812 | 24.74928 | [21 empty] | 35.24435 | 0.1632655
13500 | 2022/01/04 18:59:14 | 312825.2242 | 718.0004 | 1 | 15 | 5 | 0 | 0 | 0 | -0.7180252 | 3.889428 | -2.792707 | 8.561587 | 0.1431871 | 32.4812 | 24.75005 | [21 empty] | 34.57761 | -0.07011771
13501 | 2022/01/04 18:59:15 | 312825.9679 | 718.7441 | 1 | 15 | 5 | 0 | 0 | 0 | -0.7179108 | 3.889759 | -2.7925 | 8.561587 | 0.1433359 | 32.4812 | 24.75063 |  | -4.334488e-05 | 0.01865272 | 3.107897 | 0 | [16 empty] | 34.97511 | -0.01401901
13502 | 2022/01/04 19:00:15 | 312886.0123 | 60.0018 | 1 | 16 | 5 | 0 | 0 | 0 | 0 | 3.918834 | 0 | 8.561587 | 0.1433365 | 32.4812 | 24.75064 |  | 0.0001317258 | [19 empty] | 34.66484 | -0.1936805
13503 | 2022/01/04 19:01:15 | 312946.0114 | 120.0009 | 1 | 16 | 5 | 0 | 0 | 0 | 0 | 3.922218 | 0 | 8.561587 | 0.1433365 | 32.4812 | 24.75064 |  | 7.842587e-05 | [19 empty] | 35.24983 | 0.1619399
13504 | 2022/01/04 19:02:15 | 313006.0113 | 180.0008 | 1 | 16 | 5 | 0 | 0 | 0 | 0 | 3.923676 | 0 | 8.561587 | 0.1433365 | 32.4812 | 24.75064 |  | 2.358702e-05 |  | 0 | [17 empty] | 34.67261 | -0.1020253
13505 | 2022/01/04 19:03:15 | 313066.0117 | 240.0012 | 1 | 16 | 5 | 0 | 0 | 0 | 0 | 3.924389 | 0 | 8.561587 | 0.1433365 | 32.4812 | 24.75064 |  | 3.651169e-05 | [19 empty] | 34.5845 | -0.09284258
13506 | 2022/01/04 19:04:15 | 313126.0115 | 300.001 | 1 | 16 | 5 | 0 | 0 | 0 | 0 | 3.924829 | 0 | 8.561587 | 0.1433365 | 32.4812 | 24.75064 |  | -6.321585e-07 |  | 0 | [17 empty] | 35.19973 | -0.05771518
13507 | 2022/01/04 19:05:15 | 313186.0115 | 360.001 | 1 | 16 | 5 | 0 | 0 | 0 | 0 | 3.92554 | 0 | 8.561587 | 0.1433365 | 32.4812 | 24.75064 |  | 7.032297e-06 | [19 empty] | 34.85331 | -0.1667333
13508 | 2022/01/04 19:06:15 | 313246.0121 | 420.0016 | 1 | 16 | 5 | 0 | 0 | 0 | 0 | 3.925832 | 0 | 8.561587 | 0.1433365 | 32.4812 | 24.75064 |  | -2.133499e-06 |  | 0 | [17 empty] | 34.58397 | -0.08837938
13509 | 2022/01/04 19:07:15 | 313306.0114 | 480.0009 | 1 | 16 | 5 | 0 | 0 | 0 | 0 | 3.925762 | 0 | 8.561587 | 0.1433365 | 32.4812 | 24.75064 |  | 1.28011e-05 | [19 empty] | 35.17023 | 0.06583095
13510 | 2022/01/04 19:08:15 | 313366.0105 | 540 | 1 | 16 | 5 | 0 | 0 | 0 | 0 | 3.926027 | 0 | 8.561587 | 0.1433365 | 32.4812 | 24.75064 |  | 2.923757e-05 |  | 0 | [17 empty] | 35.13763 | 0.04109502
13511 | 2022/01/04 19:09:15 | 313426.0129 | 600.0024 | 1 | 16 | 5 | 0 | 0 | 0 | 0 | 3.926077 | 0 | 8.561587 | 0.1433365 | 32.4812 | 24.75064 |  | -5.41344e-06 | [19 empty] | 34.87037 | -0.04136205
13512 | 2022/01/04 19:10:15 | 313486.0117 | 660.0012 | 1 | 16 | 5 | 0 | 0 | 0 | 0 | 3.926524 | 0 | 8.561587 | 0.1433365 | 32.4812 | 24.75064 |  | 4.030044e-06 |  | 0 | [17 empty] | 34.83829 | -0.03727794
13513 | 2022/01/04 19:11:15 | 313546.0108 | 720.0003 | 1 | 16 | 5 | 0 | 0 | 0 | 0 | 3.926577 | 0 | 8.561587 | 0.1433365 | 32.4812 | 24.75064 |  | -6.361886e-06 | [19 empty] | 34.70513 | -0.1281571
13514 | 2022/01/04 19:12:15 | 313606.0129 | 780.0024 | 1 | 16 | 5 | 0 | 0 | 0 | 0 | 3.9265 | 0 | 8.561587 | 0.1433365 | 32.4812 | 24.75064 |  | 2.5561e-05 |  | 0 | [17 empty] | 34.66114 | -0.1131678
13515 | 2022/01/04 19:13:15 | 313666.0127 | 840.0022 | 1 | 16 | 5 | 0 | 0 | 0 | 0 | 3.926681 | 0 | 8.561587 | 0.1433365 | 32.4812 | 24.75064 |  | -5.689662e-06 | [19 empty] | 34.61488 | -0.123198
13516 | 2022/01/04 19:14:15 | 313726.0113 | 900.0008 | 1 | 16 | 5 | 0 | 0 | 0 | 0 | 3.926843 | 0 | 8.561587 | 0.1433365 | 32.4812 | 24.75064 |  | 3.634911e-05 |  | 0 | [17 empty] | 35.14133 | 0.04657388
13517 | 2022/01/04 19:15:15 | 313786.011 | 960.0005 | 1 | 16 | 5 | 0 | 0 | 0 | 0 | 3.926973 | 0 | 8.561587 | 0.1433365 | 32.4812 | 24.75064 |  | -1.442303e-05 | [19 empty] | 34.96142 | 0.06022573
13518 | 2022/01/04 19:16:15 | 313846.0123 | 1020.0018 | 1 | 16 | 5 | 0 | 0 | 0 | 0 | 3.926856 | 0 | 8.561587 | 0.1433365 | 32.4812 | 24.75064 |  | -1.84139e-05 |  | 0 | [17 empty] | 35.03409 | 0.1529002
13519 | 2022/01/04 19:17:15 | 313906.011 | 1080.0005 | 1 | 16 | 5 | 0 | 0 | 0 | 0 | 3.926929 | 0 | 8.561587 | 0.1433365 | 32.4812 | 24.75064 |  | -1.975741e-07 | [19 empty] | 35.27323 | 0.08759379
13520 | 2022/01/04 19:18:15 | 313966.0123 | 1140.0018 | 1 | 16 | 5 | 0 | 0 | 0 | 0 | 3.92651 | 0 | 8.561587 | 0.1433365 | 32.4812 | 24.75064 |  | 9.56322e-06 |  | 0 | [17 empty] | 35.28461 | 0.1154375
13521 | 2022/01/04 19:19:15 | 314026.0107 | 1200.0002 | 1 | 16 | 5 | 0 | 0 | 0 | 0 | 3.927177 | 0 | 8.561587 | 0.1433365 | 32.4812 | 24.75064 |  | 3.061764e-05 | [19 empty] | 34.59264 | -0.05597115
13522 | 2022/01/04 19:20:15 | 314086.012 | 1260.0015 | 1 | 16 | 5 | 0 | 0 | 0 | 0 | 3.927124 | 0 | 8.561587 | 0.1433365 | 32.4812 | 24.75064 |  | -7.587285e-06 |  | 0 | [17 empty] | 35.17189 | 0.1135707
13523 | 2022/01/04 19:21:15 | 314146.0111 | 1320.0006 | 1 | 16 | 5 | 0 | 0 | 0 | 0 | 3.927233 | 0 | 8.561587 | 0.1433365 | 32.4812 | 24.75064 |  | -2.552467e-05 | [19 empty] | 34.75032 | 0.03770351
13524 | 2022/01/04 19:22:15 | 314206.0119 | 1380.0014 | 1 | 16 | 5 | 0 | 0 | 0 | 0 | 3.926999 | 0 | 8.561587 | 0.1433365 | 32.4812 | 24.75064 |  | -1.821739e-05 |  | 0 | [17 empty] | 35.32383 | 0.03775239
13525 | 2022/01/04 19:23:15 | 314266.0113 | 1440.0008 | 1 | 16 | 5 | 0 | 0 | 0 | 0 | 3.927046 | 0 | 8.561587 | 0.1433365 | 32.4812 | 24.75064 |  | 1.864713e-05 | [19 empty] | 35.15348 | -0.03874421
13526 | 2022/01/04 19:24:15 | 314326.0105 | 1500 | 1 | 16 | 5 | 0 | 0 | 0 | 0 | 3.927098 | 0 | 8.561587 | 0.1433365 | 32.4812 | 24.75064 |  | 1.730634e-05 |  | 0 | [17 empty] | 34.80824 | 0.05781293
13527 | 2022/01/04 19:25:15 | 314386.0106 | 1560.0001 | 1 | 16 | 5 | 0 | 0 | 0 | 0 | 3.927423 | 0 | 8.561587 | 0.1433365 | 32.4812 | 24.75064 |  | 3.27954e-06 | [19 empty] | 34.77458 | 0.03188848
13528 | 2022/01/04 19:26:15 | 314446.0126 | 1620.0021 | 1 | 16 | 5 | 0 | 0 | 0 | 0 | 3.927414 | 0 | 8.561587 | 0.1433365 | 32.4812 | 24.75064 |  | -1.975577e-07 |  | 0 | [17 empty] | 34.97345 | 0.1051486
13529 | 2022/01/04 19:27:15 | 314506.0129 | 1680.0024 | 1 | 16 | 5 | 0 | 0 | 0 | 0 | 3.927138 | 0 | 8.561587 | 0.1433365 | 32.4812 | 24.75064 |  | -5.610686e-06 | [19 empty] | 34.78038 | 0.05065918
13530 | 2022/01/04 19:28:15 | 314566.0106 | 1740.0001 | 1 | 16 | 5 | 0 | 0 | 0 | 0 | 3.927208 | 0 | 8.561587 | 0.1433365 | 32.4812 | 24.75064 |  | -2.544923e-05 |  | 0 | [17 empty] | 35.27353 | 0.09150743
13531 | 2022/01/04 19:29:15 | 314626.0121 | 1800.0016 | 1 | 16 | 5 | 0 | 0 | 0 | 0 | 3.927306 | 0 | 8.561587 | 0.1433365 | 32.4812 | 24.75064 |  | -1.221069e-05 | [19 empty] | 35.05115 | -0.08115768
13532 | 2022/01/04 19:30:15 | 314686.0116 | 1860.0011 | 1 | 16 | 5 | 0 | 0 | 0 | 0 | 3.927421 | 0 | 8.561587 | 0.1433365 | 32.4812 | 24.75064 |  | 1.232689e-05 |  | 0 | [17 empty] | 35.29104 | 0.07297993
13533 | 2022/01/04 19:31:15 | 314746.0106 | 1920.0001 | 1 | 16 | 5 | 0 | 0 | 0 | 0 | 3.927488 | 0 | 8.561587 | 0.1433365 | 32.4812 | 24.75064 |  | 2.477415e-05 | [19 empty] | 34.63221 | -0.1654589
13534 | 2022/01/04 19:32:15 | 314806.0113 | 1980.0008 | 1 | 16 | 5 | 0 | 0 | 0 | 0 | 3.927337 | 0 | 8.561587 | 0.1433365 | 32.4812 | 24.75064 |  | 1.888652e-05 |  | 0 | [17 empty] | 34.5678 | -0.188092
13535 | 2022/01/04 19:33:15 | 314866.0113 | 2040.0008 | 1 | 16 | 5 | 0 | 0 | 0 | 0 | 3.92725 | 0 | 8.561587 | 0.1433365 | 32.4812 | 24.75064 |  | 4.421195e-05 | [19 empty] | 34.56147 | -0.1704252
13536 | 2022/01/04 19:34:15 | 314926.0107 | 2100.0002 | 1 | 16 | 5 | 0 | 0 | 0 | 0 | 3.927263 | 0 | 8.561587 | 0.1433365 | 32.4812 | 24.75064 |  | -1.718795e-05 |  | 0 | [17 empty] | 34.53519 | -0.1966357
13537 | 2022/01/04 19:35:15 | 314986.0119 | 2160.0014 | 1 | 16 | 5 | 0 | 0 | 0 | 0 | 3.927478 | 0 | 8.561587 | 0.1433365 | 32.4812 | 24.75064 |  | -2.145655e-05 | [19 empty] | 35.14439 | 0.1207829
13538 | 2022/01/04 19:36:15 | 315046.0105 | 2220 | 1 | 16 | 5 | 0 | 0 | 0 | 0 | 3.927466 | 0 | 8.561587 | 0.1433365 | 32.4812 | 24.75064 |  | -1.991299e-05 |  | 0 | [17 empty] | 34.78154 | -0.1157296
13539 | 2022/01/04 19:37:15 | 315106.0118 | 2280.0013 | 1 | 16 | 5 | 0 | 0 | 0 | 0 | 3.927361 | 0 | 8.561587 | 0.1433365 | 32.4812 | 24.75064 |  | 1.730419e-05 | [19 empty] | 34.80747 | -0.07100821
13540 | 2022/01/04 19:38:15 | 315166.0127 | 2340.0022 | 1 | 16 | 5 | 0 | 0 | 0 | 0 | 3.927521 | 0 | 8.561587 | 0.1433365 | 32.4812 | 24.75064 |  | 1.682982e-05 |  | 0 | [17 empty] | 34.55914 | -0.2059257
13541 | 2022/01/04 19:39:15 | 315226.0125 | 2400.002 | 1 | 16 | 5 | 0 | 0 | 0 | 0 | 3.927381 | 0 | 8.561587 | 0.1433365 | 32.4812 | 24.75064 |  | 5.610639e-06 | [19 empty] | 35.0647 | 0.002539158
13542 | 2022/01/04 19:40:15 | 315286.012 | 2460.0015 | 1 | 16 | 5 | 0 | 0 | 0 | 0 | 3.927597 | 0 | 8.561587 | 0.1433365 | 32.4812 | 24.75064 |  | -2.785656e-05 |  | 0 | [17 empty] | 34.5842 | -0.208602
13543 | 2022/01/04 19:41:15 | 315346.0111 | 2520.0006 | 1 | 16 | 5 | 0 | 0 | 0 | 0 | 3.927592 | 0 | 8.561587 | 0.1433365 | 32.4812 | 24.75064 |  | -1.793988e-05 | [19 empty] | 35.15464 | 0.09492517
13544 | 2022/01/04 19:42:15 | 315406.0116 | 2580.0011 | 1 | 16 | 5 | 0 | 0 | 0 | 0 | 3.927411 | 0 | 8.561587 | 0.1433365 | 32.4812 | 24.75064 |  | 3.125389e-05 |  | 0 | [17 empty] | 34.81796 | -0.06440997
13545 | 2022/01/04 19:43:15 | 315466.012 | 2640.0015 | 1 | 16 | 5 | 0 | 0 | 0 | 0 | 3.927567 | 0 | 8.561587 | 0.1433365 | 32.4812 | 24.75064 |  | 4.642914e-05 | [19 empty] | 35.16213 | 0.09041548
13546 | 2022/01/04 19:44:15 | 315526.0121 | 2700.0016 | 1 | 16 | 5 | 0 | 0 | 0 | 0 | 3.927712 | 0 | 8.561587 | 0.1433365 | 32.4812 | 24.75064 |  | -1.521321e-05 |  | 0 | [17 empty] | 34.64721 | -0.1976097
13547 | 2022/01/04 19:45:15 | 315586.0109 | 2760.0004 | 1 | 16 | 5 | 0 | 0 | 0 | 0 | 3.927784 | 0 | 8.561587 | 0.1433365 | 32.4812 | 24.75064 |  | -9.443415e-06 | [19 empty] | 34.93103 | -0.1203787
13548 | 2022/01/04 19:46:15 | 315646.0112 | 2820.0007 | 1 | 16 | 5 | 0 | 0 | 0 | 0 | 3.927678 | 0 | 8.561587 | 0.1433365 | 32.4812 | 24.75064 |  | 3.556068e-07 |  | 0 | [17 empty] | 34.62104 | -0.09589195
13549 | 2022/01/04 19:47:15 | 315706.0115 | 2880.001 | 1 | 16 | 5 | 0 | 0 | 0 | 0 | 3.927501 | 0 | 8.561587 | 0.1433365 | 32.4812 | 24.75064 |  | -9.640817e-06 | [19 empty] | 34.84782 | 0.05716562
13550 | 2022/01/04 19:48:15 | 315766.0124 | 2940.0019 | 1 | 16 | 5 | 0 | 0 | 0 | 0 | 3.927639 | 0 | 8.561587 | 0.1433365 | 32.4812 | 24.75064 |  | 1.801532e-05 |  | 0 | [17 empty] | 35.13956 | -0.06460905
13551 | 2022/01/04 19:49:15 | 315826.0115 | 3000.001 | 1 | 16 | 5 | 0 | 0 | 0 | 0 | 3.927802 | 0 | 8.561587 | 0.1433365 | 32.4812 | 24.75064 |  | 2.279741e-05 | [19 empty] | 34.66114 | -0.1347864
13552 | 2022/01/04 19:50:15 | 315886.0113 | 3060.0008 | 1 | 16 | 5 | 0 | 0 | 0 | 0 | 3.927625 | 0 | 8.561587 | 0.1433365 | 32.4812 | 24.75064 |  | -4.911895e-05 |  | 0 | [17 empty] | 34.86141 | -0.1560366
13553 | 2022/01/04 19:51:15 | 315946.0112 | 3120.0007 | 1 | 16 | 5 | 0 | 0 | 0 | 0 | 3.927545 | 0 | 8.561587 | 0.1433365 | 32.4812 | 24.75064 |  | -6.716295e-06 | [19 empty] | 35.42764 | 0.06851196
13554 | 2022/01/04 19:52:15 | 316006.0118 | 3180.0013 | 1 | 16 | 5 | 0 | 0 | 0 | 0 | 3.92757 | 0 | 8.561587 | 0.1433365 | 32.4812 | 24.75064 |  | -3.181127e-05 |  | 0 | [17 empty] | 35.40594 | 0.03419042
13555 | 2022/01/04 19:53:15 | 316066.0115 | 3240.001 | 1 | 16 | 5 | 0 | 0 | 0 | 0 | 3.927596 | 0 | 8.561587 | 0.1433365 | 32.4812 | 24.75064 |  | 2.738354e-05 | [19 empty] | 35.21008 | -0.05512357
13556 | 2022/01/04 19:54:15 | 316126.0116 | 3300.0011 | 1 | 16 | 5 | 0 | 0 | 0 | 0 | 3.927675 | 0 | 8.561587 | 0.1433365 | 32.4812 | 24.75064 |  | 1.122286e-05 |  | 0 | [17 empty] | 35.30329 | 0.03340721
13557 | 2022/01/04 19:55:15 | 316186.012 | 3360.0015 | 1 | 16 | 5 | 0 | 0 | 0 | 0 | 3.927714 | 0 | 8.561587 | 0.1433365 | 32.4812 | 24.75064 |  | 1.612218e-05 | [19 empty] | 35.2685 | 0.07633805
13558 | 2022/01/04 19:56:15 | 316246.012 | 3420.0015 | 1 | 16 | 5 | 0 | 0 | 0 | 0 | 3.927636 | 0 | 8.561587 | 0.1433365 | 32.4812 | 24.75064 |  | -1.303816e-05 |  | 0 | [17 empty] | 34.83829 | 0.03854871
13559 | 2022/01/04 19:57:15 | 316306.0126 | 3480.0021 | 1 | 16 | 5 | 0 | 0 | 0 | 0 | 3.927664 | 0 | 8.561587 | 0.1433365 | 32.4812 | 24.75064 |  | -1.303903e-05 | [19 empty] | 34.5318 | -0.1039875
13560 | 2022/01/04 19:58:15 | 316366.0112 | 3540.0007 | 1 | 16 | 5 | 0 | 0 | 0 | 0 | 3.927918 | 0 | 8.561587 | 0.1433365 | 32.4812 | 24.75064 |  | 2.56842e-05 |  | 0 | [17 empty] | 34.77924 | -0.04332304
13561 | 2022/01/04 19:59:15 | 316426.0109 | 3600.0004 | 1 | 16 | 5 | 0 | 0 | 0 | 0 | 3.927837 | 0 | 8.561587 | 0.1433365 | 32.4812 | 24.75064 |  | -8.060021e-06 | [19 empty] | 35.22389 | 0.1459205
13562 | 2022/01/04 20:00:15 | 316486.0109 | 3660.0004 | 1 | 16 | 5 | 0 | 0 | 0 | 0 | 3.927853 | 0 | 8.561587 | 0.1433365 | 32.4812 | 24.75064 |  | 5.807908e-06 |  | 0 | [17 empty] | 34.66114 | -0.06693721
13563 | 2022/01/04 20:01:15 | 316546.012 | 3720.0015 | 1 | 16 | 5 | 0 | 0 | 0 | 0 | 3.92762 | 0 | 8.561587 | 0.1433365 | 32.4812 | 24.75064 |  | -7.033113e-06 | [19 empty] | 35.25426 | 0.02233982
13564 | 2022/01/04 20:02:15 | 316606.0121 | 3780.0016 | 1 | 16 | 5 | 0 | 0 | 0 | 0 | 3.927636 | 0 | 8.561587 | 0.1433365 | 32.4812 | 24.75064 |  | 3.488927e-05 |  | 0 | [17 empty] | 34.73945 | 0.04561901
13565 | 2022/01/04 20:03:15 | 316666.0112 | 3840.0007 | 1 | 16 | 5 | 0 | 0 | 0 | 0 | 3.927789 | 0 | 8.561587 | 0.1433365 | 32.4812 | 24.75064 |  | -1.434388e-05 | [19 empty] | 34.95889 | -0.07596135
13566 | 2022/01/04 20:04:15 | 316726.0117 | 3900.0012 | 1 | 16 | 5 | 0 | 0 | 0 | 0 | 3.927914 | 0 | 8.561587 | 0.1433365 | 32.4812 | 24.75064 |  | 3.196113e-05 |  | 0 | [17 empty] | 34.54187 | -0.1403332
13567 | 2022/01/04 20:05:15 | 316786.0108 | 3960.0003 | 1 | 16 | 5 | 0 | 0 | 0 | 0 | 3.927876 | 0 | 8.561587 | 0.1433365 | 32.4812 | 24.75064 |  | 6.71674e-07 | [19 empty] | 34.6887 | -0.007572174
13568 | 2022/01/04 20:06:15 | 316846.0114 | 4020.0009 | 1 | 16 | 5 | 0 | 0 | 0 | 0 | 3.927845 | 0 | 8.561587 | 0.1433365 | 32.4812 | 24.75064 |  | 1.493474e-05 |  | 0 | [17 empty] | 34.77871 | 0.04397154
13569 | 2022/01/04 20:07:15 | 316906.0131 | 4080.0026 | 1 | 16 | 5 | 0 | 0 | 0 | 0 | 3.927808 | 0 | 8.561587 | 0.1433365 | 32.4812 | 24.75064 |  | 5.176141e-06 | [19 empty] | 35.12794 | 0.1720011
13570 | 2022/01/04 20:08:15 | 316966.0128 | 4140.0023 | 1 | 16 | 5 | 0 | 0 | 0 | 0 | 3.927868 | 0 | 8.561587 | 0.1433365 | 32.4812 | 24.75064 |  | -3.425906e-05 |  | 0 | [17 empty] | 34.67507 | 0.01124978
13571 | 2022/01/04 20:09:15 | 317026.011 | 4200.0005 | 1 | 16 | 5 | 0 | 0 | 0 | 0 | 3.928036 | 0 | 8.561587 | 0.1433365 | 32.4812 | 24.75064 |  | 2.533005e-05 | [19 empty] | 34.59147 | -0.1023662
13572 | 2022/01/04 20:10:15 | 317086.0118 | 4260.0013 | 1 | 16 | 5 | 0 | 0 | 0 | 0 | 3.927899 | 0 | 8.561587 | 0.1433365 | 32.4812 | 24.75064 |  | -1.272135e-05 |  | 0 | [17 empty] | 35.16494 | 0.02147913
13573 | 2022/01/04 20:11:15 | 317146.0108 | 4320.0003 | 1 | 16 | 5 | 0 | 0 | 0 | 0 | 3.927781 | 0 | 8.561587 | 0.1433365 | 32.4812 | 24.75064 |  | -4.781531e-06 | [19 empty] | 35.21314 | 0.1404572
13574 | 2022/01/04 20:12:15 | 317206.0106 | 4380.0001 | 1 | 16 | 5 | 0 | 0 | 0 | 0 | 3.927669 | 0 | 8.561587 | 0.1433365 | 32.4812 | 24.75064 |  | 2.754023e-05 |  | 0 | [17 empty] | 35.26765 | 0.03993392
13575 | 2022/01/04 20:13:15 | 317266.0106 | 4440.0001 | 1 | 16 | 5 | 0 | 0 | 0 | 0 | 3.928027 | 0 | 8.561587 | 0.1433365 | 32.4812 | 24.75064 |  | -1.738436e-06 | [19 empty] | 34.77383 | -0.1582384
13576 | 2022/01/04 20:14:15 | 317326.0127 | 4500.0022 | 1 | 16 | 5 | 0 | 0 | 0 | 0 | 3.92795 | 0 | 8.561587 | 0.1433365 | 32.4812 | 24.75064 |  | -1.303989e-05 |  | 0 | [17 empty] | 35.21765 | 0.1157486
13577 | 2022/01/04 20:15:15 | 317386.013 | 4560.0025 | 1 | 16 | 5 | 0 | 0 | 0 | 0 | 3.927995 | 0 | 8.561587 | 0.1433365 | 32.4812 | 24.75064 |  | -4.85996e-05 | [19 empty] | 35.17033 | 0.0664711
13578 | 2022/01/04 20:16:15 | 317446.0112 | 4620.0007 | 1 | 16 | 5 | 0 | 0 | 0 | 0 | 3.927799 | 0 | 8.561587 | 0.1433365 | 32.4812 | 24.75064 |  | -2.264011e-05 |  | 0 | [17 empty] | 35.14302 | 0.1703262
13579 | 2022/01/04 20:17:15 | 317506.0119 | 4680.0014 | 1 | 16 | 5 | 0 | 0 | 0 | 0 | 3.92771 | 0 | 8.561587 | 0.1433365 | 32.4812 | 24.75064 |  | -2.157473e-05 | [19 empty] | 34.81077 | -0.03135085
13580 | 2022/01/04 20:18:15 | 317566.012 | 4740.0015 | 1 | 16 | 5 | 0 | 0 | 0 | 0 | 3.927693 | 0 | 8.561587 | 0.1433365 | 32.4812 | 24.75064 |  | 4.413256e-05 |  | 0 | [17 empty] | 34.58205 | -0.1558042
13581 | 2022/01/04 20:19:15 | 317626.0107 | 4800.0002 | 1 | 16 | 5 | 0 | 0 | 0 | 0 | 3.927718 | 0 | 8.561587 | 0.1433365 | 32.4812 | 24.75064 |  | 1.592249e-05 | [19 empty] | 35.25849 | 0.1951194
13582 | 2022/01/04 20:20:15 | 317686.0119 | 4860.0014 | 1 | 16 | 5 | 0 | 0 | 0 | 0 | 3.92782 | 0 | 8.561587 | 0.1433365 | 32.4812 | 24.75064 |  | 4.34627e-06 |  | 0 | [17 empty] | 34.6417 | -0.1707649
13583 | 2022/01/04 20:21:15 | 317746.0109 | 4920.0004 | 1 | 16 | 5 | 0 | 0 | 0 | 0 | 3.928129 | 0 | 8.561587 | 0.1433365 | 32.4812 | 24.75064 |  | 6.67723e-06 | [19 empty] | 34.82999 | -0.09426713
13584 | 2022/01/04 20:22:15 | 317806.0118 | 4980.0013 | 1 | 16 | 5 | 0 | 0 | 0 | 0 | 3.927575 | 0 | 8.561587 | 0.1433365 | 32.4812 | 24.75064 |  | -2.204909e-05 |  | 0 | [17 empty] | 34.53834 | -0.2119267
13585 | 2022/01/04 20:23:15 | 317866.011 | 5040.0005 | 1 | 16 | 5 | 0 | 0 | 0 | 0 | 3.927662 | 0 | 8.561587 | 0.1433365 | 32.4812 | 24.75064 |  | -1.157573e-05 | [19 empty] | 35.06424 | 0.08798599
13586 | 2022/01/04 20:24:15 | 317926.0112 | 5100.0007 | 1 | 16 | 5 | 0 | 0 | 0 | 0 | 3.927933 | 0 | 8.561587 | 0.1433365 | 32.4812 | 24.75064 |  | 1.912153e-05 |  | 0 | [17 empty] | 35.05758 | 0.1116598
13587 | 2022/01/04 20:25:15 | 317986.0113 | 5160.0008 | 1 | 16 | 5 | 0 | 0 | 0 | 0 | 3.928015 | 0 | 8.561587 | 0.1433365 | 32.4812 | 24.75064 |  | -1.975479e-07 | [19 empty] | 34.72719 | -0.2145422
13588 | 2022/01/04 20:26:15 | 318046.0112 | 5220.0007 | 1 | 16 | 5 | 0 | 0 | 0 | 0 | 3.928037 | 0 | 8.561587 | 0.1433365 | 32.4812 | 24.75064 |  | 4.14909e-06 |  | 0 | [17 empty] | 35.08062 | 0.01747251
13589 | 2022/01/04 20:27:15 | 318106.0111 | 5280.0006 | 1 | 16 | 5 | 0 | 0 | 0 | 0 | 3.927953 | 0 | 8.561587 | 0.1433365 | 32.4812 | 24.75064 |  | -3.864581e-05 | [19 empty] | 34.77561 | -0.04062057
13590 | 2022/01/04 20:28:15 | 318166.011 | 5340.0005 | 1 | 16 | 5 | 0 | 0 | 0 | 0 | 3.927693 | 0 | 8.561587 | 0.1433365 | 32.4812 | 24.75064 |  | 0 |  | 0 | [17 empty] | 35.32583 | 0.1134908
13591 | 2022/01/04 20:29:15 | 318226.0107 | 5400.0002 | 1 | 16 | 5 | 0 | 0 | 0 | 0 | 3.927948 | 0 | 8.561587 | 0.1433365 | 32.4812 | 24.75064 |  | 5.492196e-06 | [19 empty] | 34.74619 | -0.1553047
13592 | 2022/01/04 20:30:15 | 318286.011 | 5460.0005 | 1 | 16 | 5 | 0 | 0 | 0 | 0 | 3.927908 | 0 | 8.561587 | 0.1433365 | 32.4812 | 24.75064 |  | 1.955594e-05 |  | 0 | [17 empty] | 35.31468 | 0.1433015
13593 | 2022/01/04 20:31:15 | 318346.0107 | 5520.0002 | 1 | 16 | 5 | 0 | 0 | 0 | 0 | 3.927851 | 0 | 8.561587 | 0.1433365 | 32.4812 | 24.75064 |  | 5.839903e-05 | [19 empty] | 34.7007 | -0.1399446
13594 | 2022/01/04 20:32:15 | 318406.0119 | 5580.0014 | 1 | 16 | 5 | 0 | 0 | 0 | 0 | 3.92777 | 0 | 8.561587 | 0.1433365 | 32.4812 | 24.75064 |  | -1.916358e-05 |  | 0 | [17 empty] | 34.63 | -0.09360194
13595 | 2022/01/04 20:33:15 | 318466.013 | 5640.0025 | 1 | 16 | 5 | 0 | 0 | 0 | 0 | 3.927929 | 0 | 8.561587 | 0.1433365 | 32.4812 | 24.75064 |  | -3.358453e-06 | [19 empty] | 35.29357 | 0.1042855
13596 | 2022/01/04 20:34:15 | 318526.0125 | 5700.002 | 1 | 16 | 5 | 0 | 0 | 0 | 0 | 3.928044 | 0 | 8.561587 | 0.1433365 | 32.4812 | 24.75064 |  | -3.342732e-05 |  | 0 | [17 empty] | 34.69069 | -0.03245115
13597 | 2022/01/04 20:35:15 | 318586.0132 | 5760.0027 | 1 | 16 | 5 | 0 | 0 | 0 | 0 | 3.928067 | 0 | 8.561587 | 0.1433365 | 32.4812 | 24.75064 |  | -3.556127e-07 | [19 empty] | 34.62437 | -0.1238704
13598 | 2022/01/04 20:36:15 | 318646.0112 | 5820.0007 | 1 | 16 | 5 | 0 | 0 | 0 | 0 | 3.928057 | 0 | 8.561587 | 0.1433365 | 32.4812 | 24.75064 |  | 6.835157e-06 |  | 0 | [17 empty] | 35.30496 | 0.1299369
13599 | 2022/01/04 20:37:15 | 318706.0113 | 5880.0008 | 1 | 16 | 5 | 0 | 0 | 0 | 0 | 3.927855 | 0 | 8.561587 | 0.1433365 | 32.4812 | 24.75064 |  | 1.16561e-05 | [19 empty] | 35.22757 | 0.1039433
13600 | 2022/01/04 20:38:15 | 318766.011 | 5940.0005 | 1 | 16 | 5 | 0 | 0 | 0 | 0 | 3.927832 | 0 | 8.561587 | 0.1433365 | 32.4812 | 24.75064 |  | -9.482378e-07 |  | 0 | [17 empty] | 35.28884 | 0.1527131
13601 | 2022/01/04 20:39:15 | 318826.0126 | 6000.0021 | 1 | 16 | 5 | 0 | 0 | 0 | 0 | 3.927706 | 0 | 8.561587 | 0.1433365 | 32.4812 | 24.75064 |  | -9.364934e-06 | [19 empty] | 35.2471 | 0.136131
13602 | 2022/01/04 20:40:15 | 318886.0115 | 6060.001 | 1 | 16 | 5 | 0 | 0 | 0 | 0 | 3.928003 | 0 | 8.561587 | 0.1433365 | 32.4812 | 24.75064 |  | -2.607805e-05 |  | 0 | [17 empty] | 35.1616 | 0.1301181
13603 | 2022/01/04 20:41:15 | 318946.0121 | 6120.0016 | 1 | 16 | 5 | 0 | 0 | 0 | 0 | 3.928034 | 0 | 8.561587 | 0.1433365 | 32.4812 | 24.75064 |  | 4.622621e-06 | [19 empty] | 35.26711 | 0.06210566
13604 | 2022/01/04 20:42:15 | 319006.012 | 6180.0015 | 1 | 16 | 5 | 0 | 0 | 0 | 0 | 3.927976 | 0 | 8.561587 | 0.1433365 | 32.4812 | 24.75064 |  | -2.224795e-05 |  | 0 | [17 empty] | 34.84252 | 0.04814267
13605 | 2022/01/04 20:43:15 | 319066.0122 | 6240.0017 | 1 | 16 | 5 | 0 | 0 | 0 | 0 | 3.927849 | 0 | 8.561587 | 0.1433365 | 32.4812 | 24.75064 |  | 7.783903e-06 | [19 empty] | 35.23705 | 0.08926749
13606 | 2022/01/04 20:44:15 | 319126.0113 | 6300.0008 | 1 | 16 | 5 | 0 | 0 | 0 | 0 | 3.928144 | 0 | 8.561587 | 0.1433365 | 32.4812 | 24.75064 |  | 1.857089e-05 |  | 0 | [17 empty] | 34.6801 | -0.0302124
13607 | 2022/01/04 20:45:15 | 319186.0116 | 6360.0011 | 1 | 16 | 5 | 0 | 0 | 0 | 0 | 3.928129 | 0 | 8.561587 | 0.1433365 | 32.4812 | 24.75064 |  | 6.045416e-06 | [19 empty] | 34.7164 | -0.1393473
13608 | 2022/01/04 20:46:15 | 319246.0124 | 6420.0019 | 1 | 16 | 5 | 0 | 0 | 0 | 0 | 3.928192 | 0 | 8.561587 | 0.1433365 | 32.4812 | 24.75064 |  | -5.650198e-06 |  | 0 | [17 empty] | 34.83419 | 0.04238248
13609 | 2022/01/04 20:47:15 | 319306.0116 | 6480.0011 | 1 | 16 | 5 | 0 | 0 | 0 | 0 | 3.927917 | 0 | 8.561587 | 0.1433365 | 32.4812 | 24.75064 |  | -1.493561e-05 | [19 empty] | 35.04725 | -0.06844401
13610 | 2022/01/04 20:48:15 | 319366.0107 | 6540.0002 | 1 | 16 | 5 | 0 | 0 | 0 | 0 | 3.928002 | 0 | 8.561587 | 0.1433365 | 32.4812 | 24.75064 |  | 1.888542e-05 |  | 0 | [17 empty] | 35.21365 | 0.1836181
13611 | 2022/01/04 20:49:15 | 319426.0122 | 6600.0017 | 1 | 16 | 5 | 0 | 0 | 0 | 0 | 3.927944 | 0 | 8.561587 | 0.1433365 | 32.4812 | 24.75064 |  | 2.666897e-05 | [19 empty] | 34.64528 | -0.1636207
13612 | 2022/01/04 20:50:15 | 319486.0126 | 6660.0021 | 1 | 16 | 5 | 0 | 0 | 0 | 0 | 3.928153 | 0 | 8.561587 | 0.1433365 | 32.4812 | 24.75064 |  | 2.860849e-05 |  | 0 | [17 empty] | 35.15577 | 0.1539493
13613 | 2022/01/04 20:51:15 | 319546.0112 | 6720.0007 | 1 | 16 | 5 | 0 | 0 | 0 | 0 | 3.928246 | 0 | 8.561587 | 0.1433365 | 32.4812 | 24.75064 |  | -2.370575e-07 | [19 empty] | 35.01132 | -0.07864594
13614 | 2022/01/04 20:52:15 | 319606.0124 | 6780.0019 | 1 | 16 | 5 | 0 | 0 | 0 | 0 | 3.928044 | 0 | 8.561587 | 0.1433365 | 32.4812 | 24.75064 |  | -1.149814e-05 |  | 0 | [17 empty] | 35.33615 | 0.05800962
13615 | 2022/01/04 20:53:15 | 319666.0107 | 6840.0002 | 1 | 16 | 5 | 0 | 0 | 0 | 0 | 3.928051 | 0 | 8.561587 | 0.1433365 | 32.4812 | 24.75064 |  | -1.639756e-05 | [19 empty] | 34.87238 | 0.1046467
13616 | 2022/01/04 20:54:15 | 319726.0106 | 6900.0001 | 1 | 16 | 5 | 0 | 0 | 0 | 0 | 3.927803 | 0 | 8.561587 | 0.1433365 | 32.4812 | 24.75064 |  | 8.732123e-06 |  | 0 | [17 empty] | 34.73226 | 0.03866196
13617 | 2022/01/04 20:55:15 | 319786.0113 | 6960.0008 | 1 | 16 | 5 | 0 | 0 | 0 | 0 | 3.928258 | 0 | 8.561587 | 0.1433365 | 32.4812 | 24.75064 |  | 2.09406e-05 | [19 empty] | 34.8267 | 0.02638817
13618 | 2022/01/04 20:56:15 | 319846.0112 | 7020.0007 | 1 | 16 | 5 | 0 | 0 | 0 | 0 | 3.927999 | 0 | 8.561587 | 0.1433365 | 32.4812 | 24.75064 |  | 9.797888e-06 |  | 0 | [17 empty] | 35.28386 | 0.2208686
13619 | 2022/01/04 20:57:15 | 319906.0126 | 7080.0021 | 1 | 16 | 5 | 0 | 0 | 0 | 0 | 3.928 | 0 | 8.561587 | 0.1433365 | 32.4812 | 24.75064 |  | 4.939025e-06 | [19 empty] | 34.87798 | -0.07613897
13620 | 2022/01/04 20:58:15 | 319966.011 | 7140.0005 | 1 | 16 | 5 | 0 | 0 | 0 | 0 | 3.927999 | 0 | 8.561587 | 0.1433365 | 32.4812 | 24.75064 |  | -2.801577e-05 |  | 0 | [17 empty] | 34.65787 | -0.1102865
13621 | 2022/01/04 20:59:15 | 320026.0115 | 7200.001 | 1 | 16 | 5 | 0 | 0 | 0 | 0 | 3.927945 | 0 | 8.561587 | 0.1433365 | 32.4812 | 24.75064 |  | -1.256477e-05 | [19 empty] | 35.16981 | 0.1894164
13622 | 2022/01/04 21:00:15 | 320086.0106 | 7260.0001 | 1 | 16 | 5 | 0 | 0 | 0 | 0 | 3.928236 | 0 | 8.561587 | 0.1433365 | 32.4812 | 24.75064 |  | -2.489104e-06 |  | 0 | [17 empty] | 35.07986 | 0.1131439
13623 | 2022/01/04 21:01:15 | 320146.0113 | 7320.0008 | 1 | 16 | 5 | 0 | 0 | 0 | 0 | 3.92816 | 0 | 8.561587 | 0.1433365 | 32.4812 | 24.75064 |  | 7.111312e-06 | [19 empty] | 35.05115 | 0.05352616
13624 | 2022/01/04 21:02:15 | 320206.0118 | 7380.0013 | 1 | 16 | 5 | 0 | 0 | 0 | 0 | 3.927924 | 0 | 8.561587 | 0.1433365 | 32.4812 | 24.75064 |  | 5.886488e-06 | [19 empty] | 35.09653 | 0.06936312
13625 | 2022/01/04 21:03:15 | 320266.0112 | 7440.0007 | 1 | 16 | 5 | 0 | 0 | 0 | 0 | 3.928082 | 0 | 8.561587 | 0.1433365 | 32.4812 | 24.75064 |  | -5.586793e-05 |  | 0 | [17 empty] | 34.6514 | -0.1781797
13626 | 2022/01/04 21:04:15 | 320326.0116 | 7500.0011 | 1 | 16 | 5 | 0 | 0 | 0 | 0 | 3.928078 | 0 | 8.561587 | 0.1433365 | 32.4812 | 24.75064 |  | -7.90257e-06 | [19 empty] | 35.28893 | 0.1942468
13627 | 2022/01/04 21:05:15 | 320386.0125 | 7560.002 | 1 | 16 | 5 | 0 | 0 | 0 | 0 | 3.928161 | 0 | 8.561587 | 0.1433365 | 32.4812 | 24.75064 |  | 1.299844e-05 |  | 0 | [17 empty] | 34.97901 | -0.01002312
13628 | 2022/01/04 21:06:15 | 320446.0107 | 7620.0002 | 1 | 16 | 5 | 0 | 0 | 0 | 0 | 3.928127 | 0 | 8.561587 | 0.1433365 | 32.4812 | 24.75064 |  | -7.112254e-06 | [19 empty] | 35.30254 | 0.1909161
13629 | 2022/01/04 21:07:15 | 320506.0118 | 7680.0013 | 1 | 16 | 5 | 0 | 0 | 0 | 0 | 3.92785 | 0 | 8.561587 | 0.1433365 | 32.4812 | 24.75064 |  | 3.437134e-06 |  | 0 | [17 empty] | 34.79494 | -0.08903742
13630 | 2022/01/04 21:08:15 | 320566.0113 | 7740.0008 | 1 | 16 | 5 | 0 | 0 | 0 | 0 | 3.927968 | 0 | 8.561587 | 0.1433365 | 32.4812 | 24.75064 |  | -1.442088e-05 | [19 empty] | 34.75895 | -0.1731575
13631 | 2022/01/04 21:09:15 | 320626.0117 | 7800.0012 | 1 | 16 | 5 | 0 | 0 | 0 | 0 | 3.928051 | 0 | 8.561587 | 0.1433365 | 32.4812 | 24.75064 |  | -1.552817e-05 |  | 0 | [17 empty] | 35.04441 | -0.04161477
13632 | 2022/01/04 21:10:15 | 320686.0108 | 7860.0003 | 1 | 16 | 5 | 0 | 0 | 0 | 0 | 3.928284 | 0 | 8.561587 | 0.1433365 | 32.4812 | 24.75064 |  | -3.670501e-05 | [19 empty] | 34.69403 | -0.1117134
13633 | 2022/01/04 21:11:15 | 320746.0108 | 7920.0003 | 1 | 16 | 5 | 0 | 0 | 0 | 0 | 3.928255 | 0 | 8.561587 | 0.1433365 | 32.4812 | 24.75064 |  | 6.361464e-06 |  | 0 | [17 empty] | 34.94621 | -0.02792954
13634 | 2022/01/04 21:12:15 | 320806.0107 | 7980.0002 | 1 | 16 | 5 | 0 | 0 | 0 | 0 | 3.928014 | 0 | 8.561587 | 0.1433365 | 32.4812 | 24.75064 |  | -1.224777e-06 | [19 empty] | 35.27418 | 0.09750366
13635 | 2022/01/04 21:13:15 | 320866.0105 | 8040 | 1 | 16 | 5 | 0 | 0 | 0 | 0 | 3.927878 | 0 | 8.561587 | 0.1433365 | 32.4812 | 24.75064 |  | 1.41048e-05 |  | 0 | [17 empty] | 35.12014 | 0.00115633
13636 | 2022/01/04 21:14:15 | 320926.0112 | 8100.0007 | 1 | 16 | 5 | 0 | 0 | 0 | 0 | 3.928005 | 0 | 8.561587 | 0.1433365 | 32.4812 | 24.75064 |  | -1.106332e-05 | [19 empty] | 34.82753 | -0.1568353
13637 | 2022/01/04 21:15:15 | 320986.0112 | 8160.0007 | 1 | 16 | 5 | 0 | 0 | 0 | 0 | 3.928237 | 0 | 8.561587 | 0.1433365 | 32.4812 | 24.75064 |  | 1.624005e-05 |  | 0 | [17 empty] | 35.02574 | -0.1195872
13638 | 2022/01/04 21:16:15 | 321046.012 | 8220.0015 | 1 | 16 | 5 | 0 | 0 | 0 | 0 | 3.928355 | 0 | 8.561587 | 0.1433365 | 32.4812 | 24.75064 |  | -3.524751e-05 | [19 empty] | 34.74166 | -0.005203485
13639 | 2022/01/04 21:17:15 | 321106.0118 | 8280.0013 | 1 | 16 | 5 | 0 | 0 | 0 | 0 | 3.927978 | 0 | 8.561587 | 0.1433365 | 32.4812 | 24.75064 |  | -1.027385e-05 |  | 0 | [17 empty] | 34.78049 | -0.1671195
13640 | 2022/01/04 21:18:15 | 321166.0109 | 8340.0004 | 1 | 16 | 5 | 0 | 0 | 0 | 0 | 3.928145 | 0 | 8.561587 | 0.1433365 | 32.4812 | 24.75064 |  | 3.030535e-05 | [19 empty] | 34.77435 | -0.1503837
13641 | 2022/01/04 21:19:15 | 321226.0105 | 8400 | 1 | 16 | 5 | 0 | 0 | 0 | 0 | 3.927815 | 0 | 8.561587 | 0.1433365 | 32.4812 | 24.75064 |  | 3.358537e-05 |  | 0 | [17 empty] | 34.69691 | 0.01045585
13642 | 2022/01/04 21:20:15 | 321286.0127 | 8460.0022 | 1 | 16 | 5 | 0 | 0 | 0 | 0 | 3.928263 | 0 | 8.561587 | 0.1433365 | 32.4812 | 24.75064 |  | -9.641695e-06 | [19 empty] | 35.30643 | 0.07696509
13643 | 2022/01/04 21:21:15 | 321346.0126 | 8520.0021 | 1 | 16 | 5 | 0 | 0 | 0 | 0 | 3.9281 | 0 | 8.561587 | 0.1433365 | 32.4812 | 24.75064 |  | 4.267742e-06 |  | 0 | [17 empty] | 35.29853 | 0.1400661
13644 | 2022/01/04 21:22:15 | 321406.0117 | 8580.0012 | 1 | 16 | 5 | 0 | 0 | 0 | 0 | 3.928205 | 0 | 8.561587 | 0.1433365 | 32.4812 | 24.75064 |  | -2.911856e-05 | [19 empty] | 35.32749 | 0.1497531
13645 | 2022/01/04 21:23:15 | 321466.0116 | 8640.0011 | 1 | 16 | 5 | 0 | 0 | 0 | 0 | 3.928076 | 0 | 8.561587 | 0.1433365 | 32.4812 | 24.75064 |  | -1.845113e-05 |  | 0 | [17 empty] | 34.66587 | -0.04857898
13646 | 2022/01/04 21:24:15 | 321526.0116 | 8700.0011 | 1 | 16 | 5 | 0 | 0 | 0 | 0 | 3.928034 | 0 | 8.561587 | 0.1433365 | 32.4812 | 24.75064 |  | -2.943464e-05 | [19 empty] | 34.64667 | -0.1111507
13647 | 2022/01/04 21:25:15 | 321586.0108 | 8760.0003 | 1 | 16 | 5 | 0 | 0 | 0 | 0 | 3.928246 | 0 | 8.561587 | 0.1433365 | 32.4812 | 24.75064 |  | 7.665811e-06 |  | 0 | [17 empty] | 35.30296 | 0.1152694
13648 | 2022/01/04 21:26:15 | 321646.0111 | 8820.0006 | 1 | 16 | 5 | 0 | 0 | 0 | 0 | 3.92827 | 0 | 8.561587 | 0.1433365 | 32.4812 | 24.75064 |  | 1.481536e-05 | [19 empty] | 35.26681 | -0.009120703
13649 | 2022/01/04 21:27:15 | 321706.0119 | 8880.0014 | 1 | 16 | 5 | 0 | 0 | 0 | 0 | 3.928002 | 0 | 8.561587 | 0.1433365 | 32.4812 | 24.75064 |  | 1.738522e-05 |  | 0 | [17 empty] | 35.36471 | 0.08957028
13650 | 2022/01/04 21:28:15 | 321766.0117 | 8940.0012 | 1 | 16 | 5 | 0 | 0 | 0 | 0 | 3.92809 | 0 | 8.561587 | 0.1433365 | 32.4812 | 24.75064 |  | -8.969046e-06 | [19 empty] | 34.65194 | -0.05712152
13651 | 2022/01/04 21:29:15 | 321826.0109 | 9000.0004 | 1 | 16 | 5 | 0 | 0 | 0 | 0 | 3.928078 | 0 | 8.561587 | 0.1433365 | 32.4812 | 24.75064 |  | 4.425659e-06 |  | 0 | [17 empty] | 34.6603 | -0.1584697
13652 | 2022/01/04 21:30:15 | 321886.0114 | 9060.0009 | 1 | 16 | 5 | 0 | 0 | 0 | 0 | 3.928215 | 0 | 8.561587 | 0.1433365 | 32.4812 | 24.75064 |  | 3.745974e-05 | [19 empty] | 35.28632 | 0.1149404
13653 | 2022/01/04 21:31:15 | 321946.0116 | 9120.0011 | 1 | 16 | 5 | 0 | 0 | 0 | 0 | 3.928378 | 0 | 8.561587 | 0.1433365 | 32.4812 | 24.75064 |  | 1.26045e-05 |  | 0 | [17 empty] | 34.66527 | -0.1178586
13654 | 2022/01/04 21:32:15 | 322006.0112 | 9180.0007 | 1 | 16 | 5 | 0 | 0 | 0 | 0 | 3.928344 | 0 | 8.561587 | 0.1433365 | 32.4812 | 24.75064 |  | 1.426272e-05 | [19 empty] | 34.93517 | -0.1214588
13655 | 2022/01/04 21:33:15 | 322066.011 | 9240.0005 | 1 | 16 | 5 | 0 | 0 | 0 | 0 | 3.927893 | 0 | 8.561587 | 0.1433365 | 32.4812 | 24.75064 |  | -2.580189e-05 |  | 0 | [17 empty] | 35.12627 | 0.1702619
13656 | 2022/01/04 21:34:15 | 322126.0125 | 9300.002 | 1 | 16 | 5 | 0 | 0 | 0 | 0 | 3.928216 | 0 | 8.561587 | 0.1433365 | 32.4812 | 24.75064 |  | -1.185287e-05 | [19 empty] | 35.01511 | -0.1092303
13657 | 2022/01/04 21:35:15 | 322186.0131 | 9360.0026 | 1 | 16 | 5 | 0 | 0 | 0 | 0 | 3.928311 | 0 | 8.561587 | 0.1433365 | 32.4812 | 24.75064 |  | 1.371062e-05 |  | 0 | [17 empty] | 35.33462 | 0.1592159
13658 | 2022/01/04 21:36:15 | 322246.0106 | 9420.0001 | 1 | 16 | 5 | 0 | 0 | 0 | 0 | 3.928358 | 0 | 8.561587 | 0.1433365 | 32.4812 | 24.75064 |  | -1.248648e-05 | [19 empty] | 34.6775 | -0.1180339
13659 | 2022/01/04 21:37:15 | 322306.0125 | 9480.002 | 1 | 16 | 5 | 0 | 0 | 0 | 0 | 3.928302 | 0 | 8.561587 | 0.1433365 | 32.4812 | 24.75064 |  | 6.02606e-05 |  | 0 | [17 empty] | 34.6906 | -0.1654375
13660 | 2022/01/04 21:38:15 | 322366.0118 | 9540.0013 | 1 | 16 | 5 | 0 | 0 | 0 | 0 | 3.928325 | 0 | 8.561587 | 0.1433365 | 32.4812 | 24.75064 |  | -1.110339e-05 | [19 empty] | 34.61787 | -0.1956463
13661 | 2022/01/04 21:39:15 | 322426.0105 | 9600 | 1 | 16 | 5 | 0 | 0 | 0 | 0 | 3.927836 | 0 | 8.561587 | 0.1433365 | 32.4812 | 24.75064 |  | 1.359332e-05 |  | 0 | [17 empty] | 34.66274 | -0.1782322
13662 | 2022/01/04 21:40:15 | 322486.0125 | 9660.002 | 1 | 16 | 5 | 0 | 0 | 0 | 0 | 3.928306 | 0 | 8.561587 | 0.1433365 | 32.4812 | 24.75064 |  | 7.784354e-06 | [19 empty] | 35.29235 | 0.2112019
13663 | 2022/01/04 21:41:15 | 322546.0126 | 9720.0021 | 1 | 16 | 5 | 0 | 0 | 0 | 0 | 3.928341 | 0 | 8.561587 | 0.1433365 | 32.4812 | 24.75064 |  | 5.53157e-06 |  | 0 | [17 empty] | 34.97694 | 0.06788015
13664 | 2022/01/04 21:42:15 | 322606.0117 | 9780.0012 | 1 | 16 | 5 | 0 | 0 | 0 | 0 | 3.928333 | 0 | 8.561587 | 0.1433365 | 32.4812 | 24.75064 |  | -1.169639e-05 | [19 empty] | 34.80838 | -0.09374738
13665 | 2022/01/04 21:43:15 | 322666.0108 | 9840.0003 | 1 | 16 | 5 | 0 | 0 | 0 | 0 | 3.92822 | 0 | 8.561587 | 0.1433365 | 32.4812 | 24.75064 |  | 2.098098e-05 |  | 0 | [17 empty] | 34.69724 | -0.1997006
13666 | 2022/01/04 21:44:15 | 322726.0109 | 9900.0004 | 1 | 16 | 5 | 0 | 0 | 0 | 0 | 3.927933 | 0 | 8.561587 | 0.1433365 | 32.4812 | 24.75064 |  | 1.098594e-05 | [19 empty] | 35.05765 | 0.04838943
13667 | 2022/01/04 21:45:15 | 322786.012 | 9960.0015 | 1 | 16 | 5 | 0 | 0 | 0 | 0 | 3.928498 | 0 | 8.561587 | 0.1433365 | 32.4812 | 24.75064 |  | 2.497192e-05 |  | 0 | [17 empty] | 35.04572 | -0.0321722
13668 | 2022/01/04 21:46:15 | 322846.0119 | 10020.0014 | 1 | 16 | 5 | 0 | 0 | 0 | 0 | 3.928036 | 0 | 8.561587 | 0.1433365 | 32.4812 | 24.75064 |  | 1.2842e-05 | [19 empty] | 34.87304 | -0.04107833
13669 | 2022/01/04 21:47:15 | 322906.0116 | 10080.0011 | 1 | 16 | 5 | 0 | 0 | 0 | 0 | 3.928344 | 0 | 8.561587 | 0.1433365 | 32.4812 | 24.75064 |  | -3.433383e-05 |  | 0 | [17 empty] | 35.26862 | 0.1256275
13670 | 2022/01/04 21:48:15 | 322966.0106 | 10140.0001 | 1 | 16 | 5 | 0 | 0 | 0 | 0 | 3.928291 | 0 | 8.561587 | 0.1433365 | 32.4812 | 24.75064 |  | -9.877394e-06 | [19 empty] | 34.9972 | -0.01374841
13671 | 2022/01/04 21:49:15 | 323026.0105 | 10200 | 1 | 16 | 5 | 0 | 0 | 0 | 0 | 3.927943 | 0 | 8.561587 | 0.1433365 | 32.4812 | 24.75064 |  | -1.758264e-05 |  | 0 | [17 empty] | 35.11892 | -0.0005209446
13672 | 2022/01/04 21:50:15 | 323086.0113 | 10260.0008 | 1 | 16 | 5 | 0 | 0 | 0 | 0 | 3.92806 | 0 | 8.561587 | 0.1433365 | 32.4812 | 24.75064 |  | 3.868693e-05 | [19 empty] | 35.11396 | 0.1155841
13673 | 2022/01/04 21:51:15 | 323146.0125 | 10320.002 | 1 | 16 | 5 | 0 | 0 | 0 | 0 | 3.928384 | 0 | 8.561587 | 0.1433365 | 32.4812 | 24.75064 |  | 1.841223e-05 |  | 0 | [17 empty] | 35.3733 | 0.04134297
13674 | 2022/01/04 21:52:15 | 323206.0118 | 10380.0013 | 1 | 16 | 5 | 0 | 0 | 0 | 0 | 3.928267 | 0 | 8.561587 | 0.1433365 | 32.4812 | 24.75064 |  | -1.841116e-05 | [19 empty] | 35.24195 | 0.1429939
13675 | 2022/01/04 21:53:15 | 323266.011 | 10440.0005 | 1 | 16 | 5 | 0 | 0 | 0 | 0 | 3.928165 | 0 | 8.561587 | 0.1433365 | 32.4812 | 24.75064 |  | -3.674878e-06 |  | 0 | [17 empty] | 35.04908 | -0.1282072
13676 | 2022/01/04 21:54:15 | 323326.0122 | 10500.0017 | 1 | 16 | 5 | 0 | 0 | 0 | 0 | 3.928163 | 0 | 8.561587 | 0.1433365 | 32.4812 | 24.75064 |  | -3.710195e-05 | [19 empty] | 35.20303 | 0.1774263
13677 | 2022/01/04 21:55:15 | 323386.0107 | 10560.0002 | 1 | 16 | 5 | 0 | 0 | 0 | 0 | 3.928031 | 0 | 8.561587 | 0.1433365 | 32.4812 | 24.75064 |  | -4.689865e-05 |  | 0 | [17 empty] | 35.11975 | 0.08905411
13678 | 2022/01/04 21:56:15 | 323446.0105 | 10620 | 1 | 16 | 5 | 0 | 0 | 0 | 0 | 3.928262 | 0 | 8.561587 | 0.1433365 | 32.4812 | 24.75064 |  | -4.196439e-05 | [19 empty] | 35.00333 | 0.06454587
13679 | 2022/01/04 21:57:15 | 323506.0112 | 10680.0007 | 1 | 16 | 5 | 0 | 0 | 0 | 0 | 3.928264 | 0 | 8.561587 | 0.1433365 | 32.4812 | 24.75064 |  | 1.975626e-06 |  | 0 | [17 empty] | 34.69811 | -0.1263952
13680 | 2022/01/04 21:58:15 | 323566.0116 | 10740.0011 | 1 | 16 | 5 | 0 | 0 | 0 | 0 | 3.928192 | 0 | 8.561587 | 0.1433365 | 32.4812 | 24.75064 |  | -6.795591e-06 | [19 empty] | 34.7059 | -0.02391696
13681 | 2022/01/04 21:59:15 | 323626.0115 | 10800.001 | 1 | 16 | 5 | 0 | 0 | 0 | 0 | 3.928179 | 0 | 8.561587 | 0.1433365 | 32.4812 | 24.75064 |  | -1.134009e-05 |  | 0 | [17 empty] | 35.11723 | 0.09332895
13682 | 2022/01/04 22:00:15 | 323686.0115 | 10860.001 | 1 | 16 | 5 | 0 | 0 | 0 | 0 | 3.928404 | 0 | 8.561587 | 0.1433365 | 32.4812 | 24.75064 |  | -2.702455e-05 | [19 empty] | 35.18102 | 0.1431167
13683 | 2022/01/04 22:01:15 | 323746.0115 | 10920.001 | 1 | 16 | 5 | 0 | 0 | 0 | 0 | 3.928206 | 0 | 8.561587 | 0.1433365 | 32.4812 | 24.75064 |  | 6.994239e-06 |  | 0 | [17 empty] | 35.07464 | 0.1738906
13684 | 2022/01/04 22:02:15 | 323806.0111 | 10980.0006 | 1 | 16 | 5 | 0 | 0 | 0 | 0 | 3.928286 | 0 | 8.561587 | 0.1433365 | 32.4812 | 24.75064 |  | 4.22805e-06 | [19 empty] | 35.37077 | -0.06272078
13685 | 2022/01/04 22:03:15 | 323866.0112 | 11040.0007 | 1 | 16 | 5 | 0 | 0 | 0 | 0 | 3.92837 | 0 | 8.561587 | 0.1433365 | 32.4812 | 24.75064 |  | 2.453728e-05 |  | 0 | [17 empty] | 35.18658 | -0.1019287
13686 | 2022/01/04 22:04:15 | 323926.0118 | 11100.0013 | 1 | 16 | 5 | 0 | 0 | 0 | 0 | 3.928072 | 0 | 8.561587 | 0.1433365 | 32.4812 | 24.75064 |  | 4.267141e-06 | [19 empty] | 35.23669 | 0.1348734
13687 | 2022/01/04 22:05:15 | 323986.0115 | 11160.001 | 1 | 16 | 5 | 0 | 0 | 0 | 0 | 3.928321 | 0 | 8.561587 | 0.1433365 | 32.4812 | 24.75064 |  | 6.006601e-06 |  | 0 | [17 empty] | 34.66938 | -0.122124
13688 | 2022/01/04 22:06:15 | 324046.0113 | 11220.0008 | 1 | 16 | 5 | 0 | 0 | 0 | 0 | 3.928242 | 0 | 8.561587 | 0.1433365 | 32.4812 | 24.75064 |  | 7.072214e-06 | [19 empty] | 35.2937 | 0.02730608
13689 | 2022/01/04 22:07:15 | 324106.0112 | 11280.0007 | 1 | 16 | 5 | 0 | 0 | 0 | 0 | 3.928442 | 0 | 8.561587 | 0.1433365 | 32.4812 | 24.75064 |  | 1.70299e-05 |  | 0 | [17 empty] | 34.97578 | -0.1024842
13690 | 2022/01/04 22:08:15 | 324166.0119 | 11340.0014 | 1 | 16 | 5 | 0 | 0 | 0 | 0 | 3.92811 | 0 | 8.561587 | 0.1433365 | 32.4812 | 24.75064 |  | 1.517268e-05 | [19 empty] | 35.24469 | 0.00131011
13691 | 2022/01/04 22:09:15 | 324226.0108 | 11400.0003 | 1 | 16 | 5 | 0 | 0 | 0 | 0 | 3.928363 | 0 | 8.561587 | 0.1433365 | 32.4812 | 24.75064 |  | 2.481366e-05 |  | 0 | [17 empty] | 34.79615 | 0.01768112
13692 | 2022/01/04 22:10:15 | 324286.0116 | 11460.0011 | 1 | 16 | 5 | 0 | 0 | 0 | 0 | 3.928204 | 0 | 8.561587 | 0.1433365 | 32.4812 | 24.75064 |  | -4.382266e-05 | [19 empty] | 35.36656 | 0.1171601
13693 | 2022/01/04 22:11:15 | 324346.0124 | 11520.0019 | 1 | 16 | 5 | 0 | 0 | 0 | 0 | 3.928224 | 0 | 8.561587 | 0.1433365 | 32.4812 | 24.75064 |  | -1.07862e-05 |  | 0 | [17 empty] | 34.98804 | 0.09322166
13694 | 2022/01/04 22:12:15 | 324406.0114 | 11580.0009 | 1 | 16 | 5 | 0 | 0 | 0 | 0 | 3.928432 | 0 | 8.561587 | 0.1433365 | 32.4812 | 24.75064 |  | -7.507691e-06 | [19 empty] | 34.75351 | -0.04840374
13695 | 2022/01/04 22:13:15 | 324466.0106 | 11640.0001 | 1 | 16 | 5 | 0 | 0 | 0 | 0 | 3.92798 | 0 | 8.561587 | 0.1433365 | 32.4812 | 24.75064 |  | 3.469142e-05 |  | 0 | [17 empty] | 35.248 | 0.1496482
13696 | 2022/01/04 22:14:15 | 324526.012 | 11700.0015 | 1 | 16 | 5 | 0 | 0 | 0 | 0 | 3.928144 | 0 | 8.561587 | 0.1433365 | 32.4812 | 24.75064 |  | 6.756026e-06 | [19 empty] | 35.22803 | 0.1475
13697 | 2022/01/04 22:15:15 | 324586.0118 | 11760.0013 | 1 | 16 | 5 | 0 | 0 | 0 | 0 | 3.928195 | 0 | 8.561587 | 0.1433365 | 32.4812 | 24.75064 |  | 6.559514e-06 |  | 0 | [17 empty] | 35.16288 | 0.1213002
13698 | 2022/01/04 22:16:15 | 324646.0106 | 11820.0001 | 1 | 16 | 5 | 0 | 0 | 0 | 0 | 3.92823 | 0 | 8.561587 | 0.1433365 | 32.4812 | 24.75064 |  | -6.361042e-06 | [19 empty] | 35.35243 | 0.159831
13699 | 2022/01/04 22:17:15 | 324706.0108 | 11880.0003 | 1 | 16 | 5 | 0 | 0 | 0 | 0 | 3.928198 | 0 | 8.561587 | 0.1433365 | 32.4812 | 24.75064 |  | -1.201251e-05 |  | 0 | [17 empty] | 35.33239 | 0.07514596
13700 | 2022/01/04 22:18:15 | 324766.0106 | 11940.0001 | 1 | 16 | 5 | 0 | 0 | 0 | 0 | 3.928332 | 0 | 8.561587 | 0.1433365 | 32.4812 | 24.75064 |  | -1.916342e-05 | [19 empty] | 34.88498 | -0.1318169
13701 | 2022/01/04 22:19:15 | 324826.0128 | 12000.0023 | 1 | 16 | 5 | 0 | 0 | 0 | 0 | 3.92825 | 0 | 8.561587 | 0.1433365 | 32.4812 | 24.75064 |  | 5.136543e-06 |  | 0 | [17 empty] | 35.11914 | 0.009557009
13702 | 2022/01/04 22:20:15 | 324886.0128 | 12060.0023 | 1 | 16 | 5 | 0 | 0 | 0 | 0 | 3.928109 | 0 | 8.561587 | 0.1433365 | 32.4812 | 24.75064 |  | 1.03126e-05 | [19 empty] | 34.98322 | 0.05437493
13703 | 2022/01/04 22:21:15 | 324946.0126 | 12120.0021 | 1 | 16 | 5 | 0 | 0 | 0 | 0 | 3.928196 | 0 | 8.561587 | 0.1433365 | 32.4812 | 24.75064 |  | 1.35931e-05 |  | 0 | [17 empty] | 35.09552 | 0.1135921
13704 | 2022/01/04 22:22:15 | 325006.0124 | 12180.0019 | 1 | 16 | 5 | 0 | 0 | 0 | 0 | 3.928313 | 0 | 8.561587 | 0.1433365 | 32.4812 | 24.75064 |  | -2.038711e-05 | [19 empty] | 34.75292 | -0.168972
13705 | 2022/01/04 22:23:15 | 325066.0124 | 12240.0019 | 1 | 16 | 5 | 0 | 0 | 0 | 0 | 3.928239 | 0 | 8.561587 | 0.1433365 | 32.4812 | 24.75064 |  | -2.370535e-05 |  | 0 | [17 empty] | 35.07125 | -0.05367875
13706 | 2022/01/04 22:24:15 | 325126.0121 | 12300.0016 | 1 | 16 | 5 | 0 | 0 | 0 | 0 | 3.928043 | 0 | 8.561587 | 0.1433365 | 32.4812 | 24.75064 |  | -3.836857e-05 | [19 empty] | 35.26365 | 0.06985188
13707 | 2022/01/04 22:25:15 | 325186.0127 | 12360.0022 | 1 | 16 | 5 | 0 | 0 | 0 | 0 | 3.928274 | 0 | 8.561587 | 0.1433365 | 32.4812 | 24.75064 |  | 1.1499e-05 |  | 0 | [17 empty] | 34.95689 | 0.05231738
13708 | 2022/01/04 22:26:15 | 325246.0119 | 12420.0014 | 1 | 16 | 5 | 0 | 0 | 0 | 0 | 3.928247 | 0 | 8.561587 | 0.1433365 | 32.4812 | 24.75064 |  | 3.081951e-06 | [19 empty] | 34.84519 | -0.14938
13709 | 2022/01/04 22:27:15 | 325306.0118 | 12480.0013 | 1 | 16 | 5 | 0 | 0 | 0 | 0 | 3.928299 | 0 | 8.561587 | 0.1433365 | 32.4812 | 24.75064 |  | 1.181405e-05 |  | 0 | [17 empty] | 35.063 | -0.05460382
13710 | 2022/01/04 22:28:15 | 325366.0117 | 12540.0012 | 1 | 16 | 5 | 0 | 0 | 0 | 0 | 3.928282 | 0 | 8.561587 | 0.1433365 | 32.4812 | 24.75064 |  | -4.267246e-06 | [19 empty] | 34.68891 | -0.2095258
13711 | 2022/01/04 22:29:15 | 325426.0114 | 12600.0009 | 1 | 16 | 5 | 0 | 0 | 0 | 0 | 3.92815 | 0 | 8.561587 | 0.1433365 | 32.4812 | 24.75064 |  | -1.501451e-06 |  | 0 | [17 empty] | 35.33041 | 0.1746082
13712 | 2022/01/04 22:29:15 | 325426.012 | 12600.0015 | 1 | 16 | 5 | 0 | 0 | 0 | 0 | 3.92815 | 0 | 8.561587 | 0.1433365 | 32.4812 | 24.75064 |  | -1.501451e-06 | 0.01865272 | 0 | 0 | [16 empty] | 35.33041 | 0.1746082
13713 | 2022/01/04 22:29:15 | 325426.0206 | 0.0016 | 1 | 17 | 6 | 0 | 0 | 0 | 0 | 3.928084 | 0 | 8.561587 | 0.1433365 | 32.4812 | 24.75064 |  | -1.501451e-06 | 0.01865272 | 0 | 0 | [16 empty] | 35.32948 | 0.1729025
13714 | 2022/01/04 22:29:15 | 325426.0303 | 0.0024 | 1 | 14 | 6 | 0 | 0 | 0 | 0 | 3.928524 | 0 | 8.561587 | 0 | 32.4812 | 24.75064 |  | -1.501451e-06 | 0.01865272 | 3.721101 | 0 | [16 empty] | 35.32843 | 0.1709785
13715 | 2022/01/04 22:29:16 | 325427.0734 | 1.0007 | 1 | 15 | 6 | 0 | 0 | 0 | -0.7177658 | 3.914421 | -2.809638 | 8.561587 | 0.0001987384 | 32.4812 | 24.75141 |  | -0.01083721 |  | 0.002520012 | 396.8235 | [16 empty] | 35.21548 | -0.03591299
13716 | 2022/01/04 22:29:17 | 325428.0749 | 2.0022 | 1 | 15 | 6 | 0 | 0 | 0 | -0.7178497 | 3.913383 | -2.809221 | 8.561587 | 0.0003974541 | 32.4812 | 24.75219 |  | -0.001548221 | [19 empty] | 34.85743 | -0.1118934
13717 | 2022/01/04 22:29:18 | 325429.074 | 3.0013 | 1 | 15 | 6 | 0 | 0 | 0 | -0.7177124 | 3.912608 | -2.808127 | 8.561587 | 0.0005951189 | 32.4812 | 24.75296 | [21 empty] | 35.32597 | 0.1464212
13718 | 2022/01/04 22:29:19 | 325430.0749 | 4.0022 | 1 | 15 | 6 | 0 | 0 | 0 | -0.7174072 | 3.911952 | -2.806463 | 8.561587 | 0.0007959384 | 32.4812 | 24.75375 | [21 empty] | 35.13314 | 0.1464212
13719 | 2022/01/04 22:29:20 | 325431.0746 | 5.0019 | 1 | 15 | 6 | 0 | 0 | 0 | -0.7174225 | 3.911067 | -2.805887 | 8.561587 | 0.0009958883 | 32.4812 | 24.75453 |  | -0.0006622467 | [19 empty] | 34.87135 | 0.05031228
13720 | 2022/01/04 22:29:21 | 325432.0739 | 6.0012 | 1 | 15 | 6 | 0 | 0 | 0 | -0.717804 | 3.910794 | -2.807184 | 8.561587 | 0.001193532 | 32.4812 | 24.7553 | [21 empty] | 35.32238 | 0.05031228
13721 | 2022/01/04 22:29:22 | 325433.0741 | 7.0014 | 1 | 15 | 6 | 0 | 0 | 0 | -0.7176208 | 3.910345 | -2.806145 | 8.561587 | 0.001387744 | 32.4812 | 24.75606 |  | -0.0006068504 |  | 0.2420793 | [17 empty] | 34.64964 | -0.1536024
13722 | 2022/01/04 22:29:23 | 325434.0742 | 8.0015 | 1 | 15 | 6 | 0 | 0 | 0 | -0.7176743 | 3.909744 | -2.805923 | 8.561587 | 0.001592942 | 32.4812 | 24.75687 | [21 empty] | 34.84689 | -0.1536024
13723 | 2022/01/04 22:29:24 | 325435.0735 | 9.0008 | 1 | 15 | 6 | 0 | 0 | 0 | -0.7177124 | 3.909077 | -2.805593 | 8.561587 | 0.001787498 | 32.4812 | 24.75763 | [21 empty] | 35.32514 | 0.2110934
13724 | 2022/01/04 22:29:25 | 325436.0734 | 10.0007 | 1 | 15 | 6 | 0 | 0 | 0 | -0.7174683 | 3.908898 | -2.80451 | 8.561587 | 0.001990224 | 32.4812 | 24.75842 |  | -0.0004626176 | [19 empty] | 34.71839 | -0.06280065
13725 | 2022/01/04 22:29:26 | 325437.0747 | 11.002 | 1 | 15 | 6 | 0 | 0 | 0 | -0.7177734 | 3.908352 | -2.805311 | 8.561587 | 0.002191131 | 32.4812 | 24.7592 | [21 empty] | 34.93678 | -0.05856276
13726 | 2022/01/04 22:29:27 | 325438.0757 | 12.003 | 1 | 15 | 6 | 0 | 0 | 0 | -0.7177734 | 3.908089 | -2.805122 | 8.561587 | 0.002391116 | 32.4812 | 24.75999 | [21 empty] | 35.0799 | 0.1180637
13727 | 2022/01/04 22:29:28 | 325439.0727 | 13 | 1 | 15 | 6 | 0 | 0 | 0 | -0.7176514 | 3.907641 | -2.804324 | 8.561587 | 0.002586435 | 32.4812 | 24.76075 | [21 empty] | 34.64711 | -0.2085853
13728 | 2022/01/04 22:29:29 | 325440.075 | 14.0023 | 1 | 15 | 6 | 0 | 0 | 0 | -0.717308 | 3.907286 | -2.802728 | 8.561587 | 0.002787211 | 32.4812 | 24.76153 |  | -0.0004326947 | [19 empty] | 34.95987 | 0.09773731
13729 | 2022/01/04 22:29:30 | 325441.0743 | 15.0016 | 1 | 15 | 6 | 0 | 0 | 0 | -0.7177353 | 3.906926 | -2.804139 | 8.561587 | 0.002988155 | 32.4812 | 24.76232 | [21 empty] | 35.01511 | 0.01726389
13730 | 2022/01/04 22:29:31 | 325442.0732 | 16.0005 | 1 | 15 | 6 | 0 | 0 | 0 | -0.7178268 | 3.906621 | -2.804277 | 8.561587 | 0.003187975 | 32.4812 | 24.7631 | [21 empty] | 34.68277 | -0.1038575
13731 | 2022/01/04 22:29:32 | 325443.0742 | 17.0015 | 1 | 15 | 6 | 0 | 0 | 0 | -0.7174988 | 3.906248 | -2.802728 | 8.561587 | 0.003385561 | 32.4812 | 24.76387 |  | -0.0003890588 | [19 empty] | 35.32817 | 0.2016878
13732 | 2022/01/04 22:29:33 | 325444.0749 | 18.0022 | 1 | 15 | 6 | 0 | 0 | 0 | -0.7176132 | 3.905964 | -2.802971 | 8.561587 | 0.003586501 | 32.4812 | 24.76466 | [21 empty] | 35.10804 | -0.0687921
13733 | 2022/01/04 22:29:34 | 325445.0727 | 19 | 1 | 15 | 6 | 0 | 0 | 0 | -0.7176132 | 3.905594 | -2.802706 | 8.561587 | 0.003786524 | 32.4812 | 24.76544 |  |  |  | 0.475 | 2.786529 | [16 empty] | 34.67444 | -0.0687921
13734 | 2022/01/04 22:29:35 | 325446.0742 | 20.0015 | 1 | 15 | 6 | 0 | 0 | 0 | -0.7172775 | 3.905341 | -2.801213 | 8.561587 | 0.003985201 | 32.4812 | 24.76621 | [21 empty] | 35.29454 | 0.1364303
13735 | 2022/01/04 22:29:36 | 325447.0742 | 21.0015 | 1 | 15 | 6 | 0 | 0 | 0 | -0.7175827 | 3.904807 | -2.802022 | 8.561587 | 0.004182489 | 32.4812 | 24.76698 | [21 empty] | 35.17596 | 0.1364303
13736 | 2022/01/04 22:29:37 | 325448.0735 | 22.0008 | 1 | 15 | 6 | 0 | 0 | 0 | -0.7181396 | 3.90467 | -2.804098 | 8.561587 | 0.004384623 | 32.4812 | 24.76777 |  | -0.0002797464 | [19 empty] | 34.76635 | 0.006361008
13737 | 2022/01/04 22:29:38 | 325449.0727 | 23 | 1 | 15 | 6 | 0 | 0 | 0 | -0.7177658 | 3.904371 | -2.802424 | 8.561587 | 0.004582451 | 32.4812 | 24.76855 | [21 empty] | 35.19767 | 0.006361008
13738 | 2022/01/04 22:29:39 | 325450.0733 | 24.0006 | 1 | 15 | 6 | 0 | 0 | 0 | -0.7177505 | 3.903678 | -2.801867 | 8.561587 | 0.004781265 | 32.4812 | 24.76932 | [21 empty] | 35.27338 | 0.158447
13739 | 2022/01/04 22:29:40 | 325451.0735 | 25.0008 | 1 | 15 | 6 | 0 | 0 | 0 | -0.7177887 | 3.903588 | -2.801951 | 8.561587 | 0.004982295 | 32.4812 | 24.77011 | [21 empty] | 34.71035 | -0.1243412
13740 | 2022/01/04 22:29:41 | 325452.075 | 26.0023 | 1 | 15 | 6 | 0 | 0 | 0 | -0.7174606 | 3.903272 | -2.800444 | 8.561587 | 0.005182507 | 32.4812 | 24.77089 |  | -0.0003264766 | [19 empty] | 35.10247 | 0.0709331
13741 | 2022/01/04 22:29:42 | 325453.0748 | 27.0021 | 1 | 15 | 6 | 0 | 0 | 0 | -0.7177734 | 3.902817 | -2.801338 | 8.561587 | 0.00538069 | 32.4812 | 24.77166 | [21 empty] | 34.94764 | 0.06479859
13742 | 2022/01/04 22:29:43 | 325454.0728 | 28.0001 | 1 | 15 | 6 | 0 | 0 | 0 | -0.7180786 | 3.902701 | -2.802446 | 8.561587 | 0.005580332 | 32.4812 | 24.77244 | [21 empty] | 34.66104 | -0.2027464
13743 | 2022/01/04 22:29:44 | 325455.0742 | 29.0015 | 1 | 15 | 6 | 0 | 0 | 0 | -0.7180939 | 3.902493 | -2.802356 | 8.561587 | 0.005780252 | 32.4812 | 24.77322 | [21 empty] | 34.99247 | 0.1035726
13744 | 2022/01/04 22:29:45 | 325456.0732 | 30.0005 | 1 | 15 | 6 | 0 | 0 | 0 | -0.7176132 | 3.902221 | -2.800285 | 8.561587 | 0.005977827 | 32.4812 | 24.77399 | [21 empty] | 35.10216 | 0.03427625
13745 | 2022/01/04 22:29:46 | 325457.0741 | 31.0014 | 1 | 15 | 6 | 0 | 0 | 0 | -0.7174683 | 3.901585 | -2.799264 | 8.561587 | 0.006177615 | 32.4812 | 24.77477 |  | -0.0002718618 | [19 empty] | 34.69749 | -0.1264584
13746 | 2022/01/04 22:29:47 | 325458.0728 | 32.0001 | 1 | 15 | 6 | 0 | 0 | 0 | -0.7177505 | 3.901318 | -2.800173 | 8.561587 | 0.006374264 | 32.4812 | 24.77554 | [21 empty] | 35.26809 | 0.1783109
13747 | 2022/01/04 22:29:48 | 325459.074 | 33.0013 | 1 | 15 | 6 | 0 | 0 | 0 | -0.7180252 | 3.901397 | -2.801301 | 8.561587 | 0.006576303 | 32.4812 | 24.77633 | [21 empty] | 35.11333 | -0.04836082
13748 | 2022/01/04 22:29:49 | 325460.0744 | 34.0017 | 1 | 15 | 6 | 0 | 0 | 0 | -0.7175064 | 3.901281 | -2.799194 | 8.561587 | 0.00677618 | 32.4812 | 24.77711 | [21 empty] | 34.69641 | -0.04836082
13749 | 2022/01/04 22:29:50 | 325461.0746 | 35.0019 | 1 | 15 | 6 | 0 | 0 | 0 | -0.7180939 | 3.901073 | -2.801337 | 8.561587 | 0.006976432 | 32.4812 | 24.77789 | [21 empty] | 35.22749 | 0.1347041
13750 | 2022/01/04 22:29:51 | 325462.0729 | 36.0002 | 1 | 15 | 6 | 0 | 0 | 0 | -0.7177277 | 3.900846 | -2.799745 | 8.561587 | 0.007175097 | 32.4812 | 24.77866 | [21 empty] | 35.22215 | 0.1347041
13751 | 2022/01/04 22:29:52 | 325463.0727 | 37 | 1 | 15 | 6 | 0 | 0 | 0 | -0.7176743 | 3.90057 | -2.799339 | 8.561587 | 0.007368804 | 32.4812 | 24.77942 |  |  |  | 0.7055133 | [17 empty] | 34.68753 | -0.01592636
13752 | 2022/01/04 22:29:53 | 325464.0741 | 38.0014 | 1 | 15 | 6 | 0 | 0 | 0 | -0.7173691 | 3.900378 | -2.798011 | 8.561587 | 0.00757436 | 32.4812 | 24.78022 |  | -0.0001779949 | [19 empty] | 35.12589 | -0.01592636
13753 | 2022/01/04 22:29:54 | 325465.0736 | 39.0009 | 1 | 15 | 6 | 0 | 0 | 0 | -0.7174072 | 3.90018 | -2.798017 | 8.561587 | 0.007767415 | 32.4812 | 24.78097 | [21 empty] | 35.28506 | 0.1867282
13754 | 2022/01/04 22:29:55 | 325466.074 | 40.0013 | 1 | 15 | 6 | 0 | 0 | 0 | -0.7176208 | 3.899781 | -2.798564 | 8.561587 | 0.007967272 | 32.4812 | 24.78175 | [21 empty] | 34.67522 | -0.1235461
13755 | 2022/01/04 22:29:56 | 325467.0729 | 41.0002 | 1 | 15 | 6 | 0 | 0 | 0 | -0.7174225 | 3.899643 | -2.797692 | 8.561587 | 0.008170812 | 32.4812 | 24.78255 | [21 empty] | 34.97358 | 0.02620816
13756 | 2022/01/04 22:29:57 | 325468.0735 | 42.0008 | 1 | 15 | 6 | 0 | 0 | 0 | -0.7181931 | 3.899121 | -2.800322 | 8.561587 | 0.008371342 | 32.4812 | 24.78333 |  | -0.000320328 | [19 empty] | 35.06822 | 0.1086354
13757 | 2022/01/04 22:29:58 | 325469.0743 | 43.0016 | 1 | 15 | 6 | 0 | 0 | 0 | -0.7180252 | 3.899139 | -2.79968 | 8.561587 | 0.008570598 | 32.4812 | 24.78411 | [21 empty] | 34.68969 | -0.197351
13758 | 2022/01/04 22:29:59 | 325470.0739 | 44.0012 | 1 | 15 | 6 | 0 | 0 | 0 | -0.7176743 | 3.89878 | -2.798054 | 8.561587 | 0.008770079 | 32.4812 | 24.78488 | [21 empty] | 34.87275 | 0.05720496
13759 | 2022/01/04 22:30:00 | 325471.0731 | 45.0004 | 1 | 15 | 6 | 0 | 0 | 0 | -0.717865 | 3.89825 | -2.798417 | 8.561587 | 0.008968681 | 32.4812 | 24.78566 | [21 empty] | 35.16814 | 0.09231091
13760 | 2022/01/04 22:30:01 | 325472.0732 | 46.0005 | 1 | 15 | 6 | 0 | 0 | 0 | -0.7179489 | 3.898354 | -2.798819 | 8.561587 | 0.009168978 | 32.4812 | 24.78644 | [21 empty] | 34.76545 | -0.1258421
13761 | 2022/01/04 22:30:02 | 325473.0738 | 47.0011 | 1 | 15 | 6 | 0 | 0 | 0 | -0.718483 | 3.898075 | -2.800701 | 8.561587 | 0.009368406 | 32.4812 | 24.78722 | [21 empty] | 35.1671 | 0.1255178
13762 | 2022/01/04 22:30:03 | 325474.0728 | 48.0001 | 1 | 15 | 6 | 0 | 0 | 0 | -0.7171707 | 3.897866 | -2.795435 | 8.561587 | 0.009567251 | 32.4812 | 24.78799 |  | -0.0002107693 | [19 empty] | 35.26253 | 0.0298202
13763 | 2022/01/04 22:30:04 | 325475.0738 | 49.0011 | 1 | 15 | 6 | 0 | 0 | 0 | -0.7179031 | 3.897657 | -2.79814 | 8.561587 | 0.009765784 | 32.4812 | 24.78876 | [21 empty] | 34.81758 | 0.0298202
13764 | 2022/01/04 22:30:05 | 325476.0739 | 50.0012 | 1 | 15 | 6 | 0 | 0 | 0 | -0.718132 | 3.897472 | -2.798899 | 8.561587 | 0.009966856 | 32.4812 | 24.78955 | [21 empty] | 35.10107 | 0.1269889
13765 | 2022/01/04 22:30:06 | 325477.0745 | 51.0018 | 1 | 15 | 6 | 0 | 0 | 0 | -0.7178879 | 3.897365 | -2.797871 | 8.561587 | 0.01016469 | 32.4812 | 24.79032 | [21 empty] | 35.37376 | 0.1269889
13766 | 2022/01/04 22:30:07 | 325478.0736 | 52.0009 | 1 | 15 | 6 | 0 | 0 | 0 | -0.7175598 | 3.897272 | -2.796526 | 8.561587 | 0.01036335 | 32.4812 | 24.79109 | [21 empty] | 34.64068 | -0.07235289
13767 | 2022/01/04 22:30:08 | 325479.0746 | 53.0019 | 1 | 15 | 6 | 0 | 0 | 0 | -0.7177277 | 3.897189 | -2.79712 | 8.561587 | 0.01056313 | 32.4812 | 24.79187 | [21 empty] | 34.97275 | -0.07235289
13768 | 2022/01/04 22:30:09 | 325480.0737 | 54.001 | 1 | 15 | 6 | 0 | 0 | 0 | -0.7171326 | 3.897033 | -2.794689 | 8.561587 | 0.01076169 | 32.4812 | 24.79265 | [21 empty] | 35.32207 | 0.2129352
13769 | 2022/01/04 22:30:10 | 325481.0729 | 55.0002 | 1 | 15 | 6 | 0 | 0 | 0 | -0.7170792 | 3.896782 | -2.794301 | 8.561587 | 0.0109605 | 32.4812 | 24.79342 |  | -0.0001673553 | [19 empty] | 34.63762 | -0.06698012
13770 | 2022/01/04 22:30:11 | 325482.0737 | 56.001 | 1 | 15 | 6 | 0 | 0 | 0 | -0.7177277 | 3.896653 | -2.796736 | 8.561587 | 0.01116002 | 32.4812 | 24.7942 | [21 empty] | 34.84793 | -0.08118868
13771 | 2022/01/04 22:30:12 | 325483.0739 | 57.0012 | 1 | 15 | 6 | 0 | 0 | 0 | -0.7174454 | 3.896363 | -2.795428 | 8.561587 | 0.01135425 | 32.4812 | 24.79495 | [21 empty] | 35.20686 | 0.1217425
13772 | 2022/01/04 22:30:13 | 325484.0728 | 58.0001 | 1 | 15 | 6 | 0 | 0 | 0 | -0.7172318 | 3.896235 | -2.794504 | 8.561587 | 0.01156084 | 32.4812 | 24.79576 | [21 empty] | 34.72511 | -0.1601267
13773 | 2022/01/04 22:30:14 | 325485.0737 | 59.001 | 1 | 15 | 6 | 0 | 0 | 0 | -0.7178268 | 3.896122 | -2.796741 | 8.561587 | 0.01175942 | 32.4812 | 24.79653 | [21 empty] | 34.72456 | -0.0001692772
13774 | 2022/01/04 22:30:15 | 325486.0749 | 60.0022 | 1 | 15 | 6 | 0 | 0 | 0 | -0.7174072 | 3.895667 | -2.79478 | 8.561587 | 0.0119599 | 32.4812 | 24.79732 |  |  |  | 0.9377954 | 1.209629 | [16 empty] | 35.31008 | 0.1829731
13775 | 2022/01/04 22:30:16 | 325487.0738 | 61.0011 | 1 | 15 | 6 | 0 | 0 | 0 | -0.7171555 | 3.895396 | -2.793605 | 8.561587 | 0.01215805 | 32.4812 | 24.79809 |  | -0.0002085113 | [19 empty] | 34.80172 | -0.1588631
13776 | 2022/01/04 22:30:17 | 325488.0738 | 62.0011 | 1 | 15 | 6 | 0 | 0 | 0 | -0.7175446 | 3.895408 | -2.795129 | 8.561587 | 0.01235672 | 32.4812 | 24.79886 | [21 empty] | 35.14813 | 0.108254
13777 | 2022/01/04 22:30:18 | 325489.0737 | 63.001 | 1 | 15 | 6 | 0 | 0 | 0 | -0.718132 | 3.89511 | -2.797203 | 8.561587 | 0.01255658 | 32.4812 | 24.79964 | [21 empty] | 35.25143 | 0.03228188
13778 | 2022/01/04 22:30:19 | 325490.0733 | 64.0006 | 1 | 15 | 6 | 0 | 0 | 0 | -0.7178268 | 3.89494 | -2.795892 | 8.561587 | 0.0127568 | 32.4812 | 24.80042 | [21 empty] | 34.86439 | 0.03228188
13779 | 2022/01/04 22:30:20 | 325491.0749 | 65.0022 | 1 | 15 | 6 | 0 | 0 | 0 | -0.7180786 | 3.894903 | -2.796846 | 8.561587 | 0.01295271 | 32.4812 | 24.80118 | [21 empty] | 35.0376 | 0.1283002
13780 | 2022/01/04 22:30:21 | 325492.0737 | 66.001 | 1 | 15 | 6 | 0 | 0 | 0 | -0.7177887 | 3.894553 | -2.795466 | 8.561587 | 0.01315536 | 32.4812 | 24.80197 | [21 empty] | 35.30067 | 0.1283002
13781 | 2022/01/04 22:30:22 | 325493.0738 | 67.0011 | 1 | 15 | 6 | 0 | 0 | 0 | -0.7175064 | 3.894495 | -2.794325 | 8.561587 | 0.01335471 | 32.4812 | 24.80275 |  | -0.0001873606 | [19 empty] | 34.66074 | -0.10759
13782 | 2022/01/04 22:30:23 | 325494.0733 | 68.0006 | 1 | 15 | 6 | 0 | 0 | 0 | -0.717392 | 3.894164 | -2.793642 | 8.561587 | 0.01355318 | 32.4812 | 24.80352 | [21 empty] | 34.93235 | -0.10759
13783 | 2022/01/04 22:30:24 | 325495.0734 | 69.0007 | 1 | 15 | 6 | 0 | 0 | 0 | -0.7182312 | 3.894091 | -2.796858 | 8.561587 | 0.01375303 | 32.4812 | 24.8043 | [21 empty] | 35.28452 | 0.194931
13784 | 2022/01/04 22:30:25 | 325496.0746 | 70.0019 | 1 | 15 | 6 | 0 | 0 | 0 | -0.7177353 | 3.894088 | -2.794924 | 8.561587 | 0.01395087 | 32.4812 | 24.80507 | [21 empty] | 34.5995 | -0.06464124
13785 | 2022/01/04 22:30:26 | 325497.0733 | 71.0006 | 1 | 15 | 6 | 0 | 0 | 0 | -0.7174454 | 3.893897 | -2.793658 | 8.561587 | 0.01414953 | 32.4812 | 24.80584 | [21 empty] | 34.85439 | -0.06977558
13786 | 2022/01/04 22:30:27 | 325498.074 | 72.0013 | 1 | 15 | 6 | 0 | 0 | 0 | -0.7180405 | 3.89378 | -2.795892 | 8.561587 | 0.01434921 | 32.4812 | 24.80662 | [21 empty] | 35.02148 | 0.1250339
13787 | 2022/01/04 22:30:28 | 325499.0749 | 73.0022 | 1 | 15 | 6 | 0 | 0 | 0 | -0.7178497 | 3.893682 | -2.795078 | 8.561587 | 0.01455132 | 32.4812 | 24.80741 | [21 empty] | 34.61061 | -0.2012134
13788 | 2022/01/04 22:30:29 | 325500.0734 | 74.0007 | 1 | 15 | 6 | 0 | 0 | 0 | -0.7180939 | 3.893494 | -2.795894 | 8.561587 | 0.0147501 | 32.4812 | 24.80818 |  | -0.0001883249 | [19 empty] | 34.97855 | 0.1149797
13789 | 2022/01/04 22:30:30 | 325501.0738 | 75.0011 | 1 | 15 | 6 | 0 | 0 | 0 | -0.7180252 | 3.893314 | -2.795498 | 8.561587 | 0.01494896 | 32.4812 | 24.80896 | [21 empty] | 34.83296 | -0.04549623
13790 | 2022/01/04 22:30:31 | 325502.0749 | 76.0022 | 1 | 15 | 6 | 0 | 0 | 0 | -0.7180252 | 3.893048 | -2.795307 | 8.561587 | 0.01514996 | 32.4812 | 24.80974 | [21 empty] | 34.67161 | -0.05042315
13791 | 2022/01/04 22:30:32 | 325503.074 | 77.0013 | 1 | 15 | 6 | 0 | 0 | 0 | -0.7176514 | 3.892925 | -2.793763 | 8.561587 | 0.01534754 | 32.4812 | 24.81051 | [21 empty] | 35.19378 | 0.1631784
13792 | 2022/01/04 22:30:33 | 325504.0742 | 78.0015 | 1 | 15 | 6 | 0 | 0 | 0 | -0.7177658 | 3.892671 | -2.794026 | 8.561587 | 0.01554741 | 32.4812 | 24.81129 | [21 empty] | 34.69557 | -0.1556897
13793 | 2022/01/04 22:30:34 | 325505.074 | 79.0013 | 1 | 15 | 6 | 0 | 0 | 0 | -0.7177353 | 3.892427 | -2.793732 | 8.561587 | 0.01574729 | 32.4812 | 24.81206 | [21 empty] | 34.79172 | -0.1556897
13794 | 2022/01/04 22:30:35 | 325506.0734 | 80.0007 | 1 | 15 | 6 | 0 | 0 | 0 | -0.7182465 | 3.892303 | -2.795633 | 8.561587 | 0.01594404 | 32.4812 | 24.81283 | [21 empty] | 35.05177 | -0.06117702
13795 | 2022/01/04 22:30:36 | 325507.0742 | 81.0015 | 1 | 15 | 6 | 0 | 0 | 0 | -0.7180252 | 3.892376 | -2.794824 | 8.561587 | 0.0161449 | 32.4812 | 24.81361 | [21 empty] | 34.61505 | -0.06117702
13796 | 2022/01/04 22:30:37 | 325508.0739 | 82.0012 | 1 | 15 | 6 | 0 | 0 | 0 | -0.7174683 | 3.892025 | -2.792405 | 8.561587 | 0.01634475 | 32.4812 | 24.81439 | [21 empty] | 35.21358 | 0.05951166
13797 | 2022/01/04 22:30:38 | 325509.075 | 83.0023 | 1 | 15 | 6 | 0 | 0 | 0 | -0.7177887 | 3.8919 | -2.793562 | 8.561587 | 0.01654464 | 32.4812 | 24.81517 |  | -0.0001152304 | [19 empty] | 34.81398 | 0.05951166
13798 | 2022/01/04 22:30:39 | 325510.0734 | 84.0007 | 1 | 15 | 6 | 0 | 0 | 0 | -0.7179871 | 3.891779 | -2.794247 | 8.561587 | 0.01674115 | 32.4812 | 24.81593 | [21 empty] | 34.69197 | -0.1630032
13799 | 2022/01/04 22:30:40 | 325511.0756 | 85.0029 | 1 | 15 | 6 | 0 | 0 | 0 | -0.7178345 | 3.891806 | -2.793673 | 8.561587 | 0.01694214 | 32.4812 | 24.81671 | [21 empty] | 35.15646 | 0.1533484
13800 | 2022/01/04 22:30:41 | 325512.0734 | 86.0007 | 1 | 15 | 6 | 0 | 0 | 0 | -0.7172165 | 3.891419 | -2.79099 | 8.561587 | 0.01714319 | 32.4812 | 24.8175 | [21 empty] | 34.64405 | -0.1683235
13801 | 2022/01/04 22:30:42 | 325513.0741 | 87.0014 | 1 | 15 | 6 | 0 | 0 | 0 | -0.7181015 | 3.891107 | -2.79421 | 8.561587 | 0.01734289 | 32.4812 | 24.81827 | [21 empty] | 35.27843 | 0.05686045
13802 | 2022/01/04 22:30:43 | 325514.0742 | 88.0015 | 1 | 15 | 6 | 0 | 0 | 0 | -0.7175217 | 3.891229 | -2.792041 | 8.561587 | 0.01754176 | 32.4812 | 24.81905 | [21 empty] | 34.96326 | 0.04289508
13803 | 2022/01/04 22:30:44 | 325515.0733 | 89.0006 | 1 | 15 | 6 | 0 | 0 | 0 | -0.7177277 | 3.891237 | -2.792849 | 8.561587 | 0.01773039 | 32.4812 | 24.81978 | [21 empty] | 34.61978 | -0.1073384
13804 | 2022/01/04 22:30:45 | 325516.0734 | 90.0007 | 1 | 15 | 6 | 0 | 0 | 0 | -0.7178345 | 3.891173 | -2.793218 | 8.561587 | 0.01793812 | 32.4812 | 24.82059 |  | -0.0001852073 | [19 empty] | 35.17207 | 0.17259
13805 | 2022/01/04 22:30:46 | 325517.0748 | 91.0021 | 1 | 15 | 6 | 0 | 0 | 0 | -0.7175446 | 3.891023 | -2.791983 | 8.561587 | 0.01813016 | 32.4812 | 24.82134 | [21 empty] | 34.6151 | -0.1740515
13806 | 2022/01/04 22:30:47 | 325518.0743 | 92.0016 | 1 | 15 | 6 | 0 | 0 | 0 | -0.7180023 | 3.890693 | -2.793527 | 8.561587 | 0.0183389 | 32.4812 | 24.82215 | [21 empty] | 35.24531 | 0.1969385
13807 | 2022/01/04 22:30:48 | 325519.0735 | 93.0008 | 1 | 15 | 6 | 0 | 0 | 0 | -0.7178116 | 3.89084 | -2.79289 | 8.561587 | 0.01853637 | 32.4812 | 24.82292 |  |  |  | 1.295769 | [17 empty] | 34.82376 | -0.1317334
13808 | 2022/01/04 22:30:49 | 325520.0742 | 94.0015 | 1 | 15 | 6 | 0 | 0 | 0 | -0.7178879 | 3.890526 | -2.792962 | 8.561587 | 0.01873737 | 32.4812 | 24.8237 | [21 empty] | 34.64151 | -0.1317334
13809 | 2022/01/04 22:30:50 | 325521.0736 | 95.0009 | 1 | 15 | 6 | 0 | 0 | 0 | -0.7177734 | 3.89052 | -2.792512 | 8.561587 | 0.01893728 | 32.4812 | 24.82448 | [21 empty] | 35.09358 | -0.004453659
13810 | 2022/01/04 22:30:51 | 325522.0727 | 96 | 1 | 15 | 6 | 0 | 0 | 0 | -0.7178345 | 3.890306 | -2.792596 | 8.561587 | 0.01913613 | 32.4812 | 24.82525 | [21 empty] | 34.5237 | -0.004453659
13811 | 2022/01/04 22:30:52 | 325523.0727 | 97 | 1 | 15 | 6 | 0 | 0 | 0 | -0.7176895 | 3.89005 | -2.791848 | 8.561587 | 0.01933357 | 32.4812 | 24.82602 | [21 empty] | 35.24469 | 0.1048326
13812 | 2022/01/04 22:30:53 | 325524.0734 | 98.0007 | 1 | 15 | 6 | 0 | 0 | 0 | -0.7176208 | 3.889864 | -2.791447 | 8.561587 | 0.01953219 | 32.4812 | 24.82679 | [21 empty] | 34.80478 | 0.1048326
13813 | 2022/01/04 22:30:54 | 325525.0749 | 99.0022 | 1 | 15 | 6 | 0 | 0 | 0 | -0.7178879 | 3.889677 | -2.792352 | 8.561587 | 0.01972886 | 32.4812 | 24.82756 |  | -0.0001240582 | [19 empty] | 34.63317 | -0.1910985
13814 | 2022/01/04 22:30:55 | 325526.075 | 100.0023 | 1 | 15 | 6 | 0 | 0 | 0 | -0.7179794 | 3.88952 | -2.792595 | 8.561587 | 0.01993099 | 32.4812 | 24.82834 | [21 empty] | 35.07915 | 0.1660621
13815 | 2022/01/04 22:30:56 | 325527.0743 | 101.0016 | 1 | 15 | 6 | 0 | 0 | 0 | -0.7180634 | 3.889436 | -2.792862 | 8.561587 | 0.02013294 | 32.4812 | 24.82913 | [21 empty] | 34.64819 | -0.16137
13816 | 2022/01/04 22:30:57 | 325528.0735 | 102.0008 | 1 | 15 | 6 | 0 | 0 | 0 | -0.7178116 | 3.889361 | -2.791828 | 8.561587 | 0.0203306 | 32.4812 | 24.8299 | [21 empty] | 35.19746 | 0.04972458
13817 | 2022/01/04 22:30:58 | 325529.0728 | 103.0001 | 1 | 15 | 6 | 0 | 0 | 0 | -0.7177353 | 3.889111 | -2.791352 | 8.561587 | 0.02053045 | 32.4812 | 24.83068 | [21 empty] | 34.91842 | 0.03472328
13818 | 2022/01/04 22:30:59 | 325530.0736 | 104.0009 | 1 | 15 | 6 | 0 | 0 | 0 | -0.7178497 | 3.888985 | -2.791707 | 8.561587 | 0.02072925 | 32.4812 | 24.83145 | [21 empty] | 34.60809 | -0.09698033
13819 | 2022/01/04 22:31:00 | 325531.0743 | 105.0016 | 1 | 15 | 6 | 0 | 0 | 0 | -0.7182465 | 3.888961 | -2.793233 | 8.561587 | 0.02092923 | 32.4812 | 24.83223 | [21 empty] | 35.15318 | 0.1703429
13820 | 2022/01/04 22:31:01 | 325532.0729 | 106.0002 | 1 | 15 | 6 | 0 | 0 | 0 | -0.7178726 | 3.888711 | -2.791599 | 8.561587 | 0.02112957 | 32.4812 | 24.833 | [21 empty] | 34.74347 | -0.1280344
13821 | 2022/01/04 22:31:02 | 325533.0737 | 107.001 | 1 | 15 | 6 | 0 | 0 | 0 | -0.7179413 | 3.88877 | -2.791909 | 8.561587 | 0.02132887 | 32.4812 | 24.83378 | [21 empty] | 35.09084 | 0.1085532
13822 | 2022/01/04 22:31:03 | 325534.073 | 108.0003 | 1 | 15 | 6 | 0 | 0 | 0 | -0.7183075 | 3.888535 | -2.793164 | 8.561587 | 0.02152945 | 32.4812 | 24.83456 |  | -0.0001085379 | [19 empty] | 35.08243 | -0.002629757
13823 | 2022/01/04 22:31:04 | 325535.0734 | 109.0007 | 1 | 15 | 6 | 0 | 0 | 0 | -0.7170258 | 3.888633 | -2.78825 | 8.561587 | 0.02172904 | 32.4812 | 24.83533 | [21 empty] | 34.56434 | -0.002629757
13824 | 2022/01/04 22:31:05 | 325536.0729 | 110.0002 | 1 | 15 | 6 | 0 | 0 | 0 | -0.7173538 | 3.888351 | -2.789323 | 8.561587 | 0.02192847 | 32.4812 | 24.83611 | [21 empty] | 35.24693 | 0.1314723
13825 | 2022/01/04 22:31:06 | 325537.0753 | 111.0026 | 1 | 15 | 6 | 0 | 0 | 0 | -0.7173157 | 3.88835 | -2.789175 | 8.561587 | 0.02212826 | 32.4812 | 24.83689 | [21 empty] | 34.90562 | 0.1314723
13826 | 2022/01/04 22:31:07 | 325538.0752 | 112.0025 | 1 | 15 | 6 | 0 | 0 | 0 | -0.7183228 | 3.888112 | -2.792919 | 8.561587 | 0.02232473 | 32.4812 | 24.83765 | [21 empty] | 34.96463 | 0.1284873
13827 | 2022/01/04 22:31:08 | 325539.0753 | 113.0026 | 1 | 15 | 6 | 0 | 0 | 0 | -0.7178345 | 3.888139 | -2.79104 | 8.561587 | 0.02252703 | 32.4812 | 24.83844 | [21 empty] | 35.21548 | 0.1284873
13828 | 2022/01/04 22:31:09 | 325540.0728 | 114.0001 | 1 | 15 | 6 | 0 | 0 | 0 | -0.7174072 | 3.888062 | -2.789324 | 8.561587 | 0.02272439 | 32.4812 | 24.8392 | [21 empty] | 34.75159 | -0.0665772
13829 | 2022/01/04 22:31:10 | 325541.0736 | 115.0009 | 1 | 15 | 6 | 0 | 0 | 0 | -0.7174225 | 3.887852 | -2.789233 | 8.561587 | 0.02292307 | 32.4812 | 24.83998 | [21 empty] | 35.11668 | -0.03465772
13830 | 2022/01/04 22:31:11 | 325542.0752 | 116.0025 | 1 | 15 | 6 | 0 | 0 | 0 | -0.7179794 | 3.887743 | -2.791319 | 8.561587 | 0.02312186 | 32.4812 | 24.84075 | [21 empty] | 35.14391 | 0.1572597
13831 | 2022/01/04 22:31:12 | 325543.0738 | 117.0011 | 1 | 15 | 6 | 0 | 0 | 0 | -0.7173538 | 3.887646 | -2.788818 | 8.561587 | 0.02332273 | 32.4812 | 24.84153 | [21 empty] | 34.75689 | -0.1668251
13832 | 2022/01/04 22:31:13 | 325544.0753 | 118.0026 | 1 | 15 | 6 | 0 | 0 | 0 | -0.7173157 | 3.887382 | -2.78848 | 8.561587 | 0.02352271 | 32.4812 | 24.84231 | [21 empty] | 35.2294 | 0.1935399
13833 | 2022/01/04 22:31:14 | 325545.0744 | 119.0017 | 1 | 15 | 6 | 0 | 0 | 0 | -0.7171402 | 3.887253 | -2.787705 | 8.561587 | 0.02372245 | 32.4812 | 24.84309 | [21 empty] | 34.95934 | -0.08439541
13834 | 2022/01/04 22:31:15 | 325546.0729 | 120.0002 | 1 | 15 | 6 | 0 | 0 | 0 | -0.717926 | 3.887125 | -2.790668 | 8.561587 | 0.02392105 | 32.4812 | 24.84386 |  | -8.736431e-05 | [19 empty] | 34.90732 | -0.01625419
13835 | 2022/01/04 22:31:16 | 325547.0727 | 121 | 1 | 15 | 6 | 0 | 0 | 0 | -0.7176514 | 3.886879 | -2.789424 | 8.561587 | 0.02411974 | 32.4812 | 24.84463 | [21 empty] | 35.16127 | 0.07935882
13836 | 2022/01/04 22:31:17 | 325548.0729 | 122.0002 | 1 | 15 | 6 | 0 | 0 | 0 | -0.7173843 | 3.886752 | -2.788295 | 8.561587 | 0.02431843 | 32.4812 | 24.8454 | [21 empty] | 34.63119 | 0.07935882
13837 | 2022/01/04 22:31:18 | 325549.0739 | 123.0012 | 1 | 15 | 6 | 0 | 0 | 0 | -0.7173691 | 3.886533 | -2.788079 | 8.561587 | 0.02451914 | 32.4812 | 24.84618 | [21 empty] | 35.04572 | 0.12954
13838 | 2022/01/04 22:31:19 | 325550.0739 | 124.0012 | 1 | 15 | 6 | 0 | 0 | 0 | -0.7174835 | 3.886589 | -2.788563 | 8.561587 | 0.02471781 | 32.4812 | 24.84695 | [21 empty] | 35.17067 | 0.12954
13839 | 2022/01/04 22:31:20 | 325551.0739 | 125.0012 | 1 | 15 | 6 | 0 | 0 | 0 | -0.7177505 | 3.886641 | -2.789639 | 8.561587 | 0.02491333 | 32.4812 | 24.84771 | [21 empty] | 34.68471 | 0.0169611
13840 | 2022/01/04 22:31:21 | 325552.0737 | 126.001 | 1 | 15 | 6 | 0 | 0 | 0 | -0.7170639 | 3.886542 | -2.786899 | 8.561587 | 0.02511733 | 32.4812 | 24.84851 | [21 empty] | 35.15148 | 0.0169611
13841 | 2022/01/04 22:31:22 | 325553.0747 | 127.002 | 1 | 15 | 6 | 0 | 0 | 0 | -0.7177124 | 3.88642 | -2.789332 | 8.561587 | 0.02531035 | 32.4812 | 24.84926 | [21 empty] | 34.63509 | 0.1388907
13842 | 2022/01/04 22:31:23 | 325554.0735 | 128.0008 | 1 | 15 | 6 | 0 | 0 | 0 | -0.7184067 | 3.886347 | -2.791978 | 8.561587 | 0.02551583 | 32.4812 | 24.85006 | [21 empty] | 34.75939 | -0.1543987
13843 | 2022/01/04 22:31:24 | 325555.0736 | 129.0009 | 1 | 15 | 6 | 0 | 0 | 0 | -0.7179413 | 3.886425 | -2.790225 | 8.561587 | 0.02571367 | 32.4812 | 24.85082 | [21 empty] | 35.28668 | 0.2036238
13844 | 2022/01/04 22:31:25 | 325556.0739 | 130.0012 | 1 | 15 | 6 | 0 | 0 | 0 | -0.7178726 | 3.886228 | -2.789817 | 8.561587 | 0.02591446 | 32.4812 | 24.8516 |  | -0.0001024581 | [19 empty] | 34.52677 | -0.104202
13845 | 2022/01/04 22:31:26 | 325557.0733 | 131.0006 | 1 | 15 | 6 | 0 | 0 | 0 | -0.717659 | 3.885846 | -2.788712 | 8.561587 | 0.02611342 | 32.4812 | 24.85238 | [21 empty] | 34.97718 | 0.007483959
13846 | 2022/01/04 22:31:27 | 325558.073 | 132.0003 | 1 | 15 | 6 | 0 | 0 | 0 | -0.7182693 | 3.88596 | -2.791166 | 8.561587 | 0.02631379 | 32.4812 | 24.85316 | [21 empty] | 35.17406 | 0.06152272
13847 | 2022/01/04 22:31:28 | 325559.0738 | 133.0011 | 1 | 15 | 6 | 0 | 0 | 0 | -0.7179642 | 3.885617 | -2.789734 | 8.561587 | 0.02651081 | 32.4812 | 24.85392 |  |  |  | 1.607062 | 0.6873038 | [16 empty] | 34.65967 | -0.1607454
13848 | 2022/01/04 22:31:29 | 325560.0741 | 134.0014 | 1 | 15 | 6 | 0 | 0 | 0 | -0.7176132 | 3.885712 | -2.788438 | 8.561587 | 0.02671236 | 32.4812 | 24.85471 | [21 empty] | 35.12365 | 0.1449919
13849 | 2022/01/04 22:31:30 | 325561.0738 | 135.0011 | 1 | 15 | 6 | 0 | 0 | 0 | -0.7177658 | 3.885507 | -2.788884 | 8.561587 | 0.02690947 | 32.4812 | 24.85547 | [21 empty] | 34.67659 | -0.1397049
13850 | 2022/01/04 22:31:31 | 325562.074 | 136.0013 | 1 | 15 | 6 | 0 | 0 | 0 | -0.7183685 | 3.885176 | -2.790988 | 8.561587 | 0.02709915 | 32.4812 | 24.85621 | [21 empty] | 34.69703 | 0.006387234
13851 | 2022/01/04 22:31:32 | 325563.0733 | 137.0006 | 1 | 15 | 6 | 0 | 0 | 0 | -0.717865 | 3.885198 | -2.789048 | 8.561587 | 0.02730917 | 32.4812 | 24.85703 | [21 empty] | 35.16097 | 0.006387234
13852 | 2022/01/04 22:31:33 | 325564.0732 | 138.0005 | 1 | 15 | 6 | 0 | 0 | 0 | -0.7179871 | 3.884986 | -2.78937 | 8.561587 | 0.0275012 | 32.4812 | 24.85777 | [21 empty] | 34.63035 | -0.1344883
13853 | 2022/01/04 22:31:34 | 325565.0739 | 139.0012 | 1 | 15 | 6 | 0 | 0 | 0 | -0.7176971 | 3.884954 | -2.78822 | 8.561587 | 0.02769486 | 32.4812 | 24.85852 | [21 empty] | 34.85937 | -0.1344883
13854 | 2022/01/04 22:31:35 | 325566.0731 | 140.0004 | 1 | 15 | 6 | 0 | 0 | 0 | -0.7177353 | 3.884835 | -2.788283 | 8.561587 | 0.02790825 | 32.4812 | 24.85935 |  | -0.0001044524 | [19 empty] | 34.96074 | -0.08327007
13855 | 2022/01/04 22:31:36 | 325567.0731 | 141.0004 | 1 | 15 | 6 | 0 | 0 | 0 | -0.7172928 | 3.884776 | -2.786522 | 8.561587 | 0.02810761 | 32.4812 | 24.86013 | [21 empty] | 34.62256 | -0.08327007
13856 | 2022/01/04 22:31:37 | 325568.0733 | 142.0006 | 1 | 15 | 6 | 0 | 0 | 0 | -0.7176971 | 3.884739 | -2.788066 | 8.561587 | 0.0283072 | 32.4812 | 24.8609 | [21 empty] | 34.96409 | 0.001049042
13857 | 2022/01/04 22:31:38 | 325569.074 | 143.0013 | 1 | 15 | 6 | 0 | 0 | 0 | -0.7180405 | 3.884466 | -2.789204 | 8.561587 | 0.02850618 | 32.4812 | 24.86168 | [21 empty] | 34.78695 | 0.08290887
13858 | 2022/01/04 22:31:39 | 325570.0742 | 144.0015 | 1 | 15 | 6 | 0 | 0 | 0 | -0.7177887 | 3.884509 | -2.788257 | 8.561587 | 0.02870582 | 32.4812 | 24.86245 | [21 empty] | 34.67576 | -0.173012
13859 | 2022/01/04 22:31:40 | 325571.0744 | 145.0017 | 1 | 15 | 6 | 0 | 0 | 0 | -0.7175751 | 3.884311 | -2.787285 | 8.561587 | 0.02890565 | 32.4812 | 24.86323 | [21 empty] | 35.1437 | 0.1403928
13860 | 2022/01/04 22:31:41 | 325572.0739 | 146.0012 | 1 | 15 | 6 | 0 | 0 | 0 | -0.7177277 | 3.884065 | -2.787701 | 8.561587 | 0.02910452 | 32.4812 | 24.864 | [21 empty] | 34.67995 | -0.1390839
13861 | 2022/01/04 22:31:42 | 325573.0749 | 147.0022 | 1 | 15 | 6 | 0 | 0 | 0 | -0.7179794 | 3.884353 | -2.788885 | 8.561587 | 0.02929642 | 32.4812 | 24.86474 | [21 empty] | 34.79222 | 0.03508329
13862 | 2022/01/04 22:31:43 | 325574.074 | 148.0013 | 1 | 15 | 6 | 0 | 0 | 0 | -0.717804 | 3.88431 | -2.788173 | 8.561587 | 0.02950076 | 32.4812 | 24.86554 | [21 empty] | 35.08265 | 0.09075999
13863 | 2022/01/04 22:31:44 | 325575.0734 | 149.0007 | 1 | 15 | 6 | 0 | 0 | 0 | -0.7176895 | 3.884184 | -2.787638 | 8.561587 | 0.02969298 | 32.4812 | 24.86629 | [21 empty] | 34.60311 | -0.1498568
13864 | 2022/01/04 22:31:45 | 325576.0742 | 150.0015 | 1 | 15 | 6 | 0 | 0 | 0 | -0.7178268 | 3.883901 | -2.787968 | 8.561587 | 0.02990272 | 32.4812 | 24.8671 | [21 empty] | 35.27392 | 0.2096283
13865 | 2022/01/04 22:31:46 | 325577.0733 | 151.0006 | 1 | 15 | 6 | 0 | 0 | 0 | -0.7180405 | 3.883796 | -2.788723 | 8.561587 | 0.03009716 | 32.4812 | 24.86786 |  | -0.0001021867 | [19 empty] | 34.87939 | -0.1232898
13866 | 2022/01/04 22:31:47 | 325578.0732 | 152.0005 | 1 | 15 | 6 | 0 | 0 | 0 | -0.7177734 | 3.883716 | -2.787628 | 8.561587 | 0.0303003 | 32.4812 | 24.86864 | [21 empty] | 34.59582 | -0.1232898
13867 | 2022/01/04 22:31:48 | 325579.0742 | 153.0015 | 1 | 15 | 6 | 0 | 0 | 0 | -0.7182465 | 3.883766 | -2.789501 | 8.561587 | 0.03049586 | 32.4812 | 24.8694 | [21 empty] | 35.27446 | 0.06122708
13868 | 2022/01/04 22:31:49 | 325580.0732 | 154.0005 | 1 | 15 | 6 | 0 | 0 | 0 | -0.7175217 | 3.883319 | -2.786366 | 8.561587 | 0.03069889 | 32.4812 | 24.87019 | [21 empty] | 34.77494 | 0.06122708
13869 | 2022/01/04 22:31:50 | 325581.0741 | 155.0014 | 1 | 15 | 6 | 0 | 0 | 0 | -0.7179031 | 3.883313 | -2.787842 | 8.561587 | 0.03089003 | 32.4812 | 24.87093 | [21 empty] | 35.18765 | 0.1388967
13870 | 2022/01/04 22:31:51 | 325582.0729 | 156.0002 | 1 | 15 | 6 | 0 | 0 | 0 | -0.7178726 | 3.883129 | -2.787592 | 8.561587 | 0.03109869 | 32.4812 | 24.87174 | [21 empty] | 35.13031 | 0.1388967
13871 | 2022/01/04 22:31:52 | 325583.0736 | 157.0009 | 1 | 15 | 6 | 0 | 0 | 0 | -0.7176971 | 3.883273 | -2.787014 | 8.561587 | 0.03129645 | 32.4812 | 24.87251 | [21 empty] | 34.65263 | -0.1671946
13872 | 2022/01/04 22:31:53 | 325584.0747 | 158.002 | 1 | 15 | 6 | 0 | 0 | 0 | -0.7182312 | 3.883124 | -2.788981 | 8.561587 | 0.03149509 | 32.4812 | 24.87328 | [21 empty] | 35.29036 | 0.0738287
13873 | 2022/01/04 22:31:54 | 325585.0749 | 159.0022 | 1 | 15 | 6 | 0 | 0 | 0 | -0.7180252 | 3.882921 | -2.788035 | 8.561587 | 0.03169518 | 32.4812 | 24.87406 | [21 empty] | 34.83576 | -0.01660109
13874 | 2022/01/04 22:31:55 | 325586.0732 | 160.0005 | 1 | 15 | 6 | 0 | 0 | 0 | -0.7177277 | 3.882933 | -2.786889 | 8.561587 | 0.031895 | 32.4812 | 24.87484 | [21 empty] | 35.09804 | -0.05479097
13875 | 2022/01/04 22:31:56 | 325587.0728 | 161.0001 | 1 | 15 | 6 | 0 | 0 | 0 | -0.7178879 | 3.882708 | -2.787349 | 8.561587 | 0.03209482 | 32.4812 | 24.87561 |  | -0.0001030944 | [19 empty] | 35.17099 | 0.1595521
13876 | 2022/01/04 22:31:57 | 325588.0734 | 162.0007 | 1 | 15 | 6 | 0 | 0 | 0 | -0.7176971 | 3.882635 | -2.786556 | 8.561587 | 0.0322917 | 32.4812 | 24.87638 | [21 empty] | 34.72257 | -0.1401317
13877 | 2022/01/04 22:31:58 | 325589.0734 | 163.0007 | 1 | 15 | 6 | 0 | 0 | 0 | -0.7175217 | 3.882522 | -2.785794 | 8.561587 | 0.03249338 | 32.4812 | 24.87716 | [21 empty] | 35.21105 | 0.1526499
13878 | 2022/01/04 22:31:59 | 325590.0742 | 164.0015 | 1 | 15 | 6 | 0 | 0 | 0 | -0.7179413 | 3.882463 | -2.787381 | 8.561587 | 0.03269101 | 32.4812 | 24.87793 | [21 empty] | 35.11524 | -0.0299418
13879 | 2022/01/04 22:32:00 | 325591.074 | 165.0013 | 1 | 15 | 6 | 0 | 0 | 0 | -0.7175598 | 3.882474 | -2.785907 | 8.561587 | 0.03288529 | 32.4812 | 24.87868 | [21 empty] | 34.99637 | -0.03714561
13880 | 2022/01/04 22:32:01 | 325592.0733 | 166.0006 | 1 | 15 | 6 | 0 | 0 | 0 | -0.7168503 | 3.882515 | -2.783182 | 8.561587 | 0.03308386 | 32.4812 | 24.87945 | [21 empty] | 35.3087 | 0.0976038
13881 | 2022/01/04 22:32:02 | 325593.0745 | 167.0018 | 1 | 15 | 6 | 0 | 0 | 0 | -0.7179413 | 3.882247 | -2.787225 | 8.561587 | 0.03329027 | 32.4812 | 24.88025 | [21 empty] | 34.79814 | 0.0976038
13882 | 2022/01/04 22:32:03 | 325594.0735 | 168.0008 | 1 | 15 | 6 | 0 | 0 | 0 | -0.7171707 | 3.882295 | -2.784268 | 8.561587 | 0.03348669 | 32.4812 | 24.88102 | [21 empty] | 35.21184 | 0.1890099
13883 | 2022/01/04 22:32:04 | 325595.0729 | 169.0002 | 1 | 15 | 6 | 0 | 0 | 0 | -0.7177353 | 3.882176 | -2.786375 | 8.561587 | 0.03368955 | 32.4812 | 24.8818 | [21 empty] | 35.20823 | 0.1890099
13884 | 2022/01/04 22:32:05 | 325596.0734 | 170.0007 | 1 | 15 | 6 | 0 | 0 | 0 | -0.7185364 | 3.882147 | -2.789464 | 8.561587 | 0.03388727 | 32.4812 | 24.88257 | [21 empty] | 34.82368 | 0.04065394
13885 | 2022/01/04 22:32:06 | 325597.0728 | 171.0001 | 1 | 15 | 6 | 0 | 0 | 0 | -0.7178268 | 3.881862 | -2.786505 | 8.561587 | 0.0340872 | 32.4812 | 24.88335 | [21 empty] | 35.24248 | 0.04065394
13886 | 2022/01/04 22:32:07 | 325598.0728 | 172.0001 | 1 | 15 | 6 | 0 | 0 | 0 | -0.7178345 | 3.881794 | -2.786486 | 8.561587 | 0.03428812 | 32.4812 | 24.88413 | [21 empty] | 35.0799 | 0.0800693
13887 | 2022/01/04 22:32:08 | 325599.0728 | 173.0001 | 1 | 15 | 6 | 0 | 0 | 0 | -0.717598 | 3.881608 | -2.785434 | 8.561587 | 0.03447814 | 32.4812 | 24.88486 |  | -8.048634e-05 | [19 empty] | 34.93343 | -0.1418722
13888 | 2022/01/04 22:32:09 | 325600.0743 | 174.0016 | 1 | 15 | 6 | 0 | 0 | 0 | -0.7176208 | 3.881367 | -2.78535 | 8.561587 | 0.03468234 | 32.4812 | 24.88566 | [21 empty] | 35.24141 | 0.1923418
13889 | 2022/01/04 22:32:10 | 325601.0727 | 175 | 1 | 15 | 6 | 0 | 0 | 0 | -0.7177124 | 3.881474 | -2.785782 | 8.561587 | 0.03488551 | 32.4812 | 24.88645 | [21 empty] | 34.62845 | -0.09875655
13890 | 2022/01/04 22:32:11 | 325602.0729 | 176.0002 | 1 | 15 | 6 | 0 | 0 | 0 | -0.7175827 | 3.88136 | -2.785197 | 8.561587 | 0.03508179 | 32.4812 | 24.88721 | [21 empty] | 35.03984 | 0.03576756
13891 | 2022/01/04 22:32:12 | 325603.0737 | 177.001 | 1 | 15 | 6 | 0 | 0 | 0 | -0.7177353 | 3.881193 | -2.785669 | 8.561587 | 0.03528489 | 32.4812 | 24.888 | [21 empty] | 35.29309 | 0.07914186
13892 | 2022/01/04 22:32:13 | 325604.075 | 178.0023 | 1 | 15 | 6 | 0 | 0 | 0 | -0.7178497 | 3.881156 | -2.786087 | 8.561587 | 0.0354827 | 32.4812 | 24.88876 | [21 empty] | 34.69893 | -0.1856756
13893 | 2022/01/04 22:32:14 | 325605.0741 | 179.0014 | 1 | 15 | 6 | 0 | 0 | 0 | -0.7176743 | 3.881027 | -2.785313 | 8.561587 | 0.0356837 | 32.4812 | 24.88954 | [21 empty] | 35.2444 | 0.1704574
13894 | 2022/01/04 22:32:15 | 325606.0735 | 180.0008 | 1 | 15 | 6 | 0 | 0 | 0 | -0.7179794 | 3.880814 | -2.786345 | 8.561587 | 0.03587468 | 32.4812 | 24.89029 | [21 empty] | 34.62261 | -0.1943088
13895 | 2022/01/04 22:32:16 | 325607.0736 | 181.0009 | 1 | 15 | 6 | 0 | 0 | 0 | -0.7181549 | 3.880731 | -2.786966 | 8.561587 | 0.03608114 | 32.4812 | 24.89109 |  | -0.0001501977 | [19 empty] | 34.92202 | 0.09356737
13896 | 2022/01/04 22:32:17 | 325608.0734 | 182.0007 | 1 | 15 | 6 | 0 | 0 | 0 | -0.7180939 | 3.880861 | -2.786823 | 8.561587 | 0.03627756 | 32.4812 | 24.89185 | [21 empty] | 35.25756 | 0.09356737
13897 | 2022/01/04 22:32:18 | 325609.0742 | 183.0015 | 1 | 15 | 6 | 0 | 0 | 0 | -0.7178268 | 3.880753 | -2.785709 | 8.561587 | 0.0364787 | 32.4812 | 24.89263 | [21 empty] | 34.66043 | -0.11168
13898 | 2022/01/04 22:32:19 | 325610.0742 | 184.0015 | 1 | 15 | 6 | 0 | 0 | 0 | -0.7177124 | 3.880841 | -2.785328 | 8.561587 | 0.03667864 | 32.4812 | 24.8934 |  |  |  | 2.016775 | [17 empty] | 35.0376 | -0.11168
13899 | 2022/01/04 22:32:20 | 325611.0736 | 185.0009 | 1 | 15 | 6 | 0 | 0 | 0 | -0.7182083 | 3.880704 | -2.787154 | 8.561587 | 0.03687628 | 32.4812 | 24.89417 | [21 empty] | 34.79172 | -0.1636314
13900 | 2022/01/04 22:32:21 | 325612.073 | 186.0003 | 1 | 15 | 6 | 0 | 0 | 0 | -0.7177277 | 3.88046 | -2.785114 | 8.561587 | 0.03707613 | 32.4812 | 24.89495 | [21 empty] | 34.72842 | -0.1636314
13901 | 2022/01/04 22:32:22 | 325613.0728 | 187.0001 | 1 | 15 | 6 | 0 | 0 | 0 | -0.7177277 | 3.880261 | -2.784971 | 8.561587 | 0.03727709 | 32.4812 | 24.89573 | [21 empty] | 35.14925 | 0.1117301
13902 | 2022/01/04 22:32:23 | 325614.073 | 188.0003 | 1 | 15 | 6 | 0 | 0 | 0 | -0.7181396 | 3.880501 | -2.786741 | 8.561587 | 0.03747027 | 32.4812 | 24.89648 | [21 empty] | 34.75014 | 0.003299713
13903 | 2022/01/04 22:32:24 | 325615.0738 | 189.0011 | 1 | 15 | 6 | 0 | 0 | 0 | -0.7181702 | 3.8801 | -2.786572 | 8.561587 | 0.03767676 | 32.4812 | 24.89728 | [21 empty] | 34.81398 | -0.1080739
13904 | 2022/01/04 22:32:25 | 325616.0737 | 190.001 | 1 | 15 | 6 | 0 | 0 | 0 | -0.7178726 | 3.88018 | -2.785475 | 8.561587 | 0.03787607 | 32.4812 | 24.89805 | [21 empty] | 34.9989 | 0.1678145
13905 | 2022/01/04 22:32:26 | 325617.0729 | 191.0002 | 1 | 15 | 6 | 0 | 0 | 0 | -0.7176971 | 3.880023 | -2.784681 | 8.561587 | 0.03807656 | 32.4812 | 24.89883 | [21 empty] | 34.60668 | -0.2325952
13906 | 2022/01/04 22:32:27 | 325618.0739 | 192.0012 | 1 | 15 | 6 | 0 | 0 | 0 | -0.7180557 | 3.879839 | -2.785941 | 8.561587 | 0.03826981 | 32.4812 | 24.89958 | [21 empty] | 35.07211 | 0.1454484
13907 | 2022/01/04 22:32:28 | 325619.073 | 193.0003 | 1 | 15 | 6 | 0 | 0 | 0 | -0.717926 | 3.879603 | -2.785268 | 8.561587 | 0.03846867 | 32.4812 | 24.90035 |  | -7.874129e-05 | [19 empty] | 34.7705 | -0.09425521
13908 | 2022/01/04 22:32:29 | 325620.0729 | 194.0002 | 1 | 15 | 6 | 0 | 0 | 0 | -0.7178497 | 3.879638 | -2.784997 | 8.561587 | 0.03867386 | 32.4812 | 24.90115 | [21 empty] | 34.81979 | 0.01540303
13909 | 2022/01/04 22:32:30 | 325621.0729 | 195.0002 | 1 | 15 | 6 | 0 | 0 | 0 | -0.7182312 | 3.879584 | -2.786438 | 8.561587 | 0.03887047 | 32.4812 | 24.90191 | [21 empty] | 35.00615 | 0.0582397
13910 | 2022/01/04 22:32:31 | 325622.0731 | 196.0004 | 1 | 15 | 6 | 0 | 0 | 0 | -0.717926 | 3.879498 | -2.785192 | 8.561587 | 0.03906611 | 32.4812 | 24.90267 | [21 empty] | 34.65739 | -0.1089871
13911 | 2022/01/04 22:32:32 | 325623.0729 | 197.0002 | 1 | 15 | 6 | 0 | 0 | 0 | -0.7174301 | 3.879511 | -2.783278 | 8.561587 | 0.03927018 | 32.4812 | 24.90346 | [21 empty] | 35.0891 | -0.1089871
13912 | 2022/01/04 22:32:33 | 325624.0738 | 198.0011 | 1 | 15 | 6 | 0 | 0 | 0 | -0.717392 | 3.879274 | -2.78296 | 8.561587 | 0.03946887 | 32.4812 | 24.90423 | [21 empty] | 34.7933 | -0.1520991
13913 | 2022/01/04 22:32:34 | 325625.0737 | 199.001 | 1 | 15 | 6 | 0 | 0 | 0 | -0.7180252 | 3.879298 | -2.785434 | 8.561587 | 0.03967088 | 32.4812 | 24.90501 | [21 empty] | 34.81145 | -0.1520991
13914 | 2022/01/04 22:32:35 | 325626.073 | 200.0003 | 1 | 15 | 6 | 0 | 0 | 0 | -0.7180252 | 3.879175 | -2.785345 | 8.561587 | 0.03987029 | 32.4812 | 24.90579 | [21 empty] | 35.01925 | -0.09497285
13915 | 2022/01/04 22:32:36 | 325627.0739 | 201.0012 | 1 | 15 | 6 | 0 | 0 | 0 | -0.7175598 | 3.87914 | -2.783515 | 8.561587 | 0.04006887 | 32.4812 | 24.90656 | [21 empty] | 34.62845 | -0.09497285
13916 | 2022/01/04 22:32:37 | 325628.0755 | 202.0028 | 1 | 15 | 6 | 0 | 0 | 0 | -0.7176514 | 3.879147 | -2.783875 | 8.561587 | 0.04026054 | 32.4812 | 24.9073 | [21 empty] | 35.09743 | 0.02443194
13917 | 2022/01/04 22:32:38 | 325629.0738 | 203.0011 | 1 | 15 | 6 | 0 | 0 | 0 | -0.7178726 | 3.879103 | -2.784702 | 8.561587 | 0.04046689 | 32.4812 | 24.9081 | [21 empty] | 34.6945 | 0.04638076
13918 | 2022/01/04 22:32:39 | 325630.0737 | 204.001 | 1 | 15 | 6 | 0 | 0 | 0 | -0.7179489 | 3.878986 | -2.784914 | 8.561587 | 0.04066849 | 32.4812 | 24.90888 | [21 empty] | 34.78136 | -0.1451504
13919 | 2022/01/04 22:32:40 | 325631.0747 | 205.002 | 1 | 15 | 6 | 0 | 0 | 0 | -0.7177887 | 3.878828 | -2.784179 | 8.561587 | 0.04086576 | 32.4812 | 24.90965 |  | -6.318053e-05 | [19 empty] | 35.12862 | 0.1368821
13920 | 2022/01/04 22:32:41 | 325632.0736 | 206.0009 | 1 | 15 | 6 | 0 | 0 | 0 | -0.7168655 | 3.87887 | -2.780628 | 8.561587 | 0.04106416 | 32.4812 | 24.91042 | [21 empty] | 34.64988 | -0.1779699
13921 | 2022/01/04 22:32:42 | 325633.0729 | 207.0002 | 1 | 15 | 6 | 0 | 0 | 0 | -0.718132 | 3.878557 | -2.785316 | 8.561587 | 0.04126401 | 32.4812 | 24.91119 | [21 empty] | 34.93596 | 0.08939743
13922 | 2022/01/04 22:32:43 | 325634.0753 | 208.0026 | 1 | 15 | 6 | 0 | 0 | 0 | -0.7179413 | 3.878522 | -2.784551 | 8.561587 | 0.04146381 | 32.4812 | 24.91197 | [21 empty] | 34.93985 | 0.001218319
13923 | 2022/01/04 22:32:44 | 325635.073 | 209.0003 | 1 | 15 | 6 | 0 | 0 | 0 | -0.7180176 | 3.878502 | -2.784833 | 8.561587 | 0.04166283 | 32.4812 | 24.91274 | [21 empty] | 34.66602 | -0.085572
13924 | 2022/01/04 22:32:45 | 325636.0732 | 210.0005 | 1 | 15 | 6 | 0 | 0 | 0 | -0.7183228 | 3.878479 | -2.786 | 8.561587 | 0.04186255 | 32.4812 | 24.91352 | [21 empty] | 35.27948 | 0.191704
13925 | 2022/01/04 22:32:46 | 325637.0739 | 211.0012 | 1 | 15 | 6 | 0 | 0 | 0 | -0.7183075 | 3.878116 | -2.78568 | 8.561587 | 0.04205979 | 32.4812 | 24.91428 | [21 empty] | 34.77747 | -0.1568782
13926 | 2022/01/04 22:32:47 | 325638.0733 | 212.0006 | 1 | 15 | 6 | 0 | 0 | 0 | -0.7181549 | 3.878094 | -2.785072 | 8.561587 | 0.04226249 | 32.4812 | 24.91507 | [21 empty] | 34.77969 | -0.1568782
13927 | 2022/01/04 22:32:48 | 325639.0749 | 213.0022 | 1 | 15 | 6 | 0 | 0 | 0 | -0.7174988 | 3.877937 | -2.782415 | 8.561587 | 0.04246232 | 32.4812 | 24.91584 | [21 empty] | 35.16479 | -0.01993179
13928 | 2022/01/04 22:32:49 | 325640.0748 | 214.0021 | 1 | 15 | 6 | 0 | 0 | 0 | -0.7174072 | 3.877963 | -2.782079 | 8.561587 | 0.04266241 | 32.4812 | 24.91662 |  | -0.0001119369 | [19 empty] | 34.67912 | -0.01993179
13929 | 2022/01/04 22:32:50 | 325641.0733 | 215.0006 | 1 | 15 | 6 | 0 | 0 | 0 | -0.7175064 | 3.877741 | -2.782304 | 8.561587 | 0.04285899 | 32.4812 | 24.91738 | [21 empty] | 35.37323 | 0.1383948
13930 | 2022/01/04 22:32:51 | 325642.0733 | 216.0006 | 1 | 15 | 6 | 0 | 0 | 0 | -0.7176971 | 3.877749 | -2.783049 | 8.561587 | 0.04306068 | 32.4812 | 24.91816 | [21 empty] | 34.96824 | 0.1383948
13931 | 2022/01/04 22:32:52 | 325643.0738 | 217.0011 | 1 | 15 | 6 | 0 | 0 | 0 | -0.7172775 | 3.877733 | -2.781411 | 8.561587 | 0.0432586 | 32.4812 | 24.91893 | [21 empty] | 34.65822 | -0.2234399
13932 | 2022/01/04 22:32:53 | 325644.0747 | 218.002 | 1 | 15 | 6 | 0 | 0 | 0 | -0.7184677 | 3.877336 | -2.785741 | 8.561587 | 0.04345835 | 32.4812 | 24.9197 | [21 empty] | 35.22604 | 0.1553392
13933 | 2022/01/04 22:32:54 | 325645.0756 | 219.0029 | 1 | 15 | 6 | 0 | 0 | 0 | -0.7183075 | 3.877579 | -2.785294 | 8.561587 | 0.0436554 | 32.4812 | 24.92047 | [21 empty] | 34.72903 | -0.1332092
13934 | 2022/01/04 22:32:55 | 325646.0748 | 220.0021 | 1 | 15 | 6 | 0 | 0 | 0 | -0.7179871 | 3.87751 | -2.784002 | 8.561587 | 0.04385918 | 32.4812 | 24.92126 | [21 empty] | 35.31008 | 0.01922607
13935 | 2022/01/04 22:32:56 | 325647.0731 | 221.0004 | 1 | 15 | 6 | 0 | 0 | 0 | -0.7180252 | 3.877505 | -2.784146 | 8.561587 | 0.04405814 | 32.4812 | 24.92203 | [21 empty] | 35.10155 | 0.09718418
13936 | 2022/01/04 22:32:57 | 325648.0741 | 222.0014 | 1 | 15 | 6 | 0 | 0 | 0 | -0.717926 | 3.877255 | -2.783582 | 8.561587 | 0.04425481 | 32.4812 | 24.92279 | [21 empty] | 34.63288 | -0.1464593
13937 | 2022/01/04 22:32:58 | 325649.0734 | 223.0007 | 1 | 15 | 6 | 0 | 0 | 0 | -0.7175827 | 3.877414 | -2.782365 | 8.561587 | 0.04445663 | 32.4812 | 24.92357 | [21 empty] | 35.33761 | 0.2202296
13938 | 2022/01/04 22:32:59 | 325650.0732 | 224.0005 | 1 | 15 | 6 | 0 | 0 | 0 | -0.7179108 | 3.877316 | -2.783567 | 8.561587 | 0.04465459 | 32.4812 | 24.92434 | [21 empty] | 34.74708 | -0.1845419
13939 | 2022/01/04 22:33:00 | 325651.0733 | 225.0006 | 1 | 15 | 6 | 0 | 0 | 0 | -0.7176208 | 3.877234 | -2.782384 | 8.561587 | 0.04484971 | 32.4812 | 24.9251 | [21 empty] | 35.28033 | 0.1666427
13940 | 2022/01/04 22:33:01 | 325652.0731 | 226.0004 | 1 | 15 | 6 | 0 | 0 | 0 | -0.7175217 | 3.877102 | -2.781905 | 8.561587 | 0.04505265 | 32.4812 | 24.92589 |  | -8.092165e-05 | [19 empty] | 35.0011 | -0.08726001
13941 | 2022/01/04 22:33:02 | 325653.0731 | 227.0004 | 1 | 15 | 6 | 0 | 0 | 0 | -0.7182541 | 3.876949 | -2.784635 | 8.561587 | 0.04525209 | 32.4812 | 24.92666 | [21 empty] | 34.73646 | -0.08726001
13942 | 2022/01/04 22:33:03 | 325654.0731 | 228.0004 | 1 | 15 | 6 | 0 | 0 | 0 | -0.7176743 | 3.877022 | -2.782439 | 8.561587 | 0.04545194 | 32.4812 | 24.92743 | [21 empty] | 35.27835 | 0.04679084
13943 | 2022/01/04 22:33:04 | 325655.0734 | 229.0007 | 1 | 15 | 6 | 0 | 0 | 0 | -0.7181396 | 3.876618 | -2.783953 | 8.561587 | 0.04564469 | 32.4812 | 24.92818 | [21 empty] | 34.72903 | 0.04679084
13944 | 2022/01/04 22:33:05 | 325656.0734 | 230.0007 | 1 | 15 | 6 | 0 | 0 | 0 | -0.7174072 | 3.87652 | -2.781043 | 8.561587 | 0.04585132 | 32.4812 | 24.92898 | [21 empty] | 35.2564 | 0.1453137
13945 | 2022/01/04 22:33:06 | 325657.0727 | 231 | 1 | 15 | 6 | 0 | 0 | 0 | -0.7172928 | 3.876606 | -2.780662 | 8.561587 | 0.04604305 | 32.4812 | 24.92973 | [21 empty] | 35.09688 | 0.1453137
13946 | 2022/01/04 22:33:07 | 325658.0728 | 232.0001 | 1 | 15 | 6 | 0 | 0 | 0 | -0.7177734 | 3.876454 | -2.782416 | 8.561587 | 0.04624747 | 32.4812 | 24.93052 | [21 empty] | 34.65653 | -0.187459
13947 | 2022/01/04 22:33:08 | 325659.0742 | 233.0015 | 1 | 15 | 6 | 0 | 0 | 0 | -0.7180176 | 3.876421 | -2.783339 | 8.561587 | 0.04644293 | 32.4812 | 24.93128 | [21 empty] | 35.33791 | 0.12411
13948 | 2022/01/04 22:33:09 | 325660.0744 | 234.0017 | 1 | 15 | 6 | 0 | 0 | 0 | -0.7182312 | 3.87612 | -2.78395 | 8.561587 | 0.04664717 | 32.4812 | 24.93207 | [21 empty] | 34.83653 | -0.0678587
13949 | 2022/01/04 22:33:10 | 325661.0751 | 235.0024 | 1 | 15 | 6 | 0 | 0 | 0 | -0.7179642 | 3.876173 | -2.782953 | 8.561587 | 0.04684277 | 32.4812 | 24.93283 | [21 empty] | 35.19651 | -0.04553795
13950 | 2022/01/04 22:33:11 | 325662.0735 | 236.0008 | 1 | 15 | 6 | 0 | 0 | 0 | -0.7174606 | 3.876051 | -2.780914 | 8.561587 | 0.04704714 | 32.4812 | 24.93362 | [21 empty] | 35.21656 | 0.1642966
13951 | 2022/01/04 22:33:12 | 325663.0752 | 237.0025 | 1 | 15 | 6 | 0 | 0 | 0 | -0.7181931 | 3.875945 | -2.783677 | 8.561587 | 0.04724567 | 32.4812 | 24.93439 |  | -9.641814e-05 | [19 empty] | 34.74372 | -0.1477623
13952 | 2022/01/04 22:33:13 | 325664.075 | 238.0023 | 1 | 15 | 6 | 0 | 0 | 0 | -0.7176895 | 3.876106 | -2.781841 | 8.561587 | 0.04744561 | 32.4812 | 24.93516 | [21 empty] | 35.33927 | 0.1861084
13953 | 2022/01/04 22:33:14 | 325665.0737 | 239.001 | 1 | 15 | 6 | 0 | 0 | 0 | -0.7171783 | 3.876083 | -2.779843 | 8.561587 | 0.04764597 | 32.4812 | 24.93594 | [21 empty] | 35.11694 | -0.06947875
13954 | 2022/01/04 22:33:15 | 325666.0735 | 240.0008 | 1 | 15 | 6 | 0 | 0 | 0 | -0.7177277 | 3.876083 | -2.781972 | 8.561587 | 0.04784533 | 32.4812 | 24.93671 | [21 empty] | 34.95324 | -0.05115628
13955 | 2022/01/04 22:33:16 | 325667.0735 | 241.0008 | 1 | 15 | 6 | 0 | 0 | 0 | -0.7178497 | 3.87582 | -2.782256 | 8.561587 | 0.04803506 | 32.4812 | 24.93745 | [21 empty] | 35.38544 | 0.1350653
13956 | 2022/01/04 22:33:17 | 325668.0743 | 242.0016 | 1 | 15 | 6 | 0 | 0 | 0 | -0.7176132 | 3.875934 | -2.781421 | 8.561587 | 0.04824488 | 32.4812 | 24.93826 | [21 empty] | 34.93625 | 0.1350653
13957 | 2022/01/04 22:33:18 | 325669.0734 | 243.0007 | 1 | 15 | 6 | 0 | 0 | 0 | -0.7177734 | 3.875635 | -2.781828 | 8.561587 | 0.04844359 | 32.4812 | 24.93903 |  |  |  |  | 0.458479 | [16 empty] | 35.05628 | 0.1115918
13958 | 2022/01/04 22:33:19 | 325670.0758 | 244.0031 | 1 | 15 | 6 | 0 | 0 | 0 | -0.7179871 | 3.875761 | -2.782746 | 8.561587 | 0.04864248 | 32.4812 | 24.9398 |  |  |  | 2.372849 | [17 empty] | 35.29731 | 0.1115918
13959 | 2022/01/04 22:33:20 | 325671.0736 | 245.0009 | 1 | 15 | 6 | 0 | 0 | 0 | -0.717865 | 3.875566 | -2.782133 | 8.561587 | 0.04883891 | 32.4812 | 24.94056 | [21 empty] | 34.68554 | -0.05919099
13960 | 2022/01/04 22:33:21 | 325672.0737 | 246.001 | 1 | 15 | 6 | 0 | 0 | 0 | -0.7176514 | 3.875547 | -2.781292 | 8.561587 | 0.04904279 | 32.4812 | 24.94135 | [21 empty] | 35.2113 | -0.05919099
13961 | 2022/01/04 22:33:22 | 325673.0741 | 247.0014 | 1 | 15 | 6 | 0 | 0 | 0 | -0.7178879 | 3.875369 | -2.782081 | 8.561587 | 0.04923889 | 32.4812 | 24.94211 | [21 empty] | 35.24944 | 0.1762187
13962 | 2022/01/04 22:33:23 | 325674.073 | 248.0003 | 1 | 15 | 6 | 0 | 0 | 0 | -0.717804 | 3.875158 | -2.781604 | 8.561587 | 0.04944149 | 32.4812 | 24.9429 | [21 empty] | 34.84901 | -0.1648057
13963 | 2022/01/04 22:33:24 | 325675.0729 | 249.0002 | 1 | 15 | 6 | 0 | 0 | 0 | -0.7177887 | 3.875063 | -2.781476 | 8.561587 | 0.04963763 | 32.4812 | 24.94366 |  | -4.828311e-05 | [19 empty] | 35.27644 | 0.1732433
13964 | 2022/01/04 22:33:25 | 325676.0741 | 250.0014 | 1 | 15 | 6 | 0 | 0 | 0 | -0.7173538 | 3.875117 | -2.77983 | 8.561587 | 0.04983936 | 32.4812 | 24.94444 | [21 empty] | 34.67468 | -0.06149411
13965 | 2022/01/04 22:33:26 | 325677.0744 | 251.0017 | 1 | 15 | 6 | 0 | 0 | 0 | -0.7177734 | 3.874913 | -2.781309 | 8.561587 | 0.05003602 | 32.4812 | 24.9452 | [21 empty] | 34.97159 | -0.03377199
13966 | 2022/01/04 22:33:27 | 325678.0729 | 252.0002 | 1 | 15 | 6 | 0 | 0 | 0 | -0.7181778 | 3.874789 | -2.782787 | 8.561587 | 0.05022699 | 32.4812 | 24.94594 | [21 empty] | 35.32767 | 0.1112735
13967 | 2022/01/04 22:33:28 | 325679.0754 | 253.0027 | 1 | 15 | 6 | 0 | 0 | 0 | -0.717392 | 3.874981 | -2.77988 | 8.561587 | 0.05043848 | 32.4812 | 24.94676 | [21 empty] | 34.73484 | -0.1852584
13968 | 2022/01/04 22:33:29 | 325680.073 | 254.0003 | 1 | 15 | 6 | 0 | 0 | 0 | -0.7177887 | 3.874697 | -2.781214 | 8.561587 | 0.05063676 | 32.4812 | 24.94753 | [21 empty] | 35.18492 | 0.1406491
13969 | 2022/01/04 22:33:30 | 325681.0738 | 255.0011 | 1 | 15 | 6 | 0 | 0 | 0 | -0.7178268 | 3.874735 | -2.781389 | 8.561587 | 0.05083537 | 32.4812 | 24.9483 | [21 empty] | 34.69334 | -0.1536167
13970 | 2022/01/04 22:33:31 | 325682.0735 | 256.0008 | 1 | 15 | 6 | 0 | 0 | 0 | -0.7180634 | 3.87461 | -2.782216 | 8.561587 | 0.05102745 | 32.4812 | 24.94904 | [21 empty] | 34.95929 | 0.08310795
13971 | 2022/01/04 22:33:32 | 325683.073 | 257.0003 | 1 | 15 | 6 | 0 | 0 | 0 | -0.7178726 | 3.874574 | -2.781451 | 8.561587 | 0.05123549 | 32.4812 | 24.94985 | [21 empty] | 35.31818 | 0.08310795
13972 | 2022/01/04 22:33:33 | 325684.0728 | 258.0001 | 1 | 15 | 6 | 0 | 0 | 0 | -0.7181396 | 3.874614 | -2.782514 | 8.561587 | 0.05143398 | 32.4812 | 24.95062 | [21 empty] | 34.66158 | -0.117768
13973 | 2022/01/04 22:33:34 | 325685.0743 | 259.0016 | 1 | 15 | 6 | 0 | 0 | 0 | -0.7176132 | 3.874597 | -2.780462 | 8.561587 | 0.05162924 | 32.4812 | 24.95137 | [21 empty] | 35.07211 | -0.117768
13974 | 2022/01/04 22:33:35 | 325686.0753 | 260.0026 | 1 | 15 | 6 | 0 | 0 | 0 | -0.7173538 | 3.87441 | -2.779323 | 8.561587 | 0.05183351 | 32.4812 | 24.95217 | [21 empty] | 34.90947 | -0.1332855
13975 | 2022/01/04 22:33:36 | 325687.073 | 261.0003 | 1 | 15 | 6 | 0 | 0 | 0 | -0.7179413 | 3.874393 | -2.781587 | 8.561587 | 0.05203225 | 32.4812 | 24.95294 |  | -4.105624e-05 | [19 empty] | 34.72145 | -0.1332855
13976 | 2022/01/04 22:33:37 | 325688.073 | 262.0003 | 1 | 15 | 6 | 0 | 0 | 0 | -0.7174683 | 3.8743 | -2.779687 | 8.561587 | 0.05222434 | 32.4812 | 24.95368 | [21 empty] | 35.19125 | 0.08805633
13977 | 2022/01/04 22:33:38 | 325689.0735 | 263.0008 | 1 | 15 | 6 | 0 | 0 | 0 | -0.7177277 | 3.874227 | -2.78064 | 8.561587 | 0.05243065 | 32.4812 | 24.95448 | [21 empty] | 34.77937 | 0.02391696
13978 | 2022/01/04 22:33:39 | 325690.0735 | 264.0008 | 1 | 15 | 6 | 0 | 0 | 0 | -0.7176208 | 3.874231 | -2.780229 | 8.561587 | 0.05262996 | 32.4812 | 24.95525 | [21 empty] | 34.78725 | -0.1501679
13979 | 2022/01/04 22:33:40 | 325691.0727 | 265 | 1 | 15 | 6 | 0 | 0 | 0 | -0.717804 | 3.873967 | -2.780749 | 8.561587 | 0.05283036 | 32.4812 | 24.95603 | [21 empty] | 35.07936 | 0.1742506
13980 | 2022/01/04 22:33:41 | 325692.0744 | 266.0017 | 1 | 15 | 6 | 0 | 0 | 0 | -0.717598 | 3.873825 | -2.779849 | 8.561587 | 0.0530297 | 32.4812 | 24.9568 | [21 empty] | 34.64521 | -0.2186394
13981 | 2022/01/04 22:33:42 | 325693.0737 | 267.001 | 1 | 15 | 6 | 0 | 0 | 0 | -0.7177277 | 3.873726 | -2.78028 | 8.561587 | 0.05322891 | 32.4812 | 24.95757 | [21 empty] | 35.01788 | 0.1164603
13982 | 2022/01/04 22:33:43 | 325694.0747 | 268.002 | 1 | 15 | 6 | 0 | 0 | 0 | -0.7179794 | 3.873558 | -2.781135 | 8.561587 | 0.05342884 | 32.4812 | 24.95835 | [21 empty] | 34.82654 | -0.05979419
13983 | 2022/01/04 22:33:44 | 325695.0732 | 269.0005 | 1 | 15 | 6 | 0 | 0 | 0 | -0.7174072 | 3.87361 | -2.778956 | 8.561587 | 0.05362751 | 32.4812 | 24.95912 | [21 empty] | 34.79752 | -0.009067059
13984 | 2022/01/04 22:33:45 | 325696.0736 | 270.0009 | 1 | 15 | 6 | 0 | 0 | 0 | -0.717392 | 3.873473 | -2.778799 | 8.561587 | 0.05382419 | 32.4812 | 24.95988 | [21 empty] | 35.11553 | 0.09937763
13985 | 2022/01/04 22:33:46 | 325697.0739 | 271.0012 | 1 | 15 | 6 | 0 | 0 | 0 | -0.7175827 | 3.873507 | -2.779562 | 8.561587 | 0.0540251 | 32.4812 | 24.96066 | [21 empty] | 34.67858 | -0.1365483
13986 | 2022/01/04 22:33:47 | 325698.073 | 272.0003 | 1 | 15 | 6 | 0 | 0 | 0 | -0.7174683 | 3.873332 | -2.778993 | 8.561587 | 0.05422516 | 32.4812 | 24.96143 |  | -0.0001000249 | [19 empty] | 35.09855 | -0.1365483
13987 | 2022/01/04 22:33:48 | 325699.0732 | 273.0005 | 1 | 15 | 6 | 0 | 0 | 0 | -0.7178726 | 3.873274 | -2.780517 | 8.561587 | 0.05442351 | 32.4812 | 24.9622 | [21 empty] | 34.83011 | -0.1335788
13988 | 2022/01/04 22:33:49 | 325700.0738 | 274.0011 | 1 | 15 | 6 | 0 | 0 | 0 | -0.717926 | 3.873209 | -2.780677 | 8.561587 | 0.05462346 | 32.4812 | 24.96297 | [21 empty] | 34.75051 | -0.1335788
13989 | 2022/01/04 22:33:50 | 325701.0737 | 275.001 | 1 | 15 | 6 | 0 | 0 | 0 | -0.7177658 | 3.873102 | -2.77998 | 8.561587 | 0.05482112 | 32.4812 | 24.96374 | [21 empty] | 35.09909 | -0.06793857
13990 | 2022/01/04 22:33:51 | 325702.0729 | 276.0002 | 1 | 15 | 6 | 0 | 0 | 0 | -0.7179108 | 3.873258 | -2.780654 | 8.561587 | 0.05502101 | 32.4812 | 24.96451 | [21 empty] | 34.65018 | -0.06793857
13991 | 2022/01/04 22:33:52 | 325703.0741 | 277.0014 | 1 | 15 | 6 | 0 | 0 | 0 | -0.7173843 | 3.873143 | -2.778532 | 8.561587 | 0.05522218 | 32.4812 | 24.96529 | [21 empty] | 35.05795 | -0.01285791
13992 | 2022/01/04 22:33:53 | 325704.0732 | 278.0005 | 1 | 15 | 6 | 0 | 0 | 0 | -0.7176132 | 3.872972 | -2.779296 | 8.561587 | 0.05542053 | 32.4812 | 24.96606 | [21 empty] | 34.80954 | 0.06862998
13993 | 2022/01/04 22:33:54 | 325705.0732 | 279.0005 | 1 | 15 | 6 | 0 | 0 | 0 | -0.7172165 | 3.872887 | -2.777698 | 8.561587 | 0.05562134 | 32.4812 | 24.96684 | [21 empty] | 34.78833 | -0.1528859
13994 | 2022/01/04 22:33:55 | 325706.0733 | 280.0006 | 1 | 15 | 6 | 0 | 0 | 0 | -0.7174606 | 3.872962 | -2.778698 | 8.561587 | 0.05582059 | 32.4812 | 24.96761 | [21 empty] | 35.12365 | 0.1582694
13995 | 2022/01/04 22:33:56 | 325707.073 | 281.0003 | 1 | 15 | 6 | 0 | 0 | 0 | -0.7179489 | 3.872872 | -2.780524 | 8.561587 | 0.05601658 | 32.4812 | 24.96837 | [21 empty] | 34.68417 | -0.1908171
13996 | 2022/01/04 22:33:57 | 325708.0748 | 282.0021 | 1 | 15 | 6 | 0 | 0 | 0 | -0.7178268 | 3.872699 | -2.779927 | 8.561587 | 0.05621902 | 32.4812 | 24.96915 | [21 empty] | 34.92095 | 0.07399321
13997 | 2022/01/04 22:33:58 | 325709.0731 | 283.0004 | 1 | 15 | 6 | 0 | 0 | 0 | -0.7177353 | 3.87266 | -2.779545 | 8.561587 | 0.05641859 | 32.4812 | 24.96993 |  | -8.728146e-05 | [19 empty] | 34.95912 | 0.01192689
13998 | 2022/01/04 22:33:59 | 325710.0756 | 284.0029 | 1 | 15 | 6 | 0 | 0 | 0 | -0.7175369 | 3.872751 | -2.778842 | 8.561587 | 0.05661203 | 32.4812 | 24.97067 | [21 empty] | 34.68724 | -0.08496165
13999 | 2022/01/04 22:34:00 | 325711.0732 | 285.0005 | 1 | 15 | 6 | 0 | 0 | 0 | -0.7179413 | 3.872216 | -2.780024 | 8.561587 | 0.05681649 | 32.4812 | 24.97147 | [21 empty] | 35.26505 | 0.1805663
14000 | 2022/01/04 22:34:01 | 325712.074 | 286.0013 | 1 | 15 | 6 | 0 | 0 | 0 | -0.7173462 | 3.872304 | -2.777783 | 8.561587 | 0.05701136 | 32.4812 | 24.97222 | [21 empty] | 34.81091 | -0.141921
14001 | 2022/01/04 22:34:02 | 325713.0739 | 287.0012 | 1 | 15 | 6 | 0 | 0 | 0 | -0.7173843 | 3.872285 | -2.777916 | 8.561587 | 0.05721577 | 32.4812 | 24.97301 | [21 empty] | 34.73546 | -0.141921
14002 | 2022/01/04 22:34:03 | 325714.0731 | 288.0004 | 1 | 15 | 6 | 0 | 0 | 0 | -0.7181702 | 3.872211 | -2.780907 | 8.561587 | 0.05741311 | 32.4812 | 24.97378 | [21 empty] | 35.09329 | -0.05010724
14003 | 2022/01/04 22:34:04 | 325715.0741 | 289.0014 | 1 | 15 | 6 | 0 | 0 | 0 | -0.7175598 | 3.87204 | -2.77842 | 8.561587 | 0.05761525 | 32.4812 | 24.97456 | [21 empty] | 34.63151 | -0.05010724
14004 | 2022/01/04 22:34:05 | 325716.0732 | 290.0005 | 1 | 15 | 6 | 0 | 0 | 0 | -0.7182083 | 3.872161 | -2.781018 | 8.561587 | 0.05780618 | 32.4812 | 24.9753 | [21 empty] | 35.28592 | -0.02706051
14005 | 2022/01/04 22:34:06 | 325717.0739 | 291.0012 | 1 | 15 | 6 | 0 | 0 | 0 | -0.7181168 | 3.871902 | -2.780478 | 8.561587 | 0.05800732 | 32.4812 | 24.97608 | [21 empty] | 34.80424 | 0.08725882
14006 | 2022/01/04 22:34:07 | 325718.0742 | 292.0015 | 1 | 15 | 6 | 0 | 0 | 0 | -0.717392 | 3.871692 | -2.777521 | 8.561587 | 0.05821034 | 32.4812 | 24.97686 | [21 empty] | 34.72597 | -0.1749849
14007 | 2022/01/04 22:34:08 | 325719.0732 | 293.0005 | 1 | 15 | 6 | 0 | 0 | 0 | -0.7173157 | 3.8717 | -2.777231 | 8.561587 | 0.05840905 | 32.4812 | 24.97763 | [21 empty] | 35.17459 | 0.1655006
14008 | 2022/01/04 22:34:09 | 325720.0733 | 294.0006 | 1 | 15 | 6 | 0 | 0 | 0 | -0.7181396 | 3.871786 | -2.780483 | 8.561587 | 0.05861022 | 32.4812 | 24.97841 | [21 empty] | 34.67581 | -0.1811755
14009 | 2022/01/04 22:34:10 | 325721.0742 | 295.0015 | 1 | 15 | 6 | 0 | 0 | 0 | -0.7175751 | 3.87191 | -2.778386 | 8.561587 | 0.05881164 | 32.4812 | 24.97919 |  | -8.041265e-05 | [19 empty] | 35.3307 | 0.07086754
14010 | 2022/01/04 22:34:11 | 325722.0741 | 296.0014 | 1 | 15 | 6 | 0 | 0 | 0 | -0.7172318 | 3.871896 | -2.777047 | 8.561587 | 0.05901095 | 32.4812 | 24.97996 | [21 empty] | 34.92041 | 0.00557065
14011 | 2022/01/04 22:34:12 | 325723.0743 | 297.0016 | 1 | 15 | 6 | 0 | 0 | 0 | -0.7175217 | 3.871572 | -2.777937 | 8.561587 | 0.059204 | 32.4812 | 24.98071 | [21 empty] | 34.62484 | -0.09236693
14012 | 2022/01/04 22:34:13 | 325724.0741 | 298.0014 | 1 | 15 | 6 | 0 | 0 | 0 | -0.7181702 | 3.871651 | -2.780504 | 8.561587 | 0.05940706 | 32.4812 | 24.9815 | [21 empty] | 35.25756 | 0.1977253
14013 | 2022/01/04 22:34:14 | 325725.0756 | 299.0029 | 1 | 15 | 6 | 0 | 0 | 0 | -0.7177505 | 3.871547 | -2.778805 | 8.561587 | 0.05960811 | 32.4812 | 24.98228 | [21 empty] | 34.80669 | -0.140897
14014 | 2022/01/04 22:34:15 | 325726.0741 | 300.0014 | 1 | 15 | 6 | 0 | 0 | 0 | -0.7182693 | 3.871386 | -2.780698 | 8.561587 | 0.05980578 | 32.4812 | 24.98304 | [21 empty] | 34.75603 | -0.140897
14015 | 2022/01/04 22:34:16 | 325727.0757 | 301.003 | 1 | 15 | 6 | 0 | 0 | 0 | -0.7177734 | 3.871346 | -2.778749 | 8.561587 | 0.06000821 | 32.4812 | 24.98383 | [21 empty] | 35.16457 | -0.01548171
14016 | 2022/01/04 22:34:17 | 325728.0749 | 302.0022 | 1 | 15 | 6 | 0 | 0 | 0 | -0.7181015 | 3.871276 | -2.779969 | 8.561587 | 0.06020572 | 32.4812 | 24.98459 | [21 empty] | 34.68194 | -0.01548171
14017 | 2022/01/04 22:34:18 | 325729.0735 | 303.0008 | 1 | 15 | 6 | 0 | 0 | 0 | -0.7176132 | 3.871099 | -2.777952 | 8.561587 | 0.06040668 | 32.4812 | 24.98537 | [21 empty] | 35.33124 | 0.1350105
14018 | 2022/01/04 22:34:19 | 325730.0742 | 304.0015 | 1 | 15 | 6 | 0 | 0 | 0 | -0.7173538 | 3.871075 | -2.77693 | 8.561587 | 0.06060413 | 32.4812 | 24.98613 | [21 empty] | 34.98137 | 0.1350105
14019 | 2022/01/04 22:34:20 | 325731.0733 | 305.0006 | 1 | 15 | 6 | 0 | 0 | 0 | -0.7182312 | 3.870989 | -2.780265 | 8.561587 | 0.06080527 | 32.4812 | 24.98691 |  | -0.0001091926 | [19 empty] | 34.68638 | -0.2015185
14020 | 2022/01/04 22:34:21 | 325732.0727 | 306 | 1 | 15 | 6 | 0 | 0 | 0 | -0.7179108 | 3.870928 | -2.778981 | 8.561587 | 0.06100401 | 32.4812 | 24.98768 | [21 empty] | 35.31458 | 0.09854436
14021 | 2022/01/04 22:34:22 | 325733.0734 | 307.0007 | 1 | 15 | 6 | 0 | 0 | 0 | -0.7181931 | 3.870783 | -2.77997 | 8.561587 | 0.06120336 | 32.4812 | 24.98845 | [21 empty] | 34.83686 | -0.05151987
14022 | 2022/01/04 22:34:23 | 325734.0743 | 308.0016 | 1 | 15 | 6 | 0 | 0 | 0 | -0.7178345 | 3.870555 | -2.778418 | 8.561587 | 0.06140378 | 32.4812 | 24.98923 | [21 empty] | 35.17986 | -0.05250454
14023 | 2022/01/04 22:34:24 | 325735.0743 | 309.0016 | 1 | 15 | 6 | 0 | 0 | 0 | -0.7179794 | 3.870522 | -2.778955 | 8.561587 | 0.06160256 | 32.4812 | 24.99 | [21 empty] | 35.2564 | 0.1836109
14024 | 2022/01/04 22:34:25 | 325736.0742 | 310.0015 | 1 | 15 | 6 | 0 | 0 | 0 | -0.7174072 | 3.870521 | -2.77674 | 8.561587 | 0.06180247 | 32.4812 | 24.99077 | [21 empty] | 34.69811 | -0.1744652
14025 | 2022/01/04 22:34:26 | 325737.0737 | 311.001 | 1 | 15 | 6 | 0 | 0 | 0 | -0.7176971 | 3.87022 | -2.777646 | 8.561587 | 0.06200163 | 32.4812 | 24.99154 |  |  |  | 2.6487 | [17 empty] | 35.29591 | 0.1868129
14026 | 2022/01/04 22:34:27 | 325738.0729 | 312.0002 | 1 | 15 | 6 | 0 | 0 | 0 | -0.7177353 | 3.870309 | -2.777857 | 8.561587 | 0.06219199 | 32.4812 | 24.99228 | [21 empty] | 35.0705 | -0.07044077
14027 | 2022/01/04 22:34:28 | 325739.0735 | 313.0008 | 1 | 15 | 6 | 0 | 0 | 0 | -0.7177887 | 3.870407 | -2.778134 | 8.561587 | 0.06239888 | 32.4812 | 24.99308 | [21 empty] | 34.95046 | -0.03751159
14028 | 2022/01/04 22:34:29 | 325740.0749 | 314.0022 | 1 | 15 | 6 | 0 | 0 | 0 | -0.717804 | 3.870367 | -2.778165 | 8.561587 | 0.06259897 | 32.4812 | 24.99385 | [21 empty] | 35.32597 | 0.1173472
14029 | 2022/01/04 22:34:30 | 325741.0727 | 315 | 1 | 15 | 6 | 0 | 0 | 0 | -0.7176208 | 3.870395 | -2.777476 | 8.561587 | 0.06279774 | 32.4812 | 24.99462 | [21 empty] | 34.89003 | 0.1173472
14030 | 2022/01/04 22:34:31 | 325742.0735 | 316.0008 | 1 | 15 | 6 | 0 | 0 | 0 | -0.7178879 | 3.870275 | -2.778424 | 8.561587 | 0.06299705 | 32.4812 | 24.99539 |  | -9.055583e-05 | [19 empty] | 35.19569 | 0.1692545
14031 | 2022/01/04 22:34:32 | 325743.0731 | 317.0004 | 1 | 15 | 6 | 0 | 0 | 0 | -0.7177353 | 3.870144 | -2.777739 | 8.561587 | 0.06319758 | 32.4812 | 24.99617 | [21 empty] | 35.23528 | 0.1692545
14032 | 2022/01/04 22:34:33 | 325744.0737 | 318.001 | 1 | 15 | 6 | 0 | 0 | 0 | -0.7185059 | 3.87001 | -2.780625 | 8.561587 | 0.06339154 | 32.4812 | 24.99692 | [21 empty] | 34.76162 | -0.00696063
14033 | 2022/01/04 22:34:34 | 325745.0728 | 319.0001 | 1 | 15 | 6 | 0 | 0 | 0 | -0.7180634 | 3.870085 | -2.778966 | 8.561587 | 0.06359688 | 32.4812 | 24.99771 | [21 empty] | 35.2781 | -0.00696063
14034 | 2022/01/04 22:34:35 | 325746.0737 | 320.001 | 1 | 15 | 6 | 0 | 0 | 0 | -0.7185745 | 3.869981 | -2.78087 | 8.561587 | 0.06379457 | 32.4812 | 24.99848 | [21 empty] | 35.1398 | 0.1181829
14035 | 2022/01/04 22:34:36 | 325747.0734 | 321.0007 | 1 | 15 | 6 | 0 | 0 | 0 | -0.7179031 | 3.869851 | -2.778178 | 8.561587 | 0.06399453 | 32.4812 | 24.99925 | [21 empty] | 34.92791 | -0.1316917
14036 | 2022/01/04 22:34:37 | 325748.073 | 322.0003 | 1 | 15 | 6 | 0 | 0 | 0 | -0.7182312 | 3.869661 | -2.779311 | 8.561587 | 0.06419345 | 32.4812 | 25.00002 | [21 empty] | 35.3321 | 0.1917839
14037 | 2022/01/04 22:34:38 | 325749.0743 | 323.0016 | 1 | 15 | 6 | 0 | 0 | 0 | -0.7180252 | 3.869845 | -2.778646 | 8.561587 | 0.06439493 | 32.4812 | 25.0008 | [21 empty] | 34.64544 | -0.1109099
14038 | 2022/01/04 22:34:39 | 325750.0728 | 324.0001 | 1 | 15 | 6 | 0 | 0 | 0 | -0.7179031 | 3.869456 | -2.777894 | 8.561587 | 0.06459104 | 32.4812 | 25.00156 | [21 empty] | 35.14507 | 0.05246282
14039 | 2022/01/04 22:34:40 | 325751.0738 | 325.0011 | 1 | 15 | 6 | 0 | 0 | 0 | -0.7175369 | 3.869452 | -2.776475 | 8.561587 | 0.06479356 | 32.4812 | 25.00235 | [21 empty] | 35.32619 | 0.05660176
14040 | 2022/01/04 22:34:41 | 325752.0744 | 326.0017 | 1 | 15 | 6 | 0 | 0 | 0 | -0.7175751 | 3.869617 | -2.776741 | 8.561587 | 0.06498723 | 32.4812 | 25.0031 | [21 empty] | 34.76635 | -0.1749504
14041 | 2022/01/04 22:34:42 | 325753.0729 | 327.0002 | 1 | 15 | 6 | 0 | 0 | 0 | -0.7175369 | 3.869408 | -2.776443 | 8.561587 | 0.0651861 | 32.4812 | 25.00386 |  | -9.250247e-05 | [19 empty] | 35.32735 | 0.1753116
14042 | 2022/01/04 22:34:43 | 325754.0734 | 328.0007 | 1 | 15 | 6 | 0 | 0 | 0 | -0.7184601 | 3.869161 | -2.779838 | 8.561587 | 0.06539045 | 32.4812 | 25.00466 | [21 empty] | 34.64935 | -0.2118754
14043 | 2022/01/04 22:34:44 | 325755.073 | 329.0003 | 1 | 15 | 6 | 0 | 0 | 0 | -0.7180939 | 3.869279 | -2.778506 | 8.561587 | 0.0655892 | 32.4812 | 25.00542 | [21 empty] | 35.07241 | 0.1322067
14044 | 2022/01/04 22:34:45 | 325756.073 | 330.0003 | 1 | 15 | 6 | 0 | 0 | 0 | -0.7178726 | 3.868998 | -2.777448 | 8.561587 | 0.06579021 | 32.4812 | 25.0062 | [21 empty] | 35.28539 | 0.1322067
14045 | 2022/01/04 22:34:46 | 325757.0738 | 331.0011 | 1 | 15 | 6 | 0 | 0 | 0 | -0.7177277 | 3.868772 | -2.776725 | 8.561587 | 0.06599011 | 32.4812 | 25.00698 | [21 empty] | 34.77862 | 0.006606579
14046 | 2022/01/04 22:34:47 | 325758.0748 | 332.0021 | 1 | 15 | 6 | 0 | 0 | 0 | -0.7181015 | 3.869088 | -2.778398 | 8.561587 | 0.06618884 | 32.4812 | 25.00775 | [21 empty] | 35.25893 | 0.006606579
14047 | 2022/01/04 22:34:48 | 325759.073 | 333.0003 | 1 | 15 | 6 | 0 | 0 | 0 | -0.7182083 | 3.868875 | -2.778658 | 8.561587 | 0.0663867 | 32.4812 | 25.00851 | [21 empty] | 34.68248 | -0.1212561
14048 | 2022/01/04 22:34:49 | 325760.0738 | 334.0011 | 1 | 15 | 6 | 0 | 0 | 0 | -0.717598 | 3.86898 | -2.776372 | 8.561587 | 0.0665855 | 32.4812 | 25.00928 | [21 empty] | 35.00363 | -0.1212561
14049 | 2022/01/04 22:34:50 | 325761.0727 | 335 | 1 | 15 | 6 | 0 | 0 | 0 | -0.718544 | 3.868881 | -2.779961 | 8.561587 | 0.06678086 | 32.4812 | 25.01003 | [21 empty] | 35.32817 | 0.2017784
14050 | 2022/01/04 22:34:51 | 325762.0729 | 336.0002 | 1 | 15 | 6 | 0 | 0 | 0 | -0.717659 | 3.868696 | -2.776405 | 8.561587 | 0.06698559 | 32.4812 | 25.01083 | [21 empty] | 34.72511 | -0.1517868
14051 | 2022/01/04 22:34:52 | 325763.0737 | 337.001 | 1 | 15 | 6 | 0 | 0 | 0 | -0.7181549 | 3.868614 | -2.778264 | 8.561587 | 0.06718665 | 32.4812 | 25.0116 | [21 empty] | 35.24861 | 0.1269245
14052 | 2022/01/04 22:34:53 | 325764.0737 | 338.001 | 1 | 15 | 6 | 0 | 0 | 0 | -0.7180405 | 3.868692 | -2.777878 | 8.561587 | 0.06738396 | 32.4812 | 25.01237 | [21 empty] | 34.7098 | -0.004879236
14053 | 2022/01/04 22:34:54 | 325765.0729 | 339.0002 | 1 | 15 | 6 | 0 | 0 | 0 | -0.7177887 | 3.868493 | -2.776761 | 8.561587 | 0.06758515 | 32.4812 | 25.01315 |  | -7.728586e-05 | [19 empty] | 34.91565 | -0.0991714
14054 | 2022/01/04 22:34:55 | 325766.0739 | 340.0012 | 1 | 15 | 6 | 0 | 0 | 0 | -0.717804 | 3.868359 | -2.776724 | 8.561587 | 0.06778281 | 32.4812 | 25.01391 | [21 empty] | 35.3791 | 0.1448286
14055 | 2022/01/04 22:34:56 | 325767.0747 | 341.002 | 1 | 15 | 6 | 0 | 0 | 0 | -0.717926 | 3.868314 | -2.777163 | 8.561587 | 0.06798247 | 32.4812 | 25.01468 | [21 empty] | 34.702 | -0.2115929
14056 | 2022/01/04 22:34:57 | 325768.0746 | 342.0019 | 1 | 15 | 6 | 0 | 0 | 0 | -0.7177734 | 3.868151 | -2.776456 | 8.561587 | 0.06818394 | 32.4812 | 25.01546 | [21 empty] | 35.13061 | 0.1339388
14057 | 2022/01/04 22:34:58 | 325769.0728 | 343.0001 | 1 | 15 | 6 | 0 | 0 | 0 | -0.7175598 | 3.868175 | -2.775647 | 8.561587 | 0.0683828 | 32.4812 | 25.01623 | [21 empty] | 34.80868 | -0.1006031
14058 | 2022/01/04 22:34:59 | 325770.0754 | 344.0027 | 1 | 15 | 6 | 0 | 0 | 0 | -0.7172318 | 3.867969 | -2.77423 | 8.561587 | 0.0685815 | 32.4812 | 25.017 | [21 empty] | 34.84046 | 0.009932518
14059 | 2022/01/04 22:35:00 | 325771.0731 | 345.0004 | 1 | 15 | 6 | 0 | 0 | 0 | -0.718483 | 3.868049 | -2.779127 | 8.561587 | 0.06878111 | 32.4812 | 25.01777 | [21 empty] | 35.3321 | 0.009932518
14060 | 2022/01/04 22:35:01 | 325772.0738 | 346.0011 | 1 | 15 | 6 | 0 | 0 | 0 | -0.7182312 | 3.868027 | -2.778138 | 8.561587 | 0.06897853 | 32.4812 | 25.01854 | [21 empty] | 34.74044 | -0.1172173
14061 | 2022/01/04 22:35:02 | 325773.0734 | 347.0007 | 1 | 15 | 6 | 0 | 0 | 0 | -0.717392 | 3.868006 | -2.774877 | 8.561587 | 0.0691806 | 32.4812 | 25.01932 | [21 empty] | 35.1534 | -0.1172173
14062 | 2022/01/04 22:35:03 | 325774.0731 | 348.0004 | 1 | 15 | 6 | 0 | 0 | 0 | -0.7185593 | 3.867833 | -2.779267 | 8.561587 | 0.06937719 | 32.4812 | 25.02008 | [21 empty] | 34.82401 | -0.1853609
14063 | 2022/01/04 22:35:04 | 325775.0729 | 349.0002 | 1 | 15 | 6 | 0 | 0 | 0 | -0.7177277 | 3.867738 | -2.775983 | 8.561587 | 0.06957708 | 32.4812 | 25.02085 | [21 empty] | 34.84046 | -0.1853609
14064 | 2022/01/04 22:35:05 | 325776.0748 | 350.0021 | 1 | 15 | 6 | 0 | 0 | 0 | -0.7184677 | 3.867418 | -2.778615 | 8.561587 | 0.06977814 | 32.4812 | 25.02163 | [21 empty] | 35.26704 | 0.1384497
14065 | 2022/01/04 22:35:06 | 325777.0731 | 351.0004 | 1 | 15 | 6 | 0 | 0 | 0 | -0.7181931 | 3.867866 | -2.777875 | 8.561587 | 0.06997383 | 32.4812 | 25.02239 | [21 empty] | 34.702 | -0.0373292
14066 | 2022/01/04 22:35:07 | 325778.074 | 352.0013 | 1 | 15 | 6 | 0 | 0 | 0 | -0.7177277 | 3.867723 | -2.775972 | 8.561587 | 0.07017694 | 32.4812 | 25.02317 |  | -1.616143e-05 | [19 empty] | 35.03233 | -0.03601789
14067 | 2022/01/04 22:35:08 | 325779.0747 | 353.002 | 1 | 15 | 6 | 0 | 0 | 0 | -0.7180405 | 3.867538 | -2.777049 | 8.561587 | 0.07037365 | 32.4812 | 25.02393 | [21 empty] | 34.95324 | 0.09089708
14068 | 2022/01/04 22:35:09 | 325780.0732 | 354.0005 | 1 | 15 | 6 | 0 | 0 | 0 | -0.717865 | 3.867594 | -2.77641 | 8.561587 | 0.07057583 | 32.4812 | 25.02472 | [21 empty] | 34.72849 | -0.1858473
14069 | 2022/01/04 22:35:10 | 325781.0738 | 355.0011 | 1 | 15 | 6 | 0 | 0 | 0 | -0.7177734 | 3.867352 | -2.775882 | 8.561587 | 0.07077564 | 32.4812 | 25.02549 | [21 empty] | 35.16876 | 0.1375842
14070 | 2022/01/04 22:35:11 | 325782.0748 | 356.0021 | 1 | 15 | 6 | 0 | 0 | 0 | -0.7178268 | 3.867396 | -2.77612 | 8.561587 | 0.07097308 | 32.4812 | 25.02625 | [21 empty] | 34.72427 | -0.1389027
14071 | 2022/01/04 22:35:12 | 325783.0738 | 357.0011 | 1 | 15 | 6 | 0 | 0 | 0 | -0.7175064 | 3.867316 | -2.774824 | 8.561587 | 0.07117195 | 32.4812 | 25.02702 | [21 empty] | 34.90732 | 0.05720258
14072 | 2022/01/04 22:35:13 | 325784.0741 | 358.0014 | 1 | 15 | 6 | 0 | 0 | 0 | -0.7178116 | 3.867196 | -2.775918 | 8.561587 | 0.07137278 | 32.4812 | 25.0278 | [21 empty] | 34.94043 | 0.01034617
14073 | 2022/01/04 22:35:14 | 325785.0734 | 359.0007 | 1 | 15 | 6 | 0 | 0 | 0 | -0.7179642 | 3.866845 | -2.776256 | 8.561587 | 0.07156931 | 32.4812 | 25.02856 | [21 empty] | 34.81365 | -0.03961802
14074 | 2022/01/04 22:35:15 | 325786.0733 | 360.0006 | 1 | 15 | 6 | 0 | 0 | 0 | -0.7181168 | 3.866784 | -2.776803 | 8.561587 | 0.07177029 | 32.4812 | 25.02933 | [21 empty] | 35.29645 | -0.03961802
14075 | 2022/01/04 22:35:16 | 325787.0748 | 361.0021 | 1 | 15 | 6 | 0 | 0 | 0 | -0.7182846 | 3.866724 | -2.777408 | 8.561587 | 0.0719719 | 32.4812 | 25.03011 | [21 empty] | 34.75183 | -0.1393247
14076 | 2022/01/04 22:35:17 | 325788.0749 | 362.0022 | 1 | 15 | 6 | 0 | 0 | 0 | -0.7175751 | 3.866912 | -2.7748 | 8.561587 | 0.07216905 | 32.4812 | 25.03088 | [21 empty] | 35.04738 | -0.1393247
14077 | 2022/01/04 22:35:18 | 325789.0731 | 363.0004 | 1 | 15 | 6 | 0 | 0 | 0 | -0.7182922 | 3.866771 | -2.777471 | 8.561587 | 0.07237127 | 32.4812 | 25.03166 |  |  |  |  | 0 | [16 empty] | 34.81037 | -0.1792037
14078 | 2022/01/04 22:35:19 | 325790.0742 | 364.0015 | 1 | 15 | 6 | 0 | 0 | 0 | -0.718399 | 3.866643 | -2.777792 | 8.561587 | 0.07257058 | 32.4812 | 25.03243 |  | -5.816147e-05 | [19 empty] | 34.89364 | -0.1792037
14079 | 2022/01/04 22:35:20 | 325791.0734 | 365.0007 | 1 | 15 | 6 | 0 | 0 | 0 | -0.7177887 | 3.866344 | -2.775218 | 8.561587 | 0.0727699 | 32.4812 | 25.0332 | [21 empty] | 35.34547 | 0.1672184
14080 | 2022/01/04 22:35:21 | 325792.0732 | 366.0005 | 1 | 15 | 6 | 0 | 0 | 0 | -0.718132 | 3.866541 | -2.776687 | 8.561587 | 0.07296551 | 32.4812 | 25.03396 | [21 empty] | 34.71561 | -0.08959055
14081 | 2022/01/04 22:35:22 | 325793.074 | 367.0013 | 1 | 15 | 6 | 0 | 0 | 0 | -0.7182846 | 3.86628 | -2.777089 | 8.561587 | 0.07316805 | 32.4812 | 25.03474 | [21 empty] | 35.18599 | 0.03975272
14082 | 2022/01/04 22:35:23 | 325794.0748 | 368.0021 | 1 | 15 | 6 | 0 | 0 | 0 | -0.7178268 | 3.866383 | -2.775393 | 8.561587 | 0.07336627 | 32.4812 | 25.03551 | [21 empty] | 34.85439 | 0.05157471
14083 | 2022/01/04 22:35:24 | 325795.0742 | 369.0015 | 1 | 15 | 6 | 0 | 0 | 0 | -0.7175369 | 3.866488 | -2.774348 | 8.561587 | 0.07356602 | 32.4812 | 25.03628 | [21 empty] | 34.80117 | -0.1718295
14084 | 2022/01/04 22:35:25 | 325796.0739 | 370.0012 | 1 | 15 | 6 | 0 | 0 | 0 | -0.7177734 | 3.86654 | -2.7753 | 8.561587 | 0.0737658 | 32.4812 | 25.03705 | [21 empty] | 35.32154 | 0.1626158
14085 | 2022/01/04 22:35:26 | 325797.0743 | 371.0016 | 1 | 15 | 6 | 0 | 0 | 0 | -0.7177505 | 3.866234 | -2.774991 | 8.561587 | 0.07396626 | 32.4812 | 25.03782 | [21 empty] | 34.68248 | -0.1997077
14086 | 2022/01/04 22:35:27 | 325798.0733 | 372.0006 | 1 | 15 | 6 | 0 | 0 | 0 | -0.7177658 | 3.866348 | -2.775132 | 8.561587 | 0.07416233 | 32.4812 | 25.03858 | [21 empty] | 35.06797 | 0.1204658
14087 | 2022/01/04 22:35:28 | 325799.0742 | 373.0015 | 1 | 15 | 6 | 0 | 0 | 0 | -0.7179871 | 3.866173 | -2.775862 | 8.561587 | 0.074362 | 32.4812 | 25.03935 | [21 empty] | 34.91896 | -0.04656434
14088 | 2022/01/04 22:35:29 | 325800.0734 | 374.0007 | 1 | 15 | 6 | 0 | 0 | 0 | -0.7181549 | 3.866123 | -2.776475 | 8.561587 | 0.07455986 | 32.4812 | 25.04012 | [21 empty] | 34.76332 | -0.04863977
14089 | 2022/01/04 22:35:30 | 325801.0742 | 375.0015 | 1 | 15 | 6 | 0 | 0 | 0 | -0.7176514 | 3.865995 | -2.774437 | 8.561587 | 0.07476091 | 32.4812 | 25.0409 | [21 empty] | 35.28452 | -0.04863977
14090 | 2022/01/04 22:35:31 | 325802.0742 | 376.0015 | 1 | 15 | 6 | 0 | 0 | 0 | -0.7178268 | 3.866017 | -2.775131 | 8.561587 | 0.07495853 | 32.4812 | 25.04166 |  | -6.763591e-05 | [19 empty] | 34.72427 | -0.1300108
14091 | 2022/01/04 22:35:32 | 325803.0733 | 377.0006 | 1 | 15 | 6 | 0 | 0 | 0 | -0.7177353 | 3.865712 | -2.774558 | 8.561587 | 0.07516286 | 32.4812 | 25.04245 | [21 empty] | 35.02956 | -0.1300108
14092 | 2022/01/04 22:35:33 | 325804.0741 | 378.0014 | 1 | 15 | 6 | 0 | 0 | 0 | -0.7178345 | 3.865677 | -2.774916 | 8.561587 | 0.07535927 | 32.4812 | 25.04321 |  |  |  |  | 0.3733904 | [16 empty] | 34.79918 | -0.1601052
14093 | 2022/01/04 22:35:34 | 325805.0732 | 379.0005 | 1 | 15 | 6 | 0 | 0 | 0 | -0.717926 | 3.865541 | -2.775172 | 8.561587 | 0.07556013 | 32.4812 | 25.04399 | [21 empty] | 34.90616 | -0.1601052
14094 | 2022/01/04 22:35:35 | 325806.0746 | 380.0019 | 1 | 15 | 6 | 0 | 0 | 0 | -0.7180252 | 3.865447 | -2.775488 | 8.561587 | 0.07576005 | 32.4812 | 25.04476 | [21 empty] | 35.37161 | 0.1788843
14095 | 2022/01/04 22:35:36 | 325807.0727 | 381 | 1 | 15 | 6 | 0 | 0 | 0 | -0.7177658 | 3.865449 | -2.774487 | 8.561587 | 0.07595991 | 32.4812 | 25.04553 | [21 empty] | 34.78136 | -0.130651
14096 | 2022/01/04 22:35:37 | 325808.0742 | 382.0015 | 1 | 15 | 6 | 0 | 0 | 0 | -0.7177658 | 3.865281 | -2.774367 | 8.561587 | 0.07615978 | 32.4812 | 25.0463 |  | -0.0001835586 |  | 2.827802 | [17 empty] | 35.25839 | 0.09526849
14097 | 2022/01/04 22:35:38 | 325809.0743 | 383.0016 | 1 | 15 | 6 | 0 | 0 | 0 | -0.7186966 | 3.865086 | -2.777824 | 8.561587 | 0.07635786 | 32.4812 | 25.04707 | [21 empty] | 34.68554 | -0.0214088
14098 | 2022/01/04 22:35:39 | 325810.0759 | 384.0032 | 1 | 15 | 6 | 0 | 0 | 0 | -0.7180939 | 3.865108 | -2.77551 | 8.561587 | 0.07655631 | 32.4812 | 25.04784 | [21 empty] | 35.04403 | -0.04557967
14099 | 2022/01/04 22:35:40 | 325811.0736 | 385.0009 | 1 | 15 | 6 | 0 | 0 | 0 | -0.718399 | 3.8651 | -2.776684 | 8.561587 | 0.07675686 | 32.4812 | 25.04861 | [21 empty] | 35.32291 | 0.08715153
14100 | 2022/01/04 22:35:41 | 325812.0727 | 386 | 1 | 15 | 6 | 0 | 0 | 0 | -0.7180634 | 3.865046 | -2.775348 | 8.561587 | 0.0769565 | 32.4812 | 25.04939 | [21 empty] | 34.8374 | -0.1517224
14101 | 2022/01/04 22:35:42 | 325813.0728 | 387.0001 | 1 | 15 | 6 | 0 | 0 | 0 | -0.7182083 | 3.865154 | -2.775986 | 8.561587 | 0.07715627 | 32.4812 | 25.05016 | [21 empty] | 35.31596 | 0.1495492
14102 | 2022/01/04 22:35:43 | 325814.0734 | 388.0007 | 1 | 15 | 6 | 0 | 0 | 0 | -0.7180176 | 3.864923 | -2.775083 | 8.561587 | 0.07735601 | 32.4812 | 25.05093 | [21 empty] | 34.70698 | -0.1903045
14103 | 2022/01/04 22:35:44 | 325815.0752 | 389.0025 | 1 | 15 | 6 | 0 | 0 | 0 | -0.7180405 | 3.865034 | -2.775251 | 8.561587 | 0.07755359 | 32.4812 | 25.05169 | [21 empty] | 35.11723 | 0.1282012
14104 | 2022/01/04 22:35:45 | 325816.0728 | 390.0001 | 1 | 15 | 6 | 0 | 0 | 0 | -0.7179031 | 3.86498 | -2.774681 | 8.561587 | 0.07775256 | 32.4812 | 25.05246 | [21 empty] | 35.29508 | 0.1282012
14105 | 2022/01/04 22:35:46 | 325817.0728 | 391.0001 | 1 | 15 | 6 | 0 | 0 | 0 | -0.717865 | 3.864942 | -2.774507 | 8.561587 | 0.07795338 | 32.4812 | 25.05324 | [21 empty] | 34.83653 | 0.01209855
14106 | 2022/01/04 22:35:47 | 325818.0737 | 392.001 | 1 | 15 | 6 | 0 | 0 | 0 | -0.717926 | 3.864859 | -2.774683 | 8.561587 | 0.07815339 | 32.4812 | 25.05401 | [21 empty] | 35.30457 | 0.01209855
14107 | 2022/01/04 22:35:48 | 325819.0737 | 393.001 | 1 | 15 | 6 | 0 | 0 | 0 | -0.7178879 | 3.864553 | -2.774316 | 8.561587 | 0.07835314 | 32.4812 | 25.05478 | [21 empty] | 34.64881 | -0.1379406
14108 | 2022/01/04 22:35:49 | 325820.0743 | 394.0016 | 1 | 15 | 6 | 0 | 0 | 0 | -0.71698 | 3.864676 | -2.770895 | 8.561587 | 0.07855185 | 32.4812 | 25.05555 |  | -6.551883e-05 | [19 empty] | 35.08359 | -0.1379406
14109 | 2022/01/04 22:35:50 | 325821.0729 | 395.0002 | 1 | 15 | 6 | 0 | 0 | 0 | -0.717804 | 3.864621 | -2.77404 | 8.561587 | 0.07875059 | 32.4812 | 25.05632 | [21 empty] | 35.32987 | 0.2128315
14110 | 2022/01/04 22:35:51 | 325822.0729 | 396.0002 | 1 | 15 | 6 | 0 | 0 | 0 | -0.7179871 | 3.864635 | -2.774758 | 8.561587 | 0.07894921 | 32.4812 | 25.05709 | [21 empty] | 34.8357 | -0.1679134
14111 | 2022/01/04 22:35:52 | 325823.0729 | 397.0002 | 1 | 15 | 6 | 0 | 0 | 0 | -0.7179489 | 3.864504 | -2.774516 | 8.561587 | 0.07914507 | 32.4812 | 25.05784 | [21 empty] | 35.30816 | 0.1611304
14112 | 2022/01/04 22:35:53 | 325824.0743 | 398.0016 | 1 | 15 | 6 | 0 | 0 | 0 | -0.7181702 | 3.864203 | -2.775155 | 8.561587 | 0.07934388 | 32.4812 | 25.05861 | [21 empty] | 34.69641 | -0.04888415
14113 | 2022/01/04 22:35:54 | 325825.0735 | 399.0008 | 1 | 15 | 6 | 0 | 0 | 0 | -0.7174683 | 3.864326 | -2.772531 | 8.561587 | 0.07954931 | 32.4812 | 25.0594 | [21 empty] | 35.06208 | -0.02801657
14114 | 2022/01/04 22:35:55 | 325826.0737 | 400.001 | 1 | 15 | 6 | 0 | 0 | 0 | -0.7183456 | 3.864152 | -2.775797 | 8.561587 | 0.07974461 | 32.4812 | 25.06016 | [21 empty] | 35.33989 | 0.08681417
14115 | 2022/01/04 22:35:56 | 325827.0744 | 401.0017 | 1 | 15 | 6 | 0 | 0 | 0 | -0.717865 | 3.863971 | -2.77381 | 8.561587 | 0.07993349 | 32.4812 | 25.06089 | [21 empty] | 34.71457 | -0.1954126
14116 | 2022/01/04 22:35:57 | 325828.0736 | 402.0009 | 1 | 15 | 6 | 0 | 0 | 0 | -0.7182922 | 3.86384 | -2.775366 | 8.561587 | 0.08014128 | 32.4812 | 25.06169 | [21 empty] | 35.26167 | 0.17097
14117 | 2022/01/04 22:35:58 | 325829.0738 | 403.0011 | 1 | 15 | 6 | 0 | 0 | 0 | -0.7172699 | 3.864153 | -2.771641 | 8.561587 | 0.08034225 | 32.4812 | 25.06247 | [21 empty] | 34.7705 | -0.1534915
14118 | 2022/01/04 22:35:59 | 325830.0744 | 404.0017 | 1 | 15 | 6 | 0 | 0 | 0 | -0.7180557 | 3.863781 | -2.77441 | 8.561587 | 0.08053969 | 32.4812 | 25.06323 | [21 empty] | 34.88054 | 0.0343883
14119 | 2022/01/04 22:36:00 | 325831.0741 | 405.0014 | 1 | 15 | 6 | 0 | 0 | 0 | -0.7175369 | 3.863768 | -2.772396 | 8.561587 | 0.08073729 | 32.4812 | 25.064 | [21 empty] | 35.31289 | 0.0343883
14120 | 2022/01/04 22:36:01 | 325832.0739 | 406.0012 | 1 | 15 | 6 | 0 | 0 | 0 | -0.717659 | 3.863728 | -2.772839 | 8.561587 | 0.08094069 | 32.4812 | 25.06478 |  | -4.180079e-05 | [19 empty] | 34.72787 | -0.1172316
14121 | 2022/01/04 22:36:02 | 325833.0742 | 407.0015 | 1 | 15 | 6 | 0 | 0 | 0 | -0.717804 | 3.863856 | -2.773491 | 8.561587 | 0.08114401 | 32.4812 | 25.06557 | [21 empty] | 35.03094 | -0.1172316
14122 | 2022/01/04 22:36:03 | 325834.0735 | 408.0008 | 1 | 15 | 6 | 0 | 0 | 0 | -0.717865 | 3.863773 | -2.773667 | 8.561587 | 0.08134148 | 32.4812 | 25.06633 | [21 empty] | 34.86492 | -0.1436508
14123 | 2022/01/04 22:36:04 | 325835.0747 | 409.002 | 1 | 15 | 6 | 0 | 0 | 0 | -0.7175598 | 3.863585 | -2.772353 | 8.561587 | 0.08154215 | 32.4812 | 25.0671 | [21 empty] | 34.81618 | -0.1436508
14124 | 2022/01/04 22:36:05 | 325836.0736 | 410.0009 | 1 | 15 | 6 | 0 | 0 | 0 | -0.7179031 | 3.863741 | -2.773792 | 8.561587 | 0.08174086 | 32.4812 | 25.06787 | [21 empty] | 35.33736 | 0.1476371
14125 | 2022/01/04 22:36:06 | 325837.0738 | 411.0011 | 1 | 15 | 6 | 0 | 0 | 0 | -0.7176208 | 3.86361 | -2.772607 | 8.561587 | 0.08193951 | 32.4812 | 25.06864 | [21 empty] | 34.69641 | -0.07383943
14126 | 2022/01/04 22:36:07 | 325838.0729 | 412.0002 | 1 | 15 | 6 | 0 | 0 | 0 | -0.7180939 | 3.863442 | -2.774314 | 8.561587 | 0.08213724 | 32.4812 | 25.0694 | [21 empty] | 35.13421 | 0.01035571
14127 | 2022/01/04 22:36:08 | 325839.0741 | 413.0014 | 1 | 15 | 6 | 0 | 0 | 0 | -0.7183304 | 3.863418 | -2.775211 | 8.561587 | 0.08233943 | 32.4812 | 25.07018 | [21 empty] | 34.75296 | 0.05557656
14128 | 2022/01/04 22:36:09 | 325840.0739 | 414.0012 | 1 | 15 | 6 | 0 | 0 | 0 | -0.7179031 | 3.86341 | -2.773554 | 8.561587 | 0.0825371 | 32.4812 | 25.07095 | [21 empty] | 34.83379 | -0.1494575
14129 | 2022/01/04 22:36:10 | 325841.0746 | 415.0019 | 1 | 15 | 6 | 0 | 0 | 0 | -0.7175598 | 3.863231 | -2.772099 | 8.561587 | 0.08273687 | 32.4812 | 25.07172 | [21 empty] | 35.35992 | 0.1644158
14130 | 2022/01/04 22:36:11 | 325842.0744 | 416.0017 | 1 | 15 | 6 | 0 | 0 | 0 | -0.7173157 | 3.863007 | -2.770996 | 8.561587 | 0.08293233 | 32.4812 | 25.07248 | [21 empty] | 34.72564 | -0.1982141
14131 | 2022/01/04 22:36:12 | 325843.0737 | 417.001 | 1 | 15 | 6 | 0 | 0 | 0 | -0.7176132 | 3.863056 | -2.77218 | 8.561587 | 0.083138 | 32.4812 | 25.07327 | [21 empty] | 35.10866 | 0.1196933
14132 | 2022/01/04 22:36:13 | 325844.074 | 418.0013 | 1 | 15 | 6 | 0 | 0 | 0 | -0.7177734 | 3.862827 | -2.772634 | 8.561587 | 0.08333632 | 32.4812 | 25.07404 |  | -4.619359e-05 | [19 empty] | 34.77249 | -0.1050532
14133 | 2022/01/04 22:36:14 | 325845.0745 | 419.0018 | 1 | 15 | 6 | 0 | 0 | 0 | -0.7181396 | 3.862916 | -2.774113 | 8.561587 | 0.08352973 | 32.4812 | 25.07478 | [21 empty] | 34.80117 | 0.008964539
14134 | 2022/01/04 22:36:15 | 325846.0732 | 420.0005 | 1 | 15 | 6 | 0 | 0 | 0 | -0.7180252 | 3.862746 | -2.773549 | 8.561587 | 0.08372756 | 32.4812 | 25.07555 | [21 empty] | 35.3535 | 0.008964539
14135 | 2022/01/04 22:36:16 | 325847.0737 | 421.001 | 1 | 15 | 6 | 0 | 0 | 0 | -0.717598 | 3.862829 | -2.771958 | 8.561587 | 0.08393046 | 32.4812 | 25.07633 | [21 empty] | 34.66938 | -0.1327288
14136 | 2022/01/04 22:36:17 | 325848.0748 | 422.0021 | 1 | 15 | 6 | 0 | 0 | 0 | -0.7178268 | 3.862502 | -2.772607 | 8.561587 | 0.08412233 | 32.4812 | 25.07707 | [21 empty] | 35.02758 | -0.1327288
14137 | 2022/01/04 22:36:18 | 325849.0738 | 423.0011 | 1 | 15 | 6 | 0 | 0 | 0 | -0.7177505 | 3.862566 | -2.772359 | 8.561587 | 0.08433468 | 32.4812 | 25.07789 | [21 empty] | 34.90955 | -0.1350081
14138 | 2022/01/04 22:36:19 | 325850.0738 | 424.0011 | 1 | 15 | 6 | 0 | 0 | 0 | -0.7175217 | 3.862506 | -2.771432 | 8.561587 | 0.08453111 | 32.4812 | 25.07865 | [21 empty] | 34.71286 | -0.1350081
14139 | 2022/01/04 22:36:20 | 325851.0741 | 425.0014 | 1 | 15 | 6 | 0 | 0 | 0 | -0.7174988 | 3.862647 | -2.771445 | 8.561587 | 0.08472741 | 32.4812 | 25.07941 | [21 empty] | 35.17236 | 0.08212805
14140 | 2022/01/04 22:36:21 | 325852.0738 | 426.0011 | 1 | 15 | 6 | 0 | 0 | 0 | -0.7180252 | 3.862514 | -2.773382 | 8.561587 | 0.08492847 | 32.4812 | 25.08019 | [21 empty] | 34.85543 | 0.04339814
14141 | 2022/01/04 22:36:22 | 325853.074 | 427.0013 | 1 | 15 | 6 | 0 | 0 | 0 | -0.7173538 | 3.862445 | -2.77074 | 8.561587 | 0.08513182 | 32.4812 | 25.08097 | [21 empty] | 34.84963 | -0.1442516
14142 | 2022/01/04 22:36:23 | 325854.0748 | 428.0021 | 1 | 15 | 6 | 0 | 0 | 0 | -0.7174835 | 3.862212 | -2.771073 | 8.561587 | 0.08532089 | 32.4812 | 25.0817 | [21 empty] | 35.10973 | 0.1605833
14143 | 2022/01/04 22:36:24 | 325855.0743 | 429.0016 | 1 | 15 | 6 | 0 | 0 | 0 | -0.7174606 | 3.862328 | -2.771068 | 8.561587 | 0.08551909 | 32.4812 | 25.08247 | [21 empty] | 34.73651 | -0.1959336
14144 | 2022/01/04 22:36:25 | 325856.075 | 430.0023 | 1 | 15 | 6 | 0 | 0 | 0 | -0.7181702 | 3.862159 | -2.773688 | 8.561587 | 0.08572342 | 32.4812 | 25.08326 |  | -7.759489e-05 | [19 empty] | 35.00562 | 0.08409739
14145 | 2022/01/04 22:36:26 | 325857.0749 | 431.0022 | 1 | 15 | 6 | 0 | 0 | 0 | -0.7172165 | 3.861994 | -2.769886 | 8.561587 | 0.08593009 | 32.4812 | 25.08405 | [21 empty] | 35.01444 | 0.002757311
14146 | 2022/01/04 22:36:27 | 325858.0741 | 432.0014 | 1 | 15 | 6 | 0 | 0 | 0 | -0.7177658 | 3.862113 | -2.772093 | 8.561587 | 0.0861275 | 32.4812 | 25.08482 | [21 empty] | 34.76216 | -0.07883906
14147 | 2022/01/04 22:36:28 | 325859.0746 | 433.0019 | 1 | 15 | 6 | 0 | 0 | 0 | -0.7181168 | 3.862044 | -2.773399 | 8.561587 | 0.08632665 | 32.4812 | 25.08559 | [21 empty] | 35.30204 | 0.1687133
14148 | 2022/01/04 22:36:29 | 325860.0731 | 434.0004 | 1 | 15 | 6 | 0 | 0 | 0 | -0.7177734 | 3.861917 | -2.771981 | 8.561587 | 0.08652637 | 32.4812 | 25.08636 | [21 empty] | 34.81311 | -0.1527905
14149 | 2022/01/04 22:36:30 | 325861.0739 | 435.0012 | 1 | 15 | 6 | 0 | 0 | 0 | -0.7181396 | 3.861777 | -2.773295 | 8.561587 | 0.08672617 | 32.4812 | 25.08713 | [21 empty] | 34.93815 | -0.1527905
14150 | 2022/01/04 22:36:31 | 325862.0742 | 436.0015 | 1 | 15 | 6 | 0 | 0 | 0 | -0.7177887 | 3.861549 | -2.771776 | 8.561587 | 0.08691297 | 32.4812 | 25.08785 | [21 empty] | 35.18675 | -0.05872488
14151 | 2022/01/04 22:36:32 | 325863.0727 | 437 | 1 | 15 | 6 | 0 | 0 | 0 | -0.7181168 | 3.86148 | -2.772994 | 8.561587 | 0.08712605 | 32.4812 | 25.08867 | [21 empty] | 34.71511 | -0.05872488
14152 | 2022/01/04 22:36:33 | 325864.0742 | 438.0015 | 1 | 15 | 6 | 0 | 0 | 0 | -0.7183609 | 3.861441 | -2.773908 | 8.561587 | 0.08732593 | 32.4812 | 25.08945 | [21 empty] | 35.29488 | 0.08986115
14153 | 2022/01/04 22:36:34 | 325865.0741 | 439.0014 | 1 | 15 | 6 | 0 | 0 | 0 | -0.7174301 | 3.861275 | -2.770195 | 8.561587 | 0.08752168 | 32.4812 | 25.0902 | [21 empty] | 34.91788 | 0.08986115
14154 | 2022/01/04 22:36:35 | 325866.0731 | 440.0004 | 1 | 15 | 6 | 0 | 0 | 0 | -0.7183838 | 3.861441 | -2.773997 | 8.561587 | 0.0877224 | 32.4812 | 25.09098 | [21 empty] | 34.76385 | -0.1659441
14155 | 2022/01/04 22:36:36 | 325867.0743 | 441.0016 | 1 | 15 | 6 | 0 | 0 | 0 | -0.7181015 | 3.86132 | -2.77282 | 8.561587 | 0.0879202 | 32.4812 | 25.09174 | [21 empty] | 35.31069 | 0.1457524
14156 | 2022/01/04 22:36:37 | 325868.0746 | 442.0019 | 1 | 15 | 6 | 0 | 0 | 0 | -0.7186737 | 3.861304 | -2.775018 | 8.561587 | 0.08811688 | 32.4812 | 25.0925 | [21 empty] | 34.84573 | -0.1201677
14157 | 2022/01/04 22:36:38 | 325869.0736 | 443.0009 | 1 | 15 | 6 | 0 | 0 | 0 | -0.717598 | 3.860916 | -2.770586 | 8.561587 | 0.08832014 | 32.4812 | 25.09328 |  | -7.887289e-05 | [19 empty] | 35.2759 | 0.002344847
14158 | 2022/01/04 22:36:39 | 325870.0734 | 444.0007 | 1 | 15 | 6 | 0 | 0 | 0 | -0.7179871 | 3.861082 | -2.772207 | 8.561587 | 0.0885158 | 32.4812 | 25.09404 | [21 empty] | 35.22244 | 0.1153791
14159 | 2022/01/04 22:36:40 | 325871.0738 | 445.0011 | 1 | 15 | 6 | 0 | 0 | 0 | -0.7181702 | 3.861083 | -2.772915 | 8.561587 | 0.08871986 | 32.4812 | 25.09483 | [21 empty] | 34.70537 | -0.1615846
14160 | 2022/01/04 22:36:41 | 325872.0733 | 446.0006 | 1 | 15 | 6 | 0 | 0 | 0 | -0.7180023 | 3.860979 | -2.772192 | 8.561587 | 0.08892089 | 32.4812 | 25.0956 | [21 empty] | 35.35685 | 0.203588
14161 | 2022/01/04 22:36:42 | 325873.0744 | 447.0017 | 1 | 15 | 6 | 0 | 0 | 0 | -0.7174683 | 3.861072 | -2.770197 | 8.561587 | 0.08912009 | 32.4812 | 25.09637 | [21 empty] | 35.16371 | -0.06035686
14162 | 2022/01/04 22:36:43 | 325874.0735 | 448.0008 | 1 | 15 | 6 | 0 | 0 | 0 | -0.7180557 | 3.861017 | -2.772425 | 8.561587 | 0.08931535 | 32.4812 | 25.09713 | [21 empty] | 34.97947 | -0.05757451
14163 | 2022/01/04 22:36:44 | 325875.0749 | 449.0022 | 1 | 15 | 6 | 0 | 0 | 0 | -0.7181015 | 3.860974 | -2.772571 | 8.561587 | 0.08951297 | 32.4812 | 25.09789 | [21 empty] | 35.41052 | 0.1347029
14164 | 2022/01/04 22:36:45 | 325876.0751 | 450.0024 | 1 | 15 | 6 | 0 | 0 | 0 | -0.7183456 | 3.860943 | -2.773491 | 8.561587 | 0.08971835 | 32.4812 | 25.09868 | [21 empty] | 35.01842 | 0.1347029
14165 | 2022/01/04 22:36:46 | 325877.0742 | 451.0015 | 1 | 15 | 6 | 0 | 0 | 0 | -0.7173691 | 3.860824 | -2.769636 | 8.561587 | 0.08991864 | 32.4812 | 25.09945 | [21 empty] | 35.22244 | 0.1462758
14166 | 2022/01/04 22:36:47 | 325878.0729 | 452.0002 | 1 | 15 | 6 | 0 | 0 | 0 | -0.7181931 | 3.860541 | -2.772614 | 8.561587 | 0.09011363 | 32.4812 | 25.10021 | [21 empty] | 35.31016 | 0.1462758
14167 | 2022/01/04 22:36:48 | 325879.0736 | 453.0009 | 1 | 15 | 6 | 0 | 0 | 0 | -0.7180252 | 3.860559 | -2.771979 | 8.561587 | 0.09031704 | 32.4812 | 25.10099 | [21 empty] | 34.84519 | 0.0260222
14168 | 2022/01/04 22:36:49 | 325880.0733 | 454.0006 | 1 | 15 | 6 | 0 | 0 | 0 | -0.718132 | 3.860169 | -2.772111 | 8.561587 | 0.09051376 | 32.4812 | 25.10175 |  |  |  | 2.850579 | [17 empty] | 35.35463 | 0.0260222
14169 | 2022/01/04 22:36:50 | 325881.0734 | 455.0007 | 1 | 15 | 6 | 0 | 0 | 0 | -0.717804 | 3.860345 | -2.770971 | 8.561587 | 0.09071486 | 32.4812 | 25.10253 |  | -8.33959e-05 | [19 empty] | 35.17849 | 0.1041567
14170 | 2022/01/04 22:36:51 | 325882.0736 | 456.0009 | 1 | 15 | 6 | 0 | 0 | 0 | -0.7179871 | 3.860225 | -2.771592 | 8.561587 | 0.09091492 | 32.4812 | 25.1033 | [21 empty] | 35.01535 | -0.1520383
14171 | 2022/01/04 22:36:52 | 325883.0732 | 457.0005 | 1 | 15 | 6 | 0 | 0 | 0 | -0.7178345 | 3.860024 | -2.770858 | 8.561587 | 0.09110351 | 32.4812 | 25.10403 | [21 empty] | 35.39583 | 0.2199578
14172 | 2022/01/04 22:36:53 | 325884.0731 | 458.0004 | 1 | 15 | 6 | 0 | 0 | 0 | -0.7177124 | 3.860003 | -2.770372 | 8.561587 | 0.09130895 | 32.4812 | 25.10482 | [21 empty] | 34.72067 | -0.1162052
14173 | 2022/01/04 22:36:54 | 325885.0747 | 459.002 | 1 | 15 | 6 | 0 | 0 | 0 | -0.7183609 | 3.860096 | -2.772942 | 8.561587 | 0.09151337 | 32.4812 | 25.10561 | [21 empty] | 35.19991 | 0.05497813
14174 | 2022/01/04 22:36:55 | 325886.0728 | 460.0001 | 1 | 15 | 6 | 0 | 0 | 0 | -0.7180634 | 3.859914 | -2.771663 | 8.561587 | 0.09171208 | 32.4812 | 25.10638 | [21 empty] | 35.33683 | 0.04278779
14175 | 2022/01/04 22:36:56 | 325887.0742 | 461.0015 | 1 | 15 | 6 | 0 | 0 | 0 | -0.7181702 | 3.859894 | -2.772061 | 8.561587 | 0.09191216 | 32.4812 | 25.10715 | [21 empty] | 34.83653 | -0.1563418
14176 | 2022/01/04 22:36:57 | 325888.0727 | 462 | 1 | 15 | 6 | 0 | 0 | 0 | -0.7178116 | 3.860019 | -2.770766 | 8.561587 | 0.0921122 | 32.4812 | 25.10792 | [21 empty] | 35.38047 | 0.1699817
14177 | 2022/01/04 22:36:58 | 325889.0733 | 463.0006 | 1 | 15 | 6 | 0 | 0 | 0 | -0.7182465 | 3.859768 | -2.772265 | 8.561587 | 0.09230856 | 32.4812 | 25.10868 | [21 empty] | 34.75465 | 0.1699817
14178 | 2022/01/04 22:36:59 | 325890.0739 | 464.0012 | 1 | 15 | 6 | 0 | 0 | 0 | -0.7177734 | 3.85971 | -2.770397 | 8.561587 | 0.09250742 | 32.4812 | 25.10945 | [21 empty] | 34.98867 | 0.07313013
14179 | 2022/01/04 22:37:00 | 325891.0736 | 465.0009 | 1 | 15 | 6 | 0 | 0 | 0 | -0.7181396 | 3.859827 | -2.771895 | 8.561587 | 0.09270819 | 32.4812 | 25.11022 |  | -9.973404e-05 | [19 empty] | 35.41334 | 0.07313013
14180 | 2022/01/04 22:37:01 | 325892.073 | 466.0003 | 1 | 15 | 6 | 0 | 0 | 0 | -0.7174988 | 3.859603 | -2.769261 | 8.561587 | 0.0929048 | 32.4812 | 25.11098 | [21 empty] | 34.76996 | -0.05990505
14181 | 2022/01/04 22:37:02 | 325893.0738 | 467.0011 | 1 | 15 | 6 | 0 | 0 | 0 | -0.7172775 | 3.859607 | -2.768409 | 8.561587 | 0.09310475 | 32.4812 | 25.11176 | [21 empty] | 35.22803 | -0.05990505
14182 | 2022/01/04 22:37:03 | 325894.0731 | 468.0004 | 1 | 15 | 6 | 0 | 0 | 0 | -0.7179108 | 3.85952 | -2.770791 | 8.561587 | 0.09330579 | 32.4812 | 25.11253 | [21 empty] | 35.32154 | 0.1723707
14183 | 2022/01/04 22:37:04 | 325895.0745 | 469.0018 | 1 | 15 | 6 | 0 | 0 | 0 | -0.7175751 | 3.859607 | -2.769558 | 8.561587 | 0.09350764 | 32.4812 | 25.11331 | [21 empty] | 34.92008 | -0.1552224
14184 | 2022/01/04 22:37:05 | 325896.0743 | 470.0016 | 1 | 15 | 6 | 0 | 0 | 0 | -0.7176971 | 3.859551 | -2.769989 | 8.561587 | 0.09370289 | 32.4812 | 25.11406 | [21 empty] | 35.35189 | 0.1647067
14185 | 2022/01/04 22:37:06 | 325897.0746 | 471.0019 | 1 | 15 | 6 | 0 | 0 | 0 | -0.7185593 | 3.859219 | -2.773078 | 8.561587 | 0.09390654 | 32.4812 | 25.11485 | [21 empty] | 34.79918 | -0.073241
14186 | 2022/01/04 22:37:07 | 325898.0744 | 472.0017 | 1 | 15 | 6 | 0 | 0 | 0 | -0.7179794 | 3.859215 | -2.770837 | 8.561587 | 0.094103 | 32.4812 | 25.11561 | [21 empty] | 35.17903 | 0.01922131
14187 | 2022/01/04 22:37:08 | 325899.0732 | 473.0005 | 1 | 15 | 6 | 0 | 0 | 0 | -0.7178726 | 3.858926 | -2.770217 | 8.561587 | 0.09430196 | 32.4812 | 25.11637 | [21 empty] | 35.34241 | 0.05105615
14188 | 2022/01/04 22:37:09 | 325900.0737 | 474.001 | 1 | 15 | 6 | 0 | 0 | 0 | -0.7174683 | 3.858936 | -2.768664 | 8.561587 | 0.09450157 | 32.4812 | 25.11715 | [21 empty] | 34.99662 | -0.1080585
14189 | 2022/01/04 22:37:10 | 325901.0736 | 475.0009 | 1 | 15 | 6 | 0 | 0 | 0 | -0.7176743 | 3.858688 | -2.769281 | 8.561587 | 0.09469276 | 32.4812 | 25.11788 | [21 empty] | 35.38246 | 0.120573
14190 | 2022/01/04 22:37:11 | 325902.0737 | 476.001 | 1 | 15 | 6 | 0 | 0 | 0 | -0.7170639 | 3.858817 | -2.767018 | 8.561587 | 0.09490255 | 32.4812 | 25.11869 | [21 empty] | 34.7669 | -0.1923633
14191 | 2022/01/04 22:37:12 | 325903.0729 | 477.0002 | 1 | 15 | 6 | 0 | 0 | 0 | -0.7180634 | 3.858844 | -2.770895 | 8.561587 | 0.09510333 | 32.4812 | 25.11947 |  | -7.250128e-05 | [19 empty] | 35.23131 | 0.145129
14192 | 2022/01/04 22:37:13 | 325904.0731 | 478.0004 | 1 | 15 | 6 | 0 | 0 | 0 | -0.7181168 | 3.858683 | -2.770985 | 8.561587 | 0.09529665 | 32.4812 | 25.12021 | [21 empty] | 35.37413 | 0.145129
14193 | 2022/01/04 22:37:14 | 325905.0728 | 479.0001 | 1 | 15 | 6 | 0 | 0 | 0 | -0.7179642 | 3.858575 | -2.770319 | 8.561587 | 0.09549755 | 32.4812 | 25.12099 | [21 empty] | 34.94988 | 0.03201604
14194 | 2022/01/04 22:37:15 | 325906.0732 | 480.0005 | 1 | 15 | 6 | 0 | 0 | 0 | -0.7181168 | 3.858594 | -2.770921 | 8.561587 | 0.09569959 | 32.4812 | 25.12177 | [21 empty] | 35.39499 | 0.03201604
14195 | 2022/01/04 22:37:16 | 325907.0728 | 481.0001 | 1 | 15 | 6 | 0 | 0 | 0 | -0.7178345 | 3.858665 | -2.769883 | 8.561587 | 0.09589735 | 32.4812 | 25.12253 | [21 empty] | 34.77999 | -0.1225245
14196 | 2022/01/04 22:37:17 | 325908.0739 | 482.0012 | 1 | 15 | 6 | 0 | 0 | 0 | -0.7176132 | 3.858572 | -2.768962 | 8.561587 | 0.09609829 | 32.4812 | 25.12331 | [21 empty] | 35.12141 | -0.1225245
14197 | 2022/01/04 22:37:18 | 325909.0745 | 483.0018 | 1 | 15 | 6 | 0 | 0 | 0 | -0.718132 | 3.85844 | -2.770869 | 8.561587 | 0.0962951 | 32.4812 | 25.12407 | [21 empty] | 35.43644 | 0.2051389
14198 | 2022/01/04 22:37:19 | 325910.0743 | 484.0016 | 1 | 15 | 6 | 0 | 0 | 0 | -0.7179871 | 3.858455 | -2.770321 | 8.561587 | 0.0964803 | 32.4812 | 25.12478 | [21 empty] | 34.82654 | -0.1557815
14199 | 2022/01/04 22:37:20 | 325911.073 | 485.0003 | 1 | 15 | 6 | 0 | 0 | 0 | -0.7174225 | 3.858388 | -2.768094 | 8.561587 | 0.09669659 | 32.4812 | 25.12561 | [21 empty] | 35.30679 | 0.1152682
14200 | 2022/01/04 22:37:21 | 325912.0745 | 486.0018 | 1 | 15 | 6 | 0 | 0 | 0 | -0.7186737 | 3.858132 | -2.772738 | 8.561587 | 0.09689474 | 32.4812 | 25.12638 | [21 empty] | 34.80478 | -0.006002188
14201 | 2022/01/04 22:37:22 | 325913.0731 | 487.0004 | 1 | 15 | 6 | 0 | 0 | 0 | -0.7176361 | 3.858069 | -2.76869 | 8.561587 | 0.09709685 | 32.4812 | 25.12716 | [21 empty] | 34.95797 | -0.1030052
14202 | 2022/01/04 22:37:23 | 325914.0731 | 488.0004 | 1 | 15 | 6 | 0 | 0 | 0 | -0.7177505 | 3.858151 | -2.76919 | 8.561587 | 0.0972964 | 32.4812 | 25.12793 | [21 empty] | 35.44001 | 0.1506364
14203 | 2022/01/04 22:37:24 | 325915.0747 | 489.002 | 1 | 15 | 6 | 0 | 0 | 0 | -0.717804 | 3.858176 | -2.769414 | 8.561587 | 0.09749642 | 32.4812 | 25.1287 |  | -8.438106e-05 | [19 empty] | 34.7758 | -0.2075636
14204 | 2022/01/04 22:37:25 | 325916.0732 | 490.0005 | 1 | 15 | 6 | 0 | 0 | 0 | -0.7176743 | 3.857829 | -2.768665 | 8.561587 | 0.09769538 | 32.4812 | 25.12947 | [21 empty] | 35.11975 | 0.1074851
14205 | 2022/01/04 22:37:26 | 325917.0737 | 491.001 | 1 | 15 | 6 | 0 | 0 | 0 | -0.7178268 | 3.8578 | -2.769232 | 8.561587 | 0.09789304 | 32.4812 | 25.13023 | [21 empty] | 34.951 | -0.05273461
14206 | 2022/01/04 22:37:27 | 325918.0751 | 492.0024 | 1 | 15 | 6 | 0 | 0 | 0 | -0.7179108 | 3.85776 | -2.769528 | 8.561587 | 0.09809481 | 32.4812 | 25.13101 | [21 empty] | 34.85353 | -0.03046036
14207 | 2022/01/04 22:37:28 | 325919.0744 | 493.0017 | 1 | 15 | 6 | 0 | 0 | 0 | -0.7186203 | 3.857542 | -2.772108 | 8.561587 | 0.09828043 | 32.4812 | 25.13173 | [21 empty] | 35.35243 | -0.03046036
14208 | 2022/01/04 22:37:29 | 325920.074 | 494.0013 | 1 | 15 | 6 | 0 | 0 | 0 | -0.7185059 | 3.857596 | -2.771705 | 8.561587 | 0.09848388 | 32.4812 | 25.13251 | [21 empty] | 34.78526 | -0.1483572
14209 | 2022/01/04 22:37:30 | 325921.0732 | 495.0005 | 1 | 15 | 6 | 0 | 0 | 0 | -0.7181778 | 3.857658 | -2.770484 | 8.561587 | 0.09868921 | 32.4812 | 25.1333 | [21 empty] | 35.07631 | -0.1483572
14210 | 2022/01/04 22:37:31 | 325922.0762 | 496.0035 | 1 | 15 | 6 | 0 | 0 | 0 | -0.7182465 | 3.857518 | -2.770649 | 8.561587 | 0.09889264 | 32.4812 | 25.13409 | [21 empty] | 34.88171 | -0.1560545
14211 | 2022/01/04 22:37:32 | 325923.0751 | 497.0024 | 1 | 15 | 6 | 0 | 0 | 0 | -0.7174225 | 3.857402 | -2.767387 | 8.561587 | 0.0990858 | 32.4812 | 25.13483 | [21 empty] | 34.8318 | -0.1560545
14212 | 2022/01/04 22:37:33 | 325924.074 | 498.0013 | 1 | 15 | 6 | 0 | 0 | 0 | -0.7179413 | 3.85741 | -2.769394 | 8.561587 | 0.09929129 | 32.4812 | 25.13563 |  |  |  |  | 0 | [16 empty] | 35.36295 | 0.1503885
14213 | 2022/01/04 22:37:34 | 325925.0739 | 499.0012 | 1 | 15 | 6 | 0 | 0 | 0 | -0.717865 | 3.857273 | -2.769001 | 8.561587 | 0.09948793 | 32.4812 | 25.13638 | [21 empty] | 34.75993 | -0.04693747
14214 | 2022/01/04 22:37:35 | 325926.0741 | 500.0014 | 1 | 15 | 6 | 0 | 0 | 0 | -0.7181778 | 3.857181 | -2.770142 | 8.561587 | 0.09967551 | 32.4812 | 25.13711 | [21 empty] | 35.13558 | -0.02411485
14215 | 2022/01/04 22:37:36 | 325927.0742 | 501.0015 | 1 | 15 | 6 | 0 | 0 | 0 | -0.7182693 | 3.85746 | -2.770695 | 8.561587 | 0.09988425 | 32.4812 | 25.13791 |  | -8.535517e-05 | [19 empty] | 34.87777 | 0.08027911
14216 | 2022/01/04 22:37:37 | 325928.0741 | 502.0014 | 1 | 15 | 6 | 0 | 0 | 0 | -0.7176743 | 3.857203 | -2.768215 | 8.561587 | 0.1000842 | 32.4812 | 25.13868 | [21 empty] | 34.88444 | -0.1587605
14217 | 2022/01/04 22:37:38 | 325929.0741 | 503.0014 | 1 | 15 | 6 | 0 | 0 | 0 | -0.7180786 | 3.857236 | -2.769799 | 8.561587 | 0.1002885 | 32.4812 | 25.13947 | [21 empty] | 35.3733 | 0.1527679
14218 | 2022/01/04 22:37:39 | 325930.074 | 504.0013 | 1 | 15 | 6 | 0 | 0 | 0 | -0.7176514 | 3.85692 | -2.767924 | 8.561587 | 0.1004876 | 32.4812 | 25.14024 | [21 empty] | 34.79362 | -0.1811492
14219 | 2022/01/04 22:37:40 | 325931.0729 | 505.0002 | 1 | 15 | 6 | 0 | 0 | 0 | -0.7184067 | 3.85708 | -2.770952 | 8.561587 | 0.1006819 | 32.4812 | 25.14099 | [21 empty] | 35.23722 | 0.1386249
14220 | 2022/01/04 22:37:41 | 325932.0757 | 506.003 | 1 | 15 | 6 | 0 | 0 | 0 | -0.717865 | 3.856907 | -2.768739 | 8.561587 | 0.100885 | 32.4812 | 25.14177 | [21 empty] | 34.77638 | -0.144012
14221 | 2022/01/04 22:37:42 | 325933.0749 | 507.0022 | 1 | 15 | 6 | 0 | 0 | 0 | -0.7178116 | 3.856869 | -2.768505 | 8.561587 | 0.1010859 | 32.4812 | 25.14255 | [21 empty] | 34.98191 | 0.06422877
14222 | 2022/01/04 22:37:43 | 325934.0735 | 508.0008 | 1 | 15 | 6 | 0 | 0 | 0 | -0.7176208 | 3.856668 | -2.767625 | 8.561587 | 0.1012735 | 32.4812 | 25.14327 | [21 empty] | 35.3875 | 0.06422877
14223 | 2022/01/04 22:37:44 | 325935.0742 | 509.0015 | 1 | 15 | 6 | 0 | 0 | 0 | -0.7179794 | 3.856456 | -2.768856 | 8.561587 | 0.1014726 | 32.4812 | 25.14404 | [21 empty] | 34.77166 | -0.08910179
14224 | 2022/01/04 22:37:45 | 325936.0734 | 510.0007 | 1 | 15 | 6 | 0 | 0 | 0 | -0.7181931 | 3.856558 | -2.769753 | 8.561587 | 0.1016837 | 32.4812 | 25.14485 | [21 empty] | 35.25417 | -0.08910179
14225 | 2022/01/04 22:37:46 | 325937.074 | 511.0013 | 1 | 15 | 6 | 0 | 0 | 0 | -0.7177277 | 3.856161 | -2.767674 | 8.561587 | 0.1018804 | 32.4812 | 25.14561 | [21 empty] | 34.87748 | -0.1463389
14226 | 2022/01/04 22:37:47 | 325938.0736 | 512.0009 | 1 | 15 | 6 | 0 | 0 | 0 | -0.7181396 | 3.856274 | -2.769343 | 8.561587 | 0.1020788 | 32.4812 | 25.14638 | [21 empty] | 34.8931 | -0.1463389
14227 | 2022/01/04 22:37:48 | 325939.0735 | 513.0008 | 1 | 15 | 6 | 0 | 0 | 0 | -0.7182083 | 3.856382 | -2.769686 | 8.561587 | 0.102282 | 32.4812 | 25.14716 |  | -8.503583e-05 | [19 empty] | 35.42779 | 0.1719713
14228 | 2022/01/04 22:37:49 | 325940.0741 | 514.0014 | 1 | 15 | 6 | 0 | 0 | 0 | -0.7178116 | 3.856213 | -2.768034 | 8.561587 | 0.1024796 | 32.4812 | 25.14792 | [21 empty] | 34.77082 | -0.08321166
14229 | 2022/01/04 22:37:50 | 325941.075 | 515.0023 | 1 | 15 | 6 | 0 | 0 | 0 | -0.7177658 | 3.856141 | -2.767806 | 8.561587 | 0.102681 | 32.4812 | 25.1487 | [21 empty] | 35.0741 | -0.02731562
14230 | 2022/01/04 22:37:51 | 325942.0732 | 516.0005 | 1 | 15 | 6 | 0 | 0 | 0 | -0.7183456 | 3.856125 | -2.77003 | 8.561587 | 0.1028774 | 32.4812 | 25.14946 | [21 empty] | 35.06873 | 0.1186919
14231 | 2022/01/04 22:37:52 | 325943.0731 | 517.0004 | 1 | 15 | 6 | 0 | 0 | 0 | -0.7183685 | 3.855911 | -2.769965 | 8.561587 | 0.1030783 | 32.4812 | 25.15023 | [21 empty] | 34.75772 | -0.2175605
14232 | 2022/01/04 22:37:53 | 325944.0742 | 518.0015 | 1 | 15 | 6 | 0 | 0 | 0 | -0.7181396 | 3.855982 | -2.769133 | 8.561587 | 0.1032782 | 32.4812 | 25.151 | [21 empty] | 35.19714 | 0.1373184
14233 | 2022/01/04 22:37:54 | 325945.0729 | 519.0002 | 1 | 15 | 6 | 0 | 0 | 0 | -0.7179794 | 3.855863 | -2.76843 | 8.561587 | 0.1034639 | 32.4812 | 25.15172 | [21 empty] | 34.88614 | -0.09718895
14234 | 2022/01/04 22:37:55 | 325946.0734 | 520.0007 | 1 | 15 | 6 | 0 | 0 | 0 | -0.7178497 | 3.856082 | -2.768087 | 8.561587 | 0.103678 | 32.4812 | 25.15254 | [21 empty] | 34.86302 | -0.007224083
14235 | 2022/01/04 22:37:56 | 325947.0742 | 521.0015 | 1 | 15 | 6 | 0 | 0 | 0 | -0.717598 | 3.855948 | -2.767021 | 8.561587 | 0.1038747 | 32.4812 | 25.1533 | [21 empty] | 35.29951 | 0.1364052
14236 | 2022/01/04 22:37:57 | 325948.0751 | 522.0024 | 1 | 15 | 6 | 0 | 0 | 0 | -0.7176743 | 3.855959 | -2.767323 | 8.561587 | 0.1040755 | 32.4812 | 25.15408 | [21 empty] | 34.79085 | -0.1589572
14237 | 2022/01/04 22:37:58 | 325949.0741 | 523.0014 | 1 | 15 | 6 | 0 | 0 | 0 | -0.7176132 | 3.855771 | -2.766952 | 8.561587 | 0.1042765 | 32.4812 | 25.15485 |  |  |  |  | 0.3496198 | [16 empty] | 35.0376 | -0.1589572
14238 | 2022/01/04 22:37:59 | 325950.0743 | 524.0016 | 1 | 15 | 6 | 0 | 0 | 0 | -0.7182846 | 3.855762 | -2.769534 | 8.561587 | 0.1044763 | 32.4812 | 25.15562 | [21 empty] | 35.12693 | -0.07516861
14239 | 2022/01/04 22:38:00 | 325951.0728 | 525.0001 | 1 | 15 | 6 | 0 | 0 | 0 | -0.7178879 | 3.85542 | -2.767759 | 8.561587 | 0.1046729 | 32.4812 | 25.15638 |  | -2.88439e-06 | [19 empty] | 34.7627 | -0.07516861
14240 | 2022/01/04 22:38:01 | 325952.0736 | 526.0009 | 1 | 15 | 6 | 0 | 0 | 0 | -0.7179871 | 3.855612 | -2.76828 | 8.561587 | 0.1048661 | 32.4812 | 25.15712 |  |  |  | 2.853658 | [17 empty] | 35.40639 | 0.07313371
14241 | 2022/01/04 22:38:02 | 325953.0735 | 527.0008 | 1 | 15 | 6 | 0 | 0 | 0 | -0.717926 | 3.855367 | -2.767868 | 8.561587 | 0.1050704 | 32.4812 | 25.15791 | [21 empty] | 34.81933 | 0.07313371
14242 | 2022/01/04 22:38:03 | 325954.0742 | 528.0015 | 1 | 15 | 6 | 0 | 0 | 0 | -0.7178726 | 3.855221 | -2.767558 | 8.561587 | 0.105258 | 32.4812 | 25.15863 | [21 empty] | 34.86326 | -0.1697266
14243 | 2022/01/04 22:38:04 | 325955.0747 | 529.002 | 1 | 15 | 6 | 0 | 0 | 0 | -0.7174835 | 3.855043 | -2.76593 | 8.561587 | 0.1054702 | 32.4812 | 25.15945 | [21 empty] | 35.22413 | 0.1468623
14244 | 2022/01/04 22:38:05 | 325956.0744 | 530.0017 | 1 | 15 | 6 | 0 | 0 | 0 | -0.7180023 | 3.855155 | -2.76801 | 8.561587 | 0.1056727 | 32.4812 | 25.16023 | [21 empty] | 34.82314 | -0.1593995
14245 | 2022/01/04 22:38:06 | 325957.0745 | 531.0018 | 1 | 15 | 6 | 0 | 0 | 0 | -0.7170639 | 3.855061 | -2.764325 | 8.561587 | 0.105871 | 32.4812 | 25.161 | [21 empty] | 35.38668 | 0.05274773
14246 | 2022/01/04 22:38:07 | 325958.0744 | 532.0017 | 1 | 15 | 6 | 0 | 0 | 0 | -0.7175827 | 3.854968 | -2.766258 | 8.561587 | 0.1060698 | 32.4812 | 25.16176 | [21 empty] | 35.09192 | 0.03124475
14247 | 2022/01/04 22:38:08 | 325959.0737 | 533.001 | 1 | 15 | 6 | 0 | 0 | 0 | -0.7180786 | 3.85486 | -2.768092 | 8.561587 | 0.1062695 | 32.4812 | 25.16253 | [21 empty] | 34.71457 | -0.117923
14248 | 2022/01/04 22:38:09 | 325960.0749 | 534.0022 | 1 | 15 | 6 | 0 | 0 | 0 | -0.7174988 | 3.854816 | -2.765826 | 8.561587 | 0.1064694 | 32.4812 | 25.16331 | [21 empty] | 35.39193 | 0.2116776
14249 | 2022/01/04 22:38:10 | 325961.0728 | 535.0001 | 1 | 15 | 6 | 0 | 0 | 0 | -0.7176895 | 3.854661 | -2.76645 | 8.561587 | 0.1066682 | 32.4812 | 25.16407 | [21 empty] | 34.95934 | -0.1351869
14250 | 2022/01/04 22:38:11 | 325962.0736 | 536.0009 | 1 | 15 | 6 | 0 | 0 | 0 | -0.7180252 | 3.854534 | -2.767653 | 8.561587 | 0.1068538 | 32.4812 | 25.16479 | [21 empty] | 35.30816 | 0.1090086
14251 | 2022/01/04 22:38:12 | 325963.0727 | 537 | 1 | 15 | 6 | 0 | 0 | 0 | -0.7180786 | 3.854695 | -2.767974 | 8.561587 | 0.1070646 | 32.4812 | 25.1656 |  | -5.460088e-05 | [19 empty] | 35.3521 | 0.01373172
14252 | 2022/01/04 22:38:13 | 325964.0728 | 538.0001 | 1 | 15 | 6 | 0 | 0 | 0 | -0.7179031 | 3.854683 | -2.767289 | 8.561587 | 0.1072445 | 32.4812 | 25.16629 | [21 empty] | 34.80785 | 0.01373172
14253 | 2022/01/04 22:38:14 | 325965.0751 | 539.0024 | 1 | 15 | 6 | 0 | 0 | 0 | -0.7178726 | 3.854599 | -2.767111 | 8.561587 | 0.1074634 | 32.4812 | 25.16714 | [21 empty] | 35.39943 | 0.1553607
14254 | 2022/01/04 22:38:15 | 325966.0729 | 540.0002 | 1 | 15 | 6 | 0 | 0 | 0 | -0.7179031 | 3.854491 | -2.767151 | 8.561587 | 0.107663 | 32.4812 | 25.16791 | [21 empty] | 35.18988 | 0.1553607
14255 | 2022/01/04 22:38:16 | 325967.0738 | 541.0011 | 1 | 15 | 6 | 0 | 0 | 0 | -0.7177734 | 3.854691 | -2.766795 | 8.561587 | 0.1078654 | 32.4812 | 25.16869 | [21 empty] | 35.05182 | 0.07825017
14256 | 2022/01/04 22:38:17 | 325968.073 | 542.0003 | 1 | 15 | 6 | 0 | 0 | 0 | -0.7181396 | 3.854379 | -2.767982 | 8.561587 | 0.1080585 | 32.4812 | 25.16943 | [21 empty] | 35.39583 | 0.07825017
14257 | 2022/01/04 22:38:18 | 325969.0739 | 543.0012 | 1 | 15 | 6 | 0 | 0 | 0 | -0.7179871 | 3.854478 | -2.767465 | 8.561587 | 0.1082641 | 32.4812 | 25.17022 | [21 empty] | 34.97052 | -0.02540708
14258 | 2022/01/04 22:38:19 | 325970.0729 | 544.0002 | 1 | 15 | 6 | 0 | 0 | 0 | -0.7177505 | 3.854443 | -2.766528 | 8.561587 | 0.1084594 | 32.4812 | 25.17097 | [21 empty] | 35.26113 | -0.06240606
14259 | 2022/01/04 22:38:20 | 325971.074 | 545.0013 | 1 | 15 | 6 | 0 | 0 | 0 | -0.7188034 | 3.854099 | -2.770339 | 8.561587 | 0.1086606 | 32.4812 | 25.17175 | [21 empty] | 35.30151 | 0.1658404
14260 | 2022/01/04 22:38:21 | 325972.0731 | 546.0004 | 1 | 15 | 6 | 0 | 0 | 0 | -0.7174988 | 3.853934 | -2.765193 | 8.561587 | 0.1088624 | 32.4812 | 25.17253 | [21 empty] | 34.96485 | -0.1484275
14261 | 2022/01/04 22:38:22 | 325973.0753 | 547.0026 | 1 | 15 | 6 | 0 | 0 | 0 | -0.7179108 | 3.854056 | -2.766868 | 8.561587 | 0.1090591 | 32.4812 | 25.17329 | [21 empty] | 35.3969 | 0.1782393
14262 | 2022/01/04 22:38:23 | 325974.0748 | 548.0021 | 1 | 15 | 6 | 0 | 0 | 0 | -0.7179871 | 3.853923 | -2.767067 | 8.561587 | 0.1092599 | 32.4812 | 25.17406 | [21 empty] | 35.19515 | -0.06304741
14263 | 2022/01/04 22:38:24 | 325975.0731 | 549.0004 | 1 | 15 | 6 | 0 | 0 | 0 | -0.7177734 | 3.853723 | -2.7661 | 8.561587 | 0.1094604 | 32.4812 | 25.17483 |  | -6.978317e-05 | [19 empty] | 35.12725 | -0.02121925
14264 | 2022/01/04 22:38:25 | 325976.0731 | 550.0004 | 1 | 15 | 6 | 0 | 0 | 0 | -0.7177505 | 3.853683 | -2.765983 | 8.561587 | 0.1096589 | 32.4812 | 25.1756 | [21 empty] | 35.42641 | 0.09348869
14265 | 2022/01/04 22:38:26 | 325977.0728 | 551.0001 | 1 | 15 | 6 | 0 | 0 | 0 | -0.7178116 | 3.853667 | -2.766207 | 8.561587 | 0.1098565 | 32.4812 | 25.17636 | [21 empty] | 34.77555 | -0.2033949
14266 | 2022/01/04 22:38:27 | 325978.0732 | 552.0005 | 1 | 15 | 6 | 0 | 0 | 0 | -0.7182312 | 3.853682 | -2.767835 | 8.561587 | 0.1100467 | 32.4812 | 25.17709 | [21 empty] | 35.356 | 0.1813889
14267 | 2022/01/04 22:38:28 | 325979.0731 | 553.0004 | 1 | 15 | 6 | 0 | 0 | 0 | -0.7178116 | 3.853419 | -2.766029 | 8.561587 | 0.1102584 | 32.4812 | 25.17791 | [21 empty] | 35.2603 | 0.1813889
14268 | 2022/01/04 22:38:29 | 325980.0744 | 554.0017 | 1 | 15 | 6 | 0 | 0 | 0 | -0.7176514 | 3.85339 | -2.765391 | 8.561587 | 0.1104519 | 32.4812 | 25.17865 | [21 empty] | 35.01672 | 0.08460283
14269 | 2022/01/04 22:38:30 | 325981.0732 | 555.0005 | 1 | 15 | 6 | 0 | 0 | 0 | -0.7181168 | 3.853415 | -2.767202 | 8.561587 | 0.1106563 | 32.4812 | 25.17944 | [21 empty] | 35.40584 | 0.08460283
14270 | 2022/01/04 22:38:31 | 325982.0736 | 556.0009 | 1 | 15 | 6 | 0 | 0 | 0 | -0.717865 | 3.853464 | -2.766267 | 8.561587 | 0.1108492 | 32.4812 | 25.18019 | [21 empty] | 34.74073 | -0.1071191
14271 | 2022/01/04 22:38:32 | 325983.0739 | 557.0012 | 1 | 15 | 6 | 0 | 0 | 0 | -0.7179794 | 3.853441 | -2.766691 | 8.561587 | 0.1110492 | 32.4812 | 25.18096 | [21 empty] | 35.16823 | -0.1071191
14272 | 2022/01/04 22:38:33 | 325984.0728 | 558.0001 | 1 | 15 | 6 | 0 | 0 | 0 | -0.7181549 | 3.853437 | -2.767365 | 8.561587 | 0.1112459 | 32.4812 | 25.18171 | [21 empty] | 35.32767 | 0.183419
14273 | 2022/01/04 22:38:34 | 325985.0733 | 559.0006 | 1 | 15 | 6 | 0 | 0 | 0 | -0.7176971 | 3.853237 | -2.765457 | 8.561587 | 0.1114513 | 32.4812 | 25.1825 | [21 empty] | 34.92845 | -0.1762664
14274 | 2022/01/04 22:38:35 | 325986.0749 | 560.0022 | 1 | 15 | 6 | 0 | 0 | 0 | -0.7173462 | 3.853191 | -2.764072 | 8.561587 | 0.1116544 | 32.4812 | 25.18329 | [21 empty] | 35.33186 | 0.1775753
14275 | 2022/01/04 22:38:36 | 325987.0739 | 561.0012 | 1 | 15 | 6 | 0 | 0 | 0 | -0.7175064 | 3.853087 | -2.764615 | 8.561587 | 0.1118496 | 32.4812 | 25.18404 |  | -4.974668e-05 | [19 empty] | 34.73153 | -0.05768418
14276 | 2022/01/04 22:38:37 | 325988.0729 | 562.0002 | 1 | 15 | 6 | 0 | 0 | 0 | -0.717865 | 3.852984 | -2.765922 | 8.561587 | 0.1120404 | 32.4812 | 25.18477 | [21 empty] | 35.11668 | -0.009557009
14277 | 2022/01/04 22:38:38 | 325989.0746 | 563.0019 | 1 | 15 | 6 | 0 | 0 | 0 | -0.7178497 | 3.85313 | -2.765968 | 8.561587 | 0.112252 | 32.4812 | 25.18559 | [21 empty] | 35.37276 | 0.0800252
14278 | 2022/01/04 22:38:39 | 325990.0742 | 564.0015 | 1 | 15 | 6 | 0 | 0 | 0 | -0.7179642 | 3.852997 | -2.766314 | 8.561587 | 0.1124503 | 32.4812 | 25.18635 | [21 empty] | 34.84909 | -0.1636493
14279 | 2022/01/04 22:38:40 | 325991.074 | 565.0013 | 1 | 15 | 6 | 0 | 0 | 0 | -0.717926 | 3.852794 | -2.766021 | 8.561587 | 0.1126515 | 32.4812 | 25.18713 | [21 empty] | 35.3288 | 0.1499093
14280 | 2022/01/04 22:38:41 | 325992.0734 | 566.0007 | 1 | 15 | 6 | 0 | 0 | 0 | -0.7179413 | 3.852504 | -2.765872 | 8.561587 | 0.1128457 | 32.4812 | 25.18788 | [21 empty] | 34.74156 | -0.183512
14281 | 2022/01/04 22:38:42 | 325993.0739 | 567.0012 | 1 | 15 | 6 | 0 | 0 | 0 | -0.7176132 | 3.852476 | -2.764588 | 8.561587 | 0.1130476 | 32.4812 | 25.18866 | [21 empty] | 35.13169 | 0.1219153
14282 | 2022/01/04 22:38:43 | 325994.0731 | 568.0004 | 1 | 15 | 6 | 0 | 0 | 0 | -0.7174072 | 3.852566 | -2.763859 | 8.561587 | 0.1132397 | 32.4812 | 25.1894 | [21 empty] | 35.3733 | 0.1219153
14283 | 2022/01/04 22:38:44 | 325995.0749 | 569.0022 | 1 | 15 | 6 | 0 | 0 | 0 | -0.7176743 | 3.85241 | -2.764776 | 8.561587 | 0.1134417 | 32.4812 | 25.19017 | [21 empty] | 34.80814 | -0.04498363
14284 | 2022/01/04 22:38:45 | 325996.0733 | 570.0006 | 1 | 15 | 6 | 0 | 0 | 0 | -0.7177734 | 3.852345 | -2.765111 | 8.561587 | 0.113643 | 32.4812 | 25.19095 | [21 empty] | 35.31931 | -0.04498363
14285 | 2022/01/04 22:38:46 | 325997.073 | 571.0003 | 1 | 15 | 6 | 0 | 0 | 0 | -0.717308 | 3.85224 | -2.763243 | 8.561587 | 0.1138472 | 32.4812 | 25.19174 | [21 empty] | 34.81589 | -0.142864
14286 | 2022/01/04 22:38:47 | 325998.0739 | 572.0012 | 1 | 15 | 6 | 0 | 0 | 0 | -0.7174606 | 3.852179 | -2.763787 | 8.561587 | 0.114039 | 32.4812 | 25.19247 | [21 empty] | 35.02177 | -0.142864
14287 | 2022/01/04 22:38:48 | 325999.0754 | 573.0027 | 1 | 15 | 6 | 0 | 0 | 0 | -0.7177124 | 3.852164 | -2.764746 | 8.561587 | 0.1142402 | 32.4812 | 25.19325 |  | -6.215217e-05 | [19 empty] | 35.4342 | 0.193224
14288 | 2022/01/04 22:38:49 | 326000.0732 | 574.0005 | 1 | 15 | 6 | 0 | 0 | 0 | -0.7182846 | 3.852201 | -2.766977 | 8.561587 | 0.1144457 | 32.4812 | 25.19404 | [21 empty] | 34.75549 | -0.1469851
14289 | 2022/01/04 22:38:50 | 326001.0739 | 575.0012 | 1 | 15 | 6 | 0 | 0 | 0 | -0.7182159 | 3.85213 | -2.766661 | 8.561587 | 0.1146431 | 32.4812 | 25.1948 | [21 empty] | 35.3162 | 0.1101089
14290 | 2022/01/04 22:38:51 | 326002.075 | 576.0023 | 1 | 15 | 6 | 0 | 0 | 0 | -0.7177124 | 3.852144 | -2.764732 | 8.561587 | 0.1148431 | 32.4812 | 25.19557 | [21 empty] | 34.75939 | 0.0008797646
14291 | 2022/01/04 22:38:52 | 326003.0748 | 577.0021 | 1 | 15 | 6 | 0 | 0 | 0 | -0.7182159 | 3.851985 | -2.766557 | 8.561587 | 0.1150432 | 32.4812 | 25.19634 | [21 empty] | 34.93098 | -0.1212621
14292 | 2022/01/04 22:38:53 | 326004.0742 | 578.0015 | 1 | 15 | 6 | 0 | 0 | 0 | -0.717804 | 3.851999 | -2.76498 | 8.561587 | 0.1152417 | 32.4812 | 25.19711 | [21 empty] | 35.37583 | 0.1390159
14293 | 2022/01/04 22:38:54 | 326005.0747 | 579.002 | 1 | 15 | 6 | 0 | 0 | 0 | -0.7180176 | 3.851893 | -2.765727 | 8.561587 | 0.115443 | 32.4812 | 25.19788 | [21 empty] | 34.7705 | -0.1891661
14294 | 2022/01/04 22:38:55 | 326006.075 | 580.0023 | 1 | 15 | 6 | 0 | 0 | 0 | -0.7175064 | 3.852006 | -2.763839 | 8.561587 | 0.1156418 | 32.4812 | 25.19865 | [21 empty] | 35.18628 | 0.1299322
14295 | 2022/01/04 22:38:56 | 326007.0734 | 581.0007 | 1 | 15 | 6 | 0 | 0 | 0 | -0.7179413 | 3.851851 | -2.765403 | 8.561587 | 0.115838 | 32.4812 | 25.19941 | [21 empty] | 34.90313 | -0.08848429
14296 | 2022/01/04 22:38:57 | 326008.0739 | 582.0012 | 1 | 15 | 6 | 0 | 0 | 0 | -0.7177124 | 3.851708 | -2.764419 | 8.561587 | 0.1160393 | 32.4812 | 25.20018 | [21 empty] | 34.82314 | -0.0249958
14297 | 2022/01/04 22:38:58 | 326009.0748 | 583.0021 | 1 | 15 | 6 | 0 | 0 | 0 | -0.7181549 | 3.851769 | -2.766167 | 8.561587 | 0.1162381 | 32.4812 | 25.20094 | [21 empty] | 35.28812 | -0.0249958
14298 | 2022/01/04 22:38:59 | 326010.073 | 584.0003 | 1 | 15 | 6 | 0 | 0 | 0 | -0.7176208 | 3.851402 | -2.763846 | 8.561587 | 0.1164279 | 32.4812 | 25.20168 | [21 empty] | 34.84238 | -0.1347804
14299 | 2022/01/04 22:39:00 | 326011.0733 | 585.0006 | 1 | 15 | 6 | 0 | 0 | 0 | -0.7177277 | 3.851252 | -2.76415 | 8.561587 | 0.1166375 | 32.4812 | 25.20248 |  | -3.607404e-05 | [19 empty] | 34.88171 | -0.1347804
14300 | 2022/01/04 22:39:01 | 326012.0731 | 586.0004 | 1 | 15 | 6 | 0 | 0 | 0 | -0.7176971 | 3.851212 | -2.764004 | 8.561587 | 0.1168376 | 32.4812 | 25.20325 | [21 empty] | 35.17849 | -0.05428076
14301 | 2022/01/04 22:39:02 | 326013.0743 | 587.0016 | 1 | 15 | 6 | 0 | 0 | 0 | -0.7180939 | 3.851151 | -2.765488 | 8.561587 | 0.1170373 | 32.4812 | 25.20402 | [21 empty] | 34.77303 | -0.05428076
14302 | 2022/01/04 22:39:03 | 326014.0742 | 588.0015 | 1 | 15 | 6 | 0 | 0 | 0 | -0.7185593 | 3.850945 | -2.767132 | 8.561587 | 0.117233 | 32.4812 | 25.20478 | [21 empty] | 35.02538 | -0.04784822
14303 | 2022/01/04 22:39:04 | 326015.0741 | 589.0014 | 1 | 15 | 6 | 0 | 0 | 0 | -0.7185745 | 3.850924 | -2.767176 | 8.561587 | 0.1174363 | 32.4812 | 25.20556 | [21 empty] | 35.04792 | 0.1060414
14304 | 2022/01/04 22:39:05 | 326016.0742 | 590.0015 | 1 | 15 | 6 | 0 | 0 | 0 | -0.7182312 | 3.851048 | -2.765943 | 8.561587 | 0.117625 | 32.4812 | 25.20629 | [21 empty] | 34.75772 | -0.1896834
14305 | 2022/01/04 22:39:06 | 326017.0743 | 591.0016 | 1 | 15 | 6 | 0 | 0 | 0 | -0.7178345 | 3.851043 | -2.764412 | 8.561587 | 0.1178353 | 32.4812 | 25.2071 | [21 empty] | 35.32659 | 0.1197529
14306 | 2022/01/04 22:39:07 | 326018.0727 | 592 | 1 | 15 | 6 | 0 | 0 | 0 | -0.7177887 | 3.850954 | -2.764171 | 8.561587 | 0.1180338 | 32.4812 | 25.20786 | [21 empty] | 34.93793 | -0.06343603
14307 | 2022/01/04 22:39:08 | 326019.0743 | 593.0016 | 1 | 15 | 6 | 0 | 0 | 0 | -0.7176514 | 3.850743 | -2.763491 | 8.561587 | 0.1182203 | 32.4812 | 25.20858 | [21 empty] | 34.82177 | -0.03630161
14308 | 2022/01/04 22:39:09 | 326020.0737 | 594.001 | 1 | 15 | 6 | 0 | 0 | 0 | -0.7177124 | 3.850811 | -2.763775 | 8.561587 | 0.1184323 | 32.4812 | 25.2094 | [21 empty] | 35.26258 | 0.1377523
14309 | 2022/01/04 22:39:10 | 326021.0742 | 595.0015 | 1 | 15 | 6 | 0 | 0 | 0 | -0.7182083 | 3.850738 | -2.765632 | 8.561587 | 0.1186322 | 32.4812 | 25.21017 | [21 empty] | 34.76498 | -0.1554978
14310 | 2022/01/04 22:39:11 | 326022.0741 | 596.0014 | 1 | 15 | 6 | 0 | 0 | 0 | -0.7183685 | 3.850802 | -2.766295 | 8.561587 | 0.1188305 | 32.4812 | 25.21093 |  | -9.077931e-05 | [19 empty] | 35.3911 | 0.1956618
14311 | 2022/01/04 22:39:12 | 326023.0727 | 597 | 1 | 15 | 6 | 0 | 0 | 0 | -0.7180023 | 3.850758 | -2.764853 | 8.561587 | 0.119029 | 32.4812 | 25.21169 |  |  |  | 2.853356 | [17 empty] | 35.24883 | -0.0444603
14312 | 2022/01/04 22:39:13 | 326024.0749 | 598.0022 | 1 | 15 | 6 | 0 | 0 | 0 | -0.7177734 | 3.850451 | -2.763751 | 8.561587 | 0.119231 | 32.4812 | 25.21247 | [21 empty] | 34.71233 | -0.0444603
14313 | 2022/01/04 22:39:14 | 326025.0734 | 599.0007 | 1 | 15 | 6 | 0 | 0 | 0 | -0.7174835 | 3.850461 | -2.762642 | 8.561587 | 0.1194299 | 32.4812 | 25.21324 | [21 empty] | 35.39056 | 0.1021039
14314 | 2022/01/04 22:39:15 | 326026.0736 | 600.0009 | 1 | 15 | 6 | 0 | 0 | 0 | -0.7177658 | 3.850437 | -2.763712 | 8.561587 | 0.1196307 | 32.4812 | 25.21401 | [21 empty] | 34.94436 | 0.1021039
14315 | 2022/01/04 22:39:16 | 326027.075 | 601.0023 | 1 | 15 | 6 | 0 | 0 | 0 | -0.7176971 | 3.850431 | -2.763443 | 8.561587 | 0.1198298 | 32.4812 | 25.21478 | [21 empty] | 35.31289 | 0.1676595
14316 | 2022/01/04 22:39:17 | 326028.0753 | 602.0026 | 1 | 15 | 6 | 0 | 0 | 0 | -0.7175598 | 3.850257 | -2.76279 | 8.561587 | 0.1200295 | 32.4812 | 25.21555 | [21 empty] | 35.3232 | 0.1676595
14317 | 2022/01/04 22:39:18 | 326029.0736 | 603.0009 | 1 | 15 | 6 | 0 | 0 | 0 | -0.7182159 | 3.850101 | -2.765204 | 8.561587 | 0.1202079 | 32.4812 | 25.21623 | [21 empty] | 34.826 | -0.152154
14318 | 2022/01/04 22:39:19 | 326030.074 | 604.0013 | 1 | 15 | 6 | 0 | 0 | 0 | -0.7179108 | 3.850153 | -2.764066 | 8.561587 | 0.1204226 | 32.4812 | 25.21706 | [21 empty] | 35.39227 | 0.02690077
14319 | 2022/01/04 22:39:20 | 326031.0736 | 605.0009 | 1 | 15 | 6 | 0 | 0 | 0 | -0.7173843 | 3.849943 | -2.761889 | 8.561587 | 0.1206278 | 32.4812 | 25.21785 | [21 empty] | 35.14789 | 0.07368922
14320 | 2022/01/04 22:39:21 | 326032.0738 | 606.0011 | 1 | 15 | 6 | 0 | 0 | 0 | -0.7181168 | 3.849815 | -2.764617 | 8.561587 | 0.1208268 | 32.4812 | 25.21862 | [21 empty] | 35.12648 | -0.1278329
14321 | 2022/01/04 22:39:22 | 326033.0743 | 607.0016 | 1 | 15 | 6 | 0 | 0 | 0 | -0.7178345 | 3.849746 | -2.76348 | 8.561587 | 0.1210267 | 32.4812 | 25.21939 | [21 empty] | 35.41226 | 0.2104497
14322 | 2022/01/04 22:39:23 | 326034.0738 | 608.0011 | 1 | 15 | 6 | 0 | 0 | 0 | -0.717865 | 3.84956 | -2.763464 | 8.561587 | 0.1212252 | 32.4812 | 25.22015 |  | -8.344591e-05 | [19 empty] | 34.86977 | -0.1695287
14323 | 2022/01/04 22:39:24 | 326035.0755 | 609.0028 | 1 | 15 | 6 | 0 | 0 | 0 | -0.717804 | 3.849591 | -2.763252 | 8.561587 | 0.1214186 | 32.4812 | 25.22089 | [21 empty] | 35.36834 | 0.1558018
14324 | 2022/01/04 22:39:25 | 326036.0727 | 610 | 1 | 15 | 6 | 0 | 0 | 0 | -0.7177887 | 3.84955 | -2.763163 | 8.561587 | 0.121615 | 32.4812 | 25.22165 | [21 empty] | 35.2002 | -0.05254269
14325 | 2022/01/04 22:39:26 | 326037.0744 | 611.0017 | 1 | 15 | 6 | 0 | 0 | 0 | -0.7177658 | 3.849678 | -2.763167 | 8.561587 | 0.1218175 | 32.4812 | 25.22243 | [21 empty] | 35.10726 | -0.02904415
14326 | 2022/01/04 22:39:27 | 326038.075 | 612.0023 | 1 | 15 | 6 | 0 | 0 | 0 | -0.7177887 | 3.84945 | -2.763092 | 8.561587 | 0.1220194 | 32.4812 | 25.22321 | [21 empty] | 35.4537 | 0.1082635
14327 | 2022/01/04 22:39:28 | 326039.0734 | 613.0007 | 1 | 15 | 6 | 0 | 0 | 0 | -0.7181778 | 3.849335 | -2.764507 | 8.561587 | 0.1222056 | 32.4812 | 25.22392 | [21 empty] | 34.95576 | 0.1082635
14328 | 2022/01/04 22:39:29 | 326040.0746 | 614.0019 | 1 | 15 | 6 | 0 | 0 | 0 | -0.7176208 | 3.849408 | -2.762415 | 8.561587 | 0.1224144 | 32.4812 | 25.22473 | [21 empty] | 35.36494 | 0.1530945
14329 | 2022/01/04 22:39:30 | 326041.0734 | 615.0007 | 1 | 15 | 6 | 0 | 0 | 0 | -0.7185364 | 3.849203 | -2.765792 | 8.561587 | 0.122619 | 32.4812 | 25.22552 | [21 empty] | 35.23475 | 0.1530945
14330 | 2022/01/04 22:39:31 | 326042.0741 | 616.0014 | 1 | 15 | 6 | 0 | 0 | 0 | -0.717804 | 3.849306 | -2.763047 | 8.561587 | 0.122819 | 32.4812 | 25.22628 | [21 empty] | 35.00901 | 0.08130074
14331 | 2022/01/04 22:39:32 | 326043.0747 | 617.002 | 1 | 15 | 6 | 0 | 0 | 0 | -0.7180786 | 3.849371 | -2.764151 | 8.561587 | 0.1230109 | 32.4812 | 25.22702 | [21 empty] | 35.44062 | 0.08130074
14332 | 2022/01/04 22:39:33 | 326044.0728 | 618.0001 | 1 | 15 | 6 | 0 | 0 | 0 | -0.7181931 | 3.849228 | -2.764489 | 8.561587 | 0.1232175 | 32.4812 | 25.22782 | [21 empty] | 34.9817 | -0.008535385
14333 | 2022/01/04 22:39:34 | 326045.0745 | 619.0018 | 1 | 15 | 6 | 0 | 0 | 0 | -0.7180634 | 3.849105 | -2.763901 | 8.561587 | 0.1234078 | 32.4812 | 25.22855 | [21 empty] | 35.30151 | -0.06857872
14334 | 2022/01/04 22:39:35 | 326046.074 | 620.0013 | 1 | 15 | 6 | 0 | 0 | 0 | -0.7179642 | 3.849039 | -2.763472 | 8.561587 | 0.1236174 | 32.4812 | 25.22936 |  | -5.776348e-05 | [19 empty] | 35.32767 | 0.1766932
14335 | 2022/01/04 22:39:36 | 326047.0736 | 621.0009 | 1 | 15 | 6 | 0 | 0 | 0 | -0.7185364 | 3.849014 | -2.765657 | 8.561587 | 0.1238151 | 32.4812 | 25.23012 | [21 empty] | 34.96248 | -0.1546967
14336 | 2022/01/04 22:39:37 | 326048.0742 | 622.0015 | 1 | 15 | 6 | 0 | 0 | 0 | -0.7179489 | 3.848866 | -2.763289 | 8.561587 | 0.1240173 | 32.4812 | 25.2309 | [21 empty] | 35.39393 | 0.1754034
14337 | 2022/01/04 22:39:38 | 326049.0727 | 623 | 1 | 15 | 6 | 0 | 0 | 0 | -0.7178497 | 3.848794 | -2.762856 | 8.561587 | 0.1242171 | 32.4812 | 25.23167 | [21 empty] | 35.06353 | -0.1032484
14338 | 2022/01/04 22:39:39 | 326050.0731 | 624.0004 | 1 | 15 | 6 | 0 | 0 | 0 | -0.7183304 | 3.848562 | -2.764539 | 8.561587 | 0.1244148 | 32.4812 | 25.23243 | [21 empty] | 35.20853 | 0.04531026
14339 | 2022/01/04 22:39:40 | 326051.073 | 625.0003 | 1 | 15 | 6 | 0 | 0 | 0 | -0.7178726 | 3.848551 | -2.762769 | 8.561587 | 0.1246115 | 32.4812 | 25.23318 | [21 empty] | 35.32383 | 0.03603339
14340 | 2022/01/04 22:39:41 | 326052.0735 | 626.0008 | 1 | 15 | 6 | 0 | 0 | 0 | -0.7178116 | 3.84839 | -2.762419 | 8.561587 | 0.1248151 | 32.4812 | 25.23397 | [21 empty] | 34.87947 | 0.03603339
14341 | 2022/01/04 22:39:42 | 326053.0731 | 627.0004 | 1 | 15 | 6 | 0 | 0 | 0 | -0.7182465 | 3.848365 | -2.764075 | 8.561587 | 0.1250125 | 32.4812 | 25.23473 | [21 empty] | 35.34829 | 0.146507
14342 | 2022/01/04 22:39:43 | 326054.0736 | 628.0009 | 1 | 15 | 6 | 0 | 0 | 0 | -0.7183685 | 3.84838 | -2.764555 | 8.561587 | 0.1252136 | 32.4812 | 25.2355 | [21 empty] | 35.19746 | 0.146507
14343 | 2022/01/04 22:39:44 | 326055.0738 | 629.0011 | 1 | 15 | 6 | 0 | 0 | 0 | -0.7183228 | 3.848454 | -2.764432 | 8.561587 | 0.1254057 | 32.4812 | 25.23624 | [21 empty] | 35.0708 | 0.08372545
14344 | 2022/01/04 22:39:45 | 326056.0748 | 630.0021 | 1 | 15 | 6 | 0 | 0 | 0 | -0.7182312 | 3.848378 | -2.764025 | 8.561587 | 0.1256081 | 32.4812 | 25.23702 | [21 empty] | 35.39669 | 0.08372545
14345 | 2022/01/04 22:39:46 | 326057.0755 | 631.0028 | 1 | 15 | 6 | 0 | 0 | 0 | -0.7182693 | 3.848207 | -2.764049 | 8.561587 | 0.1258102 | 32.4812 | 25.2378 | [21 empty] | 34.82293 | -0.03740907
14346 | 2022/01/04 22:39:47 | 326058.0731 | 632.0004 | 1 | 15 | 6 | 0 | 0 | 0 | -0.717804 | 3.847908 | -2.762044 | 8.561587 | 0.1260123 | 32.4812 | 25.23857 |  | -5.488608e-05 | [19 empty] | 35.31931 | -0.04004955
14347 | 2022/01/04 22:39:48 | 326059.0753 | 633.0026 | 1 | 15 | 6 | 0 | 0 | 0 | -0.7180023 | 3.84812 | -2.762959 | 8.561587 | 0.12621 | 32.4812 | 25.23934 | [21 empty] | 35.27925 | 0.1426017
14348 | 2022/01/04 22:39:49 | 326060.0745 | 634.0018 | 1 | 15 | 6 | 0 | 0 | 0 | -0.7182693 | 3.848223 | -2.76406 | 8.561587 | 0.1264046 | 32.4812 | 25.24008 | [21 empty] | 34.95026 | -0.153482
14349 | 2022/01/04 22:39:50 | 326061.0745 | 635.0018 | 1 | 15 | 6 | 0 | 0 | 0 | -0.7180557 | 3.848052 | -2.763116 | 8.561587 | 0.12661 | 32.4812 | 25.24088 | [21 empty] | 35.37918 | 0.18471
14350 | 2022/01/04 22:39:51 | 326062.0742 | 636.0015 | 1 | 15 | 6 | 0 | 0 | 0 | -0.7178116 | 3.847926 | -2.762086 | 8.561587 | 0.1268042 | 32.4812 | 25.24162 | [21 empty] | 35.09611 | -0.08846164
14351 | 2022/01/04 22:39:52 | 326063.0738 | 637.0011 | 1 | 15 | 6 | 0 | 0 | 0 | -0.7178116 | 3.848008 | -2.762145 | 8.561587 | 0.1269942 | 32.4812 | 25.24235 | [21 empty] | 35.15738 | 0.0191474
14352 | 2022/01/04 22:39:53 | 326064.0741 | 638.0014 | 1 | 15 | 6 | 0 | 0 | 0 | -0.7175598 | 3.847898 | -2.761097 | 8.561587 | 0.1272072 | 32.4812 | 25.24317 | [21 empty] | 35.34607 | 0.05896449
14353 | 2022/01/04 22:39:54 | 326065.0746 | 639.0019 | 1 | 15 | 6 | 0 | 0 | 0 | -0.7178497 | 3.847667 | -2.762047 | 8.561587 | 0.1274051 | 32.4812 | 25.24393 | [21 empty] | 34.84466 | -0.1566899
14354 | 2022/01/04 22:39:55 | 326066.0748 | 640.0021 | 1 | 15 | 6 | 0 | 0 | 0 | -0.7174301 | 3.847693 | -2.760451 | 8.561587 | 0.1276082 | 32.4812 | 25.24471 | [21 empty] | 35.35968 | 0.1609445
14355 | 2022/01/04 22:39:56 | 326067.0732 | 641.0005 | 1 | 15 | 6 | 0 | 0 | 0 | -0.7178497 | 3.847591 | -2.761992 | 8.561587 | 0.1278059 | 32.4812 | 25.24548 | [21 empty] | 35.24668 | 0.1609445
14356 | 2022/01/04 22:39:57 | 326068.0743 | 642.0016 | 1 | 15 | 6 | 0 | 0 | 0 | -0.7180939 | 3.847351 | -2.762759 | 8.561587 | 0.1280055 | 32.4812 | 25.24624 | [21 empty] | 35.03263 | 0.08225441
14357 | 2022/01/04 22:39:58 | 326069.0739 | 643.0012 | 1 | 15 | 6 | 0 | 0 | 0 | -0.717865 | 3.847227 | -2.76179 | 8.561587 | 0.1282044 | 32.4812 | 25.24701 |  |  |  |  | 0 | [16 empty] | 35.38644 | 0.08225441
14358 | 2022/01/04 22:39:59 | 326070.0741 | 644.0014 | 1 | 15 | 6 | 0 | 0 | 0 | -0.7178345 | 3.847273 | -2.761705 | 8.561587 | 0.1284054 | 32.4812 | 25.24778 | [21 empty] | 34.73966 | -0.08790255
14359 | 2022/01/04 22:40:00 | 326071.0747 | 645.002 | 1 | 15 | 6 | 0 | 0 | 0 | -0.7181168 | 3.847004 | -2.762598 | 8.561587 | 0.1286042 | 32.4812 | 25.24855 |  | -5.827711e-05 | [19 empty] | 35.27061 | -0.08790255
14360 | 2022/01/04 22:40:01 | 326072.0746 | 646.0019 | 1 | 15 | 6 | 0 | 0 | 0 | -0.7173538 | 3.847115 | -2.759743 | 8.561587 | 0.1288009 | 32.4812 | 25.2493 | [21 empty] | 35.31215 | 0.1789021
14361 | 2022/01/04 22:40:02 | 326073.0742 | 647.0015 | 1 | 15 | 6 | 0 | 0 | 0 | -0.7180405 | 3.847245 | -2.762478 | 8.561587 | 0.1290018 | 32.4812 | 25.25008 | [21 empty] | 34.90459 | -0.1393974
14362 | 2022/01/04 22:40:03 | 326074.0748 | 648.0021 | 1 | 15 | 6 | 0 | 0 | 0 | -0.7180176 | 3.846906 | -2.762146 | 8.561587 | 0.1291961 | 32.4812 | 25.25083 | [21 empty] | 35.40974 | 0.1698947
14363 | 2022/01/04 22:40:04 | 326075.0731 | 649.0004 | 1 | 15 | 6 | 0 | 0 | 0 | -0.7176895 | 3.846776 | -2.760791 | 8.561587 | 0.1294019 | 32.4812 | 25.25162 | [21 empty] | 34.77111 | -0.08574963
14364 | 2022/01/04 22:40:05 | 326076.074 | 650.0013 | 1 | 15 | 6 | 0 | 0 | 0 | -0.7178268 | 3.84679 | -2.761329 | 8.561587 | 0.1295985 | 32.4812 | 25.25237 | [21 empty] | 35.16044 | 0.007843971
14365 | 2022/01/04 22:40:06 | 326077.075 | 651.0023 | 1 | 15 | 6 | 0 | 0 | 0 | -0.7180252 | 3.846722 | -2.762043 | 8.561587 | 0.1298015 | 32.4812 | 25.25315 | [21 empty] | 35.34081 | 0.05636454
14366 | 2022/01/04 22:40:07 | 326078.0745 | 652.0018 | 1 | 15 | 6 | 0 | 0 | 0 | -0.7175446 | 3.846952 | -2.76036 | 8.561587 | 0.1299981 | 32.4812 | 25.25391 | [21 empty] | 34.92651 | -0.1294672
14367 | 2022/01/04 22:40:08 | 326079.0751 | 653.0024 | 1 | 15 | 6 | 0 | 0 | 0 | -0.7179642 | 3.846682 | -2.76178 | 8.561587 | 0.1302 | 32.4812 | 25.25469 | [21 empty] | 35.35641 | 0.1343453
14368 | 2022/01/04 22:40:09 | 326080.0734 | 654.0007 | 1 | 15 | 6 | 0 | 0 | 0 | -0.7180634 | 3.846686 | -2.762164 | 8.561587 | 0.1303966 | 32.4812 | 25.25544 | [21 empty] | 34.77808 | -0.1807296
14369 | 2022/01/04 22:40:10 | 326081.0741 | 655.0014 | 1 | 15 | 6 | 0 | 0 | 0 | -0.717598 | 3.846655 | -2.760352 | 8.561587 | 0.1305908 | 32.4812 | 25.25619 | [21 empty] | 35.09084 | 0.0977385
14370 | 2022/01/04 22:40:11 | 326082.0735 | 656.0008 | 1 | 15 | 6 | 0 | 0 | 0 | -0.7179794 | 3.846663 | -2.761825 | 8.561587 | 0.1307973 | 32.4812 | 25.25698 | [21 empty] | 35.34417 | 0.0977385
14371 | 2022/01/04 22:40:12 | 326083.0744 | 657.0017 | 1 | 15 | 6 | 0 | 0 | 0 | -0.7185593 | 3.846477 | -2.763922 | 8.561587 | 0.1309921 | 32.4812 | 25.25773 |  | -5.863999e-05 | [19 empty] | 34.80288 | -0.0524807
14372 | 2022/01/04 22:40:13 | 326084.0732 | 658.0005 | 1 | 15 | 6 | 0 | 0 | 0 | -0.7180252 | 3.846623 | -2.761972 | 8.561587 | 0.1311918 | 32.4812 | 25.2585 | [21 empty] | 35.26651 | -0.0524807
14373 | 2022/01/04 22:40:14 | 326085.0736 | 659.0009 | 1 | 15 | 6 | 0 | 0 | 0 | -0.7182083 | 3.846398 | -2.762515 | 8.561587 | 0.1313953 | 32.4812 | 25.25928 | [21 empty] | 34.82405 | -0.1654696
14374 | 2022/01/04 22:40:15 | 326086.0733 | 660.0006 | 1 | 15 | 6 | 0 | 0 | 0 | -0.7177887 | 3.846187 | -2.76075 | 8.561587 | 0.1315929 | 32.4812 | 25.26004 | [21 empty] | 34.88643 | -0.1654696
14375 | 2022/01/04 22:40:16 | 326087.0727 | 661 | 1 | 15 | 6 | 0 | 0 | 0 | -0.717865 | 3.846189 | -2.761044 | 8.561587 | 0.1317881 | 32.4812 | 25.2608 | [21 empty] | 35.38974 | 0.1767755
14376 | 2022/01/04 22:40:17 | 326088.0744 | 662.0017 | 1 | 15 | 6 | 0 | 0 | 0 | -0.7178879 | 3.845824 | -2.760871 | 8.561587 | 0.1319895 | 32.4812 | 25.26157 | [21 empty] | 34.80814 | -0.04635334
14377 | 2022/01/04 22:40:18 | 326089.0727 | 663 | 1 | 15 | 6 | 0 | 0 | 0 | -0.7181396 | 3.846048 | -2.761999 | 8.561587 | 0.132188 | 32.4812 | 25.26233 | [21 empty] | 35.02177 | -0.06863713
14378 | 2022/01/04 22:40:19 | 326090.0736 | 664.0009 | 1 | 15 | 6 | 0 | 0 | 0 | -0.7178497 | 3.845684 | -2.760623 | 8.561587 | 0.1323925 | 32.4812 | 25.26312 | [21 empty] | 35.08273 | 0.1393259
14379 | 2022/01/04 22:40:20 | 326091.0759 | 665.0032 | 1 | 15 | 6 | 0 | 0 | 0 | -0.7178345 | 3.845754 | -2.760615 | 8.561587 | 0.1325901 | 32.4812 | 25.26388 | [21 empty] | 34.81091 | -0.20522
14380 | 2022/01/04 22:40:21 | 326092.0733 | 666.0006 | 1 | 15 | 6 | 0 | 0 | 0 | -0.7181396 | 3.845643 | -2.761709 | 8.561587 | 0.1327903 | 32.4812 | 25.26465 | [21 empty] | 35.23276 | 0.1318288
14381 | 2022/01/04 22:40:22 | 326093.0741 | 667.0014 | 1 | 15 | 6 | 0 | 0 | 0 | -0.717926 | 3.845658 | -2.760898 | 8.561587 | 0.1329912 | 32.4812 | 25.26542 | [21 empty] | 34.86914 | -0.1136291
14382 | 2022/01/04 22:40:23 | 326094.0746 | 668.0019 | 1 | 15 | 6 | 0 | 0 | 0 | -0.7175369 | 3.845345 | -2.759177 | 8.561587 | 0.1331807 | 32.4812 | 25.26615 | [21 empty] | 34.88253 | 0.004183054
14383 | 2022/01/04 22:40:24 | 326095.0749 | 669.0022 | 1 | 15 | 6 | 0 | 0 | 0 | -0.7184219 | 3.845304 | -2.762551 | 8.561587 | 0.1333885 | 32.4812 | 25.26695 |  | -6.886862e-05 |  |  | 0.3447936 | [16 empty] | 35.19714 | 0.09831548
14384 | 2022/01/04 22:40:25 | 326096.0735 | 670.0008 | 1 | 15 | 6 | 0 | 0 | 0 | -0.7186203 | 3.845512 | -2.763463 | 8.561587 | 0.1335908 | 32.4812 | 25.26773 |  |  |  | 2.894817 | [17 empty] | 34.76722 | -0.1343501
14385 | 2022/01/04 22:40:26 | 326097.0729 | 671.0002 | 1 | 15 | 6 | 0 | 0 | 0 | -0.717598 | 3.84562 | -2.759609 | 8.561587 | 0.1337879 | 32.4812 | 25.26849 | [21 empty] | 35.11201 | -0.1343501
14386 | 2022/01/04 22:40:27 | 326098.0728 | 672.0001 | 1 | 15 | 6 | 0 | 0 | 0 | -0.718483 | 3.845486 | -2.762916 | 8.561587 | 0.1339743 | 32.4812 | 25.2692 | [21 empty] | 34.93434 | -0.1395333
14387 | 2022/01/04 22:40:28 | 326099.0738 | 673.0011 | 1 | 15 | 6 | 0 | 0 | 0 | -0.7178497 | 3.845224 | -2.760293 | 8.561587 | 0.1341862 | 32.4812 | 25.27002 | [21 empty] | 34.85551 | -0.1395333
14388 | 2022/01/04 22:40:29 | 326100.0751 | 674.0024 | 1 | 15 | 6 | 0 | 0 | 0 | -0.7178497 | 3.845419 | -2.760433 | 8.561587 | 0.1343807 | 32.4812 | 25.27077 | [21 empty] | 35.18438 | -0.05870223
14389 | 2022/01/04 22:40:30 | 326101.0737 | 675.001 | 1 | 15 | 6 | 0 | 0 | 0 | -0.7185059 | 3.845345 | -2.762903 | 8.561587 | 0.1345865 | 32.4812 | 25.27156 | [21 empty] | 34.80005 | -0.05870223
14390 | 2022/01/04 22:40:31 | 326102.0735 | 676.0008 | 1 | 15 | 6 | 0 | 0 | 0 | -0.7183685 | 3.845232 | -2.762294 | 8.561587 | 0.1347864 | 32.4812 | 25.27233 | [21 empty] | 35.15348 | -0.009655952
14391 | 2022/01/04 22:40:32 | 326103.0741 | 677.0014 | 1 | 15 | 6 | 0 | 0 | 0 | -0.7181549 | 3.845199 | -2.761449 | 8.561587 | 0.1349861 | 32.4812 | 25.27309 | [21 empty] | 34.8856 | 0.07313132
14392 | 2022/01/04 22:40:33 | 326104.0727 | 678 | 1 | 15 | 6 | 0 | 0 | 0 | -0.7183685 | 3.845104 | -2.762202 | 8.561587 | 0.1351753 | 32.4812 | 25.27382 | [21 empty] | 34.97275 | -0.1296103
14393 | 2022/01/04 22:40:34 | 326105.0734 | 679.0007 | 1 | 15 | 6 | 0 | 0 | 0 | -0.7178268 | 3.844888 | -2.759964 | 8.561587 | 0.1353729 | 32.4812 | 25.27458 | [21 empty] | 35.12564 | 0.1464713
14394 | 2022/01/04 22:40:35 | 326106.0728 | 680.0001 | 1 | 15 | 6 | 0 | 0 | 0 | -0.7179871 | 3.844865 | -2.760563 | 8.561587 | 0.1355829 | 32.4812 | 25.27539 | [21 empty] | 34.75528 | -0.2144289
14395 | 2022/01/04 22:40:36 | 326107.0737 | 681.001 | 1 | 15 | 6 | 0 | 0 | 0 | -0.7182159 | 3.84474 | -2.761353 | 8.561587 | 0.1357847 | 32.4812 | 25.27616 |  | -4.824399e-05 | [19 empty] | 35.24837 | 0.1540899
14396 | 2022/01/04 22:40:37 | 326108.0738 | 682.0011 | 1 | 15 | 6 | 0 | 0 | 0 | -0.7179871 | 3.844535 | -2.760327 | 8.561587 | 0.1359839 | 32.4812 | 25.27693 | [21 empty] | 34.82546 | -0.1321602
14397 | 2022/01/04 22:40:38 | 326109.0735 | 683.0008 | 1 | 15 | 6 | 0 | 0 | 0 | -0.7176895 | 3.844395 | -2.759082 | 8.561587 | 0.1361737 | 32.4812 | 25.27766 | [21 empty] | 34.94242 | 0.03655195
14398 | 2022/01/04 22:40:39 | 326110.0736 | 684.0009 | 1 | 15 | 6 | 0 | 0 | 0 | -0.7173157 | 3.844497 | -2.757718 | 8.561587 | 0.1363744 | 32.4812 | 25.27843 | [21 empty] | 35.19547 | 0.07907748
14399 | 2022/01/04 22:40:40 | 326111.0744 | 685.0017 | 1 | 15 | 6 | 0 | 0 | 0 | -0.7178879 | 3.844602 | -2.759993 | 8.561587 | 0.1365787 | 32.4812 | 25.27922 | [21 empty] | 34.78061 | -0.1296437
14400 | 2022/01/04 22:40:41 | 326112.0736 | 686.0009 | 1 | 15 | 6 | 0 | 0 | 0 | -0.7176971 | 3.844432 | -2.759138 | 8.561587 | 0.1367797 | 32.4812 | 25.27999 | [21 empty] | 35.27201 | -0.1296437
14401 | 2022/01/04 22:40:42 | 326113.0741 | 687.0014 | 1 | 15 | 6 | 0 | 0 | 0 | -0.7174072 | 3.844289 | -2.757921 | 8.561587 | 0.1369786 | 32.4812 | 25.28075 | [21 empty] | 34.92348 | -0.1474416
14402 | 2022/01/04 22:40:43 | 326114.0743 | 688.0016 | 1 | 15 | 6 | 0 | 0 | 0 | -0.717804 | 3.844193 | -2.759377 | 8.561587 | 0.1371773 | 32.4812 | 25.28152 | [21 empty] | 34.89423 | -0.1474416
14403 | 2022/01/04 22:40:44 | 326115.0731 | 689.0004 | 1 | 15 | 6 | 0 | 0 | 0 | -0.7173157 | 3.844323 | -2.757593 | 8.561587 | 0.1373779 | 32.4812 | 25.28229 | [21 empty] | 35.24837 | -0.0305295
14404 | 2022/01/04 22:40:45 | 326116.0736 | 690.0009 | 1 | 15 | 6 | 0 | 0 | 0 | -0.7174072 | 3.84424 | -2.757885 | 8.561587 | 0.1375736 | 32.4812 | 25.28304 | [21 empty] | 34.78674 | -0.0305295
14405 | 2022/01/04 22:40:46 | 326117.0745 | 691.0018 | 1 | 15 | 6 | 0 | 0 | 0 | -0.7181931 | 3.844043 | -2.760765 | 8.561587 | 0.1377767 | 32.4812 | 25.28382 | [21 empty] | 35.09334 | -0.04844666
14406 | 2022/01/04 22:40:47 | 326118.073 | 692.0003 | 1 | 15 | 6 | 0 | 0 | 0 | -0.7181931 | 3.844242 | -2.760908 | 8.561587 | 0.13797 | 32.4812 | 25.28456 | [21 empty] | 34.91038 | 0.09663582
14407 | 2022/01/04 22:40:48 | 326119.0738 | 693.0011 | 1 | 15 | 6 | 0 | 0 | 0 | -0.7178726 | 3.843986 | -2.759492 | 8.561587 | 0.1381719 | 32.4812 | 25.28534 |  | -8.091629e-05 | [19 empty] | 34.87587 | -0.1645958
14408 | 2022/01/04 22:40:49 | 326120.0728 | 694.0001 | 1 | 15 | 6 | 0 | 0 | 0 | -0.7184219 | 3.844057 | -2.761655 | 8.561587 | 0.1383756 | 32.4812 | 25.28613 | [21 empty] | 35.15348 | 0.1845586
14409 | 2022/01/04 22:40:50 | 326121.0738 | 695.0011 | 1 | 15 | 6 | 0 | 0 | 0 | -0.7182846 | 3.843819 | -2.760956 | 8.561587 | 0.1385686 | 32.4812 | 25.28687 | [21 empty] | 34.77142 | -0.2172005
14410 | 2022/01/04 22:40:51 | 326122.0738 | 696.0011 | 1 | 15 | 6 | 0 | 0 | 0 | -0.7182922 | 3.843784 | -2.76096 | 8.561587 | 0.1387754 | 32.4812 | 25.28766 | [21 empty] | 35.27314 | 0.1567888
14411 | 2022/01/04 22:40:52 | 326123.073 | 697.0003 | 1 | 15 | 6 | 0 | 0 | 0 | -0.7181778 | 3.84381 | -2.760539 | 8.561587 | 0.1389729 | 32.4812 | 25.28842 | [21 empty] | 34.84052 | -0.1351953
14412 | 2022/01/04 22:40:53 | 326124.0731 | 698.0004 | 1 | 15 | 6 | 0 | 0 | 0 | -0.7184601 | 3.84359 | -2.761466 | 8.561587 | 0.1391729 | 32.4812 | 25.28919 | [21 empty] | 34.96471 | 0.03881216
14413 | 2022/01/04 22:40:54 | 326125.0738 | 699.0011 | 1 | 15 | 6 | 0 | 0 | 0 | -0.7179413 | 3.843536 | -2.759433 | 8.561587 | 0.1393719 | 32.4812 | 25.28995 | [21 empty] | 35.09167 | 0.03967524
14414 | 2022/01/04 22:40:55 | 326126.0742 | 700.0015 | 1 | 15 | 6 | 0 | 0 | 0 | -0.7177124 | 3.843524 | -2.758545 | 8.561587 | 0.1395717 | 32.4812 | 25.29072 | [21 empty] | 34.80117 | -0.09078145
14415 | 2022/01/04 22:40:56 | 326127.0731 | 701.0004 | 1 | 15 | 6 | 0 | 0 | 0 | -0.7183456 | 3.843366 | -2.760865 | 8.561587 | 0.1397728 | 32.4812 | 25.29149 | [21 empty] | 35.23276 | -0.09078145
14416 | 2022/01/04 22:40:57 | 326128.0738 | 702.0011 | 1 | 15 | 6 | 0 | 0 | 0 | -0.7180176 | 3.843045 | -2.759374 | 8.561587 | 0.1399728 | 32.4812 | 25.29226 | [21 empty] | 34.89423 | -0.1455462
14417 | 2022/01/04 22:40:58 | 326129.0739 | 703.0012 | 1 | 15 | 6 | 0 | 0 | 0 | -0.7180252 | 3.843162 | -2.759487 | 8.561587 | 0.1401694 | 32.4812 | 25.29302 | [21 empty] | 34.92324 | -0.1455462
14418 | 2022/01/04 22:40:59 | 326130.0745 | 704.0018 | 1 | 15 | 6 | 0 | 0 | 0 | -0.7178726 | 3.843163 | -2.758901 | 8.561587 | 0.1403671 | 32.4812 | 25.29378 | [21 empty] | 35.07999 | -0.1178324
14419 | 2022/01/04 22:41:00 | 326131.0731 | 705.0004 | 1 | 15 | 6 | 0 | 0 | 0 | -0.7175827 | 3.842969 | -2.757648 | 8.561587 | 0.1405671 | 32.4812 | 25.29455 |  | -8.588112e-05 | [19 empty] | 34.8168 | -0.1178324
14420 | 2022/01/04 22:41:01 | 326132.0749 | 706.0022 | 1 | 15 | 6 | 0 | 0 | 0 | -0.7172775 | 3.843005 | -2.756501 | 8.561587 | 0.1407687 | 32.4812 | 25.29532 | [21 empty] | 35.20469 | 0.03896713
14421 | 2022/01/04 22:41:02 | 326133.0732 | 707.0005 | 1 | 15 | 6 | 0 | 0 | 0 | -0.7184296 | 3.842878 | -2.760837 | 8.561587 | 0.1409677 | 32.4812 | 25.29609 | [21 empty] | 34.86164 | 0.04642725
14422 | 2022/01/04 22:41:03 | 326134.0741 | 708.0014 | 1 | 15 | 6 | 0 | 0 | 0 | -0.7179108 | 3.842835 | -2.758813 | 8.561587 | 0.141163 | 32.4812 | 25.29684 | [21 empty] | 34.97917 | -0.1169014
14423 | 2022/01/04 22:41:04 | 326135.0738 | 709.0011 | 1 | 15 | 6 | 0 | 0 | 0 | -0.7180557 | 3.842865 | -2.759391 | 8.561587 | 0.1413676 | 32.4812 | 25.29762 | [21 empty] | 35.0705 | 0.1392627
14424 | 2022/01/04 22:41:05 | 326136.0749 | 710.0022 | 1 | 15 | 6 | 0 | 0 | 0 | -0.7183456 | 3.84302 | -2.760617 | 8.561587 | 0.141554 | 32.4812 | 25.29834 | [21 empty] | 34.76835 | -0.2051449
14425 | 2022/01/04 22:41:06 | 326137.0733 | 711.0006 | 1 | 15 | 6 | 0 | 0 | 0 | -0.7180023 | 3.842774 | -2.759121 | 8.561587 | 0.1417617 | 32.4812 | 25.29914 | [21 empty] | 35.30572 | 0.1679289
14426 | 2022/01/04 22:41:07 | 326138.0738 | 712.0011 | 1 | 15 | 6 | 0 | 0 | 0 | -0.7180557 | 3.842834 | -2.759369 | 8.561587 | 0.1419621 | 32.4812 | 25.29991 | [21 empty] | 34.81067 | -0.154705
14427 | 2022/01/04 22:41:08 | 326139.073 | 713.0003 | 1 | 15 | 6 | 0 | 0 | 0 | -0.7181549 | 3.842633 | -2.759606 | 8.561587 | 0.1421631 | 32.4812 | 25.30068 | [21 empty] | 35.08939 | 0.08710027
14428 | 2022/01/04 22:41:09 | 326140.074 | 714.0013 | 1 | 15 | 6 | 0 | 0 | 0 | -0.7172318 | 3.842696 | -2.756104 | 8.561587 | 0.142363 | 32.4812 | 25.30145 | [21 empty] | 35.02008 | -0.02165794
14429 | 2022/01/04 22:41:10 | 326141.074 | 715.0013 | 1 | 15 | 6 | 0 | 0 | 0 | -0.7180557 | 3.842666 | -2.759248 | 8.561587 | 0.1425581 | 32.4812 | 25.3022 | [21 empty] | 34.78567 | -0.07325292
14430 | 2022/01/04 22:41:11 | 326142.074 | 716.0013 | 1 | 15 | 6 | 0 | 0 | 0 | -0.7181931 | 3.842503 | -2.759659 | 8.561587 | 0.1427537 | 32.4812 | 25.30295 | [21 empty] | 35.28875 | -0.07325292
14431 | 2022/01/04 22:41:12 | 326143.0745 | 717.0018 | 1 | 15 | 6 | 0 | 0 | 0 | -0.7178726 | 3.842402 | -2.758355 | 8.561587 | 0.1429645 | 32.4812 | 25.30376 |  | -4.923424e-05 | [19 empty] | 34.83716 | -0.1512945
14432 | 2022/01/04 22:41:13 | 326144.073 | 718.0003 | 1 | 15 | 6 | 0 | 0 | 0 | -0.7178726 | 3.842047 | -2.7581 | 8.561587 | 0.1431633 | 32.4812 | 25.30452 | [21 empty] | 34.9959 | -0.1512945
14433 | 2022/01/04 22:41:14 | 326144.9758 | 718.9031 | 1 | 15 | 6 | 0 | 0 | 0 | -0.7181549 | 3.842149 | -2.759258 | 8.561587 | 0.1433433 | 32.4812 | 25.30522 |  | -4.923424e-05 | 0.01865272 | 2.894817 | 0.3447936 | [16 empty] | 35.38254 | 0.1704323
14434 | 2022/01/04 22:42:14 | 326205.0202 | 60.0011 | 1 | 16 | 6 | 0 | 0 | 0 | 0 | 3.87053 | 0 | 8.561587 | 0.1433439 | 32.4812 | 25.30522 |  | 0.0001458852 | [19 empty] | 35.03263 | -0.07525921
14435 | 2022/01/04 22:43:14 | 326265.0192 | 120.0001 | 1 | 16 | 6 | 0 | 0 | 0 | 0 | 3.875308 | 0 | 8.561587 | 0.1433439 | 32.4812 | 25.30522 |  | 3.841063e-05 | [19 empty] | 34.809 | -0.1747179
14436 | 2022/01/04 22:44:14 | 326325.0209 | 180.0018 | 1 | 16 | 6 | 0 | 0 | 0 | 0 | 3.877621 | 0 | 8.561587 | 0.1433439 | 32.4812 | 25.30522 |  | 3.911513e-05 |  | 0 | [17 empty] | 34.88834 | -0.1492059
14437 | 2022/01/04 22:45:14 | 326385.0191 | 240 | 1 | 16 | 6 | 0 | 0 | 0 | 0 | 3.879696 | 0 | 8.561587 | 0.1433439 | 32.4812 | 25.30522 |  | 1.845342e-05 | [19 empty] | 35.33157 | 0.1775777
14438 | 2022/01/04 22:46:14 | 326445.0206 | 300.0015 | 1 | 16 | 6 | 0 | 0 | 0 | 0 | 3.881239 | 0 | 8.561587 | 0.1433439 | 32.4812 | 25.30522 |  | 2.497378e-05 |  | 0 | [17 empty] | 34.78641 | -0.1663637
14439 | 2022/01/04 22:47:14 | 326505.0218 | 360.0027 | 1 | 16 | 6 | 0 | 0 | 0 | 0 | 3.882559 | 0 | 8.561587 | 0.1433439 | 32.4812 | 25.30522 |  | -1.845204e-05 | [19 empty] | 35.30013 | 0.1722753
14440 | 2022/01/04 22:48:14 | 326565.0204 | 420.0013 | 1 | 16 | 6 | 0 | 0 | 0 | 0 | 3.883525 | 0 | 8.561587 | 0.1433439 | 32.4812 | 25.30522 |  | -3.358509e-06 |  | 0 | [17 empty] | 35.13534 | 0.02071619
14441 | 2022/01/04 22:49:14 | 326625.0192 | 480.0001 | 1 | 16 | 6 | 0 | 0 | 0 | 0 | 3.884022 | 0 | 8.561587 | 0.1433439 | 32.4812 | 25.30522 |  | -1.307843e-05 | [19 empty] | 34.68423 | -0.2098584
14442 | 2022/01/04 22:50:14 | 326685.0199 | 540.0008 | 1 | 16 | 6 | 0 | 0 | 0 | 0 | 3.884662 | 0 | 8.561587 | 0.1433439 | 32.4812 | 25.30522 |  | 1.355302e-05 |  | 0 | [17 empty] | 35.34601 | 0.2050877
14443 | 2022/01/04 22:51:14 | 326745.0192 | 600.0001 | 1 | 16 | 6 | 0 | 0 | 0 | 0 | 3.885333 | 0 | 8.561587 | 0.1433439 | 32.4812 | 25.30522 |  | 1.789769e-05 | [19 empty] | 34.83065 | -0.1497436
14444 | 2022/01/04 22:52:14 | 326805.0211 | 660.002 | 1 | 16 | 6 | 0 | 0 | 0 | 0 | 3.885613 | 0 | 8.561587 | 0.1433439 | 32.4812 | 25.30522 |  | 8.336521e-06 |  | 0 | [17 empty] | 34.995 | -0.1000369
14445 | 2022/01/04 22:53:14 | 326865.0195 | 720.0004 | 1 | 16 | 6 | 0 | 0 | 0 | 0 | 3.886108 | 0 | 8.561587 | 0.1433439 | 32.4812 | 25.30522 |  | -8.613802e-06 | [19 empty] | 34.82094 | 0.008444786
14446 | 2022/01/04 22:54:14 | 326925.0203 | 780.0012 | 1 | 16 | 6 | 0 | 0 | 0 | 0 | 3.886205 | 0 | 8.561587 | 0.1433439 | 32.4812 | 25.30522 |  | 1.50549e-05 |  | 0 | [17 empty] | 35.01978 | 0.04107475
14447 | 2022/01/04 22:55:14 | 326985.0198 | 840.0007 | 1 | 16 | 6 | 0 | 0 | 0 | 0 | 3.886437 | 0 | 8.561587 | 0.1433439 | 32.4812 | 25.30522 |  | 3.370335e-05 | [19 empty] | 35.27537 | 0.177958
14448 | 2022/01/04 22:56:14 | 327045.0216 | 900.0025 | 1 | 16 | 6 | 0 | 0 | 0 | 0 | 3.886829 | 0 | 8.561587 | 0.1433439 | 32.4812 | 25.30522 |  | 5.752976e-05 |  | 0 | [17 empty] | 35.30648 | 0.1059616
14449 | 2022/01/04 22:57:14 | 327105.0207 | 960.0016 | 1 | 16 | 6 | 0 | 0 | 0 | 0 | 3.886998 | 0 | 8.561587 | 0.1433439 | 32.4812 | 25.30522 |  | 2.275846e-05 | [19 empty] | 35.33906 | 0.08192301
14450 | 2022/01/04 22:58:14 | 327165.0199 | 1020.0008 | 1 | 16 | 6 | 0 | 0 | 0 | 0 | 3.887449 | 0 | 8.561587 | 0.1433439 | 32.4812 | 25.30522 |  | -2.023008e-05 |  | 0 | [17 empty] | 35.30929 | 0.1058924
14451 | 2022/01/04 22:59:14 | 327225.0197 | 1080.0006 | 1 | 16 | 6 | 0 | 0 | 0 | 0 | 3.887504 | 0 | 8.561587 | 0.1433439 | 32.4812 | 25.30522 |  | -7.901981e-06 | [19 empty] | 34.74073 | -0.07436752
14452 | 2022/01/04 23:00:14 | 327285.0202 | 1140.0011 | 1 | 16 | 6 | 0 | 0 | 0 | 0 | 3.887612 | 0 | 8.561587 | 0.1433439 | 32.4812 | 25.30522 |  | 1.438101e-05 |  | 0 | [17 empty] | 35.33292 | 0.09888291
14453 | 2022/01/04 23:01:14 | 327345.0195 | 1200.0004 | 1 | 16 | 6 | 0 | 0 | 0 | 0 | 3.887775 | 0 | 8.561587 | 0.1433439 | 32.4812 | 25.30522 |  | -2.528802e-06 | [19 empty] | 34.69893 | -0.07121921
14454 | 2022/01/04 23:02:14 | 327405.0198 | 1260.0007 | 1 | 16 | 6 | 0 | 0 | 0 | 0 | 3.888144 | 0 | 8.561587 | 0.1433439 | 32.4812 | 25.30522 |  | 1.248492e-05 |  | 0 | [17 empty] | 34.60394 | -0.1037836
14455 | 2022/01/04 23:03:14 | 327465.0205 | 1320.0014 | 1 | 16 | 6 | 0 | 0 | 0 | 0 | 3.888117 | 0 | 8.561587 | 0.1433439 | 32.4812 | 25.30522 |  | 8.375891e-06 | [19 empty] | 35.23942 | 0.115453
14456 | 2022/01/04 23:04:14 | 327525.0211 | 1380.002 | 1 | 16 | 6 | 0 | 0 | 0 | 0 | 3.888203 | 0 | 8.561587 | 0.1433439 | 32.4812 | 25.30522 |  | 6.902724e-05 |  | 0 | [17 empty] | 35.18704 | 0.06930947
14457 | 2022/01/04 23:05:14 | 327585.0194 | 1440.0003 | 1 | 16 | 6 | 0 | 0 | 0 | 0 | 3.888155 | 0 | 8.561587 | 0.1433439 | 32.4812 | 25.30522 |  | -7.152123e-06 | [19 empty] | 34.6906 | -0.1233816
14458 | 2022/01/04 23:06:14 | 327645.0195 | 1500.0004 | 1 | 16 | 6 | 0 | 0 | 0 | 0 | 3.888453 | 0 | 8.561587 | 0.1433439 | 32.4812 | 25.30522 |  | -6.716629e-07 |  | 0 | [17 empty] | 35.31016 | 0.0906229
14459 | 2022/01/04 23:07:14 | 327705.0216 | 1560.0025 | 1 | 16 | 6 | 0 | 0 | 0 | 0 | 3.88872 | 0 | 8.561587 | 0.1433439 | 32.4812 | 25.30522 |  | 2.358722e-05 | [19 empty] | 34.72121 | 0.02487659
14460 | 2022/01/04 23:08:14 | 327765.0194 | 1620.0003 | 1 | 16 | 6 | 0 | 0 | 0 | 0 | 3.888468 | 0 | 8.561587 | 0.1433439 | 32.4812 | 25.30522 |  | 3.101296e-05 |  | 0 | [17 empty] | 35.10889 | -0.1447296
14461 | 2022/01/04 23:09:14 | 327825.0213 | 1680.0022 | 1 | 16 | 6 | 0 | 0 | 0 | 0 | 3.888691 | 0 | 8.561587 | 0.1433439 | 32.4812 | 25.30522 |  | 1.224939e-05 | [19 empty] | 34.75129 | -0.1063144
14462 | 2022/01/04 23:10:14 | 327885.02 | 1740.0009 | 1 | 16 | 6 | 0 | 0 | 0 | 0 | 3.888655 | 0 | 8.561587 | 0.1433439 | 32.4812 | 25.30522 |  | 4.188571e-06 |  | 0 | [17 empty] | 34.82314 | -0.02112031
14463 | 2022/01/04 23:11:14 | 327945.0202 | 1800.0011 | 1 | 16 | 6 | 0 | 0 | 0 | 0 | 3.888788 | 0 | 8.561587 | 0.1433439 | 32.4812 | 25.30522 |  | 7.823545e-06 | [19 empty] | 35.32568 | 0.03252268
14464 | 2022/01/04 23:12:14 | 328005.0204 | 1860.0013 | 1 | 16 | 6 | 0 | 0 | 0 | 0 | 3.889009 | 0 | 8.561587 | 0.1433439 | 32.4812 | 25.30522 |  | -3.022458e-05 |  | 0 | [17 empty] | 34.71457 | -0.1014793
14465 | 2022/01/04 23:13:14 | 328065.0193 | 1920.0002 | 1 | 16 | 6 | 0 | 0 | 0 | 0 | 3.889009 | 0 | 8.561587 | 0.1433439 | 32.4812 | 25.30522 |  | 9.641296e-06 | [19 empty] | 35.06071 | -0.07933378
14466 | 2022/01/04 23:14:14 | 328125.0198 | 1980.0007 | 1 | 16 | 6 | 0 | 0 | 0 | 0 | 3.888919 | 0 | 8.561587 | 0.1433439 | 32.4812 | 25.30522 |  | 2.212701e-05 |  | 0 | [17 empty] | 34.95684 | 0.1001859
14467 | 2022/01/04 23:15:14 | 328185.02 | 2040.0009 | 1 | 16 | 6 | 0 | 0 | 0 | 0 | 3.888934 | 0 | 8.561587 | 0.1433439 | 32.4812 | 25.30522 |  | 2.252494e-06 | [19 empty] | 34.82513 | 0.08759022
14468 | 2022/01/04 23:16:14 | 328245.0191 | 2100 | 1 | 16 | 6 | 0 | 0 | 0 | 0 | 3.889174 | 0 | 8.561587 | 0.1433439 | 32.4812 | 25.30522 |  | -3.291311e-05 |  | 0 | [17 empty] | 34.60892 | -0.06504059
14469 | 2022/01/04 23:17:14 | 328305.0202 | 2160.0011 | 1 | 16 | 6 | 0 | 0 | 0 | 0 | 3.889091 | 0 | 8.561587 | 0.1433439 | 32.4812 | 25.30522 |  | -1.537012e-05 | [19 empty] | 34.61029 | -0.1264143
14470 | 2022/01/04 23:18:14 | 328365.0196 | 2220.0005 | 1 | 16 | 6 | 0 | 0 | 0 | 0 | 3.8892 | 0 | 8.561587 | 0.1433439 | 32.4812 | 25.30522 |  | 2.449716e-06 |  | 0 | [17 empty] | 34.80868 | 0.05659342
14471 | 2022/01/04 23:19:14 | 328425.0208 | 2280.0017 | 1 | 16 | 6 | 0 | 0 | 0 | 0 | 3.889236 | 0 | 8.561587 | 0.1433439 | 32.4812 | 25.30522 |  | 3.872227e-06 | [19 empty] | 34.50639 | -0.1758301
14472 | 2022/01/04 23:20:14 | 328485.0208 | 2340.0017 | 1 | 16 | 6 | 0 | 0 | 0 | 0 | 3.889188 | 0 | 8.561587 | 0.1433439 | 32.4812 | 25.30522 |  | 7.388536e-06 |  | 0 | [17 empty] | 34.59752 | -0.08680105
14473 | 2022/01/04 23:21:14 | 328545.0205 | 2400.0014 | 1 | 16 | 6 | 0 | 0 | 0 | 0 | 3.889223 | 0 | 8.561587 | 0.1433439 | 32.4812 | 25.30522 |  | -2.370535e-05 | [19 empty] | 35.29309 | 0.09543061
14474 | 2022/01/04 23:22:14 | 328605.0196 | 2460.0005 | 1 | 16 | 6 | 0 | 0 | 0 | 0 | 3.889431 | 0 | 8.561587 | 0.1433439 | 32.4812 | 25.30522 |  | -8.692539e-07 |  | 0 | [17 empty] | 34.9927 | -0.1145685
14475 | 2022/01/04 23:23:14 | 328665.0202 | 2520.0011 | 1 | 16 | 6 | 0 | 0 | 0 | 0 | 3.889347 | 0 | 8.561587 | 0.1433439 | 32.4812 | 25.30522 |  | -6.281919e-06 | [19 empty] | 35.17319 | 0.0002610683
14476 | 2022/01/04 23:24:14 | 328725.0201 | 2580.001 | 1 | 16 | 6 | 0 | 0 | 0 | 0 | 3.889357 | 0 | 8.561587 | 0.1433439 | 32.4812 | 25.30522 |  | 2.078359e-05 |  | 0 | [17 empty] | 35.17489 | 0.1830363
14477 | 2022/01/04 23:25:14 | 328785.0195 | 2640.0004 | 1 | 16 | 6 | 0 | 0 | 0 | 0 | 3.889665 | 0 | 8.561587 | 0.1433439 | 32.4812 | 25.30522 |  | 3.476612e-05 | [19 empty] | 35.2188 | 0.1402843
14478 | 2022/01/04 23:26:14 | 328845.02 | 2700.0009 | 1 | 16 | 6 | 0 | 0 | 0 | 0 | 3.88959 | 0 | 8.561587 | 0.1433439 | 32.4812 | 25.30522 |  | 2.176978e-05 |  | 0 | [17 empty] | 34.65545 | -0.1347423
14479 | 2022/01/04 23:27:14 | 328905.02 | 2760.0009 | 1 | 16 | 6 | 0 | 0 | 0 | 0 | 3.889652 | 0 | 8.561587 | 0.1433439 | 32.4812 | 25.30522 |  | -1.36719e-05 | [19 empty] | 34.92369 | -0.01123905
14480 | 2022/01/04 23:28:14 | 328965.0198 | 2820.0007 | 1 | 16 | 6 | 0 | 0 | 0 | 0 | 3.889488 | 0 | 8.561587 | 0.1433439 | 32.4812 | 25.30522 |  | -9.837885e-06 |  | 0 | [17 empty] | 34.80416 | -0.08433223
14481 | 2022/01/04 23:29:14 | 329025.0204 | 2880.0013 | 1 | 16 | 6 | 0 | 0 | 0 | 0 | 3.889407 | 0 | 8.561587 | 0.1433439 | 32.4812 | 25.30522 |  | 2.370673e-06 | [19 empty] | 34.65209 | -0.176307
14482 | 2022/01/04 23:30:14 | 329085.0193 | 2940.0002 | 1 | 16 | 6 | 0 | 0 | 0 | 0 | 3.889713 | 0 | 8.561587 | 0.1433439 | 32.4812 | 25.30522 |  | -1.74256e-05 |  | 0 | [17 empty] | 34.8624 | -0.08745551
14483 | 2022/01/04 23:31:14 | 329145.0207 | 3000.0016 | 1 | 16 | 6 | 0 | 0 | 0 | 0 | 3.88972 | 0 | 8.561587 | 0.1433439 | 32.4812 | 25.30522 |  | 1.675317e-05 | [19 empty] | 34.77472 | -0.1340878
14484 | 2022/01/04 23:32:14 | 329205.0201 | 3060.001 | 1 | 16 | 6 | 0 | 0 | 0 | 0 | 3.889735 | 0 | 8.561587 | 0.1433439 | 32.4812 | 25.30522 |  | 4.623195e-06 |  | 0 | [17 empty] | 35.16342 | 0.1119065
14485 | 2022/01/04 23:33:14 | 329265.0209 | 3120.0018 | 1 | 16 | 6 | 0 | 0 | 0 | 0 | 3.889567 | 0 | 8.561587 | 0.1433439 | 32.4812 | 25.30522 |  | -2.062537e-05 | [19 empty] | 34.66296 | -0.2197075
14486 | 2022/01/04 23:34:14 | 329325.0191 | 3180 | 1 | 16 | 6 | 0 | 0 | 0 | 0 | 3.889672 | 0 | 8.561587 | 0.1433439 | 32.4812 | 25.30522 |  | -1.778034e-05 |  | 0 | [17 empty] | 35.08517 | 0.09025097
14487 | 2022/01/04 23:35:14 | 329385.0219 | 3240.0028 | 1 | 16 | 6 | 0 | 0 | 0 | 0 | 3.889715 | 0 | 8.561587 | 0.1433439 | 32.4812 | 25.30522 |  | -2.157634e-05 | [19 empty] | 35.16893 | 0.1259184
14488 | 2022/01/04 23:36:14 | 329445.0194 | 3300.0003 | 1 | 16 | 6 | 0 | 0 | 0 | 0 | 3.889832 | 0 | 8.561587 | 0.1433439 | 32.4812 | 25.30522 |  | 2.88439e-06 |  | 0 | [17 empty] | 34.73567 | -0.1016438
14489 | 2022/01/04 23:37:14 | 329505.0201 | 3360.001 | 1 | 16 | 6 | 0 | 0 | 0 | 0 | 3.889749 | 0 | 8.561587 | 0.1433439 | 32.4812 | 25.30522 |  | 1.928067e-05 | [19 empty] | 34.7788 | -0.1367891
14490 | 2022/01/04 23:38:14 | 329565.0201 | 3420.001 | 1 | 16 | 6 | 0 | 0 | 0 | 0 | 3.889713 | 0 | 8.561587 | 0.1433439 | 32.4812 | 25.30522 |  | 5.334058e-06 |  | 0 | [17 empty] | 35.24631 | 0.1643884
14491 | 2022/01/04 23:39:14 | 329625.0207 | 3480.0016 | 1 | 16 | 6 | 0 | 0 | 0 | 0 | 3.889688 | 0 | 8.561587 | 0.1433439 | 32.4812 | 25.30522 |  | -1.896413e-06 | [19 empty] | 34.87488 | 0.03435731
14492 | 2022/01/04 23:40:14 | 329685.0199 | 3540.0008 | 1 | 16 | 6 | 0 | 0 | 0 | 0 | 3.89006 | 0 | 8.561587 | 0.1433439 | 32.4812 | 25.30522 |  | 7.507193e-07 |  | 0 | [17 empty] | 34.79997 | -0.1433802
14493 | 2022/01/04 23:41:14 | 329745.021 | 3600.0019 | 1 | 16 | 6 | 0 | 0 | 0 | 0 | 3.889959 | 0 | 8.561587 | 0.1433439 | 32.4812 | 25.30522 |  | -1.438339e-05 | [19 empty] | 34.83173 | 0.08019686
14494 | 2022/01/04 23:42:14 | 329805.0206 | 3660.0015 | 1 | 16 | 6 | 0 | 0 | 0 | 0 | 3.889854 | 0 | 8.561587 | 0.1433439 | 32.4812 | 25.30522 |  | 2.722345e-05 |  | 0 | [17 empty] | 34.73254 | -0.03002048
14495 | 2022/01/04 23:43:14 | 329865.0202 | 3720.0011 | 1 | 16 | 6 | 0 | 0 | 0 | 0 | 3.889757 | 0 | 8.561587 | 0.1433439 | 32.4812 | 25.30522 |  | 3.872163e-05 | [19 empty] | 34.70247 | -0.1296997
14496 | 2022/01/04 23:44:14 | 329925.0208 | 3780.0017 | 1 | 16 | 6 | 0 | 0 | 0 | 0 | 3.889766 | 0 | 8.561587 | 0.1433439 | 32.4812 | 25.30522 |  | 5.531708e-07 |  | 0 | [17 empty] | 35.27024 | 0.1060998
14497 | 2022/01/04 23:45:14 | 329985.0214 | 3840.0023 | 1 | 16 | 6 | 0 | 0 | 0 | 0 | 3.89009 | 0 | 8.561587 | 0.1433439 | 32.4812 | 25.30522 |  | -6.954608e-06 | [19 empty] | 34.67489 | 0.07202625
14498 | 2022/01/04 23:46:14 | 330045.0215 | 3900.0024 | 1 | 16 | 6 | 0 | 0 | 0 | 0 | 3.889966 | 0 | 8.561587 | 0.1433439 | 32.4812 | 25.30522 |  | -1.205032e-05 |  | 0 | [17 empty] | 34.75483 | -0.08491158
14499 | 2022/01/04 23:47:14 | 330105.0203 | 3960.0012 | 1 | 16 | 6 | 0 | 0 | 0 | 0 | 3.889902 | 0 | 8.561587 | 0.1433439 | 32.4812 | 25.30522 |  | -1.908423e-05 | [19 empty] | 34.74899 | -0.08635879
14500 | 2022/01/04 23:48:14 | 330165.0204 | 4020.0013 | 1 | 16 | 6 | 0 | 0 | 0 | 0 | 3.889613 | 0 | 8.561587 | 0.1433439 | 32.4812 | 25.30522 |  | 4.144624e-05 |  | 0 | [17 empty] | 35.19984 | 0.1801896
14501 | 2022/01/04 23:49:14 | 330225.0202 | 4080.0011 | 1 | 16 | 6 | 0 | 0 | 0 | 0 | 3.889854 | 0 | 8.561587 | 0.1433439 | 32.4812 | 25.30522 |  | 2.196915e-05 | [19 empty] | 35.04919 | -0.1529872
14502 | 2022/01/04 23:50:14 | 330285.0209 | 4140.0018 | 1 | 16 | 6 | 0 | 0 | 0 | 0 | 3.890137 | 0 | 8.561587 | 0.1433439 | 32.4812 | 25.30522 |  | 7.152123e-06 |  | 0 | [17 empty] | 34.85844 | 0.02285719
14503 | 2022/01/04 23:51:14 | 330345.0201 | 4200.001 | 1 | 16 | 6 | 0 | 0 | 0 | 0 | 3.890052 | 0 | 8.561587 | 0.1433439 | 32.4812 | 25.30522 |  | -3.13311e-05 | [19 empty] | 35.25106 | 0.1650929
14504 | 2022/01/04 23:52:14 | 330405.0199 | 4260.0008 | 1 | 16 | 6 | 0 | 0 | 0 | 0 | 3.890098 | 0 | 8.561587 | 0.1433439 | 32.4812 | 25.30522 |  | -2.706272e-05 |  | 0 | [17 empty] | 34.89079 | -0.1387656
14505 | 2022/01/04 23:53:14 | 330465.0196 | 4320.0005 | 1 | 16 | 6 | 0 | 0 | 0 | 0 | 3.889939 | 0 | 8.561587 | 0.1433439 | 32.4812 | 25.30522 |  | -2.283673e-05 | [19 empty] | 35.12472 | 0.1240146
14506 | 2022/01/04 23:54:14 | 330525.0204 | 4380.0013 | 1 | 16 | 6 | 0 | 0 | 0 | 0 | 3.890027 | 0 | 8.561587 | 0.1433439 | 32.4812 | 25.30522 |  | 2.603681e-05 |  | 0 | [17 empty] | 34.75151 | -0.1165283
14507 | 2022/01/04 23:55:14 | 330585.0209 | 4440.0018 | 1 | 16 | 6 | 0 | 0 | 0 | 0 | 3.890143 | 0 | 8.561587 | 0.1433439 | 32.4812 | 25.30522 |  | 2.11371e-05 | [19 empty] | 35.18484 | -0.04618645
14508 | 2022/01/04 23:56:14 | 330645.021 | 4500.0019 | 1 | 16 | 6 | 0 | 0 | 0 | 0 | 3.890104 | 0 | 8.561587 | 0.1433439 | 32.4812 | 25.30522 |  | 1.224878e-06 |  | 0 | [17 empty] | 35.1222 | 0.1493466
14509 | 2022/01/04 23:57:14 | 330705.0201 | 4560.001 | 1 | 16 | 6 | 0 | 0 | 0 | 0 | 3.890018 | 0 | 8.561587 | 0.1433439 | 32.4812 | 25.30522 |  | -8.138366e-06 | [19 empty] | 34.95209 | 0.1176977
14510 | 2022/01/04 23:58:14 | 330765.0199 | 4620.0008 | 1 | 16 | 6 | 0 | 0 | 0 | 0 | 3.89014 | 0 | 8.561587 | 0.1433439 | 32.4812 | 25.30522 |  | -1.83332e-05 |  | 0 | [17 empty] | 34.92738 | 0.09456754
14511 | 2022/01/04 23:59:14 | 330825.0221 | 4680.003 | 1 | 16 | 6 | 0 | 0 | 0 | 0 | 3.889938 | 0 | 8.561587 | 0.1433439 | 32.4812 | 25.30522 |  | 3.038664e-05 | [19 empty] | 34.60166 | -0.1451802
14512 | 2022/01/05 00:00:14 | 330885.0203 | 4740.0012 | 1 | 16 | 6 | 0 | 0 | 0 | 0 | 3.890261 | 0 | 8.561587 | 0.1433439 | 32.4812 | 25.30522 |  | 3.95122e-06 |  | 0 | [17 empty] | 35.31062 | 0.1474535
14513 | 2022/01/05 00:01:14 | 330945.0193 | 4800.0002 | 1 | 16 | 6 | 0 | 0 | 0 | 0 | 3.890219 | 0 | 8.561587 | 0.1433439 | 32.4812 | 25.30522 |  | 4.251689e-05 | [19 empty] | 35.27558 | 0.06210566
14514 | 2022/01/05 00:02:14 | 331005.0217 | 4860.0026 | 1 | 16 | 6 | 0 | 0 | 0 | 0 | 3.89005 | 0 | 8.561587 | 0.1433439 | 32.4812 | 25.30522 |  | 1.521321e-05 |  | 0 | [17 empty] | 34.9774 | 0.09931445
14515 | 2022/01/05 00:03:14 | 331065.0206 | 4920.0015 | 1 | 16 | 6 | 0 | 0 | 0 | 0 | 3.890175 | 0 | 8.561587 | 0.1433439 | 32.4812 | 25.30522 |  | -3.983028e-05 | [19 empty] | 35.23523 | 0.09649038
14516 | 2022/01/05 00:04:14 | 331125.0204 | 4980.0013 | 1 | 16 | 6 | 0 | 0 | 0 | 0 | 3.890321 | 0 | 8.561587 | 0.1433439 | 32.4812 | 25.30522 |  | -1.695101e-05 |  | 0 | [17 empty] | 34.67912 | -0.1557708
14517 | 2022/01/05 00:05:14 | 331185.0221 | 5040.003 | 1 | 16 | 6 | 0 | 0 | 0 | 0 | 3.890456 | 0 | 8.561587 | 0.1433439 | 32.4812 | 25.30522 |  | -6.005755e-06 | [19 empty] | 34.87993 | -0.144074
14518 | 2022/01/05 00:06:14 | 331245.0197 | 5100.0006 | 1 | 16 | 6 | 0 | 0 | 0 | 0 | 3.890396 | 0 | 8.561587 | 0.1433439 | 32.4812 | 25.30522 |  | 2.402123e-05 |  | 0 | [17 empty] | 35.2603 | 0.1384521
14519 | 2022/01/05 00:07:14 | 331305.0196 | 5160.0005 | 1 | 16 | 6 | 0 | 0 | 0 | 0 | 3.890118 | 0 | 8.561587 | 0.1433439 | 32.4812 | 25.30522 |  | -1.596174e-05 | [19 empty] | 35.35749 | 0.2082336
14520 | 2022/01/05 00:08:14 | 331365.0194 | 5220.0003 | 1 | 16 | 6 | 0 | 0 | 0 | 0 | 3.89024 | 0 | 8.561587 | 0.1433439 | 32.4812 | 25.30522 |  | -4.440582e-05 |  | 0 | [17 empty] | 34.7265 | -0.1772511
14521 | 2022/01/05 00:09:14 | 331425.0193 | 5280.0002 | 1 | 16 | 6 | 0 | 0 | 0 | 0 | 3.890446 | 0 | 8.561587 | 0.1433439 | 32.4812 | 25.30522 |  | 1.904504e-05 | [19 empty] | 35.3733 | 0.178014
14522 | 2022/01/05 00:10:14 | 331485.0208 | 5340.0017 | 1 | 16 | 6 | 0 | 0 | 0 | 0 | 3.890422 | 0 | 8.561587 | 0.1433439 | 32.4812 | 25.30522 |  | 9.680489e-06 |  | 0 | [17 empty] | 34.94955 | -0.1385796
14523 | 2022/01/05 00:11:14 | 331545.0205 | 5400.0014 | 1 | 16 | 6 | 0 | 0 | 0 | 0 | 3.890313 | 0 | 8.561587 | 0.1433439 | 32.4812 | 25.30522 |  | 1.434317e-05 | [19 empty] | 35.11416 | -0.1991522
14524 | 2022/01/05 00:12:14 | 331605.0205 | 5460.0014 | 1 | 16 | 6 | 0 | 0 | 0 | 0 | 3.890148 | 0 | 8.561587 | 0.1433439 | 32.4812 | 25.30522 |  | 1.98348e-05 |  | 0 | [17 empty] | 35.61446 | 0.1675797
14525 | 2022/01/05 00:13:14 | 331665.0205 | 5520.0014 | 1 | 16 | 6 | 0 | 0 | 0 | 0 | 3.890381 | 0 | 8.561587 | 0.1433439 | 32.4812 | 25.30522 |  | -2.192927e-05 | [19 empty] | 35.68316 | 0.0720644
14526 | 2022/01/05 00:14:14 | 331725.0202 | 5580.0011 | 1 | 16 | 6 | 0 | 0 | 0 | 0 | 3.890427 | 0 | 8.561587 | 0.1433439 | 32.4812 | 25.30522 |  | -1.912406e-05 |  | 0 | [17 empty] | 35.87218 | 0.1660824
14527 | 2022/01/05 00:15:14 | 331785.0199 | 5640.0008 | 1 | 16 | 6 | 0 | 0 | 0 | 0 | 3.890232 | 0 | 8.561587 | 0.1433439 | 32.4812 | 25.30522 |  | -3.306952e-05 | [19 empty] | 35.68544 | 0.1239014
14528 | 2022/01/05 00:16:14 | 331845.0208 | 5700.0017 | 1 | 16 | 6 | 0 | 0 | 0 | 0 | 3.890421 | 0 | 8.561587 | 0.1433439 | 32.4812 | 25.30522 |  | -1.935969e-05 |  | 0 | [17 empty] | 35.33102 | -0.03111959
14529 | 2022/01/05 00:17:14 | 331905.0191 | 5760 | 1 | 16 | 6 | 0 | 0 | 0 | 0 | 3.890191 | 0 | 8.561587 | 0.1433439 | 32.4812 | 25.30522 |  | 3.421983e-05 | [19 empty] | 35.55671 | -0.0477767
14530 | 2022/01/05 00:18:14 | 331965.0201 | 5820.001 | 1 | 16 | 6 | 0 | 0 | 0 | 0 | 3.890326 | 0 | 8.561587 | 0.1433439 | 32.4812 | 25.30522 |  | 3.718098e-05 |  | 0 | [17 empty] | 35.54873 | 0.04896879
14531 | 2022/01/05 00:19:14 | 332025.0192 | 5880.0001 | 1 | 16 | 6 | 0 | 0 | 0 | 0 | 3.890416 | 0 | 8.561587 | 0.1433439 | 32.4812 | 25.30522 |  | 1.738421e-06 | [19 empty] | 35.5979 | 0.1492023
14532 | 2022/01/05 00:20:14 | 332085.0191 | 5940 | 1 | 16 | 6 | 0 | 0 | 0 | 0 | 3.890421 | 0 | 8.561587 | 0.1433439 | 32.4812 | 25.30522 |  | -1.078638e-05 |  | 0 | [17 empty] | 35.70418 | 0.1638091
14533 | 2022/01/05 00:21:14 | 332145.0199 | 6000.0008 | 1 | 16 | 6 | 0 | 0 | 0 | 0 | 3.890456 | 0 | 8.561587 | 0.1433439 | 32.4812 | 25.30522 |  | -2.248356e-05 | [19 empty] | 35.60579 | 0.1168156
14534 | 2022/01/05 00:22:14 | 332205.0198 | 6060.0007 | 1 | 16 | 6 | 0 | 0 | 0 | 0 | 3.890152 | 0 | 8.561587 | 0.1433439 | 32.4812 | 25.30522 |  | -1.63571e-05 |  | 0 | [17 empty] | 35.64297 | 0.1199198
14535 | 2022/01/05 00:23:14 | 332265.0204 | 6120.0013 | 1 | 16 | 6 | 0 | 0 | 0 | 0 | 3.890326 | 0 | 8.561587 | 0.1433439 | 32.4812 | 25.30522 |  | 2.789515e-05 | [19 empty] | 35.57714 | 0.1142657
14536 | 2022/01/05 00:24:14 | 332325.0209 | 6180.0018 | 1 | 16 | 6 | 0 | 0 | 0 | 0 | 3.890661 | 0 | 8.561587 | 0.1433439 | 32.4812 | 25.30522 |  | 3.74977e-05 |  | 0 | [17 empty] | 35.11426 | -0.1130223
14537 | 2022/01/05 00:25:14 | 332385.0202 | 6240.0011 | 1 | 16 | 6 | 0 | 0 | 0 | 0 | 3.890812 | 0 | 8.561587 | 0.1433439 | 32.4812 | 25.30522 |  | 1.33953e-05 | [19 empty] | 35.57707 | 0.003986359
14538 | 2022/01/05 00:26:14 | 332445.0201 | 6300.001 | 1 | 16 | 6 | 0 | 0 | 0 | 0 | 3.890489 | 0 | 8.561587 | 0.1433439 | 32.4812 | 25.30522 |  | -6.168315e-05 |  | 0 | [17 empty] | 35.61132 | 0.1096773
14539 | 2022/01/05 00:27:14 | 332505.0199 | 6360.0008 | 1 | 16 | 6 | 0 | 0 | 0 | 0 | 3.890244 | 0 | 8.561587 | 0.1433439 | 32.4812 | 25.30522 |  | -1.73072e-05 | [19 empty] | 35.4846 | 0.09033442
14540 | 2022/01/05 00:28:14 | 332565.0199 | 6420.0008 | 1 | 16 | 6 | 0 | 0 | 0 | 0 | 3.890445 | 0 | 8.561587 | 0.1433439 | 32.4812 | 25.30522 |  | 2.920097e-05 |  | 0 | [17 empty] | 35.8202 | 0.1543295
14541 | 2022/01/05 00:29:14 | 332625.0204 | 6480.0013 | 1 | 16 | 6 | 0 | 0 | 0 | 0 | 3.890511 | 0 | 8.561587 | 0.1433439 | 32.4812 | 25.30522 |  | 1.027394e-06 | [19 empty] | 35.27068 | -0.09790897
14542 | 2022/01/05 00:30:14 | 332685.0202 | 6540.0011 | 1 | 16 | 6 | 0 | 0 | 0 | 0 | 3.890722 | 0 | 8.561587 | 0.1433439 | 32.4812 | 25.30522 |  | 2.837164e-05 |  | 0 | [17 empty] | 35.78033 | 0.09001374
14543 | 2022/01/05 00:31:14 | 332745.0201 | 6600.001 | 1 | 16 | 6 | 0 | 0 | 0 | 0 | 3.890392 | 0 | 8.561587 | 0.1433439 | 32.4812 | 25.30522 |  | 7.585651e-06 | [19 empty] | 35.85424 | 0.006308556
14544 | 2022/01/05 00:32:14 | 332805.0201 | 6660.001 | 1 | 16 | 6 | 0 | 0 | 0 | 0 | 3.890303 | 0 | 8.561587 | 0.1433439 | 32.4812 | 25.30522 |  | -1.837424e-05 |  | 0 | [17 empty] | 35.22873 | -0.02162099
14545 | 2022/01/05 00:33:14 | 332865.0193 | 6720.0002 | 1 | 16 | 6 | 0 | 0 | 0 | 0 | 3.890455 | 0 | 8.561587 | 0.1433439 | 32.4812 | 25.30522 |  | -2.173171e-06 | [19 empty] | 35.07225 | -0.08123994
14546 | 2022/01/05 00:34:14 | 332925.0195 | 6780.0004 | 1 | 16 | 6 | 0 | 0 | 0 | 0 | 3.890602 | 0 | 8.561587 | 0.1433439 | 32.4812 | 25.30522 |  | 2.252214e-05 |  | 0 | [17 empty] | 35.19988 | -0.04184246
14547 | 2022/01/05 00:35:14 | 332985.0196 | 6840.0005 | 1 | 16 | 6 | 0 | 0 | 0 | 0 | 3.890603 | 0 | 8.561587 | 0.1433439 | 32.4812 | 25.30522 |  | -1.35519e-05 | [19 empty] | 35.56669 | 0.1457107
14548 | 2022/01/05 00:36:14 | 333045.0203 | 6900.0012 | 1 | 16 | 6 | 0 | 0 | 0 | 0 | 3.890319 | 0 | 8.561587 | 0.1433439 | 32.4812 | 25.30522 |  | 1.89657e-06 |  | 0 | [17 empty] | 35.13475 | -0.1044595
14549 | 2022/01/05 00:37:14 | 333105.0207 | 6960.0016 | 1 | 16 | 6 | 0 | 0 | 0 | 0 | 3.890561 | 0 | 8.561587 | 0.1433439 | 32.4812 | 25.30522 |  | -1.319729e-05 | [19 empty] | 35.61623 | 0.1741755
14550 | 2022/01/05 00:38:14 | 333165.0198 | 7020.0007 | 1 | 16 | 6 | 0 | 0 | 0 | 0 | 3.890718 | 0 | 8.561587 | 0.1433439 | 32.4812 | 25.30522 |  | -5.223772e-05 |  | 0 | [17 empty] | 35.64965 | 0.1513124
14551 | 2022/01/05 00:39:14 | 333225.0203 | 7080.0012 | 1 | 16 | 6 | 0 | 0 | 0 | 0 | 3.890676 | 0 | 8.561587 | 0.1433439 | 32.4812 | 25.30522 |  | 1.572612e-05 | [19 empty] | 35.04615 | -0.1336277
14552 | 2022/01/05 00:40:14 | 333285.0197 | 7140.0006 | 1 | 16 | 6 | 0 | 0 | 0 | 0 | 3.890498 | 0 | 8.561587 | 0.1433439 | 32.4812 | 25.30522 |  | 6.638435e-06 |  | 0 | [17 empty] | 35.59643 | -0.007469654
14553 | 2022/01/05 00:41:14 | 333345.0205 | 7200.0014 | 1 | 16 | 6 | 0 | 0 | 0 | 0 | 3.890469 | 0 | 8.561587 | 0.1433439 | 32.4812 | 25.30522 |  | 1.442291e-05 | [19 empty] | 35.25918 | -0.03192782
14554 | 2022/01/05 00:42:14 | 333405.0193 | 7260.0002 | 1 | 16 | 6 | 0 | 0 | 0 | 0 | 3.890402 | 0 | 8.561587 | 0.1433439 | 32.4812 | 25.30522 |  | 3.634881e-06 |  | 0 | [17 empty] | 35.12195 | -0.1709557
14555 | 2022/01/05 00:43:14 | 333465.0201 | 7320.001 | 1 | 16 | 6 | 0 | 0 | 0 | 0 | 3.890596 | 0 | 8.561587 | 0.1433439 | 32.4812 | 25.30522 |  | -2.319212e-05 | [19 empty] | 35.02827 | -0.1650023
14556 | 2022/01/05 00:44:14 | 333525.0192 | 7380.0001 | 1 | 16 | 6 | 0 | 0 | 0 | 0 | 3.890716 | 0 | 8.561587 | 0.1433439 | 32.4812 | 25.30522 |  | -1.525285e-05 | [19 empty] | 35.34226 | 0.1100624
14557 | 2022/01/05 00:45:14 | 333585.02 | 7440.0009 | 1 | 16 | 6 | 0 | 0 | 0 | 0 | 3.890504 | 0 | 8.561587 | 0.1433439 | 32.4812 | 25.30522 |  | 1.714957e-05 |  | 0 | [17 empty] | 35.03829 | -0.0828588
14558 | 2022/01/05 00:46:14 | 333645.0211 | 7500.002 | 1 | 16 | 6 | 0 | 0 | 0 | 0 | 3.890594 | 0 | 8.561587 | 0.1433439 | 32.4812 | 25.30522 |  | 3.650655e-05 | [19 empty] | 35.24951 | -0.1063514
14559 | 2022/01/05 00:47:14 | 333705.0197 | 7560.0006 | 1 | 16 | 6 | 0 | 0 | 0 | 0 | 3.890441 | 0 | 8.561587 | 0.1433439 | 32.4812 | 25.30522 |  | -1.675401e-05 |  | 0 | [17 empty] | 35.0029 | -0.1208091
14560 | 2022/01/05 00:48:14 | 333765.0194 | 7620.0003 | 1 | 16 | 6 | 0 | 0 | 0 | 0 | 3.890697 | 0 | 8.561587 | 0.1433439 | 32.4812 | 25.30522 |  | 7.231332e-06 | [19 empty] | 35.4555 | 0.1304591
14561 | 2022/01/05 00:49:14 | 333825.0201 | 7680.001 | 1 | 16 | 6 | 0 | 0 | 0 | 0 | 3.890628 | 0 | 8.561587 | 0.1433439 | 32.4812 | 25.30522 |  | -1.861102e-05 |  | 0 | [17 empty] | 35.49791 | 0.1720202
14562 | 2022/01/05 00:50:14 | 333885.0206 | 7740.0015 | 1 | 16 | 6 | 0 | 0 | 0 | 0 | 3.890498 | 0 | 8.561587 | 0.1433439 | 32.4812 | 25.30522 |  | -2.370594e-05 | [19 empty] | 34.88076 | -0.1618898
14563 | 2022/01/05 00:51:14 | 333945.0208 | 7800.0017 | 1 | 16 | 6 | 0 | 0 | 0 | 0 | 3.890664 | 0 | 8.561587 | 0.1433439 | 32.4812 | 25.30522 |  | 4.267317e-06 |  | 0 | [17 empty] | 35.49923 | 0.1579285
14564 | 2022/01/05 00:52:14 | 334005.0199 | 7860.0008 | 1 | 16 | 6 | 0 | 0 | 0 | 0 | 3.890541 | 0 | 8.561587 | 0.1433439 | 32.4812 | 25.30522 |  | 2.931829e-05 | [19 empty] | 35.54963 | 0.2100098
14565 | 2022/01/05 00:53:14 | 334065.0194 | 7920.0003 | 1 | 16 | 6 | 0 | 0 | 0 | 0 | 3.890747 | 0 | 8.561587 | 0.1433439 | 32.4812 | 25.30522 |  | 2.461426e-05 |  | 0 | [17 empty] | 35.56818 | 0.2231646
14566 | 2022/01/05 00:54:14 | 334125.0192 | 7980.0001 | 1 | 16 | 6 | 0 | 0 | 0 | 0 | 3.890811 | 0 | 8.561587 | 0.1433439 | 32.4812 | 25.30522 |  | 1.094561e-05 | [19 empty] | 35.00549 | -0.1637232
14567 | 2022/01/05 00:55:14 | 334185.0208 | 8040.0017 | 1 | 16 | 6 | 0 | 0 | 0 | 0 | 3.890697 | 0 | 8.561587 | 0.1433439 | 32.4812 | 25.30522 |  | -3.576061e-05 |  | 0 | [17 empty] | 34.95537 | -0.1879323
14568 | 2022/01/05 00:56:14 | 334245.0204 | 8100.0013 | 1 | 16 | 6 | 0 | 0 | 0 | 0 | 3.89074 | 0 | 8.561587 | 0.1433439 | 32.4812 | 25.30522 |  | -1.521119e-05 | [19 empty] | 35.00447 | -0.1740813
14569 | 2022/01/05 00:57:14 | 334305.0213 | 8160.0022 | 1 | 16 | 6 | 0 | 0 | 0 | 0 | 3.890493 | 0 | 8.561587 | 0.1433439 | 32.4812 | 25.30522 |  | -1.039248e-05 |  | 0 | [17 empty] | 35.57011 | 0.1981235
14570 | 2022/01/05 00:58:14 | 334365.0206 | 8220.0015 | 1 | 16 | 6 | 0 | 0 | 0 | 0 | 3.890746 | 0 | 8.561587 | 0.1433439 | 32.4812 | 25.30522 |  | 3.895644e-05 | [19 empty] | 35.35578 | 0.02958179
14571 | 2022/01/05 00:59:14 | 334425.0221 | 8280.003 | 1 | 16 | 6 | 0 | 0 | 0 | 0 | 3.890893 | 0 | 8.561587 | 0.1433439 | 32.4812 | 25.30522 |  | 1.027326e-06 |  | 0 | [17 empty] | 35.1558 | -0.04400253
14572 | 2022/01/05 01:00:14 | 334485.0196 | 8340.0005 | 1 | 16 | 6 | 0 | 0 | 0 | 0 | 3.890786 | 0 | 8.561587 | 0.1433439 | 32.4812 | 25.30522 |  | -2.781636e-05 | [19 empty] | 35.47878 | 0.1399338
14573 | 2022/01/05 01:01:14 | 334545.0201 | 8400.001 | 1 | 16 | 6 | 0 | 0 | 0 | 0 | 3.890716 | 0 | 8.561587 | 0.1433439 | 32.4812 | 25.30522 |  | -5.01834e-05 |  | 0 | [17 empty] | 35.38009 | 0.1050639
14574 | 2022/01/05 01:02:14 | 334605.0209 | 8460.0018 | 1 | 16 | 6 | 0 | 0 | 0 | 0 | 3.89084 | 0 | 8.561587 | 0.1433439 | 32.4812 | 25.30522 |  | -2.746098e-05 | [19 empty] | 35.43088 | 0.1554418
14575 | 2022/01/05 01:03:14 | 334665.0206 | 8520.0015 | 1 | 16 | 6 | 0 | 0 | 0 | 0 | 3.890678 | 0 | 8.561587 | 0.1433439 | 32.4812 | 25.30522 |  | -7.112608e-07 |  | 0 | [17 empty] | 35.19646 | -0.1513505
14576 | 2022/01/05 01:04:14 | 334725.0206 | 8580.0015 | 1 | 16 | 6 | 0 | 0 | 0 | 0 | 3.890588 | 0 | 8.561587 | 0.1433439 | 32.4812 | 25.30522 |  | -3.236264e-05 | [19 empty] | 35.23346 | 0.07470369
14577 | 2022/01/05 01:05:14 | 334785.0204 | 8640.0013 | 1 | 16 | 6 | 0 | 0 | 0 | 0 | 3.890743 | 0 | 8.561587 | 0.1433439 | 32.4812 | 25.30522 |  | 1.548981e-05 |  | 0 | [17 empty] | 35.3634 | -0.03155589
14578 | 2022/01/05 01:06:14 | 334845.0199 | 8700.0008 | 1 | 16 | 6 | 0 | 0 | 0 | 0 | 3.890666 | 0 | 8.561587 | 0.1433439 | 32.4812 | 25.30522 |  | 3.714116e-05 | [19 empty] | 35.55169 | 0.1190186
14579 | 2022/01/05 01:07:14 | 334905.0202 | 8760.0011 | 1 | 16 | 6 | 0 | 0 | 0 | 0 | 3.890532 | 0 | 8.561587 | 0.1433439 | 32.4812 | 25.30522 |  | 1.201191e-05 |  | 0 | [17 empty] | 35.34552 | -0.02230048
14580 | 2022/01/05 01:08:14 | 334965.0199 | 8820.0008 | 1 | 16 | 6 | 0 | 0 | 0 | 0 | 3.890689 | 0 | 8.561587 | 0.1433439 | 32.4812 | 25.30522 |  | -2.532942e-05 | [19 empty] | 35.50464 | 0.07180572
14581 | 2022/01/05 01:09:14 | 335025.0206 | 8880.0015 | 1 | 16 | 6 | 0 | 0 | 0 | 0 | 3.890719 | 0 | 8.561587 | 0.1433439 | 32.4812 | 25.30522 |  | -2.019224e-05 |  | 0 | [17 empty] | 35.03325 | -0.136441
14582 | 2022/01/05 01:10:14 | 335085.02 | 8940.0009 | 1 | 16 | 6 | 0 | 0 | 0 | 0 | 3.890824 | 0 | 8.561587 | 0.1433439 | 32.4812 | 25.30522 |  | 2.694553e-05 | [19 empty] | 35.29286 | 0.1403689
14583 | 2022/01/05 01:11:14 | 335145.0197 | 9000.0006 | 1 | 16 | 6 | 0 | 0 | 0 | 0 | 3.890648 | 0 | 8.561587 | 0.1433439 | 32.4812 | 25.30522 |  | -1.240704e-05 |  | 0 | [17 empty] | 34.94181 | -0.03721595
14584 | 2022/01/05 01:12:14 | 335205.0204 | 9060.0013 | 1 | 16 | 6 | 0 | 0 | 0 | 0 | 3.890545 | 0 | 8.561587 | 0.1433439 | 32.4812 | 25.30522 |  | 3.785269e-05 | [19 empty] | 34.91396 | -0.03246784
14585 | 2022/01/05 01:13:14 | 335265.0193 | 9120.0002 | 1 | 16 | 6 | 0 | 0 | 0 | 0 | 3.890754 | 0 | 8.561587 | 0.1433439 | 32.4812 | 25.30522 |  | -3.160714e-05 |  | 0 | [17 empty] | 35.5093 | 0.1283586
14586 | 2022/01/05 01:14:14 | 335325.02 | 9180.0009 | 1 | 16 | 6 | 0 | 0 | 0 | 0 | 3.890915 | 0 | 8.561587 | 0.1433439 | 32.4812 | 25.30522 |  | -1.580488e-05 | [19 empty] | 35.55669 | -0.04146814
14587 | 2022/01/05 01:15:14 | 335385.02 | 9240.0009 | 1 | 16 | 6 | 0 | 0 | 0 | 0 | 3.890827 | 0 | 8.561587 | 0.1433439 | 32.4812 | 25.30522 |  | 2.849018e-05 |  | 0 | [17 empty] | 35.22451 | 0.09969234
14588 | 2022/01/05 01:16:14 | 335445.0197 | 9300.0006 | 1 | 16 | 6 | 0 | 0 | 0 | 0 | 3.890748 | 0 | 8.561587 | 0.1433439 | 32.4812 | 25.30522 |  | 1.414537e-05 | [19 empty] | 35.03397 | -0.1583052
14589 | 2022/01/05 01:17:14 | 335505.0203 | 9360.0012 | 1 | 16 | 6 | 0 | 0 | 0 | 0 | 3.8908 | 0 | 8.561587 | 0.1433439 | 32.4812 | 25.30522 |  | -1.556806e-05 |  | 0 | [17 empty] | 35.37061 | -0.0832653
14590 | 2022/01/05 01:18:14 | 335565.0198 | 9420.0007 | 1 | 16 | 6 | 0 | 0 | 0 | 0 | 3.890724 | 0 | 8.561587 | 0.1433439 | 32.4812 | 25.30522 |  | -2.951537e-05 | [19 empty] | 35.48796 | 0.1572371
14591 | 2022/01/05 01:19:14 | 335625.0194 | 9480.0003 | 1 | 16 | 6 | 0 | 0 | 0 | 0 | 3.890869 | 0 | 8.561587 | 0.1433439 | 32.4812 | 25.30522 |  | 1.351396e-05 |  | 0 | [17 empty] | 35.01611 | -0.1454091
14592 | 2022/01/05 01:20:14 | 335685.0192 | 9540.0001 | 1 | 16 | 6 | 0 | 0 | 0 | 0 | 3.890784 | 0 | 8.561587 | 0.1433439 | 32.4812 | 25.30522 |  | 1.066829e-05 | [19 empty] | 34.88861 | -0.1321328
14593 | 2022/01/05 01:21:14 | 335745.0208 | 9600.0017 | 1 | 16 | 6 | 0 | 0 | 0 | 0 | 3.89076 | 0 | 8.561587 | 0.1433439 | 32.4812 | 25.30522 |  | -1.699025e-05 |  | 0 | [17 empty] | 35.44008 | 0.1184869
14594 | 2022/01/05 01:22:14 | 335805.0198 | 9660.0007 | 1 | 16 | 6 | 0 | 0 | 0 | 0 | 3.890724 | 0 | 8.561587 | 0.1433439 | 32.4812 | 25.30522 |  | 2.627779e-05 | [19 empty] | 35.07265 | -0.1423979
14595 | 2022/01/05 01:23:14 | 335865.0196 | 9720.0005 | 1 | 16 | 6 | 0 | 0 | 0 | 0 | 3.891042 | 0 | 8.561587 | 0.1433439 | 32.4812 | 25.30522 |  | 2.011188e-05 |  | 0 | [17 empty] | 35.06788 | 0.004620552
14596 | 2022/01/05 01:24:14 | 335925.0201 | 9780.001 | 1 | 16 | 6 | 0 | 0 | 0 | 0 | 3.89082 | 0 | 8.561587 | 0.1433439 | 32.4812 | 25.30522 |  | 1.185425e-05 | [19 empty] | 35.15401 | 0.1086473
14597 | 2022/01/05 01:25:14 | 335985.0209 | 9840.0018 | 1 | 16 | 6 | 0 | 0 | 0 | 0 | 3.89093 | 0 | 8.561587 | 0.1433439 | 32.4812 | 25.30522 |  | -1.738638e-05 |  | 0 | [17 empty] | 34.98259 | -0.156287
14598 | 2022/01/05 01:26:14 | 336045.0205 | 9900.0014 | 1 | 16 | 6 | 0 | 0 | 0 | 0 | 3.890791 | 0 | 8.561587 | 0.1433439 | 32.4812 | 25.30522 |  | -2.094094e-06 | [19 empty] | 35.17749 | 0.08171201
14599 | 2022/01/05 01:27:14 | 336105.0198 | 9960.0007 | 1 | 16 | 6 | 0 | 0 | 0 | 0 | 3.890851 | 0 | 8.561587 | 0.1433439 | 32.4812 | 25.30522 |  | -1.26438e-05 |  | 0 | [17 empty] | 35.46183 | 0.1265192
14600 | 2022/01/05 01:28:14 | 336165.0205 | 10020.0014 | 1 | 16 | 6 | 0 | 0 | 0 | 0 | 3.891063 | 0 | 8.561587 | 0.1433439 | 32.4812 | 25.30522 |  | 7.902309e-08 | [19 empty] | 34.94476 | -0.1413512
14601 | 2022/01/05 01:29:14 | 336225.0198 | 10080.0007 | 1 | 16 | 6 | 0 | 0 | 0 | 0 | 3.890973 | 0 | 8.561587 | 0.1433439 | 32.4812 | 25.30522 |  | 2.070439e-05 |  | 0 | [17 empty] | 34.91253 | -0.1366091
14602 | 2022/01/05 01:30:14 | 336285.0209 | 10140.0018 | 1 | 16 | 6 | 0 | 0 | 0 | 0 | 3.890855 | 0 | 8.561587 | 0.1433439 | 32.4812 | 25.30522 |  | 1.422545e-05 | [19 empty] | 34.82026 | -0.1960087
14603 | 2022/01/05 01:31:14 | 336345.0207 | 10200.0016 | 1 | 16 | 6 | 0 | 0 | 0 | 0 | 3.890938 | 0 | 8.561587 | 0.1433439 | 32.4812 | 25.30522 |  | -3.413882e-05 |  | 0 | [17 empty] | 35.02176 | -0.0989449
14604 | 2022/01/05 01:32:14 | 336405.0199 | 10260.0008 | 1 | 16 | 6 | 0 | 0 | 0 | 0 | 3.890703 | 0 | 8.561587 | 0.1433439 | 32.4812 | 25.30522 |  | -2.544733e-05 | [19 empty] | 35.25837 | 0.05409598
14605 | 2022/01/05 01:33:14 | 336465.0198 | 10320.0007 | 1 | 16 | 6 | 0 | 0 | 0 | 0 | 3.890706 | 0 | 8.561587 | 0.1433439 | 32.4812 | 25.30522 |  | -1.375024e-05 |  | 0 | [17 empty] | 35.52184 | 0.1585829
14606 | 2022/01/05 01:34:14 | 336525.0198 | 10380.0007 | 1 | 16 | 6 | 0 | 0 | 0 | 0 | 3.890952 | 0 | 8.561587 | 0.1433439 | 32.4812 | 25.30522 |  | 6.123833e-06 | [19 empty] | 35.39798 | 0.09553671
14607 | 2022/01/05 01:35:14 | 336585.0211 | 10440.002 | 1 | 16 | 6 | 0 | 0 | 0 | 0 | 3.890907 | 0 | 8.561587 | 0.1433439 | 32.4812 | 25.30522 |  | -1.272398e-05 |  | 0 | [17 empty] | 35.00655 | -0.002322197
14608 | 2022/01/05 01:36:14 | 336645.0201 | 10500.001 | 1 | 16 | 6 | 0 | 0 | 0 | 0 | 3.890841 | 0 | 8.561587 | 0.1433439 | 32.4812 | 25.30522 |  | -9.008856e-06 | [19 empty] | 34.82859 | -0.1040113
14609 | 2022/01/05 01:37:14 | 336705.0197 | 10560.0006 | 1 | 16 | 6 | 0 | 0 | 0 | 0 | 3.89081 | 0 | 8.561587 | 0.1433439 | 32.4812 | 25.30522 |  | -2.631469e-05 |  | 0 | [17 empty] | 34.95045 | -0.1554751
14610 | 2022/01/05 01:38:14 | 336765.0199 | 10620.0008 | 1 | 16 | 6 | 0 | 0 | 0 | 0 | 3.890878 | 0 | 8.561587 | 0.1433439 | 32.4812 | 25.30522 |  | -8.297561e-06 | [19 empty] | 34.94262 | -0.03684402
14611 | 2022/01/05 01:39:14 | 336825.0199 | 10680.0008 | 1 | 16 | 6 | 0 | 0 | 0 | 0 | 3.891011 | 0 | 8.561587 | 0.1433439 | 32.4812 | 25.30522 |  | 1.896444e-05 |  | 0 | [17 empty] | 35.41582 | 0.196147
14612 | 2022/01/05 01:40:14 | 336885.0207 | 10740.0016 | 1 | 16 | 6 | 0 | 0 | 0 | 0 | 3.890874 | 0 | 8.561587 | 0.1433439 | 32.4812 | 25.30522 |  | -2.173189e-06 | [19 empty] | 35.41756 | 0.1878393
14613 | 2022/01/05 01:41:14 | 336945.0204 | 10800.0013 | 1 | 16 | 6 | 0 | 0 | 0 | 0 | 3.890854 | 0 | 8.561587 | 0.1433439 | 32.4812 | 25.30522 |  | -4.543601e-06 |  | 0 | [17 empty] | 34.92002 | -0.1393247
14614 | 2022/01/05 01:42:14 | 337005.0204 | 10860.0013 | 1 | 16 | 6 | 0 | 0 | 0 | 0 | 3.890752 | 0 | 8.561587 | 0.1433439 | 32.4812 | 25.30522 |  | -6.717519e-06 | [19 empty] | 35.44801 | 0.1901567
14615 | 2022/01/05 01:43:14 | 337065.0194 | 10920.0003 | 1 | 16 | 6 | 0 | 0 | 0 | 0 | 3.891065 | 0 | 8.561587 | 0.1433439 | 32.4812 | 25.30522 |  | -1.813565e-05 |  | 0 | [17 empty] | 35.46977 | 0.2231932
14616 | 2022/01/05 01:44:14 | 337125.0193 | 10980.0002 | 1 | 16 | 6 | 0 | 0 | 0 | 0 | 3.890886 | 0 | 8.561587 | 0.1433439 | 32.4812 | 25.30522 |  | 1.33549e-05 | [19 empty] | 34.80565 | 0.01832247
14617 | 2022/01/05 01:45:14 | 337185.0208 | 11040.0017 | 1 | 16 | 6 | 0 | 0 | 0 | 0 | 3.89079 | 0 | 8.561587 | 0.1433439 | 32.4812 | 25.30522 |  | 3.962745e-05 |  | 0 | [17 empty] | 34.89611 | 0.0654614
14618 | 2022/01/05 01:46:14 | 337245.0207 | 11100.0016 | 1 | 16 | 6 | 0 | 0 | 0 | 0 | 3.890858 | 0 | 8.561587 | 0.1433439 | 32.4812 | 25.30522 |  | 4.310852e-05 | [19 empty] | 35.45415 | 0.1048386
14619 | 2022/01/05 01:47:14 | 337305.0194 | 11160.0003 | 1 | 16 | 6 | 0 | 0 | 0 | 0 | 3.89094 | 0 | 8.561587 | 0.1433439 | 32.4812 | 25.30522 |  | -2.65522e-05 |  | 0 | [17 empty] | 34.87612 | -0.1523733
14620 | 2022/01/05 01:48:14 | 337365.0204 | 11220.0013 | 1 | 16 | 6 | 0 | 0 | 0 | 0 | 3.891031 | 0 | 8.561587 | 0.1433439 | 32.4812 | 25.30522 |  | -4.385854e-06 | [19 empty] | 35.24371 | 0.1267958
14621 | 2022/01/05 01:49:14 | 337425.0194 | 11280.0003 | 1 | 16 | 6 | 0 | 0 | 0 | 0 | 3.891046 | 0 | 8.561587 | 0.1433439 | 32.4812 | 25.30522 |  | -2.066505e-05 |  | 0 | [17 empty] | 34.83787 | -0.03994346
14622 | 2022/01/05 01:50:14 | 337485.0201 | 11340.001 | 1 | 16 | 6 | 0 | 0 | 0 | 0 | 3.890591 | 0 | 8.561587 | 0.1433439 | 32.4812 | 25.30522 |  | 1.540874e-05 | [19 empty] | 34.95749 | -0.09424686
14623 | 2022/01/05 01:51:14 | 337545.0216 | 11400.0025 | 1 | 16 | 6 | 0 | 0 | 0 | 0 | 3.890838 | 0 | 8.561587 | 0.1433439 | 32.4812 | 25.30522 |  | -4.306472e-06 |  | 0 | [17 empty] | 34.8597 | -0.1265466
14624 | 2022/01/05 01:52:14 | 337605.0197 | 11460.0006 | 1 | 16 | 6 | 0 | 0 | 0 | 0 | 3.890876 | 0 | 8.561587 | 0.1433439 | 32.4812 | 25.30522 |  | -2.670803e-05 | [19 empty] | 35.04936 | -0.1233006
14625 | 2022/01/05 01:53:14 | 337665.0196 | 11520.0005 | 1 | 16 | 6 | 0 | 0 | 0 | 0 | 3.890961 | 0 | 8.561587 | 0.1433439 | 32.4812 | 25.30522 |  | 7.349269e-06 |  | 0 | [17 empty] | 35.17336 | -0.05207896
14626 | 2022/01/05 01:54:14 | 337725.0203 | 11580.0012 | 1 | 16 | 6 | 0 | 0 | 0 | 0 | 3.890791 | 0 | 8.561587 | 0.1433439 | 32.4812 | 25.30522 |  | -1.007628e-05 | [19 empty] | 35.05324 | -0.1071429
14627 | 2022/01/05 01:55:14 | 337785.0201 | 11640.001 | 1 | 16 | 6 | 0 | 0 | 0 | 0 | 3.890793 | 0 | 8.561587 | 0.1433439 | 32.4812 | 25.30522 |  | 2.331084e-05 |  | 0 | [17 empty] | 35.01596 | -0.01262546
14628 | 2022/01/05 01:56:14 | 337845.0202 | 11700.0011 | 1 | 16 | 6 | 0 | 0 | 0 | 0 | 3.890958 | 0 | 8.561587 | 0.1433439 | 32.4812 | 25.30522 |  | 1.785966e-05 | [19 empty] | 35.30737 | 0.01035094
14629 | 2022/01/05 01:57:14 | 337905.0199 | 11760.0008 | 1 | 16 | 6 | 0 | 0 | 0 | 0 | 3.890956 | 0 | 8.561587 | 0.1433439 | 32.4812 | 25.30522 |  | -5.729601e-06 |  | 0 | [17 empty] | 34.77705 | -0.1012576
14630 | 2022/01/05 01:58:14 | 337965.0198 | 11820.0007 | 1 | 16 | 6 | 0 | 0 | 0 | 0 | 3.891089 | 0 | 8.561587 | 0.1433439 | 32.4812 | 25.30522 |  | -1.612231e-05 | [19 empty] | 35.40516 | 0.1213539
14631 | 2022/01/05 01:59:14 | 338025.0206 | 11880.0015 | 1 | 16 | 6 | 0 | 0 | 0 | 0 | 3.890909 | 0 | 8.561587 | 0.1433439 | 32.4812 | 25.30522 |  | -2.37486e-05 |  | 0 | [17 empty] | 35.04079 | -0.1142812
14632 | 2022/01/05 02:00:14 | 338085.0204 | 11940.0013 | 1 | 16 | 6 | 0 | 0 | 0 | 0 | 3.890887 | 0 | 8.561587 | 0.1433439 | 32.4812 | 25.30522 |  | -2.442016e-05 | [19 empty] | 34.76062 | -0.07491589
14633 | 2022/01/05 02:01:14 | 338145.0211 | 12000.002 | 1 | 16 | 6 | 0 | 0 | 0 | 0 | 3.890824 | 0 | 8.561587 | 0.1433439 | 32.4812 | 25.30522 |  | -6.282387e-06 |  | 0 | [17 empty] | 34.87454 | -0.1174569
14634 | 2022/01/05 02:02:14 | 338205.0192 | 12060.0001 | 1 | 16 | 6 | 0 | 0 | 0 | 0 | 3.890751 | 0 | 8.561587 | 0.1433439 | 32.4812 | 25.30522 |  | -9.561793e-06 | [19 empty] | 35.22138 | -0.0548923
14635 | 2022/01/05 02:03:14 | 338265.0198 | 12120.0007 | 1 | 16 | 6 | 0 | 0 | 0 | 0 | 3.891015 | 0 | 8.561587 | 0.1433439 | 32.4812 | 25.30522 |  | 7.50738e-06 |  | 0 | [17 empty] | 34.81459 | 0.006402731
14636 | 2022/01/05 02:04:14 | 338325.0206 | 12180.0015 | 1 | 16 | 6 | 0 | 0 | 0 | 0 | 3.891076 | 0 | 8.561587 | 0.1433439 | 32.4812 | 25.30522 |  | 3.651139e-05 | [19 empty] | 34.75888 | -0.05372047
14637 | 2022/01/05 02:05:14 | 338385.0196 | 12240.0005 | 1 | 16 | 6 | 0 | 0 | 0 | 0 | 3.890829 | 0 | 8.561587 | 0.1433439 | 32.4812 | 25.30522 |  | -2.943805e-05 |  | 0 | [17 empty] | 34.85822 | 0.0380981
14638 | 2022/01/05 02:06:14 | 338445.0206 | 12300.0015 | 1 | 16 | 6 | 0 | 0 | 0 | 0 | 3.890929 | 0 | 8.561587 | 0.1433439 | 32.4812 | 25.30522 |  | -2.264086e-05 | [19 empty] | 34.90528 | -0.1293957
14639 | 2022/01/05 02:07:14 | 338505.0192 | 12360.0001 | 1 | 16 | 6 | 0 | 0 | 0 | 0 | 3.890925 | 0 | 8.561587 | 0.1433439 | 32.4812 | 25.30522 |  | -1.714815e-05 |  | 0 | [17 empty] | 35.28717 | 0.1276481
14640 | 2022/01/05 02:08:14 | 338565.0207 | 12420.0016 | 1 | 16 | 6 | 0 | 0 | 0 | 0 | 3.8909 | 0 | 8.561587 | 0.1433439 | 32.4812 | 25.30522 |  | -7.507318e-06 | [19 empty] | 35.04233 | 0.08568168
14641 | 2022/01/05 02:09:14 | 338625.02 | 12480.0009 | 1 | 16 | 6 | 0 | 0 | 0 | 0 | 3.891095 | 0 | 8.561587 | 0.1433439 | 32.4812 | 25.30522 |  | 2.023008e-05 |  | 0 | [17 empty] | 35.23408 | 0.1472366
14642 | 2022/01/05 02:10:14 | 338685.0208 | 12540.0017 | 1 | 16 | 6 | 0 | 0 | 0 | 0 | 3.890894 | 0 | 8.561587 | 0.1433439 | 32.4812 | 25.30522 |  | 1.276244e-05 | [19 empty] | 34.9584 | 0.07251024
14643 | 2022/01/05 02:11:14 | 338745.02 | 12600.0009 | 1 | 16 | 6 | 0 | 0 | 0 | 0 | 3.890976 | 0 | 8.561587 | 0.1433439 | 32.4812 | 25.30522 |  | 2.173027e-06 | 0.01865272 | 0 | 0 | [16 empty] | 35.3485 | 0.03518343
14644 | 2022/01/05 02:11:14 | 338745.0288 | 0.0017 | 1 | 17 | 7 | 0 | 0 | 0 | 0 | 3.890984 | 0 | 8.561587 | 0.1433439 | 32.4812 | 25.30522 |  | 2.173027e-06 | 0.01865272 | 0 | 0 | [16 empty] | 35.34509 | 0.03518343
14645 | 2022/01/05 02:11:14 | 338745.04 | 0.0046 | 1 | 14 | 7 | 0 | 0 | 0 | 0 | 3.890937 | 0 | 8.561587 | 0 | 32.4812 | 25.30522 |  | 2.173027e-06 | 0.01865272 | 2.925456 | 0 | [16 empty] | 35.34076 | 0.03518343
14646 | 2022/01/05 02:11:15 | 338746.0841 | 1.0016 | 1 | 15 | 7 | 0 | 0 | 0 | -0.7167358 | 3.877227 | -2.778947 | 8.561587 | 0.0001980063 | 32.4812 | 25.30598 |  | -0.03072412 |  | 0.00139719 | 715.7222 | [16 empty] | 34.93664 | 0.03518343
14647 | 2022/01/05 02:11:16 | 338747.0829 | 2.0004 | 1 | 15 | 7 | 0 | 0 | 0 | -0.7171173 | 3.876128 | -2.779638 | 8.561587 | 0.000387267 | 32.4812 | 25.30672 |  | -0.002268928 | [19 empty] | 34.70506 | -0.2010751
14648 | 2022/01/05 02:11:17 | 338748.0828 | 3.0003 | 1 | 15 | 7 | 0 | 0 | 0 | -0.716713 | 3.875163 | -2.77738 | 8.561587 | 0.0005933954 | 32.4812 | 25.30752 | [21 empty] | 35.38329 | 0.07916689
14649 | 2022/01/05 02:11:18 | 338749.0831 | 4.0006 | 1 | 15 | 7 | 0 | 0 | 0 | -0.7166748 | 3.87426 | -2.776585 | 8.561587 | 0.0007954133 | 32.4812 | 25.3083 |  | -0.0008906032 | [19 empty] | 35.24847 | 0.09064794
14650 | 2022/01/05 02:11:19 | 338750.0837 | 5.0012 | 1 | 15 | 7 | 0 | 0 | 0 | -0.7164612 | 3.873937 | -2.775526 | 8.561587 | 0.000991474 | 32.4812 | 25.30906 | [21 empty] | 34.75382 | -0.1367605
14651 | 2022/01/05 02:11:20 | 338751.0842 | 6.0017 | 1 | 15 | 7 | 0 | 0 | 0 | -0.7164993 | 3.873348 | -2.775251 | 8.561587 | 0.001192048 | 32.4812 | 25.30984 |  | -0.0007410465 |  | 0.2001139 | [17 empty] | 35.11153 | 0.09396791
14652 | 2022/01/05 02:11:21 | 338752.084 | 7.0015 | 1 | 15 | 7 | 0 | 0 | 0 | -0.7166595 | 3.872945 | -2.775583 | 8.561587 | 0.001389787 | 32.4812 | 25.3106 | [21 empty] | 35.34028 | 0.07148266
14653 | 2022/01/05 02:11:22 | 338753.085 | 8.0025 | 1 | 15 | 7 | 0 | 0 | 0 | -0.7165756 | 3.872457 | -2.774908 | 8.561587 | 0.001592284 | 32.4812 | 25.31139 |  | -0.0006084322 | [19 empty] | 34.68377 | -0.2051604
14654 | 2022/01/05 02:11:23 | 338754.0846 | 9.0021 | 1 | 15 | 7 | 0 | 0 | 0 | -0.7169266 | 3.872122 | -2.776027 | 8.561587 | 0.001784204 | 32.4812 | 25.31213 | [21 empty] | 34.83434 | 0.04705548
14655 | 2022/01/05 02:11:24 | 338755.0829 | 10.0004 | 1 | 15 | 7 | 0 | 0 | 0 | -0.7166977 | 3.871527 | -2.774714 | 8.561587 | 0.001987201 | 32.4812 | 25.31292 | [21 empty] | 35.3246 | 0.1532042
14656 | 2022/01/05 02:11:25 | 338756.0832 | 11.0007 | 1 | 15 | 7 | 0 | 0 | 0 | -0.717392 | 3.871086 | -2.777086 | 8.561587 | 0.002186535 | 32.4812 | 25.31369 | [21 empty] | 34.93958 | -0.1203167
14657 | 2022/01/05 02:11:26 | 338757.0832 | 12.0007 | 1 | 15 | 7 | 0 | 0 | 0 | -0.7168121 | 3.870739 | -2.774593 | 8.561587 | 0.002372837 | 32.4812 | 25.31441 |  | -0.0003801338 | [19 empty] | 34.69901 | -0.1203167
14658 | 2022/01/05 02:11:27 | 338758.0838 | 13.0013 | 1 | 15 | 7 | 0 | 0 | 0 | -0.716835 | 3.870272 | -2.774346 | 8.561587 | 0.002583971 | 32.4812 | 25.31523 | [21 empty] | 35.30032 | 0.09679914
14659 | 2022/01/05 02:11:28 | 338759.083 | 14.0005 | 1 | 15 | 7 | 0 | 0 | 0 | -0.7171555 | 3.870166 | -2.775511 | 8.561587 | 0.002783047 | 32.4812 | 25.316 | [21 empty] | 35.24807 | 0.09679914
14660 | 2022/01/05 02:11:29 | 338760.0845 | 15.002 | 1 | 15 | 7 | 0 | 0 | 0 | -0.7167206 | 3.869642 | -2.773452 | 8.561587 | 0.002979693 | 32.4812 | 25.31676 |  | -0.0004626708 | [19 empty] | 34.74598 | -0.03534436
14661 | 2022/01/05 02:11:30 | 338761.0832 | 16.0007 | 1 | 15 | 7 | 0 | 0 | 0 | -0.7169495 | 3.869411 | -2.774172 | 8.561587 | 0.003180047 | 32.4812 | 25.31753 | [21 empty] | 35.15025 | -0.03534436
14662 | 2022/01/05 02:11:31 | 338762.083 | 17.0005 | 1 | 15 | 7 | 0 | 0 | 0 | -0.7174072 | 3.869007 | -2.775653 | 8.561587 | 0.00338316 | 32.4812 | 25.31832 | [21 empty] | 35.39937 | 0.2041841
14663 | 2022/01/05 02:11:32 | 338763.0832 | 18.0007 | 1 | 15 | 7 | 0 | 0 | 0 | -0.7169037 | 3.868417 | -2.773282 | 8.561587 | 0.003582837 | 32.4812 | 25.31909 |  |  |  | 0.4726652 | 2.97263 | [16 empty] | 34.64727 | -0.1115739
14664 | 2022/01/05 02:11:33 | 338764.0833 | 19.0008 | 1 | 15 | 7 | 0 | 0 | 0 | -0.7164612 | 3.868114 | -2.771354 | 8.561587 | 0.003780216 | 32.4812 | 25.31985 |  | -0.0004163287 | [19 empty] | 34.89092 | -0.04731655
14665 | 2022/01/05 02:11:34 | 338765.0833 | 20.0008 | 1 | 15 | 7 | 0 | 0 | 0 | -0.7165985 | 3.867731 | -2.77161 | 8.561587 | 0.003974376 | 32.4812 | 25.32061 | [21 empty] | 35.32674 | 0.1230323
14666 | 2022/01/05 02:11:35 | 338766.0839 | 21.0014 | 1 | 15 | 7 | 0 | 0 | 0 | -0.7164612 | 3.867467 | -2.77089 | 8.561587 | 0.004173677 | 32.4812 | 25.32138 | [21 empty] | 34.90702 | -0.1180005
14667 | 2022/01/05 02:11:36 | 338767.0826 | 22.0001 | 1 | 15 | 7 | 0 | 0 | 0 | -0.7167969 | 3.867028 | -2.771874 | 8.561587 | 0.004362086 | 32.4812 | 25.32211 |  | -0.0004181508 | [19 empty] | 34.73205 | -0.05467892
14668 | 2022/01/05 02:11:37 | 338768.0848 | 23.0023 | 1 | 15 | 7 | 0 | 0 | 0 | -0.7166367 | 3.866634 | -2.770972 | 8.561587 | 0.004577126 | 32.4812 | 25.32294 | [21 empty] | 35.34723 | 0.1922452
14669 | 2022/01/05 02:11:38 | 338769.0856 | 24.0031 | 1 | 15 | 7 | 0 | 0 | 0 | -0.7163467 | 3.866239 | -2.769568 | 8.561587 | 0.00477818 | 32.4812 | 25.32372 | [21 empty] | 35.19762 | -0.04675508
14670 | 2022/01/05 02:11:39 | 338770.0825 | 25 | 1 | 15 | 7 | 0 | 0 | 0 | -0.7167587 | 3.866046 | -2.771022 | 8.561587 | 0.004975061 | 32.4812 | 25.32448 | [21 empty] | 34.78824 | -0.1279294
14671 | 2022/01/05 02:11:40 | 338771.0825 | 26 | 1 | 15 | 7 | 0 | 0 | 0 | -0.7177277 | 3.865813 | -2.774601 | 8.561587 | 0.005174727 | 32.4812 | 25.32525 | [21 empty] | 35.22328 | 0.1359487
14672 | 2022/01/05 02:11:41 | 338772.0841 | 27.0016 | 1 | 15 | 7 | 0 | 0 | 0 | -0.7171555 | 3.865421 | -2.772108 | 8.561587 | 0.005367839 | 32.4812 | 25.32599 |  | -0.0002806112 | [19 empty] | 35.36329 | 0.1359487
14673 | 2022/01/05 02:11:42 | 338773.0835 | 28.001 | 1 | 15 | 7 | 0 | 0 | 0 | -0.716835 | 3.865125 | -2.770657 | 8.561587 | 0.005574188 | 32.4812 | 25.32679 | [21 empty] | 34.73028 | -0.08976817
14674 | 2022/01/05 02:11:43 | 338774.0832 | 29.0007 | 1 | 15 | 7 | 0 | 0 | 0 | -0.7167206 | 3.864796 | -2.769979 | 8.561587 | 0.00577156 | 32.4812 | 25.32755 | [21 empty] | 34.93966 | -0.08976817
14675 | 2022/01/05 02:11:44 | 338775.0826 | 30.0001 | 1 | 15 | 7 | 0 | 0 | 0 | -0.7166443 | 3.864686 | -2.769605 | 8.561587 | 0.005971065 | 32.4812 | 25.32833 | [21 empty] | 35.3159 | -0.02023339
14676 | 2022/01/05 02:11:45 | 338776.083 | 31.0005 | 1 | 15 | 7 | 0 | 0 | 0 | -0.7166824 | 3.864497 | -2.769617 | 8.561587 | 0.006152828 | 32.4812 | 25.32903 | [21 empty] | 34.79219 | -0.02023339
14677 | 2022/01/05 02:11:46 | 338777.084 | 32.0015 | 1 | 15 | 7 | 0 | 0 | 0 | -0.7174988 | 3.864138 | -2.772514 | 8.561587 | 0.006369293 | 32.4812 | 25.32986 | [21 empty] | 34.76118 | -0.1733482
14678 | 2022/01/05 02:11:47 | 338778.0828 | 33.0003 | 1 | 15 | 7 | 0 | 0 | 0 | -0.7169113 | 3.863966 | -2.770121 | 8.561587 | 0.006566673 | 32.4812 | 25.33063 |  | -0.0002205531 | [19 empty] | 35.41021 | 0.1256597
14679 | 2022/01/05 02:11:48 | 338779.0833 | 34.0008 | 1 | 15 | 7 | 0 | 0 | 0 | -0.717659 | 3.863696 | -2.772816 | 8.561587 | 0.00676807 | 32.4812 | 25.33141 |  |  |  | 0.6547596 | [17 empty] | 35.05842 | -0.03277302
14680 | 2022/01/05 02:11:49 | 338780.0828 | 35.0003 | 1 | 15 | 7 | 0 | 0 | 0 | -0.7164688 | 3.863544 | -2.768109 | 8.561587 | 0.006966495 | 32.4812 | 25.33217 | [21 empty] | 34.97098 | -0.1119006
14681 | 2022/01/05 02:11:50 | 338781.0842 | 36.0017 | 1 | 15 | 7 | 0 | 0 | 0 | -0.7168503 | 3.863112 | -2.769273 | 8.561587 | 0.007163358 | 32.4812 | 25.33293 | [21 empty] | 35.33028 | 0.1968563
14682 | 2022/01/05 02:11:51 | 338782.0827 | 37.0002 | 1 | 15 | 7 | 0 | 0 | 0 | -0.7171707 | 3.86273 | -2.770237 | 8.561587 | 0.007361907 | 32.4812 | 25.3337 |  | -0.0002848831 | [19 empty] | 35.26854 | -0.01929402
14683 | 2022/01/05 02:11:52 | 338783.0843 | 38.0018 | 1 | 15 | 7 | 0 | 0 | 0 | -0.71698 | 3.862497 | -2.769333 | 8.561587 | 0.007563894 | 32.4812 | 25.33448 | [21 empty] | 34.72774 | -0.1690006
14684 | 2022/01/05 02:11:53 | 338784.0825 | 39 | 1 | 15 | 7 | 0 | 0 | 0 | -0.7167587 | 3.862288 | -2.768329 | 8.561587 | 0.007764458 | 32.4812 | 25.33525 | [21 empty] | 35.15851 | 0.1346159
14685 | 2022/01/05 02:11:54 | 338785.0836 | 40.0011 | 1 | 15 | 7 | 0 | 0 | 0 | -0.7166748 | 3.862056 | -2.767838 | 8.561587 | 0.007954038 | 32.4812 | 25.33599 | [21 empty] | 35.07888 | -0.02488375
14686 | 2022/01/05 02:11:55 | 338786.0834 | 41.0009 | 1 | 15 | 7 | 0 | 0 | 0 | -0.7169876 | 3.861794 | -2.768858 | 8.561587 | 0.008162751 | 32.4812 | 25.33679 | [21 empty] | 34.6768 | -0.1256502
14687 | 2022/01/05 02:11:56 | 338787.0851 | 42.0026 | 1 | 15 | 7 | 0 | 0 | 0 | -0.7169037 | 3.861464 | -2.768298 | 8.561587 | 0.008362189 | 32.4812 | 25.33756 |  | -0.0003262576 | [19 empty] | 34.96231 | -0.1256502
14688 | 2022/01/05 02:11:57 | 338788.0834 | 43.0009 | 1 | 15 | 7 | 0 | 0 | 0 | -0.7166443 | 3.861203 | -2.767109 | 8.561587 | 0.008559603 | 32.4812 | 25.33833 | [21 empty] | 35.24857 | -0.03327966
14689 | 2022/01/05 02:11:58 | 338789.0835 | 44.001 | 1 | 15 | 7 | 0 | 0 | 0 | -0.7168274 | 3.860929 | -2.76762 | 8.561587 | 0.008746935 | 32.4812 | 25.33905 | [21 empty] | 34.80736 | -0.03327966
14690 | 2022/01/05 02:11:59 | 338790.0826 | 45.0001 | 1 | 15 | 7 | 0 | 0 | 0 | -0.7171326 | 3.860716 | -2.768645 | 8.561587 | 0.008953348 | 32.4812 | 25.33985 | [21 empty] | 35.19896 | 0.1263201
14691 | 2022/01/05 02:12:00 | 338791.0836 | 46.0011 | 1 | 15 | 7 | 0 | 0 | 0 | -0.7173691 | 3.860516 | -2.769415 | 8.561587 | 0.009155419 | 32.4812 | 25.34063 | [21 empty] | 35.3963 | 0.1263201
14692 | 2022/01/05 02:12:01 | 338792.0827 | 47.0002 | 1 | 15 | 7 | 0 | 0 | 0 | -0.7174454 | 3.860238 | -2.76951 | 8.561587 | 0.009358517 | 32.4812 | 25.34141 |  | -0.0002438372 | [19 empty] | 35.00016 | -0.06212354
14693 | 2022/01/05 02:12:02 | 338793.0842 | 48.0017 | 1 | 15 | 7 | 0 | 0 | 0 | -0.7172699 | 3.86002 | -2.768676 | 8.561587 | 0.009557883 | 32.4812 | 25.34218 | [21 empty] | 35.03802 | -0.08568883
14694 | 2022/01/05 02:12:03 | 338794.0836 | 49.0011 | 1 | 15 | 7 | 0 | 0 | 0 | -0.717041 | 3.859772 | -2.767615 | 8.561587 | 0.009755385 | 32.4812 | 25.34294 | [21 empty] | 35.39376 | 0.2086866
14695 | 2022/01/05 02:12:04 | 338795.0843 | 50.0018 | 1 | 15 | 7 | 0 | 0 | 0 | -0.7167206 | 3.85966 | -2.766298 | 8.561587 | 0.009950665 | 32.4812 | 25.34369 | [21 empty] | 34.71518 | -0.0747478
14696 | 2022/01/05 02:12:05 | 338796.0829 | 51.0004 | 1 | 15 | 7 | 0 | 0 | 0 | -0.7170792 | 3.859654 | -2.767678 | 8.561587 | 0.01015483 | 32.4812 | 25.34448 | [21 empty] | 34.86702 | -0.08985758
14697 | 2022/01/05 02:12:06 | 338797.0829 | 52.0004 | 1 | 15 | 7 | 0 | 0 | 0 | -0.7165451 | 3.859361 | -2.765406 | 8.561587 | 0.01034654 | 32.4812 | 25.34522 | [21 empty] | 35.32203 | 0.1421893
14698 | 2022/01/05 02:12:07 | 338798.0827 | 53.0002 | 1 | 15 | 7 | 0 | 0 | 0 | -0.7173538 | 3.859122 | -2.768356 | 8.561587 | 0.01055302 | 32.4812 | 25.34602 |  | -0.0002131079 | [19 empty] | 34.87003 | -0.1412475
14699 | 2022/01/05 02:12:08 | 338799.0838 | 54.0013 | 1 | 15 | 7 | 0 | 0 | 0 | -0.7171173 | 3.858824 | -2.767229 | 8.561587 | 0.0107524 | 32.4812 | 25.34679 |  |  |  | 0.8061942 | 1.368969 | [16 empty] | 34.7495 | -0.03766775
14700 | 2022/01/05 02:12:09 | 338800.0835 | 55.001 | 1 | 15 | 7 | 0 | 0 | 0 | -0.7168884 | 3.85853 | -2.766135 | 8.561587 | 0.0109385 | 32.4812 | 25.34751 | [21 empty] | 35.37768 | 0.1963067
14701 | 2022/01/05 02:12:10 | 338801.0845 | 56.002 | 1 | 15 | 7 | 0 | 0 | 0 | -0.7171555 | 3.858488 | -2.767136 | 8.561587 | 0.01114978 | 32.4812 | 25.34832 | [21 empty] | 35.04625 | -0.1035702
14702 | 2022/01/05 02:12:11 | 338802.0827 | 57.0002 | 1 | 15 | 7 | 0 | 0 | 0 | -0.7166748 | 3.858326 | -2.765165 | 8.561587 | 0.01134893 | 32.4812 | 25.34909 | [21 empty] | 34.75382 | -0.1035702
14703 | 2022/01/05 02:12:12 | 338803.0845 | 58.002 | 1 | 15 | 7 | 0 | 0 | 0 | -0.7172699 | 3.858035 | -2.767252 | 8.561587 | 0.01154076 | 32.4812 | 25.34983 |  | -0.0002430906 | [19 empty] | 35.38202 | 0.1046455
14704 | 2022/01/05 02:12:13 | 338804.0835 | 59.001 | 1 | 15 | 7 | 0 | 0 | 0 | -0.71698 | 3.857734 | -2.765918 | 8.561587 | 0.01174819 | 32.4812 | 25.35063 | [21 empty] | 35.16978 | 0.1046455
14705 | 2022/01/05 02:12:14 | 338805.0827 | 60.0002 | 1 | 15 | 7 | 0 | 0 | 0 | -0.7166443 | 3.857511 | -2.764463 | 8.561587 | 0.01194556 | 32.4812 | 25.35139 | [21 empty] | 34.88918 | 0.04542947
14706 | 2022/01/05 02:12:15 | 338806.0829 | 61.0004 | 1 | 15 | 7 | 0 | 0 | 0 | -0.7174225 | 3.85726 | -2.767285 | 8.561587 | 0.01213982 | 32.4812 | 25.35214 | [21 empty] | 35.3885 | 0.04542947
14707 | 2022/01/05 02:12:16 | 338807.0836 | 62.0011 | 1 | 15 | 7 | 0 | 0 | 0 | -0.7172318 | 3.857047 | -2.766397 | 8.561587 | 0.01234081 | 32.4812 | 25.35292 | [21 empty] | 35.33068 | 0.1379693
14708 | 2022/01/05 02:12:17 | 338808.0836 | 63.0011 | 1 | 15 | 7 | 0 | 0 | 0 | -0.7167206 | 3.856673 | -2.764157 | 8.561587 | 0.01254458 | 32.4812 | 25.3537 | [21 empty] | 34.81168 | -0.1435471
14709 | 2022/01/05 02:12:18 | 338809.0838 | 64.0013 | 1 | 15 | 7 | 0 | 0 | 0 | -0.7172165 | 3.856444 | -2.765905 | 8.561587 | 0.01273577 | 32.4812 | 25.35444 | [21 empty] | 35.20632 | 0.1046836
14710 | 2022/01/05 02:12:19 | 338810.0838 | 65.0013 | 1 | 15 | 7 | 0 | 0 | 0 | -0.7165985 | 3.856274 | -2.7634 | 8.561587 | 0.01294047 | 32.4812 | 25.35523 | [21 empty] | 35.08754 | 0.06861687
14711 | 2022/01/05 02:12:20 | 338811.0846 | 66.0021 | 1 | 15 | 7 | 0 | 0 | 0 | -0.7171936 | 3.856238 | -2.765669 | 8.561587 | 0.01314234 | 32.4812 | 25.35601 |  | -0.0001366588 | [19 empty] | 34.75295 | -0.2102947
14712 | 2022/01/05 02:12:21 | 338812.0839 | 67.0014 | 1 | 15 | 7 | 0 | 0 | 0 | -0.7166748 | 3.85589 | -2.763419 | 8.561587 | 0.01333887 | 32.4812 | 25.35677 | [21 empty] | 35.04665 | 0.09178162
14713 | 2022/01/05 02:12:22 | 338813.0839 | 68.0014 | 1 | 15 | 7 | 0 | 0 | 0 | -0.7172394 | 3.855739 | -2.765488 | 8.561587 | 0.01353618 | 32.4812 | 25.35753 | [21 empty] | 35.27804 | 0.07230878
14714 | 2022/01/05 02:12:23 | 338814.0837 | 69.0012 | 1 | 15 | 7 | 0 | 0 | 0 | -0.7168274 | 3.855582 | -2.763787 | 8.561587 | 0.01373802 | 32.4812 | 25.3583 | [21 empty] | 34.78432 | -0.1542866
14715 | 2022/01/05 02:12:24 | 338815.0837 | 70.0012 | 1 | 15 | 7 | 0 | 0 | 0 | -0.7172699 | 3.855499 | -2.765433 | 8.561587 | 0.01392868 | 32.4812 | 25.35904 | [21 empty] | 35.27804 | 0.1542866
14716 | 2022/01/05 02:12:25 | 338816.0837 | 71.0012 | 1 | 15 | 7 | 0 | 0 | 0 | -0.716835 | 3.85532 | -2.763628 | 8.561587 | 0.01413179 | 32.4812 | 25.35982 | [21 empty] | 35.35506 | 0.02407074
14717 | 2022/01/05 02:12:26 | 338817.0828 | 72.0003 | 1 | 15 | 7 | 0 | 0 | 0 | -0.717865 | 3.855217 | -2.767525 | 8.561587 | 0.01432355 | 32.4812 | 25.36056 | [21 empty] | 34.94009 | 0.02407074
14718 | 2022/01/05 02:12:27 | 338818.0847 | 73.0022 | 1 | 15 | 7 | 0 | 0 | 0 | -0.7174454 | 3.855142 | -2.765854 | 8.561587 | 0.0145317 | 32.4812 | 25.36136 | [21 empty] | 35.1941 | 0.1462722
14719 | 2022/01/05 02:12:28 | 338819.0832 | 74.0007 | 1 | 15 | 7 | 0 | 0 | 0 | -0.7168732 | 3.854949 | -2.76351 | 8.561587 | 0.01473555 | 32.4812 | 25.36215 | [21 empty] | 35.41376 | 0.1462722
14720 | 2022/01/05 02:12:29 | 338820.0842 | 75.0017 | 1 | 15 | 7 | 0 | 0 | 0 | -0.7174301 | 3.854603 | -2.765408 | 8.561587 | 0.01492281 | 32.4812 | 25.36287 |  | -0.0001289994 | [19 empty] | 34.75375 | -0.09591222
14721 | 2022/01/05 02:12:30 | 338821.0831 | 76.0006 | 1 | 15 | 7 | 0 | 0 | 0 | -0.7169418 | 3.854358 | -2.76335 | 8.561587 | 0.01513164 | 32.4812 | 25.36368 | [21 empty] | 34.99448 | -0.09591222
14722 | 2022/01/05 02:12:31 | 338822.0829 | 77.0004 | 1 | 15 | 7 | 0 | 0 | 0 | -0.7168503 | 3.853939 | -2.762697 | 8.561587 | 0.01532878 | 32.4812 | 25.36444 | [21 empty] | 35.41593 | 0.2069306
14723 | 2022/01/05 02:12:32 | 338823.083 | 78.0005 | 1 | 15 | 7 | 0 | 0 | 0 | -0.7172699 | 3.85396 | -2.76433 | 8.561587 | 0.01553112 | 32.4812 | 25.36522 | [21 empty] | 34.80083 | -0.03590941
14724 | 2022/01/05 02:12:33 | 338824.0825 | 79 | 1 | 15 | 7 | 0 | 0 | 0 | -0.7172165 | 3.853794 | -2.764005 | 8.561587 | 0.01571717 | 32.4812 | 25.36593 | [21 empty] | 34.81827 | -0.1508594
14725 | 2022/01/05 02:12:34 | 338825.0829 | 80.0004 | 1 | 15 | 7 | 0 | 0 | 0 | -0.717041 | 3.853479 | -2.763102 | 8.561587 | 0.01592445 | 32.4812 | 25.36673 |  |  |  | 1.010665 | [17 empty] | 35.35988 | 0.1594293
14726 | 2022/01/05 02:12:35 | 338826.0832 | 81.0007 | 1 | 15 | 7 | 0 | 0 | 0 | -0.7171555 | 3.853266 | -2.763391 | 8.561587 | 0.01612518 | 32.4812 | 25.36751 | [21 empty] | 34.99056 | -0.1055884
14727 | 2022/01/05 02:12:36 | 338827.0833 | 82.0008 | 1 | 15 | 7 | 0 | 0 | 0 | -0.7177353 | 3.853023 | -2.765451 | 8.561587 | 0.0163274 | 32.4812 | 25.36829 |  | -0.0001480688 | [19 empty] | 34.77642 | -0.06691933
14728 | 2022/01/05 02:12:37 | 338828.0837 | 83.0012 | 1 | 15 | 7 | 0 | 0 | 0 | -0.7172699 | 3.853055 | -2.76368 | 8.561587 | 0.0165279 | 32.4812 | 25.36906 | [21 empty] | 35.43502 | 0.2058136
14729 | 2022/01/05 02:12:38 | 338829.0833 | 84.0008 | 1 | 15 | 7 | 0 | 0 | 0 | -0.7171707 | 3.852682 | -2.763031 | 8.561587 | 0.01672434 | 32.4812 | 25.36982 | [21 empty] | 35.2576 | -0.05544543
14730 | 2022/01/05 02:12:39 | 338830.0833 | 85.0008 | 1 | 15 | 7 | 0 | 0 | 0 | -0.7166748 | 3.852599 | -2.761061 | 8.561587 | 0.01692715 | 32.4812 | 25.3706 | [21 empty] | 34.81308 | -0.138911
14731 | 2022/01/05 02:12:40 | 338831.0831 | 86.0006 | 1 | 15 | 7 | 0 | 0 | 0 | -0.7169113 | 3.852371 | -2.761808 | 8.561587 | 0.01712049 | 32.4812 | 25.37134 | [21 empty] | 35.29111 | 0.1493847
14732 | 2022/01/05 02:12:41 | 338832.0834 | 87.0009 | 1 | 15 | 7 | 0 | 0 | 0 | -0.7172546 | 3.852111 | -2.762944 | 8.561587 | 0.01732359 | 32.4812 | 25.37212 | [21 empty] | 35.42847 | 0.1493847
14733 | 2022/01/05 02:12:42 | 338833.0841 | 88.0016 | 1 | 15 | 7 | 0 | 0 | 0 | -0.71698 | 3.852072 | -2.761859 | 8.561587 | 0.01751839 | 32.4812 | 25.37287 | [21 empty] | 34.70946 | -0.07739663
14734 | 2022/01/05 02:12:43 | 338834.0826 | 89.0001 | 1 | 15 | 7 | 0 | 0 | 0 | -0.7168274 | 3.852007 | -2.761224 | 8.561587 | 0.01772051 | 32.4812 | 25.37365 |  | -0.0001727293 | [19 empty] | 35.01931 | -0.07739663
14735 | 2022/01/05 02:12:44 | 338835.083 | 90.0005 | 1 | 15 | 7 | 0 | 0 | 0 | -0.7170181 | 3.851705 | -2.761742 | 8.561587 | 0.01791923 | 32.4812 | 25.37442 | [21 empty] | 35.30453 | -0.02993226
14736 | 2022/01/05 02:12:45 | 338836.0856 | 91.0031 | 1 | 15 | 7 | 0 | 0 | 0 | -0.7166367 | 3.851701 | -2.76027 | 8.561587 | 0.01811074 | 32.4812 | 25.37516 | [21 empty] | 34.85918 | -0.02993226
14737 | 2022/01/05 02:12:46 | 338837.0825 | 92 | 1 | 15 | 7 | 0 | 0 | 0 | -0.7173691 | 3.851468 | -2.762924 | 8.561587 | 0.01831921 | 32.4812 | 25.37596 | [21 empty] | 34.77384 | -0.1658404
14738 | 2022/01/05 02:12:47 | 338838.0839 | 93.0014 | 1 | 15 | 7 | 0 | 0 | 0 | -0.7172012 | 3.851189 | -2.762077 | 8.561587 | 0.0185204 | 32.4812 | 25.37673 | [21 empty] | 35.47147 | 0.1227713
14739 | 2022/01/05 02:12:48 | 338839.0842 | 94.0017 | 1 | 15 | 7 | 0 | 0 | 0 | -0.7173691 | 3.851013 | -2.762598 | 8.561587 | 0.01871625 | 32.4812 | 25.37749 | [21 empty] | 35.12458 | -0.01316547
14740 | 2022/01/05 02:12:49 | 338840.0848 | 95.0023 | 1 | 15 | 7 | 0 | 0 | 0 | -0.7172546 | 3.850882 | -2.762063 | 8.561587 | 0.01891843 | 32.4812 | 25.37827 | [21 empty] | 34.8318 | -0.1227903
14741 | 2022/01/05 02:12:50 | 338841.0835 | 96.001 | 1 | 15 | 7 | 0 | 0 | 0 | -0.7169266 | 3.850682 | -2.760656 | 8.561587 | 0.01910453 | 32.4812 | 25.37898 | [21 empty] | 35.27248 | 0.1690102
14742 | 2022/01/05 02:12:51 | 338842.0835 | 97.001 | 1 | 15 | 7 | 0 | 0 | 0 | -0.7169113 | 3.850492 | -2.760461 | 8.561587 | 0.01931423 | 32.4812 | 25.37979 | [21 empty] | 35.40416 | 0.04114747
14743 | 2022/01/05 02:12:52 | 338843.084 | 98.0015 | 1 | 15 | 7 | 0 | 0 | 0 | -0.7169495 | 3.850318 | -2.760484 | 8.561587 | 0.01951044 | 32.4812 | 25.38055 |  | -0.0001374265 | [19 empty] | 34.69516 | -0.2215612
14744 | 2022/01/05 02:12:53 | 338844.0831 | 99.0006 | 1 | 15 | 7 | 0 | 0 | 0 | -0.7167511 | 3.850092 | -2.759558 | 8.561587 | 0.01971354 | 32.4812 | 25.38133 | [21 empty] | 34.98143 | 0.08945823
14745 | 2022/01/05 02:12:54 | 338845.0858 | 100.0033 | 1 | 15 | 7 | 0 | 0 | 0 | -0.7172546 | 3.849662 | -2.761188 | 8.561587 | 0.01990637 | 32.4812 | 25.38207 | [21 empty] | 35.3963 | 0.08945823
14746 | 2022/01/05 02:12:55 | 338846.0831 | 101.0006 | 1 | 15 | 7 | 0 | 0 | 0 | -0.7166595 | 3.849811 | -2.759004 | 8.561587 | 0.02010634 | 32.4812 | 25.38284 | [21 empty] | 34.88743 | -0.1096046
14747 | 2022/01/05 02:12:56 | 338847.0832 | 102.0007 | 1 | 15 | 7 | 0 | 0 | 0 | -0.7172928 | 3.849665 | -2.761337 | 8.561587 | 0.02031285 | 32.4812 | 25.38363 | [21 empty] | 34.69172 | -0.1096046
14748 | 2022/01/05 02:12:57 | 338848.0836 | 103.0011 | 1 | 15 | 7 | 0 | 0 | 0 | -0.7168655 | 3.849263 | -2.759404 | 8.561587 | 0.02051207 | 32.4812 | 25.3844 | [21 empty] | 35.44414 | 0.08261323
14749 | 2022/01/05 02:12:58 | 338849.084 | 104.0015 | 1 | 15 | 7 | 0 | 0 | 0 | -0.7171783 | 3.849147 | -2.760525 | 8.561587 | 0.02069496 | 32.4812 | 25.38511 |  | -0.0001904473 | [19 empty] | 35.17939 | 0.08261323
14750 | 2022/01/05 02:12:59 | 338850.0836 | 105.0011 | 1 | 15 | 7 | 0 | 0 | 0 | -0.7173309 | 3.849087 | -2.761069 | 8.561587 | 0.02091038 | 32.4812 | 25.38593 | [21 empty] | 34.73909 | -0.2203286
14751 | 2022/01/05 02:13:00 | 338851.0831 | 106.0006 | 1 | 15 | 7 | 0 | 0 | 0 | -0.7173157 | 3.848906 | -2.760881 | 8.561587 | 0.02110231 | 32.4812 | 25.38667 | [21 empty] | 35.39312 | 0.02679467
14752 | 2022/01/05 02:13:01 | 338852.0835 | 107.001 | 1 | 15 | 7 | 0 | 0 | 0 | -0.7170639 | 3.848876 | -2.75989 | 8.561587 | 0.02130634 | 32.4812 | 25.38746 | [21 empty] | 35.37506 | 0.1719475
14753 | 2022/01/05 02:13:02 | 338853.0828 | 108.0003 | 1 | 15 | 7 | 0 | 0 | 0 | -0.7175446 | 3.848551 | -2.761507 | 8.561587 | 0.02150831 | 32.4812 | 25.38824 |  |  |  | 1.12557 | 0.9361646 | [16 empty] | 34.7343 | -0.1064348
14754 | 2022/01/05 02:13:03 | 338854.0827 | 109.0002 | 1 | 15 | 7 | 0 | 0 | 0 | -0.7174683 | 3.848445 | -2.761137 | 8.561587 | 0.02170584 | 32.4812 | 25.389 | [21 empty] | 35.00016 | -0.01072168
14755 | 2022/01/05 02:13:04 | 338855.0836 | 110.0011 | 1 | 15 | 7 | 0 | 0 | 0 | -0.7172699 | 3.848398 | -2.76034 | 8.561587 | 0.0219047 | 32.4812 | 25.38976 | [21 empty] | 35.34596 | 0.108062
14756 | 2022/01/05 02:13:05 | 338856.0834 | 111.0009 | 1 | 15 | 7 | 0 | 0 | 0 | -0.717308 | 3.848261 | -2.760388 | 8.561587 | 0.02209459 | 32.4812 | 25.39049 | [21 empty] | 34.88613 | -0.1436973
14757 | 2022/01/05 02:13:06 | 338857.0841 | 112.0016 | 1 | 15 | 7 | 0 | 0 | 0 | -0.7171326 | 3.847976 | -2.759509 | 8.561587 | 0.02230164 | 32.4812 | 25.39129 |  | -0.0001421876 | [19 empty] | 34.70173 | -0.05762696
14758 | 2022/01/05 02:13:07 | 338858.0835 | 113.001 | 1 | 15 | 7 | 0 | 0 | 0 | -0.7166977 | 3.847937 | -2.757808 | 8.561587 | 0.02250461 | 32.4812 | 25.39207 | [21 empty] | 35.36948 | 0.2086735
14759 | 2022/01/05 02:13:08 | 338859.0849 | 114.0024 | 1 | 15 | 7 | 0 | 0 | 0 | -0.7168655 | 3.847851 | -2.758392 | 8.561587 | 0.02268438 | 32.4812 | 25.39276 | [21 empty] | 35.21498 | -0.04828095
14760 | 2022/01/05 02:13:09 | 338860.0833 | 115.0008 | 1 | 15 | 7 | 0 | 0 | 0 | -0.7169266 | 3.847407 | -2.758308 | 8.561587 | 0.02289827 | 32.4812 | 25.39359 | [21 empty] | 34.7491 | -0.04828095
14761 | 2022/01/05 02:13:10 | 338861.0837 | 116.0012 | 1 | 15 | 7 | 0 | 0 | 0 | -0.7168503 | 3.847349 | -2.757973 | 8.561587 | 0.02310047 | 32.4812 | 25.39436 | [21 empty] | 35.22208 | 0.1250911
14762 | 2022/01/05 02:13:11 | 338862.0836 | 117.0011 | 1 | 15 | 7 | 0 | 0 | 0 | -0.7173538 | 3.846979 | -2.759645 | 8.561587 | 0.02329868 | 32.4812 | 25.39513 | [21 empty] | 35.35379 | 0.1250911
14763 | 2022/01/05 02:13:12 | 338863.0828 | 118.0003 | 1 | 15 | 7 | 0 | 0 | 0 | -0.716835 | 3.846905 | -2.757596 | 8.561587 | 0.0234995 | 32.4812 | 25.3959 |  | -0.0001994034 | [19 empty] | 34.70212 | -0.1076972
14764 | 2022/01/05 02:13:13 | 338864.0836 | 119.0011 | 1 | 15 | 7 | 0 | 0 | 0 | -0.7162933 | 3.846725 | -2.755383 | 8.561587 | 0.02368264 | 32.4812 | 25.3966 | [21 empty] | 34.97105 | -0.1076972
14765 | 2022/01/05 02:13:14 | 338865.0828 | 120.0003 | 1 | 15 | 7 | 0 | 0 | 0 | -0.7174454 | 3.846535 | -2.759679 | 8.561587 | 0.02389758 | 32.4812 | 25.39743 | [21 empty] | 35.2752 | 0.1790881
14766 | 2022/01/05 02:13:15 | 338866.0834 | 121.0009 | 1 | 15 | 7 | 0 | 0 | 0 | -0.7171326 | 3.846343 | -2.758338 | 8.561587 | 0.02409412 | 32.4812 | 25.39819 | [21 empty] | 34.89838 | -0.01047373
14767 | 2022/01/05 02:13:16 | 338867.0841 | 122.0016 | 1 | 15 | 7 | 0 | 0 | 0 | -0.7169495 | 3.846396 | -2.757672 | 8.561587 | 0.02429584 | 32.4812 | 25.39896 | [21 empty] | 34.76343 | -0.1494563
14768 | 2022/01/05 02:13:17 | 338868.0829 | 123.0004 | 1 | 15 | 7 | 0 | 0 | 0 | -0.7171402 | 3.84618 | -2.75825 | 8.561587 | 0.02449433 | 32.4812 | 25.39972 | [21 empty] | 35.38297 | 0.1075602
14769 | 2022/01/05 02:13:18 | 338869.0838 | 124.0013 | 1 | 15 | 7 | 0 | 0 | 0 | -0.717041 | 3.846017 | -2.757752 | 8.561587 | 0.0246899 | 32.4812 | 25.40048 | [21 empty] | 35.17159 | 0.0199914
14770 | 2022/01/05 02:13:19 | 338870.0827 | 125.0002 | 1 | 15 | 7 | 0 | 0 | 0 | -0.7176132 | 3.845951 | -2.759905 | 8.561587 | 0.0248918 | 32.4812 | 25.40125 |  | -0.0001571721 | [19 empty] | 34.73438 | -0.1366293
14771 | 2022/01/05 02:13:20 | 338871.0835 | 126.001 | 1 | 15 | 7 | 0 | 0 | 0 | -0.7166595 | 3.845849 | -2.756164 | 8.561587 | 0.02509359 | 32.4812 | 25.40203 | [21 empty] | 35.20251 | 0.1462901
14772 | 2022/01/05 02:13:21 | 338872.0843 | 127.0018 | 1 | 15 | 7 | 0 | 0 | 0 | -0.7172012 | 3.845721 | -2.758156 | 8.561587 | 0.02527965 | 32.4812 | 25.40274 | [21 empty] | 35.36905 | 0.05204558
14773 | 2022/01/05 02:13:22 | 338873.0846 | 128.0021 | 1 | 15 | 7 | 0 | 0 | 0 | -0.7169037 | 3.84558 | -2.756911 | 8.561587 | 0.02548292 | 32.4812 | 25.40353 | [21 empty] | 34.71518 | -0.2043355
14774 | 2022/01/05 02:13:23 | 338874.0826 | 129.0001 | 1 | 15 | 7 | 0 | 0 | 0 | -0.717041 | 3.845444 | -2.757341 | 8.561587 | 0.02569006 | 32.4812 | 25.40432 | [21 empty] | 34.96674 | 0.07861137
14775 | 2022/01/05 02:13:24 | 338875.0836 | 130.0011 | 1 | 15 | 7 | 0 | 0 | 0 | -0.7172318 | 3.845103 | -2.75783 | 8.561587 | 0.02588981 | 32.4812 | 25.40509 | [21 empty] | 35.32909 | 0.07861137
14776 | 2022/01/05 02:13:25 | 338876.0851 | 131.0026 | 1 | 15 | 7 | 0 | 0 | 0 | -0.7168884 | 3.844976 | -2.756419 | 8.561587 | 0.02608104 | 32.4812 | 25.40583 | [21 empty] | 34.82619 | -0.1275086
14777 | 2022/01/05 02:13:26 | 338877.0838 | 132.0013 | 1 | 15 | 7 | 0 | 0 | 0 | -0.7167892 | 3.844905 | -2.755986 | 8.561587 | 0.02628349 | 32.4812 | 25.4066 | [21 empty] | 34.75001 | -0.1275086
14778 | 2022/01/05 02:13:27 | 338878.0834 | 133.0009 | 1 | 15 | 7 | 0 | 0 | 0 | -0.7169876 | 3.844643 | -2.756561 | 8.561587 | 0.0264789 | 32.4812 | 25.40736 |  | -0.0001455968 | [19 empty] | 35.37818 | 0.06427407
14779 | 2022/01/05 02:13:28 | 338879.0845 | 134.002 | 1 | 15 | 7 | 0 | 0 | 0 | -0.7161407 | 3.844412 | -2.75314 | 8.561587 | 0.02668504 | 32.4812 | 25.40815 | [21 empty] | 35.07724 | 0.06427407
14780 | 2022/01/05 02:13:29 | 338880.0837 | 135.0012 | 1 | 15 | 7 | 0 | 0 | 0 | -0.7169495 | 3.844153 | -2.756064 | 8.561587 | 0.02688592 | 32.4812 | 25.40892 | [21 empty] | 34.76647 | -0.1911592
14781 | 2022/01/05 02:13:30 | 338881.0836 | 136.0011 | 1 | 15 | 7 | 0 | 0 | 0 | -0.7172699 | 3.844043 | -2.757216 | 8.561587 | 0.02708195 | 32.4812 | 25.40968 | [21 empty] | 35.31557 | 0.0541544
14782 | 2022/01/05 02:13:31 | 338882.0828 | 137.0003 | 1 | 15 | 7 | 0 | 0 | 0 | -0.7169876 | 3.843809 | -2.755963 | 8.561587 | 0.02728138 | 32.4812 | 25.41044 | [21 empty] | 35.29992 | 0.1125479
14783 | 2022/01/05 02:13:32 | 338883.0831 | 138.0006 | 1 | 15 | 7 | 0 | 0 | 0 | -0.7171326 | 3.843775 | -2.756496 | 8.561587 | 0.02748216 | 32.4812 | 25.41121 | [21 empty] | 34.75088 | -0.1469314
14784 | 2022/01/05 02:13:33 | 338884.0845 | 139.002 | 1 | 15 | 7 | 0 | 0 | 0 | -0.7167587 | 3.843642 | -2.754964 | 8.561587 | 0.02767958 | 32.4812 | 25.41197 | [21 empty] | 35.15594 | 0.1019371
14785 | 2022/01/05 02:13:34 | 338885.0838 | 140.0013 | 1 | 15 | 7 | 0 | 0 | 0 | -0.7162933 | 3.84346 | -2.753045 | 8.561587 | 0.02788175 | 32.4812 | 25.41275 |  |  |  | 1.245076 | [17 empty] | 35.41122 | 0.07977486
14786 | 2022/01/05 02:13:35 | 338886.0839 | 141.0014 | 1 | 15 | 7 | 0 | 0 | 0 | -0.7176971 | 3.843372 | -2.758377 | 8.561587 | 0.02808096 | 32.4812 | 25.41352 |  | -0.0001424386 | [19 empty] | 34.75389 | -0.2054155
14787 | 2022/01/05 02:13:36 | 338887.0846 | 142.0021 | 1 | 15 | 7 | 0 | 0 | 0 | -0.7169113 | 3.843122 | -2.755178 | 8.561587 | 0.02827848 | 32.4812 | 25.41427 | [21 empty] | 34.92015 | 0.05195618
14788 | 2022/01/05 02:13:37 | 338888.0831 | 143.0006 | 1 | 15 | 7 | 0 | 0 | 0 | -0.7166214 | 3.843197 | -2.754117 | 8.561587 | 0.02847912 | 32.4812 | 25.41504 | [21 empty] | 35.32724 | 0.1272166
14789 | 2022/01/05 02:13:38 | 338889.0854 | 144.0029 | 1 | 15 | 7 | 0 | 0 | 0 | -0.716217 | 3.842969 | -2.7524 | 8.561587 | 0.02867643 | 32.4812 | 25.4158 | [21 empty] | 34.84838 | -0.1496446
14790 | 2022/01/05 02:13:39 | 338890.0833 | 145.0008 | 1 | 15 | 7 | 0 | 0 | 0 | -0.7175064 | 3.843016 | -2.757389 | 8.561587 | 0.02887743 | 32.4812 | 25.41658 | [21 empty] | 34.71043 | -0.1496446
14791 | 2022/01/05 02:13:40 | 338891.0837 | 146.0012 | 1 | 15 | 7 | 0 | 0 | 0 | -0.7174225 | 3.842848 | -2.756946 | 8.561587 | 0.02907634 | 32.4812 | 25.41734 | [21 empty] | 35.3834 | 0.06020665
14792 | 2022/01/05 02:13:41 | 338892.083 | 147.0005 | 1 | 15 | 7 | 0 | 0 | 0 | -0.7173157 | 3.842706 | -2.756433 | 8.561587 | 0.02927002 | 32.4812 | 25.41809 | [21 empty] | 35.08851 | 0.06020665
14793 | 2022/01/05 02:13:42 | 338893.0844 | 148.0019 | 1 | 15 | 7 | 0 | 0 | 0 | -0.7174683 | 3.842602 | -2.756945 | 8.561587 | 0.02947228 | 32.4812 | 25.41886 | [21 empty] | 34.96801 | 0.07002831
14794 | 2022/01/05 02:13:43 | 338894.0832 | 149.0007 | 1 | 15 | 7 | 0 | 0 | 0 | -0.71698 | 3.84233 | -2.754874 | 8.561587 | 0.02967172 | 32.4812 | 25.41963 | [21 empty] | 35.34514 | 0.07002831
14795 | 2022/01/05 02:13:44 | 338895.0829 | 150.0004 | 1 | 15 | 7 | 0 | 0 | 0 | -0.7168503 | 3.842254 | -2.754321 | 8.561587 | 0.02986922 | 32.4812 | 25.42039 |  | -0.000119627 | [19 empty] | 35.24383 | 0.08619547
14796 | 2022/01/05 02:13:45 | 338896.0838 | 151.0013 | 1 | 15 | 7 | 0 | 0 | 0 | -0.7169876 | 3.842192 | -2.754804 | 8.561587 | 0.03005526 | 32.4812 | 25.4211 | [21 empty] | 34.78265 | -0.1397312
14797 | 2022/01/05 02:13:46 | 338897.0842 | 152.0017 | 1 | 15 | 7 | 0 | 0 | 0 | -0.7172012 | 3.841924 | -2.755433 | 8.561587 | 0.03027169 | 32.4812 | 25.42193 | [21 empty] | 35.17816 | 0.1192093
14798 | 2022/01/05 02:13:47 | 338898.0839 | 153.0014 | 1 | 15 | 7 | 0 | 0 | 0 | -0.7170944 | 3.841674 | -2.754843 | 8.561587 | 0.03047025 | 32.4812 | 25.4227 | [21 empty] | 35.04762 | 0.06061435
14799 | 2022/01/05 02:13:48 | 338899.0856 | 154.0031 | 1 | 15 | 7 | 0 | 0 | 0 | -0.7171173 | 3.84148 | -2.754792 | 8.561587 | 0.03066761 | 32.4812 | 25.42345 | [21 empty] | 34.66955 | -0.2195561
14800 | 2022/01/05 02:13:49 | 338900.0843 | 155.0018 | 1 | 15 | 7 | 0 | 0 | 0 | -0.7172165 | 3.841317 | -2.755056 | 8.561587 | 0.03086835 | 32.4812 | 25.42422 | [21 empty] | 34.95634 | 0.08962154
14801 | 2022/01/05 02:13:50 | 338901.0833 | 156.0008 | 1 | 15 | 7 | 0 | 0 | 0 | -0.717804 | 3.841092 | -2.757151 | 8.561587 | 0.03106267 | 32.4812 | 25.42497 | [21 empty] | 35.19172 | 0.07355571
14802 | 2022/01/05 02:13:51 | 338902.0847 | 157.0022 | 1 | 15 | 7 | 0 | 0 | 0 | -0.7173843 | 3.841038 | -2.7555 | 8.561587 | 0.03126588 | 32.4812 | 25.42575 | [21 empty] | 34.7791 | -0.1289415
14803 | 2022/01/05 02:13:52 | 338903.0845 | 158.002 | 1 | 15 | 7 | 0 | 0 | 0 | -0.7167206 | 3.841114 | -2.753006 | 8.561587 | 0.03145121 | 32.4812 | 25.42646 | [21 empty] | 35.266 | 0.1521564
14804 | 2022/01/05 02:13:53 | 338904.085 | 159.0025 | 1 | 15 | 7 | 0 | 0 | 0 | -0.7174988 | 3.840637 | -2.755652 | 8.561587 | 0.03166522 | 32.4812 | 25.42729 | [21 empty] | 35.34684 | 0.02526045
14805 | 2022/01/05 02:13:54 | 338905.0834 | 160.0009 | 1 | 15 | 7 | 0 | 0 | 0 | -0.7171783 | 3.840555 | -2.754363 | 8.561587 | 0.03185375 | 32.4812 | 25.42801 | [21 empty] | 34.86847 | 0.02526045
14806 | 2022/01/05 02:13:55 | 338906.0849 | 161.0024 | 1 | 15 | 7 | 0 | 0 | 0 | -0.7169037 | 3.84052 | -2.753283 | 8.561587 | 0.03204013 | 32.4812 | 25.42873 |  | -9.760074e-05 | [19 empty] | 35.06681 | 0.1030815
14807 | 2022/01/05 02:13:56 | 338907.0826 | 162.0001 | 1 | 15 | 7 | 0 | 0 | 0 | -0.7173462 | 3.840503 | -2.75497 | 8.561587 | 0.03225875 | 32.4812 | 25.42957 | [21 empty] | 35.36475 | 0.1030815
14808 | 2022/01/05 02:13:57 | 338908.0839 | 163.0014 | 1 | 15 | 7 | 0 | 0 | 0 | -0.7171936 | 3.840526 | -2.754401 | 8.561587 | 0.03246281 | 32.4812 | 25.43035 | [21 empty] | 34.65431 | -0.1202047
14809 | 2022/01/05 02:13:58 | 338909.0834 | 164.0009 | 1 | 15 | 7 | 0 | 0 | 0 | -0.7171707 | 3.840357 | -2.754192 | 8.561587 | 0.03265924 | 32.4812 | 25.4311 | [21 empty] | 34.94328 | -0.1202047
14810 | 2022/01/05 02:13:59 | 338910.0831 | 165.0006 | 1 | 15 | 7 | 0 | 0 | 0 | -0.7166443 | 3.840203 | -2.75206 | 8.561587 | 0.03286005 | 32.4812 | 25.43188 | [21 empty] | 35.37213 | 0.2243173
14811 | 2022/01/05 02:14:00 | 338911.0842 | 166.0017 | 1 | 15 | 7 | 0 | 0 | 0 | -0.7170792 | 3.840009 | -2.753591 | 8.561587 | 0.0330573 | 32.4812 | 25.43263 | [21 empty] | 34.73872 | -0.05179286
14812 | 2022/01/05 02:14:01 | 338912.0841 | 167.0016 | 1 | 15 | 7 | 0 | 0 | 0 | -0.7166977 | 3.839848 | -2.75201 | 8.561587 | 0.0332593 | 32.4812 | 25.43341 | [21 empty] | 34.86408 | -0.1069725
14813 | 2022/01/05 02:14:02 | 338913.0833 | 168.0008 | 1 | 15 | 7 | 0 | 0 | 0 | -0.7167511 | 3.839772 | -2.752161 | 8.561587 | 0.03345773 | 32.4812 | 25.43417 |  | -0.0001589522 | [19 empty] | 35.25735 | 0.1398695
14814 | 2022/01/05 02:14:03 | 338914.084 | 169.0015 | 1 | 15 | 7 | 0 | 0 | 0 | -0.7167969 | 3.839691 | -2.752279 | 8.561587 | 0.03364741 | 32.4812 | 25.4349 | [21 empty] | 34.7857 | -0.1643622
14815 | 2022/01/05 02:14:04 | 338915.0837 | 170.0012 | 1 | 15 | 7 | 0 | 0 | 0 | -0.7171707 | 3.839608 | -2.753654 | 8.561587 | 0.03383498 | 32.4812 | 25.43562 | [21 empty] | 34.79745 | 0.003671646
14816 | 2022/01/05 02:14:05 | 338916.0842 | 171.0017 | 1 | 15 | 7 | 0 | 0 | 0 | -0.7169037 | 3.839119 | -2.752279 | 8.561587 | 0.03405425 | 32.4812 | 25.43646 | [21 empty] | 35.31293 | 0.1610887
14817 | 2022/01/05 02:14:06 | 338917.0846 | 172.0021 | 1 | 15 | 7 | 0 | 0 | 0 | -0.717041 | 3.838954 | -2.752687 | 8.561587 | 0.03425528 | 32.4812 | 25.43723 | [21 empty] | 34.86143 | -0.1410949
14818 | 2022/01/05 02:14:07 | 338918.0836 | 173.0011 | 1 | 15 | 7 | 0 | 0 | 0 | -0.7163467 | 3.838888 | -2.749975 | 8.561587 | 0.03445062 | 32.4812 | 25.43798 | [21 empty] | 35.15869 | 0.09289265
14819 | 2022/01/05 02:14:08 | 338919.0831 | 174.0006 | 1 | 15 | 7 | 0 | 0 | 0 | -0.7165756 | 3.838721 | -2.750734 | 8.561587 | 0.03464674 | 32.4812 | 25.43873 | [21 empty] | 35.31087 | 0.04755735
14820 | 2022/01/05 02:14:09 | 338920.0828 | 175.0003 | 1 | 15 | 7 | 0 | 0 | 0 | -0.7172699 | 3.838689 | -2.753376 | 8.561587 | 0.03484848 | 32.4812 | 25.43951 |  |  |  |  | 0.7484846 | [16 empty] | 34.89711 | 0.04755735
14821 | 2022/01/05 02:14:10 | 338921.083 | 176.0005 | 1 | 15 | 7 | 0 | 0 | 0 | -0.7168274 | 3.838508 | -2.751548 | 8.561587 | 0.0350503 | 32.4812 | 25.44028 |  |  |  | 1.441794 | [17 empty] | 35.16033 | 0.1355577
14822 | 2022/01/05 02:14:11 | 338922.0833 | 177.0008 | 1 | 15 | 7 | 0 | 0 | 0 | -0.7161942 | 3.83845 | -2.749076 | 8.561587 | 0.03524625 | 32.4812 | 25.44104 | [21 empty] | 35.34644 | 0.1355577
14823 | 2022/01/05 02:14:12 | 338923.0842 | 178.0017 | 1 | 15 | 7 | 0 | 0 | 0 | -0.7169418 | 3.838125 | -2.751712 | 8.561587 | 0.03544037 | 32.4812 | 25.44178 | [21 empty] | 34.72389 | -0.04680157
14824 | 2022/01/05 02:14:13 | 338924.0831 | 179.0006 | 1 | 15 | 7 | 0 | 0 | 0 | -0.7167511 | 3.838178 | -2.751018 | 8.561587 | 0.03564771 | 32.4812 | 25.44258 |  | -9.589087e-05 | [19 empty] | 35.1286 | -0.04680157
14825 | 2022/01/05 02:14:14 | 338925.0833 | 180.0008 | 1 | 15 | 7 | 0 | 0 | 0 | -0.7164307 | 3.838106 | -2.749737 | 8.561587 | 0.03584719 | 32.4812 | 25.44334 | [21 empty] | 35.34084 | 0.1927948
14826 | 2022/01/05 02:14:15 | 338926.0836 | 181.0011 | 1 | 15 | 7 | 0 | 0 | 0 | -0.7168732 | 3.83796 | -2.751331 | 8.561587 | 0.03603098 | 32.4812 | 25.44405 | [21 empty] | 34.69955 | -0.1174593
14827 | 2022/01/05 02:14:16 | 338927.085 | 182.0025 | 1 | 15 | 7 | 0 | 0 | 0 | -0.7168274 | 3.837956 | -2.751152 | 8.561587 | 0.03624498 | 32.4812 | 25.44487 | [21 empty] | 35.07989 | 0.03591299
14828 | 2022/01/05 02:14:17 | 338928.0842 | 183.0017 | 1 | 15 | 7 | 0 | 0 | 0 | -0.7168884 | 3.837828 | -2.751294 | 8.561587 | 0.03644387 | 32.4812 | 25.44563 | [21 empty] | 35.01369 | 0.1024318
14829 | 2022/01/05 02:14:18 | 338929.0858 | 184.0033 | 1 | 15 | 7 | 0 | 0 | 0 | -0.7174988 | 3.837709 | -2.753552 | 8.561587 | 0.03664205 | 32.4812 | 25.44639 | [21 empty] | 34.66167 | -0.2331233
14830 | 2022/01/05 02:14:19 | 338930.0836 | 185.0011 | 1 | 15 | 7 | 0 | 0 | 0 | -0.7164841 | 3.837614 | -2.749589 | 8.561587 | 0.03683782 | 32.4812 | 25.44714 | [21 empty] | 35.06898 | 0.1272821
14831 | 2022/01/05 02:14:20 | 338931.0848 | 186.0023 | 1 | 15 | 7 | 0 | 0 | 0 | -0.7168655 | 3.837362 | -2.750872 | 8.561587 | 0.03704148 | 32.4812 | 25.44793 | [21 empty] | 35.03988 | -0.009094477
14832 | 2022/01/05 02:14:21 | 338932.0838 | 187.0013 | 1 | 15 | 7 | 0 | 0 | 0 | -0.716713 | 3.837278 | -2.750227 | 8.561587 | 0.03723655 | 32.4812 | 25.44868 | [21 empty] | 34.69385 | -0.1081324
14833 | 2022/01/05 02:14:22 | 338933.0851 | 188.0026 | 1 | 15 | 7 | 0 | 0 | 0 | -0.7167892 | 3.837276 | -2.750518 | 8.561587 | 0.0374319 | 32.4812 | 25.44942 |  | -0.0001250385 | [19 empty] | 35.40248 | 0.2214479
14834 | 2022/01/05 02:14:23 | 338934.0826 | 189.0001 | 1 | 15 | 7 | 0 | 0 | 0 | -0.7173538 | 3.836903 | -2.752417 | 8.561587 | 0.03764008 | 32.4812 | 25.45022 | [21 empty] | 35.04122 | -0.112896
14835 | 2022/01/05 02:14:24 | 338935.0836 | 190.0011 | 1 | 15 | 7 | 0 | 0 | 0 | -0.717041 | 3.83672 | -2.751086 | 8.561587 | 0.03783303 | 32.4812 | 25.45096 | [21 empty] | 34.68348 | -0.112896
14836 | 2022/01/05 02:14:25 | 338936.083 | 191.0005 | 1 | 15 | 7 | 0 | 0 | 0 | -0.7168121 | 3.836298 | -2.749905 | 8.561587 | 0.03803612 | 32.4812 | 25.45174 | [21 empty] | 35.41423 | 0.1384676
14837 | 2022/01/05 02:14:26 | 338937.0837 | 192.0012 | 1 | 15 | 7 | 0 | 0 | 0 | -0.7168121 | 3.836502 | -2.750051 | 8.561587 | 0.03823567 | 32.4812 | 25.45251 | [21 empty] | 35.13593 | 0.1384676
14838 | 2022/01/05 02:14:27 | 338938.0843 | 193.0018 | 1 | 15 | 7 | 0 | 0 | 0 | -0.7168503 | 3.836328 | -2.750073 | 8.561587 | 0.03843632 | 32.4812 | 25.45328 | [21 empty] | 35.01891 | 0.07318377
14839 | 2022/01/05 02:14:28 | 338939.0842 | 194.0017 | 1 | 15 | 7 | 0 | 0 | 0 | -0.7169418 | 3.836298 | -2.750402 | 8.561587 | 0.03861589 | 32.4812 | 25.45397 | [21 empty] | 35.38209 | 0.07318377
14840 | 2022/01/05 02:14:29 | 338940.0845 | 195.002 | 1 | 15 | 7 | 0 | 0 | 0 | -0.7171707 | 3.835985 | -2.751056 | 8.561587 | 0.03883279 | 32.4812 | 25.4548 |  | -0.0001536832 | [19 empty] | 35.1633 | 0.04512072
14841 | 2022/01/05 02:14:30 | 338941.0841 | 196.0016 | 1 | 15 | 7 | 0 | 0 | 0 | -0.7172928 | 3.835895 | -2.75146 | 8.561587 | 0.03903208 | 32.4812 | 25.45556 | [21 empty] | 34.99545 | -0.1504993
14842 | 2022/01/05 02:14:31 | 338942.0828 | 197.0003 | 1 | 15 | 7 | 0 | 0 | 0 | -0.7169876 | 3.835989 | -2.750357 | 8.561587 | 0.0392329 | 32.4812 | 25.45633 | [21 empty] | 35.34348 | 0.2068067
14843 | 2022/01/05 02:14:32 | 338943.0837 | 198.0012 | 1 | 15 | 7 | 0 | 0 | 0 | -0.716835 | 3.835789 | -2.749628 | 8.561587 | 0.03943163 | 32.4812 | 25.4571 | [21 empty] | 34.73035 | -0.05697727
14844 | 2022/01/05 02:14:33 | 338944.0834 | 199.0009 | 1 | 15 | 7 | 0 | 0 | 0 | -0.7170792 | 3.835591 | -2.750423 | 8.561587 | 0.03963003 | 32.4812 | 25.45786 | [21 empty] | 34.99371 | -0.05232692
14845 | 2022/01/05 02:14:34 | 338945.0837 | 200.0012 | 1 | 15 | 7 | 0 | 0 | 0 | -0.7165222 | 3.835663 | -2.748338 | 8.561587 | 0.03983098 | 32.4812 | 25.45863 | [21 empty] | 35.39035 | 0.1239502
14846 | 2022/01/05 02:14:35 | 338946.085 | 201.0025 | 1 | 15 | 7 | 0 | 0 | 0 | -0.7170563 | 3.835651 | -2.750378 | 8.561587 | 0.04002584 | 32.4812 | 25.45938 | [21 empty] | 34.74304 | -0.2022839
14847 | 2022/01/05 02:14:36 | 338947.0835 | 202.001 | 1 | 15 | 7 | 0 | 0 | 0 | -0.7168121 | 3.83554 | -2.749361 | 8.561587 | 0.04022789 | 32.4812 | 25.46015 | [21 empty] | 34.99672 | 0.07927656
14848 | 2022/01/05 02:14:37 | 338948.0836 | 203.0011 | 1 | 15 | 7 | 0 | 0 | 0 | -0.71698 | 3.835293 | -2.749828 | 8.561587 | 0.0404239 | 32.4812 | 25.4609 | [21 empty] | 35.18898 | 0.06008148
14849 | 2022/01/05 02:14:38 | 338949.0832 | 204.0007 | 1 | 15 | 7 | 0 | 0 | 0 | -0.7174225 | 3.835208 | -2.751465 | 8.561587 | 0.04062581 | 32.4812 | 25.46168 | [21 empty] | 34.76303 | -0.1331091
14850 | 2022/01/05 02:14:39 | 338950.0832 | 205.0007 | 1 | 15 | 7 | 0 | 0 | 0 | -0.7167358 | 3.835174 | -2.748807 | 8.561587 | 0.04082648 | 32.4812 | 25.46245 |  | -0.0001112067 | [19 empty] | 34.95713 | -0.1331091
14851 | 2022/01/05 02:14:40 | 338951.0845 | 206.002 | 1 | 15 | 7 | 0 | 0 | 0 | -0.7172394 | 3.835028 | -2.750633 | 8.561587 | 0.04102618 | 32.4812 | 25.46321 | [21 empty] | 35.1725 | -0.05735636
14852 | 2022/01/05 02:14:41 | 338952.083 | 207.0005 | 1 | 15 | 7 | 0 | 0 | 0 | -0.7167892 | 3.834805 | -2.748747 | 8.561587 | 0.04122245 | 32.4812 | 25.46396 | [21 empty] | 34.75001 | -0.05735636
14853 | 2022/01/05 02:14:42 | 338953.0847 | 208.0022 | 1 | 15 | 7 | 0 | 0 | 0 | -0.7166061 | 3.834751 | -2.748006 | 8.561587 | 0.04142439 | 32.4812 | 25.46474 | [21 empty] | 35.31873 | 0.08677006
14854 | 2022/01/05 02:14:43 | 338954.0843 | 209.0018 | 1 | 15 | 7 | 0 | 0 | 0 | -0.7172546 | 3.834429 | -2.750262 | 8.561587 | 0.04161715 | 32.4812 | 25.46548 | [21 empty] | 35.15594 | 0.08677006
14855 | 2022/01/05 02:14:44 | 338955.0835 | 210.001 | 1 | 15 | 7 | 0 | 0 | 0 | -0.7177277 | 3.834397 | -2.752053 | 8.561587 | 0.04182145 | 32.4812 | 25.46626 | [21 empty] | 34.76216 | -0.1739275
14856 | 2022/01/05 02:14:45 | 338956.0829 | 211.0004 | 1 | 15 | 7 | 0 | 0 | 0 | -0.7167358 | 3.834172 | -2.748088 | 8.561587 | 0.0420178 | 32.4812 | 25.46701 | [21 empty] | 35.39336 | 0.07603407
14857 | 2022/01/05 02:14:46 | 338957.0844 | 212.0019 | 1 | 15 | 7 | 0 | 0 | 0 | -0.7169418 | 3.833936 | -2.748709 | 8.561587 | 0.04221889 | 32.4812 | 25.46778 | [21 empty] | 35.08722 | 0.02554774
14858 | 2022/01/05 02:14:47 | 338958.0837 | 213.0012 | 1 | 15 | 7 | 0 | 0 | 0 | -0.7167511 | 3.834042 | -2.748054 | 8.561587 | 0.04241396 | 32.4812 | 25.46853 | [21 empty] | 35.04244 | -0.1090634
14859 | 2022/01/05 02:14:48 | 338959.0825 | 214 | 1 | 15 | 7 | 0 | 0 | 0 | -0.7171783 | 3.833871 | -2.749569 | 8.561587 | 0.04261889 | 32.4812 | 25.46932 | [21 empty] | 35.39513 | 0.2052867
14860 | 2022/01/05 02:14:49 | 338960.083 | 215.0005 | 1 | 15 | 7 | 0 | 0 | 0 | -0.7173691 | 3.833767 | -2.750226 | 8.561587 | 0.04281315 | 32.4812 | 25.47006 | [21 empty] | 34.99636 | -0.1246178
14861 | 2022/01/05 02:14:50 | 338961.0828 | 216.0003 | 1 | 15 | 7 | 0 | 0 | 0 | -0.7174225 | 3.833517 | -2.750251 | 8.561587 | 0.04301649 | 32.4812 | 25.47084 |  | -9.407735e-05 | [19 empty] | 35.05593 | 0.01861691
14862 | 2022/01/05 02:14:51 | 338962.084 | 217.0015 | 1 | 15 | 7 | 0 | 0 | 0 | -0.716774 | 3.833352 | -2.747647 | 8.561587 | 0.04321121 | 32.4812 | 25.47159 |  |  |  | 1.619799 | [17 empty] | 35.4064 | 0.1095212
14863 | 2022/01/05 02:14:52 | 338963.0829 | 218.0004 | 1 | 15 | 7 | 0 | 0 | 0 | -0.7167892 | 3.833531 | -2.747834 | 8.561587 | 0.04340987 | 32.4812 | 25.47235 | [21 empty] | 34.75647 | -0.2031028
14864 | 2022/01/05 02:14:53 | 338964.0834 | 219.0009 | 1 | 15 | 7 | 0 | 0 | 0 | -0.7166061 | 3.833431 | -2.74706 | 8.561587 | 0.04361065 | 32.4812 | 25.47312 | [21 empty] | 35.12153 | 0.1140821
14865 | 2022/01/05 02:14:54 | 338965.083 | 220.0005 | 1 | 15 | 7 | 0 | 0 | 0 | -0.717392 | 3.833487 | -2.750113 | 8.561587 | 0.04381228 | 32.4812 | 25.47389 | [21 empty] | 35.40031 | 0.1140821
14866 | 2022/01/05 02:14:55 | 338966.0839 | 221.0014 | 1 | 15 | 7 | 0 | 0 | 0 | -0.7168503 | 3.833525 | -2.748064 | 8.561587 | 0.04400852 | 32.4812 | 25.47465 | [21 empty] | 34.72694 | -0.1081204
14867 | 2022/01/05 02:14:56 | 338967.0836 | 222.0011 | 1 | 15 | 7 | 0 | 0 | 0 | -0.7167969 | 3.833211 | -2.747634 | 8.561587 | 0.04421074 | 32.4812 | 25.47542 | [21 empty] | 35.01203 | -0.1081204
14868 | 2022/01/05 02:14:57 | 338968.0841 | 223.0016 | 1 | 15 | 7 | 0 | 0 | 0 | -0.717041 | 3.833007 | -2.748423 | 8.561587 | 0.04440924 | 32.4812 | 25.47618 | [21 empty] | 35.11328 | -0.09037733
14869 | 2022/01/05 02:14:58 | 338969.0856 | 224.0031 | 1 | 15 | 7 | 0 | 0 | 0 | -0.7171783 | 3.833044 | -2.748976 | 8.561587 | 0.04460848 | 32.4812 | 25.47695 | [21 empty] | 34.71388 | -0.09037733
14870 | 2022/01/05 02:14:59 | 338970.0833 | 225.0008 | 1 | 15 | 7 | 0 | 0 | 0 | -0.7171783 | 3.832796 | -2.748798 | 8.561587 | 0.04480617 | 32.4812 | 25.4777 | [21 empty] | 34.95761 | -0.04864693
14871 | 2022/01/05 02:15:00 | 338971.0831 | 226.0006 | 1 | 15 | 7 | 0 | 0 | 0 | -0.7171402 | 3.832696 | -2.74858 | 8.561587 | 0.04500938 | 32.4812 | 25.47848 |  | -0.0001037848 | [19 empty] | 35.17377 | 0.1342714
14872 | 2022/01/05 02:15:01 | 338972.0848 | 227.0023 | 1 | 15 | 7 | 0 | 0 | 0 | -0.7170563 | 3.832323 | -2.747991 | 8.561587 | 0.04520571 | 32.4812 | 25.47923 | [21 empty] | 34.68257 | -0.2202201
14873 | 2022/01/05 02:15:02 | 338973.0828 | 228.0003 | 1 | 15 | 7 | 0 | 0 | 0 | -0.716835 | 3.832258 | -2.747097 | 8.561587 | 0.04540139 | 32.4812 | 25.47998 | [21 empty] | 35.35475 | 0.08635402
14874 | 2022/01/05 02:15:03 | 338974.0832 | 229.0007 | 1 | 15 | 7 | 0 | 0 | 0 | -0.7173157 | 3.832099 | -2.748825 | 8.561587 | 0.04560656 | 32.4812 | 25.48077 | [21 empty] | 35.14594 | 0.05844712
14875 | 2022/01/05 02:15:04 | 338975.0841 | 230.0016 | 1 | 15 | 7 | 0 | 0 | 0 | -0.7168732 | 3.832047 | -2.747092 | 8.561587 | 0.04580433 | 32.4812 | 25.48153 | [21 empty] | 34.73175 | -0.1294315
14876 | 2022/01/05 02:15:05 | 338976.0831 | 231.0006 | 1 | 15 | 7 | 0 | 0 | 0 | -0.7164078 | 3.832061 | -2.745318 | 8.561587 | 0.04600277 | 32.4812 | 25.48229 | [21 empty] | 35.39122 | 0.2060819
14877 | 2022/01/05 02:15:06 | 338977.0826 | 232.0001 | 1 | 15 | 7 | 0 | 0 | 0 | -0.7170792 | 3.831882 | -2.747763 | 8.561587 | 0.04620217 | 32.4812 | 25.48305 | [21 empty] | 35.17816 | -0.06657958
14878 | 2022/01/05 02:15:07 | 338978.0827 | 233.0002 | 1 | 15 | 7 | 0 | 0 | 0 | -0.7171936 | 3.831711 | -2.748079 | 8.561587 | 0.04639296 | 32.4812 | 25.48378 | [21 empty] | 34.91017 | -0.08374691
14879 | 2022/01/05 02:15:08 | 338979.0846 | 234.0021 | 1 | 15 | 7 | 0 | 0 | 0 | -0.716774 | 3.831646 | -2.746424 | 8.561587 | 0.04659145 | 32.4812 | 25.48454 | [21 empty] | 35.35125 | 0.1378381
14880 | 2022/01/05 02:15:09 | 338980.0826 | 235.0001 | 1 | 15 | 7 | 0 | 0 | 0 | -0.7171555 | 3.831449 | -2.747745 | 8.561587 | 0.04680005 | 32.4812 | 25.48534 | [21 empty] | 35.20259 | 0.1378381
14881 | 2022/01/05 02:15:10 | 338981.0833 | 236.0008 | 1 | 15 | 7 | 0 | 0 | 0 | -0.7169113 | 3.831389 | -2.746766 | 8.561587 | 0.0469995 | 32.4812 | 25.48611 | [21 empty] | 34.84838 | 0.03724575
14882 | 2022/01/05 02:15:11 | 338982.0848 | 237.0023 | 1 | 15 | 7 | 0 | 0 | 0 | -0.7171783 | 3.831389 | -2.747789 | 8.561587 | 0.04719462 | 32.4812 | 25.48686 |  | -9.932688e-05 | [19 empty] | 35.2947 | 0.03724575
14883 | 2022/01/05 02:15:12 | 338983.0826 | 238.0001 | 1 | 15 | 7 | 0 | 0 | 0 | -0.7173691 | 3.831298 | -2.748455 | 8.561587 | 0.04739866 | 32.4812 | 25.48764 | [21 empty] | 34.82139 | -0.1442635
14884 | 2022/01/05 02:15:13 | 338984.0841 | 239.0016 | 1 | 15 | 7 | 0 | 0 | 0 | -0.7171021 | 3.831237 | -2.747388 | 8.561587 | 0.04759508 | 32.4812 | 25.48839 | [21 empty] | 34.7749 | -0.1442635
14885 | 2022/01/05 02:15:14 | 338985.084 | 240.0015 | 1 | 15 | 7 | 0 | 0 | 0 | -0.7173309 | 3.831195 | -2.748235 | 8.561587 | 0.04779244 | 32.4812 | 25.48915 | [21 empty] | 35.27079 | 0.1404369
14886 | 2022/01/05 02:15:15 | 338986.0839 | 241.0014 | 1 | 15 | 7 | 0 | 0 | 0 | -0.7172318 | 3.830985 | -2.747704 | 8.561587 | 0.04798362 | 32.4812 | 25.48988 | [21 empty] | 34.88928 | 0.004222393
14887 | 2022/01/05 02:15:16 | 338987.0845 | 242.002 | 1 | 15 | 7 | 0 | 0 | 0 | -0.7172165 | 3.830971 | -2.747636 | 8.561587 | 0.04819137 | 32.4812 | 25.49067 | [21 empty] | 34.7757 | -0.1589394
14888 | 2022/01/05 02:15:17 | 338988.0847 | 243.0022 | 1 | 15 | 7 | 0 | 0 | 0 | -0.7172318 | 3.830812 | -2.74758 | 8.561587 | 0.04838844 | 32.4812 | 25.49143 | [21 empty] | 35.37768 | 0.1551223
14889 | 2022/01/05 02:15:18 | 338989.0827 | 244.0002 | 1 | 15 | 7 | 0 | 0 | 0 | -0.7168884 | 3.830609 | -2.746119 | 8.561587 | 0.04858503 | 32.4812 | 25.49218 | [21 empty] | 34.89015 | -0.1193547
14890 | 2022/01/05 02:15:19 | 338990.0827 | 245.0002 | 1 | 15 | 7 | 0 | 0 | 0 | -0.7174683 | 3.830604 | -2.748337 | 8.561587 | 0.04877784 | 32.4812 | 25.49292 | [21 empty] | 34.75962 | -0.04079223
14891 | 2022/01/05 02:15:20 | 338991.0835 | 246.001 | 1 | 15 | 7 | 0 | 0 | 0 | -0.7170258 | 3.830522 | -2.746583 | 8.561587 | 0.04899249 | 32.4812 | 25.49374 | [21 empty] | 35.41031 | 0.2033412
14892 | 2022/01/05 02:15:21 | 338992.0843 | 247.0018 | 1 | 15 | 7 | 0 | 0 | 0 | -0.7171402 | 3.830132 | -2.746742 | 8.561587 | 0.04918626 | 32.4812 | 25.49449 | [21 empty] | 34.96975 | -0.1376736
14893 | 2022/01/05 02:15:22 | 338993.0841 | 248.0016 | 1 | 15 | 7 | 0 | 0 | 0 | -0.7171783 | 3.830117 | -2.746877 | 8.561587 | 0.04938845 | 32.4812 | 25.49526 | [21 empty] | 35.20338 | 0.07300854
14894 | 2022/01/05 02:15:23 | 338994.0835 | 249.001 | 1 | 15 | 7 | 0 | 0 | 0 | -0.7172165 | 3.829927 | -2.746887 | 8.561587 | 0.04958661 | 32.4812 | 25.49602 |  | -8.166562e-05 | [19 empty] | 35.39035 | 0.05842686
14895 | 2022/01/05 02:15:24 | 338995.0841 | 250.0016 | 1 | 15 | 7 | 0 | 0 | 0 | -0.7171783 | 3.829988 | -2.746784 | 8.561587 | 0.04977889 | 32.4812 | 25.49676 | [21 empty] | 34.98762 | 0.05842686
14896 | 2022/01/05 02:15:25 | 338996.084 | 251.0015 | 1 | 15 | 7 | 0 | 0 | 0 | -0.7173538 | 3.829925 | -2.747411 | 8.561587 | 0.04994907 | 32.4812 | 25.49741 | [21 empty] | 35.14641 | 0.124557
14897 | 2022/01/05 02:15:26 | 338997.0841 | 252.0016 | 1 | 15 | 7 | 0 | 0 | 0 | -0.7168884 | 3.829605 | -2.745399 | 8.561587 | 0.05018334 | 32.4812 | 25.4983 | [21 empty] | 35.40118 | 0.124557
14898 | 2022/01/05 02:15:27 | 338998.0834 | 253.0009 | 1 | 15 | 7 | 0 | 0 | 0 | -0.7171326 | 3.82962 | -2.746345 | 8.561587 | 0.05038199 | 32.4812 | 25.49907 | [21 empty] | 34.73996 | -0.0543797
14899 | 2022/01/05 02:15:28 | 338999.0842 | 254.0017 | 1 | 15 | 7 | 0 | 0 | 0 | -0.7166595 | 3.829496 | -2.744445 | 8.561587 | 0.05058183 | 32.4812 | 25.49983 | [21 empty] | 35.15427 | -0.07263541
14900 | 2022/01/05 02:15:29 | 339000.0829 | 255.0004 | 1 | 15 | 7 | 0 | 0 | 0 | -0.7172318 | 3.829313 | -2.746505 | 8.561587 | 0.05077897 | 32.4812 | 25.50059 | [21 empty] | 35.39687 | 0.2052844
14901 | 2022/01/05 02:15:30 | 339001.0835 | 256.001 | 1 | 15 | 7 | 0 | 0 | 0 | -0.7166214 | 3.829477 | -2.744285 | 8.561587 | 0.05098206 | 32.4812 | 25.50136 | [21 empty] | 34.71783 | -0.1373959
14902 | 2022/01/05 02:15:31 | 339002.0841 | 257.0016 | 1 | 15 | 7 | 0 | 0 | 0 | -0.717041 | 3.829407 | -2.745842 | 8.561587 | 0.05118179 | 32.4812 | 25.50213 | [21 empty] | 35.06907 | 0.03495574
14903 | 2022/01/05 02:15:32 | 339003.0833 | 258.0008 | 1 | 15 | 7 | 0 | 0 | 0 | -0.7170029 | 3.829219 | -2.745561 | 8.561587 | 0.05137899 | 32.4812 | 25.50288 |  | -0.0001174537 | [19 empty] | 35.0725 | 0.09975672
14904 | 2022/01/05 02:15:33 | 339004.0827 | 259.0002 | 1 | 15 | 7 | 0 | 0 | 0 | -0.7168274 | 3.829254 | -2.744914 | 8.561587 | 0.051581 | 32.4812 | 25.50366 | [21 empty] | 34.74344 | -0.2015138
14905 | 2022/01/05 02:15:34 | 339005.0844 | 260.0019 | 1 | 15 | 7 | 0 | 0 | 0 | -0.7169266 | 3.828987 | -2.745103 | 8.561587 | 0.05177311 | 32.4812 | 25.50439 | [21 empty] | 35.01674 | 0.08540511
14906 | 2022/01/05 02:15:35 | 339006.0843 | 261.0018 | 1 | 15 | 7 | 0 | 0 | 0 | -0.7171555 | 3.829125 | -2.746078 | 8.561587 | 0.05198058 | 32.4812 | 25.50519 | [21 empty] | 35.16515 | 0.04637718
14907 | 2022/01/05 02:15:36 | 339007.0856 | 262.0031 | 1 | 15 | 7 | 0 | 0 | 0 | -0.7169266 | 3.828922 | -2.745056 | 8.561587 | 0.0521742 | 32.4812 | 25.50593 |  |  |  |  | 0.5775734 | [16 empty] | 34.78088 | -0.1200831
14908 | 2022/01/05 02:15:37 | 339008.0837 | 263.0012 | 1 | 15 | 7 | 0 | 0 | 0 | -0.717308 | 3.828643 | -2.746316 | 8.561587 | 0.05236628 | 32.4812 | 25.50666 |  |  |  | 1.844775 | [17 empty] | 35.30909 | -0.1200831
14909 | 2022/01/05 02:15:38 | 339009.0827 | 264.0002 | 1 | 15 | 7 | 0 | 0 | 0 | -0.7167511 | 3.828651 | -2.74419 | 8.561587 | 0.05257513 | 32.4812 | 25.50746 | [21 empty] | 35.25687 | -0.01632094
14910 | 2022/01/05 02:15:39 | 339010.0842 | 265.0017 | 1 | 15 | 7 | 0 | 0 | 0 | -0.7170792 | 3.828384 | -2.745255 | 8.561587 | 0.05277476 | 32.4812 | 25.50823 | [21 empty] | 34.82444 | -0.01632094
14911 | 2022/01/05 02:15:40 | 339011.0827 | 266.0002 | 1 | 15 | 7 | 0 | 0 | 0 | -0.7170258 | 3.828108 | -2.744852 | 8.561587 | 0.05297196 | 32.4812 | 25.50898 | [21 empty] | 35.34205 | 0.1627064
14912 | 2022/01/05 02:15:41 | 339012.0838 | 267.0013 | 1 | 15 | 7 | 0 | 0 | 0 | -0.7165756 | 3.828151 | -2.74316 | 8.561587 | 0.05317137 | 32.4812 | 25.50974 | [21 empty] | 35.32996 | 0.1627064
14913 | 2022/01/05 02:15:42 | 339013.0827 | 268.0002 | 1 | 15 | 7 | 0 | 0 | 0 | -0.7175369 | 3.828189 | -2.746867 | 8.561587 | 0.05336894 | 32.4812 | 25.5105 |  | -0.0001055566 | [19 empty] | 34.88014 | -0.144347
14914 | 2022/01/05 02:15:43 | 339014.0836 | 269.0011 | 1 | 15 | 7 | 0 | 0 | 0 | -0.7169418 | 3.828089 | -2.744517 | 8.561587 | 0.05356948 | 32.4812 | 25.51127 | [21 empty] | 35.25335 | -0.04594803
14915 | 2022/01/05 02:15:44 | 339015.085 | 270.0025 | 1 | 15 | 7 | 0 | 0 | 0 | -0.7168274 | 3.827906 | -2.743948 | 8.561587 | 0.05377024 | 32.4812 | 25.51204 | [21 empty] | 35.39336 | 0.2063286
14916 | 2022/01/05 02:15:45 | 339016.0838 | 271.0013 | 1 | 15 | 7 | 0 | 0 | 0 | -0.7171783 | 3.827907 | -2.745292 | 8.561587 | 0.05396136 | 32.4812 | 25.51277 | [21 empty] | 34.78352 | -0.1640272
14917 | 2022/01/05 02:15:46 | 339017.0829 | 272.0004 | 1 | 15 | 7 | 0 | 0 | 0 | -0.7168121 | 3.827736 | -2.743767 | 8.561587 | 0.05416501 | 32.4812 | 25.51355 | [21 empty] | 35.26552 | 0.1240778
14918 | 2022/01/05 02:15:47 | 339018.0827 | 273.0002 | 1 | 15 | 7 | 0 | 0 | 0 | -0.7165985 | 3.827622 | -2.742868 | 8.561587 | 0.05436848 | 32.4812 | 25.51433 | [21 empty] | 35.34045 | 0.0234139
14919 | 2022/01/05 02:15:48 | 339019.0831 | 274.0006 | 1 | 15 | 7 | 0 | 0 | 0 | -0.7169037 | 3.827617 | -2.744033 | 8.561587 | 0.05456883 | 32.4812 | 25.51509 | [21 empty] | 34.80826 | -0.1663089
14920 | 2022/01/05 02:15:49 | 339020.0834 | 275.0009 | 1 | 15 | 7 | 0 | 0 | 0 | -0.7171707 | 3.827592 | -2.745037 | 8.561587 | 0.05476407 | 32.4812 | 25.51584 | [21 empty] | 35.16123 | 0.1103032
14921 | 2022/01/05 02:15:50 | 339021.0827 | 276.0002 | 1 | 15 | 7 | 0 | 0 | 0 | -0.717041 | 3.827545 | -2.744507 | 8.561587 | 0.05496498 | 32.4812 | 25.51661 | [21 empty] | 35.02762 | -0.04175305
14922 | 2022/01/05 02:15:51 | 339022.083 | 277.0005 | 1 | 15 | 7 | 0 | 0 | 0 | -0.716774 | 3.827464 | -2.743427 | 8.561587 | 0.05516575 | 32.4812 | 25.51738 | [21 empty] | 34.74134 | -0.08946061
14923 | 2022/01/05 02:15:52 | 339023.0843 | 278.0018 | 1 | 15 | 7 | 0 | 0 | 0 | -0.7170563 | 3.827236 | -2.744344 | 8.561587 | 0.05536157 | 32.4812 | 25.51813 |  | -0.0001107832 | [19 empty] | 35.19161 | -0.08946061
14924 | 2022/01/05 02:15:53 | 339024.083 | 279.0005 | 1 | 15 | 7 | 0 | 0 | 0 | -0.716713 | 3.827332 | -2.743099 | 8.561587 | 0.05555262 | 32.4812 | 25.51886 | [21 empty] | 35.0038 | -0.1315343
14925 | 2022/01/05 02:15:54 | 339025.0829 | 280.0004 | 1 | 15 | 7 | 0 | 0 | 0 | -0.7169266 | 3.826995 | -2.743675 | 8.561587 | 0.05576217 | 32.4812 | 25.51966 | [21 empty] | 34.71918 | -0.1315343
14926 | 2022/01/05 02:15:55 | 339026.0846 | 281.0021 | 1 | 15 | 7 | 0 | 0 | 0 | -0.7174072 | 3.827088 | -2.74558 | 8.561587 | 0.05596046 | 32.4812 | 25.52042 | [21 empty] | 35.44382 | 0.1063883
14927 | 2022/01/05 02:15:56 | 339027.0844 | 282.0019 | 1 | 15 | 7 | 0 | 0 | 0 | -0.7164993 | 3.826949 | -2.742006 | 8.561587 | 0.05615785 | 32.4812 | 25.52118 | [21 empty] | 35.03548 | 0.1063883
14928 | 2022/01/05 02:15:57 | 339028.0827 | 283.0002 | 1 | 15 | 7 | 0 | 0 | 0 | -0.7166977 | 3.826732 | -2.74261 | 8.561587 | 0.05635409 | 32.4812 | 25.52193 | [21 empty] | 34.71348 | -0.2282321
14929 | 2022/01/05 02:15:58 | 339029.0846 | 284.0021 | 1 | 15 | 7 | 0 | 0 | 0 | -0.7169113 | 3.826382 | -2.743176 | 8.561587 | 0.05654804 | 32.4812 | 25.52267 | [21 empty] | 35.37956 | 0.110178
14930 | 2022/01/05 02:15:59 | 339030.0829 | 285.0004 | 1 | 15 | 7 | 0 | 0 | 0 | -0.7168503 | 3.826492 | -2.743022 | 8.561587 | 0.05675929 | 32.4812 | 25.52348 | [21 empty] | 35.08112 | 0.004709959
14931 | 2022/01/05 02:16:00 | 339031.0846 | 286.0021 | 1 | 15 | 7 | 0 | 0 | 0 | -0.7170258 | 3.826398 | -2.743626 | 8.561587 | 0.05694615 | 32.4812 | 25.52419 | [21 empty] | 35.05819 | -0.1086307
14932 | 2022/01/05 02:16:01 | 339032.0842 | 287.0017 | 1 | 15 | 7 | 0 | 0 | 0 | -0.7166595 | 3.82622 | -2.742097 | 8.561587 | 0.057137 | 32.4812 | 25.52492 | [21 empty] | 35.43126 | 0.2180493
14933 | 2022/01/05 02:16:02 | 339033.083 | 288.0005 | 1 | 15 | 7 | 0 | 0 | 0 | -0.7171783 | 3.826241 | -2.744097 | 8.561587 | 0.05735686 | 32.4812 | 25.52576 | [21 empty] | 35.05948 | -0.1161814
14934 | 2022/01/05 02:16:03 | 339034.0842 | 289.0017 | 1 | 15 | 7 | 0 | 0 | 0 | -0.7170258 | 3.825968 | -2.743318 | 8.561587 | 0.05755539 | 32.4812 | 25.52652 |  | -8.68347e-05 | [19 empty] | 35.09634 | 0.01151919
14935 | 2022/01/05 02:16:04 | 339035.0829 | 290.0004 | 1 | 15 | 7 | 0 | 0 | 0 | -0.7172699 | 3.826063 | -2.74432 | 8.561587 | 0.05775145 | 32.4812 | 25.52728 | [21 empty] | 35.40691 | 0.09705067
14936 | 2022/01/05 02:16:05 | 339036.0844 | 291.0019 | 1 | 15 | 7 | 0 | 0 | 0 | -0.7169647 | 3.825942 | -2.743065 | 8.561587 | 0.0579513 | 32.4812 | 25.52804 | [21 empty] | 34.74174 | -0.2078652
14937 | 2022/01/05 02:16:06 | 339037.0839 | 292.0014 | 1 | 15 | 7 | 0 | 0 | 0 | -0.7168732 | 3.825855 | -2.742653 | 8.561587 | 0.05814955 | 32.4812 | 25.5288 | [21 empty] | 35.07811 | 0.1051176
14938 | 2022/01/05 02:16:07 | 339038.0836 | 293.0011 | 1 | 15 | 7 | 0 | 0 | 0 | -0.7172318 | 3.825837 | -2.744012 | 8.561587 | 0.05832371 | 32.4812 | 25.52946 | [21 empty] | 35.43296 | 0.1051176
14939 | 2022/01/05 02:16:08 | 339039.083 | 294.0005 | 1 | 15 | 7 | 0 | 0 | 0 | -0.7169876 | 3.825776 | -2.743034 | 8.561587 | 0.05854469 | 32.4812 | 25.53031 | [21 empty] | 34.7174 | -0.1456153
14940 | 2022/01/05 02:16:09 | 339040.0831 | 295.0006 | 1 | 15 | 7 | 0 | 0 | 0 | -0.7167511 | 3.825757 | -2.742116 | 8.561587 | 0.05873073 | 32.4812 | 25.53102 | [21 empty] | 35.02113 | -0.1456153
14941 | 2022/01/05 02:16:10 | 339041.0841 | 296.0016 | 1 | 15 | 7 | 0 | 0 | 0 | -0.7171783 | 3.825548 | -2.7436 | 8.561587 | 0.05895032 | 32.4812 | 25.53186 | [21 empty] | 35.21944 | -0.04215956
14942 | 2022/01/05 02:16:11 | 339042.0839 | 297.0014 | 1 | 15 | 7 | 0 | 0 | 0 | -0.7170639 | 3.825564 | -2.743174 | 8.561587 | 0.05914816 | 32.4812 | 25.53262 | [21 empty] | 34.77522 | -0.04215956
14943 | 2022/01/05 02:16:12 | 339043.0839 | 298.0014 | 1 | 15 | 7 | 0 | 0 | 0 | -0.7167358 | 3.825438 | -2.741828 | 8.561587 | 0.05933835 | 32.4812 | 25.53335 | [21 empty] | 34.93192 | -0.08984923
14944 | 2022/01/05 02:16:13 | 339044.0837 | 299.0012 | 1 | 15 | 7 | 0 | 0 | 0 | -0.7171402 | 3.825335 | -2.743302 | 8.561587 | 0.05953353 | 32.4812 | 25.53409 | [21 empty] | 35.27343 | 0.1447535
14945 | 2022/01/05 02:16:14 | 339045.0831 | 300.0006 | 1 | 15 | 7 | 0 | 0 | 0 | -0.7165604 | 3.825333 | -2.741082 | 8.561587 | 0.05974538 | 32.4812 | 25.5349 | [21 empty] | 34.80225 | -0.1852775
14946 | 2022/01/05 02:16:15 | 339046.0838 | 301.0013 | 1 | 15 | 7 | 0 | 0 | 0 | -0.7166748 | 3.825367 | -2.741544 | 8.561587 | 0.05993511 | 32.4812 | 25.53563 |  | -7.297842e-05 | [19 empty] | 35.34818 | 0.03197074
14947 | 2022/01/05 02:16:16 | 339047.083 | 302.0005 | 1 | 15 | 7 | 0 | 0 | 0 | -0.716713 | 3.82502 | -2.741442 | 8.561587 | 0.06013469 | 32.4812 | 25.53639 | [21 empty] | 35.3147 | 0.1281714
14948 | 2022/01/05 02:16:17 | 339048.0841 | 303.0016 | 1 | 15 | 7 | 0 | 0 | 0 | -0.7169266 | 3.824884 | -2.742161 | 8.561587 | 0.06034074 | 32.4812 | 25.53718 | [21 empty] | 34.84189 | -0.147754
14949 | 2022/01/05 02:16:18 | 339049.0834 | 304.0009 | 1 | 15 | 7 | 0 | 0 | 0 | -0.7169495 | 3.824939 | -2.742288 | 8.561587 | 0.0605404 | 32.4812 | 25.53794 | [21 empty] | 35.30293 | 0.1440763
14950 | 2022/01/05 02:16:19 | 339050.0844 | 305.0019 | 1 | 15 | 7 | 0 | 0 | 0 | -0.7171173 | 3.824952 | -2.742939 | 8.561587 | 0.06073242 | 32.4812 | 25.53868 | [21 empty] | 35.37514 | 0.02256393
14951 | 2022/01/05 02:16:20 | 339051.0838 | 306.0013 | 1 | 15 | 7 | 0 | 0 | 0 | -0.7172318 | 3.824508 | -2.743059 | 8.561587 | 0.0609408 | 32.4812 | 25.53947 | [21 empty] | 34.78832 | -0.1833808
14952 | 2022/01/05 02:16:21 | 339052.0833 | 307.0008 | 1 | 15 | 7 | 0 | 0 | 0 | -0.716713 | 3.824569 | -2.741118 | 8.561587 | 0.06113288 | 32.4812 | 25.54021 | [21 empty] | 35.18042 | 0.1225305
14953 | 2022/01/05 02:16:22 | 339053.0851 | 308.0026 | 1 | 15 | 7 | 0 | 0 | 0 | -0.7173462 | 3.82447 | -2.743469 | 8.561587 | 0.06132037 | 32.4812 | 25.54093 | [21 empty] | 35.40775 | 0.1225305
14954 | 2022/01/05 02:16:23 | 339054.0842 | 309.0017 | 1 | 15 | 7 | 0 | 0 | 0 | -0.7168503 | 3.824299 | -2.74145 | 8.561587 | 0.06152895 | 32.4812 | 25.54173 | [21 empty] | 34.78175 | -0.06365657
14955 | 2022/01/05 02:16:24 | 339055.084 | 310.0015 | 1 | 15 | 7 | 0 | 0 | 0 | -0.7172012 | 3.824173 | -2.742701 | 8.561587 | 0.06173896 | 32.4812 | 25.54253 | [21 empty] | 35.17514 | -0.06365657
14956 | 2022/01/05 02:16:25 | 339056.0837 | 311.0012 | 1 | 15 | 7 | 0 | 0 | 0 | -0.7172394 | 3.824381 | -2.742997 | 8.561587 | 0.06192289 | 32.4812 | 25.54323 | [21 empty] | 35.09852 | -0.1072371
14957 | 2022/01/05 02:16:26 | 339057.0835 | 312.001 | 1 | 15 | 7 | 0 | 0 | 0 | -0.7171173 | 3.824244 | -2.742432 | 8.561587 | 0.06213486 | 32.4812 | 25.54404 | [21 empty] | 34.82436 | -0.1072371
14958 | 2022/01/05 02:16:27 | 339058.0841 | 313.0016 | 1 | 15 | 7 | 0 | 0 | 0 | -0.7172928 | 3.824107 | -2.743004 | 8.561587 | 0.06233108 | 32.4812 | 25.54479 |  | -7.43169e-05 | [19 empty] | 35.16641 | 0.02121568
14959 | 2022/01/05 02:16:28 | 339059.0827 | 314.0002 | 1 | 15 | 7 | 0 | 0 | 0 | -0.7171402 | 3.824105 | -2.742419 | 8.561587 | 0.06253508 | 32.4812 | 25.54557 | [21 empty] | 35.04987 | 0.07936835
14960 | 2022/01/05 02:16:29 | 339060.0833 | 315.0008 | 1 | 15 | 7 | 0 | 0 | 0 | -0.7175598 | 3.824032 | -2.743972 | 8.561587 | 0.06272829 | 32.4812 | 25.54631 | [21 empty] | 34.75744 | -0.2071714
14961 | 2022/01/05 02:16:30 | 339061.0841 | 316.0016 | 1 | 15 | 7 | 0 | 0 | 0 | -0.7172012 | 3.823793 | -2.742429 | 8.561587 | 0.06293046 | 32.4812 | 25.54708 | [21 empty] | 35.40865 | 0.1018548
14962 | 2022/01/05 02:16:31 | 339062.0836 | 317.0011 | 1 | 15 | 7 | 0 | 0 | 0 | -0.7165756 | 3.823823 | -2.740058 | 8.561587 | 0.06312768 | 32.4812 | 25.54784 | [21 empty] | 35.14467 | 0.01915336
14963 | 2022/01/05 02:16:32 | 339063.0834 | 318.0009 | 1 | 15 | 7 | 0 | 0 | 0 | -0.7173157 | 3.823774 | -2.742853 | 8.561587 | 0.06330586 | 32.4812 | 25.54852 |  |  |  | 2.190748 | [17 empty] | 34.73438 | -0.1282156
14964 | 2022/01/05 02:16:33 | 339064.0836 | 319.0011 | 1 | 15 | 7 | 0 | 0 | 0 | -0.7169113 | 3.82377 | -2.741304 | 8.561587 | 0.06352702 | 32.4812 | 25.54936 | [21 empty] | 35.38652 | 0.203793
14965 | 2022/01/05 02:16:34 | 339065.0841 | 320.0016 | 1 | 15 | 7 | 0 | 0 | 0 | -0.7165451 | 3.823531 | -2.739732 | 8.561587 | 0.06373017 | 32.4812 | 25.55014 | [21 empty] | 35.1969 | -0.05925536
14966 | 2022/01/05 02:16:35 | 339066.0837 | 321.0012 | 1 | 15 | 7 | 0 | 0 | 0 | -0.7173309 | 3.823237 | -2.742526 | 8.561587 | 0.06392916 | 32.4812 | 25.5509 | [21 empty] | 34.96014 | -0.07398605
14967 | 2022/01/05 02:16:36 | 339067.0839 | 322.0014 | 1 | 15 | 7 | 0 | 0 | 0 | -0.7172699 | 3.823195 | -2.742263 | 8.561587 | 0.06412688 | 32.4812 | 25.55166 | [21 empty] | 35.45205 | 0.1537192
14968 | 2022/01/05 02:16:37 | 339068.0841 | 323.0016 | 1 | 15 | 7 | 0 | 0 | 0 | -0.717308 | 3.823191 | -2.742405 | 8.561587 | 0.06432465 | 32.4812 | 25.55241 | [21 empty] | 35.28344 | 0.1537192
14969 | 2022/01/05 02:16:38 | 339069.0826 | 324.0001 | 1 | 15 | 7 | 0 | 0 | 0 | -0.7169266 | 3.823095 | -2.740878 | 8.561587 | 0.06452302 | 32.4812 | 25.55317 | [21 empty] | 34.92054 | 0.02690434
14970 | 2022/01/05 02:16:39 | 339070.0831 | 325.0006 | 1 | 15 | 7 | 0 | 0 | 0 | -0.7172012 | 3.823039 | -2.741888 | 8.561587 | 0.06472149 | 32.4812 | 25.55393 |  | -8.021574e-05 | [19 empty] | 35.37466 | 0.02690434
14971 | 2022/01/05 02:16:40 | 339071.0834 | 326.0009 | 1 | 15 | 7 | 0 | 0 | 0 | -0.7170944 | 3.822804 | -2.741311 | 8.561587 | 0.06492428 | 32.4812 | 25.55471 | [21 empty] | 34.91496 | -0.1562715
14972 | 2022/01/05 02:16:41 | 339072.0848 | 327.0023 | 1 | 15 | 7 | 0 | 0 | 0 | -0.7165375 | 3.822838 | -2.739207 | 8.561587 | 0.06511828 | 32.4812 | 25.55545 | [21 empty] | 34.88573 | -0.1562715
14973 | 2022/01/05 02:16:42 | 339073.0846 | 328.0021 | 1 | 15 | 7 | 0 | 0 | 0 | -0.7175369 | 3.82278 | -2.742986 | 8.561587 | 0.06532238 | 32.4812 | 25.55623 | [21 empty] | 35.26648 | 0.109849
14974 | 2022/01/05 02:16:43 | 339074.0832 | 329.0007 | 1 | 15 | 7 | 0 | 0 | 0 | -0.71698 | 3.822552 | -2.740693 | 8.561587 | 0.06552322 | 32.4812 | 25.557 | [21 empty] | 35.0241 | 0.03331542
14975 | 2022/01/05 02:16:44 | 339075.0835 | 330.001 | 1 | 15 | 7 | 0 | 0 | 0 | -0.7171555 | 3.822818 | -2.741555 | 8.561587 | 0.06572062 | 32.4812 | 25.55775 | [21 empty] | 34.78832 | -0.1827395
14976 | 2022/01/05 02:16:45 | 339076.0827 | 331.0002 | 1 | 15 | 7 | 0 | 0 | 0 | -0.7170944 | 3.822636 | -2.741191 | 8.561587 | 0.06590465 | 32.4812 | 25.55845 | [21 empty] | 35.40434 | 0.1328218
14977 | 2022/01/05 02:16:46 | 339077.0849 | 332.0024 | 1 | 15 | 7 | 0 | 0 | 0 | -0.7172394 | 3.822516 | -2.741659 | 8.561587 | 0.066099 | 32.4812 | 25.5592 | [21 empty] | 35.07202 | -0.04416466
14978 | 2022/01/05 02:16:47 | 339078.0832 | 333.0007 | 1 | 15 | 7 | 0 | 0 | 0 | -0.7171326 | 3.822424 | -2.741185 | 8.561587 | 0.0663178 | 32.4812 | 25.56003 | [21 empty] | 34.79433 | -0.08677721
14979 | 2022/01/05 02:16:48 | 339079.0843 | 334.0018 | 1 | 15 | 7 | 0 | 0 | 0 | -0.7171707 | 3.822206 | -2.741174 | 8.561587 | 0.06651615 | 32.4812 | 25.56079 | [21 empty] | 35.46987 | 0.2111042
14980 | 2022/01/05 02:16:49 | 339080.0825 | 335 | 1 | 15 | 7 | 0 | 0 | 0 | -0.7169647 | 3.822438 | -2.740553 | 8.561587 | 0.06671342 | 32.4812 | 25.56155 | [21 empty] | 35.12024 | -0.1092589
14981 | 2022/01/05 02:16:50 | 339081.0842 | 336.0017 | 1 | 15 | 7 | 0 | 0 | 0 | -0.7170792 | 3.822198 | -2.740819 | 8.561587 | 0.0669178 | 32.4812 | 25.56233 | [21 empty] | 35.07202 | -0.01506805
14982 | 2022/01/05 02:16:51 | 339082.0829 | 337.0004 | 1 | 15 | 7 | 0 | 0 | 0 | -0.7172775 | 3.822106 | -2.741511 | 8.561587 | 0.06711204 | 32.4812 | 25.56307 |  | -8.526345e-05 | [19 empty] | 35.40738 | 0.1048005
14983 | 2022/01/05 02:16:52 | 339083.0825 | 338 | 1 | 15 | 7 | 0 | 0 | 0 | -0.7168655 | 3.822202 | -2.740005 | 8.561587 | 0.06731351 | 32.4812 | 25.56384 | [21 empty] | 35.11817 | 0.1048005
14984 | 2022/01/05 02:16:53 | 339084.0842 | 339.0017 | 1 | 15 | 7 | 0 | 0 | 0 | -0.7171173 | 3.821866 | -2.740726 | 8.561587 | 0.06750765 | 32.4812 | 25.56458 | [21 empty] | 35.01028 | 0.06108046
14985 | 2022/01/05 02:16:54 | 339085.083 | 340.0005 | 1 | 15 | 7 | 0 | 0 | 0 | -0.7170029 | 3.821777 | -2.740225 | 8.561587 | 0.06771173 | 32.4812 | 25.56536 | [21 empty] | 35.47291 | 0.06108046
14986 | 2022/01/05 02:16:55 | 339086.0834 | 341.0009 | 1 | 15 | 7 | 0 | 0 | 0 | -0.7171555 | 3.821795 | -2.740821 | 8.561587 | 0.06791153 | 32.4812 | 25.56613 | [21 empty] | 34.78962 | -0.1359713
14987 | 2022/01/05 02:16:56 | 339087.0826 | 342.0001 | 1 | 15 | 7 | 0 | 0 | 0 | -0.7169876 | 3.821575 | -2.740022 | 8.561587 | 0.06811217 | 32.4812 | 25.56689 | [21 empty] | 35.0146 | -0.1359713
14988 | 2022/01/05 02:16:57 | 339088.0844 | 343.0019 | 1 | 15 | 7 | 0 | 0 | 0 | -0.7170639 | 3.821686 | -2.740393 | 8.561587 | 0.06830747 | 32.4812 | 25.56764 | [21 empty] | 35.48026 | 0.215826
14989 | 2022/01/05 02:16:58 | 339089.083 | 344.0005 | 1 | 15 | 7 | 0 | 0 | 0 | -0.7164459 | 3.821433 | -2.73785 | 8.561587 | 0.06850351 | 32.4812 | 25.56839 | [21 empty] | 34.83659 | -0.06016135
14990 | 2022/01/05 02:16:59 | 339090.0837 | 345.0012 | 1 | 15 | 7 | 0 | 0 | 0 | -0.716835 | 3.821386 | -2.739303 | 8.561587 | 0.06870892 | 32.4812 | 25.56917 | [21 empty] | 34.94281 | -0.1077938
14991 | 2022/01/05 02:17:00 | 339091.0835 | 346.001 | 1 | 15 | 7 | 0 | 0 | 0 | -0.7170639 | 3.821301 | -2.740117 | 8.561587 | 0.0689088 | 32.4812 | 25.56994 | [21 empty] | 35.32343 | 0.1519394
14992 | 2022/01/05 02:17:01 | 339092.0836 | 347.0011 | 1 | 15 | 7 | 0 | 0 | 0 | -0.7169113 | 3.82116 | -2.739433 | 8.561587 | 0.06908785 | 32.4812 | 25.57062 | [21 empty] | 34.87445 | -0.1733017
14993 | 2022/01/05 02:17:02 | 339093.0843 | 348.0018 | 1 | 15 | 7 | 0 | 0 | 0 | -0.7169495 | 3.821199 | -2.739607 | 8.561587 | 0.0693054 | 32.4812 | 25.57145 |  | -9.186971e-05 | [19 empty] | 34.92496 | 0.01578689
14994 | 2022/01/05 02:17:03 | 339094.0846 | 349.0021 | 1 | 15 | 7 | 0 | 0 | 0 | -0.7171783 | 3.821054 | -2.740377 | 8.561587 | 0.06950633 | 32.4812 | 25.57222 | [21 empty] | 35.33478 | 0.1280677
14995 | 2022/01/05 02:17:04 | 339095.0827 | 350.0002 | 1 | 15 | 7 | 0 | 0 | 0 | -0.716774 | 3.821092 | -2.738859 | 8.561587 | 0.06970354 | 32.4812 | 25.57297 | [21 empty] | 34.87278 | -0.1443744
14996 | 2022/01/05 02:17:05 | 339096.0841 | 351.0016 | 1 | 15 | 7 | 0 | 0 | 0 | -0.7176895 | 3.820998 | -2.74229 | 8.561587 | 0.06990212 | 32.4812 | 25.57373 | [21 empty] | 35.35604 | 0.1510191
14997 | 2022/01/05 02:17:06 | 339097.0828 | 352.0003 | 1 | 15 | 7 | 0 | 0 | 0 | -0.7168503 | 3.821082 | -2.739144 | 8.561587 | 0.07009225 | 32.4812 | 25.57446 | [21 empty] | 35.31352 | -0.01328945
14998 | 2022/01/05 02:17:07 | 339098.0836 | 353.0011 | 1 | 15 | 7 | 0 | 0 | 0 | -0.716835 | 3.820938 | -2.738982 | 8.561587 | 0.070298 | 32.4812 | 25.57524 | [21 empty] | 34.85542 | -0.01328945
14999 | 2022/01/05 02:17:08 | 339099.0827 | 354.0002 | 1 | 15 | 7 | 0 | 0 | 0 | -0.7170639 | 3.820782 | -2.739745 | 8.561587 | 0.07049199 | 32.4812 | 25.57598 | [21 empty] | 35.28518 | 0.1495326
15000 | 2022/01/05 02:17:09 | 339100.0835 | 355.001 | 1 | 15 | 7 | 0 | 0 | 0 | -0.7170792 | 3.820597 | -2.739671 | 8.561587 | 0.0706983 | 32.4812 | 25.57677 | [21 empty] | 35.37297 | 0.1495326
15001 | 2022/01/05 02:17:10 | 339101.0827 | 356.0002 | 1 | 15 | 7 | 0 | 0 | 0 | -0.7171326 | 3.820619 | -2.73989 | 8.561587 | 0.07089575 | 32.4812 | 25.57753 | [21 empty] | 34.85229 | -0.01063347
15002 | 2022/01/05 02:17:11 | 339102.0844 | 357.0019 | 1 | 15 | 7 | 0 | 0 | 0 | -0.7171936 | 3.820512 | -2.740047 | 8.561587 | 0.07107869 | 32.4812 | 25.57823 | [21 empty] | 35.26648 | -0.01063347
15003 | 2022/01/05 02:17:12 | 339103.0838 | 358.0013 | 1 | 15 | 7 | 0 | 0 | 0 | -0.7169037 | 3.820299 | -2.738786 | 8.561587 | 0.07129075 | 32.4812 | 25.57904 | [21 empty] | 35.40952 | 0.1741362
15004 | 2022/01/05 02:17:13 | 339104.083 | 359.0005 | 1 | 15 | 7 | 0 | 0 | 0 | -0.7169266 | 3.820166 | -2.738779 | 8.561587 | 0.07148011 | 32.4812 | 25.57976 | [21 empty] | 34.80619 | -0.1423001
15005 | 2022/01/05 02:17:14 | 339105.0842 | 360.0017 | 1 | 15 | 7 | 0 | 0 | 0 | -0.7170944 | 3.820052 | -2.739338 | 8.561587 | 0.0716943 | 32.4812 | 25.58058 |  | -6.898373e-05 | [19 empty] | 35.17562 | 0.06920695
15006 | 2022/01/05 02:17:15 | 339106.0835 | 361.001 | 1 | 15 | 7 | 0 | 0 | 0 | -0.7169495 | 3.820107 | -2.738824 | 8.561587 | 0.07189514 | 32.4812 | 25.58135 | [21 empty] | 35.09852 | 0.09033203
15007 | 2022/01/05 02:17:16 | 339107.0838 | 362.0013 | 1 | 15 | 7 | 0 | 0 | 0 | -0.7175217 | 3.819929 | -2.740882 | 8.561587 | 0.07208855 | 32.4812 | 25.58208 | [21 empty] | 34.76176 | -0.2196646
15008 | 2022/01/05 02:17:17 | 339108.0839 | 363.0014 | 1 | 15 | 7 | 0 | 0 | 0 | -0.716713 | 3.819909 | -2.737778 | 8.561587 | 0.07229488 | 32.4812 | 25.58287 | [21 empty] | 35.09389 | 0.1037896
15009 | 2022/01/05 02:17:18 | 339109.0844 | 364.0019 | 1 | 15 | 7 | 0 | 0 | 0 | -0.71698 | 3.81985 | -2.738756053 | 8.561587 | 0.07249194 | 32.4812 | 25.58363 | [21 empty] | 35.10643 | 0.003918409
15010 | 2022/01/05 02:17:19 | 339110.0832 | 365.0007 | 1 | 15 | 7 | 0 | 0 | 0 | -0.7174454 | 3.819854 | -2.740537 | 8.561587 | 0.0726781 | 32.4812 | 25.58434 | [21 empty] | 34.78265 | -0.1011789
15011 | 2022/01/05 02:17:20 | 339111.0828 | 366.0003 | 1 | 15 | 7 | 0 | 0 | 0 | -0.7169037 | 3.819662 | -2.73833 | 8.561587 | 0.07289004 | 32.4812 | 25.58515 | [21 empty] | 35.39913 | 0.1926482
15012 | 2022/01/05 02:17:21 | 339112.0846 | 367.0021 | 1 | 15 | 7 | 0 | 0 | 0 | -0.717308 | 3.819769 | -2.739951 | 8.561587 | 0.07308871 | 32.4812 | 25.58591 | [21 empty] | 35.16867 | -0.0720191
15013 | 2022/01/05 02:17:22 | 339113.083 | 368.0005 | 1 | 15 | 7 | 0 | 0 | 0 | -0.7169037 | 3.819645 | -2.738318 | 8.561587 | 0.07328941 | 32.4812 | 25.58667 | [21 empty] | 34.74577 | -0.0720191
15014 | 2022/01/05 02:17:23 | 339114.083 | 369.0005 | 1 | 15 | 7 | 0 | 0 | 0 | -0.7170181 | 3.819509 | -2.738657 | 8.561587 | 0.07348593 | 32.4812 | 25.58742 | [21 empty] | 35.4151 | 0.1479971
15015 | 2022/01/05 02:17:24 | 339115.0852 | 370.0027 | 1 | 15 | 7 | 0 | 0 | 0 | -0.7174072 | 3.819551 | -2.740173 | 8.561587 | 0.07368369 | 32.4812 | 25.58818 | [21 empty] | 35.24003 | 0.1479971
15016 | 2022/01/05 02:17:25 | 339116.084 | 371.0015 | 1 | 15 | 7 | 0 | 0 | 0 | -0.7168655 | 3.81946 | -2.738039 | 8.561587 | 0.07388759 | 32.4812 | 25.58896 |  | -9.632357e-05 | [19 empty] | 34.84544 | 0.01021266
15017 | 2022/01/05 02:17:26 | 339117.0826 | 372.0001 | 1 | 15 | 7 | 0 | 0 | 0 | -0.7171555 | 3.819098 | -2.738887 | 8.561587 | 0.07408711 | 32.4812 | 25.58972 | [21 empty] | 35.31036 | 0.01021266
15018 | 2022/01/05 02:17:27 | 339118.0829 | 373.0004 | 1 | 15 | 7 | 0 | 0 | 0 | -0.7172394 | 3.819239 | -2.739309 | 8.561587 | 0.07428235 | 32.4812 | 25.59047 | [21 empty] | 35.34605 | 0.1564395
15019 | 2022/01/05 02:17:28 | 339119.0829 | 374.0004 | 1 | 15 | 7 | 0 | 0 | 0 | -0.7172012 | 3.819308 | -2.739212 | 8.561587 | 0.07448536 | 32.4812 | 25.59124 | [21 empty] | 34.76401 | -0.1526427
15020 | 2022/01/05 02:17:29 | 339120.0834 | 375.0009 | 1 | 15 | 7 | 0 | 0 | 0 | -0.7175751 | 3.819081 | -2.740477 | 8.561587 | 0.0746845 | 32.4812 | 25.592 | [21 empty] | 35.2356 | 0.1181281
15021 | 2022/01/05 02:17:30 | 339121.0846 | 376.0021 | 1 | 15 | 7 | 0 | 0 | 0 | -0.717865 | 3.818978 | -2.741511 | 8.561587 | 0.07488413 | 32.4812 | 25.59276 | [21 empty] | 34.99458 | 0.03304482
15022 | 2022/01/05 02:17:31 | 339122.0834 | 377.0009 | 1 | 15 | 7 | 0 | 0 | 0 | -0.7172546 | 3.818767 | -2.739028 | 8.561587 | 0.07508364 | 32.4812 | 25.59352 | [21 empty] | 34.76921 | -0.1787925
15023 | 2022/01/05 02:17:32 | 339123.0831 | 378.0006 | 1 | 15 | 7 | 0 | 0 | 0 | -0.7170792 | 3.818864 | -2.738428 | 8.561587 | 0.07528127 | 32.4812 | 25.59428 |  |  |  |  | 0.4362104 | [16 empty] | 35.11516 | 0.1081097
15024 | 2022/01/05 02:17:33 | 339124.0838 | 379.0013 | 1 | 15 | 7 | 0 | 0 | 0 | -0.7168884 | 3.818426 | -2.737385 | 8.561587 | 0.07548092 | 32.4812 | 25.59504 |  |  |  | 2.418719 | [17 empty] | 35.10418 | -0.003430843
15025 | 2022/01/05 02:17:34 | 339125.0832 | 380.0007 | 1 | 15 | 7 | 0 | 0 | 0 | -0.7171936 | 3.818691 | -2.738741 | 8.561587 | 0.07568049 | 32.4812 | 25.5958 | [21 empty] | 34.71831 | -0.120585
15026 | 2022/01/05 02:17:35 | 339126.0826 | 381.0001 | 1 | 15 | 7 | 0 | 0 | 0 | -0.7163925 | 3.818439 | -2.735501 | 8.561587 | 0.07586875 | 32.4812 | 25.59652 | [21 empty] | 35.40738 | 0.2153361
15027 | 2022/01/05 02:17:36 | 339127.0843 | 382.0018 | 1 | 15 | 7 | 0 | 0 | 0 | -0.7172699 | 3.818456 | -2.738864 | 8.561587 | 0.07606956 | 32.4812 | 25.59729 |  | -9.860799e-05 | [19 empty] | 35.12945 | -0.0868547
15028 | 2022/01/05 02:17:37 | 339128.0839 | 383.0014 | 1 | 15 | 7 | 0 | 0 | 0 | -0.7171021 | 3.818209 | -2.738046 | 8.561587 | 0.07627581 | 32.4812 | 25.59808 | [21 empty] | 34.73223 | -0.0868547
15029 | 2022/01/05 02:17:38 | 339129.0846 | 384.0021 | 1 | 15 | 7 | 0 | 0 | 0 | -0.7171402 | 3.818223 | -2.738201 | 8.561587 | 0.07647669 | 32.4812 | 25.59884 | [21 empty] | 35.39043 | 0.1349497
15030 | 2022/01/05 02:17:39 | 339130.0832 | 385.0007 | 1 | 15 | 7 | 0 | 0 | 0 | -0.7168121 | 3.81818 | -2.736918 | 8.561587 | 0.07667508 | 32.4812 | 25.5996 | [21 empty] | 35.15993 | 0.1349497
15031 | 2022/01/05 02:17:40 | 339131.0843 | 386.0018 | 1 | 15 | 7 | 0 | 0 | 0 | -0.7166748 | 3.818264 | -2.736454 | 8.561587 | 0.07687588 | 32.4812 | 25.60037 | [21 empty] | 34.94898 | 0.06679058
15032 | 2022/01/05 02:17:41 | 339132.0832 | 387.0007 | 1 | 15 | 7 | 0 | 0 | 0 | -0.7175064 | 3.818084 | -2.7395 | 8.561587 | 0.07706799 | 32.4812 | 25.6011 | [21 empty] | 35.37297 | 0.06679058
15033 | 2022/01/05 02:17:42 | 339133.0833 | 388.0008 | 1 | 15 | 7 | 0 | 0 | 0 | -0.7170258 | 3.818153 | -2.737714 | 8.561587 | 0.07727203 | 32.4812 | 25.60188 | [21 empty] | 35.23383 | 0.08901477
15034 | 2022/01/05 02:17:43 | 339134.0834 | 389.0009 | 1 | 15 | 7 | 0 | 0 | 0 | -0.7172775 | 3.818118 | -2.73865 | 8.561587 | 0.07747393 | 32.4812 | 25.60265 | [21 empty] | 34.82539 | -0.1402867
15035 | 2022/01/05 02:17:44 | 339135.0828 | 390.0003 | 1 | 15 | 7 | 0 | 0 | 0 | -0.7167892 | 3.817893 | -2.736624 | 8.561587 | 0.07767287 | 32.4812 | 25.60341 | [21 empty] | 35.33518 | 0.1719594
15036 | 2022/01/05 02:17:45 | 339136.0831 | 391.0006 | 1 | 15 | 7 | 0 | 0 | 0 | -0.7165222 | 3.817945 | -2.735642 | 8.561587 | 0.07787007 | 32.4812 | 25.60416 | [21 empty] | 34.87583 | 0.005286932
15037 | 2022/01/05 02:17:46 | 339137.0842 | 392.0017 | 1 | 15 | 7 | 0 | 0 | 0 | -0.7167969 | 3.817779 | -2.736572 | 8.561587 | 0.07806722 | 32.4812 | 25.60492 | [21 empty] | 34.79567 | -0.1738822
15038 | 2022/01/05 02:17:47 | 339138.0834 | 393.0009 | 1 | 15 | 7 | 0 | 0 | 0 | -0.7165451 | 3.817751 | -2.735591 | 8.561587 | 0.078269 | 32.4812 | 25.60569 |  | -9.403784e-05 | [19 empty] | 35.16594 | 0.1157081
15039 | 2022/01/05 02:17:48 | 339139.084 | 394.0015 | 1 | 15 | 7 | 0 | 0 | 0 | -0.7169113 | 3.817666 | -2.736928 | 8.561587 | 0.07846543 | 32.4812 | 25.60644 | [21 empty] | 35.10595 | -0.01874685
15040 | 2022/01/05 02:17:49 | 339140.0827 | 395.0002 | 1 | 15 | 7 | 0 | 0 | 0 | -0.716713 | 3.817491 | -2.736045 | 8.561587 | 0.07866348 | 32.4812 | 25.60719 | [21 empty] | 34.72694 | -0.1184404
15041 | 2022/01/05 02:17:50 | 339141.0825 | 396 | 1 | 15 | 7 | 0 | 0 | 0 | -0.7176743 | 3.81757 | -2.739772 | 8.561587 | 0.07886766 | 32.4812 | 25.60797 | [21 empty] | 35.37083 | 0.2012146
15042 | 2022/01/05 02:17:51 | 339142.0848 | 397.0023 | 1 | 15 | 7 | 0 | 0 | 0 | -0.7170639 | 3.817262 | -2.737221 | 8.561587 | 0.07905074 | 32.4812 | 25.60867 | [21 empty] | 35.29343 | -0.02418637
15043 | 2022/01/05 02:17:52 | 339143.0843 | 398.0018 | 1 | 15 | 7 | 0 | 0 | 0 | -0.7174225 | 3.817154 | -2.738512 | 8.561587 | 0.07925929 | 32.4812 | 25.60947 | [21 empty] | 34.85316 | -0.02418637
15044 | 2022/01/05 02:17:53 | 339144.084 | 399.0015 | 1 | 15 | 7 | 0 | 0 | 0 | -0.7171555 | 3.817021 | -2.737398 | 8.561587 | 0.07946476 | 32.4812 | 25.61025 | [21 empty] | 35.18523 | 0.1228023
15045 | 2022/01/05 02:17:54 | 339145.0829 | 400.0004 | 1 | 15 | 7 | 0 | 0 | 0 | -0.7169037 | 3.817068 | -2.73647 | 8.561587 | 0.07966222 | 32.4812 | 25.61101 | [21 empty] | 35.38257 | 0.1228023
15046 | 2022/01/05 02:17:55 | 339146.0826 | 401.0001 | 1 | 15 | 7 | 0 | 0 | 0 | -0.7171173 | 3.816709 | -2.737028 | 8.561587 | 0.07985881 | 32.4812 | 25.61176 | [21 empty] | 34.7392 | -0.1030552
15047 | 2022/01/05 02:17:56 | 339147.0848 | 402.0023 | 1 | 15 | 7 | 0 | 0 | 0 | -0.7175064 | 3.816952 | -2.738687 | 8.561587 | 0.08006255 | 32.4812 | 25.61253 | [21 empty] | 34.9737 | -0.1030552
15048 | 2022/01/05 02:17:57 | 339148.0826 | 403.0001 | 1 | 15 | 7 | 0 | 0 | 0 | -0.7170029 | 3.816761 | -2.736629 | 8.561587 | 0.0802547 | 32.4812 | 25.61327 | [21 empty] | 35.42677 | 0.214864
15049 | 2022/01/05 02:17:58 | 339149.0843 | 404.0018 | 1 | 15 | 7 | 0 | 0 | 0 | -0.7166214 | 3.816693 | -2.735124 | 8.561587 | 0.08045722 | 32.4812 | 25.61404 | [21 empty] | 34.94977 | -0.02277851
15050 | 2022/01/05 02:17:59 | 339150.0832 | 405.0007 | 1 | 15 | 7 | 0 | 0 | 0 | -0.7169418 | 3.816803 | -2.736426 | 8.561587 | 0.08065937 | 32.4812 | 25.61481 |  | -8.012543e-05 | [19 empty] | 34.75222 | -0.1880157
15051 | 2022/01/05 02:18:00 | 339151.0842 | 406.0017 | 1 | 15 | 7 | 0 | 0 | 0 | -0.7169495 | 3.816844 | -2.736484 | 8.561587 | 0.08085541 | 32.4812 | 25.61556 | [21 empty] | 35.42039 | 0.1089191
15052 | 2022/01/05 02:18:01 | 339152.0825 | 407 | 1 | 15 | 7 | 0 | 0 | 0 | -0.7172928 | 3.816923 | -2.737851 | 8.561587 | 0.08105623 | 32.4812 | 25.61633 | [21 empty] | 35.27774 | 0.05530596
15053 | 2022/01/05 02:18:02 | 339153.0836 | 408.0011 | 1 | 15 | 7 | 0 | 0 | 0 | -0.7172318 | 3.816729 | -2.737479 | 8.561587 | 0.08125031 | 32.4812 | 25.61707 | [21 empty] | 34.85015 | -0.1336241
15054 | 2022/01/05 02:18:03 | 339154.0826 | 409.0001 | 1 | 15 | 7 | 0 | 0 | 0 | -0.7172546 | 3.816783 | -2.737605 | 8.561587 | 0.08145116 | 32.4812 | 25.61783 | [21 empty] | 35.22081 | 0.1158333
15055 | 2022/01/05 02:18:04 | 339155.0837 | 410.0012 | 1 | 15 | 7 | 0 | 0 | 0 | -0.7174683 | 3.816442 | -2.738176 | 8.561587 | 0.08165567 | 32.4812 | 25.61861 | [21 empty] | 35.37309 | 0.04758477
15056 | 2022/01/05 02:18:05 | 339156.0844 | 411.0019 | 1 | 15 | 7 | 0 | 0 | 0 | -0.7172546 | 3.816377 | -2.737314 | 8.561587 | 0.08185396 | 32.4812 | 25.61937 | [21 empty] | 34.79963 | -0.1792049
15057 | 2022/01/05 02:18:06 | 339157.083 | 412.0005 | 1 | 15 | 7 | 0 | 0 | 0 | -0.7171402 | 3.816425 | -2.736912 | 8.561587 | 0.08202942 | 32.4812 | 25.62004 | [21 empty] | 34.92102 | 0.03793359
15058 | 2022/01/05 02:18:07 | 339158.0825 | 413 | 1 | 15 | 7 | 0 | 0 | 0 | -0.7175217 | 3.816309 | -2.738285 | 8.561587 | 0.08225389 | 32.4812 | 25.6209 | [21 empty] | 35.30391 | 0.03793359
15059 | 2022/01/05 02:18:08 | 339159.0838 | 414.0013 | 1 | 15 | 7 | 0 | 0 | 0 | -0.7174072 | 3.81599 | -2.737619 | 8.561587 | 0.08245201 | 32.4812 | 25.62165 | [21 empty] | 34.99731 | -0.1176751
15060 | 2022/01/05 02:18:09 | 339160.0829 | 415.0004 | 1 | 15 | 7 | 0 | 0 | 0 | -0.7173538 | 3.815957 | -2.737391 | 8.561587 | 0.08264839 | 32.4812 | 25.6224 | [21 empty] | 34.74311 | -0.1176751
15061 | 2022/01/05 02:18:10 | 339161.0844 | 416.0019 | 1 | 15 | 7 | 0 | 0 | 0 | -0.7171402 | 3.815829 | -2.736484 | 8.561587 | 0.08284582 | 32.4812 | 25.62316 | [21 empty] | 35.33348 | 0.1054835
15062 | 2022/01/05 02:18:11 | 339162.0835 | 417.001 | 1 | 15 | 7 | 0 | 0 | 0 | -0.7170944 | 3.815672 | -2.736197 | 8.561587 | 0.08304654 | 32.4812 | 25.62392 |  | -6.222707e-05 | [19 empty] | 35.32478 | 0.1054835
15063 | 2022/01/05 02:18:12 | 339163.0835 | 418.001 | 1 | 15 | 7 | 0 | 0 | 0 | -0.7169037 | 3.815778 | -2.735545 | 8.561587 | 0.08324771 | 32.4812 | 25.62469 | [21 empty] | 34.89241 | -0.1378357
15064 | 2022/01/05 02:18:13 | 339164.0838 | 419.0013 | 1 | 15 | 7 | 0 | 0 | 0 | -0.7172699 | 3.815682 | -2.736874 | 8.561587 | 0.08344577 | 32.4812 | 25.62545 | [21 empty] | 35.12636 | -0.03797054
15065 | 2022/01/05 02:18:14 | 339165.0844 | 420.0019 | 1 | 15 | 7 | 0 | 0 | 0 | -0.7173309 | 3.815668 | -2.737097 | 8.561587 | 0.08364318 | 32.4812 | 25.6262 | [21 empty] | 35.45117 | 0.2125847
15066 | 2022/01/05 02:18:15 | 339166.0843 | 421.0018 | 1 | 15 | 7 | 0 | 0 | 0 | -0.7167511 | 3.815526 | -2.734782 | 8.561587 | 0.08383841 | 32.4812 | 25.62694 | [21 empty] | 34.88102 | -0.06095648
15067 | 2022/01/05 02:18:16 | 339167.0837 | 422.0012 | 1 | 15 | 7 | 0 | 0 | 0 | -0.7169418 | 3.815469 | -2.735469 | 8.561587 | 0.08404703 | 32.4812 | 25.62774 | [21 empty] | 34.77656 | -0.1498592
15068 | 2022/01/05 02:18:17 | 339168.0829 | 423.0004 | 1 | 15 | 7 | 0 | 0 | 0 | -0.7173157 | 3.815418 | -2.736859 | 8.561587 | 0.08423677 | 32.4812 | 25.62846 | [21 empty] | 35.13427 | 0.1117826
15069 | 2022/01/05 02:18:18 | 339169.0829 | 424.0004 | 1 | 15 | 7 | 0 | 0 | 0 | -0.7172318 | 3.815459 | -2.736569 | 8.561587 | 0.08444107 | 32.4812 | 25.62924 | [21 empty] | 35.24865 | 0.03574491
15070 | 2022/01/05 02:18:19 | 339170.0831 | 425.0006 | 1 | 15 | 7 | 0 | 0 | 0 | -0.7167587 | 3.815372 | -2.734701 | 8.561587 | 0.08463504 | 32.4812 | 25.62998 | [21 empty] | 34.84708 | -0.1254916
15071 | 2022/01/05 02:18:20 | 339171.0828 | 426.0003 | 1 | 15 | 7 | 0 | 0 | 0 | -0.7171707 | 3.815123 | -2.736094 | 8.561587 | 0.08484147 | 32.4812 | 25.63077 | [21 empty] | 35.143 | -0.1254916
15072 | 2022/01/05 02:18:21 | 339172.0838 | 427.0013 | 1 | 15 | 7 | 0 | 0 | 0 | -0.7168274 | 3.815298 | -2.73491 | 8.561587 | 0.08504129 | 32.4812 | 25.63153 | [21 empty] | 35.42166 | 0.08708119
15073 | 2022/01/05 02:18:22 | 339173.0831 | 428.0006 | 1 | 15 | 7 | 0 | 0 | 0 | -0.7170792 | 3.815129 | -2.73575 | 8.561587 | 0.08523832 | 32.4812 | 25.63228 | [21 empty] | 35.26119 | 0.08708119
15074 | 2022/01/05 02:18:23 | 339174.0838 | 429.0013 | 1 | 15 | 7 | 0 | 0 | 0 | -0.7170029 | 3.814985 | -2.735355 | 8.561587 | 0.08543129 | 32.4812 | 25.63302 |  | -7.638214e-05 | [19 empty] | 34.87398 | 0.008679628
15075 | 2022/01/05 02:18:24 | 339175.0843 | 430.0018 | 1 | 15 | 7 | 0 | 0 | 0 | -0.7170029 | 3.814911 | -2.735302 | 8.561587 | 0.08562648 | 32.4812 | 25.63377 | [21 empty] | 35.18907 | 0.008679628
15076 | 2022/01/05 02:18:25 | 339176.0829 | 431.0004 | 1 | 15 | 7 | 0 | 0 | 0 | -0.7168732 | 3.814824 | -2.734745 | 8.561587 | 0.08582974 | 32.4812 | 25.63454 | [21 empty] | 35.1812 | -0.08289695
15077 | 2022/01/05 02:18:26 | 339177.0851 | 432.0026 | 1 | 15 | 7 | 0 | 0 | 0 | -0.7169418 | 3.814836 | -2.735015 | 8.561587 | 0.08602352 | 32.4812 | 25.63528 | [21 empty] | 34.79793 | -0.08289695
15078 | 2022/01/05 02:18:27 | 339178.0828 | 433.0003 | 1 | 15 | 7 | 0 | 0 | 0 | -0.71698 | 3.814668 | -2.735041 | 8.561587 | 0.08623466 | 32.4812 | 25.63609 | [21 empty] | 34.90752 | -0.08552432
15079 | 2022/01/05 02:18:28 | 339179.0829 | 434.0004 | 1 | 15 | 7 | 0 | 0 | 0 | -0.7170792 | 3.814416 | -2.735238 | 8.561587 | 0.08643672 | 32.4812 | 25.63686 | [21 empty] | 35.42991 | 0.1104045
15080 | 2022/01/05 02:18:29 | 339180.0828 | 435.0003 | 1 | 15 | 7 | 0 | 0 | 0 | -0.7175446 | 3.814592 | -2.73714 | 8.561587 | 0.08660932 | 32.4812 | 25.63751 | [21 empty] | 35.16985 | -0.02842665
15081 | 2022/01/05 02:18:30 | 339181.0836 | 436.0011 | 1 | 15 | 7 | 0 | 0 | 0 | -0.7170029 | 3.81437 | -2.734914 | 8.561587 | 0.08683232 | 32.4812 | 25.63836 | [21 empty] | 34.7696 | -0.1250803
15082 | 2022/01/05 02:18:31 | 339182.0831 | 437.0006 | 1 | 15 | 7 | 0 | 0 | 0 | -0.7168503 | 3.81434 | -2.734311 | 8.561587 | 0.08702313 | 32.4812 | 25.63909 | [21 empty] | 35.28087 | 0.1597726
15083 | 2022/01/05 02:18:32 | 339183.0831 | 438.0006 | 1 | 15 | 7 | 0 | 0 | 0 | -0.7175064 | 3.814375 | -2.736838 | 8.561587 | 0.08723277 | 32.4812 | 25.63989 | [21 empty] | 35.43813 | 0.04914522
15084 | 2022/01/05 02:18:33 | 339184.0839 | 439.0014 | 1 | 15 | 7 | 0 | 0 | 0 | -0.7166748 | 3.814136 | -2.733495 | 8.561587 | 0.0874323 | 32.4812 | 25.64065 | [21 empty] | 34.73703 | -0.2190948
15085 | 2022/01/05 02:18:34 | 339185.0836 | 440.0011 | 1 | 15 | 7 | 0 | 0 | 0 | -0.7170639 | 3.814125 | -2.734971 | 8.561587 | 0.0876289 | 32.4812 | 25.6414 | [21 empty] | 34.9072 | 0.05317807
15086 | 2022/01/05 02:18:35 | 339186.0837 | 441.0012 | 1 | 15 | 7 | 0 | 0 | 0 | -0.7175827 | 3.814039 | -2.736888 | 8.561587 | 0.08782537 | 32.4812 | 25.64215 |  | -7.961642e-05 | [19 empty] | 35.32957 | 0.05317807
15087 | 2022/01/05 02:18:36 | 339187.0828 | 442.0003 | 1 | 15 | 7 | 0 | 0 | 0 | -0.7172928 | 3.813972 | -2.735735 | 8.561587 | 0.08802914 | 32.4812 | 25.64293 | [21 empty] | 35.07674 | -0.0928545
15088 | 2022/01/05 02:18:37 | 339188.0848 | 443.0023 | 1 | 15 | 7 | 0 | 0 | 0 | -0.7171783 | 3.813991 | -2.735312 | 8.561587 | 0.0882255 | 32.4812 | 25.64368 | [21 empty] | 34.76743 | -0.0928545
15089 | 2022/01/05 02:18:38 | 339189.0836 | 444.0011 | 1 | 15 | 7 | 0 | 0 | 0 | -0.7170563 | 3.81394 | -2.73481 | 8.561587 | 0.08841401 | 32.4812 | 25.6444 | [21 empty] | 35.34134 | 0.1204383
15090 | 2022/01/05 02:18:39 | 339190.0838 | 445.0013 | 1 | 15 | 7 | 0 | 0 | 0 | -0.7171555 | 3.813786 | -2.735078 | 8.561587 | 0.08862589 | 32.4812 | 25.64521 | [21 empty] | 35.39209 | 0.1204383
15091 | 2022/01/05 02:18:40 | 339191.0832 | 446.0007 | 1 | 15 | 7 | 0 | 0 | 0 | -0.7172699 | 3.813868 | -2.735573 | 8.561587 | 0.088827 | 32.4812 | 25.64597 | [21 empty] | 34.98201 | -0.1122928
15092 | 2022/01/05 02:18:41 | 339192.0854 | 447.0029 | 1 | 15 | 7 | 0 | 0 | 0 | -0.7167969 | 3.813859 | -2.733762 | 8.561587 | 0.08901515 | 32.4812 | 25.64669 | [21 empty] | 35.02722 | -0.07017612
15093 | 2022/01/05 02:18:42 | 339193.0831 | 448.0006 | 1 | 15 | 7 | 0 | 0 | 0 | -0.7172318 | 3.813521 | -2.735179 | 8.561587 | 0.08922199 | 32.4812 | 25.64748 |  |  |  | 2.735361 | [17 empty] | 35.38561 | 0.1963031
15094 | 2022/01/05 02:18:43 | 339194.0848 | 449.0023 | 1 | 15 | 7 | 0 | 0 | 0 | -0.7171783 | 3.813577 | -2.735015 | 8.561587 | 0.08941583 | 32.4812 | 25.64822 | [21 empty] | 35.05625 | -0.02213478
15095 | 2022/01/05 02:18:44 | 339195.0831 | 450.0006 | 1 | 15 | 7 | 0 | 0 | 0 | -0.7174072 | 3.813572 | -2.735884 | 8.561587 | 0.0896235 | 32.4812 | 25.64901 | [21 empty] | 34.76833 | -0.1707661
15096 | 2022/01/05 02:18:45 | 339196.0832 | 451.0007 | 1 | 15 | 7 | 0 | 0 | 0 | -0.7167511 | 3.813523 | -2.733347 | 8.561587 | 0.08982056 | 32.4812 | 25.64976 | [21 empty] | 35.05064 | 0.08822083
15097 | 2022/01/05 02:18:46 | 339197.083 | 452.0005 | 1 | 15 | 7 | 0 | 0 | 0 | -0.7172775 | 3.813317 | -2.735206 | 8.561587 | 0.09002033 | 32.4812 | 25.65052 |  | -9.061451e-05 | [19 empty] | 35.34908 | 0.09326458
15098 | 2022/01/05 02:18:47 | 339198.0839 | 453.0014 | 1 | 15 | 7 | 0 | 0 | 0 | -0.7175064 | 3.813251 | -2.736032 | 8.561587 | 0.09021008 | 32.4812 | 25.65125 | [21 empty] | 34.98977 | -0.1122868
15099 | 2022/01/05 02:18:48 | 339199.083 | 454.0005 | 1 | 15 | 7 | 0 | 0 | 0 | -0.7171936 | 3.813128 | -2.734751 | 8.561587 | 0.09041771 | 32.4812 | 25.65204 | [21 empty] | 35.07242 | 0.02583027
15100 | 2022/01/05 02:18:49 | 339200.0831 | 455.0006 | 1 | 15 | 7 | 0 | 0 | 0 | -0.7174225 | 3.813004 | -2.735535 | 8.561587 | 0.09061863 | 32.4812 | 25.65281 | [21 empty] | 35.37522 | 0.09462476
15101 | 2022/01/05 02:18:50 | 339201.0842 | 456.0017 | 1 | 15 | 7 | 0 | 0 | 0 | -0.7173843 | 3.813004 | -2.735389 | 8.561587 | 0.09080712 | 32.4812 | 25.65352 | [21 empty] | 35.37379 | 0.09462476
15102 | 2022/01/05 02:18:51 | 339202.0838 | 457.0013 | 1 | 15 | 7 | 0 | 0 | 0 | -0.7172165 | 3.812906 | -2.734679 | 8.561587 | 0.09101002 | 32.4812 | 25.6543 | [21 empty] | 34.81657 | -0.01922369
15103 | 2022/01/05 02:18:52 | 339203.0827 | 458.0002 | 1 | 15 | 7 | 0 | 0 | 0 | -0.7174835 | 3.812758 | -2.735591 | 8.561587 | 0.09121758 | 32.4812 | 25.65509 | [21 empty] | 35.14028 | -0.01922369
15104 | 2022/01/05 02:18:53 | 339204.0848 | 459.0023 | 1 | 15 | 7 | 0 | 0 | 0 | -0.7173691 | 3.812639 | -2.735069 | 8.561587 | 0.09141534 | 32.4812 | 25.65584 | [21 empty] | 35.39847 | -0.02381682
15105 | 2022/01/05 02:18:54 | 339205.0831 | 460.0006 | 1 | 15 | 7 | 0 | 0 | 0 | -0.71698 | 3.812532 | -2.733509 | 8.561587 | 0.09161243 | 32.4812 | 25.6566 | [21 empty] | 34.88631 | -0.02381682
15106 | 2022/01/05 02:18:55 | 339206.0841 | 461.0016 | 1 | 15 | 7 | 0 | 0 | 0 | -0.7164459 | 3.812563 | -2.731495 | 8.561587 | 0.09181122 | 32.4812 | 25.65735 | [21 empty] | 34.82088 | -0.180496
15107 | 2022/01/05 02:18:56 | 339207.083 | 462.0005 | 1 | 15 | 7 | 0 | 0 | 0 | -0.717308 | 3.812529 | -2.734758 | 8.561587 | 0.09200504 | 32.4812 | 25.65809 | [21 empty] | 35.41217 | 0.1071513
15108 | 2022/01/05 02:18:57 | 339208.0836 | 463.0011 | 1 | 15 | 7 | 0 | 0 | 0 | -0.7166748 | 3.812624 | -2.732412 | 8.561587 | 0.09221245 | 32.4812 | 25.65888 | [21 empty] | 35.31158 | 0.04619241
15109 | 2022/01/05 02:18:58 | 339209.0848 | 464.0023 | 1 | 15 | 7 | 0 | 0 | 0 | -0.7168121 | 3.812419 | -2.732788 | 8.561587 | 0.09241315 | 32.4812 | 25.65965 |  | -8.347998e-05 | [19 empty] | 34.79492 | -0.1251686
15110 | 2022/01/05 02:18:59 | 339210.0835 | 465.001 | 1 | 15 | 7 | 0 | 0 | 0 | -0.7168121 | 3.812482 | -2.732833 | 8.561587 | 0.09259836 | 32.4812 | 25.66035 | [21 empty] | 35.21335 | 0.09446979
15111 | 2022/01/05 02:19:00 | 339211.0833 | 466.0008 | 1 | 15 | 7 | 0 | 0 | 0 | -0.7166061 | 3.812343 | -2.731948 | 8.561587 | 0.09279622 | 32.4812 | 25.66111 | [21 empty] | 35.44303 | 0.07177591
15112 | 2022/01/05 02:19:01 | 339212.0839 | 467.0014 | 1 | 15 | 7 | 0 | 0 | 0 | -0.7173691 | 3.812354 | -2.734865 | 8.561587 | 0.09300962 | 32.4812 | 25.66192 | [21 empty] | 34.8314 | -0.1911342
15113 | 2022/01/05 02:19:02 | 339213.0833 | 468.0008 | 1 | 15 | 7 | 0 | 0 | 0 | -0.716713 | 3.812243 | -2.732284 | 8.561587 | 0.09318951 | 32.4812 | 25.66261 | [21 empty] | 34.88711 | 0.01740813
15114 | 2022/01/05 02:19:03 | 339214.0841 | 469.0016 | 1 | 15 | 7 | 0 | 0 | 0 | -0.7170639 | 3.81215 | -2.733555 | 8.561587 | 0.0933981 | 32.4812 | 25.6634 | [21 empty] | 35.45382 | 0.1770961
15115 | 2022/01/05 02:19:04 | 339215.0837 | 470.0012 | 1 | 15 | 7 | 0 | 0 | 0 | -0.7176361 | 3.812157 | -2.735741 | 8.561587 | 0.09360647 | 32.4812 | 25.6642 | [21 empty] | 35.15033 | -0.09483933
15116 | 2022/01/05 02:19:05 | 339216.0843 | 471.0018 | 1 | 15 | 7 | 0 | 0 | 0 | -0.7171021 | 3.811975 | -2.733575 | 8.561587 | 0.09380729 | 32.4812 | 25.66496 | [21 empty] | 34.74221 | -0.09483933
15117 | 2022/01/05 02:19:06 | 339217.0829 | 472.0004 | 1 | 15 | 7 | 0 | 0 | 0 | -0.7169113 | 3.811729 | -2.732672 | 8.561587 | 0.09400612 | 32.4812 | 25.66572 | [21 empty] | 35.31127 | 0.1128447
15118 | 2022/01/05 02:19:07 | 339218.0826 | 473.0001 | 1 | 15 | 7 | 0 | 0 | 0 | -0.7171936 | 3.811711 | -2.733735 | 8.561587 | 0.09419784 | 32.4812 | 25.66645 | [21 empty] | 35.45078 | 0.1128447
15119 | 2022/01/05 02:19:08 | 339219.0828 | 474.0003 | 1 | 15 | 7 | 0 | 0 | 0 | -0.7172012 | 3.811474 | -2.733594 | 8.561587 | 0.09440426 | 32.4812 | 25.66724 | [21 empty] | 34.76793 | -0.1117516
15120 | 2022/01/05 02:19:09 | 339220.0834 | 475.0009 | 1 | 15 | 7 | 0 | 0 | 0 | -0.7174072 | 3.811594 | -2.734465 | 8.561587 | 0.09460163 | 32.4812 | 25.66799 | [21 empty] | 34.87112 | -0.1117516
15121 | 2022/01/05 02:19:10 | 339221.0851 | 476.0026 | 1 | 15 | 7 | 0 | 0 | 0 | -0.7172928 | 3.811399 | -2.733889 | 8.561587 | 0.09480353 | 32.4812 | 25.66876 |  | -4.168191e-05 | [19 empty] | 35.31214 | 0.1700652
15122 | 2022/01/05 02:19:11 | 339222.0834 | 477.0009 | 1 | 15 | 7 | 0 | 0 | 0 | -0.7173843 | 3.811613 | -2.734391 | 8.561587 | 0.0949965 | 32.4812 | 25.66949 | [21 empty] | 35.06035 | 0.02814412
15123 | 2022/01/05 02:19:12 | 339223.0832 | 478.0007 | 1 | 15 | 7 | 0 | 0 | 0 | -0.7174835 | 3.811458 | -2.734658 | 8.561587 | 0.09519736 | 32.4812 | 25.67026 | [21 empty] | 34.79528 | -0.189662
15124 | 2022/01/05 02:19:13 | 339224.0837 | 479.0012 | 1 | 15 | 7 | 0 | 0 | 0 | -0.716774 | 3.811323 | -2.731857 | 8.561587 | 0.09538742 | 32.4812 | 25.67099 | [21 empty] | 35.38945 | 0.036906
15125 | 2022/01/05 02:19:14 | 339225.0843 | 480.0018 | 1 | 15 | 7 | 0 | 0 | 0 | -0.7168503 | 3.811129 | -2.732009 | 8.561587 | 0.09559561 | 32.4812 | 25.67178 | [21 empty] | 35.39561 | 0.1506972
15126 | 2022/01/05 02:19:15 | 339226.0836 | 481.0011 | 1 | 15 | 7 | 0 | 0 | 0 | -0.7167206 | 3.811322 | -2.731653 | 8.561587 | 0.09579323 | 32.4812 | 25.67253 | [21 empty] | 35.01859 | -0.1178181
15127 | 2022/01/05 02:19:16 | 339227.0827 | 482.0002 | 1 | 15 | 7 | 0 | 0 | 0 | -0.717041 | 3.811015 | -2.732654 | 8.561587 | 0.09599055 | 32.4812 | 25.67328 | [21 empty] | 34.94114 | -0.02420425
15128 | 2022/01/05 02:19:17 | 339228.0833 | 483.0008 | 1 | 15 | 7 | 0 | 0 | 0 | -0.7165833 | 3.811235 | -2.731067 | 8.561587 | 0.09619688 | 32.4812 | 25.67407 | [21 empty] | 35.41941 | 0.1494598
15129 | 2022/01/05 02:19:18 | 339229.0844 | 484.0019 | 1 | 15 | 7 | 0 | 0 | 0 | -0.7171783 | 3.811301 | -2.733382 | 8.561587 | 0.09639547 | 32.4812 | 25.67483 | [21 empty] | 35.05418 | -0.1141334
15130 | 2022/01/05 02:19:19 | 339230.0835 | 485.001 | 1 | 15 | 7 | 0 | 0 | 0 | -0.7177277 | 3.811062 | -2.735305 | 8.561587 | 0.09659379 | 32.4812 | 25.67558 | [21 empty] | 34.80572 | -0.07764578
15131 | 2022/01/05 02:19:20 | 339231.0826 | 486.0001 | 1 | 15 | 7 | 0 | 0 | 0 | -0.71698 | 3.810823 | -2.732284 | 8.561587 | 0.09679127 | 32.4812 | 25.67634 | [21 empty] | 34.95859 | -0.07764578
15132 | 2022/01/05 02:19:21 | 339232.0842 | 487.0017 | 1 | 15 | 7 | 0 | 0 | 0 | -0.7170944 | 3.810793 | -2.732698 | 8.561587 | 0.09699427 | 32.4812 | 25.67711 | [21 empty] | 35.38133 | 0.01005054
15133 | 2022/01/05 02:19:22 | 339233.0842 | 488.0017 | 1 | 15 | 7 | 0 | 0 | 0 | -0.7165375 | 3.81067 | -2.730488 | 8.561587 | 0.09718736 | 32.4812 | 25.67785 |  | -7.689647e-05 | [19 empty] | 34.93035 | 0.01005054
15134 | 2022/01/05 02:19:23 | 339234.0829 | 489.0004 | 1 | 15 | 7 | 0 | 0 | 0 | -0.7168884 | 3.810715 | -2.731857 | 8.561587 | 0.09738895 | 32.4812 | 25.67861 | [21 empty] | 34.98339 | 0.06313562
15135 | 2022/01/05 02:19:24 | 339235.0829 | 490.0004 | 1 | 15 | 7 | 0 | 0 | 0 | -0.716835 | 3.810349 | -2.731392 | 8.561587 | 0.09757549 | 32.4812 | 25.67932 | [21 empty] | 35.37652 | 0.06313562
15136 | 2022/01/05 02:19:25 | 339236.0829 | 491.0004 | 1 | 15 | 7 | 0 | 0 | 0 | -0.7172775 | 3.81032 | -2.733057 | 8.561587 | 0.09779056 | 32.4812 | 25.68014 | [21 empty] | 35.36827 | 0.1202738
15137 | 2022/01/05 02:19:26 | 339237.0827 | 492.0002 | 1 | 15 | 7 | 0 | 0 | 0 | -0.7170029 | 3.81023 | -2.731946 | 8.561587 | 0.0979789 | 32.4812 | 25.68086 | [21 empty] | 34.707 | -0.1061475
15138 | 2022/01/05 02:19:27 | 339238.083 | 493.0005 | 1 | 15 | 7 | 0 | 0 | 0 | -0.717041 | 3.810234 | -2.732094 | 8.561587 | 0.09818426 | 32.4812 | 25.68164 | [21 empty] | 35.00154 | -0.008453131
15139 | 2022/01/05 02:19:28 | 339239.0837 | 494.0012 | 1 | 15 | 7 | 0 | 0 | 0 | -0.7165833 | 3.810287 | -2.730388 | 8.561587 | 0.09838376 | 32.4812 | 25.6824 | [21 empty] | 35.37917 | 0.1075327
15140 | 2022/01/05 02:19:29 | 339240.0835 | 495.001 | 1 | 15 | 7 | 0 | 0 | 0 | -0.7172775 | 3.810018 | -2.73284 | 8.561587 | 0.09857889 | 32.4812 | 25.68315 | [21 empty] | 34.99984 | -0.1080644
15141 | 2022/01/05 02:19:30 | 339241.0828 | 496.0003 | 1 | 15 | 7 | 0 | 0 | 0 | -0.7170029 | 3.809957 | -2.73175 | 8.561587 | 0.09877863 | 32.4812 | 25.68391 | [21 empty] | 34.80961 | -0.05944848
15142 | 2022/01/05 02:19:31 | 339242.0839 | 497.0014 | 1 | 15 | 7 | 0 | 0 | 0 | -0.7174454 | 3.809858 | -2.733365 | 8.561587 | 0.09898423 | 32.4812 | 25.68469 | [21 empty] | 35.30361 | 0.1543748
15143 | 2022/01/05 02:19:32 | 339243.084 | 498.0015 | 1 | 15 | 7 | 0 | 0 | 0 | -0.7173462 | 3.809826 | -2.732964 | 8.561587 | 0.0991848 | 32.4812 | 25.68546 |  |  |  |  | 0 | [16 empty] | 35.26695 | -0.01145482
15144 | 2022/01/05 02:19:33 | 339244.0843 | 499.0018 | 1 | 15 | 7 | 0 | 0 | 0 | -0.7175827 | 3.809685 | -2.733764 | 8.561587 | 0.09938046 | 32.4812 | 25.6862 | [21 empty] | 34.80098 | -0.1456177
15145 | 2022/01/05 02:19:34 | 339245.0839 | 500.0014 | 1 | 15 | 7 | 0 | 0 | 0 | -0.7170792 | 3.809729 | -2.731877 | 8.561587 | 0.09958015 | 32.4812 | 25.68696 |  | -7.348782e-05 | [19 empty] | 35.14004 | 0.105958
15146 | 2022/01/05 02:19:35 | 339246.0837 | 501.0012 | 1 | 15 | 7 | 0 | 0 | 0 | -0.7170639 | 3.809655 | -2.731766 | 8.561587 | 0.09978063 | 32.4812 | 25.68773 | [21 empty] | 35.41394 | 0.105958
15147 | 2022/01/05 02:19:36 | 339247.0834 | 502.0009 | 1 | 15 | 7 | 0 | 0 | 0 | -0.7168121 | 3.809876 | -2.730965 | 8.561587 | 0.09998113 | 32.4812 | 25.68849 | [21 empty] | 34.76627 | -0.1335049
15148 | 2022/01/05 02:19:37 | 339248.0847 | 503.0022 | 1 | 15 | 7 | 0 | 0 | 0 | -0.7166443 | 3.809826 | -2.73029 | 8.561587 | 0.100181 | 32.4812 | 25.68925 | [21 empty] | 34.87885 | -0.1335049
15149 | 2022/01/05 02:19:38 | 339249.0834 | 504.0009 | 1 | 15 | 7 | 0 | 0 | 0 | -0.7163467 | 3.809693 | -2.729061 | 8.561587 | 0.1003792 | 32.4812 | 25.69001 | [21 empty] | 35.38091 | 0.04402518
15150 | 2022/01/05 02:19:39 | 339250.0852 | 505.0027 | 1 | 15 | 7 | 0 | 0 | 0 | -0.71698 | 3.809696 | -2.731476 | 8.561587 | 0.1005777 | 32.4812 | 25.69076 | [21 empty] | 35.03046 | 0.04402518
15151 | 2022/01/05 02:19:40 | 339251.0845 | 506.002 | 1 | 15 | 7 | 0 | 0 | 0 | -0.7168274 | 3.809542 | -2.730784 | 8.561587 | 0.1007694 | 32.4812 | 25.69149 | [21 empty] | 34.73015 | -0.2033615
15152 | 2022/01/05 02:19:41 | 339252.0828 | 507.0003 | 1 | 15 | 7 | 0 | 0 | 0 | -0.7171173 | 3.809382 | -2.731774 | 8.561587 | 0.100975 | 32.4812 | 25.69228 | [21 empty] | 35.34309 | 0.06620526
15153 | 2022/01/05 02:19:42 | 339253.0838 | 508.0013 | 1 | 15 | 7 | 0 | 0 | 0 | -0.7173157 | 3.809444 | -2.732574 | 8.561587 | 0.1011748 | 32.4812 | 25.69304 | [21 empty] | 35.32095 | 0.1184201
15154 | 2022/01/05 02:19:43 | 339254.0836 | 509.0011 | 1 | 15 | 7 | 0 | 0 | 0 | -0.7171021 | 3.809422 | -2.731745 | 8.561587 | 0.1013755 | 32.4812 | 25.6938 | [21 empty] | 34.69876 | -0.1243639
15155 | 2022/01/05 02:19:44 | 339255.0847 | 510.0022 | 1 | 15 | 7 | 0 | 0 | 0 | -0.7167969 | 3.809001 | -2.73028 | 8.561587 | 0.1015716 | 32.4812 | 25.69455 | [21 empty] | 35.00211 | 0.02472401
15156 | 2022/01/05 02:19:45 | 339256.0837 | 511.0012 | 1 | 15 | 7 | 0 | 0 | 0 | -0.7167587 | 3.809046 | -2.730167 | 8.561587 | 0.1017699 | 32.4812 | 25.6953 | [21 empty] | 35.35486 | 0.1102352
15157 | 2022/01/05 02:19:46 | 339257.0833 | 512.0008 | 1 | 15 | 7 | 0 | 0 | 0 | -0.7174072 | 3.808875 | -2.732514 | 8.561587 | 0.1019707 | 32.4812 | 25.69607 |  | -6.745179e-05 | [19 empty] | 34.90115 | -0.1417851
15158 | 2022/01/05 02:19:47 | 339258.0847 | 513.0022 | 1 | 15 | 7 | 0 | 0 | 0 | -0.7168732 | 3.808852 | -2.730464 | 8.561587 | 0.1021674 | 32.4812 | 25.69682 | [21 empty] | 34.72319 | -0.05561233
15159 | 2022/01/05 02:19:48 | 339259.0841 | 514.0016 | 1 | 15 | 7 | 0 | 0 | 0 | -0.7174683 | 3.809067 | -2.732885 | 8.561587 | 0.1023633 | 32.4812 | 25.69757 | [21 empty] | 35.41217 | 0.2153063
15160 | 2022/01/05 02:19:49 | 339260.0833 | 515.0008 | 1 | 15 | 7 | 0 | 0 | 0 | -0.7167587 | 3.808713 | -2.729928 | 8.561587 | 0.1025675 | 32.4812 | 25.69834 | [21 empty] | 35.17965 | -0.07266045
15161 | 2022/01/05 02:19:50 | 339261.0832 | 516.0007 | 1 | 15 | 7 | 0 | 0 | 0 | -0.7171173 | 3.808613 | -2.731222 | 8.561587 | 0.1027585 | 32.4812 | 25.69907 | [21 empty] | 34.82148 | -0.07266045
15162 | 2022/01/05 02:19:51 | 339262.0832 | 517.0007 | 1 | 15 | 7 | 0 | 0 | 0 | -0.7167587 | 3.808511 | -2.729783 | 8.561587 | 0.1029634 | 32.4812 | 25.69985 |  |  |  | 2.724748 | 0.3611895 | [16 empty] | 35.20306 | 0.1279509
15163 | 2022/01/05 02:19:52 | 339263.0835 | 518.001 | 1 | 15 | 7 | 0 | 0 | 0 | -0.717041 | 3.808433 | -2.730803 | 8.561587 | 0.1031675 | 32.4812 | 25.70063 | [21 empty] | 35.42391 | 0.1279509
15164 | 2022/01/05 02:19:53 | 339264.0829 | 519.0004 | 1 | 15 | 7 | 0 | 0 | 0 | -0.717598 | 3.808625 | -2.733062 | 8.561587 | 0.1033651 | 32.4812 | 25.70138 | [21 empty] | 34.7184 | -0.1128685
15165 | 2022/01/05 02:19:54 | 339265.0838 | 520.0013 | 1 | 15 | 7 | 0 | 0 | 0 | -0.7169037 | 3.808518 | -2.730341 | 8.561587 | 0.1035663 | 32.4812 | 25.70215 | [21 empty] | 34.87287 | -0.1128685
15166 | 2022/01/05 02:19:55 | 339266.084 | 521.0015 | 1 | 15 | 7 | 0 | 0 | 0 | -0.7168732 | 3.808346 | -2.730101 | 8.561587 | 0.103751 | 32.4812 | 25.70285 | [21 empty] | 35.30481 | 0.1832557
15167 | 2022/01/05 02:19:56 | 339267.0845 | 522.002 | 1 | 15 | 7 | 0 | 0 | 0 | -0.7173157 | 3.808417 | -2.731837 | 8.561587 | 0.1039463 | 32.4812 | 25.70359 | [21 empty] | 34.99946 | 0.02730131
15168 | 2022/01/05 02:19:57 | 339268.0838 | 523.0013 | 1 | 15 | 7 | 0 | 0 | 0 | -0.7177505 | 3.808342 | -2.733439 | 8.561587 | 0.1041632 | 32.4812 | 25.70442 | [21 empty] | 34.76616 | -0.195632
15169 | 2022/01/05 02:19:58 | 339269.0833 | 524.0008 | 1 | 15 | 7 | 0 | 0 | 0 | -0.7174225 | 3.80837 | -2.73221 | 8.561587 | 0.1043515 | 32.4812 | 25.70514 | [21 empty] | 35.39257 | 0.05593419
15170 | 2022/01/05 02:19:59 | 339270.0828 | 525.0003 | 1 | 15 | 7 | 0 | 0 | 0 | -0.7178497 | 3.808144 | -2.733675 | 8.561587 | 0.1045606 | 32.4812 | 25.70593 |  | -4.887618e-05 | [19 empty] | 35.32653 | 0.1191819
15171 | 2022/01/05 02:20:00 | 339271.0825 | 526 | 1 | 15 | 7 | 0 | 0 | 0 | -0.7173309 | 3.808129 | -2.731689 | 8.561587 | 0.1047568 | 32.4812 | 25.70668 | [21 empty] | 34.86337 | -0.1447368
15172 | 2022/01/05 02:20:01 | 339272.0825 | 527 | 1 | 15 | 7 | 0 | 0 | 0 | -0.7168732 | 3.808103 | -2.729927 | 8.561587 | 0.1049585 | 32.4812 | 25.70745 | [21 empty] | 35.11694 | 0.0792408
15173 | 2022/01/05 02:20:02 | 339273.0841 | 528.0016 | 1 | 15 | 7 | 0 | 0 | 0 | -0.7167892 | 3.807888 | -2.729453 | 8.561587 | 0.1051595 | 32.4812 | 25.70821 | [21 empty] | 35.38269 | 0.08304596
15174 | 2022/01/05 02:20:03 | 339274.0832 | 529.0007 | 1 | 15 | 7 | 0 | 0 | 0 | -0.7172546 | 3.807587 | -2.731009 | 8.561587 | 0.1053544 | 32.4812 | 25.70896 | [21 empty] | 34.74369 | -0.1996875
15175 | 2022/01/05 02:20:04 | 339275.0829 | 530.0004 | 1 | 15 | 7 | 0 | 0 | 0 | -0.7170944 | 3.807482 | -2.730324 | 8.561587 | 0.1055589 | 32.4812 | 25.70973 | [21 empty] | 34.79362 | 0.0156045
15176 | 2022/01/05 02:20:05 | 339276.0831 | 531.0006 | 1 | 15 | 7 | 0 | 0 | 0 | -0.7172775 | 3.807568 | -2.731083 | 8.561587 | 0.1057565 | 32.4812 | 25.71049 | [21 empty] | 35.16484 | 0.0156045
15177 | 2022/01/05 02:20:06 | 339277.0833 | 532.0008 | 1 | 15 | 7 | 0 | 0 | 0 | -0.717041 | 3.807611 | -2.730213 | 8.561587 | 0.1059575 | 32.4812 | 25.71125 | [21 empty] | 35.15819 | -0.06066084
15178 | 2022/01/05 02:20:07 | 339278.0825 | 533 | 1 | 15 | 7 | 0 | 0 | 0 | -0.7173538 | 3.807565 | -2.731371 | 8.561587 | 0.1061538 | 32.4812 | 25.712 | [21 empty] | 34.75274 | -0.06066084
15179 | 2022/01/05 02:20:08 | 339279.0831 | 534.0006 | 1 | 15 | 7 | 0 | 0 | 0 | -0.7171326 | 3.807453 | -2.730449 | 8.561587 | 0.106354 | 32.4812 | 25.71276 | [21 empty] | 35.25225 | 0.1150358
15180 | 2022/01/05 02:20:09 | 339280.0836 | 535.0011 | 1 | 15 | 7 | 0 | 0 | 0 | -0.7173538 | 3.807239 | -2.731137 | 8.561587 | 0.106553 | 32.4812 | 25.71352 | [21 empty] | 35.38652 | 0.1150358
15181 | 2022/01/05 02:20:10 | 339281.0829 | 536.0004 | 1 | 15 | 7 | 0 | 0 | 0 | -0.7172775 | 3.807298 | -2.730889 | 8.561587 | 0.1067528 | 32.4812 | 25.71428 | [21 empty] | 35.0277 | -0.07017374
15182 | 2022/01/05 02:20:11 | 339282.0835 | 537.001 | 1 | 15 | 7 | 0 | 0 | 0 | -0.7169113 | 3.807348 | -2.729531 | 8.561587 | 0.106951 | 32.4812 | 25.71503 |  | -6.984831e-05 | [19 empty] | 34.96034 | -0.09436011
15183 | 2022/01/05 02:20:12 | 339283.0827 | 538.0002 | 1 | 15 | 7 | 0 | 0 | 0 | -0.7168655 | 3.807261 | -2.729294 | 8.561587 | 0.1071508 | 32.4812 | 25.7158 | [21 empty] | 35.32878 | 0.1884496
15184 | 2022/01/05 02:20:13 | 339284.0832 | 539.0007 | 1 | 15 | 7 | 0 | 0 | 0 | -0.7170258 | 3.807266 | -2.729908 | 8.561587 | 0.1073458 | 32.4812 | 25.71654 | [21 empty] | 34.91456 | 0.0003671646
15185 | 2022/01/05 02:20:14 | 339285.0826 | 540.0001 | 1 | 15 | 7 | 0 | 0 | 0 | -0.7172546 | 3.807265 | -2.730778 | 8.561587 | 0.1075466 | 32.4812 | 25.7173 | [21 empty] | 34.74577 | -0.1825595
15186 | 2022/01/05 02:20:15 | 339286.0839 | 541.0014 | 1 | 15 | 7 | 0 | 0 | 0 | -0.7167892 | 3.806935 | -2.72877 | 8.561587 | 0.1077407 | 32.4812 | 25.71804 | [21 empty] | 35.12426 | 0.1182783
15187 | 2022/01/05 02:20:16 | 339287.0848 | 542.0023 | 1 | 15 | 7 | 0 | 0 | 0 | -0.7167206 | 3.807041 | -2.728585 | 8.561587 | 0.1079378 | 32.4812 | 25.71879 | [21 empty] | 35.19349 | 0.02163291
15188 | 2022/01/05 02:20:17 | 339288.084 | 543.0015 | 1 | 15 | 7 | 0 | 0 | 0 | -0.7164841 | 3.807029 | -2.727676 | 8.561587 | 0.1081464 | 32.4812 | 25.71959 | [21 empty] | 34.84403 | -0.1092052
15189 | 2022/01/05 02:20:18 | 339289.0826 | 544.0001 | 1 | 15 | 7 | 0 | 0 | 0 | -0.7171402 | 3.806927 | -2.7301 | 8.561587 | 0.108346 | 32.4812 | 25.72035 |  | -0.0001505894 | [19 empty] | 35.18397 | 0.106231
15190 | 2022/01/05 02:20:19 | 339290.0835 | 545.001 | 1 | 15 | 7 | 0 | 0 | 0 | -0.7168655 | 3.80681 | -2.728971 | 8.561587 | 0.1085468 | 32.4812 | 25.72111 | [21 empty] | 35.43951 | 0.0798583
15191 | 2022/01/05 02:20:20 | 339291.0841 | 546.0016 | 1 | 15 | 7 | 0 | 0 | 0 | -0.7170639 | 3.806625 | -2.729593 | 8.561587 | 0.1087457 | 32.4812 | 25.72187 | [21 empty] | 35.1173 | 0.0798583
15192 | 2022/01/05 02:20:21 | 339292.0845 | 547.002 | 1 | 15 | 7 | 0 | 0 | 0 | -0.7171326 | 3.806742 | -2.729939 | 8.561587 | 0.108942 | 32.4812 | 25.72261 | [21 empty] | 34.90368 | 0.03794193
15193 | 2022/01/05 02:20:22 | 339293.0848 | 548.0023 | 1 | 15 | 7 | 0 | 0 | 0 | -0.7174072 | 3.8061 | -2.730524 | 8.561587 | 0.1091414 | 32.4812 | 25.72337 | [21 empty] | 35.31391 | 0.03794193
15194 | 2022/01/05 02:20:23 | 339294.0832 | 549.0007 | 1 | 15 | 7 | 0 | 0 | 0 | -0.7167358 | 3.806403 | -2.728185 | 8.561587 | 0.1093358 | 32.4812 | 25.72411 | [21 empty] | 34.9877 | -0.1010191
15195 | 2022/01/05 02:20:24 | 339295.0834 | 550.0009 | 1 | 15 | 7 | 0 | 0 | 0 | -0.717308 | 3.806327 | -2.730309 | 8.561587 | 0.1095362 | 32.4812 | 25.72488 | [21 empty] | 34.74221 | -0.1010191
15196 | 2022/01/05 02:20:25 | 339296.0827 | 551.0002 | 1 | 15 | 7 | 0 | 0 | 0 | -0.717308 | 3.806158 | -2.730188 | 8.561587 | 0.109734 | 32.4812 | 25.72563 | [21 empty] | 35.01468 | 0.008429289
15197 | 2022/01/05 02:20:26 | 339297.0834 | 552.0009 | 1 | 15 | 7 | 0 | 0 | 0 | -0.71698 | 3.806219 | -2.728983 | 8.561587 | 0.1099371 | 32.4812 | 25.7264 | [21 empty] | 35.27698 | 0.1160777
15198 | 2022/01/05 02:20:27 | 339298.083 | 553.0005 | 1 | 15 | 7 | 0 | 0 | 0 | -0.7172318 | 3.805994 | -2.72978 | 8.561587 | 0.1101355 | 32.4812 | 25.72716 | [21 empty] | 34.83188 | -0.1732016
15199 | 2022/01/05 02:20:28 | 339299.0833 | 554.0008 | 1 | 15 | 7 | 0 | 0 | 0 | -0.7170944 | 3.805884 | -2.729178 | 8.561587 | 0.1103285 | 32.4812 | 25.72789 | [21 empty] | 35.08537 | -0.03585935
15200 | 2022/01/05 02:20:29 | 339300.0837 | 555.0012 | 1 | 15 | 7 | 0 | 0 | 0 | -0.7166977 | 3.806009 | -2.727758 | 8.561587 | 0.110536 | 32.4812 | 25.72868 | [21 empty] | 35.41 | 0.2165222
15201 | 2022/01/05 02:20:30 | 339301.0844 | 556.0019 | 1 | 15 | 7 | 0 | 0 | 0 | -0.7170181 | 3.80611 | -2.72905 | 8.561587 | 0.1107234 | 32.4812 | 25.72939 |  | -7.717756e-05 | [19 empty] | 35.0978 | -0.09756207
15202 | 2022/01/05 02:20:31 | 339302.0836 | 557.0011 | 1 | 15 | 7 | 0 | 0 | 0 | -0.7168732 | 3.805775 | -2.728258 | 8.561587 | 0.110934 | 32.4812 | 25.7302 | [21 empty] | 34.85641 | -0.07543564
15203 | 2022/01/05 02:20:32 | 339303.0842 | 558.0017 | 1 | 15 | 7 | 0 | 0 | 0 | -0.7166061 | 3.805866 | -2.727307 | 8.561587 | 0.1111352 | 32.4812 | 25.73096 | [21 empty] | 35.33692 | 0.1501596
15204 | 2022/01/05 02:20:33 | 339304.0828 | 559.0003 | 1 | 15 | 7 | 0 | 0 | 0 | -0.7170563 | 3.805889 | -2.729037 | 8.561587 | 0.1113309 | 32.4812 | 25.73171 | [21 empty] | 34.87503 | -0.1443386
15205 | 2022/01/05 02:20:34 | 339305.0835 | 560.001 | 1 | 15 | 7 | 0 | 0 | 0 | -0.7172928 | 3.805964 | -2.729991 | 8.561587 | 0.1115333 | 32.4812 | 25.73248 | [21 empty] | 34.68965 | -0.05793333
15206 | 2022/01/05 02:20:35 | 339306.0838 | 561.0013 | 1 | 15 | 7 | 0 | 0 | 0 | -0.7164612 | 3.805636 | -2.726591 | 8.561587 | 0.1117252 | 32.4812 | 25.73321 | [21 empty] | 35.18769 | -0.05793333
15207 | 2022/01/05 02:20:36 | 339307.0843 | 562.0018 | 1 | 15 | 7 | 0 | 0 | 0 | -0.7169876 | 3.805799 | -2.728711 | 8.561587 | 0.111932 | 32.4812 | 25.734 | [21 empty] | 35.02311 | -0.1134419
15208 | 2022/01/05 02:20:37 | 339308.0827 | 563.0002 | 1 | 15 | 7 | 0 | 0 | 0 | -0.7166748 | 3.805708 | -2.727455 | 8.561587 | 0.1121238 | 32.4812 | 25.73472 | [21 empty] | 34.72828 | -0.1134419
15209 | 2022/01/05 02:20:38 | 339309.0837 | 564.0012 | 1 | 15 | 7 | 0 | 0 | 0 | -0.7174606 | 3.805559 | -2.730339 | 8.561587 | 0.1123257 | 32.4812 | 25.73549 | [21 empty] | 35.36083 | 0.1378036
15210 | 2022/01/05 02:20:39 | 339310.0838 | 565.0013 | 1 | 15 | 7 | 0 | 0 | 0 | -0.7172546 | 3.80526 | -2.72934 | 8.561587 | 0.1125265 | 32.4812 | 25.73626 | [21 empty] | 35.23924 | 0.1378036
15211 | 2022/01/05 02:20:40 | 339311.0827 | 566.0002 | 1 | 15 | 7 | 0 | 0 | 0 | -0.7168121 | 3.805173 | -2.727594 | 8.561587 | 0.1127289 | 32.4812 | 25.73703 | [21 empty] | 34.77842 | -0.1820028
15212 | 2022/01/05 02:20:41 | 339312.0836 | 567.0011 | 1 | 15 | 7 | 0 | 0 | 0 | -0.7172546 | 3.805401 | -2.729441 | 8.561587 | 0.1129264 | 32.4812 | 25.73778 | [21 empty] | 35.23307 | -0.01726151
15213 | 2022/01/05 02:20:42 | 339313.0827 | 568.0002 | 1 | 15 | 7 | 0 | 0 | 0 | -0.7172699 | 3.805079 | -2.729269 | 8.561587 | 0.1131248 | 32.4812 | 25.73853 |  | -7.34483e-05 | [19 empty] | 35.37613 | 0.2040434
15214 | 2022/01/05 02:20:43 | 339314.085 | 569.0025 | 1 | 15 | 7 | 0 | 0 | 0 | -0.7173691 | 3.804893 | -2.729513 | 8.561587 | 0.1133211 | 32.4812 | 25.73928 | [21 empty] | 34.69445 | -0.1379597
15215 | 2022/01/05 02:20:44 | 339315.0837 | 570.0012 | 1 | 15 | 7 | 0 | 0 | 0 | -0.7171173 | 3.804865 | -2.728535 | 8.561587 | 0.1135251 | 32.4812 | 25.74006 | [21 empty] | 35.05123 | 0.03642917
15216 | 2022/01/05 02:20:45 | 339316.0829 | 571.0004 | 1 | 15 | 7 | 0 | 0 | 0 | -0.7163162 | 3.804943 | -2.725542 | 8.561587 | 0.1137193 | 32.4812 | 25.7408 | [21 empty] | 35.33968 | 0.09014249
15217 | 2022/01/05 02:20:46 | 339317.0839 | 572.0014 | 1 | 15 | 7 | 0 | 0 | 0 | -0.7171783 | 3.804794 | -2.728716 | 8.561587 | 0.1139244 | 32.4812 | 25.74158 | [21 empty] | 34.7379 | -0.1880574
15218 | 2022/01/05 02:20:47 | 339318.083 | 573.0005 | 1 | 15 | 7 | 0 | 0 | 0 | -0.7171707 | 3.804688 | -2.728611 | 8.561587 | 0.1141153 | 32.4812 | 25.7423 | [21 empty] | 34.81463 | 0.02397776
15219 | 2022/01/05 02:20:48 | 339319.0847 | 574.0022 | 1 | 15 | 7 | 0 | 0 | 0 | -0.7169495 | 3.80453 | -2.727656 | 8.561587 | 0.1143212 | 32.4812 | 25.74309 | [21 empty] | 35.24924 | 0.1358175
15220 | 2022/01/05 02:20:49 | 339320.0828 | 575.0003 | 1 | 15 | 7 | 0 | 0 | 0 | -0.7167587 | 3.804601 | -2.726981 | 8.561587 | 0.1145188 | 32.4812 | 25.74384 | [21 empty] | 34.88327 | -0.114367
15221 | 2022/01/05 02:20:50 | 339321.0846 | 576.0021 | 1 | 15 | 7 | 0 | 0 | 0 | -0.7172699 | 3.804632 | -2.728948 | 8.561587 | 0.1147141 | 32.4812 | 25.74458 | [21 empty] | 34.72575 | -0.114367
15222 | 2022/01/05 02:20:51 | 339322.0847 | 577.0022 | 1 | 15 | 7 | 0 | 0 | 0 | -0.7167206 | 3.80465 | -2.726871 | 8.561587 | 0.1149192 | 32.4812 | 25.74536 | [21 empty] | 35.37787 | 0.08287072
15223 | 2022/01/05 02:20:52 | 339323.0845 | 578.002 | 1 | 15 | 7 | 0 | 0 | 0 | -0.7168121 | 3.804771 | -2.727306 | 8.561587 | 0.1151164 | 32.4812 | 25.74611 | [21 empty] | 34.89906 | 0.08287072
15224 | 2022/01/05 02:20:53 | 339324.0856 | 579.0031 | 1 | 15 | 7 | 0 | 0 | 0 | -0.71698 | 3.804535 | -2.727776 | 8.561587 | 0.1153173 | 32.4812 | 25.74688 |  | -9.389572e-05 | [19 empty] | 34.96172 | 0.0888288
15225 | 2022/01/05 02:20:54 | 339325.0839 | 580.0014 | 1 | 15 | 7 | 0 | 0 | 0 | -0.7174683 | 3.804552 | -2.729645 | 8.561587 | 0.1155115 | 32.4812 | 25.74761 | [21 empty] | 35.37787 | 0.0888288
15226 | 2022/01/05 02:20:55 | 339326.0839 | 581.0014 | 1 | 15 | 7 | 0 | 0 | 0 | -0.7163315 | 3.804443 | -2.725242 | 8.561587 | 0.1157144 | 32.4812 | 25.74839 | [21 empty] | 35.14123 | 0.05609512
15227 | 2022/01/05 02:20:56 | 339327.0828 | 582.0003 | 1 | 15 | 7 | 0 | 0 | 0 | -0.7170944 | 3.804446 | -2.728147 | 8.561587 | 0.1159083 | 32.4812 | 25.74912 | [21 empty] | 34.91034 | -0.1337862
15228 | 2022/01/05 02:20:57 | 339328.0837 | 583.0012 | 1 | 15 | 7 | 0 | 0 | 0 | -0.716713 | 3.804244 | -2.726551 | 8.561587 | 0.1161128 | 32.4812 | 25.7499 | [21 empty] | 35.37004 | 0.2052891
15229 | 2022/01/05 02:20:58 | 339329.084 | 584.0015 | 1 | 15 | 7 | 0 | 0 | 0 | -0.7170639 | 3.804109 | -2.727789 | 8.561587 | 0.1163109 | 32.4812 | 25.75066 | [21 empty] | 34.70663 | -0.07064939
15230 | 2022/01/05 02:20:59 | 339330.0839 | 585.0014 | 1 | 15 | 7 | 0 | 0 | 0 | -0.7170563 | 3.803959 | -2.727653 | 8.561587 | 0.1165094 | 32.4812 | 25.75141 | [21 empty] | 34.85463 | -0.09041548
15231 | 2022/01/05 02:21:00 | 339331.083 | 586.0005 | 1 | 15 | 7 | 0 | 0 | 0 | -0.7171402 | 3.803953 | -2.727968 | 8.561587 | 0.1167113 | 32.4812 | 25.75218 | [21 empty] | 35.26707 | 0.1288879
15232 | 2022/01/05 02:21:01 | 339332.0837 | 587.0012 | 1 | 15 | 7 | 0 | 0 | 0 | -0.7163544 | 3.80372 | -2.724812 | 8.561587 | 0.1169076 | 32.4812 | 25.75293 | [21 empty] | 34.74625 | -0.1627553
15233 | 2022/01/05 02:21:02 | 339333.0826 | 588.0001 | 1 | 15 | 7 | 0 | 0 | 0 | -0.7170181 | 3.803849 | -2.727429 | 8.561587 | 0.1170837 | 32.4812 | 25.7536 | [21 empty] | 34.86198 | 0.03616452
15234 | 2022/01/05 02:21:03 | 339334.0839 | 589.0014 | 1 | 15 | 7 | 0 | 0 | 0 | -0.7165756 | 3.803649 | -2.725602 | 8.561587 | 0.1173011 | 32.4812 | 25.75442 | [21 empty] | 35.23572 | 0.1167929
15235 | 2022/01/05 02:21:04 | 339335.0832 | 590.0007 | 1 | 15 | 7 | 0 | 0 | 0 | -0.7167206 | 3.803706 | -2.726194 | 8.561587 | 0.1175064 | 32.4812 | 25.7552 | [21 empty] | 34.77882 | -0.1427817
15236 | 2022/01/05 02:21:05 | 339336.0831 | 591.0006 | 1 | 15 | 7 | 0 | 0 | 0 | -0.717308 | 3.803525 | -2.728299 | 8.561587 | 0.1177061 | 32.4812 | 25.75596 |  | -7.617952e-05 | [19 empty] | 34.77499 | -0.1427817
15237 | 2022/01/05 02:21:06 | 339337.0839 | 592.0014 | 1 | 15 | 7 | 0 | 0 | 0 | -0.7168655 | 3.803478 | -2.726582 | 8.561587 | 0.1179062 | 32.4812 | 25.75672 |  |  |  | 2.99543 | [17 empty] | 35.25786 | 0.004594326
15238 | 2022/01/05 02:21:07 | 339338.0834 | 593.0009 | 1 | 15 | 7 | 0 | 0 | 0 | -0.7173538 | 3.803461 | -2.728427 | 8.561587 | 0.1181034 | 32.4812 | 25.75747 | [21 empty] | 34.74751 | 0.004594326
15239 | 2022/01/05 02:21:08 | 339339.0845 | 594.002 | 1 | 15 | 7 | 0 | 0 | 0 | -0.7167969 | 3.803451 | -2.726302 | 8.561587 | 0.1182977 | 32.4812 | 25.75821 | [21 empty] | 35.22571 | 0.1372051
15240 | 2022/01/05 02:21:09 | 339340.0833 | 595.0008 | 1 | 15 | 7 | 0 | 0 | 0 | -0.7172318 | 3.803492 | -2.727985 | 8.561587 | 0.1185037 | 32.4812 | 25.759 | [21 empty] | 35.27921 | 0.1372051
15241 | 2022/01/05 02:21:10 | 339341.084 | 596.0015 | 1 | 15 | 7 | 0 | 0 | 0 | -0.7169418 | 3.803314 | -2.726755 | 8.561587 | 0.1187044 | 32.4812 | 25.75976 | [21 empty] | 34.79588 | -0.1343238
15242 | 2022/01/05 02:21:11 | 339342.0828 | 597.0003 | 1 | 15 | 7 | 0 | 0 | 0 | -0.7169876 | 3.803376 | -2.726973 | 8.561587 | 0.1188973 | 32.4812 | 25.76049 | [21 empty] | 35.15357 | -0.02504349
15243 | 2022/01/05 02:21:12 | 339343.0825 | 598 | 1 | 15 | 7 | 0 | 0 | 0 | -0.7172699 | 3.803202 | -2.727922 | 8.561587 | 0.1191019 | 32.4812 | 25.76127 | [21 empty] | 35.3083 | 0.1851761
15244 | 2022/01/05 02:21:13 | 339344.0838 | 599.0013 | 1 | 15 | 7 | 0 | 0 | 0 | -0.7174835 | 3.803014 | -2.7286 | 8.561587 | 0.119299 | 32.4812 | 25.76202 | [21 empty] | 34.71752 | -0.1412165
15245 | 2022/01/05 02:21:14 | 339345.0842 | 600.0017 | 1 | 15 | 7 | 0 | 0 | 0 | -0.7170792 | 3.803064 | -2.727098 | 8.561587 | 0.1195 | 32.4812 | 25.76278 | [21 empty] | 35.11868 | 0.08196115
15246 | 2022/01/05 02:21:15 | 339346.0839 | 601.0014 | 1 | 15 | 7 | 0 | 0 | 0 | -0.7178116 | 3.80318 | -2.729967 | 8.561587 | 0.1196994 | 32.4812 | 25.76354 | [21 empty] | 35.34613 | 0.07107735
15247 | 2022/01/05 02:21:16 | 339347.0827 | 602.0002 | 1 | 15 | 7 | 0 | 0 | 0 | -0.7169495 | 3.802865 | -2.726462 | 8.561587 | 0.1198993 | 32.4812 | 25.7643 | [21 empty] | 34.7231 | -0.1946962
15248 | 2022/01/05 02:21:17 | 339348.0839 | 603.0014 | 1 | 15 | 7 | 0 | 0 | 0 | -0.7170563 | 3.802771 | -2.726801 | 8.561587 | 0.1200982 | 32.4812 | 25.76506 |  | -5.487835e-05 | [19 empty] | 35.00997 | 0.08964539
15249 | 2022/01/05 02:21:18 | 339349.0843 | 604.0018 | 1 | 15 | 7 | 0 | 0 | 0 | -0.7173309 | 3.802704 | -2.727797 | 8.561587 | 0.1202975 | 32.4812 | 25.76582 | [21 empty] | 35.01254 | 0.08964539
15250 | 2022/01/05 02:21:19 | 339350.0846 | 605.0021 | 1 | 15 | 7 | 0 | 0 | 0 | -0.7168121 | 3.802638 | -2.725777 | 8.561587 | 0.120496 | 32.4812 | 25.76657 | [21 empty] | 34.64355 | -0.1153088
15251 | 2022/01/05 02:21:20 | 339351.0832 | 606.0007 | 1 | 15 | 7 | 0 | 0 | 0 | -0.7173538 | 3.802593 | -2.727805 | 8.561587 | 0.1206926 | 32.4812 | 25.76732 | [21 empty] | 34.99779 | -0.1153088
15252 | 2022/01/05 02:21:21 | 339352.0831 | 607.0006 | 1 | 15 | 7 | 0 | 0 | 0 | -0.717392 | 3.802331 | -2.727762 | 8.561587 | 0.1208944 | 32.4812 | 25.76809 | [21 empty] | 35.04517 | -0.09922743
15253 | 2022/01/05 02:21:22 | 339353.0841 | 608.0016 | 1 | 15 | 7 | 0 | 0 | 0 | -0.7171021 | 3.802357 | -2.726678 | 8.561587 | 0.1210951 | 32.4812 | 25.76885 | [21 empty] | 34.68003 | -0.09922743
15254 | 2022/01/05 02:21:23 | 339354.0839 | 609.0014 | 1 | 15 | 7 | 0 | 0 | 0 | -0.717308 | 3.802199 | -2.727348 | 8.561587 | 0.1212771 | 32.4812 | 25.76954 | [21 empty] | 34.98252 | -0.01957774
15255 | 2022/01/05 02:21:24 | 339355.0832 | 610.0007 | 1 | 15 | 7 | 0 | 0 | 0 | -0.7169113 | 3.802232 | -2.725863 | 8.561587 | 0.1214926 | 32.4812 | 25.77036 | [21 empty] | 35.05779 | 0.1151335
15256 | 2022/01/05 02:21:25 | 339356.0847 | 611.0022 | 1 | 15 | 7 | 0 | 0 | 0 | -0.7174606 | 3.802199 | -2.727928 | 8.561587 | 0.1216918 | 32.4812 | 25.77112 | [21 empty] | 34.67913 | -0.2099407
15257 | 2022/01/05 02:21:26 | 339357.0839 | 612.0014 | 1 | 15 | 7 | 0 | 0 | 0 | -0.7169418 | 3.80227 | -2.726006 | 8.561587 | 0.1218842 | 32.4812 | 25.77185 | [21 empty] | 35.34134 | 0.09468436
15258 | 2022/01/05 02:21:27 | 339358.0837 | 613.0012 | 1 | 15 | 7 | 0 | 0 | 0 | -0.717308 | 3.80229 | -2.727413 | 8.561587 | 0.1220858 | 32.4812 | 25.77262 | [21 empty] | 35.08693 | 0.03275156
15259 | 2022/01/05 02:21:28 | 339359.0843 | 614.0018 | 1 | 15 | 7 | 0 | 0 | 0 | -0.717392 | 3.802057 | -2.727565 | 8.561587 | 0.1222675 | 32.4812 | 25.77331 | [21 empty] | 34.70359 | -0.1197946
15260 | 2022/01/05 02:21:29 | 339360.0842 | 615.0017 | 1 | 15 | 7 | 0 | 0 | 0 | -0.7172012 | 3.802062 | -2.726843 | 8.561587 | 0.1224866 | 32.4812 | 25.77414 | [21 empty] | 35.3479 | 0.2013481
15261 | 2022/01/05 02:21:30 | 339361.0845 | 616.002 | 1 | 15 | 7 | 0 | 0 | 0 | -0.7177124 | 3.801955 | -2.72871 | 8.561587 | 0.1226837 | 32.4812 | 25.77489 |  | -5.990447e-05 | [19 empty] | 35.08958 | -0.08072615
15262 | 2022/01/05 02:21:31 | 339362.0827 | 617.0002 | 1 | 15 | 7 | 0 | 0 | 0 | -0.7172699 | 3.801883 | -2.726976 | 8.561587 | 0.1228835 | 32.4812 | 25.77565 | [21 empty] | 34.92251 | -0.0522089
15263 | 2022/01/05 02:21:32 | 339363.0828 | 618.0003 | 1 | 15 | 7 | 0 | 0 | 0 | -0.7171783 | 3.801695 | -2.726493 | 8.561587 | 0.1230835 | 32.4812 | 25.77641 | [21 empty] | 35.37309 | 0.1408052
15264 | 2022/01/05 02:21:33 | 339364.0849 | 619.0024 | 1 | 15 | 7 | 0 | 0 | 0 | -0.7171783 | 3.801769 | -2.726546 | 8.561587 | 0.123284 | 32.4812 | 25.77717 | [21 empty] | 35.15779 | 0.1408052
15265 | 2022/01/05 02:21:34 | 339365.0833 | 620.0008 | 1 | 15 | 7 | 0 | 0 | 0 | -0.716423 | 3.801692 | -2.72362 | 8.561587 | 0.1234825 | 32.4812 | 25.77793 | [21 empty] | 34.94201 | 0.08008599
15266 | 2022/01/05 02:21:35 | 339366.0843 | 621.0018 | 1 | 15 | 7 | 0 | 0 | 0 | -0.716774 | 3.801636 | -2.724914 | 8.561587 | 0.1236754 | 32.4812 | 25.77866 | [21 empty] | 35.36652 | 0.08008599
15267 | 2022/01/05 02:21:36 | 339367.0849 | 622.0024 | 1 | 15 | 7 | 0 | 0 | 0 | -0.7162018 | 3.801496 | -2.722638 | 8.561587 | 0.1238782 | 32.4812 | 25.77943 | [21 empty] | 34.69572 | -0.1450682
15268 | 2022/01/05 02:21:37 | 339368.0827 | 623.0002 | 1 | 15 | 7 | 0 | 0 | 0 | -0.7172546 | 3.801459 | -2.726614 | 8.561587 | 0.1240744 | 32.4812 | 25.78018 | [21 empty] | 34.90072 | -0.1450682
15269 | 2022/01/05 02:21:38 | 339369.0835 | 624.001 | 1 | 15 | 7 | 0 | 0 | 0 | -0.7165756 | 3.801359 | -2.723961 | 8.561587 | 0.1242767 | 32.4812 | 25.78095 | [21 empty] | 35.36131 | 0.2079988
15270 | 2022/01/05 02:21:39 | 339370.0843 | 625.0018 | 1 | 15 | 7 | 0 | 0 | 0 | -0.7173462 | 3.801338 | -2.726875 | 8.561587 | 0.1244766 | 32.4812 | 25.78171 | [21 empty] | 34.67268 | -0.0658989
15271 | 2022/01/05 02:21:40 | 339371.0838 | 626.0013 | 1 | 15 | 7 | 0 | 0 | 0 | -0.7173157 | 3.801002 | -2.726518 | 8.561587 | 0.1246734 | 32.4812 | 25.78246 | [21 empty] | 34.92426 | -0.07068038
15272 | 2022/01/05 02:21:41 | 339372.0852 | 627.0027 | 1 | 15 | 7 | 0 | 0 | 0 | -0.7171326 | 3.801105 | -2.725896 | 8.561587 | 0.1248736 | 32.4812 | 25.78322 | [21 empty] | 35.13739 | 0.121398
15273 | 2022/01/05 02:21:42 | 339373.0834 | 628.0009 | 1 | 15 | 7 | 0 | 0 | 0 | -0.7172699 | 3.801169 | -2.726464 | 8.561587 | 0.1250785 | 32.4812 | 25.78399 |  | -5.689757e-05 | [19 empty] | 34.6927 | -0.1937604
15274 | 2022/01/05 02:21:43 | 339374.0836 | 629.0011 | 1 | 15 | 7 | 0 | 0 | 0 | -0.7169266 | 3.801127 | -2.725129 | 8.561587 | 0.1252763 | 32.4812 | 25.78475 | [21 empty] | 34.91025 | 0.06798387
15275 | 2022/01/05 02:21:44 | 339375.0844 | 630.0019 | 1 | 15 | 7 | 0 | 0 | 0 | -0.7169418 | 3.800842 | -2.724983 | 8.561587 | 0.1254737 | 32.4812 | 25.7855 | [21 empty] | 35.22256 | 0.09759665
15276 | 2022/01/05 02:21:45 | 339376.0836 | 631.0011 | 1 | 15 | 7 | 0 | 0 | 0 | -0.7176743 | 3.800963 | -2.727853 | 8.561587 | 0.1256764 | 32.4812 | 25.78627 | [21 empty] | 34.70965 | -0.160284
15277 | 2022/01/05 02:21:46 | 339377.0839 | 632.0014 | 1 | 15 | 7 | 0 | 0 | 0 | -0.7170944 | 3.800912 | -2.725613 | 8.561587 | 0.125875 | 32.4812 | 25.78702 | [21 empty] | 35.35044 | 0.2002466
15278 | 2022/01/05 02:21:47 | 339378.0836 | 633.0011 | 1 | 15 | 7 | 0 | 0 | 0 | -0.7168503 | 3.800825 | -2.724623 | 8.561587 | 0.1260702 | 32.4812 | 25.78776 | [21 empty] | 35.20915 | -0.04415274
15279 | 2022/01/05 02:21:48 | 339379.0851 | 634.0026 | 1 | 15 | 7 | 0 | 0 | 0 | -0.7171555 | 3.800679 | -2.725678 | 8.561587 | 0.1262665 | 32.4812 | 25.78851 | [21 empty] | 34.76144 | -0.04415274
15280 | 2022/01/05 02:21:49 | 339380.0838 | 635.0013 | 1 | 15 | 7 | 0 | 0 | 0 | -0.7175827 | 3.800628 | -2.727265 | 8.561587 | 0.1264696 | 32.4812 | 25.78928 | [21 empty] | 35.2909 | 0.1605439
15281 | 2022/01/05 02:21:50 | 339381.0829 | 636.0004 | 1 | 15 | 7 | 0 | 0 | 0 | -0.7171173 | 3.800559 | -2.725447 | 8.561587 | 0.126664 | 32.4812 | 25.79002 | [21 empty] | 35.34388 | 0.1605439
15282 | 2022/01/05 02:21:51 | 339382.0831 | 637.0006 | 1 | 15 | 7 | 0 | 0 | 0 | -0.71698 | 3.800788 | -2.725089 | 8.561587 | 0.1268711 | 32.4812 | 25.79081 |  |  |  |  | 0 | [16 empty] | 34.81138 | 0.001039505
15283 | 2022/01/05 02:21:52 | 339383.0836 | 638.0011 | 1 | 15 | 7 | 0 | 0 | 0 | -0.7172546 | 3.800637 | -2.726024 | 8.561587 | 0.1270652 | 32.4812 | 25.79155 | [21 empty] | 35.20484 | 0.001039505
15284 | 2022/01/05 02:21:53 | 339384.083 | 639.0005 | 1 | 15 | 7 | 0 | 0 | 0 | -0.7169876 | 3.800488 | -2.724903 | 8.561587 | 0.1272699 | 32.4812 | 25.79232 |  | -9.055503e-05 | [19 empty] | 35.36866 | 0.1741505
15285 | 2022/01/05 02:21:54 | 339385.084 | 640.0015 | 1 | 15 | 7 | 0 | 0 | 0 | -0.7172928 | 3.800302 | -2.725929 | 8.561587 | 0.1274658 | 32.4812 | 25.79307 | [21 empty] | 34.71447 | -0.1628101
15286 | 2022/01/05 02:21:55 | 339386.0845 | 641.002 | 1 | 15 | 7 | 0 | 0 | 0 | -0.7171707 | 3.800087 | -2.725311 | 8.561587 | 0.1276666 | 32.4812 | 25.79383 | [21 empty] | 35.16309 | 0.09857059
15287 | 2022/01/05 02:21:56 | 339387.0837 | 642.0012 | 1 | 15 | 7 | 0 | 0 | 0 | -0.7170029 | 3.79995 | -2.724575 | 8.561587 | 0.1278622 | 32.4812 | 25.79457 | [21 empty] | 34.97809 | 0.06479502
15288 | 2022/01/05 02:21:57 | 339388.0845 | 643.002 | 1 | 15 | 7 | 0 | 0 | 0 | -0.7164612 | 3.800107 | -2.722629 | 8.561587 | 0.1280663 | 32.4812 | 25.79535 | [21 empty] | 34.70663 | -0.2074397
15289 | 2022/01/05 02:21:58 | 339389.0832 | 644.0007 | 1 | 15 | 7 | 0 | 0 | 0 | -0.7173309 | 3.799899 | -2.725785 | 8.561587 | 0.1282621 | 32.4812 | 25.79609 | [21 empty] | 35.11651 | 0.128088
15290 | 2022/01/05 02:21:59 | 339390.0844 | 645.0019 | 1 | 15 | 7 | 0 | 0 | 0 | -0.7172318 | 3.799901 | -2.72541 | 8.561587 | 0.1284631 | 32.4812 | 25.79686 | [21 empty] | 34.99379 | -0.03835201
15291 | 2022/01/05 02:22:00 | 339391.0832 | 646.0007 | 1 | 15 | 7 | 0 | 0 | 0 | -0.7167358 | 3.79987 | -2.723503 | 8.561587 | 0.1286617 | 32.4812 | 25.79761 | [21 empty] | 34.7549 | -0.07465124
15292 | 2022/01/05 02:22:01 | 339392.0836 | 647.0011 | 1 | 15 | 7 | 0 | 0 | 0 | -0.7171936 | 3.799912 | -2.725273 | 8.561587 | 0.1288465 | 32.4812 | 25.79832 | [21 empty] | 35.36182 | 0.189662
15293 | 2022/01/05 02:22:02 | 339393.0833 | 648.0008 | 1 | 15 | 7 | 0 | 0 | 0 | -0.7166443 | 3.799636 | -2.722987 | 8.561587 | 0.1290518 | 32.4812 | 25.7991 | [21 empty] | 34.9925 | -0.1154137
15294 | 2022/01/05 02:22:03 | 339394.0837 | 649.0012 | 1 | 15 | 7 | 0 | 0 | 0 | -0.717041 | 3.799684 | -2.724529 | 8.561587 | 0.1292603 | 32.4812 | 25.79989 | [21 empty] | 34.76529 | -0.1154137
15295 | 2022/01/05 02:22:04 | 339395.0831 | 650.0006 | 1 | 15 | 7 | 0 | 0 | 0 | -0.7171326 | 3.799562 | -2.72479 | 8.561587 | 0.1294499 | 32.4812 | 25.80061 | [21 empty] | 35.41521 | 0.0976944
15296 | 2022/01/05 02:22:05 | 339396.083 | 651.0005 | 1 | 15 | 7 | 0 | 0 | 0 | -0.7170944 | 3.799735 | -2.724769 | 8.561587 | 0.1296523 | 32.4812 | 25.80138 |  | -6.709227e-05 | [19 empty] | 35.02859 | 0.0976944
15297 | 2022/01/05 02:22:06 | 339397.0829 | 652.0004 | 1 | 15 | 7 | 0 | 0 | 0 | -0.7168655 | 3.799515 | -2.723741 | 8.561587 | 0.1298514 | 32.4812 | 25.80213 | [21 empty] | 35.13134 | 0.1228273
15298 | 2022/01/05 02:22:07 | 339398.0844 | 653.0019 | 1 | 15 | 7 | 0 | 0 | 0 | -0.7174606 | 3.799408 | -2.725926 | 8.561587 | 0.1300478 | 32.4812 | 25.80288 | [21 empty] | 35.35269 | 0.1228273
15299 | 2022/01/05 02:22:08 | 339399.0856 | 654.0031 | 1 | 15 | 7 | 0 | 0 | 0 | -0.7167892 | 3.799565 | -2.723487 | 8.561587 | 0.1302508 | 32.4812 | 25.80365 | [21 empty] | 34.91986 | -0.06608725
15300 | 2022/01/05 02:22:09 | 339400.0839 | 655.0014 | 1 | 15 | 7 | 0 | 0 | 0 | -0.7169876 | 3.7995 | -2.724194 | 8.561587 | 0.1304494 | 32.4812 | 25.80441 | [21 empty] | 35.23825 | -0.05234957
15301 | 2022/01/05 02:22:10 | 339401.0828 | 656.0003 | 1 | 15 | 7 | 0 | 0 | 0 | -0.7169876 | 3.79955 | -2.72423 | 8.561587 | 0.1306469 | 32.4812 | 25.80516 | [21 empty] | 35.37221 | 0.1937091
15302 | 2022/01/05 02:22:11 | 339402.0828 | 657.0003 | 1 | 15 | 7 | 0 | 0 | 0 | -0.7168732 | 3.799095 | -2.723469 | 8.561587 | 0.1308531 | 32.4812 | 25.80594 | [21 empty] | 34.77499 | -0.1434124
15303 | 2022/01/05 02:22:12 | 339403.084 | 658.0015 | 1 | 15 | 7 | 0 | 0 | 0 | -0.7175217 | 3.799019 | -2.725879 | 8.561587 | 0.1310496 | 32.4812 | 25.80669 | [21 empty] | 35.30566 | 0.1226151
15304 | 2022/01/05 02:22:13 | 339404.0832 | 659.0007 | 1 | 15 | 7 | 0 | 0 | 0 | -0.7165756 | 3.799091 | -2.722336 | 8.561587 | 0.1312482 | 32.4812 | 25.80744 | [21 empty] | 35.30048 | -0.001620054
15305 | 2022/01/05 02:22:14 | 339405.0846 | 660.0021 | 1 | 15 | 7 | 0 | 0 | 0 | -0.7167892 | 3.79877 | -2.722917 | 8.561587 | 0.1314525 | 32.4812 | 25.80822 | [21 empty] | 34.84592 | -0.1420498
15306 | 2022/01/05 02:22:15 | 339406.0857 | 661.0032 | 1 | 15 | 7 | 0 | 0 | 0 | -0.7169876 | 3.798841 | -2.723722 | 8.561587 | 0.1316485 | 32.4812 | 25.80896 | [21 empty] | 35.36004 | 0.1606631
15307 | 2022/01/05 02:22:16 | 339407.0825 | 662 | 1 | 15 | 7 | 0 | 0 | 0 | -0.7164993 | 3.798805 | -2.721841 | 8.561587 | 0.1318462 | 32.4812 | 25.80971 |  | -9.71097e-05 | [19 empty] | 34.79274 | -0.1772797
15308 | 2022/01/05 02:22:17 | 339408.0842 | 663.0017 | 1 | 15 | 7 | 0 | 0 | 0 | -0.717041 | 3.798845 | -2.723928 | 8.561587 | 0.1320458 | 32.4812 | 25.81047 | [21 empty] | 34.92857 | 0.04244447
15309 | 2022/01/05 02:22:18 | 339409.0838 | 664.0013 | 1 | 15 | 7 | 0 | 0 | 0 | -0.7171936 | 3.798642 | -2.724362 | 8.561587 | 0.1322306 | 32.4812 | 25.81117 |  |  |  |  | 0.3413897 | [16 empty] | 35.41129 | 0.04244447
15310 | 2022/01/05 02:22:19 | 339410.0836 | 665.0011 | 1 | 15 | 7 | 0 | 0 | 0 | -0.7167587 | 3.798655 | -2.722719 | 8.561587 | 0.1324402 | 32.4812 | 25.81197 | [21 empty] | 34.7597 | -0.1259363
15311 | 2022/01/05 02:22:20 | 339411.0832 | 666.0007 | 1 | 15 | 7 | 0 | 0 | 0 | -0.7170639 | 3.798451 | -2.723732 | 8.561587 | 0.1326453 | 32.4812 | 25.81275 | [21 empty] | 34.99771 | -0.1259363
15312 | 2022/01/05 02:22:21 | 339412.0851 | 667.0026 | 1 | 15 | 7 | 0 | 0 | 0 | -0.7168655 | 3.798449 | -2.722977 | 8.561587 | 0.1328462 | 32.4812 | 25.81351 |  |  |  | 2.951723 | [17 empty] | 35.19386 | -0.08925438
15313 | 2022/01/05 02:22:22 | 339413.0833 | 668.0008 | 1 | 15 | 7 | 0 | 0 | 0 | -0.7170181 | 3.798387 | -2.723512 | 8.561587 | 0.1330457 | 32.4812 | 25.81427 | [21 empty] | 34.79706 | -0.08925438
15314 | 2022/01/05 02:22:23 | 339414.0833 | 669.0008 | 1 | 15 | 7 | 0 | 0 | 0 | -0.7171402 | 3.798412 | -2.723994 | 8.561587 | 0.1332432 | 32.4812 | 25.81502 | [21 empty] | 34.99123 | -0.06332159
15315 | 2022/01/05 02:22:24 | 339415.0843 | 670.0018 | 1 | 15 | 7 | 0 | 0 | 0 | -0.7166824 | 3.798327 | -2.722194 | 8.561587 | 0.1334409 | 32.4812 | 25.81577 | [21 empty] | 35.20515 | 0.1264048
15316 | 2022/01/05 02:22:25 | 339416.0832 | 671.0007 | 1 | 15 | 7 | 0 | 0 | 0 | -0.7163696 | 3.798287 | -2.720977 | 8.561587 | 0.1336347 | 32.4812 | 25.81651 | [21 empty] | 34.74097 | -0.2046084
15317 | 2022/01/05 02:22:26 | 339417.0835 | 672.001 | 1 | 15 | 7 | 0 | 0 | 0 | -0.716835 | 3.798266 | -2.72273 | 8.561587 | 0.1338362 | 32.4812 | 25.81727 | [21 empty] | 35.42786 | 0.08746028
15318 | 2022/01/05 02:22:27 | 339418.0846 | 673.0021 | 1 | 15 | 7 | 0 | 0 | 0 | -0.7170563 | 3.798224 | -2.72354 | 8.561587 | 0.1340303 | 32.4812 | 25.81801 | [21 empty] | 35.09516 | 0.02322197
15319 | 2022/01/05 02:22:28 | 339419.0841 | 674.0016 | 1 | 15 | 7 | 0 | 0 | 0 | -0.7171402 | 3.798148 | -2.723805 | 8.561587 | 0.1342358 | 32.4812 | 25.81879 |  | -5.583074e-05 | [19 empty] | 34.70838 | -0.1208675
15320 | 2022/01/05 02:22:29 | 339420.0832 | 675.0007 | 1 | 15 | 7 | 0 | 0 | 0 | -0.7165756 | 3.798007 | -2.721559 | 8.561587 | 0.1344364 | 32.4812 | 25.81955 | [21 empty] | 35.40659 | 0.2181911
15321 | 2022/01/05 02:22:30 | 339421.0841 | 676.0016 | 1 | 15 | 7 | 0 | 0 | 0 | -0.7166595 | 3.797951 | -2.721838 | 8.561587 | 0.1346382 | 32.4812 | 25.82032 | [21 empty] | 34.96338 | -0.1385045
15322 | 2022/01/05 02:22:31 | 339422.085 | 677.0025 | 1 | 15 | 7 | 0 | 0 | 0 | -0.7175827 | 3.798009 | -2.725386 | 8.561587 | 0.1348355 | 32.4812 | 25.82107 | [21 empty] | 35.24089 | 0.08672357
15323 | 2022/01/05 02:22:32 | 339423.0834 | 678.0009 | 1 | 15 | 7 | 0 | 0 | 0 | -0.7171936 | 3.797784 | -2.723746 | 8.561587 | 0.1350354 | 32.4812 | 25.82183 | [21 empty] | 35.32135 | 0.02514124
15324 | 2022/01/05 02:22:33 | 339424.0831 | 679.0006 | 1 | 15 | 7 | 0 | 0 | 0 | -0.7166061 | 3.797765 | -2.721502 | 8.561587 | 0.135236 | 32.4812 | 25.82259 | [21 empty] | 34.84502 | 0.02514124
15325 | 2022/01/05 02:22:34 | 339425.0831 | 680.0006 | 1 | 15 | 7 | 0 | 0 | 0 | -0.7171402 | 3.797574 | -2.723393 | 8.561587 | 0.1354317 | 32.4812 | 25.82333 | [21 empty] | 35.33878 | 0.1427436
15326 | 2022/01/05 02:22:35 | 339426.083 | 681.0005 | 1 | 15 | 7 | 0 | 0 | 0 | -0.7165985 | 3.797418 | -2.721224 | 8.561587 | 0.1356308 | 32.4812 | 25.82409 | [21 empty] | 35.24825 | 0.1427436
15327 | 2022/01/05 02:22:36 | 339427.0833 | 682.0008 | 1 | 15 | 7 | 0 | 0 | 0 | -0.7169266 | 3.797441 | -2.722486 | 8.561587 | 0.1358309 | 32.4812 | 25.82485 | [21 empty] | 35.01642 | 0.06827831
15328 | 2022/01/05 02:22:37 | 339428.085 | 683.0025 | 1 | 15 | 7 | 0 | 0 | 0 | -0.7169418 | 3.797167 | -2.722348 | 8.561587 | 0.1360301 | 32.4812 | 25.8256 | [21 empty] | 35.36925 | 0.06827831
15329 | 2022/01/05 02:22:38 | 339429.0839 | 684.0014 | 1 | 15 | 7 | 0 | 0 | 0 | -0.7170181 | 3.79739 | -2.722797 | 8.561587 | 0.1362275 | 32.4812 | 25.82635 | [21 empty] | 35.08298 | 0.02080083
15330 | 2022/01/05 02:22:39 | 339430.084 | 685.0015 | 1 | 15 | 7 | 0 | 0 | 0 | -0.71698 | 3.797267 | -2.722564 | 8.561587 | 0.1364285 | 32.4812 | 25.82712 | [21 empty] | 35.17689 | -0.1086318
15331 | 2022/01/05 02:22:40 | 339431.0837 | 686.0012 | 1 | 15 | 7 | 0 | 0 | 0 | -0.7167892 | 3.79727 | -2.721842 | 8.561587 | 0.1366293 | 32.4812 | 25.82788 |  | -7.005455e-05 | [19 empty] | 35.44695 | 0.2223694
15332 | 2022/01/05 02:22:41 | 339432.0825 | 687 | 1 | 15 | 7 | 0 | 0 | 0 | -0.7166214 | 3.797208 | -2.721161 | 8.561587 | 0.1368222 | 32.4812 | 25.82861 | [21 empty] | 34.76017 | -0.1602399
15333 | 2022/01/05 02:22:42 | 339433.0829 | 688.0004 | 1 | 15 | 7 | 0 | 0 | 0 | -0.7170792 | 3.797217 | -2.722905 | 8.561587 | 0.1370043 | 32.4812 | 25.8293 | [21 empty] | 35.26794 | 0.1043022
15334 | 2022/01/05 02:22:43 | 339434.0833 | 689.0008 | 1 | 15 | 7 | 0 | 0 | 0 | -0.7170258 | 3.797084 | -2.722607 | 8.561587 | 0.137218 | 32.4812 | 25.83011 | [21 empty] | 35.31656 | 0.01519203
15335 | 2022/01/05 02:22:44 | 339435.0835 | 690.001 | 1 | 15 | 7 | 0 | 0 | 0 | -0.7167511 | 3.797079 | -2.721561 | 8.561587 | 0.1374153 | 32.4812 | 25.83086 | [21 empty] | 34.94328 | -0.1166487
15336 | 2022/01/05 02:22:45 | 339436.0841 | 691.0016 | 1 | 15 | 7 | 0 | 0 | 0 | -0.717598 | 3.796994 | -2.724715 | 8.561587 | 0.1376234 | 32.4812 | 25.83165 | [21 empty] | 35.39051 | 0.1397598
15337 | 2022/01/05 02:22:46 | 339437.0835 | 692.001 | 1 | 15 | 7 | 0 | 0 | 0 | -0.7166443 | 3.796933 | -2.72105 | 8.561587 | 0.1378159 | 32.4812 | 25.83238 | [21 empty] | 34.7597 | -0.1971292
15338 | 2022/01/05 02:22:47 | 339438.0832 | 693.0007 | 1 | 15 | 7 | 0 | 0 | 0 | -0.7175827 | 3.79694 | -2.724618 | 8.561587 | 0.1380244 | 32.4812 | 25.83318 | [21 empty] | 35.08298 | 0.1010263
15339 | 2022/01/05 02:22:48 | 339439.0843 | 694.0018 | 1 | 15 | 7 | 0 | 0 | 0 | -0.7171783 | 3.796758 | -2.722952 | 8.561587 | 0.1382231 | 32.4812 | 25.83393 | [21 empty] | 35.43782 | 0.1010263
15340 | 2022/01/05 02:22:49 | 339440.085 | 695.0025 | 1 | 15 | 7 | 0 | 0 | 0 | -0.7165451 | 3.796652 | -2.720472 | 8.561587 | 0.1384228 | 32.4812 | 25.83469 | [21 empty] | 34.72928 | -0.07779002
15341 | 2022/01/05 02:22:50 | 339441.0827 | 696.0002 | 1 | 15 | 7 | 0 | 0 | 0 | -0.716774 | 3.796499 | -2.721232 | 8.561587 | 0.1386169 | 32.4812 | 25.83543 | [21 empty] | 35.24569 | -0.07779002
15342 | 2022/01/05 02:22:51 | 339442.0828 | 697.0003 | 1 | 15 | 7 | 0 | 0 | 0 | -0.7173309 | 3.796428 | -2.723295 | 8.561587 | 0.1388208 | 32.4812 | 25.8362 | [21 empty] | 34.84629 | -0.1709926
15343 | 2022/01/05 02:22:52 | 339443.0843 | 698.0018 | 1 | 15 | 7 | 0 | 0 | 0 | -0.716713 | 3.79646 | -2.720972 | 8.561587 | 0.1390195 | 32.4812 | 25.83695 |  | -5.117169e-05 | [19 empty] | 34.86198 | -0.1709926
15344 | 2022/01/05 02:22:53 | 339444.0837 | 699.0012 | 1 | 15 | 7 | 0 | 0 | 0 | -0.7164307 | 3.796306 | -2.71979 | 8.561587 | 0.13921 | 32.4812 | 25.83768 | [21 empty] | 35.37269 | 0.1645005
15345 | 2022/01/05 02:22:54 | 339445.0825 | 700 | 1 | 15 | 7 | 0 | 0 | 0 | -0.716774 | 3.796261 | -2.721061 | 8.561587 | 0.139415 | 32.4812 | 25.83846 | [21 empty] | 34.7758 | -0.04418612
15346 | 2022/01/05 02:22:55 | 339446.0843 | 701.0018 | 1 | 15 | 7 | 0 | 0 | 0 | -0.7173462 | 3.796062 | -2.723091 | 8.561587 | 0.139617 | 32.4812 | 25.83922 | [21 empty] | 35.02299 | -0.06509542
15347 | 2022/01/05 02:22:56 | 339447.0832 | 702.0007 | 1 | 15 | 7 | 0 | 0 | 0 | -0.7165222 | 3.796186 | -2.720052 | 8.561587 | 0.1398154 | 32.4812 | 25.83998 | [21 empty] | 35.0778 | 0.1242244
15348 | 2022/01/05 02:22:57 | 339448.0833 | 703.0008 | 1 | 15 | 7 | 0 | 0 | 0 | -0.7171555 | 3.795998 | -2.722321 | 8.561587 | 0.1400117 | 32.4812 | 25.84072 | [21 empty] | 34.76361 | -0.2052784
15349 | 2022/01/05 02:22:58 | 339449.0833 | 704.0008 | 1 | 15 | 7 | 0 | 0 | 0 | -0.7169418 | 3.795889 | -2.721431 | 8.561587 | 0.1402137 | 32.4812 | 25.84149 | [21 empty] | 35.19828 | 0.1358318
15350 | 2022/01/05 02:22:59 | 339450.0829 | 705.0004 | 1 | 15 | 7 | 0 | 0 | 0 | -0.7170258 | 3.795918 | -2.721771 | 8.561587 | 0.1404121 | 32.4812 | 25.84224 | [21 empty] | 34.96634 | -0.07248044
15351 | 2022/01/05 02:23:00 | 339451.0844 | 706.0019 | 1 | 15 | 7 | 0 | 0 | 0 | -0.7172165 | 3.795964 | -2.722528 | 8.561587 | 0.1406098 | 32.4812 | 25.84299 | [21 empty] | 34.82108 | -0.0453949
15352 | 2022/01/05 02:23:01 | 339452.0834 | 707.0009 | 1 | 15 | 7 | 0 | 0 | 0 | -0.7171936 | 3.7961 | -2.722539 | 8.561587 | 0.1408115 | 32.4812 | 25.84376 | [21 empty] | 35.38297 | 0.1755917
15353 | 2022/01/05 02:23:02 | 339453.0846 | 708.0021 | 1 | 15 | 7 | 0 | 0 | 0 | -0.7170563 | 3.795884 | -2.721863 | 8.561587 | 0.1410045 | 32.4812 | 25.84449 | [21 empty] | 34.80323 | -0.1811671
15354 | 2022/01/05 02:23:03 | 339454.083 | 709.0005 | 1 | 15 | 7 | 0 | 0 | 0 | -0.7168121 | 3.795774 | -2.720857 | 8.561587 | 0.1412008 | 32.4812 | 25.84523 | [21 empty] | 34.94466 | -0.1811671
15355 | 2022/01/05 02:23:04 | 339455.0835 | 710.001 | 1 | 15 | 7 | 0 | 0 | 0 | -0.7177658 | 3.795774 | -2.724477 | 8.561587 | 0.1414086 | 32.4812 | 25.84602 |  | -6.096732e-05 | [19 empty] | 35.25256 | -0.06208897
15356 | 2022/01/05 02:23:05 | 339456.083 | 711.0005 | 1 | 15 | 7 | 0 | 0 | 0 | -0.7162781 | 3.795665 | -2.718752 | 8.561587 | 0.1416026 | 32.4812 | 25.84676 | [21 empty] | 34.76144 | -0.06208897
15357 | 2022/01/05 02:23:06 | 339457.0835 | 712.001 | 1 | 15 | 7 | 0 | 0 | 0 | -0.7170563 | 3.795628 | -2.721679 | 8.561587 | 0.1418067 | 32.4812 | 25.84753 | [21 empty] | 35.46516 | 0.1092243
15358 | 2022/01/05 02:23:07 | 339458.0843 | 713.0018 | 1 | 15 | 7 | 0 | 0 | 0 | -0.7165985 | 3.79548 | -2.719835 | 8.561587 | 0.1420016 | 32.4812 | 25.84827 | [21 empty] | 35.01389 | 0.1092243
15359 | 2022/01/05 02:23:08 | 339459.0842 | 714.0017 | 1 | 15 | 7 | 0 | 0 | 0 | -0.7171707 | 3.795412 | -2.721958 | 8.561587 | 0.142199 | 32.4812 | 25.84902 | [21 empty] | 34.77665 | -0.2151585
15360 | 2022/01/05 02:23:09 | 339460.0828 | 715.0003 | 1 | 15 | 7 | 0 | 0 | 0 | -0.7173538 | 3.795326 | -2.722592 | 8.561587 | 0.142401 | 32.4812 | 25.84979 | [21 empty] | 35.40521 | 0.1625943
15361 | 2022/01/05 02:23:10 | 339461.0852 | 716.0027 | 1 | 15 | 7 | 0 | 0 | 0 | -0.7167511 | 3.795304 | -2.720288 | 8.561587 | 0.1425977 | 32.4812 | 25.85054 | [21 empty] | 34.958 | -0.105921
15362 | 2022/01/05 02:23:11 | 339462.083 | 717.0005 | 1 | 15 | 7 | 0 | 0 | 0 | -0.7170181 | 3.795206 | -2.721231 | 8.561587 | 0.1428028 | 32.4812 | 25.85131 | [21 empty] | 35.42687 | -0.01341701
15363 | 2022/01/05 02:23:12 | 339463.0843 | 718.0018 | 1 | 15 | 7 | 0 | 0 | 0 | -0.7172775 | 3.795075 | -2.722122 | 8.561587 | 0.1429987 | 32.4812 | 25.85206 | [21 empty] | 35.26569 | 0.1095676
15364 | 2022/01/05 02:23:13 | 339464.0831 | 719.0006 | 1 | 15 | 7 | 0 | 0 | 0 | -0.7171402 | 3.795039 | -2.721575 | 8.561587 | 0.1432021 | 32.4812 | 25.85283 | [21 empty] | 34.7802 | -0.1517141
15365 | 2022/01/05 02:23:14 | 339464.7601 | 719.6776 | 1 | 15 | 7 | 0 | 0 | 0 | -0.7168121 | 3.794953 | -2.720268 | 8.561587 | 0.1433371 | 32.4812 | 25.85334 |  | -6.096732e-05 | 0.01865272 | 2.951723 | 0.3413897 | [16 empty] | 35.02516 | -0.1517141
15366 | 2022/01/05 02:24:14 | 339524.8013 | 60.0004 | 1 | 16 | 7 | 0 | 0 | 0 | 0 | 3.816862 | 0 | 8.561587 | 0.1433381 | 32.4812 | 25.85335 |  | 4.350005e-05 | [19 empty] | 35.25834 | 0.1550806
15367 | 2022/01/05 02:25:14 | 339584.8027 | 120.0018 | 1 | 16 | 7 | 0 | 0 | 0 | 0 | 3.819076 | 0 | 8.561587 | 0.1433381 | 32.4812 | 25.85335 |  | 3.813212e-05 | [19 empty] | 34.94044 | -0.1699054
15368 | 2022/01/05 02:26:14 | 339644.8017 | 180.0008 | 1 | 16 | 7 | 0 | 0 | 0 | 0 | 3.82042 | 0 | 8.561587 | 0.1433381 | 32.4812 | 25.85335 |  | 1.841421e-05 |  | 0 | [17 empty] | 35.3919 | 0.03003836
15369 | 2022/01/05 02:27:14 | 339704.8015 | 240.0006 | 1 | 16 | 7 | 0 | 0 | 0 | 0 | 3.821589 | 0 | 8.561587 | 0.1433381 | 32.4812 | 25.85335 |  | 2.449777e-05 | [19 empty] | 35.46663 | 0.07005334
15370 | 2022/01/05 02:28:14 | 339764.8015 | 300.0006 | 1 | 16 | 7 | 0 | 0 | 0 | 0 | 3.822464 | 0 | 8.561587 | 0.1433381 | 32.4812 | 25.85335 |  | 5.413171e-05 |  | 0 | [17 empty] | 35.30969 | 0.1701176
15371 | 2022/01/05 02:29:14 | 339824.8022 | 360.0013 | 1 | 16 | 7 | 0 | 0 | 0 | 0 | 3.822992 | 0 | 8.561587 | 0.1433381 | 32.4812 | 25.85335 |  | 1.059006e-05 | [19 empty] | 35.04613 | -0.1555061
15372 | 2022/01/05 02:30:14 | 339884.8018 | 420.0009 | 1 | 16 | 7 | 0 | 0 | 0 | 0 | 3.823756 | 0 | 8.561587 | 0.1433381 | 32.4812 | 25.85335 |  | -2.69058e-05 |  | 0 | [17 empty] | 35.26033 | 0.1310742
15373 | 2022/01/05 02:31:14 | 339944.8027 | 480.0018 | 1 | 16 | 7 | 0 | 0 | 0 | 0 | 3.824336 | 0 | 8.561587 | 0.1433381 | 32.4812 | 25.85335 |  | -4.156959e-05 | [19 empty] | 34.83296 | -0.1743662
15374 | 2022/01/05 02:32:14 | 340004.8033 | 540.0024 | 1 | 16 | 7 | 0 | 0 | 0 | 0 | 3.825012 | 0 | 8.561587 | 0.1433381 | 32.4812 | 25.85335 |  | -3.508916e-05 |  | 0 | [17 empty] | 34.97399 | 0.1152539
15375 | 2022/01/05 02:33:14 | 340064.8023 | 600.0014 | 1 | 16 | 7 | 0 | 0 | 0 | 0 | 3.825495 | 0 | 8.561587 | 0.1433381 | 32.4812 | 25.85335 |  | 4.345981e-06 | [19 empty] | 35.49496 | 0.03937364
15376 | 2022/01/05 02:34:14 | 340124.8014 | 660.0005 | 1 | 16 | 7 | 0 | 0 | 0 | 0 | 3.825848 | 0 | 8.561587 | 0.1433381 | 32.4812 | 25.85335 |  | 1.801756e-05 |  | 0 | [17 empty] | 35.42464 | 0.1150751
15377 | 2022/01/05 02:35:14 | 340184.8019 | 720.001 | 1 | 16 | 7 | 0 | 0 | 0 | 0 | 3.826107 | 0 | 8.561587 | 0.1433381 | 32.4812 | 25.85335 |  | 4.148781e-06 | [19 empty] | 35.25436 | -0.1671875
15378 | 2022/01/05 02:36:14 | 340244.8018 | 780.0009 | 1 | 16 | 7 | 0 | 0 | 0 | 0 | 3.826487 | 0 | 8.561587 | 0.1433381 | 32.4812 | 25.85335 |  | 6.242979e-06 |  | 0 | [17 empty] | 35.37947 | 0.03861427
15379 | 2022/01/05 02:37:14 | 340304.8023 | 840.0014 | 1 | 16 | 7 | 0 | 0 | 0 | 0 | 3.826862 | 0 | 8.561587 | 0.1433381 | 32.4812 | 25.85335 |  | -8.296943e-06 | [19 empty] | 35.36 | 0.09979844
15380 | 2022/01/05 02:38:14 | 340364.8017 | 900.0008 | 1 | 16 | 7 | 0 | 0 | 0 | 0 | 3.827276 | 0 | 8.561587 | 0.1433381 | 32.4812 | 25.85335 |  | -1.386982e-05 |  | 0 | [17 empty] | 34.9942 | -0.1288521
15381 | 2022/01/05 02:39:14 | 340424.8014 | 960.0005 | 1 | 16 | 7 | 0 | 0 | 0 | 0 | 3.827569 | 0 | 8.561587 | 0.1433381 | 32.4812 | 25.85335 |  | 3.587737e-05 | [19 empty] | 35.36567 | 0.139066
15382 | 2022/01/05 02:40:14 | 340484.8014 | 1020.0005 | 1 | 16 | 7 | 0 | 0 | 0 | 0 | 3.827744 | 0 | 8.561587 | 0.1433381 | 32.4812 | 25.85335 |  | 2.477374e-05 |  | 0 | [17 empty] | 35.03383 | 0.1160097
15383 | 2022/01/05 02:41:14 | 340544.802 | 1080.0011 | 1 | 16 | 7 | 0 | 0 | 0 | 0 | 3.827942 | 0 | 8.561587 | 0.1433381 | 32.4812 | 25.85335 |  | 1.821392e-05 | [19 empty] | 34.79571 | -0.1733387
15384 | 2022/01/05 02:42:14 | 340604.8018 | 1140.0009 | 1 | 16 | 7 | 0 | 0 | 0 | 0 | 3.82832 | 0 | 8.561587 | 0.1433381 | 32.4812 | 25.85335 |  | -3.567685e-05 |  | 0 | [17 empty] | 34.70607 | -0.1279676
15385 | 2022/01/05 02:43:14 | 340664.8018 | 1200.0009 | 1 | 16 | 7 | 0 | 0 | 0 | 0 | 3.828601 | 0 | 8.561587 | 0.1433381 | 32.4812 | 25.85335 |  | -1.189317e-05 | [19 empty] | 35.01473 | -0.1346481
15386 | 2022/01/05 02:44:14 | 340724.8009 | 1260 | 1 | 16 | 7 | 0 | 0 | 0 | 0 | 3.828864 | 0 | 8.561587 | 0.1433381 | 32.4812 | 25.85335 |  | -3.461527e-05 |  | 0 | [17 empty] | 34.868 | -0.13991
15387 | 2022/01/05 02:45:14 | 340784.8025 | 1320.0016 | 1 | 16 | 7 | 0 | 0 | 0 | 0 | 3.828766 | 0 | 8.561587 | 0.1433381 | 32.4812 | 25.85335 |  | -1.043209e-05 | [19 empty] | 34.74291 | -0.1533055
15388 | 2022/01/05 02:46:14 | 340844.8016 | 1380.0007 | 1 | 16 | 7 | 0 | 0 | 0 | 0 | 3.828858 | 0 | 8.561587 | 0.1433381 | 32.4812 | 25.85335 |  | 1.608253e-05 |  | 0 | [17 empty] | 35.33404 | 0.02648115
15389 | 2022/01/05 02:47:14 | 340904.8022 | 1440.0013 | 1 | 16 | 7 | 0 | 0 | 0 | 0 | 3.829371 | 0 | 8.561587 | 0.1433381 | 32.4812 | 25.85335 |  | 1.817441e-06 | [19 empty] | 34.85506 | 0.02773285
15390 | 2022/01/05 02:48:14 | 340964.8019 | 1500.001 | 1 | 16 | 7 | 0 | 0 | 0 | 0 | 3.829432 | 0 | 8.561587 | 0.1433381 | 32.4812 | 25.85335 |  | -1.078692e-05 |  | 0 | [17 empty] | 35.04395 | 0.1105833
15391 | 2022/01/05 02:49:14 | 341024.8019 | 1560.001 | 1 | 16 | 7 | 0 | 0 | 0 | 0 | 3.829383 | 0 | 8.561587 | 0.1433381 | 32.4812 | 25.85335 |  | 2.291556e-06 | [19 empty] | 35.31013 | -0.1651895
15392 | 2022/01/05 02:50:14 | 341084.8024 | 1620.0015 | 1 | 16 | 7 | 0 | 0 | 0 | 0 | 3.829569 | 0 | 8.561587 | 0.1433381 | 32.4812 | 25.85335 |  | -1.351284e-05 |  | 0 | [17 empty] | 34.96143 | -0.04527688
15393 | 2022/01/05 02:51:14 | 341144.8017 | 1680.0008 | 1 | 16 | 7 | 0 | 0 | 0 | 0 | 3.829758 | 0 | 8.561587 | 0.1433381 | 32.4812 | 25.85335 |  | 2.671047e-05 | [19 empty] | 34.93838 | -0.09771943
15394 | 2022/01/05 02:52:14 | 341204.8024 | 1740.0015 | 1 | 16 | 7 | 0 | 0 | 0 | 0 | 3.830007 | 0 | 8.561587 | 0.1433381 | 32.4812 | 25.85335 |  | 1.916358e-05 |  | 0 | [17 empty] | 35.40234 | 0.2023971
15395 | 2022/01/05 02:53:14 | 341264.8013 | 1800.0004 | 1 | 16 | 7 | 0 | 0 | 0 | 0 | 3.83013 | 0 | 8.561587 | 0.1433381 | 32.4812 | 25.85335 |  | 3.002877e-06 | [19 empty] | 35.16024 | -0.009804964
15396 | 2022/01/05 02:54:14 | 341324.802 | 1860.0011 | 1 | 16 | 7 | 0 | 0 | 0 | 0 | 3.830243 | 0 | 8.561587 | 0.1433381 | 32.4812 | 25.85335 |  | 8.495686e-06 |  | 0 | [17 empty] | 34.7034 | -0.1798475
15397 | 2022/01/05 02:55:14 | 341384.8018 | 1920.0009 | 1 | 16 | 7 | 0 | 0 | 0 | 0 | 3.830297 | 0 | 8.561587 | 0.1433381 | 32.4812 | 25.85335 |  | -1.813369e-05 | [19 empty] | 35.00636 | 0.002496243
15398 | 2022/01/05 02:56:14 | 341444.8012 | 1980.0003 | 1 | 16 | 7 | 0 | 0 | 0 | 0 | 3.83035 | 0 | 8.561587 | 0.1433381 | 32.4812 | 25.85335 |  | 8.534069e-06 |  | 0 | [17 empty] | 34.93533 | -0.04323483
15399 | 2022/01/05 02:57:14 | 341504.8032 | 2040.0023 | 1 | 16 | 7 | 0 | 0 | 0 | 0 | 3.830802 | 0 | 8.561587 | 0.1433381 | 32.4812 | 25.85335 |  | 2.876297e-05 | [19 empty] | 34.7305 | -0.1662815
15400 | 2022/01/05 02:58:14 | 341564.8029 | 2100.002 | 1 | 16 | 7 | 0 | 0 | 0 | 0 | 3.830818 | 0 | 8.561587 | 0.1433381 | 32.4812 | 25.85335 |  | 2.252177e-05 |  | 0 | [17 empty] | 34.72568 | -0.1635599
15401 | 2022/01/05 02:59:14 | 341624.8024 | 2160.0015 | 1 | 16 | 7 | 0 | 0 | 0 | 0 | 3.83079 | 0 | 8.561587 | 0.1433381 | 32.4812 | 25.85335 |  | -3.160976e-06 | [19 empty] | 35.39945 | 0.200268
15402 | 2022/01/05 03:00:14 | 341684.8025 | 2220.0016 | 1 | 16 | 7 | 0 | 0 | 0 | 0 | 3.830689 | 0 | 8.561587 | 0.1433381 | 32.4812 | 25.85335 |  | -2.461651e-05 |  | 0 | [17 empty] | 35.34127 | 0.1744032
15403 | 2022/01/05 03:01:14 | 341744.8016 | 2280.0007 | 1 | 16 | 7 | 0 | 0 | 0 | 0 | 3.830941 | 0 | 8.561587 | 0.1433381 | 32.4812 | 25.85335 |  | 2.489062e-06 | [19 empty] | 35.20528 | 0.02067804
15404 | 2022/01/05 03:02:14 | 341804.8009 | 2340 | 1 | 16 | 7 | 0 | 0 | 0 | 0 | 3.831076 | 0 | 8.561587 | 0.1433381 | 32.4812 | 25.85335 |  | 2.295811e-05 |  | 0 | [17 empty] | 35.18225 | 0.1501191
15405 | 2022/01/05 03:03:14 | 341864.8018 | 2400.0009 | 1 | 16 | 7 | 0 | 0 | 0 | 0 | 3.831238 | 0 | 8.561587 | 0.1433381 | 32.4812 | 25.85335 |  | -2.172937e-06 | [19 empty] | 35.28486 | -0.152359
15406 | 2022/01/05 03:04:14 | 341924.8029 | 2460.002 | 1 | 16 | 7 | 0 | 0 | 0 | 0 | 3.831187 | 0 | 8.561587 | 0.1433381 | 32.4812 | 25.85335 |  | -4.504167e-06 |  | 0 | [17 empty] | 35.33659 | 0.1270235
15407 | 2022/01/05 03:05:14 | 341984.8028 | 2520.0019 | 1 | 16 | 7 | 0 | 0 | 0 | 0 | 3.83121 | 0 | 8.561587 | 0.1433381 | 32.4812 | 25.85335 |  | 1.93629e-06 | [19 empty] | 35.36784 | 0.0947988
15408 | 2022/01/05 03:06:14 | 342044.802 | 2580.0011 | 1 | 16 | 7 | 0 | 0 | 0 | 0 | 3.831214 | 0 | 8.561587 | 0.1433381 | 32.4812 | 25.85335 |  | 2.449573e-06 |  | 0 | [17 empty] | 34.73547 | -0.1367867
15409 | 2022/01/05 03:07:14 | 342104.8014 | 2640.0005 | 1 | 16 | 7 | 0 | 0 | 0 | 0 | 3.831369 | 0 | 8.561587 | 0.1433381 | 32.4812 | 25.85335 |  | -1.29221e-05 | [19 empty] | 34.88638 | -0.1229882
15410 | 2022/01/05 03:08:14 | 342164.801 | 2700.0001 | 1 | 16 | 7 | 0 | 0 | 0 | 0 | 3.831507 | 0 | 8.561587 | 0.1433381 | 32.4812 | 25.85335 |  | -3.674391e-05 |  | 0 | [17 empty] | 34.66098 | -0.04595041
15411 | 2022/01/05 03:09:14 | 342224.8026 | 2760.0017 | 1 | 16 | 7 | 0 | 0 | 0 | 0 | 3.831501 | 0 | 8.561587 | 0.1433381 | 32.4812 | 25.85335 |  | 2.931975e-05 | [19 empty] | 35.06927 | 0.08375049
15412 | 2022/01/05 03:10:14 | 342284.8015 | 2820.0006 | 1 | 16 | 7 | 0 | 0 | 0 | 0 | 3.831502 | 0 | 8.561587 | 0.1433381 | 32.4812 | 25.85335 |  | 3.105453e-05 |  | 0 | [17 empty] | 35.07738 | -0.1436436
15413 | 2022/01/05 03:11:14 | 342344.8013 | 2880.0004 | 1 | 16 | 7 | 0 | 0 | 0 | 0 | 3.83171 | 0 | 8.561587 | 0.1433381 | 32.4812 | 25.85335 |  | 5.136203e-07 | [19 empty] | 35.05805 | 0.1447535
15414 | 2022/01/05 03:12:14 | 342404.8029 | 2940.002 | 1 | 16 | 7 | 0 | 0 | 0 | 0 | 3.831946 | 0 | 8.561587 | 0.1433381 | 32.4812 | 25.85335 |  | -2.054634e-06 |  | 0 | [17 empty] | 35.2702 | -0.03603816
15415 | 2022/01/05 03:13:14 | 342464.8012 | 3000.0003 | 1 | 16 | 7 | 0 | 0 | 0 | 0 | 3.831826 | 0 | 8.561587 | 0.1433381 | 32.4812 | 25.85335 |  | -2.200957e-05 | [19 empty] | 34.77205 | 0.08738399
15416 | 2022/01/05 03:14:14 | 342524.8024 | 3060.0015 | 1 | 16 | 7 | 0 | 0 | 0 | 0 | 3.831694 | 0 | 8.561587 | 0.1433381 | 32.4812 | 25.85335 |  | 1.039248e-05 |  | 0 | [17 empty] | 35.13836 | 0.1368153
15417 | 2022/01/05 03:15:14 | 342584.8024 | 3120.0015 | 1 | 16 | 7 | 0 | 0 | 0 | 0 | 3.831711 | 0 | 8.561587 | 0.1433381 | 32.4812 | 25.85335 |  | 5.156684e-05 | [19 empty] | 35.14194 | -0.1221383
15418 | 2022/01/05 03:16:14 | 342644.8016 | 3180.0007 | 1 | 16 | 7 | 0 | 0 | 0 | 0 | 3.831832 | 0 | 8.561587 | 0.1433381 | 32.4812 | 25.85335 |  | 3.642813e-05 |  | 0 | [17 empty] | 35.28656 | 0.01903892
15419 | 2022/01/05 03:17:14 | 342704.802 | 3240.0011 | 1 | 16 | 7 | 0 | 0 | 0 | 0 | 3.831949 | 0 | 8.561587 | 0.1433381 | 32.4812 | 25.85335 |  | 1.754356e-05 | [19 empty] | 35.00426 | -0.1671064
15420 | 2022/01/05 03:18:14 | 342764.8019 | 3300.001 | 1 | 16 | 7 | 0 | 0 | 0 | 0 | 3.832037 | 0 | 8.561587 | 0.1433381 | 32.4812 | 25.85335 |  | -3.528469e-05 |  | 0 | [17 empty] | 34.79308 | -0.137881
15421 | 2022/01/05 03:19:14 | 342824.8013 | 3360.0004 | 1 | 16 | 7 | 0 | 0 | 0 | 0 | 3.83218 | 0 | 8.561587 | 0.1433381 | 32.4812 | 25.85335 |  | -1.35519e-05 | [19 empty] | 35.10904 | 0.1508534
15422 | 2022/01/05 03:20:14 | 342884.8009 | 3420 | 1 | 16 | 7 | 0 | 0 | 0 | 0 | 3.832215 | 0 | 8.561587 | 0.1433381 | 32.4812 | 25.85335 |  | -3.168905e-05 |  | 0 | [17 empty] | 34.91666 | 0.0594759
15423 | 2022/01/05 03:21:14 | 342944.8018 | 3480.0009 | 1 | 16 | 7 | 0 | 0 | 0 | 0 | 3.832052 | 0 | 8.561587 | 0.1433381 | 32.4812 | 25.85335 |  | 1.825569e-05 | [19 empty] | 35.33727 | 0.1322746
15424 | 2022/01/05 03:22:14 | 343004.8023 | 3540.0014 | 1 | 16 | 7 | 0 | 0 | 0 | 0 | 3.832205 | 0 | 8.561587 | 0.1433381 | 32.4812 | 25.85335 |  | 1.422262e-05 |  | 0 | [17 empty] | 34.85362 | -0.1389754
15425 | 2022/01/05 03:23:14 | 343064.8021 | 3600.0012 | 1 | 16 | 7 | 0 | 0 | 0 | 0 | 3.832448 | 0 | 8.561587 | 0.1433381 | 32.4812 | 25.85335 |  | 2.2125e-06 | [19 empty] | 35.20076 | 0.1585376
15426 | 2022/01/05 03:24:14 | 343124.8012 | 3660.0003 | 1 | 16 | 7 | 0 | 0 | 0 | 0 | 3.832364 | 0 | 8.561587 | 0.1433381 | 32.4812 | 25.85335 |  | -2.528906e-05 |  | 0 | [17 empty] | 35.09816 | 0.1203346
15427 | 2022/01/05 03:25:14 | 343184.802 | 3720.0011 | 1 | 16 | 7 | 0 | 0 | 0 | 0 | 3.832385 | 0 | 8.561587 | 0.1433381 | 32.4812 | 25.85335 |  | 2.528634e-06 | [19 empty] | 34.9323 | -0.09972692
15428 | 2022/01/05 03:26:14 | 343244.8011 | 3780.0002 | 1 | 16 | 7 | 0 | 0 | 0 | 0 | 3.832272 | 0 | 8.561587 | 0.1433381 | 32.4812 | 25.85335 |  | -9.365011e-06 |  | 0 | [17 empty] | 34.86733 | 0.03632188
15429 | 2022/01/05 03:27:14 | 343304.8024 | 3840.0015 | 1 | 16 | 7 | 0 | 0 | 0 | 0 | 3.832442 | 0 | 8.561587 | 0.1433381 | 32.4812 | 25.85335 |  | 3.477506e-05 | [19 empty] | 34.79414 | -0.1780784
15430 | 2022/01/05 03:28:14 | 343364.8025 | 3900.0016 | 1 | 16 | 7 | 0 | 0 | 0 | 0 | 3.832555 | 0 | 8.561587 | 0.1433381 | 32.4812 | 25.85335 |  | 2.552213e-05 |  | 0 | [17 empty] | 34.71005 | -0.1467156
15431 | 2022/01/05 03:29:14 | 343424.801 | 3960.0001 | 1 | 16 | 7 | 0 | 0 | 0 | 0 | 3.832645 | 0 | 8.561587 | 0.1433381 | 32.4812 | 25.85335 |  | 2.066591e-05 | [19 empty] | 35.3053 | 0.1340151
15432 | 2022/01/05 03:30:14 | 343484.8029 | 4020.002 | 1 | 16 | 7 | 0 | 0 | 0 | 0 | 3.832581 | 0 | 8.561587 | 0.1433381 | 32.4812 | 25.85335 |  | -1.276413e-05 |  | 0 | [17 empty] | 34.70448 | -0.07209778
15433 | 2022/01/05 03:31:14 | 343544.8021 | 4080.0012 | 1 | 16 | 7 | 0 | 0 | 0 | 0 | 3.832625 | 0 | 8.561587 | 0.1433381 | 32.4812 | 25.85335 |  | -2.248095e-05 | [19 empty] | 35.08175 | 0.1197886
15434 | 2022/01/05 03:32:14 | 343604.8026 | 4140.0017 | 1 | 16 | 7 | 0 | 0 | 0 | 0 | 3.832466 | 0 | 8.561587 | 0.1433381 | 32.4812 | 25.85335 |  | 1.489622e-05 |  | 0 | [17 empty] | 34.96909 | -0.1067364
15435 | 2022/01/05 03:33:14 | 343664.8022 | 4200.0013 | 1 | 16 | 7 | 0 | 0 | 0 | 0 | 3.832732 | 0 | 8.561587 | 0.1433381 | 32.4812 | 25.85335 |  | 2.209007e-05 | [19 empty] | 34.77449 | -0.09712696
15436 | 2022/01/05 03:34:14 | 343724.8021 | 4260.0012 | 1 | 16 | 7 | 0 | 0 | 0 | 0 | 3.832701 | 0 | 8.561587 | 0.1433381 | 32.4812 | 25.85335 |  | 1.212944e-05 |  | 0 | [17 empty] | 34.81682 | -0.05774021
15437 | 2022/01/05 03:35:14 | 343784.8022 | 4320.0013 | 1 | 16 | 7 | 0 | 0 | 0 | 0 | 3.832632 | 0 | 8.561587 | 0.1433381 | 32.4812 | 25.85335 |  | 2.204726e-05 | [19 empty] | 34.69678 | -0.1839709
15438 | 2022/01/05 03:36:14 | 343844.8021 | 4380.0012 | 1 | 16 | 7 | 0 | 0 | 0 | 0 | 3.832628 | 0 | 8.561587 | 0.1433381 | 32.4812 | 25.85335 |  | -7.033579e-06 |  | 0 | [17 empty] | 35.07013 | -0.01850963
15439 | 2022/01/05 03:37:14 | 343904.8011 | 4440.0002 | 1 | 16 | 7 | 0 | 0 | 0 | 0 | 3.832607 | 0 | 8.561587 | 0.1433381 | 32.4812 | 25.85335 |  | -1.205052e-05 | [19 empty] | 34.99302 | 0.06348968
15440 | 2022/01/05 03:38:14 | 343964.8017 | 4500.0008 | 1 | 16 | 7 | 0 | 0 | 0 | 0 | 3.832833 | 0 | 8.561587 | 0.1433381 | 32.4812 | 25.85335 |  | -6.282335e-06 |  | 0 | [17 empty] | 35.0146 | 0.1032722
15441 | 2022/01/05 03:39:14 | 344024.8024 | 4560.0015 | 1 | 16 | 7 | 0 | 0 | 0 | 0 | 3.832866 | 0 | 8.561587 | 0.1433381 | 32.4812 | 25.85335 |  | -1.821437e-05 | [19 empty] | 34.70715 | -0.1292062
15442 | 2022/01/05 03:40:14 | 344084.8015 | 4620.0006 | 1 | 16 | 7 | 0 | 0 | 0 | 0 | 3.832758 | 0 | 8.561587 | 0.1433381 | 32.4812 | 25.85335 |  | 4.109234e-06 |  | 0 | [17 empty] | 35.32277 | 0.2089572
15443 | 2022/01/05 03:41:14 | 344144.802 | 4680.0011 | 1 | 16 | 7 | 0 | 0 | 0 | 0 | 3.832734 | 0 | 8.561587 | 0.1433381 | 32.4812 | 25.85335 |  | -1.453965e-05 | [19 empty] | 35.31101 | 0.1527131
15444 | 2022/01/05 03:42:14 | 344204.8033 | 4740.0024 | 1 | 16 | 7 | 0 | 0 | 0 | 0 | 3.832704 | 0 | 8.561587 | 0.1433381 | 32.4812 | 25.85335 |  | 1.410679e-05 |  | 0 | [17 empty] | 35.31168 | 0.1597846
15445 | 2022/01/05 03:43:14 | 344264.8012 | 4800.0003 | 1 | 16 | 7 | 0 | 0 | 0 | 0 | 3.832951 | 0 | 8.561587 | 0.1433381 | 32.4812 | 25.85335 |  | 1.896586e-06 | [19 empty] | 34.86092 | -0.1367998
15446 | 2022/01/05 03:44:14 | 344324.8019 | 4860.001 | 1 | 16 | 7 | 0 | 0 | 0 | 0 | 3.833034 | 0 | 8.561587 | 0.1433381 | 32.4812 | 25.85335 |  | 1.224777e-05 |  | 0 | [17 empty] | 34.98159 | 0.1162434
15447 | 2022/01/05 03:45:14 | 344384.8016 | 4920.0007 | 1 | 16 | 7 | 0 | 0 | 0 | 0 | 3.832864 | 0 | 8.561587 | 0.1433381 | 32.4812 | 25.85335 |  | 4.148987e-06 | [19 empty] | 34.98372 | -0.0549376
15448 | 2022/01/05 03:46:14 | 344444.8024 | 4980.0015 | 1 | 16 | 7 | 0 | 0 | 0 | 0 | 3.832852 | 0 | 8.561587 | 0.1433381 | 32.4812 | 25.85335 |  | 2.663277e-05 |  | 0 | [17 empty] | 34.59479 | 0.02587438
15449 | 2022/01/05 03:47:14 | 344504.8021 | 5040.0012 | 1 | 16 | 7 | 0 | 0 | 0 | 0 | 3.83285 | 0 | 8.561587 | 0.1433381 | 32.4812 | 25.85335 |  | 4.701913e-06 | [19 empty] | 35.01852 | -0.1938999
15450 | 2022/01/05 03:48:14 | 344564.802 | 5100.0011 | 1 | 16 | 7 | 0 | 0 | 0 | 0 | 3.833147 | 0 | 8.561587 | 0.1433381 | 32.4812 | 25.85335 |  | 2.342782e-05 |  | 0 | [17 empty] | 35.34558 | -0.007756948
15451 | 2022/01/05 03:49:14 | 344624.8009 | 5160 | 1 | 16 | 7 | 0 | 0 | 0 | 0 | 3.833095 | 0 | 8.561587 | 0.1433381 | 32.4812 | 25.85335 |  | -1.288172e-05 | [19 empty] | 35.32687 | 0.0804615
15452 | 2022/01/05 03:50:14 | 344684.8022 | 5220.0013 | 1 | 16 | 7 | 0 | 0 | 0 | 0 | 3.832845 | 0 | 8.561587 | 0.1433381 | 32.4812 | 25.85335 |  | -8.179093e-06 |  | 0 | [17 empty] | 34.86803 | 0.1598978
15453 | 2022/01/05 03:51:14 | 344744.8033 | 5280.0024 | 1 | 16 | 7 | 0 | 0 | 0 | 0 | 3.832885 | 0 | 8.561587 | 0.1433381 | 32.4812 | 25.85335 |  | -1.339552e-05 | [19 empty] | 34.61818 | -0.0627923
15454 | 2022/01/05 03:52:14 | 344804.8021 | 5340.0012 | 1 | 16 | 7 | 0 | 0 | 0 | 0 | 3.83293 | 0 | 8.561587 | 0.1433381 | 32.4812 | 25.85335 |  | 2.042933e-05 |  | 0 | [17 empty] | 34.66822 | 0.06636977
15455 | 2022/01/05 03:53:14 | 344864.8021 | 5400.0012 | 1 | 16 | 7 | 0 | 0 | 0 | 0 | 3.833199 | 0 | 8.561587 | 0.1433381 | 32.4812 | 25.85335 |  | -1.051085e-05 | [19 empty] | 34.95087 | -0.143652
15456 | 2022/01/05 03:54:14 | 344924.8026 | 5460.0017 | 1 | 16 | 7 | 0 | 0 | 0 | 0 | 3.833324 | 0 | 8.561587 | 0.1433381 | 32.4812 | 25.85335 |  | -1.703074e-05 |  | 0 | [17 empty] | 35.19839 | -0.0519526
15457 | 2022/01/05 03:55:14 | 344984.8026 | 5520.0017 | 1 | 16 | 7 | 0 | 0 | 0 | 0 | 3.83304 | 0 | 8.561587 | 0.1433381 | 32.4812 | 25.85335 |  | -1.497587e-05 | [19 empty] | 35.15343 | 0.1296508
15458 | 2022/01/05 03:56:14 | 345044.8018 | 5580.0009 | 1 | 16 | 7 | 0 | 0 | 0 | 0 | 3.832974 | 0 | 8.561587 | 0.1433381 | 32.4812 | 25.85335 |  | -2.939708e-05 |  | 0 | [17 empty] | 34.69785 | -0.08451939
15459 | 2022/01/05 03:57:14 | 345104.8031 | 5640.0022 | 1 | 16 | 7 | 0 | 0 | 0 | 0 | 3.833175 | 0 | 8.561587 | 0.1433381 | 32.4812 | 25.85335 |  | 8.771635e-06 | [19 empty] | 35.29616 | 0.0926435
15460 | 2022/01/05 03:58:14 | 345164.8014 | 5700.0005 | 1 | 16 | 7 | 0 | 0 | 0 | 0 | 3.833282 | 0 | 8.561587 | 0.1433381 | 32.4812 | 25.85335 |  | 8.889802e-06 |  | 0 | [17 empty] | 34.85051 | -0.08487225
15461 | 2022/01/05 03:59:14 | 345224.8021 | 5760.0012 | 1 | 16 | 7 | 0 | 0 | 0 | 0 | 3.833116 | 0 | 8.561587 | 0.1433381 | 32.4812 | 25.85335 |  | 2.08614e-05 | [19 empty] | 35.30096 | 0.1066387
15462 | 2022/01/05 04:00:14 | 345284.8014 | 5820.0005 | 1 | 16 | 7 | 0 | 0 | 0 | 0 | 3.833154 | 0 | 8.561587 | 0.1433381 | 32.4812 | 25.85335 |  | 1.46177e-06 |  | 0 | [17 empty] | 35.28009 | 0.1340091
15463 | 2022/01/05 04:01:14 | 345344.8017 | 5880.0008 | 1 | 16 | 7 | 0 | 0 | 0 | 0 | 3.833172 | 0 | 8.561587 | 0.1433381 | 32.4812 | 25.85335 |  | -2.741806e-05 | [19 empty] | 34.86195 | 0.08454919
15464 | 2022/01/05 04:02:14 | 345404.8025 | 5940.0016 | 1 | 16 | 7 | 0 | 0 | 0 | 0 | 3.833244 | 0 | 8.561587 | 0.1433381 | 32.4812 | 25.85335 |  | -2.528613e-05 |  | 0 | [17 empty] | 34.73732 | 0.02679467
15465 | 2022/01/05 04:03:14 | 345464.8011 | 6000.0002 | 1 | 16 | 7 | 0 | 0 | 0 | 0 | 3.833214 | 0 | 8.561587 | 0.1433381 | 32.4812 | 25.85335 |  | 1.477768e-05 | [19 empty] | 35.24926 | 0.1616573
15466 | 2022/01/05 04:04:14 | 345524.8015 | 6060.0006 | 1 | 16 | 7 | 0 | 0 | 0 | 0 | 3.833259 | 0 | 8.561587 | 0.1433381 | 32.4812 | 25.85335 |  | 2.094112e-05 |  | 0 | [17 empty] | 34.66195 | -0.1847577
15467 | 2022/01/05 04:05:14 | 345584.8015 | 6120.0006 | 1 | 16 | 7 | 0 | 0 | 0 | 0 | 3.83322 | 0 | 8.561587 | 0.1433381 | 32.4812 | 25.85335 |  | 2.295373e-05 | [19 empty] | 34.91 | 0.07427931
15468 | 2022/01/05 04:06:14 | 345644.8012 | 6180.0003 | 1 | 16 | 7 | 0 | 0 | 0 | 0 | 3.83323 | 0 | 8.561587 | 0.1433381 | 32.4812 | 25.85335 |  | -1.738537e-06 |  | 0 | [17 empty] | 34.6864 | -0.1049519
15469 | 2022/01/05 04:07:14 | 345704.8018 | 6240.0009 | 1 | 16 | 7 | 0 | 0 | 0 | 0 | 3.833061 | 0 | 8.561587 | 0.1433381 | 32.4812 | 25.85335 |  | -1.604102e-05 | [19 empty] | 34.69232 | -0.1730931
15470 | 2022/01/05 04:08:14 | 345764.8035 | 6300.0026 | 1 | 16 | 7 | 0 | 0 | 0 | 0 | 3.833216 | 0 | 8.561587 | 0.1433381 | 32.4812 | 25.85335 |  | -7.072273e-06 |  | 0 | [17 empty] | 34.73323 | -0.1450872
15471 | 2022/01/05 04:09:14 | 345824.8024 | 6360.0015 | 1 | 16 | 7 | 0 | 0 | 0 | 0 | 3.833412 | 0 | 8.561587 | 0.1433381 | 32.4812 | 25.85335 |  | -8.375614e-06 | [19 empty] | 34.91782 | 0.03910661
15472 | 2022/01/05 04:10:14 | 345884.8023 | 6420.0014 | 1 | 16 | 7 | 0 | 0 | 0 | 0 | 3.833458 | 0 | 8.561587 | 0.1433381 | 32.4812 | 25.85335 |  | 3.674604e-06 |  | 0 | [17 empty] | 35.0444 | -0.1088858
15473 | 2022/01/05 04:11:14 | 345944.8022 | 6480.0013 | 1 | 16 | 7 | 0 | 0 | 0 | 0 | 3.833221 | 0 | 8.561587 | 0.1433381 | 32.4812 | 25.85335 |  | 1.694933e-05 | [19 empty] | 34.97979 | -0.1462996
15474 | 2022/01/05 04:12:14 | 346004.8022 | 6540.0013 | 1 | 16 | 7 | 0 | 0 | 0 | 0 | 3.833303 | 0 | 8.561587 | 0.1433381 | 32.4812 | 25.85335 |  | -1.572585e-05 |  | 0 | [17 empty] | 34.80696 | -0.1712763
15475 | 2022/01/05 04:13:14 | 346064.802 | 6600.0011 | 1 | 16 | 7 | 0 | 0 | 0 | 0 | 3.833435 | 0 | 8.561587 | 0.1433381 | 32.4812 | 25.85335 |  | -2.019124e-05 | [19 empty] | 35.07244 | -0.1090956
15476 | 2022/01/05 04:14:14 | 346124.8016 | 6660.0007 | 1 | 16 | 7 | 0 | 0 | 0 | 0 | 3.833568 | 0 | 8.561587 | 0.1433381 | 32.4812 | 25.85335 |  | -2.434254e-05 |  | 0 | [17 empty] | 35.40874 | 0.2023971
15477 | 2022/01/05 04:15:14 | 346184.8016 | 6720.0007 | 1 | 16 | 7 | 0 | 0 | 0 | 0 | 3.83351 | 0 | 8.561587 | 0.1433381 | 32.4812 | 25.85335 |  | -1.19712e-05 | [19 empty] | 35.07046 | -0.04861832
15478 | 2022/01/05 04:16:14 | 346244.8015 | 6780.0006 | 1 | 16 | 7 | 0 | 0 | 0 | 0 | 3.833259 | 0 | 8.561587 | 0.1433381 | 32.4812 | 25.85335 |  | 2.611561e-05 |  | 0 | [17 empty] | 35.26102 | 0.06881237
15479 | 2022/01/05 04:17:14 | 346304.8014 | 6840.0005 | 1 | 16 | 7 | 0 | 0 | 0 | 0 | 3.833331 | 0 | 8.561587 | 0.1433381 | 32.4812 | 25.85335 |  | 1.600469e-05 | [19 empty] | 34.64962 | -0.1877117
15480 | 2022/01/05 04:18:14 | 346364.803 | 6900.0021 | 1 | 16 | 7 | 0 | 0 | 0 | 0 | 3.833467 | 0 | 8.561587 | 0.1433381 | 32.4812 | 25.85335 |  | 2.70672e-05 |  | 0 | [17 empty] | 34.59389 | -0.2153909
15481 | 2022/01/05 04:19:14 | 346424.8013 | 6960.0004 | 1 | 16 | 7 | 0 | 0 | 0 | 0 | 3.833503 | 0 | 8.561587 | 0.1433381 | 32.4812 | 25.85335 |  | -4.381867e-05 | [19 empty] | 34.98032 | 0.04541278
15482 | 2022/01/05 04:20:14 | 346484.8035 | 7020.0026 | 1 | 16 | 7 | 0 | 0 | 0 | 0 | 3.833212 | 0 | 8.561587 | 0.1433381 | 32.4812 | 25.85335 |  | -3.737792e-05 |  | 0 | [17 empty] | 35.26923 | 0.1926744
15483 | 2022/01/05 04:21:14 | 346544.803 | 7080.0021 | 1 | 16 | 7 | 0 | 0 | 0 | 0 | 3.833447 | 0 | 8.561587 | 0.1433381 | 32.4812 | 25.85335 |  | 7.151767e-06 | [19 empty] | 35.35058 | 0.1981199
15484 | 2022/01/05 04:22:14 | 346604.8031 | 7140.0022 | 1 | 16 | 7 | 0 | 0 | 0 | 0 | 3.833586 | 0 | 8.561587 | 0.1433381 | 32.4812 | 25.85335 |  | 7.862927e-06 |  | 0 | [17 empty] | 34.67894 | -0.1838589
15485 | 2022/01/05 04:23:14 | 346664.8012 | 7200.0003 | 1 | 16 | 7 | 0 | 0 | 0 | 0 | 3.833494 | 0 | 8.561587 | 0.1433381 | 32.4812 | 25.85335 |  | 1.066838e-06 | [19 empty] | 35.23465 | 0.1610518
15486 | 2022/01/05 04:24:14 | 346724.802 | 7260.0011 | 1 | 16 | 7 | 0 | 0 | 0 | 0 | 3.833562 | 0 | 8.561587 | 0.1433381 | 32.4812 | 25.85335 |  | 4.622353e-06 |  | 0 | [17 empty] | 35.25655 | 0.1123726
15487 | 2022/01/05 04:25:14 | 346784.8023 | 7320.0014 | 1 | 16 | 7 | 0 | 0 | 0 | 0 | 3.833165 | 0 | 8.561587 | 0.1433381 | 32.4812 | 25.85335 |  | -2.829073e-05 | [19 empty] | 34.9659 | -0.09562612
15488 | 2022/01/05 04:26:14 | 346844.8017 | 7380.0008 | 1 | 16 | 7 | 0 | 0 | 0 | 0 | 3.833368 | 0 | 8.561587 | 0.1433381 | 32.4812 | 25.85335 |  | -2.315511e-05 | [19 empty] | 34.72893 | -0.2079725
15489 | 2022/01/05 04:27:14 | 346904.8014 | 7440.0005 | 1 | 16 | 7 | 0 | 0 | 0 | 0 | 3.83353 | 0 | 8.561587 | 0.1433381 | 32.4812 | 25.85335 |  | 1.264307e-05 |  | 0 | [17 empty] | 34.74074 | -0.1838362
15490 | 2022/01/05 04:28:14 | 346964.8015 | 7500.0006 | 1 | 16 | 7 | 0 | 0 | 0 | 0 | 3.833542 | 0 | 8.561587 | 0.1433381 | 32.4812 | 25.85335 |  | 1.343426e-06 | [19 empty] | 34.75644 | -0.135777
15491 | 2022/01/05 04:29:14 | 347024.802 | 7560.0011 | 1 | 16 | 7 | 0 | 0 | 0 | 0 | 3.833555 | 0 | 8.561587 | 0.1433381 | 32.4812 | 25.85335 |  | 9.246467e-06 |  | 0 | [17 empty] | 35.40373 | 0.07438421
15492 | 2022/01/05 04:30:14 | 347084.8018 | 7620.0009 | 1 | 16 | 7 | 0 | 0 | 0 | 0 | 3.833473 | 0 | 8.561587 | 0.1433381 | 32.4812 | 25.85335 |  | -4.105079e-05 | [19 empty] | 35.32383 | 0.02923846
15493 | 2022/01/05 04:31:14 | 347144.8016 | 7680.0007 | 1 | 16 | 7 | 0 | 0 | 0 | 0 | 3.833495 | 0 | 8.561587 | 0.1433381 | 32.4812 | 25.85335 |  | 0 |  | 0 | [17 empty] | 35.0182 | -0.1220191
15494 | 2022/01/05 04:32:14 | 347204.8016 | 7740.0007 | 1 | 16 | 7 | 0 | 0 | 0 | 0 | 3.833583 | 0 | 8.561587 | 0.1433381 | 32.4812 | 25.85335 |  | -2.200811e-05 | [19 empty] | 35.25571 | 0.1374137
15495 | 2022/01/05 04:33:14 | 347264.8023 | 7800.0014 | 1 | 16 | 7 | 0 | 0 | 0 | 0 | 3.833707 | 0 | 8.561587 | 0.1433381 | 32.4812 | 25.85335 |  | 1.576537e-05 |  | 0 | [17 empty] | 34.78932 | -0.1670361
15496 | 2022/01/05 04:34:14 | 347324.8014 | 7860.0005 | 1 | 16 | 7 | 0 | 0 | 0 | 0 | 3.833636 | 0 | 8.561587 | 0.1433381 | 32.4812 | 25.85335 |  | 2.090213e-05 | [19 empty] | 35.2878 | -0.004963875
15497 | 2022/01/05 04:35:14 | 347384.8013 | 7920.0004 | 1 | 16 | 7 | 0 | 0 | 0 | 0 | 3.833549 | 0 | 8.561587 | 0.1433381 | 32.4812 | 25.85335 |  | 2.204781e-05 |  | 0 | [17 empty] | 35.03143 | -0.1456261
15498 | 2022/01/05 04:36:14 | 347444.801 | 7980.0001 | 1 | 16 | 7 | 0 | 0 | 0 | 0 | 3.833531 | 0 | 8.561587 | 0.1433381 | 32.4812 | 25.85335 |  | -1.414443e-05 | [19 empty] | 35.25444 | -0.1070583
15499 | 2022/01/05 04:37:14 | 347504.8024 | 8040.0015 | 1 | 16 | 7 | 0 | 0 | 0 | 0 | 3.833458 | 0 | 8.561587 | 0.1433381 | 32.4812 | 25.85335 |  | -1.134009e-05 |  | 0 | [17 empty] | 34.82931 | -0.07436872
15500 | 2022/01/05 04:38:14 | 347564.8026 | 8100.0017 | 1 | 16 | 7 | 0 | 0 | 0 | 0 | 3.833596 | 0 | 8.561587 | 0.1433381 | 32.4812 | 25.85335 |  | -2.908122e-05 | [19 empty] | 34.79933 | -0.08953691
15501 | 2022/01/05 04:39:14 | 347624.8023 | 8160.0014 | 1 | 16 | 7 | 0 | 0 | 0 | 0 | 3.833686 | 0 | 8.561587 | 0.1433381 | 32.4812 | 25.85335 |  | 1.856981e-05 |  | 0 | [17 empty] | 34.78416 | 0.02882361
15502 | 2022/01/05 04:40:14 | 347684.8022 | 8220.0013 | 1 | 16 | 7 | 0 | 0 | 0 | 0 | 3.833733 | 0 | 8.561587 | 0.1433381 | 32.4812 | 25.85335 |  | 1.062993e-05 | [19 empty] | 34.88735 | 0.1342654
15503 | 2022/01/05 04:41:14 | 347744.8029 | 8280.002 | 1 | 16 | 7 | 0 | 0 | 0 | 0 | 3.833476 | 0 | 8.561587 | 0.1433381 | 32.4812 | 25.85335 |  | 1.51333e-05 |  | 0 | [17 empty] | 35.39057 | 0.1270795
15504 | 2022/01/05 04:42:14 | 347804.801 | 8340.0001 | 1 | 16 | 7 | 0 | 0 | 0 | 0 | 3.833519 | 0 | 8.561587 | 0.1433381 | 32.4812 | 25.85335 |  | -1.382858e-06 | [19 empty] | 35.26535 | 0.15221
15505 | 2022/01/05 04:43:14 | 347864.8017 | 8400.0008 | 1 | 16 | 7 | 0 | 0 | 0 | 0 | 3.833425 | 0 | 8.561587 | 0.1433381 | 32.4812 | 25.85335 |  | -1.046986e-05 |  | 0 | [17 empty] | 34.92451 | 0.006529093
15506 | 2022/01/05 04:44:14 | 347924.8009 | 8460 | 1 | 16 | 7 | 0 | 0 | 0 | 0 | 3.833733 | 0 | 8.561587 | 0.1433381 | 32.4812 | 25.85335 |  | -2.031078e-05 | [19 empty] | 34.90524 | -0.001949072
15507 | 2022/01/05 04:45:14 | 347984.8022 | 8520.0013 | 1 | 16 | 7 | 0 | 0 | 0 | 0 | 3.833619 | 0 | 8.561587 | 0.1433381 | 32.4812 | 25.85335 |  | 1.465903e-05 |  | 0 | [17 empty] | 34.97593 | 0.02884626
15508 | 2022/01/05 04:46:14 | 348044.8021 | 8580.0012 | 1 | 16 | 7 | 0 | 0 | 0 | 0 | 3.833593 | 0 | 8.561587 | 0.1433381 | 32.4812 | 25.85335 |  | 1.398801e-05 | [19 empty] | 35.35117 | 0.04103184
15509 | 2022/01/05 04:47:14 | 348104.8027 | 8640.0018 | 1 | 16 | 7 | 0 | 0 | 0 | 0 | 3.833522 | 0 | 8.561587 | 0.1433381 | 32.4812 | 25.85335 |  | 1.201091e-05 |  | 0 | [17 empty] | 35.38561 | 0.167526
15510 | 2022/01/05 04:48:14 | 348164.8021 | 8700.0012 | 1 | 16 | 7 | 0 | 0 | 0 | 0 | 3.833507 | 0 | 8.561587 | 0.1433381 | 32.4812 | 25.85335 |  | 3.979043e-05 | [19 empty] | 34.94146 | -0.01322508
15511 | 2022/01/05 04:49:14 | 348224.8024 | 8760.0015 | 1 | 16 | 7 | 0 | 0 | 0 | 0 | 3.833514 | 0 | 8.561587 | 0.1433381 | 32.4812 | 25.85335 |  | 3.555833e-07 |  | 0 | [17 empty] | 35.33197 | 0.1469493
15512 | 2022/01/05 04:50:14 | 348284.8027 | 8820.0018 | 1 | 16 | 7 | 0 | 0 | 0 | 0 | 3.83385 | 0 | 8.561587 | 0.1433381 | 32.4812 | 25.85335 |  | 1.548955e-05 | [19 empty] | 34.78264 | -0.03760099
15513 | 2022/01/05 04:51:14 | 348344.8009 | 8880 | 1 | 16 | 7 | 0 | 0 | 0 | 0 | 3.833701 | 0 | 8.561587 | 0.1433381 | 32.4812 | 25.85335 |  | -1.884732e-05 |  | 0 | [17 empty] | 35.47177 | 0.09170294
15514 | 2022/01/05 04:52:14 | 348404.8014 | 8940.0005 | 1 | 16 | 7 | 0 | 0 | 0 | 0 | 3.833801 | 0 | 8.561587 | 0.1433381 | 32.4812 | 25.85335 |  | -2.358898e-05 | [19 empty] | 35.24006 | -0.02720833
15515 | 2022/01/05 04:53:14 | 348464.8011 | 9000.0002 | 1 | 16 | 7 | 0 | 0 | 0 | 0 | 3.833664 | 0 | 8.561587 | 0.1433381 | 32.4812 | 25.85335 |  | 8.099799e-06 |  | 0 | [17 empty] | 34.96347 | 0.04737973
15516 | 2022/01/05 04:54:14 | 348524.8011 | 9060.0002 | 1 | 16 | 7 | 0 | 0 | 0 | 0 | 3.833803 | 0 | 8.561587 | 0.1433381 | 32.4812 | 25.85335 |  | 2.0546e-06 | [19 empty] | 35.17443 | 0.1378393
15517 | 2022/01/05 04:55:14 | 348584.8011 | 9120.0002 | 1 | 16 | 7 | 0 | 0 | 0 | 0 | 3.833833 | 0 | 8.561587 | 0.1433381 | 32.4812 | 25.85335 |  | 1.422427e-06 |  | 0 | [17 empty] | 35.32982 | 0.03835797
15518 | 2022/01/05 04:56:14 | 348644.8027 | 9180.0018 | 1 | 16 | 7 | 0 | 0 | 0 | 0 | 3.833783 | 0 | 8.561587 | 0.1433381 | 32.4812 | 25.85335 |  | 2.331413e-06 | [19 empty] | 35.34442 | 0.1898086
15519 | 2022/01/05 04:57:14 | 348704.8025 | 9240.0016 | 1 | 16 | 7 | 0 | 0 | 0 | 0 | 3.833595 | 0 | 8.561587 | 0.1433381 | 32.4812 | 25.85335 |  | -1.947919e-05 |  | 0 | [17 empty] | 35.28596 | 0.1568592
15520 | 2022/01/05 04:58:14 | 348764.8016 | 9300.0007 | 1 | 16 | 7 | 0 | 0 | 0 | 0 | 3.833737 | 0 | 8.561587 | 0.1433381 | 32.4812 | 25.85335 |  | -1.485572e-05 | [19 empty] | 35.41825 | 0.2314472
15521 | 2022/01/05 04:59:14 | 348824.8011 | 9360.0002 | 1 | 16 | 7 | 0 | 0 | 0 | 0 | 3.83378 | 0 | 8.561587 | 0.1433381 | 32.4812 | 25.85335 |  | 7.704814e-06 |  | 0 | [17 empty] | 34.71883 | -0.1993501
15522 | 2022/01/05 05:00:14 | 348884.802 | 9420.0011 | 1 | 16 | 7 | 0 | 0 | 0 | 0 | 3.833741 | 0 | 8.561587 | 0.1433381 | 32.4812 | 25.85335 |  | 1.501563e-05 | [19 empty] | 34.82712 | -0.07162452
15523 | 2022/01/05 05:01:14 | 348944.8011 | 9480.0002 | 1 | 16 | 7 | 0 | 0 | 0 | 0 | 3.833948 | 0 | 8.561587 | 0.1433381 | 32.4812 | 25.85335 |  | 1.138008e-05 |  | 0 | [17 empty] | 34.98941 | -0.06345868
15524 | 2022/01/05 05:02:14 | 349004.8024 | 9540.0015 | 1 | 16 | 7 | 0 | 0 | 0 | 0 | 3.833738 | 0 | 8.561587 | 0.1433381 | 32.4812 | 25.85335 |  | -3.117771e-05 | [19 empty] | 35.1525 | -0.0009477139
15525 | 2022/01/05 05:03:14 | 349064.8031 | 9600.0022 | 1 | 16 | 7 | 0 | 0 | 0 | 0 | 3.833624 | 0 | 8.561587 | 0.1433381 | 32.4812 | 25.85335 |  | -5.966392e-06 |  | 0 | [17 empty] | 34.86409 | -0.09297371
15526 | 2022/01/05 05:04:14 | 349124.8022 | 9660.0013 | 1 | 16 | 7 | 0 | 0 | 0 | 0 | 3.833608 | 0 | 8.561587 | 0.1433381 | 32.4812 | 25.85335 |  | -6.479947e-06 | [19 empty] | 35.27529 | 0.1931322
15527 | 2022/01/05 05:05:14 | 349184.8012 | 9720.0003 | 1 | 16 | 7 | 0 | 0 | 0 | 0 | 3.833969 | 0 | 8.561587 | 0.1433381 | 32.4812 | 25.85335 |  | -2.513018e-05 |  | 0 | [17 empty] | 35.25261 | 0.1938045
15528 | 2022/01/05 05:06:14 | 349244.8021 | 9780.0012 | 1 | 16 | 7 | 0 | 0 | 0 | 0 | 3.83401 | 0 | 8.561587 | 0.1433381 | 32.4812 | 25.85335 |  | -7.428293e-06 | [19 empty] | 34.82712 | -0.01835823
15529 | 2022/01/05 05:07:14 | 349304.8011 | 9840.0002 | 1 | 16 | 7 | 0 | 0 | 0 | 0 | 3.833884 | 0 | 8.561587 | 0.1433381 | 32.4812 | 25.85335 |  | -7.467372e-06 |  | 0 | [17 empty] | 35.2681 | 0.2127612
15530 | 2022/01/05 05:08:14 | 349364.8009 | 9900 | 1 | 16 | 7 | 0 | 0 | 0 | 0 | 3.833721 | 0 | 8.561587 | 0.1433381 | 32.4812 | 25.85335 |  | 1.75039e-05 | [19 empty] | 35.03261 | 0.0186944
15531 | 2022/01/05 05:09:14 | 349424.8024 | 9960.0015 | 1 | 16 | 7 | 0 | 0 | 0 | 0 | 3.833555 | 0 | 8.561587 | 0.1433381 | 32.4812 | 25.85335 |  | 2.983171e-05 |  | 0 | [17 empty] | 34.87924 | 0.03247023
15532 | 2022/01/05 05:10:14 | 349484.8013 | 10020.0004 | 1 | 16 | 7 | 0 | 0 | 0 | 0 | 3.833818 | 0 | 8.561587 | 0.1433381 | 32.4812 | 25.85335 |  | -1.434305e-05 | [19 empty] | 34.67604 | -0.1613832
15533 | 2022/01/05 05:11:14 | 349544.8021 | 10080.0012 | 1 | 16 | 7 | 0 | 0 | 0 | 0 | 3.83386 | 0 | 8.561587 | 0.1433381 | 32.4812 | 25.85335 |  | -5.176012e-06 |  | 0 | [17 empty] | 34.64784 | -0.08019209
15534 | 2022/01/05 05:12:14 | 349604.802 | 10140.0011 | 1 | 16 | 7 | 0 | 0 | 0 | 0 | 3.83389 | 0 | 8.561587 | 0.1433381 | 32.4812 | 25.85335 |  | 9.71992e-06 | [19 empty] | 34.58726 | 0.02098203
15535 | 2022/01/05 05:13:14 | 349664.8012 | 10200.0003 | 1 | 16 | 7 | 0 | 0 | 0 | 0 | 3.833688 | 0 | 8.561587 | 0.1433381 | 32.4812 | 25.85335 |  | 5.53212e-06 |  | 0 | [17 empty] | 34.87789 | -0.1938212
15536 | 2022/01/05 05:14:14 | 349724.8033 | 10260.0024 | 1 | 16 | 7 | 0 | 0 | 0 | 0 | 3.833717 | 0 | 8.561587 | 0.1433381 | 32.4812 | 25.85335 |  | 1.300016e-05 | [19 empty] | 35.24691 | 0.1293385
15537 | 2022/01/05 05:15:14 | 349784.8018 | 10320.0009 | 1 | 16 | 7 | 0 | 0 | 0 | 0 | 3.833906 | 0 | 8.561587 | 0.1433381 | 32.4812 | 25.85335 |  | -3.951515e-08 |  | 0 | [17 empty] | 34.82341 | -0.168469
15538 | 2022/01/05 05:16:14 | 349844.8021 | 10380.0012 | 1 | 16 | 7 | 0 | 0 | 0 | 0 | 3.833843 | 0 | 8.561587 | 0.1433381 | 32.4812 | 25.85335 |  | -1.722917e-05 | [19 empty] | 35.2513 | 0.06349921
15539 | 2022/01/05 05:17:14 | 349904.802 | 10440.0011 | 1 | 16 | 7 | 0 | 0 | 0 | 0 | 3.83379 | 0 | 8.561587 | 0.1433381 | 32.4812 | 25.85335 |  | -6.124035e-06 |  | 0 | [17 empty] | 34.95963 | 0.1608288
15540 | 2022/01/05 05:18:14 | 349964.802 | 10500.0011 | 1 | 16 | 7 | 0 | 0 | 0 | 0 | 3.83374 | 0 | 8.561587 | 0.1433381 | 32.4812 | 25.85335 |  | 1.485572e-05 | [19 empty] | 34.8916 | 0.1525247
15541 | 2022/01/05 05:19:14 | 350024.802 | 10560.0011 | 1 | 16 | 7 | 0 | 0 | 0 | 0 | 3.833798 | 0 | 8.561587 | 0.1433381 | 32.4812 | 25.85335 |  | 1.422368e-05 |  | 0 | [17 empty] | 35.27192 | -0.04496574
15542 | 2022/01/05 05:20:14 | 350084.8009 | 10620 | 1 | 16 | 7 | 0 | 0 | 0 | 0 | 3.83379 | 0 | 8.561587 | 0.1433381 | 32.4812 | 25.85335 |  | 4.346162e-07 | [19 empty] | 34.61682 | -0.06229639
15543 | 2022/01/05 05:21:14 | 350144.8017 | 10680.0008 | 1 | 16 | 7 | 0 | 0 | 0 | 0 | 3.833902 | 0 | 8.561587 | 0.1433381 | 32.4812 | 25.85335 |  | -2.7775e-05 |  | 0 | [17 empty] | 35.21896 | 0.1627851
15544 | 2022/01/05 05:22:14 | 350204.8016 | 10740.0007 | 1 | 16 | 7 | 0 | 0 | 0 | 0 | 3.833834 | 0 | 8.561587 | 0.1433381 | 32.4812 | 25.85335 |  | -1.817697e-06 | [19 empty] | 35.16059 | 0.1855171
15545 | 2022/01/05 05:23:14 | 350264.8021 | 10800.0012 | 1 | 16 | 7 | 0 | 0 | 0 | 0 | 3.833612 | 0 | 8.561587 | 0.1433381 | 32.4812 | 25.85335 |  | -1.114179e-05 |  | 0 | [17 empty] | 34.94481 | -0.1821375
15546 | 2022/01/05 05:24:14 | 350324.802 | 10860.0011 | 1 | 16 | 7 | 0 | 0 | 0 | 0 | 3.833714 | 0 | 8.561587 | 0.1433381 | 32.4812 | 25.85335 |  | -8.850219e-06 | [19 empty] | 35.19787 | -0.01265287
15547 | 2022/01/05 05:25:14 | 350384.8026 | 10920.0017 | 1 | 16 | 7 | 0 | 0 | 0 | 0 | 3.833746 | 0 | 8.561587 | 0.1433381 | 32.4812 | 25.85335 |  | 9.720001e-06 |  | 0 | [17 empty] | 34.69838 | -0.1331711
15548 | 2022/01/05 05:26:14 | 350444.8009 | 10980 | 1 | 16 | 7 | 0 | 0 | 0 | 0 | 3.834093 | 0 | 8.561587 | 0.1433381 | 32.4812 | 25.85335 |  | 2.382763e-05 | [19 empty] | 34.84274 | -0.1758075
15549 | 2022/01/05 05:27:14 | 350504.8009 | 11040 | 1 | 16 | 7 | 0 | 0 | 0 | 0 | 3.833882 | 0 | 8.561587 | 0.1433381 | 32.4812 | 25.85335 |  | 1.315974e-05 |  | 0 | [17 empty] | 34.68018 | -0.09252071
15550 | 2022/01/05 05:28:14 | 350564.8022 | 11100.0013 | 1 | 16 | 7 | 0 | 0 | 0 | 0 | 3.833606 | 0 | 8.561587 | 0.1433381 | 32.4812 | 25.85335 |  | -3.137243e-05 | [19 empty] | 35.38537 | 0.09823799
15551 | 2022/01/05 05:29:14 | 350624.8014 | 11160.0005 | 1 | 16 | 7 | 0 | 0 | 0 | 0 | 3.8337 | 0 | 8.561587 | 0.1433381 | 32.4812 | 25.85335 |  | 3.950729e-08 |  | 0 | [17 empty] | 34.7259 | -0.09623051
15552 | 2022/01/05 05:30:14 | 350684.802 | 11220.0011 | 1 | 16 | 7 | 0 | 0 | 0 | 0 | 3.833752 | 0 | 8.561587 | 0.1433381 | 32.4812 | 25.85335 |  | 4.978496e-06 | [19 empty] | 35.12119 | -0.102396
15553 | 2022/01/05 05:31:14 | 350744.8019 | 11280.001 | 1 | 16 | 7 | 0 | 0 | 0 | 0 | 3.833936 | 0 | 8.561587 | 0.1433381 | 32.4812 | 25.85335 |  | 1.169483e-05 |  | 0 | [17 empty] | 34.97558 | 0.06109953
15554 | 2022/01/05 05:32:14 | 350804.8026 | 11340.0017 | 1 | 16 | 7 | 0 | 0 | 0 | 0 | 3.833853 | 0 | 8.561587 | 0.1433381 | 32.4812 | 25.85335 |  | 9.838537e-06 | [19 empty] | 34.92595 | 0.05892634
15555 | 2022/01/05 05:33:14 | 350864.801 | 11400.0001 | 1 | 16 | 7 | 0 | 0 | 0 | 0 | 3.833916 | 0 | 8.561587 | 0.1433381 | 32.4812 | 25.85335 |  | -6.716572e-06 |  | 0 | [17 empty] | 35.058 | 0.08541703
15556 | 2022/01/05 05:34:14 | 350924.8015 | 11460.0006 | 1 | 16 | 7 | 0 | 0 | 0 | 0 | 3.833646 | 0 | 8.561587 | 0.1433381 | 32.4812 | 25.85335 |  | -1.746396e-05 | [19 empty] | 35.16958 | -0.02118826
15557 | 2022/01/05 05:35:14 | 350984.8012 | 11520.0003 | 1 | 16 | 7 | 0 | 0 | 0 | 0 | 3.83379 | 0 | 8.561587 | 0.1433381 | 32.4812 | 25.85335 |  | -1.102463e-05 |  | 0 | [17 empty] | 35.0389 | 0.09601712
15558 | 2022/01/05 05:36:14 | 351044.8031 | 11580.0022 | 1 | 16 | 7 | 0 | 0 | 0 | 0 | 3.833873 | 0 | 8.561587 | 0.1433381 | 32.4812 | 25.85335 |  | 1.264307e-06 | [19 empty] | 35.14207 | -0.002914667
15559 | 2022/01/05 05:37:14 | 351104.8018 | 11640.0009 | 1 | 16 | 7 | 0 | 0 | 0 | 0 | 3.833752 | 0 | 8.561587 | 0.1433381 | 32.4812 | 25.85335 |  | 1.635805e-05 |  | 0 | [17 empty] | 35.08326 | 0.1473033
15560 | 2022/01/05 05:38:14 | 351164.8017 | 11700.0008 | 1 | 16 | 7 | 0 | 0 | 0 | 0 | 3.833749 | 0 | 8.561587 | 0.1433381 | 32.4812 | 25.85335 |  | -1.06301e-05 | [19 empty] | 34.6592 | -0.1916206
15561 | 2022/01/05 05:39:14 | 351224.801 | 11760.0001 | 1 | 16 | 7 | 0 | 0 | 0 | 0 | 3.8338 | 0 | 8.561587 | 0.1433381 | 32.4812 | 25.85335 |  | -4.267211e-06 |  | 0 | [17 empty] | 34.62582 | -0.2427208
15562 | 2022/01/05 05:40:14 | 351284.8023 | 11820.0014 | 1 | 16 | 7 | 0 | 0 | 0 | 0 | 3.833746 | 0 | 8.561587 | 0.1433381 | 32.4812 | 25.85335 |  | -1.89265e-05 | [19 empty] | 34.67584 | -0.2068579
15563 | 2022/01/05 05:41:14 | 351344.8014 | 11880.0005 | 1 | 16 | 7 | 0 | 0 | 0 | 0 | 3.833957 | 0 | 8.561587 | 0.1433381 | 32.4812 | 25.85335 |  | -1.240776e-05 |  | 0 | [17 empty] | 34.79273 | -0.1254106
15564 | 2022/01/05 05:42:14 | 351404.8028 | 11940.0019 | 1 | 16 | 7 | 0 | 0 | 0 | 0 | 3.833906 | 0 | 8.561587 | 0.1433381 | 32.4812 | 25.85335 |  | 1.473939e-05 | [19 empty] | 35.29326 | 0.1647282
15565 | 2022/01/05 05:43:14 | 351464.8025 | 12000.0016 | 1 | 16 | 7 | 0 | 0 | 0 | 0 | 3.833903 | 0 | 8.561587 | 0.1433381 | 32.4812 | 25.85335 |  | 1.580409e-06 |  | 0 | [17 empty] | 34.82151 | -0.1332474
15566 | 2022/01/05 05:44:14 | 351524.8023 | 12060.0014 | 1 | 16 | 7 | 0 | 0 | 0 | 0 | 3.833875 | 0 | 8.561587 | 0.1433381 | 32.4812 | 25.85335 |  | 2.974997e-05 | [19 empty] | 34.92496 | -0.02810836
15567 | 2022/01/05 05:45:14 | 351584.8029 | 12120.002 | 1 | 16 | 7 | 0 | 0 | 0 | 0 | 3.833924 | 0 | 8.561587 | 0.1433381 | 32.4812 | 25.85335 |  | -1.572585e-05 |  | 0 | [17 empty] | 35.3111 | 0.1645386
15568 | 2022/01/05 05:46:14 | 351644.8016 | 12180.0007 | 1 | 16 | 7 | 0 | 0 | 0 | 0 | 3.833938 | 0 | 8.561587 | 0.1433381 | 32.4812 | 25.85335 |  | -3.156972e-05 | [19 empty] | 35.13289 | 0.1092637
15569 | 2022/01/05 05:47:14 | 351704.8022 | 12240.0013 | 1 | 16 | 7 | 0 | 0 | 0 | 0 | 3.833868 | 0 | 8.561587 | 0.1433381 | 32.4812 | 25.85335 |  | 1.291963e-05 |  | 0 | [17 empty] | 34.86388 | -0.02902627
15570 | 2022/01/05 05:48:14 | 351764.8012 | 12300.0003 | 1 | 16 | 7 | 0 | 0 | 0 | 0 | 3.833837 | 0 | 8.561587 | 0.1433381 | 32.4812 | 25.85335 |  | 2.331394e-05 | [19 empty] | 34.72727 | -0.1345086
15571 | 2022/01/05 05:49:14 | 351824.801 | 12360.0001 | 1 | 16 | 7 | 0 | 0 | 0 | 0 | 3.833648 | 0 | 8.561587 | 0.1433381 | 32.4812 | 25.85335 |  | 3.121282e-05 |  | 0 | [17 empty] | 35.15861 | 0.01786947
15572 | 2022/01/05 05:50:14 | 351884.801 | 12420.0001 | 1 | 16 | 7 | 0 | 0 | 0 | 0 | 3.833986 | 0 | 8.561587 | 0.1433381 | 32.4812 | 25.85335 |  | -3.911869e-06 | [19 empty] | 35.03568 | 0.002535582
15573 | 2022/01/05 05:51:14 | 351944.8024 | 12480.0015 | 1 | 16 | 7 | 0 | 0 | 0 | 0 | 3.834064 | 0 | 8.561587 | 0.1433381 | 32.4812 | 25.85335 |  | -1.027232e-05 |  | 0 | [17 empty] | 35.00975 | -0.02995729
15574 | 2022/01/05 05:52:14 | 352004.802 | 12540.0011 | 1 | 16 | 7 | 0 | 0 | 0 | 0 | 3.833767 | 0 | 8.561587 | 0.1433381 | 32.4812 | 25.85335 |  | 2.319347e-05 | [19 empty] | 35.1604 | -0.09185314
15575 | 2022/01/05 05:53:14 | 352064.802 | 12600.0011 | 1 | 16 | 7 | 0 | 0 | 0 | 0 | 3.833611 | 0 | 8.561587 | 0.1433381 | 32.4812 | 25.85335 |  | 2.770012e-05 |  | 0 | [17 empty] | 35.19978 | 0.1307642
15576 | 2022/01/05 05:53:14 | 352064.8033 | 12600.0024 | 1 | 16 | 7 | 0 | 0 | 0 | 0 | 3.833611 | 0 | 8.561587 | 0.1433381 | 32.4812 | 25.85335 |  | 2.770012e-05 | 0.01865272 | 0 | 0 | [16 empty] | 35.19978 | 0.1307642
15577 | 2022/01/05 05:53:14 | 352064.8139 | 0.0025 | 1 | 17 | 8 | 0 | 0 | 0 | 0 | 3.83366 | 0 | 8.561587 | 0.1433381 | 32.4812 | 25.85335 |  | 2.770012e-05 | 0.01865272 | 0 | 0 | [16 empty] | 35.1966 | 0.1300295
15578 | 2022/01/05 05:53:14 | 352064.8241 | 0.0023 | 1 | 14 | 8 | 0 | 0 | 0 | 0 | 3.833949 | 0 | 8.561587 | 0 | 32.4812 | 25.85335 |  | 2.770012e-05 | 0.01865272 | 3.67565 | 0 | [16 empty] | 35.19353 | 0.1293226
15579 | 2022/01/05 05:53:15 | 352065.8654 | 1.0013 | 1 | 15 | 8 | 0 | 0 | 0 | -0.7161407 | 3.820168 | -2.735778 | 8.561587 | 0.0001992179 | 32.4812 | 25.85411 |  | -0.01550594 |  | 0.001311931 | 762.2353 | [16 empty] | 34.88074 | 0.05715013
15580 | 2022/01/05 05:53:16 | 352066.8644 | 2.0003 | 1 | 15 | 8 | 0 | 0 | 0 | -0.7163162 | 3.818989 | -2.735604 | 8.561587 | 0.0003862447 | 32.4812 | 25.85482 | [21 empty] | 35.33738 | 0.05715013
15581 | 2022/01/05 05:53:17 | 352067.8644 | 3.0003 | 1 | 15 | 8 | 0 | 0 | 0 | -0.7162933 | 3.817977 | -2.734791 | 8.561587 | 0.0005969607 | 32.4812 | 25.85563 |  | -0.0007758976 | [19 empty] | 34.76391 | -0.1410127
15582 | 2022/01/05 05:53:18 | 352068.8656 | 4.0015 | 1 | 15 | 8 | 0 | 0 | 0 | -0.7162552 | 3.817358 | -2.734203 | 8.561587 | 0.0007959041 | 32.4812 | 25.85639 | [21 empty] | 34.8914 | -0.1410127
15583 | 2022/01/05 05:53:19 | 352069.8646 | 5.0005 | 1 | 15 | 8 | 0 | 0 | 0 | -0.7166214 | 3.816774 | -2.735182 | 8.561587 | 0.0009926491 | 32.4812 | 25.85714 |  | -0.0008067247 | [19 empty] | 35.30438 | 0.1688969
15584 | 2022/01/05 05:53:20 | 352070.8643 | 6.0002 | 1 | 15 | 8 | 0 | 0 | 0 | -0.7162704 | 3.816267 | -2.733479 | 8.561587 | 0.001193142 | 32.4812 | 25.8579 |  |  |  | 0.2128468 | [17 empty] | 34.76606 | -0.00621438
15585 | 2022/01/05 05:53:21 | 352071.8655 | 7.0014 | 1 | 15 | 8 | 0 | 0 | 0 | -0.7164078 | 3.815675 | -2.733579 | 8.561587 | 0.001392595 | 32.4812 | 25.85866 | [21 empty] | 34.85018 | -0.1357234
15586 | 2022/01/05 05:53:22 | 352072.8656 | 8.0015 | 1 | 15 | 8 | 0 | 0 | 0 | -0.7166061 | 3.815102 | -2.733925 | 8.561587 | 0.001579799 | 32.4812 | 25.85938 |  | -0.0004868612 | [19 empty] | 35.23997 | 0.1353133
15587 | 2022/01/05 05:53:23 | 352073.8661 | 9.002 | 1 | 15 | 8 | 0 | 0 | 0 | -0.7168274 | 3.814672 | -2.734461 | 8.561587 | 0.001787181 | 32.4812 | 25.86017 | [21 empty] | 34.72721 | -0.1737416
15588 | 2022/01/05 05:53:24 | 352074.8661 | 10.002 | 1 | 15 | 8 | 0 | 0 | 0 | -0.7162399 | 3.814217 | -2.731894 | 8.561587 | 0.001981229 | 32.4812 | 25.86091 | [21 empty] | 34.83926 | 0.03501773
15589 | 2022/01/05 05:53:25 | 352075.8656 | 11.0015 | 1 | 15 | 8 | 0 | 0 | 0 | -0.716835 | 3.813721 | -2.733809 | 8.561587 | 0.002186205 | 32.4812 | 25.86169 |  | -0.0006559613 | [19 empty] | 35.22606 | 0.1208735
15590 | 2022/01/05 05:53:26 | 352076.8647 | 12.0006 | 1 | 15 | 8 | 0 | 0 | 0 | -0.7167587 | 3.813394 | -2.733283 | 8.561587 | 0.002386988 | 32.4812 | 25.86246 | [21 empty] | 34.74662 | -0.1498258
15591 | 2022/01/05 05:53:27 | 352077.8645 | 13.0004 | 1 | 15 | 8 | 0 | 0 | 0 | -0.7160492 | 3.813102 | -2.730369 | 8.561587 | 0.002585658 | 32.4812 | 25.86321 | [21 empty] | 35.27622 | 0.1655018
15592 | 2022/01/05 05:53:28 | 352078.8657 | 14.0016 | 1 | 15 | 8 | 0 | 0 | 0 | -0.7165375 | 3.812546 | -2.731832 | 8.561587 | 0.002786417 | 32.4812 | 25.86398 |  | -0.000445486 | [19 empty] | 35.24331 | -0.01028419
15593 | 2022/01/05 05:53:29 | 352079.8653 | 15.0012 | 1 | 15 | 8 | 0 | 0 | 0 | -0.7165222 | 3.812342 | -2.731628 | 8.561587 | 0.002979815 | 32.4812 | 25.86472 | [21 empty] | 34.72753 | -0.01028419
15594 | 2022/01/05 05:53:30 | 352080.8661 | 16.002 | 1 | 15 | 8 | 0 | 0 | 0 | -0.7169113 | 3.812026 | -2.732885 | 8.561587 | 0.003180401 | 32.4812 | 25.86548 | [21 empty] | 35.30349 | 0.1284051
15595 | 2022/01/05 05:53:31 | 352081.8645 | 17.0004 | 1 | 15 | 8 | 0 | 0 | 0 | -0.7168503 | 3.811591 | -2.73234 | 8.561587 | 0.003383323 | 32.4812 | 25.86625 |  |  |  | 0.434559 | 3.086151 | [16 empty] | 35.2164 | 0.1284051
15596 | 2022/01/05 05:53:32 | 352082.8646 | 18.0005 | 1 | 15 | 8 | 0 | 0 | 0 | -0.7163696 | 3.811185 | -2.730217 | 8.561587 | 0.003581904 | 32.4812 | 25.86701 |  | -0.0003368876 | [19 empty] | 34.88926 | 0.07051945
15597 | 2022/01/05 05:53:33 | 352083.8649 | 19.0008 | 1 | 15 | 8 | 0 | 0 | 0 | -0.7168121 | 3.810841 | -2.731657 | 8.561587 | 0.003780263 | 32.4812 | 25.86777 | [21 empty] | 35.29082 | 0.07051945
15598 | 2022/01/05 05:53:34 | 352084.8657 | 20.0016 | 1 | 15 | 8 | 0 | 0 | 0 | -0.7170181 | 3.810382 | -2.732113 | 8.561587 | 0.003978574 | 32.4812 | 25.86852 | [21 empty] | 35.18913 | 0.09370923
15599 | 2022/01/05 05:53:35 | 352085.8663 | 21.0022 | 1 | 15 | 8 | 0 | 0 | 0 | -0.7166977 | 3.809958 | -2.730588 | 8.561587 | 0.004179833 | 32.4812 | 25.86929 | [21 empty] | 34.84289 | -0.1501167
15600 | 2022/01/05 05:53:36 | 352086.8648 | 22.0007 | 1 | 15 | 8 | 0 | 0 | 0 | -0.7164307 | 3.809597 | -2.729312 | 8.561587 | 0.004375555 | 32.4812 | 25.87004 | [21 empty] | 35.32986 | 0.1940978
15601 | 2022/01/05 05:53:37 | 352087.8661 | 23.002 | 1 | 15 | 8 | 0 | 0 | 0 | -0.7163467 | 3.809312 | -2.728788 | 8.561587 | 0.004577069 | 32.4812 | 25.8708 |  | -0.0002870843 | [19 empty] | 34.70122 | -0.05580187
15602 | 2022/01/05 05:53:38 | 352088.8646 | 24.0005 | 1 | 15 | 8 | 0 | 0 | 0 | -0.7166214 | 3.808977 | -2.729594 | 8.561587 | 0.004764453 | 32.4812 | 25.87152 | [21 empty] | 34.90889 | -0.07575274
15603 | 2022/01/05 05:53:39 | 352089.8654 | 25.0013 | 1 | 15 | 8 | 0 | 0 | 0 | -0.7164612 | 3.808648 | -2.728749 | 8.561587 | 0.004973928 | 32.4812 | 25.87231 | [21 empty] | 35.35979 | 0.1409078
15604 | 2022/01/05 05:53:40 | 352090.8648 | 26.0007 | 1 | 15 | 8 | 0 | 0 | 0 | -0.7162704 | 3.808402 | -2.727846 | 8.561587 | 0.00516785 | 32.4812 | 25.87305 | [21 empty] | 34.70571 | -0.204401
15605 | 2022/01/05 05:53:41 | 352091.8655 | 27.0014 | 1 | 15 | 8 | 0 | 0 | 0 | -0.7170181 | 3.808094 | -2.730472 | 8.561587 | 0.005367378 | 32.4812 | 25.87381 |  | -0.0003168644 | [19 empty] | 34.97884 | 0.08535385
15606 | 2022/01/05 05:53:42 | 352092.8649 | 28.0008 | 1 | 15 | 8 | 0 | 0 | 0 | -0.7166443 | 3.807743 | -2.728797 | 8.561587 | 0.00557198 | 32.4812 | 25.87459 | [21 empty] | 35.01905 | 0.01256585
15607 | 2022/01/05 05:53:43 | 352093.8642 | 29.0001 | 1 | 15 | 8 | 0 | 0 | 0 | -0.7163696 | 3.807432 | -2.727529 | 8.561587 | 0.005765295 | 32.4812 | 25.87533 | [21 empty] | 34.72301 | -0.09251237
15608 | 2022/01/05 05:53:44 | 352094.8657 | 30.0016 | 1 | 15 | 8 | 0 | 0 | 0 | -0.7163544 | 3.807254 | -2.727343 | 8.561587 | 0.005969846 | 32.4812 | 25.87611 | [21 empty] | 35.10873 | -0.09251237
15609 | 2022/01/05 05:53:45 | 352095.8655 | 31.0014 | 1 | 15 | 8 | 0 | 0 | 0 | -0.7165451 | 3.807041 | -2.727917 | 8.561587 | 0.006168785 | 32.4812 | 25.87687 |  | -0.000306664 | [19 empty] | 34.92823 | -0.1401615
15610 | 2022/01/05 05:53:46 | 352096.8649 | 32.0008 | 1 | 15 | 8 | 0 | 0 | 0 | -0.7165375 | 3.806737 | -2.72767 | 8.561587 | 0.006367852 | 32.4812 | 25.87762 | [21 empty] | 34.6418 | -0.1401615
15611 | 2022/01/05 05:53:47 | 352097.8666 | 33.0025 | 1 | 15 | 8 | 0 | 0 | 0 | -0.716835 | 3.806708 | -2.728782 | 8.561587 | 0.006567941 | 32.4812 | 25.87838 |  |  |  | 0.6164874 | [17 empty] | 35.35073 | 0.05464315
15612 | 2022/01/05 05:53:48 | 352098.8664 | 34.0023 | 1 | 15 | 8 | 0 | 0 | 0 | -0.7168655 | 3.806327 | -2.728625 | 8.561587 | 0.006763051 | 32.4812 | 25.87913 | [21 empty] | 34.85319 | 0.05464315
15613 | 2022/01/05 05:53:49 | 352099.8664 | 35.0023 | 1 | 15 | 8 | 0 | 0 | 0 | -0.7162933 | 3.806109 | -2.72629 | 8.561587 | 0.006966441 | 32.4812 | 25.8799 | [21 empty] | 34.7109 | -0.1999474
15614 | 2022/01/05 05:53:50 | 352100.865 | 36.0009 | 1 | 15 | 8 | 0 | 0 | 0 | -0.7162323 | 3.805857 | -2.725878 | 8.561587 | 0.00716437 | 32.4812 | 25.88065 |  | -0.000324063 | [19 empty] | 35.28957 | 0.1391411
15615 | 2022/01/05 05:53:51 | 352101.8657 | 37.0016 | 1 | 15 | 8 | 0 | 0 | 0 | -0.716011 | 3.805856 | -2.725035 | 8.561587 | 0.007354711 | 32.4812 | 25.88138 | [21 empty] | 34.84174 | -0.0982523
15616 | 2022/01/05 05:53:52 | 352102.8647 | 38.0006 | 1 | 15 | 8 | 0 | 0 | 0 | -0.716423 | 3.805464 | -2.726322 | 8.561587 | 0.007558553 | 32.4812 | 25.88215 | [21 empty] | 35.23516 | -0.04411817
15617 | 2022/01/05 05:53:53 | 352103.8643 | 39.0002 | 1 | 15 | 8 | 0 | 0 | 0 | -0.7157516 | 3.805134 | -2.723531 | 8.561587 | 0.00776131 | 32.4812 | 25.88293 | [21 empty] | 35.29652 | 0.1862371
15618 | 2022/01/05 05:53:54 | 352104.8648 | 40.0007 | 1 | 15 | 8 | 0 | 0 | 0 | -0.7168655 | 3.8048 | -2.72753 | 8.561587 | 0.00795849 | 32.4812 | 25.88368 | [21 empty] | 34.76596 | -0.1657999
15619 | 2022/01/05 05:53:55 | 352105.8654 | 41.0013 | 1 | 15 | 8 | 0 | 0 | 0 | -0.7164993 | 3.804482 | -2.725909 | 8.561587 | 0.008159079 | 32.4812 | 25.88444 |  | -0.0002391103 | [19 empty] | 35.27025 | 0.1575911
15620 | 2022/01/05 05:53:56 | 352106.8651 | 42.001 | 1 | 15 | 8 | 0 | 0 | 0 | -0.7163925 | 3.804264 | -2.725346 | 8.561587 | 0.008355825 | 32.4812 | 25.88519 | [21 empty] | 35.26995 | -9.417534e-05
15621 | 2022/01/05 05:53:57 | 352107.8644 | 43.0003 | 1 | 15 | 8 | 0 | 0 | 0 | -0.7168884 | 3.804186 | -2.727177 | 8.561587 | 0.008554656 | 32.4812 | 25.88594 | [21 empty] | 34.66204 | -0.1899719
15622 | 2022/01/05 05:53:58 | 352108.8652 | 44.0011 | 1 | 15 | 8 | 0 | 0 | 0 | -0.7162552 | 3.803857 | -2.724532 | 8.561587 | 0.008757053 | 32.4812 | 25.88671 | [21 empty] | 35.26207 | 0.1875091
15623 | 2022/01/05 05:53:59 | 352109.8644 | 45.0003 | 1 | 15 | 8 | 0 | 0 | 0 | -0.7161789 | 3.803619 | -2.724072 | 8.561587 | 0.008955916 | 32.4812 | 25.88747 | [21 empty] | 35.29989 | 0.1875091
15624 | 2022/01/05 05:54:00 | 352110.8657 | 46.0016 | 1 | 15 | 8 | 0 | 0 | 0 | -0.716774 | 3.803596 | -2.726319 | 8.561587 | 0.00914998 | 32.4812 | 25.88821 |  | -0.0002563499 | [19 empty] | 34.81903 | 0.03532767
15625 | 2022/01/05 05:54:01 | 352111.8641 | 47 | 1 | 15 | 8 | 0 | 0 | 0 | -0.716423 | 3.803246 | -2.724733 | 8.561587 | 0.009350577 | 32.4812 | 25.88897 | [21 empty] | 35.25993 | 0.03532767
15626 | 2022/01/05 05:54:02 | 352112.8644 | 48.0003 | 1 | 15 | 8 | 0 | 0 | 0 | -0.7165604 | 3.80307 | -2.725129 | 8.561587 | 0.009550969 | 32.4812 | 25.88973 | [21 empty] | 34.78299 | -0.1471579
15627 | 2022/01/05 05:54:03 | 352113.8643 | 49.0002 | 1 | 15 | 8 | 0 | 0 | 0 | -0.7168274 | 3.802929 | -2.726044 | 8.561587 | 0.009741829 | 32.4812 | 25.89046 | [21 empty] | 34.76629 | -0.1471579
15628 | 2022/01/05 05:54:04 | 352114.8652 | 50.0011 | 1 | 15 | 8 | 0 | 0 | 0 | -0.7166214 | 3.802678 | -2.72508 | 8.561587 | 0.009951297 | 32.4812 | 25.89126 | [21 empty] | 35.18848 | 0.1267159
15629 | 2022/01/05 05:54:05 | 352115.8652 | 51.0011 | 1 | 15 | 8 | 0 | 0 | 0 | -0.7161407 | 3.802552 | -2.723162 | 8.561587 | 0.0101496 | 32.4812 | 25.89201 |  | -0.0002801307 | [19 empty] | 34.72875 | 0.01514673
15630 | 2022/01/05 05:54:06 | 352116.8653 | 52.0012 | 1 | 15 | 8 | 0 | 0 | 0 | -0.7167587 | 3.802529 | -2.725496 | 8.561587 | 0.01034802 | 32.4812 | 25.89277 | [21 empty] | 34.802 | -0.1359212
15631 | 2022/01/05 05:54:07 | 352117.8641 | 53 | 1 | 15 | 8 | 0 | 0 | 0 | -0.7167892 | 3.802245 | -2.725408 | 8.561587 | 0.01053762 | 32.4812 | 25.89349 | [21 empty] | 35.18732 | 0.1413929
15632 | 2022/01/05 05:54:08 | 352118.8652 | 54.0011 | 1 | 15 | 8 | 0 | 0 | 0 | -0.7170639 | 3.802108 | -2.726354 | 8.561587 | 0.01074393 | 32.4812 | 25.89427 | [21 empty] | 34.73424 | -0.1625681
15633 | 2022/01/05 05:54:09 | 352119.865 | 55.0009 | 1 | 15 | 8 | 0 | 0 | 0 | -0.7164688 | 3.801903 | -2.723945 | 8.561587 | 0.01094567 | 32.4812 | 25.89504 | [21 empty] | 34.88622 | 0.04749417
15634 | 2022/01/05 05:54:10 | 352120.8645 | 56.0004 | 1 | 15 | 8 | 0 | 0 | 0 | -0.7165985 | 3.801805 | -2.724368 | 8.561587 | 0.01114532 | 32.4812 | 25.8958 |  |  |  |  | 1.287923 | [16 empty] | 35.09744 | 0.06600618
15635 | 2022/01/05 05:54:11 | 352121.8651 | 57.001 | 1 | 15 | 8 | 0 | 0 | 0 | -0.7165604 | 3.80165 | -2.724112 | 8.561587 | 0.01134259 | 32.4812 | 25.89655 |  | -0.0001840135 |  | 0.9505307 | [17 empty] | 34.64755 | -0.1405907
15636 | 2022/01/05 05:54:12 | 352122.8653 | 58.0012 | 1 | 15 | 8 | 0 | 0 | 0 | -0.7169113 | 3.801292 | -2.725189 | 8.561587 | 0.01154324 | 32.4812 | 25.89731 | [21 empty] | 35.35587 | 0.2213514
15637 | 2022/01/05 05:54:13 | 352123.8661 | 59.002 | 1 | 15 | 8 | 0 | 0 | 0 | -0.7159729 | 3.801247 | -2.72159 | 8.561587 | 0.01174273 | 32.4812 | 25.89807 | [21 empty] | 35.16351 | -0.06011367
15638 | 2022/01/05 05:54:14 | 352124.8651 | 60.001 | 1 | 15 | 8 | 0 | 0 | 0 | -0.7168274 | 3.800992 | -2.724655 | 8.561587 | 0.01194169 | 32.4812 | 25.89882 | [21 empty] | 34.64662 | -0.06011367
15639 | 2022/01/05 05:54:15 | 352125.8653 | 61.0012 | 1 | 15 | 8 | 0 | 0 | 0 | -0.716011 | 3.800817 | -2.721427 | 8.561587 | 0.01213721 | 32.4812 | 25.89957 | [21 empty] | 35.42003 | 0.1585984
15640 | 2022/01/05 05:54:16 | 352126.8644 | 62.0003 | 1 | 15 | 8 | 0 | 0 | 0 | -0.7165604 | 3.80057 | -2.723338 | 8.561587 | 0.01233836 | 32.4812 | 25.90033 | [21 empty] | 35.11742 | 0.1585984
15641 | 2022/01/05 05:54:17 | 352127.8653 | 63.0012 | 1 | 15 | 8 | 0 | 0 | 0 | -0.7163696 | 3.800426 | -2.72251 | 8.561587 | 0.01253789 | 32.4812 | 25.90109 | [21 empty] | 34.85319 | 0.06938934
15642 | 2022/01/05 05:54:18 | 352128.8661 | 64.002 | 1 | 15 | 8 | 0 | 0 | 0 | -0.7162933 | 3.800192 | -2.722052 | 8.561587 | 0.01273451 | 32.4812 | 25.90184 |  | -0.0001788211 | [19 empty] | 35.26715 | 0.06938934
15643 | 2022/01/05 05:54:19 | 352129.8662 | 65.0021 | 1 | 15 | 8 | 0 | 0 | 0 | -0.716217 | 3.800228 | -2.721788 | 8.561587 | 0.01293568 | 32.4812 | 25.9026 | [21 empty] | 35.24849 | 0.1235318
15644 | 2022/01/05 05:54:20 | 352130.8659 | 66.0018 | 1 | 15 | 8 | 0 | 0 | 0 | -0.7166367 | 3.799809 | -2.723083 | 8.561587 | 0.01313466 | 32.4812 | 25.90336 | [21 empty] | 34.72628 | -0.1588356
15645 | 2022/01/05 05:54:21 | 352131.8645 | 67.0004 | 1 | 15 | 8 | 0 | 0 | 0 | -0.716835 | 3.799828 | -2.72385 | 8.561587 | 0.01332968 | 32.4812 | 25.9041 | [21 empty] | 35.17334 | 0.1353502
15646 | 2022/01/05 05:54:22 | 352132.8653 | 68.0012 | 1 | 15 | 8 | 0 | 0 | 0 | -0.7167892 | 3.799591 | -2.723506 | 8.561587 | 0.01352921 | 32.4812 | 25.90486 | [21 empty] | 34.88833 | 0.02279401
15647 | 2022/01/05 05:54:23 | 352133.8643 | 69.0002 | 1 | 15 | 8 | 0 | 0 | 0 | -0.7166367 | 3.799584 | -2.722921 | 8.561587 | 0.01372993 | 32.4812 | 25.90562 | [21 empty] | 34.63933 | -0.1896715
15648 | 2022/01/05 05:54:24 | 352134.8652 | 70.0011 | 1 | 15 | 8 | 0 | 0 | 0 | -0.7164841 | 3.799566 | -2.722329 | 8.561587 | 0.01392379 | 32.4812 | 25.90635 |  | -0.0002002131 | [19 empty] | 35.09621 | 0.142777
15649 | 2022/01/05 05:54:25 | 352135.8645 | 71.0004 | 1 | 15 | 8 | 0 | 0 | 0 | -0.7165222 | 3.799394 | -2.72235 | 8.561587 | 0.01412011 | 32.4812 | 25.9071 | [21 empty] | 34.93248 | -0.05116701
15650 | 2022/01/05 05:54:26 | 352136.8663 | 72.0022 | 1 | 15 | 8 | 0 | 0 | 0 | -0.7164307 | 3.799277 | -2.721919 | 8.561587 | 0.01432837 | 32.4812 | 25.90789 | [21 empty] | 34.59327 | -0.1060045
15651 | 2022/01/05 05:54:27 | 352137.8646 | 73.0005 | 1 | 15 | 8 | 0 | 0 | 0 | -0.7172394 | 3.799067 | -2.724841 | 8.561587 | 0.01452236 | 32.4812 | 25.90863 | [21 empty] | 35.32525 | 0.2287447
15652 | 2022/01/05 05:54:28 | 352138.8652 | 74.0011 | 1 | 15 | 8 | 0 | 0 | 0 | -0.7163467 | 3.798982 | -2.721388 | 8.561587 | 0.01472327 | 32.4812 | 25.90939 | [21 empty] | 34.97765 | -0.1086235
15653 | 2022/01/05 05:54:29 | 352139.8644 | 75.0003 | 1 | 15 | 8 | 0 | 0 | 0 | -0.7163315 | 3.798768 | -2.721177 | 8.561587 | 0.01492638 | 32.4812 | 25.91016 | [21 empty] | 34.61238 | -0.1086235
15654 | 2022/01/05 05:54:30 | 352140.8661 | 76.002 | 1 | 15 | 8 | 0 | 0 | 0 | -0.7163315 | 3.798681 | -2.721115 | 8.561587 | 0.01512542 | 32.4812 | 25.91092 | [21 empty] | 35.29554 | 0.08923769
15655 | 2022/01/05 05:54:31 | 352141.867 | 77.0029 | 1 | 15 | 8 | 0 | 0 | 0 | -0.7165756 | 3.798494 | -2.721908 | 8.561587 | 0.01531488 | 32.4812 | 25.91164 | [21 empty] | 34.97607 | 0.08923769
15656 | 2022/01/05 05:54:32 | 352142.8647 | 78.0006 | 1 | 15 | 8 | 0 | 0 | 0 | -0.7165985 | 3.798177 | -2.721768 | 8.561587 | 0.01552396 | 32.4812 | 25.91243 |  | -0.0001320888 | [19 empty] | 34.88884 | 0.08467913
15657 | 2022/01/05 05:54:33 | 352143.8646 | 79.0005 | 1 | 15 | 8 | 0 | 0 | 0 | -0.7162781 | 3.797882 | -2.72034 | 8.561587 | 0.01572229 | 32.4812 | 25.91319 | [21 empty] | 35.30889 | 0.08467913
15658 | 2022/01/05 05:54:34 | 352144.8654 | 80.0013 | 1 | 15 | 8 | 0 | 0 | 0 | -0.7166214 | 3.797948 | -2.721691 | 8.561587 | 0.01591247 | 32.4812 | 25.91391 | [21 empty] | 35.0605 | 0.05364418
15659 | 2022/01/05 05:54:35 | 352145.8663 | 81.0022 | 1 | 15 | 8 | 0 | 0 | 0 | -0.7165833 | 3.797734 | -2.721393 | 8.561587 | 0.01612083 | 32.4812 | 25.9147 | [21 empty] | 34.79593 | -0.1378584
15660 | 2022/01/05 05:54:36 | 352146.8659 | 82.0018 | 1 | 15 | 8 | 0 | 0 | 0 | -0.7165604 | 3.797614 | -2.72122 | 8.561587 | 0.01631586 | 32.4812 | 25.91544 | [21 empty] | 35.27958 | 0.2063215
15661 | 2022/01/05 05:54:37 | 352147.8653 | 83.0012 | 1 | 15 | 8 | 0 | 0 | 0 | -0.7162399 | 3.797532 | -2.719944 | 8.561587 | 0.01651761 | 32.4812 | 25.91621 | [21 empty] | 34.70842 | -0.04994035
15662 | 2022/01/05 05:54:38 | 352148.8653 | 84.0012 | 1 | 15 | 8 | 0 | 0 | 0 | -0.7164688 | 3.797338 | -2.720674 | 8.561587 | 0.01671721 | 32.4812 | 25.91697 | [21 empty] | 34.67115 | -0.1401925
15663 | 2022/01/05 05:54:39 | 352149.8656 | 85.0015 | 1 | 15 | 8 | 0 | 0 | 0 | -0.7162323 | 3.796995 | -2.71953 | 8.561587 | 0.01691542 | 32.4812 | 25.91772 | [21 empty] | 35.14461 | 0.1479542
15664 | 2022/01/05 05:54:40 | 352150.8654 | 86.0013 | 1 | 15 | 8 | 0 | 0 | 0 | -0.7162933 | 3.797161 | -2.719881 | 8.561587 | 0.01711635 | 32.4812 | 25.91848 |  | -0.0001414967 | [19 empty] | 34.79593 | -0.1089633
15665 | 2022/01/05 05:54:41 | 352151.8653 | 87.0012 | 1 | 15 | 8 | 0 | 0 | 0 | -0.7170029 | 3.797063 | -2.722505 | 8.561587 | 0.017315 | 32.4812 | 25.91924 | [21 empty] | 34.61146 | -0.05764604
15666 | 2022/01/05 05:54:42 | 352152.8647 | 88.0006 | 1 | 15 | 8 | 0 | 0 | 0 | -0.7166214 | 3.796902 | -2.720941 | 8.561587 | 0.01751177 | 32.4812 | 25.91998 | [21 empty] | 35.26165 | 0.2031863
15667 | 2022/01/05 05:54:43 | 352153.8653 | 89.0012 | 1 | 15 | 8 | 0 | 0 | 0 | -0.7168121 | 3.796873 | -2.721645 | 8.561587 | 0.01770949 | 32.4812 | 25.92073 | [21 empty] | 34.98818 | -0.08546114
15668 | 2022/01/05 05:54:44 | 352154.8647 | 90.0006 | 1 | 15 | 8 | 0 | 0 | 0 | -0.7163544 | 3.796783 | -2.719842 | 8.561587 | 0.01791135 | 32.4812 | 25.9215 | [21 empty] | 34.56936 | -0.08546114
15669 | 2022/01/05 05:54:45 | 352155.8647 | 91.0006 | 1 | 15 | 8 | 0 | 0 | 0 | -0.7165756 | 3.796493 | -2.720474 | 8.561587 | 0.01811042 | 32.4812 | 25.92226 |  |  |  | 1.361916 | [17 empty] | 35.31044 | 0.1388383
15670 | 2022/01/05 05:54:46 | 352156.8645 | 92.0004 | 1 | 15 | 8 | 0 | 0 | 0 | -0.7165604 | 3.796478 | -2.720406 | 8.561587 | 0.0183064 | 32.4812 | 25.923 |  | -0.0002441994 | [19 empty] | 35.11439 | 0.1388383
15671 | 2022/01/05 05:54:47 | 352157.8647 | 93.0006 | 1 | 15 | 8 | 0 | 0 | 0 | -0.7162018 | 3.796357 | -2.718958 | 8.561587 | 0.01850809 | 32.4812 | 25.92377 | [21 empty] | 34.73259 | 0.020715
15672 | 2022/01/05 05:54:48 | 352158.8649 | 94.0008 | 1 | 15 | 8 | 0 | 0 | 0 | -0.7165375 | 3.796317 | -2.720203 | 8.561587 | 0.01870532 | 32.4812 | 25.92451 | [21 empty] | 35.19183 | 0.020715
15673 | 2022/01/05 05:54:49 | 352159.8655 | 95.0014 | 1 | 15 | 8 | 0 | 0 | 0 | -0.7165604 | 3.796131 | -2.720157 | 8.561587 | 0.01890495 | 32.4812 | 25.92527 | [21 empty] | 35.18422 | 0.1411331
15674 | 2022/01/05 05:54:50 | 352160.8648 | 96.0007 | 1 | 15 | 8 | 0 | 0 | 0 | -0.7169876 | 3.795782 | -2.721529 | 8.561587 | 0.01910457 | 32.4812 | 25.92603 | [21 empty] | 34.65269 | -0.1448166
15675 | 2022/01/05 05:54:51 | 352161.8654 | 97.0013 | 1 | 15 | 8 | 0 | 0 | 0 | -0.7164459 | 3.795667 | -2.71939 | 8.561587 | 0.01930506 | 32.4812 | 25.92679 | [21 empty] | 35.0768 | 0.1112473
15676 | 2022/01/05 05:54:52 | 352162.8654 | 98.0013 | 1 | 15 | 8 | 0 | 0 | 0 | -0.7165756 | 3.795609 | -2.719841 | 8.561587 | 0.01950381 | 32.4812 | 25.92755 | [21 empty] | 34.79953 | 0.06478071
15677 | 2022/01/05 05:54:53 | 352163.8663 | 99.0022 | 1 | 15 | 8 | 0 | 0 | 0 | -0.7168884 | 3.79544 | -2.720907 | 8.561587 | 0.0197037 | 32.4812 | 25.9283 | [21 empty] | 34.70638 | -0.1805377
15678 | 2022/01/05 05:54:54 | 352164.8657 | 100.0016 | 1 | 15 | 8 | 0 | 0 | 0 | -0.7166824 | 3.795359 | -2.720067 | 8.561587 | 0.01989819 | 32.4812 | 25.92904 | [21 empty] | 35.05805 | 0.109899
15679 | 2022/01/05 05:54:55 | 352165.8648 | 101.0007 | 1 | 15 | 8 | 0 | 0 | 0 | -0.7167358 | 3.795211 | -2.720164 | 8.561587 | 0.02009998 | 32.4812 | 25.92981 |  | -0.0001208981 | [19 empty] | 34.87893 | -0.05597711
15680 | 2022/01/05 05:54:56 | 352166.865 | 102.0009 | 1 | 15 | 8 | 0 | 0 | 0 | -0.716011 | 3.795188 | -2.717396 | 8.561587 | 0.02030118 | 32.4812 | 25.93057 | [21 empty] | 34.59967 | -0.08726716
15681 | 2022/01/05 05:54:57 | 352167.8647 | 103.0006 | 1 | 15 | 8 | 0 | 0 | 0 | -0.7165604 | 3.795079 | -2.719403 | 8.561587 | 0.02049957 | 32.4812 | 25.93132 | [21 empty] | 35.28073 | 0.2128315
15682 | 2022/01/05 05:54:58 | 352168.8641 | 104 | 1 | 15 | 8 | 0 | 0 | 0 | -0.7167206 | 3.794842 | -2.719841 | 8.561587 | 0.02068511 | 32.4812 | 25.93203 | [21 empty] | 34.85042 | -0.1344728
15683 | 2022/01/05 05:54:59 | 352169.8665 | 105.0024 | 1 | 15 | 8 | 0 | 0 | 0 | -0.7165222 | 3.794766 | -2.719034 | 8.561587 | 0.02089707 | 32.4812 | 25.93283 | [21 empty] | 34.56058 | -0.1344728
15684 | 2022/01/05 05:55:00 | 352170.8643 | 106.0002 | 1 | 15 | 8 | 0 | 0 | 0 | -0.7166443 | 3.794821 | -2.719537 | 8.561587 | 0.02109653 | 32.4812 | 25.93359 | [21 empty] | 35.26683 | 0.1060164
15685 | 2022/01/05 05:55:01 | 352171.8647 | 107.0006 | 1 | 15 | 8 | 0 | 0 | 0 | -0.7161789 | 3.794724 | -2.717701 | 8.561587 | 0.02129362 | 32.4812 | 25.93434 | [21 empty] | 35.00154 | 0.1060164
15686 | 2022/01/05 05:55:02 | 352172.8649 | 108.0008 | 1 | 15 | 8 | 0 | 0 | 0 | -0.71698 | 3.794748 | -2.720758 | 8.561587 | 0.02149439 | 32.4812 | 25.9351 | [21 empty] | 34.86648 | 0.09180784
15687 | 2022/01/05 05:55:03 | 352173.8656 | 109.0015 | 1 | 15 | 8 | 0 | 0 | 0 | -0.7167358 | 3.794448 | -2.719617 | 8.561587 | 0.02169407 | 32.4812 | 25.93586 | [21 empty] | 35.2502 | 0.09180784
15688 | 2022/01/05 05:55:04 | 352174.8643 | 110.0002 | 1 | 15 | 8 | 0 | 0 | 0 | -0.7165375 | 3.794347 | -2.718792 | 8.561587 | 0.02189228 | 32.4812 | 25.93661 |  | -0.0001250385 | [19 empty] | 34.98237 | 0.03621578
15689 | 2022/01/05 05:55:05 | 352175.8648 | 111.0007 | 1 | 15 | 8 | 0 | 0 | 0 | -0.7168121 | 3.794296 | -2.719797 | 8.561587 | 0.02209019 | 32.4812 | 25.93736 | [21 empty] | 34.80322 | -0.1136303
15690 | 2022/01/05 05:55:06 | 352176.8648 | 112.0007 | 1 | 15 | 8 | 0 | 0 | 0 | -0.7162781 | 3.794224 | -2.71772 | 8.561587 | 0.02229026 | 32.4812 | 25.93812 | [21 empty] | 35.1667 | 0.1712322
15691 | 2022/01/05 05:55:07 | 352177.8651 | 113.001 | 1 | 15 | 8 | 0 | 0 | 0 | -0.7168655 | 3.794161 | -2.719903 | 8.561587 | 0.02248775 | 32.4812 | 25.93887 | [21 empty] | 34.68023 | -0.007295609
15692 | 2022/01/05 05:55:08 | 352178.8642 | 114.0001 | 1 | 15 | 8 | 0 | 0 | 0 | -0.7166367 | 3.793914 | -2.718858 | 8.561587 | 0.02268753 | 32.4812 | 25.93963 | [21 empty] | 34.66752 | -0.1486969
15693 | 2022/01/05 05:55:09 | 352179.8644 | 115.0003 | 1 | 15 | 8 | 0 | 0 | 0 | -0.7160416 | 3.793648 | -2.71641 | 8.561587 | 0.02288814 | 32.4812 | 25.94039 | [21 empty] | 35.03595 | 0.1151347
15694 | 2022/01/05 05:55:10 | 352180.8649 | 116.0008 | 1 | 15 | 8 | 0 | 0 | 0 | -0.7169647 | 3.793552 | -2.719843 | 8.561587 | 0.02308738 | 32.4812 | 25.94114 | [21 empty] | 34.89163 | -0.04510164
15695 | 2022/01/05 05:55:11 | 352181.8649 | 117.0008 | 1 | 15 | 8 | 0 | 0 | 0 | -0.7171402 | 3.793375 | -2.720382 | 8.561587 | 0.02328575 | 32.4812 | 25.9419 | [21 empty] | 34.56091 | -0.1033509
15696 | 2022/01/05 05:55:12 | 352182.8651 | 118.001 | 1 | 15 | 8 | 0 | 0 | 0 | -0.716217 | 3.793364 | -2.716872 | 8.561587 | 0.02348389 | 32.4812 | 25.94265 | [21 empty] | 35.31199 | 0.2347147
15697 | 2022/01/05 05:55:13 | 352183.8657 | 119.0016 | 1 | 15 | 8 | 0 | 0 | 0 | -0.7163544 | 3.793273 | -2.717328 | 8.561587 | 0.02367354 | 32.4812 | 25.94337 |  | -0.0001159325 | [19 empty] | 35.08408 | -0.07122278
15698 | 2022/01/05 05:55:14 | 352184.8644 | 120.0003 | 1 | 15 | 8 | 0 | 0 | 0 | -0.7167206 | 3.793177 | -2.718648 | 8.561587 | 0.02388292 | 32.4812 | 25.94416 | [21 empty] | 34.68145 | -0.07122278
15699 | 2022/01/05 05:55:15 | 352185.866 | 121.0019 | 1 | 15 | 8 | 0 | 0 | 0 | -0.7163086 | 3.792946 | -2.71692 | 8.561587 | 0.02407592 | 32.4812 | 25.94489 | [21 empty] | 35.0696 | 0.1331198
15700 | 2022/01/05 05:55:16 | 352186.8651 | 122.001 | 1 | 15 | 8 | 0 | 0 | 0 | -0.7165222 | 3.792573 | -2.717463 | 8.561587 | 0.02428195 | 32.4812 | 25.94567 | [21 empty] | 35.23358 | 0.1331198
15701 | 2022/01/05 05:55:17 | 352187.8642 | 123.0001 | 1 | 15 | 8 | 0 | 0 | 0 | -0.716774 | 3.792803 | -2.718583 | 8.561587 | 0.02446903 | 32.4812 | 25.94638 | [21 empty] | 34.5336 | -0.1135671
15702 | 2022/01/05 05:55:18 | 352188.866 | 124.0019 | 1 | 15 | 8 | 0 | 0 | 0 | -0.7164688 | 3.792739 | -2.717379 | 8.561587 | 0.02467973 | 32.4812 | 25.94718 | [21 empty] | 34.70898 | -0.1135671
15703 | 2022/01/05 05:55:19 | 352189.8657 | 125.0016 | 1 | 15 | 8 | 0 | 0 | 0 | -0.7165756 | 3.792648 | -2.717719 | 8.561587 | 0.02487164 | 32.4812 | 25.94791 | [21 empty] | 35.1888 | 0.2047491
15704 | 2022/01/05 05:55:20 | 352190.865 | 126.0009 | 1 | 15 | 8 | 0 | 0 | 0 | -0.7168884 | 3.792685 | -2.718932 | 8.561587 | 0.02507336 | 32.4812 | 25.94868 | [21 empty] | 34.76775 | -0.01854897
15705 | 2022/01/05 05:55:21 | 352191.8668 | 127.0027 | 1 | 15 | 8 | 0 | 0 | 0 | -0.7163544 | 3.792533 | -2.716798 | 8.561587 | 0.02527402 | 32.4812 | 25.94944 | [21 empty] | 34.61156 | -0.1618373
15706 | 2022/01/05 05:55:22 | 352192.8643 | 128.0002 | 1 | 15 | 8 | 0 | 0 | 0 | -0.7167892 | 3.79241 | -2.718359 | 8.561587 | 0.02547459 | 32.4812 | 25.9502 | [21 empty] | 35.26748 | 0.1015234
15707 | 2022/01/05 05:55:23 | 352193.8653 | 129.0012 | 1 | 15 | 8 | 0 | 0 | 0 | -0.7165375 | 3.792328 | -2.717345 | 8.561587 | 0.02567507 | 32.4812 | 25.95096 | [21 empty] | 35.03928 | 0.03214002
15708 | 2022/01/05 05:55:24 | 352194.8643 | 130.0002 | 1 | 15 | 8 | 0 | 0 | 0 | -0.7165756 | 3.792251 | -2.717435 | 8.561587 | 0.02587366 | 32.4812 | 25.95171 | [21 empty] | 34.64999 | -0.1216543
15709 | 2022/01/05 05:55:25 | 352195.865 | 131.0009 | 1 | 15 | 8 | 0 | 0 | 0 | -0.7166061 | 3.792244 | -2.717545 | 8.561587 | 0.02607261 | 32.4812 | 25.95247 |  | -8.016693e-05 | [19 empty] | 35.09318 | 0.1384962
15710 | 2022/01/05 05:55:26 | 352196.8658 | 132.0017 | 1 | 15 | 8 | 0 | 0 | 0 | -0.7166824 | 3.791963 | -2.717633 | 8.561587 | 0.02626823 | 32.4812 | 25.95321 | [21 empty] | 35.20665 | 0.0354588
15711 | 2022/01/05 05:55:27 | 352197.865 | 133.0009 | 1 | 15 | 8 | 0 | 0 | 0 | -0.7161789 | 3.791819 | -2.715621 | 8.561587 | 0.02647 | 32.4812 | 25.95397 | [21 empty] | 34.56034 | -0.2019703
15712 | 2022/01/05 05:55:28 | 352198.8644 | 134.0003 | 1 | 15 | 8 | 0 | 0 | 0 | -0.7163086 | 3.791592 | -2.71595 | 8.561587 | 0.02666623 | 32.4812 | 25.95472 |  |  |  |  | 0.6425389 | [16 empty] | 34.86312 | 0.0946188
15713 | 2022/01/05 05:55:29 | 352199.8651 | 135.001 | 1 | 15 | 8 | 0 | 0 | 0 | -0.7173691 | 3.791562 | -2.719949 | 8.561587 | 0.02686231 | 32.4812 | 25.95546 |  |  |  | 1.758772 | [17 empty] | 35.23325 | 0.0946188
15714 | 2022/01/05 05:55:30 | 352200.8645 | 136.0004 | 1 | 15 | 8 | 0 | 0 | 0 | -0.7170944 | 3.791406 | -2.718796 | 8.561587 | 0.02706787 | 32.4812 | 25.95624 | [21 empty] | 34.61123 | -0.1192093
15715 | 2022/01/05 05:55:31 | 352201.8644 | 137.0003 | 1 | 15 | 8 | 0 | 0 | 0 | -0.7167892 | 3.791254 | -2.71753 | 8.561587 | 0.02725509 | 32.4812 | 25.95695 | [21 empty] | 34.69056 | -0.1192093
15716 | 2022/01/05 05:55:32 | 352202.8667 | 138.0026 | 1 | 15 | 8 | 0 | 0 | 0 | -0.7164459 | 3.79108 | -2.716104 | 8.561587 | 0.02745999 | 32.4812 | 25.95773 | [21 empty] | 35.18095 | 0.01939654
15717 | 2022/01/05 05:55:33 | 352203.8663 | 139.0022 | 1 | 15 | 8 | 0 | 0 | 0 | -0.7166443 | 3.791154 | -2.716909 | 8.561587 | 0.02766285 | 32.4812 | 25.9585 | [21 empty] | 34.71114 | 0.01939654
15718 | 2022/01/05 05:55:34 | 352204.8643 | 140.0002 | 1 | 15 | 8 | 0 | 0 | 0 | -0.7170029 | 3.791091 | -2.718223 | 8.561587 | 0.0278573 | 32.4812 | 25.95923 | [21 empty] | 34.56698 | -0.1918638
15719 | 2022/01/05 05:55:35 | 352205.8662 | 141.0021 | 1 | 15 | 8 | 0 | 0 | 0 | -0.7163925 | 3.790707 | -2.715634 | 8.561587 | 0.02806305 | 32.4812 | 25.96001 | [21 empty] | 35.21541 | 0.1092815
15720 | 2022/01/05 05:55:36 | 352206.8644 | 142.0003 | 1 | 15 | 8 | 0 | 0 | 0 | -0.7169037 | 3.790794 | -2.717634 | 8.561587 | 0.02826203 | 32.4812 | 25.96077 | [21 empty] | 34.88916 | -0.008599758
15721 | 2022/01/05 05:55:37 | 352207.8654 | 143.0013 | 1 | 15 | 8 | 0 | 0 | 0 | -0.716507 | 3.790747 | -2.716097 | 8.561587 | 0.02845987 | 32.4812 | 25.96152 |  | -7.164037e-05 | [19 empty] | 34.75358 | -0.1154673
15722 | 2022/01/05 05:55:38 | 352208.8655 | 144.0014 | 1 | 15 | 8 | 0 | 0 | 0 | -0.71698 | 3.790679 | -2.717841 | 8.561587 | 0.02865992 | 32.4812 | 25.96227 | [21 empty] | 35.11103 | 0.1847994
15723 | 2022/01/05 05:55:39 | 352209.8656 | 145.0015 | 1 | 15 | 8 | 0 | 0 | 0 | -0.7165985 | 3.790663 | -2.716383 | 8.561587 | 0.02885459 | 32.4812 | 25.96301 | [21 empty] | 35.16703 | 0.01750112
15724 | 2022/01/05 05:55:40 | 352210.8669 | 146.0028 | 1 | 15 | 8 | 0 | 0 | 0 | -0.716835 | 3.790471 | -2.717142 | 8.561587 | 0.02905302 | 32.4812 | 25.96377 | [21 empty] | 34.50212 | -0.207783
15725 | 2022/01/05 05:55:41 | 352211.8661 | 147.002 | 1 | 15 | 8 | 0 | 0 | 0 | -0.7166824 | 3.790413 | -2.716522 | 8.561587 | 0.0292583 | 32.4812 | 25.96454 | [21 empty] | 34.85164 | 0.1092243
15726 | 2022/01/05 05:55:42 | 352212.8646 | 148.0005 | 1 | 15 | 8 | 0 | 0 | 0 | -0.717041 | 3.790412 | -2.717881 | 8.561587 | 0.02945548 | 32.4812 | 25.96529 | [21 empty] | 35.05017 | 0.1092243
15727 | 2022/01/05 05:55:43 | 352213.8644 | 149.0003 | 1 | 15 | 8 | 0 | 0 | 0 | -0.7161636 | 3.790282 | -2.714462 | 8.561587 | 0.02964958 | 32.4812 | 25.96603 | [21 empty] | 34.66785 | -0.1194751
15728 | 2022/01/05 05:55:44 | 352214.8648 | 150.0007 | 1 | 15 | 8 | 0 | 0 | 0 | -0.7167587 | 3.790206 | -2.716663 | 8.561587 | 0.02984668 | 32.4812 | 25.96677 | [21 empty] | 34.5436 | -0.1194751
15729 | 2022/01/05 05:55:45 | 352215.8661 | 151.002 | 1 | 15 | 8 | 0 | 0 | 0 | -0.7163849 | 3.789973 | -2.715079 | 8.561587 | 0.03005321 | 32.4812 | 25.96756 | [21 empty] | 35.13821 | 0.05975485
15730 | 2022/01/05 05:55:46 | 352216.8655 | 152.0014 | 1 | 15 | 8 | 0 | 0 | 0 | -0.7172699 | 3.789933 | -2.718405 | 8.561587 | 0.03025129 | 32.4812 | 25.96831 | [21 empty] | 34.94971 | 0.05975485
15731 | 2022/01/05 05:55:47 | 352217.8649 | 153.0008 | 1 | 15 | 8 | 0 | 0 | 0 | -0.7164078 | 3.789852 | -2.71508 | 8.561587 | 0.03044984 | 32.4812 | 25.96906 |  | -0.0001111859 | [19 empty] | 34.63451 | -0.193193
15732 | 2022/01/05 05:55:48 | 352218.8655 | 154.0014 | 1 | 15 | 8 | 0 | 0 | 0 | -0.7164612 | 3.78959 | -2.715094 | 8.561587 | 0.0306448 | 32.4812 | 25.9698 | [21 empty] | 35.05109 | 0.03578424
15733 | 2022/01/05 05:55:49 | 352219.8657 | 155.0016 | 1 | 15 | 8 | 0 | 0 | 0 | -0.7169876 | 3.789416 | -2.716964 | 8.561587 | 0.03085056 | 32.4812 | 25.97058 | [21 empty] | 35.15189 | 0.1616824
15734 | 2022/01/05 05:55:50 | 352220.8657 | 156.0016 | 1 | 15 | 8 | 0 | 0 | 0 | -0.7159424 | 3.78941 | -2.712999 | 8.561587 | 0.03104272 | 32.4812 | 25.97131 | [21 empty] | 34.4836 | -0.123626
15735 | 2022/01/05 05:55:51 | 352221.8657 | 157.0016 | 1 | 15 | 8 | 0 | 0 | 0 | -0.7166748 | 3.789445 | -2.7158 | 8.561587 | 0.03124659 | 32.4812 | 25.97208 | [21 empty] | 34.84706 | 0.02836585
15736 | 2022/01/05 05:55:52 | 352222.8646 | 158.0005 | 1 | 15 | 8 | 0 | 0 | 0 | -0.7160492 | 3.789154 | -2.713221 | 8.561587 | 0.03142932 | 32.4812 | 25.97277 | [21 empty] | 34.95575 | 0.1122665
15737 | 2022/01/05 05:55:53 | 352223.8647 | 159.0006 | 1 | 15 | 8 | 0 | 0 | 0 | -0.7167587 | 3.789072 | -2.71585 | 8.561587 | 0.03164614 | 32.4812 | 25.97359 | [21 empty] | 34.56821 | -0.1994073
15738 | 2022/01/05 05:55:54 | 352224.8661 | 160.002 | 1 | 15 | 8 | 0 | 0 | 0 | -0.7164993 | 3.789251 | -2.714996 | 8.561587 | 0.03184509 | 32.4812 | 25.97435 | [21 empty] | 34.64933 | 0.02535224
15739 | 2022/01/05 05:55:55 | 352225.8647 | 161.0006 | 1 | 15 | 8 | 0 | 0 | 0 | -0.71595 | 3.789082 | -2.712793 | 8.561587 | 0.03204286 | 32.4812 | 25.9751 | [21 empty] | 35.1228 | 0.147959
15740 | 2022/01/05 05:55:56 | 352226.8656 | 162.0015 | 1 | 15 | 8 | 0 | 0 | 0 | -0.7166824 | 3.788957 | -2.715479 | 8.561587 | 0.03224332 | 32.4812 | 25.97585 | [21 empty] | 34.76203 | -0.1127422
15741 | 2022/01/05 05:55:57 | 352227.8646 | 163.0005 | 1 | 15 | 8 | 0 | 0 | 0 | -0.7163925 | 3.788884 | -2.714328 | 8.561587 | 0.03244141 | 32.4812 | 25.97661 | [21 empty] | 34.51392 | -0.1127422
15742 | 2022/01/05 05:55:58 | 352228.8657 | 164.0016 | 1 | 15 | 8 | 0 | 0 | 0 | -0.7168655 | 3.788682 | -2.715975 | 8.561587 | 0.03264081 | 32.4812 | 25.97736 | [21 empty] | 35.16423 | 0.0905931
15743 | 2022/01/05 05:55:59 | 352229.8648 | 165.0007 | 1 | 15 | 8 | 0 | 0 | 0 | -0.7167206 | 3.788804 | -2.715514 | 8.561587 | 0.03283929 | 32.4812 | 25.97811 |  | -7.823999e-05 | [19 empty] | 34.95061 | 0.0905931
15744 | 2022/01/05 05:56:00 | 352230.8656 | 166.0015 | 1 | 15 | 8 | 0 | 0 | 0 | -0.7164078 | 3.788643 | -2.714213 | 8.561587 | 0.03303828 | 32.4812 | 25.97887 | [21 empty] | 34.66877 | 0.02812624
15745 | 2022/01/05 05:56:01 | 352231.8662 | 167.0021 | 1 | 15 | 8 | 0 | 0 | 0 | -0.7166595 | 3.788479 | -2.715049 | 8.561587 | 0.03323828 | 32.4812 | 25.97963 | [21 empty] | 35.06409 | 0.02812624
15746 | 2022/01/05 05:56:02 | 352232.8647 | 168.0006 | 1 | 15 | 8 | 0 | 0 | 0 | -0.7163696 | 3.788461 | -2.713938 | 8.561587 | 0.03343779 | 32.4812 | 25.98038 | [21 empty] | 35.12429 | 0.142349
15747 | 2022/01/05 05:56:03 | 352233.866 | 169.0019 | 1 | 15 | 8 | 0 | 0 | 0 | -0.7169418 | 3.788409 | -2.716069 | 8.561587 | 0.03363616 | 32.4812 | 25.98113 | [21 empty] | 34.45695 | -0.1050687
15748 | 2022/01/05 05:56:04 | 352234.8656 | 170.0015 | 1 | 15 | 8 | 0 | 0 | 0 | -0.7161026 | 3.788088 | -2.71266 | 8.561587 | 0.03383227 | 32.4812 | 25.98187 | [21 empty] | 34.80649 | 0.005756617
15749 | 2022/01/05 05:56:05 | 352235.8665 | 171.0024 | 1 | 15 | 8 | 0 | 0 | 0 | -0.7165833 | 3.78828 | -2.714618 | 8.561587 | 0.03403404 | 32.4812 | 25.98264 | [21 empty] | 35.07926 | 0.1128435
15750 | 2022/01/05 05:56:06 | 352236.8656 | 172.0015 | 1 | 15 | 8 | 0 | 0 | 0 | -0.7166824 | 3.787847 | -2.714683 | 8.561587 | 0.03423129 | 32.4812 | 25.98339 | [21 empty] | 34.63933 | -0.1650822
15751 | 2022/01/05 05:56:07 | 352237.8643 | 173.0002 | 1 | 15 | 8 | 0 | 0 | 0 | -0.7168121 | 3.787759 | -2.715111 | 8.561587 | 0.03442972 | 32.4812 | 25.98414 | [21 empty] | 34.54516 | -0.02942801
15752 | 2022/01/05 05:56:08 | 352238.8651 | 174.001 | 1 | 15 | 8 | 0 | 0 | 0 | -0.7169037 | 3.787971 | -2.71561 | 8.561587 | 0.03462258 | 32.4812 | 25.98487 | [21 empty] | 35.18725 | 0.2006543
15753 | 2022/01/05 05:56:09 | 352239.8642 | 175.0001 | 1 | 15 | 8 | 0 | 0 | 0 | -0.7162399 | 3.787522 | -2.712774 | 8.561587 | 0.03483115 | 32.4812 | 25.98566 | [21 empty] | 34.98214 | -0.06409764
15754 | 2022/01/05 05:56:10 | 352240.8655 | 176.0014 | 1 | 15 | 8 | 0 | 0 | 0 | -0.7170029 | 3.787539 | -2.715676 | 8.561587 | 0.03502611 | 32.4812 | 25.9864 | [21 empty] | 34.69214 | -0.09062409
15755 | 2022/01/05 05:56:11 | 352241.865 | 177.0009 | 1 | 15 | 8 | 0 | 0 | 0 | -0.716156 | 3.787461 | -2.712413 | 8.561587 | 0.03522935 | 32.4812 | 25.98717 |  | -8.351268e-05 | [19 empty] | 35.0632 | 0.1159549
15756 | 2022/01/05 05:56:12 | 352242.8649 | 178.0008 | 1 | 15 | 8 | 0 | 0 | 0 | -0.7166748 | 3.787358 | -2.714304 | 8.561587 | 0.03542536 | 32.4812 | 25.98791 | [21 empty] | 35.154 | 0.1159549
15757 | 2022/01/05 05:56:13 | 352243.8647 | 179.0006 | 1 | 15 | 8 | 0 | 0 | 0 | -0.7172775 | 3.787405 | -2.71662 | 8.561587 | 0.03562491 | 32.4812 | 25.98866 | [21 empty] | 34.4627 | -0.08595943
15758 | 2022/01/05 05:56:14 | 352244.8642 | 180.0001 | 1 | 15 | 8 | 0 | 0 | 0 | -0.7167587 | 3.787123 | -2.714453 | 8.561587 | 0.03582278 | 32.4812 | 25.98941 | [21 empty] | 34.92315 | -0.08595943
15759 | 2022/01/05 05:56:15 | 352245.8656 | 181.0015 | 1 | 15 | 8 | 0 | 0 | 0 | -0.7166595 | 3.787133 | -2.714085 | 8.561587 | 0.03602432 | 32.4812 | 25.99018 | [21 empty] | 34.89883 | -0.1005387
15760 | 2022/01/05 05:56:16 | 352246.865 | 182.0009 | 1 | 15 | 8 | 0 | 0 | 0 | -0.7162781 | 3.787037 | -2.712572 | 8.561587 | 0.03622264 | 32.4812 | 25.99093 | [21 empty] | 34.53271 | -0.1005387
15761 | 2022/01/05 05:56:17 | 352247.8665 | 183.0024 | 1 | 15 | 8 | 0 | 0 | 0 | -0.7166214 | 3.787026 | -2.713864 | 8.561587 | 0.03642299 | 32.4812 | 25.99169 | [21 empty] | 34.65386 | -0.07655382
15762 | 2022/01/05 05:56:18 | 352248.8656 | 184.0015 | 1 | 15 | 8 | 0 | 0 | 0 | -0.7167969 | 3.786972 | -2.71449 | 8.561587 | 0.03659454 | 32.4812 | 25.99234 | [21 empty] | 35.05927 | 0.1270545
15763 | 2022/01/05 05:56:19 | 352249.8657 | 185.0016 | 1 | 15 | 8 | 0 | 0 | 0 | -0.7164993 | 3.786935 | -2.713336 | 8.561587 | 0.0368209 | 32.4812 | 25.99319 | [21 empty] | 34.61483 | -0.1392508
15764 | 2022/01/05 05:56:20 | 352250.8643 | 186.0002 | 1 | 15 | 8 | 0 | 0 | 0 | -0.7166443 | 3.786811 | -2.713797 | 8.561587 | 0.03702081 | 32.4812 | 25.99395 | [21 empty] | 34.99148 | -0.00624299
15765 | 2022/01/05 05:56:21 | 352251.8651 | 187.001 | 1 | 15 | 8 | 0 | 0 | 0 | -0.7165985 | 3.786708 | -2.713549 | 8.561587 | 0.03721343 | 32.4812 | 25.99468 |  |  |  | 2.043033 | [17 empty] | 35.19968 | 0.1890099
15766 | 2022/01/05 05:56:22 | 352252.865 | 188.0009 | 1 | 15 | 8 | 0 | 0 | 0 | -0.716835 | 3.786565 | -2.714342 | 8.561587 | 0.03741753 | 32.4812 | 25.99545 | [21 empty] | 34.79167 | -0.1275039
15767 | 2022/01/05 05:56:23 | 352253.8644 | 189.0003 | 1 | 15 | 8 | 0 | 0 | 0 | -0.7167206 | 3.786633 | -2.713958 | 8.561587 | 0.03761697 | 32.4812 | 25.99621 |  | -7.716796e-05 | [19 empty] | 34.77652 | -0.004733801
15768 | 2022/01/05 05:56:24 | 352254.8643 | 190.0002 | 1 | 15 | 8 | 0 | 0 | 0 | -0.7167206 | 3.786299 | -2.713718 | 8.561587 | 0.03781677 | 32.4812 | 25.99697 | [21 empty] | 35.19365 | 0.1303518
15769 | 2022/01/05 05:56:25 | 352255.8651 | 191.001 | 1 | 15 | 8 | 0 | 0 | 0 | -0.7160492 | 3.78617 | -2.711084 | 8.561587 | 0.0380159 | 32.4812 | 25.99772 | [21 empty] | 34.60878 | -0.1827717
15770 | 2022/01/05 05:56:26 | 352256.866 | 192.0019 | 1 | 15 | 8 | 0 | 0 | 0 | -0.7169418 | 3.785921 | -2.714285 | 8.561587 | 0.03821437 | 32.4812 | 25.99847 | [21 empty] | 34.61575 | 0.002176762
15771 | 2022/01/05 05:56:27 | 352257.8641 | 193 | 1 | 15 | 8 | 0 | 0 | 0 | -0.7163696 | 3.78589 | -2.712097 | 8.561587 | 0.0384138 | 32.4812 | 25.99923 | [21 empty] | 34.99419 | 0.002176762
15772 | 2022/01/05 05:56:28 | 352258.865 | 194.0009 | 1 | 15 | 8 | 0 | 0 | 0 | -0.7162704 | 3.785845 | -2.711689 | 8.561587 | 0.03860773 | 32.4812 | 25.99996 | [21 empty] | 34.79167 | -0.112468
15773 | 2022/01/05 05:56:29 | 352259.8649 | 195.0008 | 1 | 15 | 8 | 0 | 0 | 0 | -0.7168121 | 3.785866 | -2.713755 | 8.561587 | 0.03880871 | 32.4812 | 26.00072 | [21 empty] | 34.52574 | -0.112468
15774 | 2022/01/05 05:56:30 | 352260.8644 | 196.0003 | 1 | 15 | 8 | 0 | 0 | 0 | -0.716774 | 3.785351 | -2.713241 | 8.561587 | 0.03901123 | 32.4812 | 26.00149 | [21 empty] | 35.19454 | 0.1121688
15775 | 2022/01/05 05:56:31 | 352261.8645 | 197.0004 | 1 | 15 | 8 | 0 | 0 | 0 | -0.7165375 | 3.785702 | -2.712597 | 8.561587 | 0.03920966 | 32.4812 | 26.00224 | [21 empty] | 34.93364 | 0.1121688
15776 | 2022/01/05 05:56:32 | 352262.8651 | 198.001 | 1 | 15 | 8 | 0 | 0 | 0 | -0.715889 | 3.785386 | -2.709916 | 8.561587 | 0.03940023 | 32.4812 | 26.00296 | [21 empty] | 34.52059 | -0.2106094
15777 | 2022/01/05 05:56:33 | 352263.8644 | 199.0003 | 1 | 15 | 8 | 0 | 0 | 0 | -0.7166367 | 3.785459 | -2.712799 | 8.561587 | 0.03960637 | 32.4812 | 26.00374 | [21 empty] | 35.1667 | 0.05575776
15778 | 2022/01/05 05:56:34 | 352264.865 | 200.0009 | 1 | 15 | 8 | 0 | 0 | 0 | -0.7163086 | 3.785357 | -2.711484 | 8.561587 | 0.03980717 | 32.4812 | 26.0045 | [21 empty] | 35.09529 | 0.123837
15779 | 2022/01/05 05:56:35 | 352265.8643 | 201.0002 | 1 | 15 | 8 | 0 | 0 | 0 | -0.7161942 | 3.785483 | -2.711141 | 8.561587 | 0.04000443 | 32.4812 | 26.00525 |  | -6.077379e-05 | [19 empty] | 34.57147 | -0.1533747
15780 | 2022/01/05 05:56:36 | 352266.8652 | 202.0011 | 1 | 15 | 8 | 0 | 0 | 0 | -0.7159042 | 3.78532 | -2.709926 | 8.561587 | 0.0402025 | 32.4812 | 26.006 | [21 empty] | 35.05838 | 0.1418388
15781 | 2022/01/05 05:56:37 | 352267.8643 | 203.0002 | 1 | 15 | 8 | 0 | 0 | 0 | -0.7166367 | 3.785401 | -2.712757 | 8.561587 | 0.04039742 | 32.4812 | 26.00673 | [21 empty] | 35.20878 | 0.04700065
15782 | 2022/01/05 05:56:38 | 352268.8652 | 204.0011 | 1 | 15 | 8 | 0 | 0 | 0 | -0.716835 | 3.785285 | -2.713425 | 8.561587 | 0.04060053 | 32.4812 | 26.0075 | [21 empty] | 34.50999 | -0.2183735
15783 | 2022/01/05 05:56:39 | 352269.8659 | 205.0018 | 1 | 15 | 8 | 0 | 0 | 0 | -0.716713 | 3.78502 | -2.712773 | 8.561587 | 0.04079656 | 32.4812 | 26.00825 | [21 empty] | 34.91823 | 0.1275766
15784 | 2022/01/05 05:56:40 | 352270.865 | 206.0009 | 1 | 15 | 8 | 0 | 0 | 0 | -0.7166748 | 3.78487 | -2.712521 | 8.561587 | 0.04100007 | 32.4812 | 26.00902 | [21 empty] | 34.86369 | -0.01704454
15785 | 2022/01/05 05:56:41 | 352271.8643 | 207.0002 | 1 | 15 | 8 | 0 | 0 | 0 | -0.7167969 | 3.78491 | -2.713012 | 8.561587 | 0.04119894 | 32.4812 | 26.00977 | [21 empty] | 34.54304 | -0.1002038
15786 | 2022/01/05 05:56:42 | 352272.8644 | 208.0003 | 1 | 15 | 8 | 0 | 0 | 0 | -0.7169037 | 3.784735 | -2.713291 | 8.561587 | 0.0413918 | 32.4812 | 26.0105 | [21 empty] | 34.71688 | -0.1002038
15787 | 2022/01/05 05:56:43 | 352273.8653 | 209.0012 | 1 | 15 | 8 | 0 | 0 | 0 | -0.7170792 | 3.784666 | -2.713905 | 8.561587 | 0.04159587 | 32.4812 | 26.01127 | [21 empty] | 35.0532 | -0.01937151
15788 | 2022/01/05 05:56:44 | 352274.8652 | 210.0011 | 1 | 15 | 8 | 0 | 0 | 0 | -0.7166443 | 3.784412 | -2.712077 | 8.561587 | 0.04178092 | 32.4812 | 26.01197 | [21 empty] | 34.58115 | -0.01937151
15789 | 2022/01/05 05:56:45 | 352275.8655 | 211.0014 | 1 | 15 | 8 | 0 | 0 | 0 | -0.7165222 | 3.784369 | -2.711584 | 8.561587 | 0.04199164 | 32.4812 | 26.01277 | [21 empty] | 35.04413 | 0.1511097
15790 | 2022/01/05 05:56:46 | 352276.8654 | 212.0013 | 1 | 15 | 8 | 0 | 0 | 0 | -0.7161789 | 3.784317 | -2.710248 | 8.561587 | 0.04218993 | 32.4812 | 26.01352 | [21 empty] | 35.12373 | 0.1511097
15791 | 2022/01/05 05:56:47 | 352277.8646 | 213.0005 | 1 | 15 | 8 | 0 | 0 | 0 | -0.7164688 | 3.784129 | -2.71121 | 8.561587 | 0.04239414 | 32.4812 | 26.01429 |  | -8.534495e-05 | [19 empty] | 34.74628 | -0.09307742
15792 | 2022/01/05 05:56:48 | 352278.8654 | 214.0013 | 1 | 15 | 8 | 0 | 0 | 0 | -0.716507 | 3.784298 | -2.711476 | 8.561587 | 0.04259111 | 32.4812 | 26.01504 | [21 empty] | 34.8622 | -0.06797075
15793 | 2022/01/05 05:56:49 | 352279.8652 | 215.0011 | 1 | 15 | 8 | 0 | 0 | 0 | -0.716507 | 3.784307 | -2.711482 | 8.561587 | 0.0427906 | 32.4812 | 26.01579 | [21 empty] | 35.16335 | 0.1983023
15794 | 2022/01/05 05:56:50 | 352280.8647 | 216.0006 | 1 | 15 | 8 | 0 | 0 | 0 | -0.7169876 | 3.78402 | -2.713095 | 8.561587 | 0.04299071 | 32.4812 | 26.01655 | [21 empty] | 34.52304 | -0.07480264
15795 | 2022/01/05 05:56:51 | 352281.8656 | 217.0015 | 1 | 15 | 8 | 0 | 0 | 0 | -0.7163849 | 3.783886 | -2.710719 | 8.561587 | 0.04318873 | 32.4812 | 26.0173 | [21 empty] | 34.68294 | -0.07532358
15796 | 2022/01/05 05:56:52 | 352282.8645 | 218.0004 | 1 | 15 | 8 | 0 | 0 | 0 | -0.71698 | 3.78396 | -2.713024 | 8.561587 | 0.04338961 | 32.4812 | 26.01806 | [21 empty] | 35.11551 | 0.1351786
15797 | 2022/01/05 05:56:53 | 352283.8647 | 219.0006 | 1 | 15 | 8 | 0 | 0 | 0 | -0.7168503 | 3.783929 | -2.712511 | 8.561587 | 0.04358551 | 32.4812 | 26.0188 | [21 empty] | 34.65359 | -0.1443505
15798 | 2022/01/05 05:56:54 | 352284.8646 | 220.0005 | 1 | 15 | 8 | 0 | 0 | 0 | -0.7168503 | 3.783813 | -2.712427 | 8.561587 | 0.04378677 | 32.4812 | 26.01956 | [21 empty] | 34.59697 | -0.01769543
15799 | 2022/01/05 05:56:55 | 352285.8646 | 221.0005 | 1 | 15 | 8 | 0 | 0 | 0 | -0.7163315 | 3.783842 | -2.710485 | 8.561587 | 0.04398616 | 32.4812 | 26.02032 | [21 empty] | 35.21148 | 0.1920366
15800 | 2022/01/05 05:56:56 | 352286.8654 | 222.0013 | 1 | 15 | 8 | 0 | 0 | 0 | -0.7164612 | 3.783591 | -2.710796 | 8.561587 | 0.04418625 | 32.4812 | 26.02107 | [21 empty] | 34.82593 | -0.120486
15801 | 2022/01/05 05:56:57 | 352287.8646 | 223.0005 | 1 | 15 | 8 | 0 | 0 | 0 | -0.7165451 | 3.783588 | -2.711111 | 8.561587 | 0.04438131 | 32.4812 | 26.02181 | [21 empty] | 34.47786 | -0.120486
15802 | 2022/01/05 05:56:58 | 352288.8646 | 224.0005 | 1 | 15 | 8 | 0 | 0 | 0 | -0.7166367 | 3.783529 | -2.711416 | 8.561587 | 0.04458195 | 32.4812 | 26.02257 | [21 empty] | 35.16941 | 0.1027071
15803 | 2022/01/05 05:56:59 | 352289.8647 | 225.0006 | 1 | 15 | 8 | 0 | 0 | 0 | -0.7169266 | 3.783337 | -2.712375 | 8.561587 | 0.04477943 | 32.4812 | 26.02332 |  | -7.381368e-05 | [19 empty] | 34.9827 | 0.1027071
15804 | 2022/01/05 05:57:00 | 352290.8656 | 226.0015 | 1 | 15 | 8 | 0 | 0 | 0 | -0.7163086 | 3.783225 | -2.709957 | 8.561587 | 0.04497769 | 32.4812 | 26.02407 | [21 empty] | 34.65237 | 0.04420638
15805 | 2022/01/05 05:57:01 | 352291.8652 | 227.0011 | 1 | 15 | 8 | 0 | 0 | 0 | -0.7167587 | 3.783023 | -2.711515 | 8.561587 | 0.04518054 | 32.4812 | 26.02484 | [21 empty] | 35.09015 | 0.04420638
15806 | 2022/01/05 05:57:02 | 352292.8647 | 228.0006 | 1 | 15 | 8 | 0 | 0 | 0 | -0.7165604 | 3.782901 | -2.710677 | 8.561587 | 0.04537936 | 32.4812 | 26.02559 | [21 empty] | 35.13887 | 0.1520312
15807 | 2022/01/05 05:57:03 | 352293.8649 | 229.0008 | 1 | 15 | 8 | 0 | 0 | 0 | -0.7169037 | 3.782888 | -2.711966 | 8.561587 | 0.04557918 | 32.4812 | 26.02634 | [21 empty] | 34.52425 | -0.1358426
15808 | 2022/01/05 05:57:04 | 352294.8647 | 230.0006 | 1 | 15 | 8 | 0 | 0 | 0 | -0.7169266 | 3.78281 | -2.711997 | 8.561587 | 0.04577605 | 32.4812 | 26.02709 | [21 empty] | 34.85098 | 0.04587889
15809 | 2022/01/05 05:57:05 | 352295.8664 | 231.0023 | 1 | 15 | 8 | 0 | 0 | 0 | -0.7165222 | 3.782886 | -2.710522 | 8.561587 | 0.04597325 | 32.4812 | 26.02783 | [21 empty] | 34.89794 | 0.1160586
15810 | 2022/01/05 05:57:06 | 352296.8647 | 232.0006 | 1 | 15 | 8 | 0 | 0 | 0 | -0.7166061 | 3.782658 | -2.710676 | 8.561587 | 0.04617611 | 32.4812 | 26.0286 | [21 empty] | 34.51392 | -0.2213919
15811 | 2022/01/05 05:57:07 | 352297.8663 | 233.0022 | 1 | 15 | 8 | 0 | 0 | 0 | -0.7162933 | 3.782625 | -2.709469 | 8.561587 | 0.04637005 | 32.4812 | 26.02934 | [21 empty] | 34.67597 | 0.05064249
15812 | 2022/01/05 05:57:08 | 352298.8654 | 234.0013 | 1 | 15 | 8 | 0 | 0 | 0 | -0.7165604 | 3.782532 | -2.710413 | 8.561587 | 0.04657395 | 32.4812 | 26.03011 | [21 empty] | 35.0099 | 0.104351
15813 | 2022/01/05 05:57:09 | 352299.8648 | 235.0007 | 1 | 15 | 8 | 0 | 0 | 0 | -0.7167969 | 3.782396 | -2.71121 | 8.561587 | 0.04677351 | 32.4812 | 26.03086 |  | -9.724716e-05 | [19 empty] | 34.62697 | -0.1196635
15814 | 2022/01/05 05:57:10 | 352300.865 | 236.0009 | 1 | 15 | 8 | 0 | 0 | 0 | -0.7166367 | 3.782248 | -2.710498 | 8.561587 | 0.04697009 | 32.4812 | 26.0316 | [21 empty] | 35.02358 | 0.1239395
15815 | 2022/01/05 05:57:11 | 352301.8664 | 237.0023 | 1 | 15 | 8 | 0 | 0 | 0 | -0.7166748 | 3.782366 | -2.710726 | 8.561587 | 0.04717102 | 32.4812 | 26.03236 | [21 empty] | 35.16637 | 0.04462361
15816 | 2022/01/05 05:57:12 | 352302.8648 | 238.0007 | 1 | 15 | 8 | 0 | 0 | 0 | -0.7165756 | 3.782394 | -2.710371 | 8.561587 | 0.04737113 | 32.4812 | 26.03312 | [21 empty] | 34.81896 | 0.04462361
15817 | 2022/01/05 05:57:13 | 352303.8649 | 239.0008 | 1 | 15 | 8 | 0 | 0 | 0 | -0.7165833 | 3.782249 | -2.710296 | 8.561587 | 0.04757014 | 32.4812 | 26.03387 | [21 empty] | 34.77045 | 0.09607196
15818 | 2022/01/05 05:57:14 | 352304.865 | 240.0009 | 1 | 15 | 8 | 0 | 0 | 0 | -0.7165756 | 3.782264 | -2.710278 | 8.561587 | 0.04776916 | 32.4812 | 26.03463 | [21 empty] | 35.16367 | 0.09607196
15819 | 2022/01/05 05:57:15 | 352305.8641 | 241 | 1 | 15 | 8 | 0 | 0 | 0 | -0.716835 | 3.782089 | -2.711134 | 8.561587 | 0.04796749 | 32.4812 | 26.03538 | [21 empty] | 34.51236 | -0.1525581
15820 | 2022/01/05 05:57:16 | 352306.8648 | 242.0007 | 1 | 15 | 8 | 0 | 0 | 0 | -0.7163315 | 3.782034 | -2.70919 | 8.561587 | 0.04816709 | 32.4812 | 26.03613 | [21 empty] | 34.59575 | -0.1525581
15821 | 2022/01/05 05:57:17 | 352307.865 | 243.0009 | 1 | 15 | 8 | 0 | 0 | 0 | -0.7167969 | 3.782096 | -2.710995 | 8.561587 | 0.04836586 | 32.4812 | 26.03688 | [21 empty] | 35.02054 | 0.1588058
15822 | 2022/01/05 05:57:18 | 352308.8649 | 244.0008 | 1 | 15 | 8 | 0 | 0 | 0 | -0.7165756 | 3.781709 | -2.70988 | 8.561587 | 0.04856391 | 32.4812 | 26.03763 |  |  |  |  | 0.4596968 | [16 empty] | 34.72384 | 0.02617717
15823 | 2022/01/05 05:57:19 | 352309.8649 | 245.0008 | 1 | 15 | 8 | 0 | 0 | 0 | -0.71698 | 3.781719 | -2.711417 | 8.561587 | 0.04876459 | 32.4812 | 26.03839 | [21 empty] | 34.49787 | -0.1895118
15824 | 2022/01/05 05:57:20 | 352310.8658 | 246.0017 | 1 | 15 | 8 | 0 | 0 | 0 | -0.7160645 | 3.781549 | -2.707833 | 8.561587 | 0.048963 | 32.4812 | 26.03914 |  |  |  | 2.349384 | [17 empty] | 35.21181 | 0.1042092
15825 | 2022/01/05 05:57:21 | 352311.8658 | 247.0017 | 1 | 15 | 8 | 0 | 0 | 0 | -0.7162399 | 3.781442 | -2.70842 | 8.561587 | 0.04916243 | 32.4812 | 26.0399 |  | -7.712653e-05 | [19 empty] | 34.88041 | 0.01533508
15826 | 2022/01/05 05:57:22 | 352312.8641 | 248 | 1 | 15 | 8 | 0 | 0 | 0 | -0.7166977 | 3.78129 | -2.710042 | 8.561587 | 0.0493563 | 32.4812 | 26.04063 | [21 empty] | 34.49787 | -0.1195443
15827 | 2022/01/05 05:57:23 | 352313.8651 | 249.001 | 1 | 15 | 8 | 0 | 0 | 0 | -0.716507 | 3.781219 | -2.70927 | 8.561587 | 0.04955709 | 32.4812 | 26.04139 | [21 empty] | 35.11644 | 0.1933026
15828 | 2022/01/05 05:57:24 | 352314.8658 | 250.0017 | 1 | 15 | 8 | 0 | 0 | 0 | -0.716774 | 3.78102 | -2.710137 | 8.561587 | 0.04975985 | 32.4812 | 26.04215 | [21 empty] | 35.05445 | -0.01937032
15829 | 2022/01/05 05:57:25 | 352315.8643 | 251.0002 | 1 | 15 | 8 | 0 | 0 | 0 | -0.716774 | 3.781153 | -2.710232 | 8.561587 | 0.04995872 | 32.4812 | 26.04291 | [21 empty] | 34.5827 | -0.1474226
15830 | 2022/01/05 05:57:26 | 352316.8663 | 252.0022 | 1 | 15 | 8 | 0 | 0 | 0 | -0.7163849 | 3.781072 | -2.708703 | 8.561587 | 0.05015801 | 32.4812 | 26.04366 | [21 empty] | 35.01662 | 0.1355982
15831 | 2022/01/05 05:57:27 | 352317.8658 | 253.0017 | 1 | 15 | 8 | 0 | 0 | 0 | -0.7163544 | 3.780903 | -2.708467 | 8.561587 | 0.05035566 | 32.4812 | 26.04441 | [21 empty] | 35.11947 | 0.1355982
15832 | 2022/01/05 05:57:28 | 352318.8648 | 254.0007 | 1 | 15 | 8 | 0 | 0 | 0 | -0.7164688 | 3.78088 | -2.708883 | 8.561587 | 0.05055514 | 32.4812 | 26.04516 | [21 empty] | 34.52214 | -0.06927252
15833 | 2022/01/05 05:57:29 | 352319.8651 | 255.001 | 1 | 15 | 8 | 0 | 0 | 0 | -0.7169037 | 3.780843 | -2.7105 | 8.561587 | 0.05074745 | 32.4812 | 26.04589 | [21 empty] | 34.8456 | -0.06927252
15834 | 2022/01/05 05:57:30 | 352320.8644 | 256.0003 | 1 | 15 | 8 | 0 | 0 | 0 | -0.7168121 | 3.780828 | -2.710143 | 8.561587 | 0.05094372 | 32.4812 | 26.04663 | [21 empty] | 34.94608 | -0.0735724
15835 | 2022/01/05 05:57:31 | 352321.8664 | 257.0023 | 1 | 15 | 8 | 0 | 0 | 0 | -0.7166367 | 3.780818 | -2.709473 | 8.561587 | 0.05115278 | 32.4812 | 26.04742 | [21 empty] | 34.53033 | -0.0735724
15836 | 2022/01/05 05:57:32 | 352322.8649 | 258.0008 | 1 | 15 | 8 | 0 | 0 | 0 | -0.716774 | 3.780717 | -2.70992 | 8.561587 | 0.05134412 | 32.4812 | 26.04815 | [21 empty] | 34.7145 | -0.07236838
15837 | 2022/01/05 05:57:33 | 352323.8651 | 259.001 | 1 | 15 | 8 | 0 | 0 | 0 | -0.7167358 | 3.780596 | -2.709688 | 8.561587 | 0.05155024 | 32.4812 | 26.04892 | [21 empty] | 35.03535 | 0.1403666
15838 | 2022/01/05 05:57:34 | 352324.8642 | 260.0001 | 1 | 15 | 8 | 0 | 0 | 0 | -0.7171707 | 3.780429 | -2.711213 | 8.561587 | 0.05174753 | 32.4812 | 26.04967 |  | -7.962236e-05 | [19 empty] | 34.65943 | -0.1575756
15839 | 2022/01/05 05:57:35 | 352325.8651 | 261.001 | 1 | 15 | 8 | 0 | 0 | 0 | -0.7169495 | 3.780471 | -2.710407 | 8.561587 | 0.0519327 | 32.4812 | 26.05037 | [21 empty] | 35.10014 | -0.006735325
15840 | 2022/01/05 05:57:36 | 352326.8659 | 262.0018 | 1 | 15 | 8 | 0 | 0 | 0 | -0.7162323 | 3.780183 | -2.707489 | 8.561587 | 0.05214674 | 32.4812 | 26.05118 | [21 empty] | 35.10529 | 0.1460671
15841 | 2022/01/05 05:57:37 | 352327.8658 | 263.0017 | 1 | 15 | 8 | 0 | 0 | 0 | -0.7166061 | 3.780541 | -2.709159 | 8.561587 | 0.05234527 | 32.4812 | 26.05193 | [21 empty] | 34.67719 | -0.1337814
15842 | 2022/01/05 05:57:38 | 352328.8643 | 264.0002 | 1 | 15 | 8 | 0 | 0 | 0 | -0.716507 | 3.780226 | -2.708558 | 8.561587 | 0.05254458 | 32.4812 | 26.05268 | [21 empty] | 34.98181 | 0.09519339
15843 | 2022/01/05 05:57:39 | 352329.8652 | 265.0011 | 1 | 15 | 8 | 0 | 0 | 0 | -0.716835 | 3.779963 | -2.70961 | 8.561587 | 0.05274338 | 32.4812 | 26.05343 | [21 empty] | 35.18273 | 0.06278753
15844 | 2022/01/05 05:57:40 | 352330.8652 | 266.0011 | 1 | 15 | 8 | 0 | 0 | 0 | -0.7166748 | 3.779982 | -2.709018 | 8.561587 | 0.05294474 | 32.4812 | 26.0542 | [21 empty] | 34.45269 | -0.2281356
15845 | 2022/01/05 05:57:41 | 352331.8653 | 267.0012 | 1 | 15 | 8 | 0 | 0 | 0 | -0.7173538 | 3.779835 | -2.711479 | 8.561587 | 0.05314113 | 32.4812 | 26.05494 | [21 empty] | 34.91499 | 0.1444674
15846 | 2022/01/05 05:57:42 | 352332.8642 | 268.0001 | 1 | 15 | 8 | 0 | 0 | 0 | -0.7170944 | 3.779835 | -2.710499 | 8.561587 | 0.05334298 | 32.4812 | 26.0557 | [21 empty] | 35.22302 | 0.1444674
15847 | 2022/01/05 05:57:43 | 352333.8652 | 269.0011 | 1 | 15 | 8 | 0 | 0 | 0 | -0.7163544 | 3.779474 | -2.707443 | 8.561587 | 0.05354128 | 32.4812 | 26.05645 | [21 empty] | 34.54211 | -0.1158237
15848 | 2022/01/05 05:57:44 | 352334.8651 | 270.001 | 1 | 15 | 8 | 0 | 0 | 0 | -0.7171783 | 3.779687 | -2.710709 | 8.561587 | 0.05373766 | 32.4812 | 26.05719 |  | -9.492352e-05 | [19 empty] | 34.74202 | -0.1158237
15849 | 2022/01/05 05:57:45 | 352335.865 | 271.0009 | 1 | 15 | 8 | 0 | 0 | 0 | -0.7166977 | 3.779663 | -2.708876 | 8.561587 | 0.05393619 | 32.4812 | 26.05794 | [21 empty] | 35.06353 | -0.02476931
15850 | 2022/01/05 05:57:46 | 352336.8644 | 272.0003 | 1 | 15 | 8 | 0 | 0 | 0 | -0.7167892 | 3.779401 | -2.709034 | 8.561587 | 0.05413817 | 32.4812 | 26.05871 | [21 empty] | 34.53753 | -0.02476931
15851 | 2022/01/05 05:57:47 | 352337.8652 | 273.0011 | 1 | 15 | 8 | 0 | 0 | 0 | -0.7166748 | 3.779145 | -2.708418 | 8.561587 | 0.05433741 | 32.4812 | 26.05946 | [21 empty] | 34.62968 | -0.1355767
15852 | 2022/01/05 05:57:48 | 352338.8644 | 274.0003 | 1 | 15 | 8 | 0 | 0 | 0 | -0.7167358 | 3.779403 | -2.708833 | 8.561587 | 0.05453144 | 32.4812 | 26.06019 | [21 empty] | 35.12102 | 0.1406717
15853 | 2022/01/05 05:57:49 | 352339.8662 | 275.0021 | 1 | 15 | 8 | 0 | 0 | 0 | -0.7167206 | 3.779253 | -2.708668 | 8.561587 | 0.05473691 | 32.4812 | 26.06097 | [21 empty] | 34.60934 | -0.1470268
15854 | 2022/01/05 05:57:50 | 352340.8653 | 276.0012 | 1 | 15 | 8 | 0 | 0 | 0 | -0.7173843 | 3.779244 | -2.71117 | 8.561587 | 0.05492944 | 32.4812 | 26.0617 | [21 empty] | 35.09655 | 0.0124228
15855 | 2022/01/05 05:57:51 | 352341.865 | 277.0009 | 1 | 15 | 8 | 0 | 0 | 0 | -0.7169647 | 3.779217 | -2.709565 | 8.561587 | 0.05513363 | 32.4812 | 26.06247 | [21 empty] | 35.1071 | 0.1431251
15856 | 2022/01/05 05:57:52 | 352342.865 | 278.0009 | 1 | 15 | 8 | 0 | 0 | 0 | -0.7172318 | 3.779123 | -2.710507 | 8.561587 | 0.05532993 | 32.4812 | 26.06321 | [21 empty] | 34.64236 | -0.1452291
15857 | 2022/01/05 05:57:53 | 352343.8646 | 279.0005 | 1 | 15 | 8 | 0 | 0 | 0 | -0.7169647 | 3.778934 | -2.709362 | 8.561587 | 0.0555275 | 32.4812 | 26.06396 | [21 empty] | 35.10047 | 0.1431572
15858 | 2022/01/05 05:57:54 | 352344.866 | 280.0019 | 1 | 15 | 8 | 0 | 0 | 0 | -0.7166595 | 3.779036 | -2.708282 | 8.561587 | 0.05573132 | 32.4812 | 26.06473 | [21 empty] | 35.1392 | 0.01210332
15859 | 2022/01/05 05:57:55 | 352345.8659 | 281.0018 | 1 | 15 | 8 | 0 | 0 | 0 | -0.7163086 | 3.778942 | -2.706889 | 8.561587 | 0.05593144 | 32.4812 | 26.06548 | [21 empty] | 34.61393 | -0.1641452
15860 | 2022/01/05 05:57:56 | 352346.8645 | 282.0004 | 1 | 15 | 8 | 0 | 0 | 0 | -0.7165375 | 3.778809 | -2.707658 | 8.561587 | 0.05612275 | 32.4812 | 26.06621 |  | -8.127794e-05 | [19 empty] | 35.11013 | 0.1550627
15861 | 2022/01/05 05:57:57 | 352347.8646 | 283.0005 | 1 | 15 | 8 | 0 | 0 | 0 | -0.7163544 | 3.778717 | -2.706901 | 8.561587 | 0.0563233 | 32.4812 | 26.06697 | [21 empty] | 35.07801 | 0.1550627
15862 | 2022/01/05 05:57:58 | 352348.8645 | 284.0004 | 1 | 15 | 8 | 0 | 0 | 0 | -0.716774 | 3.778505 | -2.708334 | 8.561587 | 0.05652484 | 32.4812 | 26.06773 | [21 empty] | 34.6554 | 0.000743866
15863 | 2022/01/05 05:57:59 | 352349.8655 | 285.0014 | 1 | 15 | 8 | 0 | 0 | 0 | -0.7166443 | 3.778426 | -2.707787 | 8.561587 | 0.05672695 | 32.4812 | 26.06849 | [21 empty] | 35.13135 | 0.000743866
15864 | 2022/01/05 05:58:00 | 352350.8646 | 286.0005 | 1 | 15 | 8 | 0 | 0 | 0 | -0.7167511 | 3.77857 | -2.708294 | 8.561587 | 0.05691721 | 32.4812 | 26.06921 | [21 empty] | 34.57787 | -0.1256442
15865 | 2022/01/05 05:58:01 | 352351.8652 | 287.0011 | 1 | 15 | 8 | 0 | 0 | 0 | -0.7162933 | 3.778298 | -2.70637 | 8.561587 | 0.05712474 | 32.4812 | 26.06999 | [21 empty] | 34.67448 | -0.1256442
15866 | 2022/01/05 05:58:02 | 352352.8644 | 288.0003 | 1 | 15 | 8 | 0 | 0 | 0 | -0.7169876 | 3.778211 | -2.70893 | 8.561587 | 0.05732337 | 32.4812 | 26.07074 | [21 empty] | 35.1549 | 0.1803195
15867 | 2022/01/05 05:58:03 | 352353.8652 | 289.0011 | 1 | 15 | 8 | 0 | 0 | 0 | -0.7167511 | 3.77819 | -2.708022 | 8.561587 | 0.05752302 | 32.4812 | 26.0715 | [21 empty] | 34.5791 | -0.03507853
15868 | 2022/01/05 05:58:04 | 352354.8653 | 290.0012 | 1 | 15 | 8 | 0 | 0 | 0 | -0.7168121 | 3.778038 | -2.708143 | 8.561587 | 0.05772138 | 32.4812 | 26.07225 | [21 empty] | 34.68719 | -0.111078
15869 | 2022/01/05 05:58:05 | 352355.8655 | 291.0014 | 1 | 15 | 8 | 0 | 0 | 0 | -0.7163086 | 3.77799 | -2.706207 | 8.561587 | 0.05791733 | 32.4812 | 26.07299 | [21 empty] | 35.05689 | 0.1533496
15870 | 2022/01/05 05:58:06 | 352356.8644 | 292.0003 | 1 | 15 | 8 | 0 | 0 | 0 | -0.7164307 | 3.777827 | -2.706551 | 8.561587 | 0.05812078 | 32.4812 | 26.07376 | [21 empty] | 34.54179 | -0.1987898
15871 | 2022/01/05 05:58:07 | 352357.8642 | 293.0001 | 1 | 15 | 8 | 0 | 0 | 0 | -0.7161636 | 3.77797 | -2.705645 | 8.561587 | 0.05831904 | 32.4812 | 26.0745 | [21 empty] | 34.70384 | 0.0506413
15872 | 2022/01/05 05:58:08 | 352358.8655 | 294.0014 | 1 | 15 | 8 | 0 | 0 | 0 | -0.7163925 | 3.777931 | -2.706481 | 8.561587 | 0.05851683 | 32.4812 | 26.07525 | [21 empty] | 35.01602 | 0.09755731
15873 | 2022/01/05 05:58:09 | 352359.8656 | 295.0015 | 1 | 15 | 8 | 0 | 0 | 0 | -0.7168884 | 3.777897 | -2.708331 | 8.561587 | 0.05871806 | 32.4812 | 26.07601 |  | -5.930781e-05 | [19 empty] | 34.55516 | -0.1440203
15874 | 2022/01/05 05:58:10 | 352360.8661 | 296.002 | 1 | 15 | 8 | 0 | 0 | 0 | -0.7166443 | 3.77789 | -2.707403 | 8.561587 | 0.0589149 | 32.4812 | 26.07676 | [21 empty] | 35.22481 | 0.2092671
15875 | 2022/01/05 05:58:11 | 352361.8648 | 297.0007 | 1 | 15 | 8 | 0 | 0 | 0 | -0.7169113 | 3.777636 | -2.70823 | 8.561587 | 0.05911548 | 32.4812 | 26.07751 | [21 empty] | 34.86673 | -0.1119018
15876 | 2022/01/05 05:58:12 | 352362.8661 | 298.002 | 1 | 15 | 8 | 0 | 0 | 0 | -0.716713 | 3.777701 | -2.707527 | 8.561587 | 0.05931299 | 32.4812 | 26.07826 | [21 empty] | 34.5191 | -0.1119018
15877 | 2022/01/05 05:58:13 | 352363.8648 | 299.0007 | 1 | 15 | 8 | 0 | 0 | 0 | -0.7171783 | 3.777521 | -2.709156 | 8.561587 | 0.05951311 | 32.4812 | 26.07902 | [21 empty] | 35.21328 | 0.1104462
15878 | 2022/01/05 05:58:14 | 352364.8646 | 300.0005 | 1 | 15 | 8 | 0 | 0 | 0 | -0.7166061 | 3.77741 | -2.706915 | 8.561587 | 0.05971012 | 32.4812 | 26.07976 | [21 empty] | 34.84075 | 0.1104462
15879 | 2022/01/05 05:58:15 | 352365.8664 | 301.0023 | 1 | 15 | 8 | 0 | 0 | 0 | -0.7165985 | 3.777234 | -2.70676 | 8.561587 | 0.05988766 | 32.4812 | 26.08043 | [21 empty] | 34.91523 | 0.108341
15880 | 2022/01/05 05:58:16 | 352366.8654 | 302.0013 | 1 | 15 | 8 | 0 | 0 | 0 | -0.7167511 | 3.777211 | -2.70732 | 8.561587 | 0.06011159 | 32.4812 | 26.08128 | [21 empty] | 35.24994 | 0.108341
15881 | 2022/01/05 05:58:17 | 352367.8644 | 303.0003 | 1 | 15 | 8 | 0 | 0 | 0 | -0.7170181 | 3.77707 | -2.708228 | 8.561587 | 0.06030635 | 32.4812 | 26.08201 | [21 empty] | 34.74956 | -0.0517714
15882 | 2022/01/05 05:58:18 | 352368.8654 | 304.0013 | 1 | 15 | 8 | 0 | 0 | 0 | -0.7169647 | 3.777025 | -2.707994 | 8.561587 | 0.06050261 | 32.4812 | 26.08275 | [21 empty] | 34.9827 | -0.07334948
15883 | 2022/01/05 05:58:19 | 352369.8641 | 305 | 1 | 15 | 8 | 0 | 0 | 0 | -0.716156 | 3.776968 | -2.704898 | 8.561587 | 0.06070882 | 32.4812 | 26.08353 | [21 empty] | 35.19576 | 0.2127874
15884 | 2022/01/05 05:58:20 | 352370.866 | 306.0019 | 1 | 15 | 8 | 0 | 0 | 0 | -0.7165833 | 3.776968 | -2.706512 | 8.561587 | 0.06090716 | 32.4812 | 26.08428 |  | -9.218594e-05 | [19 empty] | 34.59786 | -0.1490641
15885 | 2022/01/05 05:58:21 | 352371.8646 | 307.0005 | 1 | 15 | 8 | 0 | 0 | 0 | -0.7165222 | 3.776747 | -2.706123 | 8.561587 | 0.06110559 | 32.4812 | 26.08503 | [21 empty] | 35.05017 | 0.1035666
15886 | 2022/01/05 05:58:22 | 352372.8662 | 308.0021 | 1 | 15 | 8 | 0 | 0 | 0 | -0.7166977 | 3.776686 | -2.706742 | 8.561587 | 0.06130571 | 32.4812 | 26.08579 | [21 empty] | 35.12887 | 0.02459526
15887 | 2022/01/05 05:58:23 | 352373.8644 | 309.0003 | 1 | 15 | 8 | 0 | 0 | 0 | -0.7163544 | 3.776413 | -2.70525 | 8.561587 | 0.06149565 | 32.4812 | 26.0865 | [21 empty] | 34.73695 | -0.1224768
15888 | 2022/01/05 05:58:24 | 352374.8653 | 310.0012 | 1 | 15 | 8 | 0 | 0 | 0 | -0.7169418 | 3.776513 | -2.70754 | 8.561587 | 0.06170233 | 32.4812 | 26.08728 | [21 empty] | 35.15278 | 0.1299489
15889 | 2022/01/05 05:58:25 | 352375.8667 | 311.0026 | 1 | 15 | 8 | 0 | 0 | 0 | -0.7164459 | 3.776575 | -2.705712 | 8.561587 | 0.06190038 | 32.4812 | 26.08803 |  |  |  | 2.564599 | [17 empty] | 34.54245 | -0.1907289
15890 | 2022/01/05 05:58:26 | 352376.8654 | 312.0013 | 1 | 15 | 8 | 0 | 0 | 0 | -0.7167969 | 3.776546 | -2.707016 | 8.561587 | 0.06210225 | 32.4812 | 26.08879 | [21 empty] | 34.87916 | 0.1052225
15891 | 2022/01/05 05:58:27 | 352377.865 | 313.0009 | 1 | 15 | 8 | 0 | 0 | 0 | -0.7165756 | 3.776484 | -2.706136 | 8.561587 | 0.06230064 | 32.4812 | 26.08954 | [21 empty] | 35.22662 | 0.1052225
15892 | 2022/01/05 05:58:28 | 352378.8648 | 314.0007 | 1 | 15 | 8 | 0 | 0 | 0 | -0.7169495 | 3.776466 | -2.707535 | 8.561587 | 0.0625001 | 32.4812 | 26.0903 | [21 empty] | 34.55001 | -0.07590175
15893 | 2022/01/05 05:58:29 | 352379.8642 | 315.0001 | 1 | 15 | 8 | 0 | 0 | 0 | -0.716774 | 3.776323 | -2.70677 | 8.561587 | 0.06269748 | 32.4812 | 26.09104 | [21 empty] | 35.03143 | -0.07590175
15894 | 2022/01/05 05:58:30 | 352380.8648 | 316.0007 | 1 | 15 | 8 | 0 | 0 | 0 | -0.7168884 | 3.776137 | -2.707069 | 8.561587 | 0.06289706 | 32.4812 | 26.0918 | [21 empty] | 34.57787 | 0.1876259
15895 | 2022/01/05 05:58:31 | 352381.8649 | 317.0008 | 1 | 15 | 8 | 0 | 0 | 0 | -0.7163544 | 3.776162 | -2.70507 | 8.561587 | 0.06309772 | 32.4812 | 26.09255 | [21 empty] | 34.66967 | -0.1789176
15896 | 2022/01/05 05:58:32 | 352382.8649 | 318.0008 | 1 | 15 | 8 | 0 | 0 | 0 | -0.716774 | 3.775975 | -2.706521 | 8.561587 | 0.06329401 | 32.4812 | 26.0933 |  | -5.871172e-05 | [19 empty] | 35.19912 | 0.1941407
15897 | 2022/01/05 05:58:33 | 352383.8665 | 319.0024 | 1 | 15 | 8 | 0 | 0 | 0 | -0.7166595 | 3.776105 | -2.706182 | 8.561587 | 0.06349584 | 32.4812 | 26.09406 | [21 empty] | 34.5473 | -0.07282734
15898 | 2022/01/05 05:58:34 | 352384.8649 | 320.0008 | 1 | 15 | 8 | 0 | 0 | 0 | -0.7166367 | 3.775994 | -2.706016 | 8.561587 | 0.06369301 | 32.4812 | 26.0948 | [21 empty] | 34.86982 | -0.03008008
15899 | 2022/01/05 05:58:35 | 352385.8647 | 321.0006 | 1 | 15 | 8 | 0 | 0 | 0 | -0.7170029 | 3.775698 | -2.707186 | 8.561587 | 0.06389046 | 32.4812 | 26.09555 | [21 empty] | 34.78292 | 0.09645581
15900 | 2022/01/05 05:58:36 | 352386.8653 | 322.0012 | 1 | 15 | 8 | 0 | 0 | 0 | -0.7170639 | 3.775666 | -2.707394 | 8.561587 | 0.06409219 | 32.4812 | 26.09631 | [21 empty] | 34.57246 | -0.1893795
15901 | 2022/01/05 05:58:37 | 352387.8642 | 323.0001 | 1 | 15 | 8 | 0 | 0 | 0 | -0.7170181 | 3.775652 | -2.707211 | 8.561587 | 0.06429213 | 32.4812 | 26.09706 | [21 empty] | 35.00144 | 0.1340556
15902 | 2022/01/05 05:58:38 | 352388.8644 | 324.0003 | 1 | 15 | 8 | 0 | 0 | 0 | -0.7167511 | 3.775433 | -2.706046 | 8.561587 | 0.06448933 | 32.4812 | 26.09781 | [21 empty] | 34.58419 | -0.1303911
15903 | 2022/01/05 05:58:39 | 352389.8652 | 325.0011 | 1 | 15 | 8 | 0 | 0 | 0 | -0.7159424 | 3.775413 | -2.702978 | 8.561587 | 0.0646904 | 32.4812 | 26.09857 | [21 empty] | 34.6518 | 0.02112865
15904 | 2022/01/05 05:58:40 | 352390.8648 | 326.0007 | 1 | 15 | 8 | 0 | 0 | 0 | -0.7169037 | 3.775263 | -2.7065 | 8.561587 | 0.06488851 | 32.4812 | 26.09932 | [21 empty] | 34.97631 | 0.02112865
15905 | 2022/01/05 05:58:41 | 352391.8657 | 327.0016 | 1 | 15 | 8 | 0 | 0 | 0 | -0.7166824 | 3.775219 | -2.705633 | 8.561587 | 0.06508207 | 32.4812 | 26.10005 | [21 empty] | 34.54427 | -0.1350129
15906 | 2022/01/05 05:58:42 | 352392.8668 | 328.0027 | 1 | 15 | 8 | 0 | 0 | 0 | -0.7162933 | 3.775282 | -2.704209 | 8.561587 | 0.06528714 | 32.4812 | 26.10082 | [21 empty] | 34.75349 | -0.1350129
15907 | 2022/01/05 05:58:43 | 352393.8648 | 329.0007 | 1 | 15 | 8 | 0 | 0 | 0 | -0.7167587 | 3.774999 | -2.705763 | 8.561587 | 0.06548566 | 32.4812 | 26.10157 |  | -8.847942e-05 | [19 empty] | 34.86285 | -0.1068759
15908 | 2022/01/05 05:58:44 | 352394.865 | 330.0009 | 1 | 15 | 8 | 0 | 0 | 0 | -0.7163315 | 3.775265 | -2.704341 | 8.561587 | 0.0656845 | 32.4812 | 26.10232 | [21 empty] | 34.52425 | -0.1068759
15909 | 2022/01/05 05:58:45 | 352395.8651 | 331.001 | 1 | 15 | 8 | 0 | 0 | 0 | -0.7162781 | 3.775155 | -2.704061 | 8.561587 | 0.06587778 | 32.4812 | 26.10305 | [21 empty] | 34.95575 | 0.02902985
15910 | 2022/01/05 05:58:46 | 352396.8651 | 332.001 | 1 | 15 | 8 | 0 | 0 | 0 | -0.7169113 | 3.775122 | -2.706428 | 8.561587 | 0.06608291 | 32.4812 | 26.10382 | [21 empty] | 34.73268 | 0.075773
15911 | 2022/01/05 05:58:47 | 352397.8645 | 333.0004 | 1 | 15 | 8 | 0 | 0 | 0 | -0.7171021 | 3.774962 | -2.707033 | 8.561587 | 0.06628263 | 32.4812 | 26.10458 | [21 empty] | 34.57484 | -0.1948071
15912 | 2022/01/05 05:58:48 | 352398.8645 | 334.0004 | 1 | 15 | 8 | 0 | 0 | 0 | -0.7167511 | 3.774908 | -2.705669 | 8.561587 | 0.0664766 | 32.4812 | 26.10531 | [21 empty] | 35.10832 | 0.1502609
15913 | 2022/01/05 05:58:49 | 352399.8649 | 335.0008 | 1 | 15 | 8 | 0 | 0 | 0 | -0.7165222 | 3.774768 | -2.704705 | 8.561587 | 0.06667947 | 32.4812 | 26.10608 | [21 empty] | 34.58484 | -0.1471353
15914 | 2022/01/05 05:58:50 | 352400.8644 | 336.0003 | 1 | 15 | 8 | 0 | 0 | 0 | -0.7166061 | 3.77491 | -2.705124 | 8.561587 | 0.06687343 | 32.4812 | 26.10681 | [21 empty] | 34.69359 | 0.03398418
15915 | 2022/01/05 05:58:51 | 352401.8659 | 337.0018 | 1 | 15 | 8 | 0 | 0 | 0 | -0.7165985 | 3.774632 | -2.704896 | 8.561587 | 0.0670764 | 32.4812 | 26.10757 | [21 empty] | 35.06118 | 0.1148713
15916 | 2022/01/05 05:58:52 | 352402.8641 | 338 | 1 | 15 | 8 | 0 | 0 | 0 | -0.7169876 | 3.774635 | -2.706366 | 8.561587 | 0.06727584 | 32.4812 | 26.10833 | [21 empty] | 34.60697 | -0.1419413
15917 | 2022/01/05 05:58:53 | 352403.8652 | 339.0011 | 1 | 15 | 8 | 0 | 0 | 0 | -0.7160797 | 3.774477 | -2.702826 | 8.561587 | 0.06747654 | 32.4812 | 26.10909 | [21 empty] | 35.16096 | 0.1731241
15918 | 2022/01/05 05:58:54 | 352404.8649 | 340.0008 | 1 | 15 | 8 | 0 | 0 | 0 | -0.7166824 | 3.774359 | -2.705017 | 8.561587 | 0.06767267 | 32.4812 | 26.10983 | [21 empty] | 35.07867 | -0.02571702
15919 | 2022/01/05 05:58:55 | 352405.8644 | 341.0003 | 1 | 15 | 8 | 0 | 0 | 0 | -0.7165833 | 3.774202 | -2.70453 | 8.561587 | 0.06787503 | 32.4812 | 26.11059 |  | -4.903139e-05 | [19 empty] | 34.56573 | -0.02571702
15920 | 2022/01/05 05:58:56 | 352406.8646 | 342.0005 | 1 | 15 | 8 | 0 | 0 | 0 | -0.7168732 | 3.774128 | -2.705571 | 8.561587 | 0.06807423 | 32.4812 | 26.11134 | [21 empty] | 35.0944 | 0.1608539
15921 | 2022/01/05 05:58:57 | 352407.865 | 343.0009 | 1 | 15 | 8 | 0 | 0 | 0 | -0.7162933 | 3.774055 | -2.70333 | 8.561587 | 0.06826913 | 32.4812 | 26.11208 | [21 empty] | 35.17521 | 0.1608539
15922 | 2022/01/05 05:58:58 | 352408.8642 | 344.0001 | 1 | 15 | 8 | 0 | 0 | 0 | -0.716774 | 3.774017 | -2.705117 | 8.561587 | 0.06846758 | 32.4812 | 26.11283 | [21 empty] | 34.49483 | -0.05983472
15923 | 2022/01/05 05:58:59 | 352409.8658 | 345.0017 | 1 | 15 | 8 | 0 | 0 | 0 | -0.7166061 | 3.773971 | -2.704451 | 8.561587 | 0.06867152 | 32.4812 | 26.1136 | [21 empty] | 34.9013 | -0.05983472
15924 | 2022/01/05 05:59:00 | 352410.8643 | 346.0002 | 1 | 15 | 8 | 0 | 0 | 0 | -0.7172318 | 3.773799 | -2.706689 | 8.561587 | 0.06886931 | 32.4812 | 26.11434 | [21 empty] | 35.21999 | 0.2266133
15925 | 2022/01/05 05:59:01 | 352411.8645 | 347.0004 | 1 | 15 | 8 | 0 | 0 | 0 | -0.7168274 | 3.773889 | -2.705227 | 8.561587 | 0.06906907 | 32.4812 | 26.1151 | [21 empty] | 34.58967 | -0.08361697
15926 | 2022/01/05 05:59:02 | 352412.866 | 348.0019 | 1 | 15 | 8 | 0 | 0 | 0 | -0.7163544 | 3.773746 | -2.70334 | 8.561587 | 0.06926509 | 32.4812 | 26.11584 | [21 empty] | 34.64517 | -0.09601593
15927 | 2022/01/05 05:59:03 | 352413.8659 | 349.0018 | 1 | 15 | 8 | 0 | 0 | 0 | -0.7166977 | 3.773833 | -2.704697 | 8.561587 | 0.06946434 | 32.4812 | 26.11659 | [21 empty] | 35.21574 | 0.1207066
15928 | 2022/01/05 05:59:04 | 352414.8654 | 350.0013 | 1 | 15 | 8 | 0 | 0 | 0 | -0.7164307 | 3.773721 | -2.70361 | 8.561587 | 0.06966656 | 32.4812 | 26.11735 | [21 empty] | 34.84256 | -0.05902052
15929 | 2022/01/05 05:59:05 | 352415.8646 | 351.0005 | 1 | 15 | 8 | 0 | 0 | 0 | -0.7164841 | 3.773931 | -2.703962 | 8.561587 | 0.06986553 | 32.4812 | 26.1181 |  | -0.0001055642 | [19 empty] | 34.58392 | -0.08082509
15930 | 2022/01/05 05:59:06 | 352416.8654 | 352.0013 | 1 | 15 | 8 | 0 | 0 | 0 | -0.7161255 | 3.773765 | -2.702489 | 8.561587 | 0.07005498 | 32.4812 | 26.11882 | [21 empty] | 35.12528 | 0.1691735
15931 | 2022/01/05 05:59:07 | 352417.8646 | 353.0005 | 1 | 15 | 8 | 0 | 0 | 0 | -0.7160492 | 3.773643 | -2.702114 | 8.561587 | 0.07026348 | 32.4812 | 26.1196 | [21 empty] | 35.19757 | 0.02259135
15932 | 2022/01/05 05:59:08 | 352418.8667 | 354.0026 | 1 | 15 | 8 | 0 | 0 | 0 | -0.7163849 | 3.773445 | -2.703239 | 8.561587 | 0.07046168 | 32.4812 | 26.12035 | [21 empty] | 34.53393 | -0.2073884
15933 | 2022/01/05 05:59:09 | 352419.8654 | 355.0013 | 1 | 15 | 8 | 0 | 0 | 0 | -0.7163315 | 3.773455 | -2.703045 | 8.561587 | 0.07066022 | 32.4812 | 26.1211 | [21 empty] | 34.79717 | 0.08226395
15934 | 2022/01/05 05:59:10 | 352420.8652 | 356.0011 | 1 | 15 | 8 | 0 | 0 | 0 | -0.7161789 | 3.773355 | -2.702397 | 8.561587 | 0.07085966 | 32.4812 | 26.12185 | [21 empty] | 35.13887 | 0.08226395
15935 | 2022/01/05 05:59:11 | 352421.8647 | 357.0006 | 1 | 15 | 8 | 0 | 0 | 0 | -0.7165985 | 3.773264 | -2.703915 | 8.561587 | 0.07105801 | 32.4812 | 26.1226 | [21 empty] | 34.70753 | -0.125525
15936 | 2022/01/05 05:59:12 | 352422.8653 | 358.0012 | 1 | 15 | 8 | 0 | 0 | 0 | -0.7168274 | 3.773055 | -2.704629 | 8.561587 | 0.07125854 | 32.4812 | 26.12336 | [21 empty] | 34.65065 | -0.125525
15937 | 2022/01/05 05:59:13 | 352423.8643 | 359.0002 | 1 | 15 | 8 | 0 | 0 | 0 | -0.7161179 | 3.772963 | -2.701886 | 8.561587 | 0.07145253 | 32.4812 | 26.12409 | [21 empty] | 35.19576 | 0.102061
15938 | 2022/01/05 05:59:14 | 352424.8646 | 360.0005 | 1 | 15 | 8 | 0 | 0 | 0 | -0.7163467 | 3.772892 | -2.702699 | 8.561587 | 0.07164653 | 32.4812 | 26.12482 | [21 empty] | 35.01204 | 0.102061
15939 | 2022/01/05 05:59:15 | 352425.8658 | 361.0017 | 1 | 15 | 8 | 0 | 0 | 0 | -0.7167206 | 3.772738 | -2.703999 | 8.561587 | 0.07185522 | 32.4812 | 26.12561 | [21 empty] | 34.61786 | -0.1805925
15940 | 2022/01/05 05:59:16 | 352426.8645 | 362.0004 | 1 | 15 | 8 | 0 | 0 | 0 | -0.716835 | 3.772643 | -2.704363 | 8.561587 | 0.07205218 | 32.4812 | 26.12635 | [21 empty] | 34.96215 | -0.020926
15941 | 2022/01/05 05:59:17 | 352427.8646 | 363.0005 | 1 | 15 | 8 | 0 | 0 | 0 | -0.7168274 | 3.772608 | -2.704309 | 8.561587 | 0.07225418 | 32.4812 | 26.12712 |  | -7.262282e-05 | [19 empty] | 35.25781 | 0.2209103
15942 | 2022/01/05 05:59:18 | 352428.8662 | 364.0021 | 1 | 15 | 8 | 0 | 0 | 0 | -0.7169266 | 3.772558 | -2.704647 | 8.561587 | 0.07245269 | 32.4812 | 26.12786 |  |  |  |  | 0 | [16 empty] | 34.56698 | -0.07924199
15943 | 2022/01/05 05:59:19 | 352429.8646 | 365.0005 | 1 | 15 | 8 | 0 | 0 | 0 | -0.7170258 | 3.772467 | -2.704956 | 8.561587 | 0.07264882 | 32.4812 | 26.1286 | [21 empty] | 34.59452 | -0.1280367
15944 | 2022/01/05 05:59:20 | 352430.8645 | 366.0004 | 1 | 15 | 8 | 0 | 0 | 0 | -0.7163544 | 3.772479 | -2.702432 | 8.561587 | 0.07284974 | 32.4812 | 26.12936 | [21 empty] | 35.04749 | 0.1415539
15945 | 2022/01/05 05:59:21 | 352431.8644 | 367.0003 | 1 | 15 | 8 | 0 | 0 | 0 | -0.7172394 | 3.77242 | -2.705728 | 8.561587 | 0.07305045 | 32.4812 | 26.13012 | [21 empty] | 34.83345 | -0.06688833
15946 | 2022/01/05 05:59:22 | 352432.866 | 368.0019 | 1 | 15 | 8 | 0 | 0 | 0 | -0.7163696 | 3.772295 | -2.702357 | 8.561587 | 0.07324984 | 32.4812 | 26.13087 | [21 empty] | 34.54337 | -0.09065032
15947 | 2022/01/05 05:59:23 | 352433.8647 | 369.0006 | 1 | 15 | 8 | 0 | 0 | 0 | -0.7169876 | 3.772196 | -2.704618 | 8.561587 | 0.0734463 | 32.4812 | 26.13161 | [21 empty] | 35.16974 | 0.1957405
15948 | 2022/01/05 05:59:24 | 352434.8655 | 370.0014 | 1 | 15 | 8 | 0 | 0 | 0 | -0.7171173 | 3.772392 | -2.705248 | 8.561587 | 0.0736347 | 32.4812 | 26.13232 | [21 empty] | 35.16644 | -0.001032352
15949 | 2022/01/05 05:59:25 | 352435.8653 | 371.0012 | 1 | 15 | 8 | 0 | 0 | 0 | -0.7168655 | 3.772222 | -2.704176 | 8.561587 | 0.07384486 | 32.4812 | 26.13312 | [21 empty] | 34.72357 | -0.001032352
15950 | 2022/01/05 05:59:26 | 352436.8655 | 372.0014 | 1 | 15 | 8 | 0 | 0 | 0 | -0.7171173 | 3.772096 | -2.705035 | 8.561587 | 0.07404391 | 32.4812 | 26.13387 | [21 empty] | 34.93126 | 0.1171494
15951 | 2022/01/05 05:59:27 | 352437.8656 | 373.0015 | 1 | 15 | 8 | 0 | 0 | 0 | -0.7166595 | 3.772129 | -2.703332 | 8.561587 | 0.07424358 | 32.4812 | 26.13462 | [21 empty] | 35.22269 | 0.1171494
15952 | 2022/01/05 05:59:28 | 352438.8665 | 374.0024 | 1 | 15 | 8 | 0 | 0 | 0 | -0.7165451 | 3.772008 | -2.702814 | 8.561587 | 0.0744375 | 32.4812 | 26.13535 | [21 empty] | 34.52786 | -0.1490462
15953 | 2022/01/05 05:59:29 | 352439.8657 | 375.0016 | 1 | 15 | 8 | 0 | 0 | 0 | -0.7166443 | 3.77192 | -2.703125 | 8.561587 | 0.07464181 | 32.4812 | 26.13612 |  | -5.828001e-05 | [19 empty] | 34.64999 | -0.1490462
15954 | 2022/01/05 05:59:30 | 352440.8648 | 376.0007 | 1 | 15 | 8 | 0 | 0 | 0 | -0.7162704 | 3.771754 | -2.701596 | 8.561587 | 0.0748413 | 32.4812 | 26.13687 | [21 empty] | 35.07385 | 0.1706231
15955 | 2022/01/05 05:59:31 | 352441.8655 | 377.0014 | 1 | 15 | 8 | 0 | 0 | 0 | -0.7171555 | 3.771823 | -2.704984 | 8.561587 | 0.07503955 | 32.4812 | 26.13762 | [21 empty] | 34.80349 | 0.03942609
15956 | 2022/01/05 05:59:32 | 352442.8645 | 378.0004 | 1 | 15 | 8 | 0 | 0 | 0 | -0.7163467 | 3.771592 | -2.701767 | 8.561587 | 0.07523334 | 32.4812 | 26.13835 | [21 empty] | 34.51123 | -0.2152443
15957 | 2022/01/05 05:59:33 | 352443.8655 | 379.0014 | 1 | 15 | 8 | 0 | 0 | 0 | -0.716835 | 3.771556 | -2.703583 | 8.561587 | 0.07543403 | 32.4812 | 26.13911 |  |  |  |  | 0.3741509 | [16 empty] | 35.23516 | 0.0955987
15958 | 2022/01/05 05:59:34 | 352444.8656 | 380.0015 | 1 | 15 | 8 | 0 | 0 | 0 | -0.7172394 | 3.771436 | -2.705022 | 8.561587 | 0.07563379 | 32.4812 | 26.13986 |  |  |  | 2.725994 | [17 empty] | 35.10832 | 0.09099126
15959 | 2022/01/05 05:59:35 | 352445.8656 | 381.0015 | 1 | 15 | 8 | 0 | 0 | 0 | -0.7167206 | 3.771297 | -2.702966 | 8.561587 | 0.07582659 | 32.4812 | 26.14059 | [21 empty] | 34.68 | -0.1338518
15960 | 2022/01/05 05:59:36 | 352446.8642 | 382.0001 | 1 | 15 | 8 | 0 | 0 | 0 | -0.7170792 | 3.771295 | -2.704317 | 8.561587 | 0.07602993 | 32.4812 | 26.14136 | [21 empty] | 34.97789 | 0.09309053
15961 | 2022/01/05 05:59:37 | 352447.8656 | 383.0015 | 1 | 15 | 8 | 0 | 0 | 0 | -0.7168884 | 3.771235 | -2.703555 | 8.561587 | 0.07623597 | 32.4812 | 26.14213 | [21 empty] | 35.20452 | 0.07082462
15962 | 2022/01/05 05:59:38 | 352448.8646 | 384.0005 | 1 | 15 | 8 | 0 | 0 | 0 | -0.7168274 | 3.771244 | -2.703331 | 8.561587 | 0.07643459 | 32.4812 | 26.14288 | [21 empty] | 34.54641 | -0.2056611
15963 | 2022/01/05 05:59:39 | 352449.8665 | 385.0024 | 1 | 15 | 8 | 0 | 0 | 0 | -0.7170792 | 3.771221 | -2.704264 | 8.561587 | 0.07663387 | 32.4812 | 26.14363 | [21 empty] | 34.70089 | 0.04827619
15964 | 2022/01/05 05:59:40 | 352450.8649 | 386.0008 | 1 | 15 | 8 | 0 | 0 | 0 | -0.7173462 | 3.77106 | -2.705156 | 8.561587 | 0.07683352 | 32.4812 | 26.14439 | [21 empty] | 35.04895 | 0.04827619
15965 | 2022/01/05 05:59:41 | 352451.8658 | 387.0017 | 1 | 15 | 8 | 0 | 0 | 0 | -0.7169113 | 3.770975 | -2.703455 | 8.561587 | 0.07703321 | 32.4812 | 26.14514 |  | -6.558155e-05 | [19 empty] | 34.81625 | -0.106113
15966 | 2022/01/05 05:59:42 | 352452.8665 | 388.0024 | 1 | 15 | 8 | 0 | 0 | 0 | -0.7167969 | 3.771003 | -2.703043 | 8.561587 | 0.07721515 | 32.4812 | 26.14583 | [21 empty] | 34.54304 | -0.106113
15967 | 2022/01/05 05:59:43 | 352453.8649 | 389.0008 | 1 | 15 | 8 | 0 | 0 | 0 | -0.7169418 | 3.771024 | -2.703605 | 8.561587 | 0.07743035 | 32.4812 | 26.14664 | [21 empty] | 35.22728 | 0.1088619
15968 | 2022/01/05 05:59:44 | 352454.8647 | 390.0006 | 1 | 15 | 8 | 0 | 0 | 0 | -0.7175751 | 3.770967 | -2.705952 | 8.561587 | 0.07762545 | 32.4812 | 26.14737 | [21 empty] | 35.11439 | 0.1088619
15969 | 2022/01/05 05:59:45 | 352455.8647 | 391.0006 | 1 | 15 | 8 | 0 | 0 | 0 | -0.7165756 | 3.770752 | -2.702029 | 8.561587 | 0.07782744 | 32.4812 | 26.14813 | [21 empty] | 34.69967 | -0.1648796
15970 | 2022/01/05 05:59:46 | 352456.8655 | 392.0014 | 1 | 15 | 8 | 0 | 0 | 0 | -0.71698 | 3.770724 | -2.703534 | 8.561587 | 0.07802481 | 32.4812 | 26.14888 | [21 empty] | 34.92644 | -0.0390923
15971 | 2022/01/05 05:59:47 | 352457.865 | 393.0009 | 1 | 15 | 8 | 0 | 0 | 0 | -0.7166977 | 3.770761 | -2.702496 | 8.561587 | 0.0782276 | 32.4812 | 26.14964 | [21 empty] | 35.23872 | 0.2075469
15972 | 2022/01/05 05:59:48 | 352458.8647 | 394.0006 | 1 | 15 | 8 | 0 | 0 | 0 | -0.7167969 | 3.770643 | -2.702785 | 8.561587 | 0.07842606 | 32.4812 | 26.15039 | [21 empty] | 34.62968 | -0.05927563
15973 | 2022/01/05 05:59:49 | 352459.8658 | 395.0017 | 1 | 15 | 8 | 0 | 0 | 0 | -0.7169037 | 3.770433 | -2.703037 | 8.561587 | 0.07862564 | 32.4812 | 26.15114 | [21 empty] | 34.63942 | -0.1280081
15974 | 2022/01/05 05:59:50 | 352460.8651 | 396.001 | 1 | 15 | 8 | 0 | 0 | 0 | -0.7169037 | 3.770344 | -2.702974 | 8.561587 | 0.07882523 | 32.4812 | 26.1519 | [21 empty] | 34.94182 | 0.09450197
15975 | 2022/01/05 05:59:51 | 352461.8651 | 397.001 | 1 | 15 | 8 | 0 | 0 | 0 | -0.7168655 | 3.770158 | -2.702696 | 8.561587 | 0.07902277 | 32.4812 | 26.15264 | [21 empty] | 34.95879 | 0.005301237
15976 | 2022/01/05 05:59:52 | 352462.8643 | 398.0002 | 1 | 15 | 8 | 0 | 0 | 0 | -0.7169266 | 3.770166 | -2.702932 | 8.561587 | 0.0792211 | 32.4812 | 26.15339 | [21 empty] | 34.55483 | -0.1262367
15977 | 2022/01/05 05:59:53 | 352463.865 | 399.0009 | 1 | 15 | 8 | 0 | 0 | 0 | -0.7162933 | 3.770197 | -2.700567 | 8.561587 | 0.0794161 | 32.4812 | 26.15413 |  | -8.403613e-05 | [19 empty] | 35.03691 | 0.1506495
15978 | 2022/01/05 05:59:54 | 352464.865 | 400.0009 | 1 | 15 | 8 | 0 | 0 | 0 | -0.7166595 | 3.770054 | -2.701845 | 8.561587 | 0.07961892 | 32.4812 | 26.15489 | [21 empty] | 35.21574 | 0.05588531
15979 | 2022/01/05 05:59:55 | 352465.8651 | 401.001 | 1 | 15 | 8 | 0 | 0 | 0 | -0.7168274 | 3.769942 | -2.702398 | 8.561587 | 0.07981082 | 32.4812 | 26.15561 | [21 empty] | 34.92005 | 0.05588531
15980 | 2022/01/05 05:59:56 | 352466.8651 | 402.001 | 1 | 15 | 8 | 0 | 0 | 0 | -0.7171326 | 3.769846 | -2.703479 | 8.561587 | 0.08001845 | 32.4812 | 26.1564 | [21 empty] | 34.69753 | 0.02251267
15981 | 2022/01/05 05:59:57 | 352467.8643 | 403.0002 | 1 | 15 | 8 | 0 | 0 | 0 | -0.716507 | 3.76979 | -2.701081 | 8.561587 | 0.08021784 | 32.4812 | 26.15715 | [21 empty] | 35.07442 | 0.02251267
15982 | 2022/01/05 05:59:58 | 352468.865 | 404.0009 | 1 | 15 | 8 | 0 | 0 | 0 | -0.7171402 | 3.769768 | -2.703452 | 8.561587 | 0.08041074 | 32.4812 | 26.15788 | [21 empty] | 34.91856 | -0.09002686
15983 | 2022/01/05 05:59:59 | 352469.8641 | 405 | 1 | 15 | 8 | 0 | 0 | 0 | -0.7171402 | 3.769841 | -2.703505 | 8.561587 | 0.08061165 | 32.4812 | 26.15863 | [21 empty] | 34.59673 | -0.09002686
15984 | 2022/01/05 06:00:00 | 352470.8641 | 406 | 1 | 15 | 8 | 0 | 0 | 0 | -0.7171555 | 3.769871 | -2.703584 | 8.561587 | 0.08081593 | 32.4812 | 26.1594 | [21 empty] | 34.72235 | -0.0613153
15985 | 2022/01/05 06:00:01 | 352471.865 | 407.0009 | 1 | 15 | 8 | 0 | 0 | 0 | -0.7171555 | 3.769514 | -2.703328 | 8.561587 | 0.08101568 | 32.4812 | 26.16015 | [21 empty] | 35.17791 | 0.130161
15986 | 2022/01/05 06:00:02 | 352472.8645 | 408.0004 | 1 | 15 | 8 | 0 | 0 | 0 | -0.7164993 | 3.7699 | -2.701131 | 8.561587 | 0.08121148 | 32.4812 | 26.16089 | [21 empty] | 34.81774 | -0.1003528
15987 | 2022/01/05 06:00:03 | 352473.8643 | 409.0002 | 1 | 15 | 8 | 0 | 0 | 0 | -0.7168503 | 3.769565 | -2.702214 | 8.561587 | 0.08141097 | 32.4812 | 26.16165 | [21 empty] | 34.71777 | -0.07816553
15988 | 2022/01/05 06:00:04 | 352474.8641 | 410 | 1 | 15 | 8 | 0 | 0 | 0 | -0.7169418 | 3.769372 | -2.70242 | 8.561587 | 0.08161083 | 32.4812 | 26.1624 |  | -0.0001038125 | [19 empty] | 35.18732 | 0.1936591
15989 | 2022/01/05 06:00:05 | 352475.8658 | 411.0017 | 1 | 15 | 8 | 0 | 0 | 0 | -0.7174225 | 3.769444 | -2.704284 | 8.561587 | 0.08181194 | 32.4812 | 26.16316 | [21 empty] | 35.18702 | -9.417534e-05
15990 | 2022/01/05 06:00:06 | 352476.8651 | 412.001 | 1 | 15 | 8 | 0 | 0 | 0 | -0.717041 | 3.76944 | -2.702843 | 8.561587 | 0.08200443 | 32.4812 | 26.16388 | [21 empty] | 34.53033 | -0.2052152
15991 | 2022/01/05 06:00:07 | 352477.865 | 413.0009 | 1 | 15 | 8 | 0 | 0 | 0 | -0.7169037 | 3.769218 | -2.702166 | 8.561587 | 0.08220979 | 32.4812 | 26.16466 | [21 empty] | 34.76203 | 0.07240653
15992 | 2022/01/05 06:00:08 | 352478.8651 | 414.001 | 1 | 15 | 8 | 0 | 0 | 0 | -0.7167358 | 3.768982 | -2.701364 | 8.561587 | 0.08239578 | 32.4812 | 26.16536 | [21 empty] | 35.16581 | 0.126183
15993 | 2022/01/05 06:00:09 | 352479.8643 | 415.0002 | 1 | 15 | 8 | 0 | 0 | 0 | -0.7163315 | 3.768973 | -2.699834 | 8.561587 | 0.08260433 | 32.4812 | 26.16614 | [21 empty] | 34.87051 | -0.0922823
15994 | 2022/01/05 06:00:10 | 352480.8651 | 416.001 | 1 | 15 | 8 | 0 | 0 | 0 | -0.7167206 | 3.768854 | -2.701215 | 8.561587 | 0.08280476 | 32.4812 | 26.1669 | [21 empty] | 34.57336 | -0.0922823
15995 | 2022/01/05 06:00:11 | 352481.8654 | 417.0013 | 1 | 15 | 8 | 0 | 0 | 0 | -0.7171326 | 3.768762 | -2.702702 | 8.561587 | 0.08297535 | 32.4812 | 26.16754 | [21 empty] | 35.12528 | 0.1065016
15996 | 2022/01/05 06:00:12 | 352482.8649 | 418.0008 | 1 | 15 | 8 | 0 | 0 | 0 | -0.7171173 | 3.768693 | -2.702595 | 8.561587 | 0.08320438 | 32.4812 | 26.16841 | [21 empty] | 35.20183 | 0.1065016
15997 | 2022/01/05 06:00:13 | 352483.8645 | 419.0004 | 1 | 15 | 8 | 0 | 0 | 0 | -0.7168274 | 3.768716 | -2.701519 | 8.561587 | 0.08340473 | 32.4812 | 26.16916 | [21 empty] | 34.54427 | -0.09539247
15998 | 2022/01/05 06:00:14 | 352484.8652 | 420.0011 | 1 | 15 | 8 | 0 | 0 | 0 | -0.7170639 | 3.768515 | -2.702266 | 8.561587 | 0.08360273 | 32.4812 | 26.16991 | [21 empty] | 34.68145 | -0.09539247
15999 | 2022/01/05 06:00:15 | 352485.8651 | 421.001 | 1 | 15 | 8 | 0 | 0 | 0 | -0.7170029 | 3.768627 | -2.702116 | 8.561587 | 0.0838024 | 32.4812 | 26.17066 | [21 empty] | 35.03446 | 0.1531851
16000 | 2022/01/05 06:00:16 | 352486.8661 | 422.002 | 1 | 15 | 8 | 0 | 0 | 0 | -0.7170563 | 3.768461 | -2.702199 | 8.561587 | 0.08400032 | 32.4812 | 26.1714 |  | -3.880098e-05 | [19 empty] | 34.99121 | 0.0647831
16001 | 2022/01/05 06:00:17 | 352487.8643 | 423.0002 | 1 | 15 | 8 | 0 | 0 | 0 | -0.7171783 | 3.768569 | -2.702736 | 8.561587 | 0.08419997 | 32.4812 | 26.17216 | [21 empty] | 34.62605 | -0.1924109
16002 | 2022/01/05 06:00:18 | 352488.8659 | 424.0018 | 1 | 15 | 8 | 0 | 0 | 0 | -0.7169113 | 3.768373 | -2.701589 | 8.561587 | 0.08439848 | 32.4812 | 26.1729 | [21 empty] | 34.9043 | -0.01059532
16003 | 2022/01/05 06:00:19 | 352489.8645 | 425.0004 | 1 | 15 | 8 | 0 | 0 | 0 | -0.7173843 | 3.768495 | -2.703459 | 8.561587 | 0.08458942 | 32.4812 | 26.17362 | [21 empty] | 35.24816 | 0.2050054
16004 | 2022/01/05 06:00:20 | 352490.8645 | 426.0004 | 1 | 15 | 8 | 0 | 0 | 0 | -0.7162781 | 3.768408 | -2.699228 | 8.561587 | 0.08479787 | 32.4812 | 26.17441 | [21 empty] | 35.09777 | -0.04699826
16005 | 2022/01/05 06:00:21 | 352491.8659 | 427.0018 | 1 | 15 | 8 | 0 | 0 | 0 | -0.7166748 | 3.768268 | -2.700623 | 8.561587 | 0.08499389 | 32.4812 | 26.17515 | [21 empty] | 34.5473 | -0.1720202
16006 | 2022/01/05 06:00:22 | 352492.8647 | 428.0006 | 1 | 15 | 8 | 0 | 0 | 0 | -0.7169418 | 3.76825 | -2.701616 | 8.561587 | 0.08519613 | 32.4812 | 26.17591 | [21 empty] | 34.79052 | 0.07600427
16007 | 2022/01/05 06:00:23 | 352493.8651 | 429.001 | 1 | 15 | 8 | 0 | 0 | 0 | -0.7166214 | 3.768096 | -2.700298 | 8.561587 | 0.08539195 | 32.4812 | 26.17665 | [21 empty] | 35.15549 | 0.1140547
16008 | 2022/01/05 06:00:24 | 352494.8652 | 430.0011 | 1 | 15 | 8 | 0 | 0 | 0 | -0.7165451 | 3.767946 | -2.699903 | 8.561587 | 0.0855915 | 32.4812 | 26.1774 | [21 empty] | 34.84256 | -0.09778976
16009 | 2022/01/05 06:00:25 | 352495.8655 | 431.0014 | 1 | 15 | 8 | 0 | 0 | 0 | -0.7170639 | 3.767953 | -2.701863 | 8.561587 | 0.0857945 | 32.4812 | 26.17817 | [21 empty] | 34.56853 | -0.09778976
16010 | 2022/01/05 06:00:26 | 352496.8653 | 432.0012 | 1 | 15 | 8 | 0 | 0 | 0 | -0.7172546 | 3.767834 | -2.702496 | 8.561587 | 0.08598869 | 32.4812 | 26.1789 | [21 empty] | 35.05445 | 0.1155114
16011 | 2022/01/05 06:00:27 | 352497.8654 | 433.0013 | 1 | 15 | 8 | 0 | 0 | 0 | -0.7169876 | 3.767798 | -2.701464 | 8.561587 | 0.08619157 | 32.4812 | 26.17966 |  | -8.542382e-05 | [19 empty] | 35.18273 | 0.1155114
16012 | 2022/01/05 06:00:28 | 352498.8653 | 434.0012 | 1 | 15 | 8 | 0 | 0 | 0 | -0.7165833 | 3.767645 | -2.699831 | 8.561587 | 0.08638995 | 32.4812 | 26.18041 | [21 empty] | 34.55245 | -0.08335829
16013 | 2022/01/05 06:00:29 | 352499.8646 | 435.0005 | 1 | 15 | 8 | 0 | 0 | 0 | -0.7168655 | 3.767606 | -2.700867 | 8.561587 | 0.08658855 | 32.4812 | 26.18116 | [21 empty] | 34.66359 | -0.08335829
16014 | 2022/01/05 06:00:30 | 352500.8646 | 436.0005 | 1 | 15 | 8 | 0 | 0 | 0 | -0.7167587 | 3.76751 | -2.700396 | 8.561587 | 0.08678927 | 32.4812 | 26.18191 | [21 empty] | 35.08655 | 0.1669061
16015 | 2022/01/05 06:00:31 | 352501.8647 | 437.0006 | 1 | 15 | 8 | 0 | 0 | 0 | -0.7169876 | 3.767462 | -2.701224 | 8.561587 | 0.08698868 | 32.4812 | 26.18266 | [21 empty] | 34.89622 | 0.0238204
16016 | 2022/01/05 06:00:32 | 352502.8663 | 438.0022 | 1 | 15 | 8 | 0 | 0 | 0 | -0.716217 | 3.767271 | -2.698184 | 8.561587 | 0.08718504 | 32.4812 | 26.1834 | [21 empty] | 34.58425 | -0.1807892
16017 | 2022/01/05 06:00:33 | 352503.8645 | 439.0004 | 1 | 15 | 8 | 0 | 0 | 0 | -0.7166367 | 3.767126 | -2.699661 | 8.561587 | 0.0873868 | 32.4812 | 26.18416 | [21 empty] | 35.01662 | 0.04128814
16018 | 2022/01/05 06:00:34 | 352504.8646 | 440.0005 | 1 | 15 | 8 | 0 | 0 | 0 | -0.7166367 | 3.767219 | -2.699727 | 8.561587 | 0.08758187 | 32.4812 | 26.1849 | [21 empty] | 35.18061 | 0.1450753
16019 | 2022/01/05 06:00:35 | 352505.8647 | 441.0006 | 1 | 15 | 8 | 0 | 0 | 0 | -0.7165985 | 3.767152 | -2.699535 | 8.561587 | 0.08777563 | 32.4812 | 26.18563 | [21 empty] | 34.91767 | -0.08217096
16020 | 2022/01/05 06:00:36 | 352506.8647 | 442.0006 | 1 | 15 | 8 | 0 | 0 | 0 | -0.7165375 | 3.767152 | -2.699306 | 8.561587 | 0.08798422 | 32.4812 | 26.18641 | [21 empty] | 34.66762 | -0.0781405
16021 | 2022/01/05 06:00:37 | 352507.8647 | 443.0006 | 1 | 15 | 8 | 0 | 0 | 0 | -0.7169037 | 3.767289 | -2.700783 | 8.561587 | 0.08818047 | 32.4812 | 26.18715 | [21 empty] | 34.9836 | 0.09874344
16022 | 2022/01/05 06:00:38 | 352508.8647 | 444.0006 | 1 | 15 | 8 | 0 | 0 | 0 | -0.7170563 | 3.767027 | -2.70117 | 8.561587 | 0.08838209 | 32.4812 | 26.18791 | [21 empty] | 34.90005 | -0.02610922
16023 | 2022/01/05 06:00:39 | 352509.8649 | 445.0008 | 1 | 15 | 8 | 0 | 0 | 0 | -0.7169647 | 3.767074 | -2.700859 | 8.561587 | 0.08857846 | 32.4812 | 26.18865 |  | -6.875236e-05 | [19 empty] | 34.59122 | -0.09650826
16024 | 2022/01/05 06:00:40 | 352510.8646 | 446.0005 | 1 | 15 | 8 | 0 | 0 | 0 | -0.7175827 | 3.766893 | -2.703057 | 8.561587 | 0.0887793 | 32.4812 | 26.18941 | [21 empty] | 34.60664 | -0.09650826
16025 | 2022/01/05 06:00:41 | 352511.8641 | 447 | 1 | 15 | 8 | 0 | 0 | 0 | -0.716835 | 3.766968 | -2.700295 | 8.561587 | 0.08897796 | 32.4812 | 26.19016 | [21 empty] | 35.19912 | 0.05542517
16026 | 2022/01/05 06:00:42 | 352512.8661 | 448.002 | 1 | 15 | 8 | 0 | 0 | 0 | -0.7172012 | 3.766832 | -2.701576 | 8.561587 | 0.0891787 | 32.4812 | 26.19091 | [21 empty] | 34.82042 | 0.05542517
16027 | 2022/01/05 06:00:43 | 352513.8654 | 449.0013 | 1 | 15 | 8 | 0 | 0 | 0 | -0.7168884 | 3.766812 | -2.700384 | 8.561587 | 0.08937275 | 32.4812 | 26.19165 | [21 empty] | 34.68752 | 0.04722595
16028 | 2022/01/05 06:00:44 | 352514.8648 | 450.0007 | 1 | 15 | 8 | 0 | 0 | 0 | -0.7169495 | 3.766556 | -2.70043 | 8.561587 | 0.08957549 | 32.4812 | 26.19241 |  |  |  | 2.786967 | [17 empty] | 35.07656 | 0.04722595
16029 | 2022/01/05 06:00:45 | 352515.8646 | 451.0005 | 1 | 15 | 8 | 0 | 0 | 0 | -0.7168503 | 3.766427 | -2.699964 | 8.561587 | 0.08976945 | 32.4812 | 26.19314 | [21 empty] | 35.11495 | 0.1335704
16030 | 2022/01/05 06:00:46 | 352516.8657 | 452.0016 | 1 | 15 | 8 | 0 | 0 | 0 | -0.7161636 | 3.766277 | -2.69727 | 8.561587 | 0.08997566 | 32.4812 | 26.19392 | [21 empty] | 34.54459 | -0.1269555
16031 | 2022/01/05 06:00:47 | 352517.8664 | 453.0023 | 1 | 15 | 8 | 0 | 0 | 0 | -0.7167206 | 3.766159 | -2.699284 | 8.561587 | 0.09017355 | 32.4812 | 26.19466 | [21 empty] | 34.79896 | 0.02820969
16032 | 2022/01/05 06:00:48 | 352518.8648 | 454.0007 | 1 | 15 | 8 | 0 | 0 | 0 | -0.7165833 | 3.766147 | -2.698758 | 8.561587 | 0.09037359 | 32.4812 | 26.19542 | [21 empty] | 35.02176 | 0.1136923
16033 | 2022/01/05 06:00:49 | 352519.8654 | 455.0013 | 1 | 15 | 8 | 0 | 0 | 0 | -0.7165756 | 3.766186 | -2.698757 | 8.561587 | 0.09057261 | 32.4812 | 26.19617 | [21 empty] | 34.53024 | -0.1976681
16034 | 2022/01/05 06:00:50 | 352520.8654 | 456.0013 | 1 | 15 | 8 | 0 | 0 | 0 | -0.7167206 | 3.765996 | -2.699167 | 8.561587 | 0.09076507 | 32.4812 | 26.19689 |  | -9.497438e-05 | [19 empty] | 34.53303 | 0.000872612
16035 | 2022/01/05 06:00:51 | 352521.8646 | 457.0005 | 1 | 15 | 8 | 0 | 0 | 0 | -0.7164841 | 3.766083 | -2.698339 | 8.561587 | 0.09096792 | 32.4812 | 26.19765 | [21 empty] | 35.22481 | 0.2161813
16036 | 2022/01/05 06:00:52 | 352522.8653 | 458.0012 | 1 | 15 | 8 | 0 | 0 | 0 | -0.7165375 | 3.765963 | -2.698454 | 8.561587 | 0.09116859 | 32.4812 | 26.19841 | [21 empty] | 34.94248 | -0.08822918
16037 | 2022/01/05 06:00:53 | 352523.8659 | 459.0018 | 1 | 15 | 8 | 0 | 0 | 0 | -0.7171402 | 3.765812 | -2.700615 | 8.561587 | 0.09136694 | 32.4812 | 26.19916 | [21 empty] | 34.52304 | -0.1310754
16038 | 2022/01/05 06:00:54 | 352524.8649 | 460.0008 | 1 | 15 | 8 | 0 | 0 | 0 | -0.7168655 | 3.765918 | -2.699657 | 8.561587 | 0.0915672 | 32.4812 | 26.19991 | [21 empty] | 34.98425 | 0.1441288
16039 | 2022/01/05 06:00:55 | 352525.8658 | 461.0017 | 1 | 15 | 8 | 0 | 0 | 0 | -0.7167358 | 3.76582 | -2.699098 | 8.561587 | 0.09175269 | 32.4812 | 26.20061 | [21 empty] | 35.18398 | 0.1441288
16040 | 2022/01/05 06:00:56 | 352526.8641 | 462 | 1 | 15 | 8 | 0 | 0 | 0 | -0.7173843 | 3.765858 | -2.701567 | 8.561587 | 0.09196462 | 32.4812 | 26.20141 | [21 empty] | 34.50302 | -0.1310933
16041 | 2022/01/05 06:00:57 | 352527.8647 | 463.0006 | 1 | 15 | 8 | 0 | 0 | 0 | -0.7160263 | 3.765774 | -2.696393 | 8.561587 | 0.09216473 | 32.4812 | 26.20216 | [21 empty] | 34.59032 | -0.1310933
16042 | 2022/01/05 06:00:58 | 352528.8651 | 464.001 | 1 | 15 | 8 | 0 | 0 | 0 | -0.7166061 | 3.765587 | -2.698443 | 8.561587 | 0.09236361 | 32.4812 | 26.20291 | [21 empty] | 35.21181 | 0.08636236
16043 | 2022/01/05 06:00:59 | 352529.8642 | 465.0001 | 1 | 15 | 8 | 0 | 0 | 0 | -0.7167587 | 3.765771 | -2.699149 | 8.561587 | 0.09256329 | 32.4812 | 26.20366 | [21 empty] | 34.90219 | 0.08636236
16044 | 2022/01/05 06:01:00 | 352530.8649 | 466.0008 | 1 | 15 | 8 | 0 | 0 | 0 | -0.7167892 | 3.765598 | -2.69914 | 8.561587 | 0.09276194 | 32.4812 | 26.20441 | [21 empty] | 34.54942 | -0.2069998
16045 | 2022/01/05 06:01:01 | 352531.8648 | 467.0007 | 1 | 15 | 8 | 0 | 0 | 0 | -0.7165833 | 3.765505 | -2.698298 | 8.561587 | 0.09295914 | 32.4812 | 26.20515 | [21 empty] | 35.03152 | 0.003386736
16046 | 2022/01/05 06:01:02 | 352532.8664 | 468.0023 | 1 | 15 | 8 | 0 | 0 | 0 | -0.7165375 | 3.76538 | -2.698036 | 8.561587 | 0.09315303 | 32.4812 | 26.20588 |  | -4.974874e-05 | [19 empty] | 35.22244 | 0.206933
16047 | 2022/01/05 06:01:03 | 352533.865 | 469.0009 | 1 | 15 | 8 | 0 | 0 | 0 | -0.7168121 | 3.765207 | -2.698946 | 8.561587 | 0.09335822 | 32.4812 | 26.20666 | [21 empty] | 34.58214 | -0.1098299
16048 | 2022/01/05 06:01:04 | 352534.8643 | 470.0002 | 1 | 15 | 8 | 0 | 0 | 0 | -0.7167206 | 3.765128 | -2.698545 | 8.561587 | 0.09355652 | 32.4812 | 26.2074 | [21 empty] | 34.58181 | -0.09036779
16049 | 2022/01/05 06:01:05 | 352535.8652 | 471.0011 | 1 | 15 | 8 | 0 | 0 | 0 | -0.7168274 | 3.765065 | -2.698902 | 8.561587 | 0.09375539 | 32.4812 | 26.20815 | [21 empty] | 34.93578 | 0.1106179
16050 | 2022/01/05 06:01:06 | 352536.8666 | 472.0025 | 1 | 15 | 8 | 0 | 0 | 0 | -0.7171555 | 3.765064 | -2.700136 | 8.561587 | 0.09395598 | 32.4812 | 26.20891 | [21 empty] | 35.01602 | 0.02507448
16051 | 2022/01/05 06:01:07 | 352537.8665 | 473.0024 | 1 | 15 | 8 | 0 | 0 | 0 | -0.7169266 | 3.764969 | -2.699206 | 8.561587 | 0.09415543 | 32.4812 | 26.20966 | [21 empty] | 34.5827 | -0.1354122
16052 | 2022/01/05 06:01:08 | 352538.8666 | 474.0025 | 1 | 15 | 8 | 0 | 0 | 0 | -0.7172546 | 3.764935 | -2.700417 | 8.561587 | 0.09435458 | 32.4812 | 26.21041 | [21 empty] | 34.92218 | 0.1060879
16053 | 2022/01/05 06:01:09 | 352539.8644 | 475.0003 | 1 | 15 | 8 | 0 | 0 | 0 | -0.7168274 | 3.764712 | -2.698649 | 8.561587 | 0.0945425 | 32.4812 | 26.21111 | [21 empty] | 35.17759 | 0.079813
16054 | 2022/01/05 06:01:10 | 352540.8641 | 476 | 1 | 15 | 8 | 0 | 0 | 0 | -0.7169266 | 3.764685 | -2.699003 | 8.561587 | 0.0947511 | 32.4812 | 26.2119 | [21 empty] | 35.00841 | 0.079813
16055 | 2022/01/05 06:01:11 | 352541.8649 | 477.0008 | 1 | 15 | 8 | 0 | 0 | 0 | -0.7170258 | 3.764811 | -2.699467 | 8.561587 | 0.09494725 | 32.4812 | 26.21264 | [21 empty] | 34.50573 | -0.03749609
16056 | 2022/01/05 06:01:12 | 352542.8645 | 478.0004 | 1 | 15 | 8 | 0 | 0 | 0 | -0.7166977 | 3.764479 | -2.697993 | 8.561587 | 0.09512674 | 32.4812 | 26.21331 | [21 empty] | 34.85468 | -0.03749609
16057 | 2022/01/05 06:01:13 | 352543.8641 | 479 | 1 | 15 | 8 | 0 | 0 | 0 | -0.7168121 | 3.764544 | -2.698471 | 8.561587 | 0.0953508 | 32.4812 | 26.21416 | [21 empty] | 35.03503 | -0.03717899
16058 | 2022/01/05 06:01:14 | 352544.8643 | 480.0002 | 1 | 15 | 8 | 0 | 0 | 0 | -0.7169418 | 3.764427 | -2.698875 | 8.561587 | 0.09554856 | 32.4812 | 26.2149 |  | -7.621398e-05 | [19 empty] | 34.67482 | -0.03717899
16059 | 2022/01/05 06:01:15 | 352545.8652 | 481.0011 | 1 | 15 | 8 | 0 | 0 | 0 | -0.7166367 | 3.764544 | -2.69781 | 8.561587 | 0.09574777 | 32.4812 | 26.21565 | [21 empty] | 34.43786 | -0.1866162
16060 | 2022/01/05 06:01:16 | 352546.8651 | 482.001 | 1 | 15 | 8 | 0 | 0 | 0 | -0.7168503 | 3.764515 | -2.698594 | 8.561587 | 0.09594847 | 32.4812 | 26.21641 | [21 empty] | 35.2282 | 0.1133096
16061 | 2022/01/05 06:01:17 | 352547.8641 | 483 | 1 | 15 | 8 | 0 | 0 | 0 | -0.7175217 | 3.764443 | -2.70107 | 8.561587 | 0.09614697 | 32.4812 | 26.21715 | [21 empty] | 35.09833 | 0.09308696
16062 | 2022/01/05 06:01:18 | 352548.8643 | 484.0002 | 1 | 15 | 8 | 0 | 0 | 0 | -0.7174606 | 3.764413 | -2.700818 | 8.561587 | 0.0963469 | 32.4812 | 26.21791 | [21 empty] | 34.54427 | -0.1293242
16063 | 2022/01/05 06:01:19 | 352549.8645 | 485.0004 | 1 | 15 | 8 | 0 | 0 | 0 | -0.7164459 | 3.764337 | -2.696944 | 8.561587 | 0.09654583 | 32.4812 | 26.21865 | [21 empty] | 34.86074 | 0.05507946
16064 | 2022/01/05 06:01:20 | 352550.8659 | 486.0018 | 1 | 15 | 8 | 0 | 0 | 0 | -0.716835 | 3.764122 | -2.698254 | 8.561587 | 0.09674322 | 32.4812 | 26.2194 | [21 empty] | 35.18184 | 0.100342
16065 | 2022/01/05 06:01:21 | 352551.8653 | 487.0012 | 1 | 15 | 8 | 0 | 0 | 0 | -0.7163696 | 3.764088 | -2.696478 | 8.561587 | 0.09694363 | 32.4812 | 26.22015 | [21 empty] | 34.61116 | -0.1783359
16066 | 2022/01/05 06:01:22 | 352552.8668 | 488.0027 | 1 | 15 | 8 | 0 | 0 | 0 | -0.7167892 | 3.763959 | -2.697965 | 8.561587 | 0.09714202 | 32.4812 | 26.2209 | [21 empty] | 34.56942 | -0.01304388
16067 | 2022/01/05 06:01:23 | 352553.8642 | 489.0001 | 1 | 15 | 8 | 0 | 0 | 0 | -0.7169418 | 3.763863 | -2.698471 | 8.561587 | 0.09734073 | 32.4812 | 26.22165 | [21 empty] | 35.19398 | -0.01304388
16068 | 2022/01/05 06:01:24 | 352554.8663 | 490.0022 | 1 | 15 | 8 | 0 | 0 | 0 | -0.7168732 | 3.763824 | -2.698185 | 8.561587 | 0.09753893 | 32.4812 | 26.22239 | [21 empty] | 35.16703 | -0.008420944
16069 | 2022/01/05 06:01:25 | 352555.866 | 491.0019 | 1 | 15 | 8 | 0 | 0 | 0 | -0.7163696 | 3.763619 | -2.696142 | 8.561587 | 0.09773824 | 32.4812 | 26.22314 | [21 empty] | 34.82864 | -0.008420944
16070 | 2022/01/05 06:01:26 | 352556.8645 | 492.0004 | 1 | 15 | 8 | 0 | 0 | 0 | -0.7168503 | 3.763677 | -2.697993 | 8.561587 | 0.09793604 | 32.4812 | 26.22389 | [21 empty] | 34.64844 | 0.02496958
16071 | 2022/01/05 06:01:27 | 352557.8644 | 493.0003 | 1 | 15 | 8 | 0 | 0 | 0 | -0.7166214 | 3.763552 | -2.697042 | 8.561587 | 0.09813748 | 32.4812 | 26.22465 |  | -5.907514e-05 | [19 empty] | 34.99934 | 0.02496958
16072 | 2022/01/05 06:01:28 | 352558.8647 | 494.0006 | 1 | 15 | 8 | 0 | 0 | 0 | -0.7166061 | 3.763391 | -2.696869 | 8.561587 | 0.09833573 | 32.4812 | 26.22539 | [21 empty] | 34.94756 | 0.1662028
16073 | 2022/01/05 06:01:29 | 352559.8645 | 495.0004 | 1 | 15 | 8 | 0 | 0 | 0 | -0.717041 | 3.763371 | -2.698491 | 8.561587 | 0.09851523 | 32.4812 | 26.22607 | [21 empty] | 34.58148 | -0.07272601
16074 | 2022/01/05 06:01:30 | 352560.8645 | 496.0004 | 1 | 15 | 8 | 0 | 0 | 0 | -0.7167358 | 3.763282 | -2.697279 | 8.561587 | 0.09873311 | 32.4812 | 26.22689 | [21 empty] | 34.58181 | -0.1142991
16075 | 2022/01/05 06:01:31 | 352561.8654 | 497.0013 | 1 | 15 | 8 | 0 | 0 | 0 | -0.716835 | 3.763237 | -2.69762 | 8.561587 | 0.09893499 | 32.4812 | 26.22765 | [21 empty] | 35.18273 | 0.0908494
16076 | 2022/01/05 06:01:32 | 352562.8645 | 498.0004 | 1 | 15 | 8 | 0 | 0 | 0 | -0.716423 | 3.763247 | -2.696077 | 8.561587 | 0.099133 | 32.4812 | 26.22839 | [21 empty] | 35.14952 | 0.08656025
16077 | 2022/01/05 06:01:33 | 352563.8651 | 499.001 | 1 | 15 | 8 | 0 | 0 | 0 | -0.7166977 | 3.763219 | -2.69709 | 8.561587 | 0.09933139 | 32.4812 | 26.22914 |  |  |  |  | 0 | [16 empty] | 34.76021 | -0.121659
16078 | 2022/01/05 06:01:34 | 352564.8653 | 500.0012 | 1 | 15 | 8 | 0 | 0 | 0 | -0.7164078 | 3.763232 | -2.696009 | 8.561587 | 0.09951849 | 32.4812 | 26.22984 | [21 empty] | 34.78718 | 0.008428097
16079 | 2022/01/05 06:01:35 | 352565.8646 | 501.0005 | 1 | 15 | 8 | 0 | 0 | 0 | -0.7171326 | 3.763098 | -2.69864 | 8.561587 | 0.09972988 | 32.4812 | 26.23064 | [21 empty] | 35.18488 | 0.1242805
16080 | 2022/01/05 06:01:36 | 352566.8653 | 502.0012 | 1 | 15 | 8 | 0 | 0 | 0 | -0.7169876 | 3.763113 | -2.698105 | 8.561587 | 0.09993 | 32.4812 | 26.23139 | [21 empty] | 34.79381 | -0.1222074
16081 | 2022/01/05 06:01:37 | 352567.8654 | 503.0013 | 1 | 15 | 8 | 0 | 0 | 0 | -0.716713 | 3.762976 | -2.696974 | 8.561587 | 0.1001263 | 32.4812 | 26.23213 | [21 empty] | 34.59796 | -0.06120443
16082 | 2022/01/05 06:01:38 | 352568.8654 | 504.0013 | 1 | 15 | 8 | 0 | 0 | 0 | -0.7166977 | 3.762954 | -2.6969 | 8.561587 | 0.1003287 | 32.4812 | 26.23289 | [21 empty] | 34.77292 | -0.06120443
16083 | 2022/01/05 06:01:39 | 352569.8655 | 505.0014 | 1 | 15 | 8 | 0 | 0 | 0 | -0.7169037 | 3.762838 | -2.697592 | 8.561587 | 0.1005259 | 32.4812 | 26.23363 |  | -8.020311e-05 | [19 empty] | 35.20183 | 0.01872778
16084 | 2022/01/05 06:01:40 | 352570.8649 | 506.0008 | 1 | 15 | 8 | 0 | 0 | 0 | -0.7166443 | 3.7628 | -2.696589 | 8.561587 | 0.1007266 | 32.4812 | 26.23439 | [21 empty] | 34.74744 | 0.01872778
16085 | 2022/01/05 06:01:41 | 352571.8661 | 507.002 | 1 | 15 | 8 | 0 | 0 | 0 | -0.7169876 | 3.762684 | -2.697798 | 8.561587 | 0.1009235 | 32.4812 | 26.23513 | [21 empty] | 34.80414 | 0.08710265
16086 | 2022/01/05 06:01:42 | 352572.8647 | 508.0006 | 1 | 15 | 8 | 0 | 0 | 0 | -0.7171707 | 3.762538 | -2.698382 | 8.561587 | 0.1011232 | 32.4812 | 26.23588 | [21 empty] | 35.18306 | 0.08710265
16087 | 2022/01/05 06:01:43 | 352573.8646 | 509.0005 | 1 | 15 | 8 | 0 | 0 | 0 | -0.717308 | 3.76227 | -2.698706 | 8.561587 | 0.1013206 | 32.4812 | 26.23662 | [21 empty] | 35.19608 | 0.1224816
16088 | 2022/01/05 06:01:44 | 352574.8655 | 510.0014 | 1 | 15 | 8 | 0 | 0 | 0 | -0.7168503 | 3.762236 | -2.69696 | 8.561587 | 0.101518 | 32.4812 | 26.23737 | [21 empty] | 34.55212 | -0.1273286
16089 | 2022/01/05 06:01:45 | 352575.8654 | 511.0013 | 1 | 15 | 8 | 0 | 0 | 0 | -0.7162018 | 3.762232 | -2.694517 | 8.561587 | 0.1017212 | 32.4812 | 26.23813 | [21 empty] | 34.73956 | -0.01533628
16090 | 2022/01/05 06:01:46 | 352576.8646 | 512.0005 | 1 | 15 | 8 | 0 | 0 | 0 | -0.7168121 | 3.762189 | -2.696783 | 8.561587 | 0.1019171 | 32.4812 | 26.23887 | [21 empty] | 35.21877 | 0.133307
16091 | 2022/01/05 06:01:47 | 352577.8647 | 513.0006 | 1 | 15 | 8 | 0 | 0 | 0 | -0.7168274 | 3.762131 | -2.696799 | 8.561587 | 0.1021205 | 32.4812 | 26.23963 | [21 empty] | 34.85164 | -0.09827971
16092 | 2022/01/05 06:01:48 | 352578.8651 | 514.001 | 1 | 15 | 8 | 0 | 0 | 0 | -0.7165604 | 3.76205 | -2.695736 | 8.561587 | 0.1023173 | 32.4812 | 26.24037 | [21 empty] | 34.55483 | -0.09275436
16093 | 2022/01/05 06:01:49 | 352579.8641 | 515 | 1 | 15 | 8 | 0 | 0 | 0 | -0.7168884 | 3.761925 | -2.69688 | 8.561587 | 0.1025184 | 32.4812 | 26.24113 | [21 empty] | 35.1035 | 0.1714611
16094 | 2022/01/05 06:01:50 | 352580.8654 | 516.0013 | 1 | 15 | 8 | 0 | 0 | 0 | -0.7167587 | 3.761951 | -2.696411 | 8.561587 | 0.1027164 | 32.4812 | 26.24187 | [21 empty] | 35.23358 | 0.04064798
16095 | 2022/01/05 06:01:51 | 352581.8656 | 517.0015 | 1 | 15 | 8 | 0 | 0 | 0 | -0.7169418 | 3.761974 | -2.697116 | 8.561587 | 0.102916 | 32.4812 | 26.24263 |  | -6.329802e-05 | [19 empty] | 34.57451 | -0.2059579
16096 | 2022/01/05 06:01:52 | 352582.8663 | 518.0022 | 1 | 15 | 8 | 0 | 0 | 0 | -0.7168884 | 3.761903 | -2.696865 | 8.561587 | 0.1031148 | 32.4812 | 26.24337 | [21 empty] | 34.66574 | 0.02850771
16097 | 2022/01/05 06:01:53 | 352583.8648 | 519.0007 | 1 | 15 | 8 | 0 | 0 | 0 | -0.7169266 | 3.761956 | -2.697046 | 8.561587 | 0.1033086 | 32.4812 | 26.2441 | [21 empty] | 35.04512 | 0.02850771
16098 | 2022/01/05 06:01:54 | 352584.8656 | 520.0015 | 1 | 15 | 8 | 0 | 0 | 0 | -0.7166748 | 3.761752 | -2.695953 | 8.561587 | 0.1035037 | 32.4812 | 26.24484 | [21 empty] | 34.97181 | -0.09712696
16099 | 2022/01/05 06:01:55 | 352585.8656 | 521.0015 | 1 | 15 | 8 | 0 | 0 | 0 | -0.7162781 | 3.76172 | -2.694438 | 8.561587 | 0.1037087 | 32.4812 | 26.24561 |  |  |  |  | 0.3541569 | [16 empty] | 34.62179 | -0.09712696
16100 | 2022/01/05 06:01:56 | 352586.8655 | 522.0014 | 1 | 15 | 8 | 0 | 0 | 0 | -0.7172394 | 3.761624 | -2.697985 | 8.561587 | 0.1038983 | 32.4812 | 26.24632 | [21 empty] | 35.04839 | 0.1137173
16101 | 2022/01/05 06:01:57 | 352587.8646 | 523.0005 | 1 | 15 | 8 | 0 | 0 | 0 | -0.7173538 | 3.761727 | -2.698489 | 8.561587 | 0.1041104 | 32.4812 | 26.24712 |  |  |  | 2.880234 | [17 empty] | 35.31895 | 0.1137173
16102 | 2022/01/05 06:01:58 | 352588.8671 | 524.003 | 1 | 15 | 8 | 0 | 0 | 0 | -0.7161636 | 3.761682 | -2.69398 | 8.561587 | 0.1043101 | 32.4812 | 26.24787 | [21 empty] | 34.95518 | -0.02912521
16103 | 2022/01/05 06:01:59 | 352589.8664 | 525.0023 | 1 | 15 | 8 | 0 | 0 | 0 | -0.7162399 | 3.76139 | -2.694058 | 8.561587 | 0.1045065 | 32.4812 | 26.24861 | [21 empty] | 34.68541 | -0.1081479
16104 | 2022/01/05 06:02:00 | 352590.865 | 526.0009 | 1 | 15 | 8 | 0 | 0 | 0 | -0.7167206 | 3.76124 | -2.695758 | 8.561587 | 0.1047055 | 32.4812 | 26.24936 | [21 empty] | 35.08958 | 0.1501477
16105 | 2022/01/05 06:02:01 | 352591.8671 | 527.003 | 1 | 15 | 8 | 0 | 0 | 0 | -0.7166595 | 3.761198 | -2.695498 | 8.561587 | 0.1048975 | 32.4812 | 26.25008 | [21 empty] | 34.95182 | 0.04801869
16106 | 2022/01/05 06:02:02 | 352592.8654 | 528.0013 | 1 | 15 | 8 | 0 | 0 | 0 | -0.7166214 | 3.761189 | -2.695349 | 8.561587 | 0.1051013 | 32.4812 | 26.25085 | [21 empty] | 34.54057 | -0.2195859
16107 | 2022/01/05 06:02:03 | 352593.8647 | 529.0006 | 1 | 15 | 8 | 0 | 0 | 0 | -0.7165756 | 3.760975 | -2.695023 | 8.561587 | 0.1053041 | 32.4812 | 26.25161 |  | -6.321952e-05 | [19 empty] | 34.7584 | 0.06807089
16108 | 2022/01/05 06:02:04 | 352594.8666 | 530.0025 | 1 | 15 | 8 | 0 | 0 | 0 | -0.716835 | 3.760828 | -2.695893 | 8.561587 | 0.1055054 | 32.4812 | 26.25237 | [21 empty] | 35.21115 | 0.1414871
16109 | 2022/01/05 06:02:05 | 352595.8657 | 531.0016 | 1 | 15 | 8 | 0 | 0 | 0 | -0.7167206 | 3.760862 | -2.695487 | 8.561587 | 0.1057035 | 32.4812 | 26.25311 | [21 empty] | 34.91159 | -0.09361267
16110 | 2022/01/05 06:02:06 | 352596.8648 | 532.0007 | 1 | 15 | 8 | 0 | 0 | 0 | -0.7169647 | 3.76074 | -2.696318 | 8.561587 | 0.1058838 | 32.4812 | 26.25379 | [21 empty] | 34.86589 | -0.01428246
16111 | 2022/01/05 06:02:07 | 352597.8666 | 533.0025 | 1 | 15 | 8 | 0 | 0 | 0 | -0.7170792 | 3.760788 | -2.696783 | 8.561587 | 0.1060936 | 32.4812 | 26.25458 | [21 empty] | 35.2263 | 0.1126266
16112 | 2022/01/05 06:02:08 | 352598.865 | 534.0009 | 1 | 15 | 8 | 0 | 0 | 0 | -0.7168884 | 3.760595 | -2.695927 | 8.561587 | 0.1063009 | 32.4812 | 26.25536 | [21 empty] | 35.13705 | 0.1126266
16113 | 2022/01/05 06:02:09 | 352599.8651 | 535.001 | 1 | 15 | 8 | 0 | 0 | 0 | -0.7168655 | 3.760625 | -2.695862 | 8.561587 | 0.1064995 | 32.4812 | 26.25611 | [21 empty] | 34.68032 | -0.006221533
16114 | 2022/01/05 06:02:10 | 352600.8658 | 536.0017 | 1 | 15 | 8 | 0 | 0 | 0 | -0.7169647 | 3.760692 | -2.696283 | 8.561587 | 0.1066892 | 32.4812 | 26.25682 | [21 empty] | 35.10954 | -0.006221533
16115 | 2022/01/05 06:02:11 | 352601.8649 | 537.0008 | 1 | 15 | 8 | 0 | 0 | 0 | -0.7166367 | 3.760597 | -2.694982 | 8.561587 | 0.1068987 | 32.4812 | 26.25761 | [21 empty] | 34.86435 | -0.1422405
16116 | 2022/01/05 06:02:12 | 352602.8653 | 538.0012 | 1 | 15 | 8 | 0 | 0 | 0 | -0.7173691 | 3.760513 | -2.697676 | 8.561587 | 0.1070971 | 32.4812 | 26.25835 | [21 empty] | 34.53786 | -0.1422405
16117 | 2022/01/05 06:02:13 | 352603.8657 | 539.0016 | 1 | 15 | 8 | 0 | 0 | 0 | -0.7169266 | 3.760525 | -2.69602 | 8.561587 | 0.1072858 | 32.4812 | 26.25906 | [21 empty] | 34.84131 | -0.007197857
16118 | 2022/01/05 06:02:14 | 352604.8649 | 540.0008 | 1 | 15 | 8 | 0 | 0 | 0 | -0.716713 | 3.760512 | -2.695208 | 8.561587 | 0.1074897 | 32.4812 | 26.25983 | [21 empty] | 35.10472 | 0.1374209
16119 | 2022/01/05 06:02:15 | 352605.866 | 541.0019 | 1 | 15 | 8 | 0 | 0 | 0 | -0.7176208 | 3.760344 | -2.698501 | 8.561587 | 0.1076949 | 32.4812 | 26.2606 |  | -6.279009e-05 | [19 empty] | 34.61967 | -0.2066827
16120 | 2022/01/05 06:02:16 | 352606.8642 | 542.0001 | 1 | 15 | 8 | 0 | 0 | 0 | -0.7167206 | 3.760271 | -2.695064 | 8.561587 | 0.1078945 | 32.4812 | 26.26135 | [21 empty] | 35.18061 | 0.05784392
16121 | 2022/01/05 06:02:17 | 352607.8652 | 543.0011 | 1 | 15 | 8 | 0 | 0 | 0 | -0.7167511 | 3.760278 | -2.695183 | 8.561587 | 0.1080874 | 32.4812 | 26.26208 | [21 empty] | 35.17848 | 0.1167822
16122 | 2022/01/05 06:02:18 | 352608.8658 | 544.0017 | 1 | 15 | 8 | 0 | 0 | 0 | -0.7169876 | 3.760134 | -2.695969 | 8.561587 | 0.1082927 | 32.4812 | 26.26285 | [21 empty] | 34.72688 | -0.1411247
16123 | 2022/01/05 06:02:19 | 352609.8666 | 545.0025 | 1 | 15 | 8 | 0 | 0 | 0 | -0.7169418 | 3.759918 | -2.695642 | 8.561587 | 0.1084911 | 32.4812 | 26.26359 | [21 empty] | 34.98116 | 0.07946134
16124 | 2022/01/05 06:02:20 | 352610.8666 | 546.0025 | 1 | 15 | 8 | 0 | 0 | 0 | -0.7167969 | 3.759969 | -2.695134 | 8.561587 | 0.1086784 | 32.4812 | 26.2643 | [21 empty] | 35.25142 | 0.0844574
16125 | 2022/01/05 06:02:21 | 352611.8673 | 547.0032 | 1 | 15 | 8 | 0 | 0 | 0 | -0.7167358 | 3.75981 | -2.69479 | 8.561587 | 0.1088846 | 32.4812 | 26.26507 | [21 empty] | 34.54697 | -0.2201402
16126 | 2022/01/05 06:02:22 | 352612.8651 | 548.001 | 1 | 15 | 8 | 0 | 0 | 0 | -0.7162552 | 3.759721 | -2.69292 | 8.561587 | 0.1090886 | 32.4812 | 26.26584 | [21 empty] | 34.93855 | 0.1223683
16127 | 2022/01/05 06:02:23 | 352613.8642 | 549.0001 | 1 | 15 | 8 | 0 | 0 | 0 | -0.7166443 | 3.75973 | -2.694389 | 8.561587 | 0.1092859 | 32.4812 | 26.26658 | [21 empty] | 35.22989 | 0.1223683
16128 | 2022/01/05 06:02:24 | 352614.8652 | 550.0011 | 1 | 15 | 8 | 0 | 0 | 0 | -0.7170029 | 3.759503 | -2.695575 | 8.561587 | 0.1094844 | 32.4812 | 26.26733 | [21 empty] | 34.56787 | -0.1407182
16129 | 2022/01/05 06:02:25 | 352615.8651 | 551.001 | 1 | 15 | 8 | 0 | 0 | 0 | -0.7166443 | 3.759459 | -2.694195 | 8.561587 | 0.1096861 | 32.4812 | 26.26809 | [21 empty] | 34.82559 | -0.1407182
16130 | 2022/01/05 06:02:26 | 352616.8649 | 552.0008 | 1 | 15 | 8 | 0 | 0 | 0 | -0.7167511 | 3.759513 | -2.694635 | 8.561587 | 0.1098758 | 32.4812 | 26.2688 | [21 empty] | 34.99359 | -0.09617329
16131 | 2022/01/05 06:02:27 | 352617.8645 | 553.0004 | 1 | 15 | 8 | 0 | 0 | 0 | -0.7169266 | 3.759302 | -2.695144 | 8.561587 | 0.1100845 | 32.4812 | 26.26958 |  | -8.571643e-05 | [19 empty] | 34.61608 | -0.09617329
16132 | 2022/01/05 06:02:28 | 352618.8643 | 554.0002 | 1 | 15 | 8 | 0 | 0 | 0 | -0.7164993 | 3.759341 | -2.693565 | 8.561587 | 0.1102826 | 32.4812 | 26.27033 | [21 empty] | 34.84378 | -0.04681468
16133 | 2022/01/05 06:02:29 | 352619.8652 | 555.0011 | 1 | 15 | 8 | 0 | 0 | 0 | -0.7167587 | 3.759435 | -2.694608 | 8.561587 | 0.1104821 | 32.4812 | 26.27108 | [21 empty] | 35.01602 | 0.1324034
16134 | 2022/01/05 06:02:30 | 352620.8666 | 556.0025 | 1 | 15 | 8 | 0 | 0 | 0 | -0.7167206 | 3.759373 | -2.69442 | 8.561587 | 0.1106805 | 32.4812 | 26.27183 | [21 empty] | 34.59303 | -0.2107632
16135 | 2022/01/05 06:02:31 | 352621.8659 | 557.0018 | 1 | 15 | 8 | 0 | 0 | 0 | -0.7164459 | 3.759284 | -2.693324 | 8.561587 | 0.110879 | 32.4812 | 26.27257 | [21 empty] | 35.23507 | 0.08478522
16136 | 2022/01/05 06:02:32 | 352622.865 | 558.0009 | 1 | 15 | 8 | 0 | 0 | 0 | -0.7161407 | 3.759173 | -2.692097 | 8.561587 | 0.1110783 | 32.4812 | 26.27332 | [21 empty] | 35.00424 | 0.04371643
16137 | 2022/01/05 06:02:33 | 352623.8643 | 559.0002 | 1 | 15 | 8 | 0 | 0 | 0 | -0.7169647 | 3.759165 | -2.695189 | 8.561587 | 0.1112702 | 32.4812 | 26.27404 | [21 empty] | 34.59032 | -0.129348
16138 | 2022/01/05 06:02:34 | 352624.8651 | 560.001 | 1 | 15 | 8 | 0 | 0 | 0 | -0.7170029 | 3.759 | -2.695214 | 8.561587 | 0.1114764 | 32.4812 | 26.27482 | [21 empty] | 35.26804 | 0.2117872
16139 | 2022/01/05 06:02:35 | 352625.8653 | 561.0012 | 1 | 15 | 8 | 0 | 0 | 0 | -0.7168655 | 3.758913 | -2.694635 | 8.561587 | 0.111676 | 32.4812 | 26.27557 | [21 empty] | 34.92037 | -0.1086473
16140 | 2022/01/05 06:02:36 | 352626.8643 | 562.0002 | 1 | 15 | 8 | 0 | 0 | 0 | -0.7163162 | 3.758871 | -2.69254 | 8.561587 | 0.1118677 | 32.4812 | 26.27629 | [21 empty] | 34.91761 | -0.0008642673
16141 | 2022/01/05 06:02:37 | 352627.8646 | 563.0005 | 1 | 15 | 8 | 0 | 0 | 0 | -0.715889 | 3.758842 | -2.690914 | 8.561587 | 0.1120739 | 32.4812 | 26.27706 | [21 empty] | 35.23415 | 0.09891868
16142 | 2022/01/05 06:02:38 | 352628.8642 | 564.0001 | 1 | 15 | 8 | 0 | 0 | 0 | -0.7168274 | 3.758445 | -2.694156 | 8.561587 | 0.1122712 | 32.4812 | 26.27781 | [21 empty] | 34.85738 | 0.09891868
16143 | 2022/01/05 06:02:39 | 352629.866 | 565.0019 | 1 | 15 | 8 | 0 | 0 | 0 | -0.7162399 | 3.758565 | -2.692034 | 8.561587 | 0.1124706 | 32.4812 | 26.27855 |  | -7.910211e-05 | [19 empty] | 35.04535 | 0.1379442
16144 | 2022/01/05 06:02:40 | 352630.8644 | 566.0003 | 1 | 15 | 8 | 0 | 0 | 0 | -0.716835 | 3.758381 | -2.694139 | 8.561587 | 0.1126567 | 32.4812 | 26.27925 | [21 empty] | 35.22448 | 0.1379442
16145 | 2022/01/05 06:02:41 | 352631.8661 | 567.002 | 1 | 15 | 8 | 0 | 0 | 0 | -0.7165451 | 3.758411 | -2.693071 | 8.561587 | 0.1128699 | 32.4812 | 26.28006 | [21 empty] | 34.6236 | -0.04714727
16146 | 2022/01/05 06:02:42 | 352632.8644 | 568.0003 | 1 | 15 | 8 | 0 | 0 | 0 | -0.7172775 | 3.758385 | -2.695805 | 8.561587 | 0.1130651 | 32.4812 | 26.28079 | [21 empty] | 35.12617 | -0.04714727
16147 | 2022/01/05 06:02:43 | 352633.8654 | 569.0013 | 1 | 15 | 8 | 0 | 0 | 0 | -0.7165451 | 3.758297 | -2.692989 | 8.561587 | 0.1132695 | 32.4812 | 26.28156 | [21 empty] | 35.25297 | 0.1966774
16148 | 2022/01/05 06:02:44 | 352634.8654 | 570.0013 | 1 | 15 | 8 | 0 | 0 | 0 | -0.7167358 | 3.758162 | -2.693609 | 8.561587 | 0.1134677 | 32.4812 | 26.2823 | [21 empty] | 34.62754 | -0.1670456
16149 | 2022/01/05 06:02:45 | 352635.8654 | 571.0013 | 1 | 15 | 8 | 0 | 0 | 0 | -0.7165833 | 3.758257 | -2.693104 | 8.561587 | 0.113667 | 32.4812 | 26.28305 | [21 empty] | 35.1383 | 0.1312113
16150 | 2022/01/05 06:02:46 | 352636.8654 | 572.0013 | 1 | 15 | 8 | 0 | 0 | 0 | -0.7163696 | 3.758025 | -2.692135 | 8.561587 | 0.1138575 | 32.4812 | 26.28377 | [21 empty] | 34.73751 | 0.00592947
16151 | 2022/01/05 06:02:47 | 352637.8646 | 573.0005 | 1 | 15 | 8 | 0 | 0 | 0 | -0.7168274 | 3.758087 | -2.6939 | 8.561587 | 0.1140558 | 32.4812 | 26.28451 | [21 empty] | 34.62271 | -0.1670504
16152 | 2022/01/05 06:02:48 | 352638.8641 | 574 | 1 | 15 | 8 | 0 | 0 | 0 | -0.7171021 | 3.757935 | -2.694823 | 8.561587 | 0.1142638 | 32.4812 | 26.28529 | [21 empty] | 35.10555 | 0.1508868
16153 | 2022/01/05 06:02:49 | 352639.8661 | 575.002 | 1 | 15 | 8 | 0 | 0 | 0 | -0.7167892 | 3.758068 | -2.693743 | 8.561587 | 0.1144628 | 32.4812 | 26.28604 | [21 empty] | 34.76143 | -0.1075387
16154 | 2022/01/05 06:02:50 | 352640.8663 | 576.0022 | 1 | 15 | 8 | 0 | 0 | 0 | -0.716774 | 3.758025 | -2.693655 | 8.561587 | 0.1146557 | 32.4812 | 26.28677 | [21 empty] | 34.61721 | -0.04506946
16155 | 2022/01/05 06:02:51 | 352641.8655 | 577.0014 | 1 | 15 | 8 | 0 | 0 | 0 | -0.7170181 | 3.757882 | -2.694469 | 8.561587 | 0.1148621 | 32.4812 | 26.28754 |  | -2.813268e-05 | [19 empty] | 35.27509 | 0.2055895
16156 | 2022/01/05 06:02:52 | 352642.8653 | 578.0012 | 1 | 15 | 8 | 0 | 0 | 0 | -0.7168655 | 3.757809 | -2.693844 | 8.561587 | 0.1150595 | 32.4812 | 26.28828 | [21 empty] | 34.73325 | -0.1693273
16157 | 2022/01/05 06:02:53 | 352643.8646 | 579.0005 | 1 | 15 | 8 | 0 | 0 | 0 | -0.7170944 | 3.757687 | -2.694616 | 8.561587 | 0.1152599 | 32.4812 | 26.28904 | [21 empty] | 34.60238 | -0.1693273
16158 | 2022/01/05 06:02:54 | 352644.8662 | 580.0021 | 1 | 15 | 8 | 0 | 0 | 0 | -0.7161179 | 3.757592 | -2.690879 | 8.561587 | 0.1154549 | 32.4812 | 26.28977 | [21 empty] | 35.20968 | 0.03367305
16159 | 2022/01/05 06:02:55 | 352645.8646 | 581.0005 | 1 | 15 | 8 | 0 | 0 | 0 | -0.7165222 | 3.757548 | -2.692367 | 8.561587 | 0.1156533 | 32.4812 | 26.29052 | [21 empty] | 34.67205 | 0.03367305
16160 | 2022/01/05 06:02:56 | 352646.8654 | 582.0013 | 1 | 15 | 8 | 0 | 0 | 0 | -0.7164841 | 3.757606 | -2.692265 | 8.561587 | 0.1158567 | 32.4812 | 26.29128 | [21 empty] | 35.17398 | 0.1498425
16161 | 2022/01/05 06:02:57 | 352647.8662 | 583.0021 | 1 | 15 | 8 | 0 | 0 | 0 | -0.7168503 | 3.757253 | -2.693388 | 8.561587 | 0.1160552 | 32.4812 | 26.29202 | [21 empty] | 35.1731 | 0.1498425
16162 | 2022/01/05 06:02:58 | 352648.8661 | 584.002 | 1 | 15 | 8 | 0 | 0 | 0 | -0.7169495 | 3.757217 | -2.693735 | 8.561587 | 0.1162552 | 32.4812 | 26.29278 | [21 empty] | 34.6518 | -0.163182
16163 | 2022/01/05 06:02:59 | 352649.8655 | 585.0014 | 1 | 15 | 8 | 0 | 0 | 0 | -0.7163925 | 3.757135 | -2.691583 | 8.561587 | 0.1164529 | 32.4812 | 26.29352 | [21 empty] | 35.27319 | 0.04163623
16164 | 2022/01/05 06:03:00 | 352650.8655 | 586.0014 | 1 | 15 | 8 | 0 | 0 | 0 | -0.7166977 | 3.757011 | -2.692641 | 8.561587 | 0.1166532 | 32.4812 | 26.29427 | [21 empty] | 35.01326 | 0.07131815
16165 | 2022/01/05 06:03:01 | 352651.8653 | 587.0012 | 1 | 15 | 8 | 0 | 0 | 0 | -0.7166367 | 3.756913 | -2.692342 | 8.561587 | 0.1168516 | 32.4812 | 26.29502 | [21 empty] | 34.94284 | -0.1334977
16166 | 2022/01/05 06:03:02 | 352652.8661 | 588.002 | 1 | 15 | 8 | 0 | 0 | 0 | -0.7167206 | 3.756979 | -2.692704 | 8.561587 | 0.1170514 | 32.4812 | 26.29577 | [21 empty] | 35.26748 | 0.2129412
16167 | 2022/01/05 06:03:03 | 352653.8649 | 589.0008 | 1 | 15 | 8 | 0 | 0 | 0 | -0.7169647 | 3.756942 | -2.693595 | 8.561587 | 0.1172397 | 32.4812 | 26.29648 |  | -6.171907e-05 | [19 empty] | 34.93889 | -0.1026833
16168 | 2022/01/05 06:03:04 | 352654.8664 | 590.0023 | 1 | 15 | 8 | 0 | 0 | 0 | -0.7167358 | 3.756744 | -2.692593 | 8.561587 | 0.1174491 | 32.4812 | 26.29726 | [21 empty] | 35.00751 | 0.02144575
16169 | 2022/01/05 06:03:05 | 352655.8648 | 591.0007 | 1 | 15 | 8 | 0 | 0 | 0 | -0.7165756 | 3.756783 | -2.692019 | 8.561587 | 0.1176475 | 32.4812 | 26.29801 | [21 empty] | 35.24236 | 0.07338762
16170 | 2022/01/05 06:03:06 | 352656.8655 | 592.0014 | 1 | 15 | 8 | 0 | 0 | 0 | -0.716774 | 3.756784 | -2.692765 | 8.561587 | 0.1178459 | 32.4812 | 26.29875 | [21 empty] | 34.67359 | -0.1777387
16171 | 2022/01/05 06:03:07 | 352657.8656 | 593.0015 | 1 | 15 | 8 | 0 | 0 | 0 | -0.7167358 | 3.756808 | -2.692639 | 8.561587 | 0.1180421 | 32.4812 | 26.29949 | [21 empty] | 35.18184 | 0.1588273
16172 | 2022/01/05 06:03:08 | 352658.8648 | 594.0007 | 1 | 15 | 8 | 0 | 0 | 0 | -0.7164993 | 3.756826 | -2.691763 | 8.561587 | 0.1182394 | 32.4812 | 26.30023 | [21 empty] | 35.04987 | 0.1588273
16173 | 2022/01/05 06:03:09 | 352659.8656 | 595.0015 | 1 | 15 | 8 | 0 | 0 | 0 | -0.7164688 | 3.756633 | -2.69151 | 8.561587 | 0.118444 | 32.4812 | 26.301 | [21 empty] | 34.80649 | 0.05449057
16174 | 2022/01/05 06:03:10 | 352660.865 | 596.0009 | 1 | 15 | 8 | 0 | 0 | 0 | -0.7163696 | 3.756554 | -2.691081 | 8.561587 | 0.1186435 | 32.4812 | 26.30175 |  |  |  | 2.886381 | [17 empty] | 35.25749 | 0.05449057
16175 | 2022/01/05 06:03:11 | 352661.8665 | 597.0024 | 1 | 15 | 8 | 0 | 0 | 0 | -0.7168732 | 3.756542 | -2.692964 | 8.561587 | 0.1188303 | 32.4812 | 26.30245 | [21 empty] | 34.56123 | -0.09454727
16176 | 2022/01/05 06:03:12 | 352662.8647 | 598.0006 | 1 | 15 | 8 | 0 | 0 | 0 | -0.7170639 | 3.756394 | -2.693575 | 8.561587 | 0.1190353 | 32.4812 | 26.30322 | [21 empty] | 35.05142 | -0.09454727
16177 | 2022/01/05 06:03:13 | 352663.8654 | 599.0013 | 1 | 15 | 8 | 0 | 0 | 0 | -0.7169876 | 3.756359 | -2.693263 | 8.561587 | 0.1192412 | 32.4812 | 26.304 | [21 empty] | 35.15278 | 0.1848602
16178 | 2022/01/05 06:03:14 | 352664.8641 | 600 | 1 | 15 | 8 | 0 | 0 | 0 | -0.7160034 | 3.756186 | -2.689442 | 8.561587 | 0.11944 | 32.4812 | 26.30474 | [21 empty] | 34.74113 | -0.1456726
16179 | 2022/01/05 06:03:15 | 352665.8648 | 601.0007 | 1 | 15 | 8 | 0 | 0 | 0 | -0.7169876 | 3.755994 | -2.693001 | 8.561587 | 0.119635 | 32.4812 | 26.30547 |  | -7.865836e-05 | [19 empty] | 35.20756 | 0.162791
16180 | 2022/01/05 06:03:16 | 352666.8648 | 602.0007 | 1 | 15 | 8 | 0 | 0 | 0 | -0.7170639 | 3.755856 | -2.693189 | 8.561587 | 0.119838 | 32.4812 | 26.30624 | [21 empty] | 34.59729 | -0.06297231
16181 | 2022/01/05 06:03:17 | 352667.8647 | 603.0006 | 1 | 15 | 8 | 0 | 0 | 0 | -0.716423 | 3.756175 | -2.69101 | 8.561587 | 0.1200322 | 32.4812 | 26.30696 | [21 empty] | 34.91611 | -0.02810597
16182 | 2022/01/05 06:03:18 | 352668.8651 | 604.001 | 1 | 15 | 8 | 0 | 0 | 0 | -0.7168503 | 3.755862 | -2.692391 | 8.561587 | 0.1202362 | 32.4812 | 26.30773 | [21 empty] | 35.28262 | 0.1145327
16183 | 2022/01/05 06:03:19 | 352669.8647 | 605.0006 | 1 | 15 | 8 | 0 | 0 | 0 | -0.7167358 | 3.755795 | -2.691913 | 8.561587 | 0.1204348 | 32.4812 | 26.30848 | [21 empty] | 34.66121 | -0.1941884
16184 | 2022/01/05 06:03:20 | 352670.8658 | 606.0017 | 1 | 15 | 8 | 0 | 0 | 0 | -0.7160797 | 3.755804 | -2.689455 | 8.561587 | 0.1206264 | 32.4812 | 26.3092 | [21 empty] | 35.0632 | 0.1256204
16185 | 2022/01/05 06:03:21 | 352671.8642 | 607.0001 | 1 | 15 | 8 | 0 | 0 | 0 | -0.7161789 | 3.75572 | -2.689767 | 8.561587 | 0.1208325 | 32.4812 | 26.30997 | [21 empty] | 34.74146 | -0.1005423
16186 | 2022/01/05 06:03:22 | 352672.8649 | 608.0008 | 1 | 15 | 8 | 0 | 0 | 0 | -0.7164688 | 3.755344 | -2.690587 | 8.561587 | 0.1210308 | 32.4812 | 26.31072 | [21 empty] | 34.7036 | -0.01183152
16187 | 2022/01/05 06:03:23 | 352673.8647 | 609.0006 | 1 | 15 | 8 | 0 | 0 | 0 | -0.7166367 | 3.755514 | -2.691339 | 8.561587 | 0.1212303 | 32.4812 | 26.31146 | [21 empty] | 35.18636 | -0.01183152
16188 | 2022/01/05 06:03:24 | 352674.8657 | 610.0016 | 1 | 15 | 8 | 0 | 0 | 0 | -0.7163696 | 3.755362 | -2.690227 | 8.561587 | 0.1214302 | 32.4812 | 26.31222 | [21 empty] | 34.58878 | -0.155555
16189 | 2022/01/05 06:03:25 | 352675.8666 | 611.0025 | 1 | 15 | 8 | 0 | 0 | 0 | -0.7170258 | 3.755604 | -2.692865 | 8.561587 | 0.1216287 | 32.4812 | 26.31296 | [21 empty] | 34.90644 | -0.155555
16190 | 2022/01/05 06:03:26 | 352676.8658 | 612.0017 | 1 | 15 | 8 | 0 | 0 | 0 | -0.7167587 | 3.755427 | -2.691735 | 8.561587 | 0.1218277 | 32.4812 | 26.31371 | [21 empty] | 34.79045 | -0.1461244
16191 | 2022/01/05 06:03:27 | 352677.8642 | 613.0001 | 1 | 15 | 8 | 0 | 0 | 0 | -0.7172165 | 3.755424 | -2.693452 | 8.561587 | 0.1220268 | 32.4812 | 26.31446 |  | -7.041949e-05 | [19 empty] | 34.64302 | -0.1461244
16192 | 2022/01/05 06:03:28 | 352678.8648 | 614.0007 | 1 | 15 | 8 | 0 | 0 | 0 | -0.7163544 | 3.755305 | -2.690129 | 8.561587 | 0.1222245 | 32.4812 | 26.3152 | [21 empty] | 35.13402 | 0.1073635
16193 | 2022/01/05 06:03:29 | 352679.8658 | 615.0017 | 1 | 15 | 8 | 0 | 0 | 0 | -0.7164459 | 3.755145 | -2.690358 | 8.561587 | 0.1224221 | 32.4812 | 26.31594 | [21 empty] | 34.57329 | 0.01097679
16194 | 2022/01/05 06:03:30 | 352680.8657 | 616.0016 | 1 | 15 | 8 | 0 | 0 | 0 | -0.7168121 | 3.7552 | -2.691773 | 8.561587 | 0.1226241 | 32.4812 | 26.3167 | [21 empty] | 34.82018 | -0.1090503
16195 | 2022/01/05 06:03:31 | 352681.8648 | 617.0007 | 1 | 15 | 8 | 0 | 0 | 0 | -0.7172165 | 3.755144 | -2.693251 | 8.561587 | 0.1228221 | 32.4812 | 26.31744 | [21 empty] | 34.8486 | 0.1391125
16196 | 2022/01/05 06:03:32 | 352682.8642 | 618.0001 | 1 | 15 | 8 | 0 | 0 | 0 | -0.7164459 | 3.755138 | -2.690353 | 8.561587 | 0.1230205 | 32.4812 | 26.31819 | [21 empty] | 34.58788 | -0.2117062
16197 | 2022/01/05 06:03:33 | 352683.8666 | 619.0025 | 1 | 15 | 8 | 0 | 0 | 0 | -0.7170639 | 3.754948 | -2.692538 | 8.561587 | 0.123218 | 32.4812 | 26.31893 | [21 empty] | 35.11103 | 0.1634824
16198 | 2022/01/05 06:03:34 | 352684.8659 | 620.0018 | 1 | 15 | 8 | 0 | 0 | 0 | -0.7168884 | 3.754856 | -2.691813 | 8.561587 | 0.1234108 | 32.4812 | 26.31965 | [21 empty] | 34.58663 | -0.1638746
16199 | 2022/01/05 06:03:35 | 352685.8652 | 621.0011 | 1 | 15 | 8 | 0 | 0 | 0 | -0.7166824 | 3.754713 | -2.690937 | 8.561587 | 0.1236197 | 32.4812 | 26.32044 | [21 empty] | 34.96944 | 0.1196277
16200 | 2022/01/05 06:03:36 | 352686.8668 | 622.0027 | 1 | 15 | 8 | 0 | 0 | 0 | -0.7161026 | 3.754702 | -2.688752 | 8.561587 | 0.1238078 | 32.4812 | 26.32114 | [21 empty] | 34.71628 | -0.07911086
16201 | 2022/01/05 06:03:37 | 352687.8641 | 623 | 1 | 15 | 8 | 0 | 0 | 0 | -0.7168503 | 3.754507 | -2.691419 | 8.561587 | 0.1240178 | 32.4812 | 26.32193 | [21 empty] | 34.65844 | -0.0180757
16202 | 2022/01/05 06:03:38 | 352688.8651 | 624.001 | 1 | 15 | 8 | 0 | 0 | 0 | -0.7163925 | 3.754465 | -2.689671 | 8.561587 | 0.1242101 | 32.4812 | 26.32265 | [21 empty] | 35.22752 | -0.0180757
16203 | 2022/01/05 06:03:39 | 352689.8658 | 625.0017 | 1 | 15 | 8 | 0 | 0 | 0 | -0.7168732 | 3.754365 | -2.691404 | 8.561587 | 0.1244167 | 32.4812 | 26.32343 |  | -3.63087e-05 | [19 empty] | 34.55239 | -0.1199114
16204 | 2022/01/05 06:03:40 | 352690.8652 | 626.0011 | 1 | 15 | 8 | 0 | 0 | 0 | -0.7168655 | 3.754397 | -2.691398 | 8.561587 | 0.1246159 | 32.4812 | 26.32418 | [21 empty] | 35.1201 | -0.1199114
16205 | 2022/01/05 06:03:41 | 352691.8649 | 627.0008 | 1 | 15 | 8 | 0 | 0 | 0 | -0.7166748 | 3.754287 | -2.690603 | 8.561587 | 0.1248144 | 32.4812 | 26.32492 | [21 empty] | 34.57663 | -0.1666176
16206 | 2022/01/05 06:03:42 | 352692.8644 | 628.0003 | 1 | 15 | 8 | 0 | 0 | 0 | -0.7166824 | 3.754162 | -2.690542 | 8.561587 | 0.1250121 | 32.4812 | 26.32567 | [21 empty] | 34.86131 | -0.1666176
16207 | 2022/01/05 06:03:43 | 352693.8651 | 629.001 | 1 | 15 | 8 | 0 | 0 | 0 | -0.7164688 | 3.75409 | -2.689688 | 8.561587 | 0.1252116 | 32.4812 | 26.32641 | [21 empty] | 35.2263 | 0.2030206
16208 | 2022/01/05 06:03:44 | 352694.8644 | 630.0003 | 1 | 15 | 8 | 0 | 0 | 0 | -0.7165604 | 3.754166 | -2.690087 | 8.561587 | 0.1254091 | 32.4812 | 26.32716 | [21 empty] | 34.6963 | -0.1531291
16209 | 2022/01/05 06:03:45 | 352695.8654 | 631.0013 | 1 | 15 | 8 | 0 | 0 | 0 | -0.7170563 | 3.754249 | -2.692008 | 8.561587 | 0.125611 | 32.4812 | 26.32791 | [21 empty] | 35.22415 | 0.152458
16210 | 2022/01/05 06:03:46 | 352696.8659 | 632.0018 | 1 | 15 | 8 | 0 | 0 | 0 | -0.7169876 | 3.753951 | -2.691536 | 8.561587 | 0.1258077 | 32.4812 | 26.32865 | [21 empty] | 34.62212 | -0.08565903
16211 | 2022/01/05 06:03:47 | 352697.8651 | 633.001 | 1 | 15 | 8 | 0 | 0 | 0 | -0.7164993 | 3.753992 | -2.689733 | 8.561587 | 0.1260086 | 32.4812 | 26.32941 | [21 empty] | 35.04053 | 0.02827764
16212 | 2022/01/05 06:03:48 | 352698.8653 | 634.0012 | 1 | 15 | 8 | 0 | 0 | 0 | -0.7161026 | 3.753993 | -2.688244 | 8.561587 | 0.1262086 | 32.4812 | 26.33016 | [21 empty] | 35.22148 | 0.05654693
16213 | 2022/01/05 06:03:49 | 352699.8644 | 635.0003 | 1 | 15 | 8 | 0 | 0 | 0 | -0.7167358 | 3.753966 | -2.690602 | 8.561587 | 0.1264075 | 32.4812 | 26.3309 | [21 empty] | 34.74325 | -0.1494467
16214 | 2022/01/05 06:03:50 | 352700.866 | 636.0019 | 1 | 15 | 8 | 0 | 0 | 0 | -0.7166061 | 3.753883 | -2.690055 | 8.561587 | 0.1266036 | 32.4812 | 26.33164 | [21 empty] | 35.27351 | 0.1657081
16215 | 2022/01/05 06:03:51 | 352701.8659 | 637.0018 | 1 | 15 | 8 | 0 | 0 | 0 | -0.7174301 | 3.753724 | -2.693035 | 8.561587 | 0.1268033 | 32.4812 | 26.33239 |  | -6.128088e-05 | [19 empty] | 34.59032 | -0.2134967
16216 | 2022/01/05 06:03:52 | 352702.8645 | 638.0004 | 1 | 15 | 8 | 0 | 0 | 0 | -0.7168503 | 3.753455 | -2.690665 | 8.561587 | 0.1270021 | 32.4812 | 26.33314 | [21 empty] | 34.98943 | 0.1247203
16217 | 2022/01/05 06:03:53 | 352703.8651 | 639.001 | 1 | 15 | 8 | 0 | 0 | 0 | -0.7168884 | 3.753527 | -2.69086 | 8.561587 | 0.1272015 | 32.4812 | 26.33389 | [21 empty] | 35.28532 | 0.1247203
16218 | 2022/01/05 06:03:54 | 352704.8646 | 640.0005 | 1 | 15 | 8 | 0 | 0 | 0 | -0.7166443 | 3.753322 | -2.689797 | 8.561587 | 0.1274013 | 32.4812 | 26.33463 | [21 empty] | 34.63966 | -0.04560709
16219 | 2022/01/05 06:03:55 | 352705.8663 | 641.0022 | 1 | 15 | 8 | 0 | 0 | 0 | -0.7167358 | 3.753304 | -2.690127 | 8.561587 | 0.1276015 | 32.4812 | 26.33539 |  |  |  |  | 0 | [16 empty] | 35.10285 | -0.04560709
16220 | 2022/01/05 06:03:56 | 352706.8655 | 642.0014 | 1 | 15 | 8 | 0 | 0 | 0 | -0.7169495 | 3.753139 | -2.690811 | 8.561587 | 0.1278012 | 32.4812 | 26.33614 | [21 empty] | 34.64058 | -0.168761
16221 | 2022/01/05 06:03:57 | 352707.8645 | 643.0004 | 1 | 15 | 8 | 0 | 0 | 0 | -0.716423 | 3.75316 | -2.68885 | 8.561587 | 0.1279986 | 32.4812 | 26.33688 | [21 empty] | 34.74146 | -0.168761
16222 | 2022/01/05 06:03:58 | 352708.8642 | 644.0001 | 1 | 15 | 8 | 0 | 0 | 0 | -0.7168884 | 3.752986 | -2.690472 | 8.561587 | 0.1281767 | 32.4812 | 26.33755 | [21 empty] | 35.2384 | 0.1868176
16223 | 2022/01/05 06:03:59 | 352709.8662 | 645.0021 | 1 | 15 | 8 | 0 | 0 | 0 | -0.716774 | 3.753104 | -2.690127 | 8.561587 | 0.1283941 | 32.4812 | 26.33836 | [21 empty] | 34.57484 | -0.05937815
16224 | 2022/01/05 06:04:00 | 352710.8649 | 646.0008 | 1 | 15 | 8 | 0 | 0 | 0 | -0.7172775 | 3.753027 | -2.691962 | 8.561587 | 0.128596 | 32.4812 | 26.33912 | [21 empty] | 34.85255 | -0.06119728
16225 | 2022/01/05 06:04:01 | 352711.8661 | 647.002 | 1 | 15 | 8 | 0 | 0 | 0 | -0.7165375 | 3.753122 | -2.689253 | 8.561587 | 0.1287956 | 32.4812 | 26.33987 | [21 empty] | 34.947 | 0.1215231
16226 | 2022/01/05 06:04:02 | 352712.8646 | 648.0005 | 1 | 15 | 8 | 0 | 0 | 0 | -0.7164459 | 3.752928 | -2.68877 | 8.561587 | 0.128994 | 32.4812 | 26.34061 | [21 empty] | 34.56876 | -0.2102077
16227 | 2022/01/05 06:04:03 | 352713.8647 | 649.0006 | 1 | 15 | 8 | 0 | 0 | 0 | -0.7170181 | 3.752862 | -2.69087 | 8.561587 | 0.1291947 | 32.4812 | 26.34137 |  | -6.62658e-05 | [19 empty] | 34.87883 | 0.09689689
16228 | 2022/01/05 06:04:04 | 352714.8654 | 650.0013 | 1 | 15 | 8 | 0 | 0 | 0 | -0.7170181 | 3.752831 | -2.690848 | 8.561587 | 0.1293888 | 32.4812 | 26.34209 | [21 empty] | 34.90734 | 0.00890851
16229 | 2022/01/05 06:04:05 | 352715.8644 | 651.0003 | 1 | 15 | 8 | 0 | 0 | 0 | -0.716774 | 3.752844 | -2.689941 | 8.561587 | 0.1295923 | 32.4812 | 26.34286 | [21 empty] | 34.54753 | -0.1124394
16230 | 2022/01/05 06:04:06 | 352716.8652 | 652.0011 | 1 | 15 | 8 | 0 | 0 | 0 | -0.7175598 | 3.752782 | -2.692846 | 8.561587 | 0.1297681 | 32.4812 | 26.34352 | [21 empty] | 35.21419 | 0.2083302
16231 | 2022/01/05 06:04:07 | 352717.8647 | 653.0006 | 1 | 15 | 8 | 0 | 0 | 0 | -0.7166748 | 3.752685 | -2.689455 | 8.561587 | 0.1299877 | 32.4812 | 26.34434 | [21 empty] | 34.87737 | -0.1052558
16232 | 2022/01/05 06:04:08 | 352718.866 | 654.0019 | 1 | 15 | 8 | 0 | 0 | 0 | -0.717041 | 3.752598 | -2.690767 | 8.561587 | 0.1301902 | 32.4812 | 26.3451 | [21 empty] | 34.56665 | -0.1052558
16233 | 2022/01/05 06:04:09 | 352719.8653 | 655.0012 | 1 | 15 | 8 | 0 | 0 | 0 | -0.7161407 | 3.752469 | -2.687296 | 8.561587 | 0.1303868 | 32.4812 | 26.34584 | [21 empty] | 35.25927 | 0.1004303
16234 | 2022/01/05 06:04:10 | 352720.8652 | 656.0011 | 1 | 15 | 8 | 0 | 0 | 0 | -0.7169037 | 3.752372 | -2.690089 | 8.561587 | 0.1305881 | 32.4812 | 26.34659 | [21 empty] | 34.82438 | 0.1004303
16235 | 2022/01/05 06:04:11 | 352721.8648 | 657.0007 | 1 | 15 | 8 | 0 | 0 | 0 | -0.7166824 | 3.752152 | -2.689101 | 8.561587 | 0.1307871 | 32.4812 | 26.34734 | [21 empty] | 34.98148 | -0.204792
16236 | 2022/01/05 06:04:12 | 352722.8645 | 658.0004 | 1 | 15 | 8 | 0 | 0 | 0 | -0.7166595 | 3.752116 | -2.68899 | 8.561587 | 0.1309866 | 32.4812 | 26.34809 | [21 empty] | 35.25502 | 0.117985
16237 | 2022/01/05 06:04:13 | 352723.8653 | 659.0012 | 1 | 15 | 8 | 0 | 0 | 0 | -0.7166061 | 3.752035 | -2.688731 | 8.561587 | 0.1311853 | 32.4812 | 26.34883 | [21 empty] | 34.76203 | -0.06857991
16238 | 2022/01/05 06:04:14 | 352724.8645 | 660.0004 | 1 | 15 | 8 | 0 | 0 | 0 | -0.7164841 | 3.752102 | -2.688321 | 8.561587 | 0.1313837 | 32.4812 | 26.34958 | [21 empty] | 35.10047 | -0.05576015
16239 | 2022/01/05 06:04:15 | 352725.8663 | 661.0022 | 1 | 15 | 8 | 0 | 0 | 0 | -0.7171173 | 3.751961 | -2.690596 | 8.561587 | 0.1315786 | 32.4812 | 26.35031 |  | -6.819805e-05 | [19 empty] | 35.17152 | 0.1837254
16240 | 2022/01/05 06:04:16 | 352726.8646 | 662.0005 | 1 | 15 | 8 | 0 | 0 | 0 | -0.7165375 | 3.75177 | -2.688284 | 8.561587 | 0.1317793 | 32.4812 | 26.35106 | [21 empty] | 34.68205 | -0.1474524
16241 | 2022/01/05 06:04:17 | 352727.8648 | 663.0007 | 1 | 15 | 8 | 0 | 0 | 0 | -0.7164993 | 3.75181 | -2.688169 | 8.561587 | 0.1319814 | 32.4812 | 26.35182 | [21 empty] | 35.19454 | 0.1546478
16242 | 2022/01/05 06:04:18 | 352728.8655 | 664.0014 | 1 | 15 | 8 | 0 | 0 | 0 | -0.7167892 | 3.751583 | -2.689094 | 8.561587 | 0.1321797 | 32.4812 | 26.35257 | [21 empty] | 35.06837 | -0.03942728
16243 | 2022/01/05 06:04:19 | 352729.8664 | 665.0023 | 1 | 15 | 8 | 0 | 0 | 0 | -0.7173309 | 3.751595 | -2.691135 | 8.561587 | 0.1323771 | 32.4812 | 26.35331 | [21 empty] | 34.84893 | -0.06857634
16244 | 2022/01/05 06:04:20 | 352730.8657 | 666.0016 | 1 | 15 | 8 | 0 | 0 | 0 | -0.7170944 | 3.751328 | -2.690056 | 8.561587 | 0.132579 | 32.4812 | 26.35406 | [21 empty] | 35.27351 | 0.1326823
16245 | 2022/01/05 06:04:21 | 352731.8647 | 667.0006 | 1 | 15 | 8 | 0 | 0 | 0 | -0.717041 | 3.751592 | -2.690045 | 8.561587 | 0.1327752 | 32.4812 | 26.3548 |  |  |  |  | 0.3483461 | [16 empty] | 34.95641 | 0.1326823
16246 | 2022/01/05 06:04:22 | 352732.8648 | 668.0007 | 1 | 15 | 8 | 0 | 0 | 0 | -0.7170563 | 3.751656 | -2.690149 | 8.561587 | 0.1329634 | 32.4812 | 26.35551 | [21 empty] | 34.95789 | 0.1262367
16247 | 2022/01/05 06:04:23 | 352733.8643 | 669.0002 | 1 | 15 | 8 | 0 | 0 | 0 | -0.7163849 | 3.751476 | -2.687501 | 8.561587 | 0.1331652 | 32.4812 | 26.35626 | [21 empty] | 35.23236 | 0.1262367
16248 | 2022/01/05 06:04:24 | 352734.8649 | 670.0008 | 1 | 15 | 8 | 0 | 0 | 0 | -0.7167587 | 3.751558 | -2.688962 | 8.561587 | 0.1333714 | 32.4812 | 26.35704 | [21 empty] | 34.59393 | -0.07087946
16249 | 2022/01/05 06:04:25 | 352735.8655 | 671.0014 | 1 | 15 | 8 | 0 | 0 | 0 | -0.7163925 | 3.751221 | -2.687347 | 8.561587 | 0.1335722 | 32.4812 | 26.35779 |  |  |  | 2.978837 | [17 empty] | 35.07171 | -0.07087946
16250 | 2022/01/05 06:04:26 | 352736.8656 | 672.0015 | 1 | 15 | 8 | 0 | 0 | 0 | -0.7163925 | 3.751298 | -2.687402 | 8.561587 | 0.1337738 | 32.4812 | 26.35855 | [21 empty] | 35.20183 | 0.1899683
16251 | 2022/01/05 06:04:27 | 352737.8642 | 673.0001 | 1 | 15 | 8 | 0 | 0 | 0 | -0.7164612 | 3.751163 | -2.687563 | 8.561587 | 0.1339728 | 32.4812 | 26.35929 |  | -5.488199e-05 | [19 empty] | 34.65811 | -0.1594925
16252 | 2022/01/05 06:04:28 | 352738.8655 | 674.0014 | 1 | 15 | 8 | 0 | 0 | 0 | -0.716774 | 3.751219 | -2.688776 | 8.561587 | 0.1341685 | 32.4812 | 26.36003 | [21 empty] | 35.18061 | 0.1528633
16253 | 2022/01/05 06:04:29 | 352739.8642 | 675.0001 | 1 | 15 | 8 | 0 | 0 | 0 | -0.7162018 | 3.751104 | -2.686547 | 8.561587 | 0.1343707 | 32.4812 | 26.36078 | [21 empty] | 34.61304 | -0.03517509
16254 | 2022/01/05 06:04:30 | 352740.8648 | 676.0007 | 1 | 15 | 8 | 0 | 0 | 0 | -0.716713 | 3.750873 | -2.688299 | 8.561587 | 0.1345565 | 32.4812 | 26.36148 | [21 empty] | 34.84682 | -0.06913543
16255 | 2022/01/05 06:04:31 | 352741.8643 | 677.0002 | 1 | 15 | 8 | 0 | 0 | 0 | -0.7169113 | 3.75071 | -2.688926 | 8.561587 | 0.1347615 | 32.4812 | 26.36225 | [21 empty] | 35.20813 | 0.1129079
16256 | 2022/01/05 06:04:32 | 352742.8649 | 678.0008 | 1 | 15 | 8 | 0 | 0 | 0 | -0.7166824 | 3.75084 | -2.688161 | 8.561587 | 0.1349656 | 32.4812 | 26.36302 | [21 empty] | 34.59729 | -0.1908863
16257 | 2022/01/05 06:04:33 | 352743.8663 | 679.0022 | 1 | 15 | 8 | 0 | 0 | 0 | -0.7165985 | 3.750677 | -2.68773 | 8.561587 | 0.1351675 | 32.4812 | 26.36377 | [21 empty] | 34.93879 | 0.1067173
16258 | 2022/01/05 06:04:34 | 352744.8659 | 680.0018 | 1 | 15 | 8 | 0 | 0 | 0 | -0.7166367 | 3.750863 | -2.688006 | 8.561587 | 0.1353636 | 32.4812 | 26.36451 | [21 empty] | 34.82108 | -0.03678441
16259 | 2022/01/05 06:04:35 | 352745.8653 | 681.0012 | 1 | 15 | 8 | 0 | 0 | 0 | -0.7167511 | 3.7503 | -2.688032 | 8.561587 | 0.1355644 | 32.4812 | 26.36526 | [21 empty] | 34.67821 | -0.04464507
16260 | 2022/01/05 06:04:36 | 352746.8657 | 682.0016 | 1 | 15 | 8 | 0 | 0 | 0 | -0.7170944 | 3.750449 | -2.689426 | 8.561587 | 0.135764 | 32.4812 | 26.36601 | [21 empty] | 35.11921 | -0.04464507
16261 | 2022/01/05 06:04:37 | 352747.865 | 683.0009 | 1 | 15 | 8 | 0 | 0 | 0 | -0.7170029 | 3.75043 | -2.689069 | 8.561587 | 0.1359636 | 32.4812 | 26.36676 | [21 empty] | 34.67056 | -0.1390481
16262 | 2022/01/05 06:04:38 | 352748.8659 | 684.0018 | 1 | 15 | 8 | 0 | 0 | 0 | -0.7168655 | 3.750411 | -2.68854 | 8.561587 | 0.1361633 | 32.4812 | 26.36751 | [21 empty] | 34.72202 | -0.1390481
16263 | 2022/01/05 06:04:39 | 352749.8641 | 685 | 1 | 15 | 8 | 0 | 0 | 0 | -0.7172318 | 3.750479 | -2.689963 | 8.561587 | 0.1363518 | 32.4812 | 26.36822 |  | -5.784586e-05 | [19 empty] | 34.98508 | -0.08428216
16264 | 2022/01/05 06:04:40 | 352750.8651 | 686.001 | 1 | 15 | 8 | 0 | 0 | 0 | -0.7170029 | 3.750376 | -2.68903 | 8.561587 | 0.1365592 | 32.4812 | 26.36899 | [21 empty] | 34.58484 | -0.08428216
16265 | 2022/01/05 06:04:41 | 352751.8647 | 687.0006 | 1 | 15 | 8 | 0 | 0 | 0 | -0.717041 | 3.750303 | -2.689121 | 8.561587 | 0.1367577 | 32.4812 | 26.36974 | [21 empty] | 34.87009 | -0.03593683
16266 | 2022/01/05 06:04:42 | 352752.8674 | 688.0033 | 1 | 15 | 8 | 0 | 0 | 0 | -0.7170639 | 3.750237 | -2.68916 | 8.561587 | 0.136959 | 32.4812 | 26.37049 | [21 empty] | 34.84706 | 0.1118815
16267 | 2022/01/05 06:04:43 | 352753.8642 | 689.0001 | 1 | 15 | 8 | 0 | 0 | 0 | -0.7160873 | 3.750084 | -2.685388 | 8.561587 | 0.1371568 | 32.4812 | 26.37123 | [21 empty] | 34.55698 | -0.2097285
16268 | 2022/01/05 06:04:44 | 352754.8642 | 690.0001 | 1 | 15 | 8 | 0 | 0 | 0 | -0.7169113 | 3.750066 | -2.688465 | 8.561587 | 0.137354 | 32.4812 | 26.37197 | [21 empty] | 35.20509 | 0.1462698
16269 | 2022/01/05 06:04:45 | 352755.8651 | 691.001 | 1 | 15 | 8 | 0 | 0 | 0 | -0.7171402 | 3.750103 | -2.68935 | 8.561587 | 0.1375571 | 32.4812 | 26.37274 | [21 empty] | 34.74325 | -0.0880599
16270 | 2022/01/05 06:04:46 | 352756.8658 | 692.0017 | 1 | 15 | 8 | 0 | 0 | 0 | -0.717041 | 3.749859 | -2.688803 | 8.561587 | 0.137755 | 32.4812 | 26.37348 | [21 empty] | 34.67205 | -0.02224922
16271 | 2022/01/05 06:04:47 | 352757.865 | 693.0009 | 1 | 15 | 8 | 0 | 0 | 0 | -0.7168732 | 3.749928 | -2.688223 | 8.561587 | 0.1379551 | 32.4812 | 26.37423 | [21 empty] | 35.05109 | 0.1184511
16272 | 2022/01/05 06:04:48 | 352758.8643 | 694.0002 | 1 | 15 | 8 | 0 | 0 | 0 | -0.7165756 | 3.749654 | -2.686911 | 8.561587 | 0.1381402 | 32.4812 | 26.37492 | [21 empty] | 34.6236 | -0.1335907
16273 | 2022/01/05 06:04:49 | 352759.8658 | 695.0017 | 1 | 15 | 8 | 0 | 0 | 0 | -0.7170944 | 3.749634 | -2.688842 | 8.561587 | 0.1383489 | 32.4812 | 26.37571 | [21 empty] | 35.19903 | 0.1798201
16274 | 2022/01/05 06:04:50 | 352760.8644 | 696.0003 | 1 | 15 | 8 | 0 | 0 | 0 | -0.7168732 | 3.749493 | -2.687911 | 8.561587 | 0.1385505 | 32.4812 | 26.37646 | [21 empty] | 34.85524 | -0.107435
16275 | 2022/01/05 06:04:51 | 352761.865 | 697.0009 | 1 | 15 | 8 | 0 | 0 | 0 | -0.7171707 | 3.749469 | -2.689009 | 8.561587 | 0.1387493 | 32.4812 | 26.37721 |  | -2.912218e-05 | [19 empty] | 34.58237 | -0.107435
16276 | 2022/01/05 06:04:52 | 352762.8659 | 698.0018 | 1 | 15 | 8 | 0 | 0 | 0 | -0.7162552 | 3.749457 | -2.685568 | 8.561587 | 0.1389499 | 32.4812 | 26.37796 | [21 empty] | 35.12887 | 0.01722217
16277 | 2022/01/05 06:04:53 | 352763.8659 | 699.0018 | 1 | 15 | 8 | 0 | 0 | 0 | -0.7164078 | 3.749365 | -2.686074 | 8.561587 | 0.1391488 | 32.4812 | 26.3787 | [21 empty] | 34.66663 | 0.01722217
16278 | 2022/01/05 06:04:54 | 352764.8644 | 700.0003 | 1 | 15 | 8 | 0 | 0 | 0 | -0.7166977 | 3.749331 | -2.687137 | 8.561587 | 0.1393433 | 32.4812 | 26.37943 | [21 empty] | 35.21508 | 0.1315439
16279 | 2022/01/05 06:04:55 | 352765.8645 | 701.0004 | 1 | 15 | 8 | 0 | 0 | 0 | -0.71698 | 3.749202 | -2.688103 | 8.561587 | 0.1395296 | 32.4812 | 26.38013 | [21 empty] | 34.92611 | 0.1315439
16280 | 2022/01/05 06:04:56 | 352766.865 | 702.0009 | 1 | 15 | 8 | 0 | 0 | 0 | -0.7165833 | 3.74908 | -2.686528 | 8.561587 | 0.1397459 | 32.4812 | 26.38094 | [21 empty] | 34.60304 | -0.1912642
16281 | 2022/01/05 06:04:57 | 352767.8644 | 703.0003 | 1 | 15 | 8 | 0 | 0 | 0 | -0.7171783 | 3.748931 | -2.688652 | 8.561587 | 0.1399457 | 32.4812 | 26.38169 | [21 empty] | 35.22023 | 0.1235616
16282 | 2022/01/05 06:04:58 | 352768.8654 | 704.0013 | 1 | 15 | 8 | 0 | 0 | 0 | -0.7168274 | 3.749065 | -2.687433 | 8.561587 | 0.1401386 | 32.4812 | 26.38242 | [21 empty] | 34.73021 | -0.08382082
16283 | 2022/01/05 06:04:59 | 352769.8652 | 705.0011 | 1 | 15 | 8 | 0 | 0 | 0 | -0.7167969 | 3.74914 | -2.687372 | 8.561587 | 0.1403403 | 32.4812 | 26.38317 | [21 empty] | 35.1107 | -0.02204537
16284 | 2022/01/05 06:05:00 | 352770.8643 | 706.0002 | 1 | 15 | 8 | 0 | 0 | 0 | -0.7169876 | 3.749014 | -2.687997 | 8.561587 | 0.1405399 | 32.4812 | 26.38392 | [21 empty] | 35.16644 | 0.158366
16285 | 2022/01/05 06:05:01 | 352771.8644 | 707.0003 | 1 | 15 | 8 | 0 | 0 | 0 | -0.7168121 | 3.748899 | -2.687256 | 8.561587 | 0.140742 | 32.4812 | 26.38468 | [21 empty] | 34.67303 | -0.1541889
16286 | 2022/01/05 06:05:02 | 352772.8652 | 708.0011 | 1 | 15 | 8 | 0 | 0 | 0 | -0.7176361 | 3.748889 | -2.690338 | 8.561587 | 0.1409383 | 32.4812 | 26.38541 | [21 empty] | 35.22326 | 0.1719463
16287 | 2022/01/05 06:05:03 | 352773.8642 | 709.0001 | 1 | 15 | 8 | 0 | 0 | 0 | -0.7169647 | 3.748779 | -2.687742 | 8.561587 | 0.1411405 | 32.4812 | 26.38617 |  | -8.538618e-05 | [19 empty] | 34.98933 | -0.07310152
16288 | 2022/01/05 06:05:04 | 352774.8649 | 710.0008 | 1 | 15 | 8 | 0 | 0 | 0 | -0.717041 | 3.748758 | -2.688013 | 8.561587 | 0.1413391 | 32.4812 | 26.38692 | [21 empty] | 34.82738 | -0.05060911
16289 | 2022/01/05 06:05:05 | 352775.8643 | 711.0002 | 1 | 15 | 8 | 0 | 0 | 0 | -0.7170944 | 3.748651 | -2.688137 | 8.561587 | 0.1415384 | 32.4812 | 26.38766 | [21 empty] | 35.28228 | 0.1421559
16290 | 2022/01/05 06:05:06 | 352776.865 | 712.0009 | 1 | 15 | 8 | 0 | 0 | 0 | -0.7165451 | 3.748481 | -2.685956 | 8.561587 | 0.1417334 | 32.4812 | 26.38839 | [21 empty] | 34.80438 | 0.1421559
16291 | 2022/01/05 06:05:07 | 352777.8643 | 713.0002 | 1 | 15 | 8 | 0 | 0 | 0 | -0.7169495 | 3.748322 | -2.687358 | 8.561587 | 0.1419353 | 32.4812 | 26.38915 | [21 empty] | 35.0275 | 0.1310349
16292 | 2022/01/05 06:05:08 | 352778.8651 | 714.001 | 1 | 15 | 8 | 0 | 0 | 0 | -0.7169113 | 3.748291 | -2.687192 | 8.561587 | 0.1421337 | 32.4812 | 26.38989 | [21 empty] | 35.1234 | 0.1310349
16293 | 2022/01/05 06:05:09 | 352779.8661 | 715.002 | 1 | 15 | 8 | 0 | 0 | 0 | -0.7168884 | 3.748249 | -2.687076 | 8.561587 | 0.1423267 | 32.4812 | 26.39062 | [21 empty] | 34.68663 | 0.01979709
16294 | 2022/01/05 06:05:10 | 352780.8661 | 716.002 | 1 | 15 | 8 | 0 | 0 | 0 | -0.7166595 | 3.748158 | -2.686153 | 8.561587 | 0.142534 | 32.4812 | 26.3914 | [21 empty] | 35.25264 | 0.01979709
16295 | 2022/01/05 06:05:11 | 352781.8646 | 717.0005 | 1 | 15 | 8 | 0 | 0 | 0 | -0.7168274 | 3.748118 | -2.686754 | 8.561587 | 0.1427334 | 32.4812 | 26.39214 | [21 empty] | 35.02176 | 0.1047289
16296 | 2022/01/05 06:05:12 | 352782.8645 | 718.0004 | 1 | 15 | 8 | 0 | 0 | 0 | -0.7170258 | 3.748067 | -2.687461 | 8.561587 | 0.142913 | 32.4812 | 26.39281 | [21 empty] | 34.94733 | -0.1365376
16297 | 2022/01/05 06:05:13 | 352783.8659 | 719.0018 | 1 | 15 | 8 | 0 | 0 | 0 | -0.7170029 | 3.748007 | -2.687332 | 8.561587 | 0.1431306 | 32.4812 | 26.39363 | [21 empty] | 35.21294 | 0.1962805
16298 | 2022/01/05 06:05:14 | 352784.8662 | 720.0021 | 1 | 15 | 8 | 0 | 0 | 0 | -0.7171707 | 3.747782 | -2.687799 | 8.561587 | 0.1433308 | 32.4812 | 26.39438 | [21 empty] | 34.57755 | -0.1356173
16299 | 2022/01/05 06:05:14 | 352784.8874 | 720.0233 | 1 | 15 | 8 | 0 | 0 | 0 | -0.7171783 | 3.747707 | -2.687774 | 8.561587 | 0.1433358 | 32.4812 | 26.3944 |  | -8.538618e-05 | 0.01865272 | 2.978837 | 0.3483461 | [16 empty] | 34.57755 | -0.1356173
16300 | 2022/01/05 06:06:14 | 352844.9307 | 60.0002 | 1 | 16 | 8 | 0 | 0 | 0 | 0 | 3.769212 | 0 | 8.561587 | 0.1433367 | 32.4812 | 26.3944 |  | 3.963139e-05 | [19 empty] | 34.86556 | -0.1668644
16301 | 2022/01/05 06:07:14 | 352904.9307 | 120.0002 | 1 | 16 | 8 | 0 | 0 | 0 | 0 | 3.770226 | 0 | 8.561587 | 0.1433367 | 32.4812 | 26.3944 |  | 2.252326e-05 | [19 empty] | 35.21779 | 0.130564
16302 | 2022/01/05 06:08:14 | 352964.9305 | 180 | 1 | 16 | 8 | 0 | 0 | 0 | 0 | 3.771111 | 0 | 8.561587 | 0.1433367 | 32.4812 | 26.3944 |  | 4.753278e-05 |  | 0 | [17 empty] | 35.1731 | 0.1496315
16303 | 2022/01/05 06:09:14 | 353024.9317 | 240.0012 | 1 | 16 | 8 | 0 | 0 | 0 | 0 | 3.771297 | 0 | 8.561587 | 0.1433367 | 32.4812 | 26.3944 |  | 3.323196e-05 | [19 empty] | 34.99237 | -0.08499622
16304 | 2022/01/05 06:10:14 | 353084.932 | 300.0015 | 1 | 16 | 8 | 0 | 0 | 0 | 0 | 3.771335 | 0 | 8.561587 | 0.1433367 | 32.4812 | 26.3944 |  | -2.038812e-05 |  | 0 | [17 empty] | 34.81405 | -0.07663131
16305 | 2022/01/05 06:11:14 | 353144.9318 | 360.0013 | 1 | 16 | 8 | 0 | 0 | 0 | 0 | 3.771632 | 0 | 8.561587 | 0.1433367 | 32.4812 | 26.3944 |  | -2.60366e-05 | [19 empty] | 35.5402 | 0.08988023
16306 | 2022/01/05 06:12:14 | 353204.9316 | 420.0011 | 1 | 16 | 8 | 0 | 0 | 0 | 0 | 3.771774 | 0 | 8.561587 | 0.1433367 | 32.4812 | 26.3944 |  | 1.458024e-05 |  | 0 | [17 empty] | 34.98 | -0.1676989
16307 | 2022/01/05 06:13:14 | 353264.9317 | 480.0012 | 1 | 16 | 8 | 0 | 0 | 0 | 0 | 3.772041 | 0 | 8.561587 | 0.1433367 | 32.4812 | 26.3944 |  | 1.580462e-07 | [19 empty] | 35.22018 | -0.1072693
16308 | 2022/01/05 06:14:14 | 353324.9321 | 540.0016 | 1 | 16 | 8 | 0 | 0 | 0 | 0 | 3.772104 | 0 | 8.561587 | 0.1433367 | 32.4812 | 26.3944 |  | 1.738551e-05 |  | 0 | [17 empty] | 35.11061 | -0.1413059
16309 | 2022/01/05 06:15:14 | 353384.9318 | 600.0013 | 1 | 16 | 8 | 0 | 0 | 0 | 0 | 3.771998 | 0 | 8.561587 | 0.1433367 | 32.4812 | 26.3944 |  | 1.58058e-05 | [19 empty] | 35.52296 | 0.1763237
16310 | 2022/01/05 06:16:14 | 353444.9327 | 660.0022 | 1 | 16 | 8 | 0 | 0 | 0 | 0 | 3.772048 | 0 | 8.561587 | 0.1433367 | 32.4812 | 26.3944 |  | 1.327566e-05 |  | 0 | [17 empty] | 35.50627 | 0.06673574
16311 | 2022/01/05 06:17:14 | 353504.9316 | 720.0011 | 1 | 16 | 8 | 0 | 0 | 0 | 0 | 3.772221 | 0 | 8.561587 | 0.1433367 | 32.4812 | 26.3944 |  | -1.592342e-05 | [19 empty] | 35.24312 | -0.06786704
16312 | 2022/01/05 06:18:14 | 353564.9315 | 780.001 | 1 | 16 | 8 | 0 | 0 | 0 | 0 | 3.772354 | 0 | 8.561587 | 0.1433367 | 32.4812 | 26.3944 |  | -1.608147e-05 |  | 0 | [17 empty] | 35.34502 | 0.1620781
16313 | 2022/01/05 06:19:14 | 353624.9306 | 840.0001 | 1 | 16 | 8 | 0 | 0 | 0 | 0 | 3.772307 | 0 | 8.561587 | 0.1433367 | 32.4812 | 26.3944 |  | -1.7346e-05 | [19 empty] | 34.9326 | -0.1285231
16314 | 2022/01/05 06:20:14 | 353684.9322 | 900.0017 | 1 | 16 | 8 | 0 | 0 | 0 | 0 | 3.772268 | 0 | 8.561587 | 0.1433367 | 32.4812 | 26.3944 |  | 4.306794e-06 |  | 0 | [17 empty] | 35.3012 | 0.09125948
16315 | 2022/01/05 06:21:14 | 353744.9327 | 960.0022 | 1 | 16 | 8 | 0 | 0 | 0 | 0 | 3.772253 | 0 | 8.561587 | 0.1433367 | 32.4812 | 26.3944 |  | 3.575913e-05 | [19 empty] | 34.90089 | 0.06556869
16316 | 2022/01/05 06:22:14 | 353804.9318 | 1020.0013 | 1 | 16 | 8 | 0 | 0 | 0 | 0 | 3.772281 | 0 | 8.561587 | 0.1433367 | 32.4812 | 26.3944 |  | 3.832429e-06 |  | 0 | [17 empty] | 34.66043 | 0.0180769
16317 | 2022/01/05 06:23:14 | 353864.9318 | 1080.0013 | 1 | 16 | 8 | 0 | 0 | 0 | 0 | 3.77229 | 0 | 8.561587 | 0.1433367 | 32.4812 | 26.3944 |  | 1.805708e-05 | [19 empty] | 35.10694 | 0.1383877
16318 | 2022/01/05 06:24:14 | 353924.9313 | 1140.0008 | 1 | 16 | 8 | 0 | 0 | 0 | 0 | 3.772572 | 0 | 8.561587 | 0.1433367 | 32.4812 | 26.3944 |  | -8.258597e-06 |  | 0 | [17 empty] | 35.00925 | 0.0970757
16319 | 2022/01/05 06:25:14 | 353984.9324 | 1200.0019 | 1 | 16 | 8 | 0 | 0 | 0 | 0 | 3.772751 | 0 | 8.561587 | 0.1433367 | 32.4812 | 26.3944 |  | -2.627387e-05 | [19 empty] | 34.85065 | 0.03074765
16320 | 2022/01/05 06:26:14 | 354044.9322 | 1260.0017 | 1 | 16 | 8 | 0 | 0 | 0 | 0 | 3.772416 | 0 | 8.561587 | 0.1433367 | 32.4812 | 26.3944 |  | -1.544876e-05 |  | 0 | [17 empty] | 35.11463 | 0.2120578
16321 | 2022/01/05 06:27:14 | 354104.9312 | 1320.0007 | 1 | 16 | 8 | 0 | 0 | 0 | 0 | 3.77247 | 0 | 8.561587 | 0.1433367 | 32.4812 | 26.3944 |  | 1.205182e-05 | [19 empty] | 34.34422 | -0.2236307
16322 | 2022/01/05 06:28:14 | 354164.9318 | 1380.0013 | 1 | 16 | 8 | 0 | 0 | 0 | 0 | 3.772425 | 0 | 8.561587 | 0.1433367 | 32.4812 | 26.3944 |  | -9.641695e-06 |  | 0 | [17 empty] | 34.91882 | 0.1386499
16323 | 2022/01/05 06:29:14 | 354224.9318 | 1440.0013 | 1 | 16 | 8 | 0 | 0 | 0 | 0 | 3.772683 | 0 | 8.561587 | 0.1433367 | 32.4812 | 26.3944 |  | -4.425403e-06 | [19 empty] | 34.59664 | -0.06049275
16324 | 2022/01/05 06:30:14 | 354284.9315 | 1500.001 | 1 | 16 | 8 | 0 | 0 | 0 | 0 | 3.772727 | 0 | 8.561587 | 0.1433367 | 32.4812 | 26.3944 |  | -2.252158e-05 |  | 0 | [17 empty] | 34.46695 | -0.07851243
16325 | 2022/01/05 06:31:14 | 354344.9305 | 1560 | 1 | 16 | 8 | 0 | 0 | 0 | 0 | 3.772502 | 0 | 8.561587 | 0.1433367 | 32.4812 | 26.3944 |  | -4.24368e-05 | [19 empty] | 34.85992 | 0.202347
16326 | 2022/01/05 06:32:14 | 354404.9328 | 1620.0023 | 1 | 16 | 8 | 0 | 0 | 0 | 0 | 3.772488 | 0 | 8.561587 | 0.1433367 | 32.4812 | 26.3944 |  | 4.109064e-06 |  | 0 | [17 empty] | 34.73819 | 0.1280951
16327 | 2022/01/05 06:33:14 | 354464.9312 | 1680.0007 | 1 | 16 | 8 | 0 | 0 | 0 | 0 | 3.772558 | 0 | 8.561587 | 0.1433367 | 32.4812 | 26.3944 |  | 1.699025e-05 | [19 empty] | 34.28526 | -0.1136172
16328 | 2022/01/05 06:34:14 | 354524.9317 | 1740.0012 | 1 | 16 | 8 | 0 | 0 | 0 | 0 | 3.772654 | 0 | 8.561587 | 0.1433367 | 32.4812 | 26.3944 |  | 3.251611e-05 |  | 0 | [17 empty] | 34.46991 | -0.1087809
16329 | 2022/01/05 06:35:14 | 354584.9308 | 1800.0003 | 1 | 16 | 8 | 0 | 0 | 0 | 0 | 3.772833 | 0 | 8.561587 | 0.1433367 | 32.4812 | 26.3944 |  | 1.857073e-05 | [19 empty] | 34.85949 | 0.1355386
16330 | 2022/01/05 06:36:14 | 354644.9308 | 1860.0003 | 1 | 16 | 8 | 0 | 0 | 0 | 0 | 3.77253 | 0 | 8.561587 | 0.1433367 | 32.4812 | 26.3944 |  | -3.113768e-05 |  | 0 | [17 empty] | 34.80838 | 0.07854462
16331 | 2022/01/05 06:37:14 | 354704.9313 | 1920.0008 | 1 | 16 | 8 | 0 | 0 | 0 | 0 | 3.772708 | 0 | 8.561587 | 0.1433367 | 32.4812 | 26.3944 |  | -1.074643e-05 | [19 empty] | 34.28321 | 0.05135417
16332 | 2022/01/05 06:38:14 | 354764.931 | 1980.0005 | 1 | 16 | 8 | 0 | 0 | 0 | 0 | 3.772429 | 0 | 8.561587 | 0.1433367 | 32.4812 | 26.3944 |  | 4.74166e-07 |  | 0 | [17 empty] | 34.78739 | 0.1575768
16333 | 2022/01/05 06:39:14 | 354824.9316 | 2040.0011 | 1 | 16 | 8 | 0 | 0 | 0 | 0 | 3.7727 | 0 | 8.561587 | 0.1433367 | 32.4812 | 26.3944 |  | -5.926339e-07 | [19 empty] | 34.46817 | -0.1498699
16334 | 2022/01/05 06:40:14 | 354884.9311 | 2100.0006 | 1 | 16 | 8 | 0 | 0 | 0 | 0 | 3.772882 | 0 | 8.561587 | 0.1433367 | 32.4812 | 26.3944 |  | 1.189219e-05 |  | 0 | [17 empty] | 34.2294 | -0.1408637
16335 | 2022/01/05 06:41:14 | 354944.9317 | 2160.0012 | 1 | 16 | 8 | 0 | 0 | 0 | 0 | 3.772826 | 0 | 8.561587 | 0.1433367 | 32.4812 | 26.3944 |  | -3.75733e-05 | [19 empty] | 34.4401 | 0.149554
16336 | 2022/01/05 06:42:14 | 355004.933 | 2220.0025 | 1 | 16 | 8 | 0 | 0 | 0 | 0 | 3.772498 | 0 | 8.561587 | 0.1433367 | 32.4812 | 26.3944 |  | -1.050937e-05 |  | 0 | [17 empty] | 34.81003 | 0.08668303
16337 | 2022/01/05 06:43:14 | 355064.9306 | 2280.0001 | 1 | 16 | 8 | 0 | 0 | 0 | 0 | 3.772662 | 0 | 8.561587 | 0.1433367 | 32.4812 | 26.3944 |  | -1.813715e-05 | [19 empty] | 34.8809 | 0.04831433
16338 | 2022/01/05 06:44:14 | 355124.9311 | 2340.0006 | 1 | 16 | 8 | 0 | 0 | 0 | 0 | 3.772796 | 0 | 8.561587 | 0.1433367 | 32.4812 | 26.3944 |  | 1.912517e-05 |  | 0 | [17 empty] | 34.34606 | 0.08209348
16339 | 2022/01/05 06:45:14 | 355184.9311 | 2400.0006 | 1 | 16 | 8 | 0 | 0 | 0 | 0 | 3.772842 | 0 | 8.561587 | 0.1433367 | 32.4812 | 26.3944 |  | 3.737854e-05 | [19 empty] | 34.26884 | -0.1112115
16340 | 2022/01/05 06:46:14 | 355244.9326 | 2460.0021 | 1 | 16 | 8 | 0 | 0 | 0 | 0 | 3.77303 | 0 | 8.561587 | 0.1433367 | 32.4812 | 26.3944 |  | 4.986398e-05 |  | 0 | [17 empty] | 34.47294 | 0.0582552
16341 | 2022/01/05 06:47:14 | 355304.9321 | 2520.0016 | 1 | 16 | 8 | 0 | 0 | 0 | 0 | 3.772655 | 0 | 8.561587 | 0.1433367 | 32.4812 | 26.3944 |  | 5.570851e-06 | [19 empty] | 34.88821 | -0.0685215
16342 | 2022/01/05 06:48:14 | 355364.9307 | 2580.0002 | 1 | 16 | 8 | 0 | 0 | 0 | 0 | 3.772672 | 0 | 8.561587 | 0.1433367 | 32.4812 | 26.3944 |  | -2.291689e-06 |  | 0 | [17 empty] | 34.29404 | 0.123347
16343 | 2022/01/05 06:49:14 | 355424.932 | 2640.0015 | 1 | 16 | 8 | 0 | 0 | 0 | 0 | 3.772973 | 0 | 8.561587 | 0.1433367 | 32.4812 | 26.3944 |  | -1.687059e-05 | [19 empty] | 34.79502 | 0.1752603
16344 | 2022/01/05 06:50:14 | 355484.9328 | 2700.0023 | 1 | 16 | 8 | 0 | 0 | 0 | 0 | 3.772867 | 0 | 8.561587 | 0.1433367 | 32.4812 | 26.3944 |  | 9.52244e-06 |  | 0 | [17 empty] | 34.88052 | 0.08945704
16345 | 2022/01/05 06:51:14 | 355544.9311 | 2760.0006 | 1 | 16 | 8 | 0 | 0 | 0 | 0 | 3.773048 | 0 | 8.561587 | 0.1433367 | 32.4812 | 26.3944 |  | 5.848145e-06 | [19 empty] | 34.49532 | 0.03959298
16346 | 2022/01/05 06:52:14 | 355604.9327 | 2820.0022 | 1 | 16 | 8 | 0 | 0 | 0 | 0 | 3.77278 | 0 | 8.561587 | 0.1433367 | 32.4812 | 26.3944 |  | -1.027317e-06 |  | 0 | [17 empty] | 34.70789 | 0.1480854
16347 | 2022/01/05 06:53:14 | 355664.9316 | 2880.0011 | 1 | 16 | 8 | 0 | 0 | 0 | 0 | 3.77283 | 0 | 8.561587 | 0.1433367 | 32.4812 | 26.3944 |  | 4.622927e-06 | [19 empty] | 34.82421 | 0.1958835
16348 | 2022/01/05 06:54:14 | 355724.9306 | 2940.0001 | 1 | 16 | 8 | 0 | 0 | 0 | 0 | 3.772959 | 0 | 8.561587 | 0.1433367 | 32.4812 | 26.3944 |  | -1.79779e-05 |  | 0 | [17 empty] | 34.32487 | -0.1729357
16349 | 2022/01/05 06:55:14 | 355784.9312 | 3000.0007 | 1 | 16 | 8 | 0 | 0 | 0 | 0 | 3.772876 | 0 | 8.561587 | 0.1433367 | 32.4812 | 26.3944 |  | -2.485441e-05 | [19 empty] | 34.24575 | -0.1316524
16350 | 2022/01/05 06:56:14 | 355844.933 | 3060.0025 | 1 | 16 | 8 | 0 | 0 | 0 | 0 | 3.773017 | 0 | 8.561587 | 0.1433367 | 32.4812 | 26.3944 |  | -1.833366e-05 |  | 0 | [17 empty] | 34.59257 | 0.116111
16351 | 2022/01/05 06:57:14 | 355904.9318 | 3120.0013 | 1 | 16 | 8 | 0 | 0 | 0 | 0 | 3.772771 | 0 | 8.561587 | 0.1433367 | 32.4812 | 26.3944 |  | 9.285521e-06 | [19 empty] | 34.20531 | -0.1766241
16352 | 2022/01/05 06:58:14 | 355964.9325 | 3180.002 | 1 | 16 | 8 | 0 | 0 | 0 | 0 | 3.772772 | 0 | 8.561587 | 0.1433367 | 32.4812 | 26.3944 |  | 2.350762e-05 |  | 0 | [17 empty] | 34.26007 | -0.183959
16353 | 2022/01/05 06:59:14 | 356024.9316 | 3240.0011 | 1 | 16 | 8 | 0 | 0 | 0 | 0 | 3.773005 | 0 | 8.561587 | 0.1433367 | 32.4812 | 26.3944 |  | 2.426049e-05 | [19 empty] | 34.75581 | 0.01404524
16354 | 2022/01/05 07:00:14 | 356084.9305 | 3300 | 1 | 16 | 8 | 0 | 0 | 0 | 0 | 3.772807 | 0 | 8.561587 | 0.1433367 | 32.4812 | 26.3944 |  | -4.926885e-05 |  | 0 | [17 empty] | 34.59533 | -0.0567162
16355 | 2022/01/05 07:01:14 | 356144.9314 | 3360.0009 | 1 | 16 | 8 | 0 | 0 | 0 | 0 | 3.772982 | 0 | 8.561587 | 0.1433367 | 32.4812 | 26.3944 |  | -3.654848e-05 | [19 empty] | 34.75189 | 0.01606703
16356 | 2022/01/05 07:02:14 | 356204.9319 | 3420.0014 | 1 | 16 | 8 | 0 | 0 | 0 | 0 | 3.772679 | 0 | 8.561587 | 0.1433367 | 32.4812 | 26.3944 |  | -6.716572e-06 |  | 0 | [17 empty] | 34.39467 | -0.01175523
16357 | 2022/01/05 07:03:14 | 356264.9319 | 3480.0014 | 1 | 16 | 8 | 0 | 0 | 0 | 0 | 3.7727 | 0 | 8.561587 | 0.1433367 | 32.4812 | 26.3944 |  | 1.264464e-06 | [19 empty] | 34.2739 | -0.1554334
16358 | 2022/01/05 07:04:14 | 356324.9317 | 3540.0012 | 1 | 16 | 8 | 0 | 0 | 0 | 0 | 3.772931 | 0 | 8.561587 | 0.1433367 | 32.4812 | 26.3944 |  | 2.046681e-05 |  | 0 | [17 empty] | 34.89576 | 0.1515949
16359 | 2022/01/05 07:05:14 | 356384.9323 | 3600.0018 | 1 | 16 | 8 | 0 | 0 | 0 | 0 | 3.773166 | 0 | 8.561587 | 0.1433367 | 32.4812 | 26.3944 |  | 8.41568e-06 | [19 empty] | 34.87574 | 0.133934
16360 | 2022/01/05 07:06:14 | 356444.9306 | 3660.0001 | 1 | 16 | 8 | 0 | 0 | 0 | 0 | 3.77296 | 0 | 8.561587 | 0.1433367 | 32.4812 | 26.3944 |  | -2.433911e-05 |  | 0 | [17 empty] | 34.22166 | -0.09786367
16361 | 2022/01/05 07:07:14 | 356504.9306 | 3720.0001 | 1 | 16 | 8 | 0 | 0 | 0 | 0 | 3.772722 | 0 | 8.561587 | 0.1433367 | 32.4812 | 26.3944 |  | -5.532075e-06 | [19 empty] | 34.8565 | 0.1645136
16362 | 2022/01/05 07:08:14 | 356564.9329 | 3780.0024 | 1 | 16 | 8 | 0 | 0 | 0 | 0 | 3.77297 | 0 | 8.561587 | 0.1433367 | 32.4812 | 26.3944 |  | -8.731617e-06 |  | 0 | [17 empty] | 34.32653 | -0.2160239
16363 | 2022/01/05 07:09:14 | 356624.932 | 3840.0015 | 1 | 16 | 8 | 0 | 0 | 0 | 0 | 3.7731 | 0 | 8.561587 | 0.1433367 | 32.4812 | 26.3944 |  | 2.805506e-05 | [19 empty] | 34.37824 | -0.1596296
16364 | 2022/01/05 07:10:14 | 356684.9319 | 3900.0014 | 1 | 16 | 8 | 0 | 0 | 0 | 0 | 3.773033 | 0 | 8.561587 | 0.1433367 | 32.4812 | 26.3944 |  | 1.110219e-05 |  | 0 | [17 empty] | 34.35115 | -0.1710701
16365 | 2022/01/05 07:11:14 | 356744.9309 | 3960.0004 | 1 | 16 | 8 | 0 | 0 | 0 | 0 | 3.772866 | 0 | 8.561587 | 0.1433367 | 32.4812 | 26.3944 |  | -2.169309e-05 | [19 empty] | 34.98593 | 0.1926255
16366 | 2022/01/05 07:12:14 | 356804.9316 | 4020.0011 | 1 | 16 | 8 | 0 | 0 | 0 | 0 | 3.772877 | 0 | 8.561587 | 0.1433367 | 32.4812 | 26.3944 |  | -2.133517e-05 |  | 0 | [17 empty] | 34.58896 | 0.005853176
16367 | 2022/01/05 07:13:14 | 356864.9307 | 4080.0002 | 1 | 16 | 8 | 0 | 0 | 0 | 0 | 3.772914 | 0 | 8.561587 | 0.1433367 | 32.4812 | 26.3944 |  | -4.429574e-05 | [19 empty] | 34.27222 | -0.1993608
16368 | 2022/01/05 07:14:14 | 356924.9305 | 4140 | 1 | 16 | 8 | 0 | 0 | 0 | 0 | 3.773121 | 0 | 8.561587 | 0.1433367 | 32.4812 | 26.3944 |  | -1.63977e-05 |  | 0 | [17 empty] | 34.9936 | 0.2167416
16369 | 2022/01/05 07:15:14 | 356984.9322 | 4200.0017 | 1 | 16 | 8 | 0 | 0 | 0 | 0 | 3.773051 | 0 | 8.561587 | 0.1433367 | 32.4812 | 26.3944 |  | -1.869066e-05 | [19 empty] | 34.61541 | -0.05954266
16370 | 2022/01/05 07:16:14 | 357044.9312 | 4260.0007 | 1 | 16 | 8 | 0 | 0 | 0 | 0 | 3.772947 | 0 | 8.561587 | 0.1433367 | 32.4812 | 26.3944 |  | 1.604302e-05 |  | 0 | [17 empty] | 34.73028 | 0.02871871
16371 | 2022/01/05 07:17:14 | 357104.9308 | 4320.0003 | 1 | 16 | 8 | 0 | 0 | 0 | 0 | 3.772987 | 0 | 8.561587 | 0.1433367 | 32.4812 | 26.3944 |  | -2.410384e-05 | [19 empty] | 34.63573 | 0.05347967
16372 | 2022/01/05 07:18:14 | 357164.9309 | 4380.0004 | 1 | 16 | 8 | 0 | 0 | 0 | 0 | 3.772905 | 0 | 8.561587 | 0.1433367 | 32.4812 | 26.3944 |  | 1.272282e-05 |  | 0 | [17 empty] | 35.09434 | 0.1218617
16373 | 2022/01/05 07:19:14 | 357224.9306 | 4440.0001 | 1 | 16 | 8 | 0 | 0 | 0 | 0 | 3.773123 | 0 | 8.561587 | 0.1433367 | 32.4812 | 26.3944 |  | -2.923878e-06 | [19 empty] | 34.512 | 0.1193213
16374 | 2022/01/05 07:20:14 | 357284.932 | 4500.0015 | 1 | 16 | 8 | 0 | 0 | 0 | 0 | 3.773137 | 0 | 8.561587 | 0.1433367 | 32.4812 | 26.3944 |  | 2.485359e-05 |  | 0 | [17 empty] | 34.48408 | -0.1538193
16375 | 2022/01/05 07:21:14 | 357344.9313 | 4560.0008 | 1 | 16 | 8 | 0 | 0 | 0 | 0 | 3.773071 | 0 | 8.561587 | 0.1433367 | 32.4812 | 26.3944 |  | 4.385854e-06 | [19 empty] | 34.36903 | -0.01128197
16376 | 2022/01/05 07:22:14 | 357404.9312 | 4620.0007 | 1 | 16 | 8 | 0 | 0 | 0 | 0 | 3.773199 | 0 | 8.561587 | 0.1433367 | 32.4812 | 26.3944 |  | -3.88829e-05 |  | 0 | [17 empty] | 34.80412 | -0.1475
16377 | 2022/01/05 07:23:14 | 357464.9316 | 4680.0011 | 1 | 16 | 8 | 0 | 0 | 0 | 0 | 3.773092 | 0 | 8.561587 | 0.1433367 | 32.4812 | 26.3944 |  | -4.658836e-05 | [19 empty] | 34.91673 | 0.02274632
16378 | 2022/01/05 07:24:14 | 357524.9308 | 4740.0003 | 1 | 16 | 8 | 0 | 0 | 0 | 0 | 3.773284 | 0 | 8.561587 | 0.1433367 | 32.4812 | 26.3944 |  | -1.497587e-05 |  | 0 | [17 empty] | 34.63203 | -0.1551402
16379 | 2022/01/05 07:25:14 | 357584.9321 | 4800.0016 | 1 | 16 | 8 | 0 | 0 | 0 | 0 | 3.773067 | 0 | 8.561587 | 0.1433367 | 32.4812 | 26.3944 |  | -6.400976e-06 | [19 empty] | 34.37369 | -0.09424806
16380 | 2022/01/05 07:26:14 | 357644.9312 | 4860.0007 | 1 | 16 | 8 | 0 | 0 | 0 | 0 | 3.773037 | 0 | 8.561587 | 0.1433367 | 32.4812 | 26.3944 |  | 9.680408e-06 |  | 0 | [17 empty] | 34.33104 | -0.09329081
16381 | 2022/01/05 07:27:14 | 357704.932 | 4920.0015 | 1 | 16 | 8 | 0 | 0 | 0 | 0 | 3.772779 | 0 | 8.561587 | 0.1433367 | 32.4812 | 26.3944 |  | 1.963886e-05 | [19 empty] | 34.75039 | -0.06030798
16382 | 2022/01/05 07:28:14 | 357764.9313 | 4980.0008 | 1 | 16 | 8 | 0 | 0 | 0 | 0 | 3.772931 | 0 | 8.561587 | 0.1433367 | 32.4812 | 26.3944 |  | -7.625728e-06 |  | 0 | [17 empty] | 34.78347 | -0.04192352
16383 | 2022/01/05 07:29:14 | 357824.9308 | 5040.0003 | 1 | 16 | 8 | 0 | 0 | 0 | 0 | 3.773274 | 0 | 8.561587 | 0.1433367 | 32.4812 | 26.3944 |  | 1.600271e-05 | [19 empty] | 34.57228 | 0.0315249
16384 | 2022/01/05 07:30:14 | 357884.9321 | 5100.0016 | 1 | 16 | 8 | 0 | 0 | 0 | 0 | 3.773174 | 0 | 8.561587 | 0.1433367 | 32.4812 | 26.3944 |  | -3.160766e-06 |  | 0 | [17 empty] | 34.91877 | 0.1583457
16385 | 2022/01/05 07:31:14 | 357944.9312 | 5160.0007 | 1 | 16 | 8 | 0 | 0 | 0 | 0 | 3.773114 | 0 | 8.561587 | 0.1433367 | 32.4812 | 26.3944 |  | -1.699123e-06 | [19 empty] | 34.85786 | 0.1202357
16386 | 2022/01/05 07:32:14 | 358004.9306 | 5220.0001 | 1 | 16 | 8 | 0 | 0 | 0 | 0 | 3.772911 | 0 | 8.561587 | 0.1433367 | 32.4812 | 26.3944 |  | -1.857104e-06 |  | 0 | [17 empty] | 34.90526 | -0.09946585
16387 | 2022/01/05 07:33:14 | 358064.932 | 5280.0015 | 1 | 16 | 8 | 0 | 0 | 0 | 0 | 3.772985 | 0 | 8.561587 | 0.1433367 | 32.4812 | 26.3944 |  | 2.133641e-05 | [19 empty] | 35.14706 | 0.04757285
16388 | 2022/01/05 07:34:14 | 358124.9319 | 5340.0014 | 1 | 16 | 8 | 0 | 0 | 0 | 0 | 3.773035 | 0 | 8.561587 | 0.1433367 | 32.4812 | 26.3944 |  | 1.892477e-05 |  | 0 | [17 empty] | 35.00314 | -0.0225389
16389 | 2022/01/05 07:35:14 | 358184.9316 | 5400.0011 | 1 | 16 | 8 | 0 | 0 | 0 | 0 | 3.773259 | 0 | 8.561587 | 0.1433367 | 32.4812 | 26.3944 |  | -2.821101e-05 | [19 empty] | 34.46244 | -0.1689482
16390 | 2022/01/05 07:36:14 | 358244.9308 | 5460.0003 | 1 | 16 | 8 | 0 | 0 | 0 | 0 | 3.773159 | 0 | 8.561587 | 0.1433367 | 32.4812 | 26.3944 |  | 3.911708e-06 |  | 0 | [17 empty] | 35.10706 | 0.1362598
16391 | 2022/01/05 07:37:14 | 358304.9319 | 5520.0014 | 1 | 16 | 8 | 0 | 0 | 0 | 0 | 3.773129 | 0 | 8.561587 | 0.1433367 | 32.4812 | 26.3944 |  | -2.370889e-06 | [19 empty] | 34.53167 | -0.1644444
16392 | 2022/01/05 07:38:14 | 358364.9314 | 5580.0009 | 1 | 16 | 8 | 0 | 0 | 0 | 0 | 3.773045 | 0 | 8.561587 | 0.1433367 | 32.4812 | 26.3944 |  | -1.205192e-05 |  | 0 | [17 empty] | 34.56565 | -0.1281261
16393 | 2022/01/05 07:39:14 | 358424.9334 | 5640.0029 | 1 | 16 | 8 | 0 | 0 | 0 | 0 | 3.773176 | 0 | 8.561587 | 0.1433367 | 32.4812 | 26.3944 |  | 1.908518e-05 | [19 empty] | 34.60436 | -0.123775
16394 | 2022/01/05 07:40:14 | 358484.9312 | 5700.0007 | 1 | 16 | 8 | 0 | 0 | 0 | 0 | 3.773255 | 0 | 8.561587 | 0.1433367 | 32.4812 | 26.3944 |  | -1.580475e-06 |  | 0 | [17 empty] | 34.57911 | -0.02532244
16395 | 2022/01/05 07:41:14 | 358544.9316 | 5760.0011 | 1 | 16 | 8 | 0 | 0 | 0 | 0 | 3.773224 | 0 | 8.561587 | 0.1433367 | 32.4812 | 26.3944 |  | 2.058466e-05 | [19 empty] | 34.92301 | 0.125972
16396 | 2022/01/05 07:42:14 | 358604.9307 | 5820.0002 | 1 | 16 | 8 | 0 | 0 | 0 | 0 | 3.773055 | 0 | 8.561587 | 0.1433367 | 32.4812 | 26.3944 |  | 5.611011e-06 |  | 0 | [17 empty] | 34.87688 | -0.09026527
16397 | 2022/01/05 07:43:14 | 358664.9305 | 5880 | 1 | 16 | 8 | 0 | 0 | 0 | 0 | 3.773005 | 0 | 8.561587 | 0.1433367 | 32.4812 | 26.3944 |  | -4.018457e-05 | [19 empty] | 34.47244 | -0.1353645
16398 | 2022/01/05 07:44:14 | 358724.932 | 5940.0015 | 1 | 16 | 8 | 0 | 0 | 0 | 0 | 3.772966 | 0 | 8.561587 | 0.1433367 | 32.4812 | 26.3944 |  | -2.797487e-05 |  | 0 | [17 empty] | 34.70321 | 0.054425
16399 | 2022/01/05 07:45:14 | 358784.932 | 6000.0015 | 1 | 16 | 8 | 0 | 0 | 0 | 0 | 3.773295 | 0 | 8.561587 | 0.1433367 | 32.4812 | 26.3944 |  | 2.801392e-05 | [19 empty] | 35.02176 | -0.006392002
16400 | 2022/01/05 07:46:14 | 358844.9312 | 6060.0007 | 1 | 16 | 8 | 0 | 0 | 0 | 0 | 3.773251 | 0 | 8.561587 | 0.1433367 | 32.4812 | 26.3944 |  | -1.426485e-05 |  | 0 | [17 empty] | 35.0905 | 0.1453948
16401 | 2022/01/05 07:47:14 | 358904.931 | 6120.0005 | 1 | 16 | 8 | 0 | 0 | 0 | 0 | 3.773018 | 0 | 8.561587 | 0.1433367 | 32.4812 | 26.3944 |  | 2.726116e-06 | [19 empty] | 35.15964 | 0.2059162
16402 | 2022/01/05 07:48:14 | 358964.9305 | 6180 | 1 | 16 | 8 | 0 | 0 | 0 | 0 | 3.773056 | 0 | 8.561587 | 0.1433367 | 32.4812 | 26.3944 |  | 1.371164e-05 |  | 0 | [17 empty] | 34.88989 | 0.07317901
16403 | 2022/01/05 07:49:14 | 359024.9322 | 6240.0017 | 1 | 16 | 8 | 0 | 0 | 0 | 0 | 3.773218 | 0 | 8.561587 | 0.1433367 | 32.4812 | 26.3944 |  | -2.95161e-05 | [19 empty] | 34.73758 | -0.08526683
16404 | 2022/01/05 07:50:14 | 359084.9305 | 6300 | 1 | 16 | 8 | 0 | 0 | 0 | 0 | 3.773337 | 0 | 8.561587 | 0.1433367 | 32.4812 | 26.3944 |  | 4.429317e-05 |  | 0 | [17 empty] | 35.25444 | 0.2432978
16405 | 2022/01/05 07:51:14 | 359144.9312 | 6360.0007 | 1 | 16 | 8 | 0 | 0 | 0 | 0 | 3.773279 | 0 | 8.561587 | 0.1433367 | 32.4812 | 26.3944 |  | -9.364934e-06 | [19 empty] | 34.52902 | -0.2125704
16406 | 2022/01/05 07:52:14 | 359204.9309 | 6420.0004 | 1 | 16 | 8 | 0 | 0 | 0 | 0 | 3.773007 | 0 | 8.561587 | 0.1433367 | 32.4812 | 26.3944 |  | 6.40087e-06 |  | 0 | [17 empty] | 34.99258 | 0.1183295
16407 | 2022/01/05 07:53:14 | 359264.9315 | 6480.001 | 1 | 16 | 8 | 0 | 0 | 0 | 0 | 3.773197 | 0 | 8.561587 | 0.1433367 | 32.4812 | 26.3944 |  | 1.58037e-05 | [19 empty] | 34.39226 | -0.2294803
16408 | 2022/01/05 07:54:14 | 359324.9314 | 6540.0009 | 1 | 16 | 8 | 0 | 0 | 0 | 0 | 3.773472 | 0 | 8.561587 | 0.1433367 | 32.4812 | 26.3944 |  | -4.741149e-06 |  | 0 | [17 empty] | 34.69359 | -0.07712841
16409 | 2022/01/05 07:55:14 | 359384.9305 | 6600 | 1 | 16 | 8 | 0 | 0 | 0 | 0 | 3.773411 | 0 | 8.561587 | 0.1433367 | 32.4812 | 26.3944 |  | -1.019474e-05 | [19 empty] | 34.99432 | 0.133158
16410 | 2022/01/05 07:56:14 | 359444.9322 | 6660.0017 | 1 | 16 | 8 | 0 | 0 | 0 | 0 | 3.773202 | 0 | 8.561587 | 0.1433367 | 32.4812 | 26.3944 |  | -5.886976e-06 |  | 0 | [17 empty] | 34.80765 | -0.02053857
16411 | 2022/01/05 07:57:14 | 359504.931 | 6720.0005 | 1 | 16 | 8 | 0 | 0 | 0 | 0 | 3.773302 | 0 | 8.561587 | 0.1433367 | 32.4812 | 26.3944 |  | -1.865068e-05 | [19 empty] | 34.59129 | -0.1574922
16412 | 2022/01/05 07:58:14 | 359564.9308 | 6780.0003 | 1 | 16 | 8 | 0 | 0 | 0 | 0 | 3.773152 | 0 | 8.561587 | 0.1433367 | 32.4812 | 26.3944 |  | -2.674976e-05 |  | 0 | [17 empty] | 35.05001 | 0.1304305
16413 | 2022/01/05 07:59:14 | 359624.9307 | 6840.0002 | 1 | 16 | 8 | 0 | 0 | 0 | 0 | 3.773292 | 0 | 8.561587 | 0.1433367 | 32.4812 | 26.3944 |  | -4.543601e-06 | [19 empty] | 34.64094 | -0.1607335
16414 | 2022/01/05 08:00:14 | 359684.9315 | 6900.001 | 1 | 16 | 8 | 0 | 0 | 0 | 0 | 3.773297 | 0 | 8.561587 | 0.1433367 | 32.4812 | 26.3944 |  | -9.166602e-06 |  | 0 | [17 empty] | 34.58215 | -0.1521897
16415 | 2022/01/05 08:01:14 | 359744.9312 | 6960.0007 | 1 | 16 | 8 | 0 | 0 | 0 | 0 | 3.772905 | 0 | 8.561587 | 0.1433367 | 32.4812 | 26.3944 |  | 1.442303e-05 | [19 empty] | 34.74542 | 0.04717469
16416 | 2022/01/05 08:02:14 | 359804.9311 | 7020.0006 | 1 | 16 | 8 | 0 | 0 | 0 | 0 | 3.773212 | 0 | 8.561587 | 0.1433367 | 32.4812 | 26.3944 |  | -1.600125e-05 |  | 0 | [17 empty] | 35.14877 | 0.09605646
16417 | 2022/01/05 08:03:14 | 359864.9318 | 7080.0013 | 1 | 16 | 8 | 0 | 0 | 0 | 0 | 3.773148 | 0 | 8.561587 | 0.1433367 | 32.4812 | 26.3944 |  | 1.576524e-05 | [19 empty] | 34.57126 | -0.1148081
16418 | 2022/01/05 08:04:14 | 359924.9317 | 7140.0012 | 1 | 16 | 8 | 0 | 0 | 0 | 0 | 3.773402 | 0 | 8.561587 | 0.1433367 | 32.4812 | 26.3944 |  | 3.626979e-05 |  | 0 | [17 empty] | 34.87033 | 0.1180291
16419 | 2022/01/05 08:05:14 | 359984.9316 | 7200.0011 | 1 | 16 | 8 | 0 | 0 | 0 | 0 | 3.773471 | 0 | 8.561587 | 0.1433367 | 32.4812 | 26.3944 |  | 1.177473e-05 | [19 empty] | 35.12229 | 0.08891582
16420 | 2022/01/05 08:06:14 | 360044.9306 | 7260.0001 | 1 | 16 | 8 | 0 | 0 | 0 | 0 | 3.773239 | 0 | 8.561587 | 0.1433367 | 32.4812 | 26.3944 |  | -9.324802e-06 |  | 0 | [17 empty] | 34.97129 | 0.1417089
16421 | 2022/01/05 08:07:14 | 360104.9306 | 7320.0001 | 1 | 16 | 8 | 0 | 0 | 0 | 0 | 3.77307 | 0 | 8.561587 | 0.1433367 | 32.4812 | 26.3944 |  | -1.343326e-06 | [19 empty] | 34.51639 | -0.1520443
16422 | 2022/01/05 08:08:14 | 360164.9311 | 7380.0006 | 1 | 16 | 8 | 0 | 0 | 0 | 0 | 3.77333 | 0 | 8.561587 | 0.1433367 | 32.4812 | 26.3944 |  | -2.766083e-06 | [19 empty] | 35.02875 | 0.1355743
16423 | 2022/01/05 08:09:14 | 360224.9318 | 7440.0013 | 1 | 16 | 8 | 0 | 0 | 0 | 0 | 3.773226 | 0 | 8.561587 | 0.1433367 | 32.4812 | 26.3944 |  | 3.184921e-05 |  | 0 | [17 empty] | 34.81769 | -0.144465
16424 | 2022/01/05 08:10:14 | 360284.9317 | 7500.0012 | 1 | 16 | 8 | 0 | 0 | 0 | 0 | 3.773311 | 0 | 8.561587 | 0.1433367 | 32.4812 | 26.3944 |  | 1.580566e-05 | [19 empty] | 34.75244 | 0.09109616
16425 | 2022/01/05 08:11:14 | 360344.9308 | 7560.0003 | 1 | 16 | 8 | 0 | 0 | 0 | 0 | 3.773336 | 0 | 8.561587 | 0.1433367 | 32.4812 | 26.3944 |  | 1.537025e-05 |  | 0 | [17 empty] | 34.93174 | -0.1209402
16426 | 2022/01/05 08:12:14 | 360404.9318 | 7620.0013 | 1 | 16 | 8 | 0 | 0 | 0 | 0 | 3.773218 | 0 | 8.561587 | 0.1433367 | 32.4812 | 26.3944 |  | 1.884623e-05 | [19 empty] | 34.77635 | -0.1311338
16427 | 2022/01/05 08:13:14 | 360464.9306 | 7680.0001 | 1 | 16 | 8 | 0 | 0 | 0 | 0 | 3.773129 | 0 | 8.561587 | 0.1433367 | 32.4812 | 26.3944 |  | -1.52122e-05 |  | 0 | [17 empty] | 34.88733 | -0.06301403
16428 | 2022/01/05 08:14:14 | 360524.9319 | 7740.0014 | 1 | 16 | 8 | 0 | 0 | 0 | 0 | 3.773306 | 0 | 8.561587 | 0.1433367 | 32.4812 | 26.3944 |  | -2.738014e-05 | [19 empty] | 34.43196 | 0.006935596
16429 | 2022/01/05 08:15:14 | 360584.9326 | 7800.0021 | 1 | 16 | 8 | 0 | 0 | 0 | 0 | 3.773378 | 0 | 8.561587 | 0.1433367 | 32.4812 | 26.3944 |  | 2.228451e-05 |  | 0 | [17 empty] | 34.98224 | 0.0175488
16430 | 2022/01/05 08:16:14 | 360644.9326 | 7860.0021 | 1 | 16 | 8 | 0 | 0 | 0 | 0 | 3.773562 | 0 | 8.561587 | 0.1433367 | 32.4812 | 26.3944 |  | 5.444826e-05 | [19 empty] | 34.55044 | -0.1382041
16431 | 2022/01/05 08:17:14 | 360704.9317 | 7920.0012 | 1 | 16 | 8 | 0 | 0 | 0 | 0 | 3.773232 | 0 | 8.561587 | 0.1433367 | 32.4812 | 26.3944 |  | 3.39407e-05 |  | 0 | [17 empty] | 34.54307 | -0.02842903
16432 | 2022/01/05 08:18:14 | 360764.9314 | 7980.0009 | 1 | 16 | 8 | 0 | 0 | 0 | 0 | 3.773185 | 0 | 8.561587 | 0.1433367 | 32.4812 | 26.3944 |  | 3.465478e-05 | [19 empty] | 34.4464 | -0.111438
16433 | 2022/01/05 08:19:14 | 360824.9306 | 8040.0001 | 1 | 16 | 8 | 0 | 0 | 0 | 0 | 3.77329 | 0 | 8.561587 | 0.1433367 | 32.4812 | 26.3944 |  | -1.450194e-05 |  | 0 | [17 empty] | 34.94791 | 0.1288342
16434 | 2022/01/05 08:20:14 | 360884.9313 | 8100.0008 | 1 | 16 | 8 | 0 | 0 | 0 | 0 | 3.773352 | 0 | 8.561587 | 0.1433367 | 32.4812 | 26.3944 |  | -1.659389e-05 | [19 empty] | 35.08405 | 0.03139496
16435 | 2022/01/05 08:21:14 | 360944.9319 | 8160.0014 | 1 | 16 | 8 | 0 | 0 | 0 | 0 | 3.773438 | 0 | 8.561587 | 0.1433367 | 32.4812 | 26.3944 |  | 1.347366e-05 |  | 0 | [17 empty] | 34.59495 | -0.03821254
16436 | 2022/01/05 08:22:14 | 361004.931 | 8220.0005 | 1 | 16 | 8 | 0 | 0 | 0 | 0 | 3.773044 | 0 | 8.561587 | 0.1433367 | 32.4812 | 26.3944 |  | 4.128956e-05 | [19 empty] | 35.24117 | 0.1067293
16437 | 2022/01/05 08:23:14 | 361064.9331 | 8280.0026 | 1 | 16 | 8 | 0 | 0 | 0 | 0 | 3.773294 | 0 | 8.561587 | 0.1433367 | 32.4812 | 26.3944 |  | 2.086089e-05 |  | 0 | [17 empty] | 34.42765 | -0.07021427
16438 | 2022/01/05 08:24:14 | 361124.9308 | 8340.0003 | 1 | 16 | 8 | 0 | 0 | 0 | 0 | 3.773396 | 0 | 8.561587 | 0.1433367 | 32.4812 | 26.3944 |  | -3.469171e-05 | [19 empty] | 34.52047 | -0.1172721
16439 | 2022/01/05 08:25:14 | 361184.9307 | 8400.0002 | 1 | 16 | 8 | 0 | 0 | 0 | 0 | 3.773458 | 0 | 8.561587 | 0.1433367 | 32.4812 | 26.3944 |  | -3.469401e-05 |  | 0 | [17 empty] | 34.54658 | -0.01185775
16440 | 2022/01/05 08:26:14 | 361244.9305 | 8460 | 1 | 16 | 8 | 0 | 0 | 0 | 0 | 3.773496 | 0 | 8.561587 | 0.1433367 | 32.4812 | 26.3944 |  | -3.990765e-05 | [19 empty] | 35.16331 | -0.02066493
16441 | 2022/01/05 08:27:14 | 361304.9325 | 8520.002 | 1 | 16 | 8 | 0 | 0 | 0 | 0 | 3.773186 | 0 | 8.561587 | 0.1433367 | 32.4812 | 26.3944 |  | 1.687073e-05 |  | 0 | [17 empty] | 35.15461 | 0.1112378
16442 | 2022/01/05 08:28:14 | 361364.9308 | 8580.0003 | 1 | 16 | 8 | 0 | 0 | 0 | 0 | 3.77343 | 0 | 8.561587 | 0.1433367 | 32.4812 | 26.3944 |  | 3.461097e-05 | [19 empty] | 34.45736 | -0.03183246
16443 | 2022/01/05 08:29:14 | 361424.9317 | 8640.0012 | 1 | 16 | 8 | 0 | 0 | 0 | 0 | 3.773225 | 0 | 8.561587 | 0.1433367 | 32.4812 | 26.3944 |  | 1.438256e-05 |  | 0 | [17 empty] | 34.76741 | 0.08669019
16444 | 2022/01/05 08:30:14 | 361484.9316 | 8700.0011 | 1 | 16 | 8 | 0 | 0 | 0 | 0 | 3.773374 | 0 | 8.561587 | 0.1433367 | 32.4812 | 26.3944 |  | -1.295989e-05 | [19 empty] | 34.52405 | -0.1769531
16445 | 2022/01/05 08:31:14 | 361544.9315 | 8760.001 | 1 | 16 | 8 | 0 | 0 | 0 | 0 | 3.773405 | 0 | 8.561587 | 0.1433367 | 32.4812 | 26.3944 |  | -5.729269e-06 |  | 0 | [17 empty] | 34.68951 | 0.03115535
16446 | 2022/01/05 08:32:14 | 361604.9305 | 8820 | 1 | 16 | 8 | 0 | 0 | 0 | 0 | 3.773474 | 0 | 8.561587 | 0.1433367 | 32.4812 | 26.3944 |  | 1.971642e-05 | [19 empty] | 34.80354 | -0.1130009
16447 | 2022/01/05 08:33:14 | 361664.9311 | 8880.0006 | 1 | 16 | 8 | 0 | 0 | 0 | 0 | 3.773314 | 0 | 8.561587 | 0.1433367 | 32.4812 | 26.3944 |  | 2.003102e-05 |  | 0 | [17 empty] | 35.05723 | 0.1727414
16448 | 2022/01/05 08:34:14 | 361724.9318 | 8940.0013 | 1 | 16 | 8 | 0 | 0 | 0 | 0 | 3.773332 | 0 | 8.561587 | 0.1433367 | 32.4812 | 26.3944 |  | 2.872465e-05 | [19 empty] | 34.504 | -0.1651394
16449 | 2022/01/05 08:35:14 | 361784.9317 | 9000.0012 | 1 | 16 | 8 | 0 | 0 | 0 | 0 | 3.773433 | 0 | 8.561587 | 0.1433367 | 32.4812 | 26.3944 |  | 1.382835e-05 |  | 0 | [17 empty] | 34.80191 | 0.007206202
16450 | 2022/01/05 08:36:14 | 361844.9322 | 9060.0017 | 1 | 16 | 8 | 0 | 0 | 0 | 0 | 3.773416 | 0 | 8.561587 | 0.1433367 | 32.4812 | 26.3944 |  | -2.805343e-06 | [19 empty] | 34.78788 | 0.0040555
16451 | 2022/01/05 08:37:14 | 361904.9316 | 9120.0011 | 1 | 16 | 8 | 0 | 0 | 0 | 0 | 3.773321 | 0 | 8.561587 | 0.1433367 | 32.4812 | 26.3944 |  | 1.861117e-05 |  | 0 | [17 empty] | 34.95594 | 0.1052833
16452 | 2022/01/05 08:38:14 | 361964.9311 | 9180.0006 | 1 | 16 | 8 | 0 | 0 | 0 | 0 | 3.77326 | 0 | 8.561587 | 0.1433367 | 32.4812 | 26.3944 |  | 9.640897e-06 | [19 empty] | 34.48456 | -0.1959848
16453 | 2022/01/05 08:39:14 | 362024.9317 | 9240.0012 | 1 | 16 | 8 | 0 | 0 | 0 | 0 | 3.773249 | 0 | 8.561587 | 0.1433367 | 32.4812 | 26.3944 |  | -2.212536e-06 |  | 0 | [17 empty] | 34.96163 | 0.04882455
16454 | 2022/01/05 08:40:14 | 362084.9327 | 9300.0022 | 1 | 16 | 8 | 0 | 0 | 0 | 0 | 3.773493 | 0 | 8.561587 | 0.1433367 | 32.4812 | 26.3944 |  | 3.429431e-05 | [19 empty] | 35.06423 | 0.01194119
16455 | 2022/01/05 08:41:14 | 362144.9308 | 9360.0003 | 1 | 16 | 8 | 0 | 0 | 0 | 0 | 3.773362 | 0 | 8.561587 | 0.1433367 | 32.4812 | 26.3944 |  | 1.149814e-05 |  | 0 | [17 empty] | 34.49358 | -0.1344311
16456 | 2022/01/05 08:42:14 | 362204.9315 | 9420.001 | 1 | 16 | 8 | 0 | 0 | 0 | 0 | 3.773365 | 0 | 8.561587 | 0.1433367 | 32.4812 | 26.3944 |  | -1.224858e-06 | [19 empty] | 34.85117 | -0.1099825
16457 | 2022/01/05 08:43:14 | 362264.9307 | 9480.0002 | 1 | 16 | 8 | 0 | 0 | 0 | 0 | 3.773195 | 0 | 8.561587 | 0.1433367 | 32.4812 | 26.3944 |  | -1.991415e-05 |  | 0 | [17 empty] | 34.58216 | -0.07603765
16458 | 2022/01/05 08:44:14 | 362324.9328 | 9540.0023 | 1 | 16 | 8 | 0 | 0 | 0 | 0 | 3.773449 | 0 | 8.561587 | 0.1433367 | 32.4812 | 26.3944 |  | -1.106342e-06 | [19 empty] | 34.71397 | 0.01742601
16459 | 2022/01/05 08:45:14 | 362384.9319 | 9600.0014 | 1 | 16 | 8 | 0 | 0 | 0 | 0 | 3.773374 | 0 | 8.561587 | 0.1433367 | 32.4812 | 26.3944 |  | -1.38689e-05 |  | 0 | [17 empty] | 34.48147 | -0.1333976
16460 | 2022/01/05 08:46:14 | 362444.9326 | 9660.0021 | 1 | 16 | 8 | 0 | 0 | 0 | 0 | 3.773358 | 0 | 8.561587 | 0.1433367 | 32.4812 | 26.3944 |  | -1.46206e-06 | [19 empty] | 34.48899 | -0.04270196
16461 | 2022/01/05 08:47:14 | 362504.9314 | 9720.0009 | 1 | 16 | 8 | 0 | 0 | 0 | 0 | 3.77347 | 0 | 8.561587 | 0.1433367 | 32.4812 | 26.3944 |  | -9.324261e-06 |  | 0 | [17 empty] | 34.91171 | -0.1456165
16462 | 2022/01/05 08:48:14 | 362564.9323 | 9780.0018 | 1 | 16 | 8 | 0 | 0 | 0 | 0 | 3.773415 | 0 | 8.561587 | 0.1433367 | 32.4812 | 26.3944 |  | 9.06475e-05 | [19 empty] | 34.63836 | -0.158447
16463 | 2022/01/05 08:49:14 | 362624.9306 | 9840.0001 | 1 | 16 | 8 | 0 | 0 | 0 | 0 | 3.773432 | 0 | 8.561587 | 0.1433367 | 32.4812 | 26.3944 |  | 1.762229e-05 |  | 0 | [17 empty] | 34.68836 | 0.179292
16464 | 2022/01/05 08:50:14 | 362684.932 | 9900.0015 | 1 | 16 | 8 | 0 | 0 | 0 | 0 | 3.77326 | 0 | 8.561587 | 0.1433367 | 32.4812 | 26.3944 |  | -8.851466e-06 | [19 empty] | 34.70279 | -0.1964533
16465 | 2022/01/05 08:51:14 | 362744.9319 | 9960.0014 | 1 | 16 | 8 | 0 | 0 | 0 | 0 | 3.773156 | 0 | 8.561587 | 0.1433367 | 32.4812 | 26.3944 |  | 7.90244e-08 |  | 0 | [17 empty] | 34.56487 | 0.06323695
16466 | 2022/01/05 08:52:14 | 362804.9316 | 10020.0011 | 1 | 16 | 8 | 0 | 0 | 0 | 0 | 3.77351 | 0 | 8.561587 | 0.1433367 | 32.4812 | 26.3944 |  | -1.754429e-05 | [19 empty] | 35.04224 | 0.01348734
16467 | 2022/01/05 08:53:14 | 362864.9317 | 10080.0012 | 1 | 16 | 8 | 0 | 0 | 0 | 0 | 3.773593 | 0 | 8.561587 | 0.1433367 | 32.4812 | 26.3944 |  | -1.133916e-05 |  | 0 | [17 empty] | 34.43371 | -0.03087282
16468 | 2022/01/05 08:54:14 | 362924.9306 | 10140.0001 | 1 | 16 | 8 | 0 | 0 | 0 | 0 | 3.77344 | 0 | 8.561587 | 0.1433367 | 32.4812 | 26.3944 |  | 4.224134e-05 | [19 empty] | 34.86007 | 0.1666164
16469 | 2022/01/05 08:55:14 | 362984.9307 | 10200.0002 | 1 | 16 | 8 | 0 | 0 | 0 | 0 | 3.773338 | 0 | 8.561587 | 0.1433367 | 32.4812 | 26.3944 |  | -4.109337e-06 |  | 0 | [17 empty] | 34.52705 | 0.0835073
16470 | 2022/01/05 08:56:14 | 363044.9318 | 10260.0013 | 1 | 16 | 8 | 0 | 0 | 0 | 0 | 3.773495 | 0 | 8.561587 | 0.1433367 | 32.4812 | 26.3944 |  | 2.884175e-05 | [19 empty] | 34.69213 | 0.2006376
16471 | 2022/01/05 08:57:14 | 363104.9318 | 10320.0013 | 1 | 16 | 8 | 0 | 0 | 0 | 0 | 3.77348 | 0 | 8.561587 | 0.1433367 | 32.4812 | 26.3944 |  | -4.938984e-05 |  | 0 | [17 empty] | 34.4081 | -0.1502109
16472 | 2022/01/05 08:58:14 | 363164.9316 | 10380.0011 | 1 | 16 | 8 | 0 | 0 | 0 | 0 | 3.773534 | 0 | 8.561587 | 0.1433367 | 32.4812 | 26.3944 |  | 3.121464e-06 | [19 empty] | 34.80615 | 0.07287025
16473 | 2022/01/05 08:59:14 | 363224.9314 | 10440.0009 | 1 | 16 | 8 | 0 | 0 | 0 | 0 | 3.773203 | 0 | 8.561587 | 0.1433367 | 32.4812 | 26.3944 |  | 7.744455e-06 |  | 0 | [17 empty] | 34.60905 | -0.1438558
16474 | 2022/01/05 09:00:14 | 363284.9313 | 10500.0008 | 1 | 16 | 8 | 0 | 0 | 0 | 0 | 3.773205 | 0 | 8.561587 | 0.1433367 | 32.4812 | 26.3944 |  | -2.295621e-05 | [19 empty] | 35.05642 | 0.1753533
16475 | 2022/01/05 09:01:14 | 363344.9313 | 10560.0008 | 1 | 16 | 8 | 0 | 0 | 0 | 0 | 3.773397 | 0 | 8.561587 | 0.1433367 | 32.4812 | 26.3944 |  | 3.848488e-05 |  | 0 | [17 empty] | 34.75143 | 0.07214904
16476 | 2022/01/05 09:02:14 | 363404.9321 | 10620.0016 | 1 | 16 | 8 | 0 | 0 | 0 | 0 | 3.773525 | 0 | 8.561587 | 0.1433367 | 32.4812 | 26.3944 |  | 4.287074e-05 | [19 empty] | 35.01982 | 0.07639766
16477 | 2022/01/05 09:03:14 | 363464.9326 | 10680.0021 | 1 | 16 | 8 | 0 | 0 | 0 | 0 | 3.773472 | 0 | 8.561587 | 0.1433367 | 32.4812 | 26.3944 |  | -1.541065e-06 |  | 0 | [17 empty] | 34.47188 | -0.09239316
16478 | 2022/01/05 09:04:14 | 363524.931 | 10740.0005 | 1 | 16 | 8 | 0 | 0 | 0 | 0 | 3.773387 | 0 | 8.561587 | 0.1433367 | 32.4812 | 26.3944 |  | 4.543903e-06 | [19 empty] | 35.14616 | 0.08171439
16479 | 2022/01/05 09:05:14 | 363584.9324 | 10800.0019 | 1 | 16 | 8 | 0 | 0 | 0 | 0 | 3.773407 | 0 | 8.561587 | 0.1433367 | 32.4812 | 26.3944 |  | 5.808727e-06 |  | 0 | [17 empty] | 34.80578 | -0.1087761
16480 | 2022/01/05 09:06:14 | 363644.9308 | 10860.0003 | 1 | 16 | 8 | 0 | 0 | 0 | 0 | 3.773642 | 0 | 8.561587 | 0.1433367 | 32.4812 | 26.3944 |  | 4.622927e-06 | [19 empty] | 35.15394 | 0.07842422
16481 | 2022/01/05 09:07:14 | 363704.9321 | 10920.0016 | 1 | 16 | 8 | 0 | 0 | 0 | 0 | 3.773598 | 0 | 8.561587 | 0.1433367 | 32.4812 | 26.3944 |  | 2.153415e-05 |  | 0 | [17 empty] | 34.55158 | -0.1694775
16482 | 2022/01/05 09:08:14 | 363764.932 | 10980.0015 | 1 | 16 | 8 | 0 | 0 | 0 | 0 | 3.773534 | 0 | 8.561587 | 0.1433367 | 32.4812 | 26.3944 |  | -3.121283e-06 | [19 empty] | 34.84586 | -0.08471966
16483 | 2022/01/05 09:09:14 | 363824.9318 | 11040.0013 | 1 | 16 | 8 | 0 | 0 | 0 | 0 | 3.773313 | 0 | 8.561587 | 0.1433367 | 32.4812 | 26.3944 |  | -2.477538e-05 |  | 0 | [17 empty] | 34.53777 | -0.1527584
16484 | 2022/01/05 09:10:14 | 363884.9321 | 11100.0016 | 1 | 16 | 8 | 0 | 0 | 0 | 0 | 3.77341 | 0 | 8.561587 | 0.1433367 | 32.4812 | 26.3944 |  | -3.445207e-05 | [19 empty] | 34.49555 | -0.06860137
16485 | 2022/01/05 09:11:14 | 363944.9317 | 11160.0012 | 1 | 16 | 8 | 0 | 0 | 0 | 0 | 3.773478 | 0 | 8.561587 | 0.1433367 | 32.4812 | 26.3944 |  | -1.256467e-05 |  | 0 | [17 empty] | 34.48295 | -0.2048409
16486 | 2022/01/05 09:12:14 | 364004.9317 | 11220.0012 | 1 | 16 | 8 | 0 | 0 | 0 | 0 | 3.773589 | 0 | 8.561587 | 0.1433367 | 32.4812 | 26.3944 |  | 2.722233e-05 | [19 empty] | 34.6959 | -0.0317204
16487 | 2022/01/05 09:13:14 | 364064.9321 | 11280.0016 | 1 | 16 | 8 | 0 | 0 | 0 | 0 | 3.773544 | 0 | 8.561587 | 0.1433367 | 32.4812 | 26.3944 |  | 2.338909e-05 |  | 0 | [17 empty] | 34.75819 | 0.04464269
16488 | 2022/01/05 09:14:14 | 364124.9305 | 11340 | 1 | 16 | 8 | 0 | 0 | 0 | 0 | 3.773389 | 0 | 8.561587 | 0.1433367 | 32.4812 | 26.3944 |  | -8.889581e-06 | [19 empty] | 34.58653 | -0.08488894
16489 | 2022/01/05 09:15:14 | 364184.9319 | 11400.0014 | 1 | 16 | 8 | 0 | 0 | 0 | 0 | 3.773466 | 0 | 8.561587 | 0.1433367 | 32.4812 | 26.3944 |  | -1.398813e-05 |  | 0 | [17 empty] | 34.49862 | -0.1700234
16490 | 2022/01/05 09:16:14 | 364244.9318 | 11460.0013 | 1 | 16 | 8 | 0 | 0 | 0 | 0 | 3.773457 | 0 | 8.561587 | 0.1433367 | 32.4812 | 26.3944 |  | -1.746323e-05 | [19 empty] | 34.64275 | -0.08651376
16491 | 2022/01/05 09:17:14 | 364304.9324 | 11520.0019 | 1 | 16 | 8 | 0 | 0 | 0 | 0 | 3.773518 | 0 | 8.561587 | 0.1433367 | 32.4812 | 26.3944 |  | -4.757308e-05 |  | 0 | [17 empty] | 34.39142 | -0.224092
16492 | 2022/01/05 09:18:14 | 364364.9315 | 11580.001 | 1 | 16 | 8 | 0 | 0 | 0 | 0 | 3.773496 | 0 | 8.561587 | 0.1433367 | 32.4812 | 26.3944 |  | 2.12969e-05 | [19 empty] | 34.43771 | -0.1801276
16493 | 2022/01/05 09:19:14 | 364424.9315 | 11640.001 | 1 | 16 | 8 | 0 | 0 | 0 | 0 | 3.773308 | 0 | 8.561587 | 0.1433367 | 32.4812 | 26.3944 |  | 3.31875e-06 |  | 0 | [17 empty] | 34.51046 | -0.1481545
16494 | 2022/01/05 09:20:14 | 364484.9311 | 11700.0006 | 1 | 16 | 8 | 0 | 0 | 0 | 0 | 3.773379 | 0 | 8.561587 | 0.1433367 | 32.4812 | 26.3944 |  | -5.650244e-06 | [19 empty] | 34.95755 | 0.06676555
16495 | 2022/01/05 09:21:14 | 364544.9311 | 11760.0006 | 1 | 16 | 8 | 0 | 0 | 0 | 0 | 3.773602 | 0 | 8.561587 | 0.1433367 | 32.4812 | 26.3944 |  | -1.872863e-05 |  | 0 | [17 empty] | 34.64199 | -0.08055568
16496 | 2022/01/05 09:22:14 | 364604.932 | 11820.0015 | 1 | 16 | 8 | 0 | 0 | 0 | 0 | 3.773501 | 0 | 8.561587 | 0.1433367 | 32.4812 | 26.3944 |  | 1.394757e-05 | [19 empty] | 34.87449 | 0.05467415
16497 | 2022/01/05 09:23:14 | 364664.9324 | 11880.0019 | 1 | 16 | 8 | 0 | 0 | 0 | 0 | 3.773592 | 0 | 8.561587 | 0.1433367 | 32.4812 | 26.3944 |  | -2.355103e-05 |  | 0 | [17 empty] | 34.78009 | 0.01291752
16498 | 2022/01/05 09:24:14 | 364724.9309 | 11940.0004 | 1 | 16 | 8 | 0 | 0 | 0 | 0 | 3.773439 | 0 | 8.561587 | 0.1433367 | 32.4812 | 26.3944 |  | 5.729269e-06 | [19 empty] | 34.70308 | -0.1109731
16499 | 2022/01/05 09:25:14 | 364784.9307 | 12000.0002 | 1 | 16 | 8 | 0 | 0 | 0 | 0 | 3.773365 | 0 | 8.561587 | 0.1433367 | 32.4812 | 26.3944 |  | 1.023366e-05 |  | 0 | [17 empty] | 34.66995 | -0.0235498
16500 | 2022/01/05 09:26:14 | 364844.9313 | 12060.0008 | 1 | 16 | 8 | 0 | 0 | 0 | 0 | 3.773517 | 0 | 8.561587 | 0.1433367 | 32.4812 | 26.3944 |  | 2.836741e-05 | [19 empty] | 34.98677 | 0.01562595
16501 | 2022/01/05 09:27:14 | 364904.9319 | 12120.0014 | 1 | 16 | 8 | 0 | 0 | 0 | 0 | 3.773691 | 0 | 8.561587 | 0.1433367 | 32.4812 | 26.3944 |  | -1.189396e-05 |  | 0 | [17 empty] | 34.83847 | -0.02979875
16502 | 2022/01/05 09:28:14 | 364964.9308 | 12180.0003 | 1 | 16 | 8 | 0 | 0 | 0 | 0 | 3.773438 | 0 | 8.561587 | 0.1433367 | 32.4812 | 26.3944 |  | -1.548763e-05 | [19 empty] | 34.67522 | -0.04517555
16503 | 2022/01/05 09:29:14 | 365024.9318 | 12240.0013 | 1 | 16 | 8 | 0 | 0 | 0 | 0 | 3.77347 | 0 | 8.561587 | 0.1433367 | 32.4812 | 26.3944 |  | -2.370752e-07 |  | 0 | [17 empty] | 34.88806 | -0.02489448
16504 | 2022/01/05 09:30:14 | 365084.9309 | 12300.0004 | 1 | 16 | 8 | 0 | 0 | 0 | 0 | 3.773303 | 0 | 8.561587 | 0.1433367 | 32.4812 | 26.3944 |  | 9.562032e-06 | [19 empty] | 34.72082 | -0.1372981
16505 | 2022/01/05 09:31:14 | 365144.9313 | 12360.0008 | 1 | 16 | 8 | 0 | 0 | 0 | 0 | 3.773522 | 0 | 8.561587 | 0.1433367 | 32.4812 | 26.3944 |  | 6.045817e-06 |  | 0 | [17 empty] | 34.56438 | -0.1490831
16506 | 2022/01/05 09:32:14 | 365204.932 | 12420.0015 | 1 | 16 | 8 | 0 | 0 | 0 | 0 | 3.77364 | 0 | 8.561587 | 0.1433367 | 32.4812 | 26.3944 |  | -9.364391e-06 | [19 empty] | 34.57952 | -0.06620526
16507 | 2022/01/05 09:33:14 | 365264.9313 | 12480.0008 | 1 | 16 | 8 | 0 | 0 | 0 | 0 | 3.773549 | 0 | 8.561587 | 0.1433367 | 32.4812 | 26.3944 |  | -2.655198e-05 |  | 0 | [17 empty] | 35.1853 | 0.08086205
16508 | 2022/01/05 09:34:14 | 365324.932 | 12540.0015 | 1 | 16 | 8 | 0 | 0 | 0 | 0 | 3.773544 | 0 | 8.561587 | 0.1433367 | 32.4812 | 26.3944 |  | -2.188994e-05 | [19 empty] | 34.87901 | -0.06152987
16509 | 2022/01/05 09:35:14 | 365384.9319 | 12600.0014 | 1 | 16 | 8 | 0 | 0 | 0 | 0 | 3.773241 | 0 | 8.561587 | 0.1433367 | 32.4812 | 26.3944 |  | 1.604089e-05 | 0.01865272 | 0 | 0 | [16 empty] | 35.04132 | 0.1376295
16510 | 2022/01/05 09:35:14 | 365384.9408 | 0.0018 | 1 | 17 | 9 | 0 | 0 | 0 | 0 | 3.773242 | 0 | 8.561587 | 0.1433367 | 32.4812 | 26.3944 |  | 1.604089e-05 | 0.01865272 | 0 | 0 | [16 empty] | 35.03746 | 0.1351766
16511 | 2022/01/05 09:35:14 | 365384.9487 | 0.002 | 1 | 14 | 9 | 0 | 0 | 0 | 0 | 3.773602 | 0 | 8.561587 | 0 | 32.4812 | 26.3944 |  | 1.604089e-05 | 0.01865272 | 5.543429 | 0 | [16 empty] | 35.03403 | 0.1329993
16512 | 2022/01/05 09:35:15 | 365385.9904 | 1.0001 | 1 | 15 | 9 | 0 | 0 | 0 | -0.7174454 | 3.7597 | -2.697379 | 8.561587 | 0.0001975056 | 32.4812 | 26.39515 |  | -0.03386664 |  | 0.0005853516 | 1708.375 | [16 empty] | 34.5822 | -0.1540995
16513 | 2022/01/05 09:35:16 | 365386.992 | 2.0017 | 1 | 15 | 9 | 0 | 0 | 0 | -0.7180634 | 3.759169 | -2.699322 | 8.561587 | 0.0003972497 | 32.4812 | 26.3959 |  | -0.001551071 | [19 empty] | 34.98651 | -0.004355907
16514 | 2022/01/05 09:35:17 | 365387.9918 | 3.0015 | 1 | 15 | 9 | 0 | 0 | 0 | -0.7171173 | 3.758519 | -2.695299 | 8.561587 | 0.0005969837 | 32.4812 | 26.39665 | [21 empty] | 35.12195 | 0.1730287
16515 | 2022/01/05 09:35:18 | 365388.9904 | 4.0001 | 1 | 15 | 9 | 0 | 0 | 0 | -0.717598 | 3.757985 | -2.696723 | 8.561587 | 0.0007955146 | 32.4812 | 26.39739 |  | -0.0006216703 | [19 empty] | 34.67413 | -0.1399434
16516 | 2022/01/05 09:35:19 | 365389.9918 | 5.0015 | 1 | 15 | 9 | 0 | 0 | 0 | -0.7178879 | 3.757458 | -2.697434 | 8.561587 | 0.0009930697 | 32.4812 | 26.39814 | [21 empty] | 34.96148 | 0.08979797
16517 | 2022/01/05 09:35:20 | 365390.9904 | 6.0001 | 1 | 15 | 9 | 0 | 0 | 0 | -0.7177277 | 3.756942 | -2.696461 | 8.561587 | 0.001187337 | 32.4812 | 26.39887 | [21 empty] | 35.17285 | 0.06605268
16518 | 2022/01/05 09:35:21 | 365391.9921 | 7.0018 | 1 | 15 | 9 | 0 | 0 | 0 | -0.717598 | 3.756574 | -2.69571 | 8.561587 | 0.001395074 | 32.4812 | 26.39965 | [21 empty] | 34.49601 | -0.2115119
16519 | 2022/01/05 09:35:22 | 365392.9912 | 8.0009 | 1 | 15 | 9 | 0 | 0 | 0 | -0.7173157 | 3.756473 | -2.694577 | 8.561587 | 0.001593587 | 32.4812 | 26.40039 |  | -0.0004418126 | [19 empty] | 34.83516 | 0.105983
16520 | 2022/01/05 09:35:23 | 365393.9925 | 9.0022 | 1 | 15 | 9 | 0 | 0 | 0 | -0.717926 | 3.756061 | -2.696574 | 8.561587 | 0.001793416 | 32.4812 | 26.40114 | [21 empty] | 35.17067 | 0.105983
16521 | 2022/01/05 09:35:24 | 365394.9908 | 10.0005 | 1 | 15 | 9 | 0 | 0 | 0 | -0.7175369 | 3.755589 | -2.694774 | 8.561587 | 0.00198564 | 32.4812 | 26.40187 |  |  |  | 0.3879802 | [17 empty] | 34.49774 | -0.1081598
16522 | 2022/01/05 09:35:25 | 365395.9905 | 11.0002 | 1 | 15 | 9 | 0 | 0 | 0 | -0.7177658 | 3.755363 | -2.695471 | 8.561587 | 0.002192093 | 32.4812 | 26.40264 |  | -0.000503475 | [19 empty] | 34.71152 | -0.1081598
16523 | 2022/01/05 09:35:26 | 365396.9925 | 12.0022 | 1 | 15 | 9 | 0 | 0 | 0 | -0.7180557 | 3.755174 | -2.696424 | 8.561587 | 0.002391867 | 32.4812 | 26.40339 | [21 empty] | 34.9247 | -0.06747603
16524 | 2022/01/05 09:35:27 | 365397.9904 | 13.0001 | 1 | 15 | 9 | 0 | 0 | 0 | -0.7176743 | 3.754768 | -2.6947 | 8.561587 | 0.002589711 | 32.4812 | 26.40413 | [21 empty] | 34.49774 | -0.06747603
16525 | 2022/01/05 09:35:28 | 365398.9904 | 14.0001 | 1 | 15 | 9 | 0 | 0 | 0 | -0.7174454 | 3.754389 | -2.693569 | 8.561587 | 0.002785982 | 32.4812 | 26.40487 | [21 empty] | 34.57428 | -0.1095068
16526 | 2022/01/05 09:35:29 | 365399.991 | 15.0007 | 1 | 15 | 9 | 0 | 0 | 0 | -0.7176743 | 3.75432 | -2.694379 | 8.561587 | 0.002989493 | 32.4812 | 26.40563 |  | -0.0003683298 | [19 empty] | 35.03572 | 0.1501906
16527 | 2022/01/05 09:35:30 | 365400.992 | 16.0017 | 1 | 15 | 9 | 0 | 0 | 0 | -0.7180939 | 3.753978 | -2.695709 | 8.561587 | 0.003185826 | 32.4812 | 26.40637 | [21 empty] | 34.6481 | -0.1271212
16528 | 2022/01/05 09:35:31 | 365401.9909 | 17.0006 | 1 | 15 | 9 | 0 | 0 | 0 | -0.717804 | 3.753602 | -2.694351 | 8.561587 | 0.003387012 | 32.4812 | 26.40713 | [21 empty] | 34.96576 | -0.03051639
16529 | 2022/01/05 09:35:32 | 365402.9905 | 18.0002 | 1 | 15 | 9 | 0 | 0 | 0 | -0.7178879 | 3.753284 | -2.694437 | 8.561587 | 0.003587874 | 32.4812 | 26.40788 | [21 empty] | 35.11535 | 0.1765323
16530 | 2022/01/05 09:35:33 | 365403.9925 | 19.0022 | 1 | 15 | 9 | 0 | 0 | 0 | -0.7183685 | 3.753051 | -2.696074 | 8.561587 | 0.003785581 | 32.4812 | 26.40862 | [21 empty] | 34.73597 | -0.118556
16531 | 2022/01/05 09:35:34 | 365404.9921 | 20.0018 | 1 | 15 | 9 | 0 | 0 | 0 | -0.7180557 | 3.752839 | -2.694747 | 8.561587 | 0.003985341 | 32.4812 | 26.40937 |  | -0.0002353946 | [19 empty] | 34.85447 | 0.03703237
16532 | 2022/01/05 09:35:35 | 365405.9904 | 21.0001 | 1 | 15 | 9 | 0 | 0 | 0 | -0.7175598 | 3.752483 | -2.692631 | 8.561587 | 0.004177427 | 32.4812 | 26.41009 | [21 empty] | 35.17113 | 0.09895682
16533 | 2022/01/05 09:35:36 | 365406.9911 | 22.0008 | 1 | 15 | 9 | 0 | 0 | 0 | -0.7177658 | 3.75229 | -2.693265 | 8.561587 | 0.004381754 | 32.4812 | 26.41086 | [21 empty] | 34.43184 | -0.2310288
16534 | 2022/01/05 09:35:37 | 365407.9922 | 23.0019 | 1 | 15 | 9 | 0 | 0 | 0 | -0.7180252 | 3.752208 | -2.69418 | 8.561587 | 0.00457952 | 32.4812 | 26.4116 | [21 empty] | 34.67191 | 0.07502198
16535 | 2022/01/05 09:35:38 | 365408.9927 | 24.0024 | 1 | 15 | 9 | 0 | 0 | 0 | -0.7177124 | 3.751857 | -2.692754 | 8.561587 | 0.004781745 | 32.4812 | 26.41236 | [21 empty] | 35.13806 | 0.07502198
16536 | 2022/01/05 09:35:39 | 365409.9907 | 25.0004 | 1 | 15 | 9 | 0 | 0 | 0 | -0.7176361 | 3.751802 | -2.692429 | 8.561587 | 0.004978135 | 32.4812 | 26.4131 | [21 empty] | 34.547 | -0.1289511
16537 | 2022/01/05 09:35:40 | 365410.992 | 26.0017 | 1 | 15 | 9 | 0 | 0 | 0 | -0.7181778 | 3.751649 | -2.694351 | 8.561587 | 0.00518238 | 32.4812 | 26.41386 |  | -0.0002142277 | [19 empty] | 34.58614 | -0.1289511
16538 | 2022/01/05 09:35:41 | 365411.9913 | 27.001 | 1 | 15 | 9 | 0 | 0 | 0 | -0.7181015 | 3.751509 | -2.693964 | 8.561587 | 0.005382493 | 32.4812 | 26.41461 | [21 empty] | 35.06065 | 0.01267672
16539 | 2022/01/05 09:35:42 | 365412.9904 | 28.0001 | 1 | 15 | 9 | 0 | 0 | 0 | -0.7178726 | 3.751357 | -2.692996 | 8.561587 | 0.005578884 | 32.4812 | 26.41535 | [21 empty] | 34.63282 | 0.01267672
16540 | 2022/01/05 09:35:43 | 365413.9912 | 29.0009 | 1 | 15 | 9 | 0 | 0 | 0 | -0.7178116 | 3.75113 | -2.692605 | 8.561587 | 0.005775432 | 32.4812 | 26.41609 | [21 empty] | 34.50864 | -0.1725042
16541 | 2022/01/05 09:35:44 | 365414.9904 | 30.0001 | 1 | 15 | 9 | 0 | 0 | 0 | -0.7180786 | 3.750862 | -2.693414 | 8.561587 | 0.005979803 | 32.4812 | 26.41685 | [21 empty] | 35.0841 | 0.1567411
16542 | 2022/01/05 09:35:45 | 365415.9913 | 31.001 | 1 | 15 | 9 | 0 | 0 | 0 | -0.7183075 | 3.750742 | -2.694186 | 8.561587 | 0.006179871 | 32.4812 | 26.4176 | [21 empty] | 34.64405 | -0.114423
16543 | 2022/01/05 09:35:46 | 365416.9923 | 32.002 | 1 | 15 | 9 | 0 | 0 | 0 | -0.7177734 | 3.750712 | -2.692161 | 8.561587 | 0.006373125 | 32.4812 | 26.41833 |  |  |  | 0.8499525 | 1.615196 | [16 empty] | 34.94316 | -0.05756259
16544 | 2022/01/05 09:35:47 | 365417.9921 | 33.0018 | 1 | 15 | 9 | 0 | 0 | 0 | -0.7176514 | 3.750491 | -2.691545 | 8.561587 | 0.006577233 | 32.4812 | 26.4191 |  | -0.0001637 | [19 empty] | 35.12755 | 0.2086544
16545 | 2022/01/05 09:35:48 | 365418.9905 | 34.0002 | 1 | 15 | 9 | 0 | 0 | 0 | -0.7171707 | 3.750463 | -2.689722 | 8.561587 | 0.0067738 | 32.4812 | 26.41983 | [21 empty] | 34.70061 | -0.1334167
16546 | 2022/01/05 09:35:49 | 365419.9911 | 35.0008 | 1 | 15 | 9 | 0 | 0 | 0 | -0.717865 | 3.750204 | -2.69214 | 8.561587 | 0.006973582 | 32.4812 | 26.42058 | [21 empty] | 34.82599 | 0.03917933
16547 | 2022/01/05 09:35:50 | 365420.9905 | 36.0002 | 1 | 15 | 9 | 0 | 0 | 0 | -0.7178726 | 3.749951 | -2.691987 | 8.561587 | 0.007173283 | 32.4812 | 26.42133 | [21 empty] | 35.12498 | 0.09343624
16548 | 2022/01/05 09:35:51 | 365421.9916 | 37.0013 | 1 | 15 | 9 | 0 | 0 | 0 | -0.7173462 | 3.749693 | -2.689828 | 8.561587 | 0.007376536 | 32.4812 | 26.42209 | [21 empty] | 34.41755 | -0.2210724
16549 | 2022/01/05 09:35:52 | 365422.9907 | 38.0004 | 1 | 15 | 9 | 0 | 0 | 0 | -0.7176514 | 3.749762 | -2.691022 | 8.561587 | 0.007572964 | 32.4812 | 26.42283 | [21 empty] | 34.79644 | 0.1184022
16550 | 2022/01/05 09:35:53 | 365423.9923 | 39.002 | 1 | 15 | 9 | 0 | 0 | 0 | -0.717804 | 3.74934 | -2.691291 | 8.561587 | 0.007773701 | 32.4812 | 26.42358 | [21 empty] | 35.10361 | 0.1184022
16551 | 2022/01/05 09:35:54 | 365424.9912 | 40.0009 | 1 | 15 | 9 | 0 | 0 | 0 | -0.7173538 | 3.749331 | -2.689597 | 8.561587 | 0.007972442 | 32.4812 | 26.42433 |  | -0.0001571721 | [19 empty] | 34.50569 | -0.09845376
16552 | 2022/01/05 09:35:55 | 365425.9915 | 41.0012 | 1 | 15 | 9 | 0 | 0 | 0 | -0.7176132 | 3.749066 | -2.690379 | 8.561587 | 0.008172183 | 32.4812 | 26.42508 | [21 empty] | 34.68757 | -0.09845376
16553 | 2022/01/05 09:35:56 | 365426.9922 | 42.0019 | 1 | 15 | 9 | 0 | 0 | 0 | -0.7177124 | 3.748997 | -2.690702 | 8.561587 | 0.008366621 | 32.4812 | 26.42581 | [21 empty] | 34.96964 | -0.04186749
16554 | 2022/01/05 09:35:57 | 365427.9907 | 43.0004 | 1 | 15 | 9 | 0 | 0 | 0 | -0.7174683 | 3.748777 | -2.689629 | 8.561587 | 0.008567415 | 32.4812 | 26.42656 | [21 empty] | 34.52135 | -0.04186749
16555 | 2022/01/05 09:35:58 | 365428.9904 | 44.0001 | 1 | 15 | 9 | 0 | 0 | 0 | -0.7177353 | 3.748712 | -2.690583 | 8.561587 | 0.008770583 | 32.4812 | 26.42732 | [21 empty] | 34.60531 | -0.1138508
16556 | 2022/01/05 09:35:59 | 365429.992 | 45.0017 | 1 | 15 | 9 | 0 | 0 | 0 | -0.7173309 | 3.748538 | -2.688942 | 8.561587 | 0.00896608 | 32.4812 | 26.42805 | [21 empty] | 35.03061 | 0.1282442
16557 | 2022/01/05 09:36:00 | 365430.9912 | 46.0009 | 1 | 15 | 9 | 0 | 0 | 0 | -0.7176132 | 3.748489 | -2.689965 | 8.561587 | 0.009168058 | 32.4812 | 26.42881 | [21 empty] | 34.56438 | -0.1410365
16558 | 2022/01/05 09:36:01 | 365431.9915 | 47.0012 | 1 | 15 | 9 | 0 | 0 | 0 | -0.7176895 | 3.748217 | -2.690056 | 8.561587 | 0.009368829 | 32.4812 | 26.42956 | [21 empty] | 34.97184 | -0.01864672
16559 | 2022/01/05 09:36:02 | 365432.9918 | 48.0015 | 1 | 15 | 9 | 0 | 0 | 0 | -0.7181549 | 3.748406 | -2.691936 | 8.561587 | 0.00956546 | 32.4812 | 26.4303 |  | -0.0001539538 | [19 empty] | 35.08666 | 0.1818609
16560 | 2022/01/05 09:36:03 | 365433.9924 | 49.0021 | 1 | 15 | 9 | 0 | 0 | 0 | -0.7174225 | 3.747941 | -2.688857 | 8.561587 | 0.009765313 | 32.4812 | 26.43105 | [21 empty] | 34.64222 | -0.1388884
16561 | 2022/01/05 09:36:04 | 365434.9907 | 50.0004 | 1 | 15 | 9 | 0 | 0 | 0 | -0.7184067 | 3.74796 | -2.69256 | 8.561587 | 0.009967631 | 32.4812 | 26.43181 | [21 empty] | 34.80425 | 0.05063415
16562 | 2022/01/05 09:36:05 | 365435.9907 | 51.0004 | 1 | 15 | 9 | 0 | 0 | 0 | -0.7181549 | 3.747958 | -2.691614 | 8.561587 | 0.01016313 | 32.4812 | 26.43254 | [21 empty] | 35.12706 | 0.1008785
16563 | 2022/01/05 09:36:06 | 365436.9929 | 52.0026 | 1 | 15 | 9 | 0 | 0 | 0 | -0.7177734 | 3.747789 | -2.690063 | 8.561587 | 0.01036419 | 32.4812 | 26.43329 | [21 empty] | 34.52403 | -0.1884472
16564 | 2022/01/05 09:36:07 | 365437.9905 | 53.0002 | 1 | 15 | 9 | 0 | 0 | 0 | -0.7176208 | 3.747728 | -2.689448 | 8.561587 | 0.01055583 | 32.4812 | 26.43401 | [21 empty] | 34.69805 | 0.05438209
16565 | 2022/01/05 09:36:08 | 365438.9923 | 54.002 | 1 | 15 | 9 | 0 | 0 | 0 | -0.7173843 | 3.747493 | -2.688393 | 8.561587 | 0.01076251 | 32.4812 | 26.43479 | [21 empty] | 35.0958 | 0.05438209
16566 | 2022/01/05 09:36:09 | 365439.9914 | 55.0011 | 1 | 15 | 9 | 0 | 0 | 0 | -0.7178116 | 3.747106 | -2.689716 | 8.561587 | 0.01096119 | 32.4812 | 26.43553 | [21 empty] | 34.5392 | -0.1253986
16567 | 2022/01/05 09:36:10 | 365440.9908 | 56.0005 | 1 | 15 | 9 | 0 | 0 | 0 | -0.7178879 | 3.747016 | -2.689937 | 8.561587 | 0.01115774 | 32.4812 | 26.43627 | [21 empty] | 34.5552 | -0.1253986
16568 | 2022/01/05 09:36:11 | 365441.9912 | 57.0009 | 1 | 15 | 9 | 0 | 0 | 0 | -0.7173843 | 3.747218 | -2.688195 | 8.561587 | 0.01135972 | 32.4812 | 26.43702 | [21 empty] | 35.03637 | -0.02491713
16569 | 2022/01/05 09:36:12 | 365442.9908 | 58.0005 | 1 | 15 | 9 | 0 | 0 | 0 | -0.7174835 | 3.746823 | -2.688284 | 8.561587 | 0.01156283 | 32.4812 | 26.43778 |  | -9.834851e-05 | [19 empty] | 34.56438 | -0.02491713
16570 | 2022/01/05 09:36:13 | 365443.9907 | 59.0004 | 1 | 15 | 9 | 0 | 0 | 0 | -0.7175369 | 3.746492 | -2.688246 | 8.561587 | 0.01176048 | 32.4812 | 26.43852 | [21 empty] | 34.548 | -0.1526153
16571 | 2022/01/05 09:36:14 | 365444.9917 | 60.0014 | 1 | 15 | 9 | 0 | 0 | 0 | -0.7177887 | 3.746477 | -2.689179 | 8.561587 | 0.01195585 | 32.4812 | 26.43926 | [21 empty] | 35.09492 | 0.1245975
16572 | 2022/01/05 09:36:15 | 365445.9914 | 61.0011 | 1 | 15 | 9 | 0 | 0 | 0 | -0.7180176 | 3.74651 | -2.69006 | 8.561587 | 0.0121579 | 32.4812 | 26.44001 | [21 empty] | 34.64761 | -0.09346843
16573 | 2022/01/05 09:36:16 | 365446.9909 | 62.0006 | 1 | 15 | 9 | 0 | 0 | 0 | -0.7176514 | 3.746579 | -2.688738 | 8.561587 | 0.01235981 | 32.4812 | 26.44077 | [21 empty] | 34.85692 | -0.05156636
16574 | 2022/01/05 09:36:17 | 365447.9927 | 63.0024 | 1 | 15 | 9 | 0 | 0 | 0 | -0.7178116 | 3.746209 | -2.689072 | 8.561587 | 0.01255516 | 32.4812 | 26.4415 | [21 empty] | 35.14941 | 0.208379
16575 | 2022/01/05 09:36:18 | 365448.9918 | 64.0015 | 1 | 15 | 9 | 0 | 0 | 0 | -0.7177124 | 3.745807 | -2.688412 | 8.561587 | 0.01275734 | 32.4812 | 26.44226 | [21 empty] | 34.75296 | -0.1238906
16576 | 2022/01/05 09:36:19 | 365449.9908 | 65.0005 | 1 | 15 | 9 | 0 | 0 | 0 | -0.7181168 | 3.746198 | -2.690208 | 8.561587 | 0.01295501 | 32.4812 | 26.443 | [21 empty] | 34.85022 | 0.0303936
16577 | 2022/01/05 09:36:20 | 365450.9916 | 66.0013 | 1 | 15 | 9 | 0 | 0 | 0 | -0.7183456 | 3.746187 | -2.691057 | 8.561587 | 0.01315365 | 32.4812 | 26.44374 | [21 empty] | 35.12329 | 0.08533359
16578 | 2022/01/05 09:36:21 | 365451.9917 | 67.0014 | 1 | 15 | 9 | 0 | 0 | 0 | -0.717804 | 3.746 | -2.688893784 | 8.561587 | 0.01335582 | 32.4812 | 26.4445 | [21 empty] | 34.43111 | -0.2163053
16579 | 2022/01/05 09:36:22 | 365452.9918 | 68.0015 | 1 | 15 | 9 | 0 | 0 | 0 | -0.7177277 | 3.746014 | -2.688618 | 8.561587 | 0.01355473 | 32.4812 | 26.44525 | [21 empty] | 34.85563 | 0.1326609
16580 | 2022/01/05 09:36:23 | 365453.9916 | 69.0013 | 1 | 15 | 9 | 0 | 0 | 0 | -0.7181931 | 3.745894 | -2.690275 | 8.561587 | 0.01375243 | 32.4812 | 26.44599 |  |  |  | 1.479052 | [17 empty] | 35.07883 | 0.1326609
16581 | 2022/01/05 09:36:24 | 365454.991 | 70.0007 | 1 | 15 | 9 | 0 | 0 | 0 | -0.7182922 | 3.745838 | -2.690606 | 8.561587 | 0.0139548 | 32.4812 | 26.44674 | [21 empty] | 34.46732 | -0.12339
16582 | 2022/01/05 09:36:25 | 365455.9926 | 71.0023 | 1 | 15 | 9 | 0 | 0 | 0 | -0.7175598 | 3.745596 | -2.687689 | 8.561587 | 0.0141545 | 32.4812 | 26.44749 |  | -8.036249e-05 | [19 empty] | 34.68412 | -0.12339
16583 | 2022/01/05 09:36:26 | 365456.9919 | 72.0016 | 1 | 15 | 9 | 0 | 0 | 0 | -0.7177658 | 3.745383 | -2.688308 | 8.561587 | 0.01435301 | 32.4812 | 26.44824 | [21 empty] | 34.95586 | -0.04484057
16584 | 2022/01/05 09:36:27 | 365457.9919 | 73.0016 | 1 | 15 | 9 | 0 | 0 | 0 | -0.7173462 | 3.74535 | -2.686713 | 8.561587 | 0.01454722 | 32.4812 | 26.44897 | [21 empty] | 34.52013 | -0.04484057
16585 | 2022/01/05 09:36:28 | 365458.9908 | 74.0005 | 1 | 15 | 9 | 0 | 0 | 0 | -0.7173538 | 3.745106 | -2.686566 | 8.561587 | 0.01474937 | 32.4812 | 26.44972 | [21 empty] | 34.64676 | -0.0965941
16586 | 2022/01/05 09:36:29 | 365459.9904 | 75.0001 | 1 | 15 | 9 | 0 | 0 | 0 | -0.7182312 | 3.744994 | -2.689772 | 8.561587 | 0.01494685 | 32.4812 | 26.45046 | [21 empty] | 34.98676 | 0.1380408
16587 | 2022/01/05 09:36:30 | 365460.9925 | 76.0022 | 1 | 15 | 9 | 0 | 0 | 0 | -0.7180023 | 3.745089 | -2.688983 | 8.561587 | 0.01514922 | 32.4812 | 26.45122 | [21 empty] | 34.52219 | -0.1769686
16588 | 2022/01/05 09:36:31 | 365461.991 | 77.0007 | 1 | 15 | 9 | 0 | 0 | 0 | -0.7170563 | 3.744864 | -2.685278 | 8.561587 | 0.01535015 | 32.4812 | 26.45197 | [21 empty] | 35.06165 | 0.03492117
16589 | 2022/01/05 09:36:32 | 365462.9911 | 78.0008 | 1 | 15 | 9 | 0 | 0 | 0 | -0.7181931 | 3.744762 | -2.689462 | 8.561587 | 0.01553431 | 32.4812 | 26.45266 |  | -0.0001531419 | [19 empty] | 35.13087 | 0.1552892
16590 | 2022/01/05 09:36:33 | 365463.9928 | 79.0025 | 1 | 15 | 9 | 0 | 0 | 0 | -0.7176208 | 3.744724 | -2.687292 | 8.561587 | 0.01574293 | 32.4812 | 26.45344 | [21 empty] | 34.54211 | -0.1839852
16591 | 2022/01/05 09:36:34 | 365464.9911 | 80.0008 | 1 | 15 | 9 | 0 | 0 | 0 | -0.71698 | 3.74464 | -2.684832 | 8.561587 | 0.0159438 | 32.4812 | 26.4542 | [21 empty] | 34.96113 | 0.1309431
16592 | 2022/01/05 09:36:35 | 365465.9907 | 81.0004 | 1 | 15 | 9 | 0 | 0 | 0 | -0.7177505 | 3.74461 | -2.687696 | 8.561587 | 0.01614353 | 32.4812 | 26.45494 | [21 empty] | 35.16382 | 0.06334066
16593 | 2022/01/05 09:36:36 | 365466.9909 | 82.0006 | 1 | 15 | 9 | 0 | 0 | 0 | -0.7177124 | 3.744601 | -2.687547 | 8.561587 | 0.01634022 | 32.4812 | 26.45568 | [21 empty] | 34.51537 | -0.2026415
16594 | 2022/01/05 09:36:37 | 365467.9905 | 83.0002 | 1 | 15 | 9 | 0 | 0 | 0 | -0.7174301 | 3.744356 | -2.686314 | 8.561587 | 0.01654458 | 32.4812 | 26.45644 | [21 empty] | 34.77228 | 0.08028507
16595 | 2022/01/05 09:36:38 | 365468.9903 | 84 | 1 | 15 | 9 | 0 | 0 | 0 | -0.7180023 | 3.744328 | -2.688436 | 8.561587 | 0.01674202 | 32.4812 | 26.45718 | [21 empty] | 35.11988 | 0.08028507
16596 | 2022/01/05 09:36:39 | 365469.9913 | 85.001 | 1 | 15 | 9 | 0 | 0 | 0 | -0.717598 | 3.744249 | -2.686866 | 8.561587 | 0.0169419 | 32.4812 | 26.45793 | [21 empty] | 34.47869 | -0.1417947
16597 | 2022/01/05 09:36:40 | 365470.9919 | 86.0016 | 1 | 15 | 9 | 0 | 0 | 0 | -0.717865 | 3.744056 | -2.687727 | 8.561587 | 0.01714515 | 32.4812 | 26.45869 | [21 empty] | 34.58578 | -0.1417947
16598 | 2022/01/05 09:36:41 | 365471.992 | 87.0017 | 1 | 15 | 9 | 0 | 0 | 0 | -0.7172394 | 3.744144 | -2.685448 | 8.561587 | 0.01733952 | 32.4812 | 26.45942 | [21 empty] | 34.98714 | -0.02789259
16599 | 2022/01/05 09:36:42 | 365472.9921 | 88.0018 | 1 | 15 | 9 | 0 | 0 | 0 | -0.7179108 | 3.744058 | -2.6879 | 8.561587 | 0.01754398 | 32.4812 | 26.46019 |  | -0.000105345 | [19 empty] | 34.5392 | -0.02789259
16600 | 2022/01/05 09:36:43 | 365473.9926 | 89.0023 | 1 | 15 | 9 | 0 | 0 | 0 | -0.7183075 | 3.743875 | -2.689253 | 8.561587 | 0.01774079 | 32.4812 | 26.46092 | [21 empty] | 34.52354 | -0.1448774
16601 | 2022/01/05 09:36:44 | 365474.9933 | 90.003 | 1 | 15 | 9 | 0 | 0 | 0 | -0.7175446 | 3.74381 | -2.686351 | 8.561587 | 0.01794031 | 32.4812 | 26.46167 | [21 empty] | 35.03805 | 0.1254058
16602 | 2022/01/05 09:36:45 | 365475.9917 | 91.0014 | 1 | 15 | 9 | 0 | 0 | 0 | -0.7178116 | 3.743572 | -2.687179 | 8.561587 | 0.01813564 | 32.4812 | 26.4624 | [21 empty] | 34.60715 | -0.0992775
16603 | 2022/01/05 09:36:46 | 365476.9906 | 92.0003 | 1 | 15 | 9 | 0 | 0 | 0 | -0.717926 | 3.743311 | -2.68742 | 8.561587 | 0.01834017 | 32.4812 | 26.46317 | [21 empty] | 34.90322 | -0.04779458
16604 | 2022/01/05 09:36:47 | 365477.9904 | 93.0001 | 1 | 15 | 9 | 0 | 0 | 0 | -0.7177658 | 3.74351 | -2.686963 | 8.561587 | 0.01853991 | 32.4812 | 26.46391 | [21 empty] | 35.04621 | 0.1850009
16605 | 2022/01/05 09:36:48 | 365478.9905 | 94.0002 | 1 | 15 | 9 | 0 | 0 | 0 | -0.7180786 | 3.743386 | -2.688045 | 8.561587 | 0.01873294 | 32.4812 | 26.46464 | [21 empty] | 34.5805 | -0.1455331
16606 | 2022/01/05 09:36:49 | 365479.9912 | 95.0009 | 1 | 15 | 9 | 0 | 0 | 0 | -0.7173538 | 3.74331 | -2.685278 | 8.561587 | 0.01893519 | 32.4812 | 26.46539 | [21 empty] | 34.81441 | 0.07309794
16607 | 2022/01/05 09:36:50 | 365480.9926 | 96.0023 | 1 | 15 | 9 | 0 | 0 | 0 | -0.7177658 | 3.742953 | -2.686564 | 8.561587 | 0.01913744 | 32.4812 | 26.46615 | [21 empty] | 35.07577 | 0.08167386
16608 | 2022/01/05 09:36:51 | 365481.9914 | 97.0011 | 1 | 15 | 9 | 0 | 0 | 0 | -0.7176208 | 3.743082 | -2.686113 | 8.561587 | 0.01933732 | 32.4812 | 26.4669 | [21 empty] | 34.41253 | 0.08167386
16609 | 2022/01/05 09:36:52 | 365482.9913 | 98.001 | 1 | 15 | 9 | 0 | 0 | 0 | -0.717598 | 3.74297 | -2.685948 | 8.561587 | 0.01953672 | 32.4812 | 26.46765 |  | -0.0001089362 | [19 empty] | 34.69517 | 0.08832574
16610 | 2022/01/05 09:36:53 | 365483.9914 | 99.0011 | 1 | 15 | 9 | 0 | 0 | 0 | -0.7175827 | 3.742854 | -2.685807 | 8.561587 | 0.01973545 | 32.4812 | 26.46839 | [21 empty] | 35.08715 | 0.08832574
16611 | 2022/01/05 09:36:54 | 365484.9911 | 100.0008 | 1 | 15 | 9 | 0 | 0 | 0 | -0.7176208 | 3.742899 | -2.685982 | 8.561587 | 0.01993195 | 32.4812 | 26.46913 | [21 empty] | 34.41239 | -0.1416659
16612 | 2022/01/05 09:36:55 | 365485.9912 | 101.0009 | 1 | 15 | 9 | 0 | 0 | 0 | -0.7178345 | 3.742695 | -2.686636 | 8.561587 | 0.02013427 | 32.4812 | 26.46988 | [21 empty] | 34.49334 | -0.1416659
16613 | 2022/01/05 09:36:56 | 365486.9906 | 102.0003 | 1 | 15 | 9 | 0 | 0 | 0 | -0.718132 | 3.742684 | -2.687741 | 8.561587 | 0.02033425 | 32.4812 | 26.47063 | [21 empty] | 34.98053 | 0.1604033
16614 | 2022/01/05 09:36:57 | 365487.9921 | 103.0018 | 1 | 15 | 9 | 0 | 0 | 0 | -0.7177124 | 3.742577 | -2.686094 | 8.561587 | 0.02053149 | 32.4812 | 26.47137 | [21 empty] | 34.6063 | 0.0171411
16615 | 2022/01/05 09:36:58 | 365488.992 | 104.0017 | 1 | 15 | 9 | 0 | 0 | 0 | -0.7172699 | 3.74272 | -2.68454 | 8.561587 | 0.02072231 | 32.4812 | 26.47208 | [21 empty] | 34.42598 | -0.1732981
16616 | 2022/01/05 09:36:59 | 365489.9906 | 105.0003 | 1 | 15 | 9 | 0 | 0 | 0 | -0.7180939 | 3.742536 | -2.687492 | 8.561587 | 0.02092992 | 32.4812 | 26.47286 | [21 empty] | 35.07236 | 0.09644628
16617 | 2022/01/05 09:37:00 | 365490.991 | 106.0007 | 1 | 15 | 9 | 0 | 0 | 0 | -0.7174606 | 3.742515 | -2.685107 | 8.561587 | 0.02112881 | 32.4812 | 26.4736 | [21 empty] | 34.82173 | 0.02722621
16618 | 2022/01/05 09:37:01 | 365491.9906 | 107.0003 | 1 | 15 | 9 | 0 | 0 | 0 | -0.7172928 | 3.742322 | -2.684341 | 8.561587 | 0.02132981 | 32.4812 | 26.47436 | [21 empty] | 34.39845 | -0.1322758
16619 | 2022/01/05 09:37:02 | 365492.9909 | 108.0006 | 1 | 15 | 9 | 0 | 0 | 0 | -0.717865 | 3.742193 | -2.686389 | 8.561587 | 0.02152734 | 32.4812 | 26.4751 |  | -0.000100301 | [19 empty] | 34.93351 | 0.1672089
16620 | 2022/01/05 09:37:03 | 365493.9924 | 109.0021 | 1 | 15 | 9 | 0 | 0 | 0 | -0.7176971 | 3.74232 | -2.685852 | 8.561587 | 0.02172818 | 32.4812 | 26.47585 | [21 empty] | 35.04111 | 0.03362536
16621 | 2022/01/05 09:37:04 | 365494.992 | 110.0017 | 1 | 15 | 9 | 0 | 0 | 0 | -0.7175598 | 3.741818 | -2.684978 | 8.561587 | 0.02192938 | 32.4812 | 26.4766 | [21 empty] | 34.39066 | -0.2032661
16622 | 2022/01/05 09:37:05 | 365495.9916 | 111.0013 | 1 | 15 | 9 | 0 | 0 | 0 | -0.7174301 | 3.741772 | -2.68446 | 8.561587 | 0.02212598 | 32.4812 | 26.47734 | [21 empty] | 34.68194 | 0.09102345
16623 | 2022/01/05 09:37:06 | 365496.9912 | 112.0009 | 1 | 15 | 9 | 0 | 0 | 0 | -0.7175064 | 3.741619 | -2.684636 | 8.561587 | 0.02232556 | 32.4812 | 26.47808 | [21 empty] | 35.05098 | 0.09102345
16624 | 2022/01/05 09:37:07 | 365497.9921 | 113.0018 | 1 | 15 | 9 | 0 | 0 | 0 | -0.7178345 | 3.741786 | -2.685983 | 8.561587 | 0.02252745 | 32.4812 | 26.47884 | [21 empty] | 34.47954 | -0.1318288
16625 | 2022/01/05 09:37:08 | 365498.9915 | 114.0012 | 1 | 15 | 9 | 0 | 0 | 0 | -0.7172318 | 3.741616 | -2.683606 | 8.561587 | 0.02272721 | 32.4812 | 26.47959 | [21 empty] | 34.47123 | -0.1318288
16626 | 2022/01/05 09:37:09 | 365499.9908 | 115.0005 | 1 | 15 | 9 | 0 | 0 | 0 | -0.7177505 | 3.741608 | -2.685541 | 8.561587 | 0.02292364 | 32.4812 | 26.48032 | [21 empty] | 35.07067 | 0.06271839
16627 | 2022/01/05 09:37:10 | 365500.9907 | 116.0004 | 1 | 15 | 9 | 0 | 0 | 0 | -0.7177887 | 3.74151 | -2.685614 | 8.561587 | 0.02312012 | 32.4812 | 26.48106 | [21 empty] | 34.68024 | 0.06271839
16628 | 2022/01/05 09:37:11 | 365501.9907 | 117.0004 | 1 | 15 | 9 | 0 | 0 | 0 | -0.7181931 | 3.741218 | -2.686917 | 8.561587 | 0.02332334 | 32.4812 | 26.48182 | [21 empty] | 34.42429 | -0.2019966
16629 | 2022/01/05 09:37:12 | 365502.9924 | 118.0021 | 1 | 15 | 9 | 0 | 0 | 0 | -0.7180405 | 3.741454 | -2.686516 | 8.561587 | 0.02351904 | 32.4812 | 26.48255 | [21 empty] | 35.01312 | 0.06894112
16630 | 2022/01/05 09:37:13 | 365503.9916 | 119.0013 | 1 | 15 | 9 | 0 | 0 | 0 | -0.7179413 | 3.741261 | -2.686006 | 8.561587 | 0.02372234 | 32.4812 | 26.48331 | [21 empty] | 34.84947 | 0.06392956
16631 | 2022/01/05 09:37:14 | 365504.9907 | 120.0004 | 1 | 15 | 9 | 0 | 0 | 0 | -0.7178116 | 3.741265 | -2.685523 | 8.561587 | 0.02392208 | 32.4812 | 26.48406 |  | -8.69466e-05 | [19 empty] | 34.46986 | -0.1250064
16632 | 2022/01/05 09:37:15 | 365505.9908 | 121.0005 | 1 | 15 | 9 | 0 | 0 | 0 | -0.7181168 | 3.741114 | -2.686557 | 8.561587 | 0.024121 | 32.4812 | 26.4848 | [21 empty] | 34.84638 | 0.1240408
16633 | 2022/01/05 09:37:16 | 365506.9914 | 122.0011 | 1 | 15 | 9 | 0 | 0 | 0 | -0.7181015 | 3.741217 | -2.686574 | 8.561587 | 0.02432087 | 32.4812 | 26.48555 | [21 empty] | 35.00056 | 0.04818201
16634 | 2022/01/05 09:37:17 | 365507.9914 | 123.0011 | 1 | 15 | 9 | 0 | 0 | 0 | -0.7181168 | 3.741016 | -2.686486 | 8.561587 | 0.02451887 | 32.4812 | 26.48629 | [21 empty] | 34.37926 | -0.1941586
16635 | 2022/01/05 09:37:18 | 365508.9909 | 124.0006 | 1 | 15 | 9 | 0 | 0 | 0 | -0.7176895 | 3.740992 | -2.684871 | 8.561587 | 0.02472062 | 32.4812 | 26.48704 | [21 empty] | 34.68584 | 0.09580851
16636 | 2022/01/05 09:37:19 | 365509.9932 | 125.0029 | 1 | 15 | 9 | 0 | 0 | 0 | -0.7176895 | 3.741006 | -2.684881 | 8.561587 | 0.02492048 | 32.4812 | 26.48779 | [21 empty] | 34.81121 | 0.03917694
16637 | 2022/01/05 09:37:20 | 365510.9924 | 126.0021 | 1 | 15 | 9 | 0 | 0 | 0 | -0.7176743 | 3.740744 | -2.684636 | 8.561587 | 0.02511482 | 32.4812 | 26.48852 |  |  |  | 2.262242 | 0.5316424 | [16 empty] | 34.41365 | -0.1242375
16638 | 2022/01/05 09:37:21 | 365511.9918 | 127.0015 | 1 | 15 | 9 | 0 | 0 | 0 | -0.7174835 | 3.740908 | -2.68404 | 8.561587 | 0.02531905 | 32.4812 | 26.48928 |  | -0.000153258 | [19 empty] | 34.57624 | -0.1242375
16639 | 2022/01/05 09:37:22 | 365512.9934 | 128.0031 | 1 | 15 | 9 | 0 | 0 | 0 | -0.717804 | 3.740701 | -2.68509 | 8.561587 | 0.02551879 | 32.4812 | 26.49003 | [21 empty] | 34.97392 | 0.0203824
16640 | 2022/01/05 09:37:23 | 365513.9909 | 129.0006 | 1 | 15 | 9 | 0 | 0 | 0 | -0.7178726 | 3.740405 | -2.685134 | 8.561587 | 0.02571097 | 32.4812 | 26.49075 | [21 empty] | 34.56657 | 0.0203824
16641 | 2022/01/05 09:37:24 | 365514.9917 | 130.0014 | 1 | 15 | 9 | 0 | 0 | 0 | -0.7172165 | 3.740374 | -2.682658 | 8.561587 | 0.02591064 | 32.4812 | 26.4915 | [21 empty] | 34.79387 | 0.1234066
16642 | 2022/01/05 09:37:25 | 365515.991 | 131.0007 | 1 | 15 | 9 | 0 | 0 | 0 | -0.7176514 | 3.740345 | -2.684264 | 8.561587 | 0.02611596 | 32.4812 | 26.49226 | [21 empty] | 35.09068 | 0.1234066
16643 | 2022/01/05 09:37:26 | 365516.9918 | 132.0015 | 1 | 15 | 9 | 0 | 0 | 0 | -0.7174606 | 3.740324 | -2.683535 | 8.561587 | 0.02631584 | 32.4812 | 26.49301 | [21 empty] | 34.78472 | -0.002859831
16644 | 2022/01/05 09:37:27 | 365517.9907 | 133.0004 | 1 | 15 | 9 | 0 | 0 | 0 | -0.7180252 | 3.740127 | -2.685505 | 8.561587 | 0.02651135 | 32.4812 | 26.49374 | [21 empty] | 34.57523 | -0.1365209
16645 | 2022/01/05 09:37:28 | 365518.9908 | 134.0005 | 1 | 15 | 9 | 0 | 0 | 0 | -0.7180023 | 3.740175 | -2.685454 | 8.561587 | 0.02671126 | 32.4812 | 26.49449 | [21 empty] | 35.00666 | 0.2058756
16646 | 2022/01/05 09:37:29 | 365519.9908 | 135.0005 | 1 | 15 | 9 | 0 | 0 | 0 | -0.7180557 | 3.740216 | -2.685683 | 8.561587 | 0.02691124 | 32.4812 | 26.49524 | [21 empty] | 34.48637 | -0.02408504
16647 | 2022/01/05 09:37:30 | 365520.991 | 136.0007 | 1 | 15 | 9 | 0 | 0 | 0 | -0.7175446 | 3.739857 | -2.683514 | 8.561587 | 0.02710663 | 32.4812 | 26.49597 | [21 empty] | 34.41277 | -0.1615047
16648 | 2022/01/05 09:37:31 | 365521.9927 | 137.0024 | 1 | 15 | 9 | 0 | 0 | 0 | -0.7180176 | 3.739766 | -2.685218 | 8.561587 | 0.02731304 | 32.4812 | 26.49674 | [21 empty] | 34.84958 | 0.1365042
16649 | 2022/01/05 09:37:32 | 365522.9918 | 138.0015 | 1 | 15 | 9 | 0 | 0 | 0 | -0.7172775 | 3.739688 | -2.682394 | 8.561587 | 0.02751087 | 32.4812 | 26.49748 | [21 empty] | 34.70759 | -0.04437208
16650 | 2022/01/05 09:37:33 | 365523.9909 | 139.0006 | 1 | 15 | 9 | 0 | 0 | 0 | -0.7180405 | 3.739819 | -2.685342 | 8.561587 | 0.02770375 | 32.4812 | 26.4982 | [21 empty] | 34.37574 | -0.1037049
16651 | 2022/01/05 09:37:34 | 365524.9909 | 140.0006 | 1 | 15 | 9 | 0 | 0 | 0 | -0.7181015 | 3.739865 | -2.685603 | 8.561587 | 0.02790863 | 32.4812 | 26.49897 |  | -8.206684e-05 | [19 empty] | 35.04539 | 0.2092683
16652 | 2022/01/05 09:37:35 | 365525.9903 | 141 | 1 | 15 | 9 | 0 | 0 | 0 | -0.7173538 | 3.739594 | -2.682612 | 8.561587 | 0.0281059 | 32.4812 | 26.49971 | [21 empty] | 34.90223 | -0.04474044
16653 | 2022/01/05 09:37:36 | 365526.9909 | 142.0006 | 1 | 15 | 9 | 0 | 0 | 0 | -0.717598 | 3.739388 | -2.683377 | 8.561587 | 0.02829903 | 32.4812 | 26.50043 | [21 empty] | 34.43895 | -0.04474044
16654 | 2022/01/05 09:37:37 | 365527.9909 | 143.0006 | 1 | 15 | 9 | 0 | 0 | 0 | -0.7176895 | 3.739676 | -2.683926 | 8.561587 | 0.02850879 | 32.4812 | 26.50121 | [21 empty] | 34.90395 | 0.1325166
16655 | 2022/01/05 09:37:38 | 365528.9905 | 144.0002 | 1 | 15 | 9 | 0 | 0 | 0 | -0.717804 | 3.739421 | -2.684171 | 8.561587 | 0.02870619 | 32.4812 | 26.50195 | [21 empty] | 35.03316 | 0.1325166
16656 | 2022/01/05 09:37:39 | 365529.9923 | 145.002 | 1 | 15 | 9 | 0 | 0 | 0 | -0.7179642 | 3.739368 | -2.684732 | 8.561587 | 0.02890711 | 32.4812 | 26.5027 | [21 empty] | 34.37708 | -0.07132292
16657 | 2022/01/05 09:37:40 | 365530.992 | 146.0017 | 1 | 15 | 9 | 0 | 0 | 0 | -0.7179489 | 3.739469 | -2.684748 | 8.561587 | 0.02910371 | 32.4812 | 26.50344 | [21 empty] | 34.75806 | -0.07132292
16658 | 2022/01/05 09:37:41 | 365531.9918 | 147.0015 | 1 | 15 | 9 | 0 | 0 | 0 | -0.7179108 | 3.739093 | -2.684335 | 8.561587 | 0.02930262 | 32.4812 | 26.50418 | [21 empty] | 35.08067 | 0.2198708
16659 | 2022/01/05 09:37:42 | 365532.9904 | 148.0001 | 1 | 15 | 9 | 0 | 0 | 0 | -0.7184219 | 3.739172 | -2.686303 | 8.561587 | 0.02950592 | 32.4812 | 26.50494 | [21 empty] | 34.3592 | -0.09928346
16660 | 2022/01/05 09:37:43 | 365533.9919 | 149.0016 | 1 | 15 | 9 | 0 | 0 | 0 | -0.717926 | 3.739017 | -2.684338 | 8.561587 | 0.02970275 | 32.4812 | 26.50568 | [21 empty] | 34.614 | -0.04655004
16661 | 2022/01/05 09:37:44 | 365534.991 | 150.0007 | 1 | 15 | 9 | 0 | 0 | 0 | -0.717598 | 3.738889 | -2.683019 | 8.561587 | 0.02990349 | 32.4812 | 26.50643 | [21 empty] | 34.89649 | 0.1408005
16662 | 2022/01/05 09:37:45 | 365535.992 | 151.0017 | 1 | 15 | 9 | 0 | 0 | 0 | -0.7179413 | 3.738834 | -2.684263 | 8.561587 | 0.03010442 | 32.4812 | 26.50718 | [21 empty] | 34.46986 | -0.1858425
16663 | 2022/01/05 09:37:46 | 365536.9911 | 152.0008 | 1 | 15 | 9 | 0 | 0 | 0 | -0.7175751 | 3.738704 | -2.682801 | 8.561587 | 0.03030194 | 32.4812 | 26.50792 |  | -6.112588e-05 | [19 empty] | 34.4228 | -0.01470685
16664 | 2022/01/05 09:37:47 | 365537.9912 | 153.0009 | 1 | 15 | 9 | 0 | 0 | 0 | -0.7172699 | 3.73869 | -2.68165 | 8.561587 | 0.03050169 | 32.4812 | 26.50866 | [21 empty] | 35.06012 | 0.199163
16665 | 2022/01/05 09:37:48 | 365538.9919 | 154.0016 | 1 | 15 | 9 | 0 | 0 | 0 | -0.7175446 | 3.738396 | -2.682466 | 8.561587 | 0.03069814 | 32.4812 | 26.5094 | [21 empty] | 34.75074 | -0.09668231
16666 | 2022/01/05 09:37:49 | 365539.9919 | 155.0016 | 1 | 15 | 9 | 0 | 0 | 0 | -0.7180557 | 3.738492 | -2.684445 | 8.561587 | 0.03089806 | 32.4812 | 26.51015 | [21 empty] | 34.5591 | -0.05988598
16667 | 2022/01/05 09:37:50 | 365540.9937 | 156.0034 | 1 | 15 | 9 | 0 | 0 | 0 | -0.7177124 | 3.738334 | -2.683049 | 8.561587 | 0.03110029 | 32.4812 | 26.5109 | [21 empty] | 35.00581 | 0.1395965
16668 | 2022/01/05 09:37:51 | 365541.9904 | 157.0001 | 1 | 15 | 9 | 0 | 0 | 0 | -0.7178726 | 3.7384 | -2.683695 | 8.561587 | 0.0312967 | 32.4812 | 26.51164 | [21 empty] | 34.94829 | 0.1395965
16669 | 2022/01/05 09:37:52 | 365542.9904 | 158.0001 | 1 | 15 | 9 | 0 | 0 | 0 | -0.7172699 | 3.738183 | -2.681286 | 8.561587 | 0.03149313 | 32.4812 | 26.51237 | [21 empty] | 34.42073 | -0.0365591
16670 | 2022/01/05 09:37:53 | 365543.991 | 159.0007 | 1 | 15 | 9 | 0 | 0 | 0 | -0.7176971 | 3.738391 | -2.683032 | 8.561587 | 0.03169514 | 32.4812 | 26.51313 | [21 empty] | 34.80217 | -0.0365591
16671 | 2022/01/05 09:37:54 | 365544.992 | 160.0017 | 1 | 15 | 9 | 0 | 0 | 0 | -0.717659 | 3.738308 | -2.68283 | 8.561587 | 0.03189529 | 32.4812 | 26.51387 |  | -0.0001299267 | [19 empty] | 34.79985 | -0.06240726
16672 | 2022/01/05 09:37:55 | 365545.9917 | 161.0014 | 1 | 15 | 9 | 0 | 0 | 0 | -0.7178345 | 3.738238 | -2.683436 | 8.561587 | 0.03209482 | 32.4812 | 26.51462 | [21 empty] | 34.44114 | -0.06240726
16673 | 2022/01/05 09:37:56 | 365546.9913 | 162.001 | 1 | 15 | 9 | 0 | 0 | 0 | -0.7179031 | 3.738072 | -2.683573 | 8.561587 | 0.03229475 | 32.4812 | 26.51537 | [21 empty] | 34.5008 | -0.09345412
16674 | 2022/01/05 09:37:57 | 365547.9917 | 163.0014 | 1 | 15 | 9 | 0 | 0 | 0 | -0.7175751 | 3.738068 | -2.682345 | 8.561587 | 0.03249473 | 32.4812 | 26.51612 | [21 empty] | 35.03316 | 0.1361716
16675 | 2022/01/05 09:37:58 | 365548.9905 | 164.0002 | 1 | 15 | 9 | 0 | 0 | 0 | -0.7175217 | 3.738022 | -2.682112 | 8.561587 | 0.03269218 | 32.4812 | 26.51685 | [21 empty] | 34.69517 | -0.07542968
16676 | 2022/01/05 09:37:59 | 365549.9912 | 165.0009 | 1 | 15 | 9 | 0 | 0 | 0 | -0.7178345 | 3.737738 | -2.683077 | 8.561587 | 0.03288975 | 32.4812 | 26.51759 | [21 empty] | 34.62452 | -0.09951591
16677 | 2022/01/05 09:38:00 | 365550.9911 | 166.0008 | 1 | 15 | 9 | 0 | 0 | 0 | -0.718132 | 3.737806 | -2.684238 | 8.561587 | 0.03309103 | 32.4812 | 26.51834 | [21 empty] | 35.01009 | 0.197928
16678 | 2022/01/05 09:38:01 | 365551.9915 | 167.0012 | 1 | 15 | 9 | 0 | 0 | 0 | -0.7176895 | 3.737573 | -2.682417 | 8.561587 | 0.03329187 | 32.4812 | 26.51909 | [21 empty] | 34.92044 | -0.02801538
16679 | 2022/01/05 09:38:02 | 365552.9918 | 168.0015 | 1 | 15 | 9 | 0 | 0 | 0 | -0.717804 | 3.737768 | -2.682985 | 8.561587 | 0.03349175 | 32.4812 | 26.51984 | [21 empty] | 34.38538 | -0.1672053
16680 | 2022/01/05 09:38:03 | 365553.992 | 169.0017 | 1 | 15 | 9 | 0 | 0 | 0 | -0.7180557 | 3.737444 | -2.683693 | 8.561587 | 0.03369272 | 32.4812 | 26.52059 | [21 empty] | 34.78385 | 0.1245201
16681 | 2022/01/05 09:38:04 | 365554.9905 | 170.0002 | 1 | 15 | 9 | 0 | 0 | 0 | -0.7179794 | 3.737358 | -2.683346 | 8.561587 | 0.03389169 | 32.4812 | 26.52134 | [21 empty] | 34.78814 | 0.001341105
16682 | 2022/01/05 09:38:05 | 365555.9905 | 171.0002 | 1 | 15 | 9 | 0 | 0 | 0 | -0.7176514 | 3.737247 | -2.682041 | 8.561587 | 0.03408583 | 32.4812 | 26.52206 | [21 empty] | 34.41327 | -0.117147
16683 | 2022/01/05 09:38:06 | 365556.9904 | 172.0001 | 1 | 15 | 9 | 0 | 0 | 0 | -0.7176971 | 3.737179 | -2.682163 | 8.561587 | 0.03428675 | 32.4812 | 26.52281 |  | -8.36752e-05 | [19 empty] | 34.48859 | -0.117147
16684 | 2022/01/05 09:38:07 | 365557.9912 | 173.0009 | 1 | 15 | 9 | 0 | 0 | 0 | -0.717598 | 3.73715 | -2.681771 | 8.561587 | 0.03448559 | 32.4812 | 26.52356 | [21 empty] | 34.99874 | 0.03222585
16685 | 2022/01/05 09:38:08 | 365558.9922 | 174.0019 | 1 | 15 | 9 | 0 | 0 | 0 | -0.7176208 | 3.737058 | -2.681791 | 8.561587 | 0.03468636 | 32.4812 | 26.52431 | [21 empty] | 34.63758 | 0.03222585
16686 | 2022/01/05 09:38:09 | 365559.9904 | 175.0001 | 1 | 15 | 9 | 0 | 0 | 0 | -0.717865 | 3.737132 | -2.682756 | 8.561587 | 0.03488746 | 32.4812 | 26.52506 | [21 empty] | 34.59921 | 0.07350922
16687 | 2022/01/05 09:38:10 | 365560.9914 | 176.0011 | 1 | 15 | 9 | 0 | 0 | 0 | -0.7178268 | 3.736993 | -2.682514 | 8.561587 | 0.0350827 | 32.4812 | 26.52579 | [21 empty] | 34.98482 | 0.07350922
16688 | 2022/01/05 09:38:11 | 365561.9911 | 177.0008 | 1 | 15 | 9 | 0 | 0 | 0 | -0.7173691 | 3.737026 | -2.680827 | 8.561587 | 0.03528494 | 32.4812 | 26.52654 | [21 empty] | 34.94656 | 0.108546
16689 | 2022/01/05 09:38:12 | 365562.9906 | 178.0003 | 1 | 15 | 9 | 0 | 0 | 0 | -0.7174072 | 3.737014 | -2.680961 | 8.561587 | 0.03548132 | 32.4812 | 26.52728 | [21 empty] | 34.37754 | -0.1259625
16690 | 2022/01/05 09:38:13 | 365563.9909 | 179.0006 | 1 | 15 | 9 | 0 | 0 | 0 | -0.7173157 | 3.736893 | -2.680532 | 8.561587 | 0.03568439 | 32.4812 | 26.52804 | [21 empty] | 34.71895 | 0.05483389
16691 | 2022/01/05 09:38:14 | 365564.9905 | 180.0002 | 1 | 15 | 9 | 0 | 0 | 0 | -0.7180176 | 3.736809 | -2.683095 | 8.561587 | 0.03588533 | 32.4812 | 26.52879 | [21 empty] | 34.91959 | 0.08159041
16692 | 2022/01/05 09:38:15 | 365565.9915 | 181.0012 | 1 | 15 | 9 | 0 | 0 | 0 | -0.7180176 | 3.73676 | -2.683059 | 8.561587 | 0.03608404 | 32.4812 | 26.52953 | [21 empty] | 34.5008 | -0.1497626
16693 | 2022/01/05 09:38:16 | 365566.9908 | 182.0005 | 1 | 15 | 9 | 0 | 0 | 0 | -0.7179642 | 3.736934 | -2.682985 | 8.561587 | 0.03628084 | 32.4812 | 26.53026 | [21 empty] | 34.36532 | -0.04233599
16694 | 2022/01/05 09:38:17 | 365567.9909 | 183.0006 | 1 | 15 | 9 | 0 | 0 | 0 | -0.7179871 | 3.7367 | -2.682902 | 8.561587 | 0.0364796 | 32.4812 | 26.53101 | [21 empty] | 35.00873 | 0.2010655
16695 | 2022/01/05 09:38:18 | 365568.9904 | 184.0001 | 1 | 15 | 9 | 0 | 0 | 0 | -0.7180939 | 3.736618 | -2.683243 | 8.561587 | 0.03667279 | 32.4812 | 26.53173 |  | -8.535083e-05 | [19 empty] | 34.85384 | -0.04840374
16696 | 2022/01/05 09:38:19 | 365569.9916 | 185.0013 | 1 | 15 | 9 | 0 | 0 | 0 | -0.717659 | 3.736317 | -2.681402 | 8.561587 | 0.03688273 | 32.4812 | 26.53251 | [21 empty] | 34.39137 | -0.1445234
16697 | 2022/01/05 09:38:20 | 365570.9931 | 186.0028 | 1 | 15 | 9 | 0 | 0 | 0 | -0.718132 | 3.736192 | -2.683079 | 8.561587 | 0.03707908 | 32.4812 | 26.53325 | [21 empty] | 34.78336 | 0.1224983
16698 | 2022/01/05 09:38:21 | 365571.9913 | 187.001 | 1 | 15 | 9 | 0 | 0 | 0 | -0.7177124 | 3.73614 | -2.681474 | 8.561587 | 0.03727449 | 32.4812 | 26.53398 | [21 empty] | 35.00701 | 0.1224983
16699 | 2022/01/05 09:38:22 | 365572.9906 | 188.0003 | 1 | 15 | 9 | 0 | 0 | 0 | -0.7180557 | 3.736005 | -2.68266 | 8.561587 | 0.03748019 | 32.4812 | 26.53475 | [21 empty] | 34.5084 | -0.1051342
16700 | 2022/01/05 09:38:23 | 365573.9905 | 189.0002 | 1 | 15 | 9 | 0 | 0 | 0 | -0.7176361 | 3.735962 | -2.681061 | 8.561587 | 0.03767991 | 32.4812 | 26.53549 | [21 empty] | 34.43895 | -0.1051342
16701 | 2022/01/05 09:38:24 | 365574.9921 | 190.0018 | 1 | 15 | 9 | 0 | 0 | 0 | -0.7178879 | 3.735925 | -2.681975 | 8.561587 | 0.03787985 | 32.4812 | 26.53624 | [21 empty] | 35.0262 | 0.06474495
16702 | 2022/01/05 09:38:25 | 365575.9909 | 191.0006 | 1 | 15 | 9 | 0 | 0 | 0 | -0.7173309 | 3.735888 | -2.679868 | 8.561587 | 0.03807081 | 32.4812 | 26.53695 | [21 empty] | 34.73766 | 0.06474495
16703 | 2022/01/05 09:38:26 | 365576.9921 | 192.0018 | 1 | 15 | 9 | 0 | 0 | 0 | -0.7173843 | 3.735743 | -2.679963 | 8.561587 | 0.03827712 | 32.4812 | 26.53772 | [21 empty] | 34.4046 | -0.1942515
16704 | 2022/01/05 09:38:27 | 365577.9915 | 193.0012 | 1 | 15 | 9 | 0 | 0 | 0 | -0.7178726 | 3.7357 | -2.681757 | 8.561587 | 0.03847809 | 32.4812 | 26.53847 |  |  |  | 2.625684 | [17 empty] | 34.93753 | 0.02803922
16705 | 2022/01/05 09:38:28 | 365578.9914 | 194.0011 | 1 | 15 | 9 | 0 | 0 | 0 | -0.7183685 | 3.735793 | -2.683676 | 8.561587 | 0.0386762 | 32.4812 | 26.53921 | [21 empty] | 35.00701 | 0.1602137
16706 | 2022/01/05 09:38:29 | 365579.9907 | 195.0004 | 1 | 15 | 9 | 0 | 0 | 0 | -0.7179108 | 3.735629 | -2.681848 | 8.561587 | 0.03887603 | 32.4812 | 26.53996 | [21 empty] | 34.3541 | -0.1125765
16707 | 2022/01/05 09:38:30 | 365580.9906 | 196.0003 | 1 | 15 | 9 | 0 | 0 | 0 | -0.7173538 | 3.735637 | -2.679773 | 8.561587 | 0.03907566 | 32.4812 | 26.54071 |  | -6.231125e-05 | [19 empty] | 34.6284 | -0.005739927
16708 | 2022/01/05 09:38:31 | 365581.9914 | 197.0011 | 1 | 15 | 9 | 0 | 0 | 0 | -0.7181015 | 3.73552 | -2.682483 | 8.561587 | 0.03927445 | 32.4812 | 26.54145 | [21 empty] | 34.97308 | 0.1077139
16709 | 2022/01/05 09:38:32 | 365582.9923 | 198.002 | 1 | 15 | 9 | 0 | 0 | 0 | -0.7177505 | 3.735595 | -2.681225 | 8.561587 | 0.03947432 | 32.4812 | 26.54219 | [21 empty] | 34.46461 | -0.1588953
16710 | 2022/01/05 09:38:33 | 365583.9915 | 199.0012 | 1 | 15 | 9 | 0 | 0 | 0 | -0.7175827 | 3.735642 | -2.680632 | 8.561587 | 0.03967077 | 32.4812 | 26.54293 | [21 empty] | 34.38489 | -0.02491474
16711 | 2022/01/05 09:38:34 | 365584.9912 | 200.0009 | 1 | 15 | 9 | 0 | 0 | 0 | -0.7181549 | 3.735508 | -2.682673 | 8.561587 | 0.03987164 | 32.4812 | 26.54368 | [21 empty] | 34.99091 | 0.1893806
16712 | 2022/01/05 09:38:35 | 365585.991 | 201.0007 | 1 | 15 | 9 | 0 | 0 | 0 | -0.7176514 | 3.735413 | -2.680724 | 8.561587 | 0.04007286 | 32.4812 | 26.54443 | [21 empty] | 34.72032 | -0.08455753
16713 | 2022/01/05 09:38:36 | 365586.9925 | 202.0022 | 1 | 15 | 9 | 0 | 0 | 0 | -0.7179871 | 3.735245 | -2.681858 | 8.561587 | 0.04026934 | 32.4812 | 26.54516 | [21 empty] | 34.36669 | -0.08455753
16714 | 2022/01/05 09:38:37 | 365587.9933 | 203.003 | 1 | 15 | 9 | 0 | 0 | 0 | -0.7181396 | 3.735089 | -2.682315 | 8.561587 | 0.04047019 | 32.4812 | 26.54592 | [21 empty] | 34.92655 | 0.1292658
16715 | 2022/01/05 09:38:38 | 365588.9906 | 204.0003 | 1 | 15 | 9 | 0 | 0 | 0 | -0.7178268 | 3.734795 | -2.680936 | 8.561587 | 0.04066793 | 32.4812 | 26.54665 | [21 empty] | 34.97881 | 0.1292658
16716 | 2022/01/05 09:38:39 | 365589.9909 | 205.0006 | 1 | 15 | 9 | 0 | 0 | 0 | -0.7178497 | 3.734674 | -2.680935 | 8.561587 | 0.04086327 | 32.4812 | 26.54738 |  | -0.0001218544 | [19 empty] | 34.33083 | -0.0574708
16717 | 2022/01/05 09:38:40 | 365590.9915 | 206.0012 | 1 | 15 | 9 | 0 | 0 | 0 | -0.7174683 | 3.734813 | -2.67961 | 8.561587 | 0.04106993 | 32.4812 | 26.54815 | [21 empty] | 34.67536 | -0.0574708
16718 | 2022/01/05 09:38:41 | 365591.9913 | 207.001 | 1 | 15 | 9 | 0 | 0 | 0 | -0.7177277 | 3.73469 | -2.68049 | 8.561587 | 0.04126786 | 32.4812 | 26.54889 | [21 empty] | 35.01705 | 0.2144456
16719 | 2022/01/05 09:38:42 | 365592.9922 | 208.0019 | 1 | 15 | 9 | 0 | 0 | 0 | -0.7172775 | 3.734489 | -2.678665 | 8.561587 | 0.04146845 | 32.4812 | 26.54964 | [21 empty] | 34.47869 | -0.04405022
16720 | 2022/01/05 09:38:43 | 365593.9917 | 209.0014 | 1 | 15 | 9 | 0 | 0 | 0 | -0.7174301 | 3.734324 | -2.679116 | 8.561587 | 0.04166269 | 32.4812 | 26.55037 | [21 empty] | 34.37352 | -0.1570535
16721 | 2022/01/05 09:38:44 | 365594.9908 | 210.0005 | 1 | 15 | 9 | 0 | 0 | 0 | -0.7183228 | 3.734386 | -2.682495 | 8.561587 | 0.04186485 | 32.4812 | 26.55112 | [21 empty] | 35.05489 | 0.1376259
16722 | 2022/01/05 09:38:45 | 365595.9927 | 211.0024 | 1 | 15 | 9 | 0 | 0 | 0 | -0.717804 | 3.734428 | -2.680587 | 8.561587 | 0.04206456 | 32.4812 | 26.55187 | [21 empty] | 34.73632 | -0.02424955
16723 | 2022/01/05 09:38:46 | 365596.9908 | 212.0005 | 1 | 15 | 9 | 0 | 0 | 0 | -0.7177505 | 3.734475 | -2.680421 | 8.561587 | 0.04226235 | 32.4812 | 26.55261 | [21 empty] | 34.37841 | -0.1118469
16724 | 2022/01/05 09:38:47 | 365597.991 | 213.0007 | 1 | 15 | 9 | 0 | 0 | 0 | -0.7174454 | 3.734414 | -2.679238 | 8.561587 | 0.04246087 | 32.4812 | 26.55335 | [21 empty] | 34.84687 | 0.1463938
16725 | 2022/01/05 09:38:48 | 365598.9907 | 214.0004 | 1 | 15 | 9 | 0 | 0 | 0 | -0.7179642 | 3.734459 | -2.681208 | 8.561587 | 0.04265957 | 32.4812 | 26.55409 | [21 empty] | 35.06283 | 0.06748676
16726 | 2022/01/05 09:38:49 | 365599.9903 | 215 | 1 | 15 | 9 | 0 | 0 | 0 | -0.7174988 | 3.734307 | -2.679361 | 8.561587 | 0.04286291 | 32.4812 | 26.55485 | [21 empty] | 34.37535 | -0.2148378
16727 | 2022/01/05 09:38:50 | 365600.9925 | 216.0022 | 1 | 15 | 9 | 0 | 0 | 0 | -0.7180252 | 3.734209 | -2.681256 | 8.561587 | 0.04305996 | 32.4812 | 26.55559 | [21 empty] | 34.53613 | 0.05024433
16728 | 2022/01/05 09:38:51 | 365601.9908 | 217.0005 | 1 | 15 | 9 | 0 | 0 | 0 | -0.7182159 | 3.73416 | -2.681933 | 8.561587 | 0.04326262 | 32.4812 | 26.55634 |  | -2.884606e-05 | [19 empty] | 34.92568 | 0.05024433
16729 | 2022/01/05 09:38:52 | 365602.9908 | 218.0005 | 1 | 15 | 9 | 0 | 0 | 0 | -0.7177887 | 3.734086 | -2.680285 | 8.561587 | 0.04346258 | 32.4812 | 26.55709 | [21 empty] | 34.66544 | -0.1094961
16730 | 2022/01/05 09:38:53 | 365603.9918 | 219.0015 | 1 | 15 | 9 | 0 | 0 | 0 | -0.7171707 | 3.733917 | -2.677856 | 8.561587 | 0.04365901 | 32.4812 | 26.55782 | [21 empty] | 34.34966 | -0.1094961
16731 | 2022/01/05 09:38:54 | 365604.9909 | 220.0006 | 1 | 15 | 9 | 0 | 0 | 0 | -0.7182922 | 3.734044 | -2.682135 | 8.561587 | 0.04385889 | 32.4812 | 26.55857 | [21 empty] | 34.92786 | 0.1355147
16732 | 2022/01/05 09:38:55 | 365605.9911 | 221.0008 | 1 | 15 | 9 | 0 | 0 | 0 | -0.7176895 | 3.733883 | -2.679769 | 8.561587 | 0.0440579 | 32.4812 | 26.55931 | [21 empty] | 34.97441 | 0.1355147
16733 | 2022/01/05 09:38:56 | 365606.9905 | 222.0002 | 1 | 15 | 9 | 0 | 0 | 0 | -0.7177887 | 3.733603 | -2.679938 | 8.561587 | 0.04426017 | 32.4812 | 26.56007 | [21 empty] | 34.51547 | -0.1288724
16734 | 2022/01/05 09:38:57 | 365607.991 | 223.0007 | 1 | 15 | 9 | 0 | 0 | 0 | -0.7179108 | 3.73366 | -2.680435 | 8.561587 | 0.0444587 | 32.4812 | 26.56081 | [21 empty] | 34.64929 | -0.05302668
16735 | 2022/01/05 09:38:58 | 365608.9909 | 224.0006 | 1 | 15 | 9 | 0 | 0 | 0 | -0.7177887 | 3.733713 | -2.680017 | 8.561587 | 0.04465842 | 32.4812 | 26.56156 | [21 empty] | 35.01499 | 0.2091265
16736 | 2022/01/05 09:38:59 | 365609.9912 | 225.0009 | 1 | 15 | 9 | 0 | 0 | 0 | -0.7182312 | 3.733411 | -2.681452 | 8.561587 | 0.04485723 | 32.4812 | 26.5623 | [21 empty] | 34.53613 | -0.04096508
16737 | 2022/01/05 09:39:00 | 365610.9919 | 226.0016 | 1 | 15 | 9 | 0 | 0 | 0 | -0.7175827 | 3.733231 | -2.678902 | 8.561587 | 0.04505707 | 32.4812 | 26.56304 | [21 empty] | 34.39457 | -0.1529157
16738 | 2022/01/05 09:39:01 | 365611.9912 | 227.0009 | 1 | 15 | 9 | 0 | 0 | 0 | -0.7178268 | 3.733197 | -2.679789 | 8.561587 | 0.04525376 | 32.4812 | 26.56378 |  | -9.982444e-05 | [19 empty] | 34.7587 | 0.11379
16739 | 2022/01/05 09:39:02 | 365612.9909 | 228.0006 | 1 | 15 | 9 | 0 | 0 | 0 | -0.7180557 | 3.733282 | -2.680704 | 8.561587 | 0.04545132 | 32.4812 | 26.56452 | [21 empty] | 34.82296 | 0.0200808
16740 | 2022/01/05 09:39:03 | 365613.9904 | 229.0001 | 1 | 15 | 9 | 0 | 0 | 0 | -0.7172928 | 3.733095 | -2.677722 | 8.561587 | 0.04565559 | 32.4812 | 26.56528 | [21 empty] | 34.43367 | -0.1216519
16741 | 2022/01/05 09:39:04 | 365614.9911 | 230.0008 | 1 | 15 | 9 | 0 | 0 | 0 | -0.7178879 | 3.733025 | -2.679893 | 8.561587 | 0.04584995 | 32.4812 | 26.566 | [21 empty] | 34.65137 | 0.06803036
16742 | 2022/01/05 09:39:05 | 365615.9904 | 231.0001 | 1 | 15 | 9 | 0 | 0 | 0 | -0.7173157 | 3.733021 | -2.677755 | 8.561587 | 0.04605332 | 32.4812 | 26.56676 | [21 empty] | 35.00531 | 0.1106083
16743 | 2022/01/05 09:39:06 | 365616.992 | 232.0017 | 1 | 15 | 9 | 0 | 0 | 0 | -0.7180786 | 3.733128 | -2.680679 | 8.561587 | 0.04625388 | 32.4812 | 26.56751 | [21 empty] | 34.88169 | 0.1106083
16744 | 2022/01/05 09:39:07 | 365617.9919 | 233.0016 | 1 | 15 | 9 | 0 | 0 | 0 | -0.7173538 | 3.732861 | -2.677782 | 8.561587 | 0.04645038 | 32.4812 | 26.56824 | [21 empty] | 34.36191 | -0.05674124
16745 | 2022/01/05 09:39:08 | 365618.9906 | 234.0003 | 1 | 15 | 9 | 0 | 0 | 0 | -0.7178497 | 3.732773 | -2.67957 | 8.561587 | 0.04665258 | 32.4812 | 26.569 | [21 empty] | 34.60921 | -0.05674124
16746 | 2022/01/05 09:39:09 | 365619.9928 | 235.0025 | 1 | 15 | 9 | 0 | 0 | 0 | -0.7178116 | 3.732706 | -2.67938 | 8.561587 | 0.04685248 | 32.4812 | 26.56975 | [21 empty] | 34.9897 | 0.02615213
16747 | 2022/01/05 09:39:10 | 365620.9911 | 236.0008 | 1 | 15 | 9 | 0 | 0 | 0 | -0.7177505 | 3.732826 | -2.679238 | 8.561587 | 0.04704696 | 32.4812 | 26.57047 | [21 empty] | 34.65763 | 0.02615213
16748 | 2022/01/05 09:39:11 | 365621.9911 | 237.0008 | 1 | 15 | 9 | 0 | 0 | 0 | -0.717659 | 3.732738 | -2.678833 | 8.561587 | 0.04724889 | 32.4812 | 26.57123 | [21 empty] | 34.40813 | -0.1817417
16749 | 2022/01/05 09:39:12 | 365622.9904 | 238.0001 | 1 | 15 | 9 | 0 | 0 | 0 | -0.7180634 | 3.732576 | -2.680226 | 8.561587 | 0.04744656 | 32.4812 | 26.57196 | [21 empty] | 34.81733 | 0.02517581
16750 | 2022/01/05 09:39:13 | 365623.9913 | 239.001 | 1 | 15 | 9 | 0 | 0 | 0 | -0.7176208 | 3.732533 | -2.678543 | 8.561587 | 0.04764982 | 32.4812 | 26.57272 | [21 empty] | 34.98735 | 0.1558304
16751 | 2022/01/05 09:39:14 | 365624.9912 | 240.0009 | 1 | 15 | 9 | 0 | 0 | 0 | -0.7180939 | 3.732379 | -2.680199 | 8.561587 | 0.04784634 | 32.4812 | 26.57346 |  | -5.037847e-05 | [19 empty] | 34.44505 | -0.05558252
16752 | 2022/01/05 09:39:15 | 365625.9904 | 241.0001 | 1 | 15 | 9 | 0 | 0 | 0 | -0.7173843 | 3.732277 | -2.677477 | 8.561587 | 0.04804279 | 32.4812 | 26.57419 | [21 empty] | 34.36887 | -0.1376915
16753 | 2022/01/05 09:39:16 | 365626.9913 | 242.001 | 1 | 15 | 9 | 0 | 0 | 0 | -0.7180405 | 3.732108 | -2.679805 | 8.561587 | 0.04824496 | 32.4812 | 26.57494 | [21 empty] | 34.66544 | 0.09267807
16754 | 2022/01/05 09:39:17 | 365627.9921 | 243.0018 | 1 | 15 | 9 | 0 | 0 | 0 | -0.7179031 | 3.732209 | -2.679364 | 8.561587 | 0.04844488 | 32.4812 | 26.57569 | [21 empty] | 34.92484 | 0.08105993
16755 | 2022/01/05 09:39:18 | 365628.9922 | 244.0019 | 1 | 15 | 9 | 0 | 0 | 0 | -0.7176743 | 3.732099 | -2.678432 | 8.561587 | 0.04864568 | 32.4812 | 26.57644 | [21 empty] | 34.54736 | -0.11796
16756 | 2022/01/05 09:39:19 | 365629.9904 | 245.0001 | 1 | 15 | 9 | 0 | 0 | 0 | -0.7177277 | 3.731972 | -2.67854 | 8.561587 | 0.04884229 | 32.4812 | 26.57717 | [21 empty] | 34.56607 | 0.005847216
16757 | 2022/01/05 09:39:20 | 365630.9916 | 246.0013 | 1 | 15 | 9 | 0 | 0 | 0 | -0.7179108 | 3.731936 | -2.679197 | 8.561587 | 0.0490443 | 32.4812 | 26.57793 | [21 empty] | 34.90785 | 0.1068056
16758 | 2022/01/05 09:39:21 | 365631.9906 | 247.0003 | 1 | 15 | 9 | 0 | 0 | 0 | -0.7171326 | 3.731835 | -2.676221 | 8.561587 | 0.04923971 | 32.4812 | 26.57866 |  |  |  |  | 0 | [16 empty] | 35.03499 | 0.1068056
16759 | 2022/01/05 09:39:22 | 365632.9904 | 248.0001 | 1 | 15 | 9 | 0 | 0 | 0 | -0.7179108 | 3.731801 | -2.6791 | 8.561587 | 0.04944044 | 32.4812 | 26.5794 | [21 empty] | 34.34173 | -0.09638667
16760 | 2022/01/05 09:39:23 | 365633.9913 | 249.001 | 1 | 15 | 9 | 0 | 0 | 0 | -0.7182846 | 3.731595 | -2.680347 | 8.561587 | 0.0496417 | 32.4812 | 26.58016 | [21 empty] | 34.46902 | -0.09638667
16761 | 2022/01/05 09:39:24 | 365634.992 | 250.0017 | 1 | 15 | 9 | 0 | 0 | 0 | -0.7177353 | 3.731785 | -2.678434 | 8.561587 | 0.04984256 | 32.4812 | 26.58091 | [21 empty] | 34.98785 | 0.01964688
16762 | 2022/01/05 09:39:25 | 365635.9921 | 251.0018 | 1 | 15 | 9 | 0 | 0 | 0 | -0.7176895 | 3.73169 | -2.678195 | 8.561587 | 0.05004253 | 32.4812 | 26.58165 | [21 empty] | 34.72985 | 0.01964688
16763 | 2022/01/05 09:39:26 | 365636.992 | 252.0017 | 1 | 15 | 9 | 0 | 0 | 0 | -0.7180557 | 3.731696 | -2.679566 | 8.561587 | 0.05024149 | 32.4812 | 26.58239 |  | -7.815901e-05 | [19 empty] | 34.35443 | -0.1979411
16764 | 2022/01/05 09:39:27 | 365637.9904 | 253.0001 | 1 | 15 | 9 | 0 | 0 | 0 | -0.7180405 | 3.731554 | -2.679407 | 8.561587 | 0.05043443 | 32.4812 | 26.58311 | [21 empty] | 34.86777 | 0.04275918
16765 | 2022/01/05 09:39:28 | 365638.9905 | 254.0002 | 1 | 15 | 9 | 0 | 0 | 0 | -0.718132 | 3.731347 | -2.6796 | 8.561587 | 0.05063652 | 32.4812 | 26.58387 | [21 empty] | 35.02497 | 0.1667833
16766 | 2022/01/05 09:39:29 | 365639.9906 | 255.0003 | 1 | 15 | 9 | 0 | 0 | 0 | -0.7180023 | 3.731464 | -2.6792 | 8.561587 | 0.05083863 | 32.4812 | 26.58462 | [21 empty] | 34.36581 | -0.1231289
16767 | 2022/01/05 09:39:30 | 365640.9915 | 256.0012 | 1 | 15 | 9 | 0 | 0 | 0 | -0.7175827 | 3.73126 | -2.677488 | 8.561587 | 0.05103287 | 32.4812 | 26.58535 | [21 empty] | 34.50471 | -0.03945351
16768 | 2022/01/05 09:39:31 | 365641.9921 | 257.0018 | 1 | 15 | 9 | 0 | 0 | 0 | -0.7179031 | 3.731295 | -2.678708 | 8.561587 | 0.05123734 | 32.4812 | 26.58611 | [21 empty] | 34.90785 | 0.1259828
16769 | 2022/01/05 09:39:32 | 365642.992 | 258.0017 | 1 | 15 | 9 | 0 | 0 | 0 | -0.7170944 | 3.731192 | -2.675617 | 8.561587 | 0.05143817 | 32.4812 | 26.58686 | [21 empty] | 34.59528 | -0.09767771
16770 | 2022/01/05 09:39:33 | 365643.9928 | 259.0025 | 1 | 15 | 9 | 0 | 0 | 0 | -0.7174606 | 3.731068 | -2.676894 | 8.561587 | 0.05163235 | 32.4812 | 26.58758 | [21 empty] | 34.36278 | -0.07265687
16771 | 2022/01/05 09:39:34 | 365644.9922 | 260.0019 | 1 | 15 | 9 | 0 | 0 | 0 | -0.7178879 | 3.730959 | -2.67841 | 8.561587 | 0.05183442 | 32.4812 | 26.58834 | [21 empty] | 34.90954 | 0.1708615
16772 | 2022/01/05 09:39:35 | 365645.9905 | 261.0002 | 1 | 15 | 9 | 0 | 0 | 0 | -0.7179108 | 3.73094 | -2.678482 | 8.561587 | 0.05203315 | 32.4812 | 26.58908 |  | -0.0001211684 | [19 empty] | 35.02023 | 0.03459096
16773 | 2022/01/05 09:39:36 | 365646.9904 | 262.0001 | 1 | 15 | 9 | 0 | 0 | 0 | -0.7179108 | 3.731035 | -2.67855 | 8.561587 | 0.05223522 | 32.4812 | 26.58983 | [21 empty] | 34.61365 | 0.03459096
16774 | 2022/01/05 09:39:37 | 365647.9908 | 263.0005 | 1 | 15 | 9 | 0 | 0 | 0 | -0.7181549 | 3.730745 | -2.679253 | 8.561587 | 0.05242745 | 32.4812 | 26.59055 | [21 empty] | 34.53564 | 0.07122397
16775 | 2022/01/05 09:39:38 | 365648.9904 | 264.0001 | 1 | 15 | 9 | 0 | 0 | 0 | -0.7179031 | 3.730568 | -2.678186 | 8.561587 | 0.05263199 | 32.4812 | 26.59131 |  |  |  |  | 0.3637653 | [16 empty] | 34.92839 | 0.07122397
16776 | 2022/01/05 09:39:39 | 365649.9914 | 265.0011 | 1 | 15 | 9 | 0 | 0 | 0 | -0.7178497 | 3.730659 | -2.678052 | 8.561587 | 0.05282946 | 32.4812 | 26.59205 |  |  |  | 2.870349 | [17 empty] | 34.66069 | -0.09517074
16777 | 2022/01/05 09:39:40 | 365650.9917 | 266.0014 | 1 | 15 | 9 | 0 | 0 | 0 | -0.7173691 | 3.730454 | -2.676112 | 8.561587 | 0.05302818 | 32.4812 | 26.59279 | [21 empty] | 34.32694 | -0.09517074
16778 | 2022/01/05 09:39:41 | 365651.9916 | 267.0013 | 1 | 15 | 9 | 0 | 0 | 0 | -0.7182922 | 3.730384 | -2.679506 | 8.561587 | 0.0532313 | 32.4812 | 26.59355 | [21 empty] | 34.51864 | -0.04439116
16779 | 2022/01/05 09:39:42 | 365652.9906 | 268.0003 | 1 | 15 | 9 | 0 | 0 | 0 | -0.7179489 | 3.730392 | -2.678231 | 8.561587 | 0.0534289 | 32.4812 | 26.59429 | [21 empty] | 34.9709 | 0.1163197
16780 | 2022/01/05 09:39:43 | 365653.9917 | 269.0014 | 1 | 15 | 9 | 0 | 0 | 0 | -0.7183228 | 3.730378 | -2.679616 | 8.561587 | 0.05362889 | 32.4812 | 26.59503 | [21 empty] | 34.69418 | -0.0614655
16781 | 2022/01/05 09:39:44 | 365654.9916 | 270.0013 | 1 | 15 | 9 | 0 | 0 | 0 | -0.7180176 | 3.730405 | -2.678496 | 8.561587 | 0.05382894 | 32.4812 | 26.59578 | [21 empty] | 34.47683 | -0.1039898
16782 | 2022/01/05 09:39:45 | 365655.9915 | 271.0012 | 1 | 15 | 9 | 0 | 0 | 0 | -0.7174454 | 3.730386 | -2.676348 | 8.561587 | 0.05402992 | 32.4812 | 26.59653 | [21 empty] | 34.84335 | 0.1506078
16783 | 2022/01/05 09:39:46 | 365656.9916 | 272.0013 | 1 | 15 | 9 | 0 | 0 | 0 | -0.7178268 | 3.730246 | -2.677671 | 8.561587 | 0.05422748 | 32.4812 | 26.59727 | [21 empty] | 35.06065 | 0.06790519
16784 | 2022/01/05 09:39:47 | 365657.991 | 273.0007 | 1 | 15 | 9 | 0 | 0 | 0 | -0.717804 | 3.730186 | -2.677542 | 8.561587 | 0.05442861 | 32.4812 | 26.59801 |  | -2.374978e-05 | [19 empty] | 34.37535 | -0.2141559
16785 | 2022/01/05 09:39:48 | 365658.9926 | 274.0023 | 1 | 15 | 9 | 0 | 0 | 0 | -0.7175827 | 3.730182 | -2.676714 | 8.561587 | 0.05462493 | 32.4812 | 26.59875 | [21 empty] | 34.41804 | 0.01334071
16786 | 2022/01/05 09:39:49 | 365659.9914 | 275.0011 | 1 | 15 | 9 | 0 | 0 | 0 | -0.7176743 | 3.72997 | -2.676904 | 8.561587 | 0.05482583 | 32.4812 | 26.5995 | [21 empty] | 34.99702 | 0.01334071
16787 | 2022/01/05 09:39:50 | 365660.9923 | 276.002 | 1 | 15 | 9 | 0 | 0 | 0 | -0.7177887 | 3.729883 | -2.677268 | 8.561587 | 0.05502689 | 32.4812 | 26.60025 | [21 empty] | 34.82858 | -0.05263686
16788 | 2022/01/05 09:39:51 | 365661.9909 | 277.0006 | 1 | 15 | 9 | 0 | 0 | 0 | -0.717804 | 3.72961 | -2.677129 | 8.561587 | 0.0552244 | 32.4812 | 26.60098 | [21 empty] | 34.43723 | -0.05263686
16789 | 2022/01/05 09:39:52 | 365662.9923 | 278.002 | 1 | 15 | 9 | 0 | 0 | 0 | -0.7176361 | 3.729712 | -2.676576 | 8.561587 | 0.05542563 | 32.4812 | 26.60173 | [21 empty] | 34.6602 | 0.07781386
16790 | 2022/01/05 09:39:53 | 365663.9915 | 279.0012 | 1 | 15 | 9 | 0 | 0 | 0 | -0.7177734 | 3.729557 | -2.676977 | 8.561587 | 0.05562435 | 32.4812 | 26.60248 | [21 empty] | 34.98225 | 0.07781386
16791 | 2022/01/05 09:39:54 | 365664.991 | 280.0007 | 1 | 15 | 9 | 0 | 0 | 0 | -0.717804 | 3.729331 | -2.676929 | 8.561587 | 0.0558241 | 32.4812 | 26.60322 | [21 empty] | 34.90001 | 0.07494211
16792 | 2022/01/05 09:39:55 | 365665.9925 | 281.0022 | 1 | 15 | 9 | 0 | 0 | 0 | -0.717598 | 3.729495 | -2.676278 | 8.561587 | 0.05602369 | 32.4812 | 26.60397 | [21 empty] | 34.3745 | -0.1098883
16793 | 2022/01/05 09:39:56 | 365666.991 | 282.0007 | 1 | 15 | 9 | 0 | 0 | 0 | -0.7176743 | 3.729267 | -2.676399 | 8.561587 | 0.056218 | 32.4812 | 26.60469 | [21 empty] | 34.57473 | 0.008237362
16794 | 2022/01/05 09:39:57 | 365667.9919 | 283.0016 | 1 | 15 | 9 | 0 | 0 | 0 | -0.7184067 | 3.729427 | -2.679245 | 8.561587 | 0.05642142 | 32.4812 | 26.60545 | [21 empty] | 34.9435 | 0.1172745
16795 | 2022/01/05 09:39:58 | 365668.9908 | 284.0005 | 1 | 15 | 9 | 0 | 0 | 0 | -0.7180252 | 3.729052 | -2.677553 | 8.561587 | 0.05661805 | 32.4812 | 26.60618 | [21 empty] | 34.61365 | -0.1051128
16796 | 2022/01/05 09:39:59 | 365669.9916 | 285.0013 | 1 | 15 | 9 | 0 | 0 | 0 | -0.7179794 | 3.7293 | -2.677561 | 8.561587 | 0.05681887 | 32.4812 | 26.60693 |  | -7.494842e-05 | [19 empty] | 34.3536 | -0.08126616
16797 | 2022/01/05 09:40:00 | 365670.9935 | 286.0032 | 1 | 15 | 9 | 0 | 0 | 0 | -0.7179489 | 3.729 | -2.677231 | 8.561587 | 0.05702011 | 32.4812 | 26.60768 | [21 empty] | 34.832 | 0.1495016
16798 | 2022/01/05 09:40:01 | 365671.9908 | 287.0005 | 1 | 15 | 9 | 0 | 0 | 0 | -0.7179794 | 3.729013 | -2.677355 | 8.561587 | 0.05722 | 32.4812 | 26.60843 | [21 empty] | 35.0114 | 0.05606294
16799 | 2022/01/05 09:40:02 | 365672.9909 | 288.0006 | 1 | 15 | 9 | 0 | 0 | 0 | -0.7178116 | 3.729073 | -2.676772 | 8.561587 | 0.05741876 | 32.4812 | 26.60917 | [21 empty] | 34.3876 | -0.1949394
16800 | 2022/01/05 09:40:03 | 365673.9915 | 289.0012 | 1 | 15 | 9 | 0 | 0 | 0 | -0.7174988 | 3.729062 | -2.675598 | 8.561587 | 0.05761872 | 32.4812 | 26.60991 | [21 empty] | 34.43367 | 0.0143981
16801 | 2022/01/05 09:40:04 | 365674.991 | 290.0007 | 1 | 15 | 9 | 0 | 0 | 0 | -0.7173538 | 3.728992 | -2.675007 | 8.561587 | 0.0578173 | 32.4812 | 26.61065 | [21 empty] | 34.82123 | 0.0143981
16802 | 2022/01/05 09:40:05 | 365675.9926 | 291.0023 | 1 | 15 | 9 | 0 | 0 | 0 | -0.7180252 | 3.728755 | -2.67734 | 8.561587 | 0.05801388 | 32.4812 | 26.61139 | [21 empty] | 34.77689 | -0.08416295
16803 | 2022/01/05 09:40:06 | 365676.9927 | 292.0024 | 1 | 15 | 9 | 0 | 0 | 0 | -0.7176361 | 3.728914 | -2.676003 | 8.561587 | 0.0582169 | 32.4812 | 26.61214 | [21 empty] | 34.39492 | -0.08416295
16804 | 2022/01/05 09:40:07 | 365677.9918 | 293.0015 | 1 | 15 | 9 | 0 | 0 | 0 | -0.7175751 | 3.728621 | -2.675566 | 8.561587 | 0.05841336 | 32.4812 | 26.61288 | [21 empty] | 34.71067 | 0.1052058
16805 | 2022/01/05 09:40:08 | 365678.9903 | 294 | 1 | 15 | 9 | 0 | 0 | 0 | -0.7176895 | 3.728605 | -2.675981 | 8.561587 | 0.05861432 | 32.4812 | 26.61362 | [21 empty] | 34.9517 | 0.1052058
16806 | 2022/01/05 09:40:09 | 365679.992 | 295.0017 | 1 | 15 | 9 | 0 | 0 | 0 | -0.7177658 | 3.728659 | -2.676304 | 8.561587 | 0.05881095 | 32.4812 | 26.61436 | [21 empty] | 34.90139 | 0.05959868
16807 | 2022/01/05 09:40:10 | 365680.9912 | 296.0009 | 1 | 15 | 9 | 0 | 0 | 0 | -0.7179031 | 3.728423 | -2.676646 | 8.561587 | 0.05900844 | 32.4812 | 26.6151 | [21 empty] | 34.37109 | -0.1152527
16808 | 2022/01/05 09:40:11 | 365681.9913 | 297.001 | 1 | 15 | 9 | 0 | 0 | 0 | -0.7182465 | 3.72846 | -2.677953 | 8.561587 | 0.05921404 | 32.4812 | 26.61586 |  | -8.218605e-05 | [19 empty] | 34.51854 | -0.004389286
16809 | 2022/01/05 09:40:12 | 365682.9904 | 298.0001 | 1 | 15 | 9 | 0 | 0 | 0 | -0.717659 | 3.728271 | -2.675627 | 8.561587 | 0.05940733 | 32.4812 | 26.61658 | [21 empty] | 34.94133 | 0.134716
16810 | 2022/01/05 09:40:13 | 365683.9913 | 299.001 | 1 | 15 | 9 | 0 | 0 | 0 | -0.7181396 | 3.728044 | -2.677256 | 8.561587 | 0.05961265 | 32.4812 | 26.61735 | [21 empty] | 34.61667 | -0.1040483
16811 | 2022/01/05 09:40:14 | 365684.9919 | 300.0016 | 1 | 15 | 9 | 0 | 0 | 0 | -0.7180557 | 3.72799 | -2.676904 | 8.561587 | 0.05980929 | 32.4812 | 26.61808 | [21 empty] | 34.33441 | -0.08820772
16812 | 2022/01/05 09:40:15 | 365685.9907 | 301.0004 | 1 | 15 | 9 | 0 | 0 | 0 | -0.7174606 | 3.727923 | -2.674638 | 8.561587 | 0.06001015 | 32.4812 | 26.61883 | [21 empty] | 34.88781 | 0.1729393
16813 | 2022/01/05 09:40:16 | 365686.9904 | 302.0001 | 1 | 15 | 9 | 0 | 0 | 0 | -0.7174835 | 3.727901 | -2.674707 | 8.561587 | 0.06020898 | 32.4812 | 26.61957 | [21 empty] | 35.07763 | 0.05931854
16814 | 2022/01/05 09:40:17 | 365687.9917 | 303.0014 | 1 | 15 | 9 | 0 | 0 | 0 | -0.7181778 | 3.727809 | -2.67723 | 8.561587 | 0.06040911 | 32.4812 | 26.62032 | [21 empty] | 34.38623 | -0.2160645
16815 | 2022/01/05 09:40:18 | 365688.992 | 304.0017 | 1 | 15 | 9 | 0 | 0 | 0 | -0.7179108 | 3.727904 | -2.676303 | 8.561587 | 0.06060977 | 32.4812 | 26.62107 | [21 empty] | 34.44811 | 0.01933813
16816 | 2022/01/05 09:40:19 | 365689.9911 | 305.0008 | 1 | 15 | 9 | 0 | 0 | 0 | -0.7175751 | 3.727787 | -2.674967 | 8.561587 | 0.06080642 | 32.4812 | 26.6218 | [21 empty] | 34.83038 | 0.01933813
16817 | 2022/01/05 09:40:20 | 365690.9921 | 306.0018 | 1 | 15 | 9 | 0 | 0 | 0 | -0.7182159 | 3.727371 | -2.677057 | 8.561587 | 0.06100613 | 32.4812 | 26.62254 | [21 empty] | 34.74501 | -0.08898258
16818 | 2022/01/05 09:40:21 | 365691.9912 | 307.0009 | 1 | 15 | 9 | 0 | 0 | 0 | -0.7180252 | 3.727768 | -2.676631 | 8.561587 | 0.06120614 | 32.4812 | 26.62329 | [21 empty] | 34.39883 | -0.08898258
16819 | 2022/01/05 09:40:22 | 365692.9905 | 308.0002 | 1 | 15 | 9 | 0 | 0 | 0 | -0.717804 | 3.727698 | -2.675757 | 8.561587 | 0.06140606 | 32.4812 | 26.62403 | [21 empty] | 34.75124 | 0.1218641
16820 | 2022/01/05 09:40:23 | 365693.9912 | 309.0009 | 1 | 15 | 9 | 0 | 0 | 0 | -0.7178268 | 3.727388 | -2.675619 | 8.561587 | 0.06160615 | 32.4812 | 26.62478 |  | -8.037248e-05 | [19 empty] | 34.99395 | 0.1218641
16821 | 2022/01/05 09:40:24 | 365694.991 | 310.0007 | 1 | 15 | 9 | 0 | 0 | 0 | -0.7181168 | 3.727593 | -2.676847 | 8.561587 | 0.06180235 | 32.4812 | 26.62551 | [21 empty] | 34.90444 | 0.04787564
16822 | 2022/01/05 09:40:25 | 365695.9912 | 311.0009 | 1 | 15 | 9 | 0 | 0 | 0 | -0.7179642 | 3.727378 | -2.676124 | 8.561587 | 0.06200574 | 32.4812 | 26.62627 | [21 empty] | 34.36141 | -0.125457
16823 | 2022/01/05 09:40:26 | 365696.9905 | 312.0002 | 1 | 15 | 9 | 0 | 0 | 0 | -0.7175217 | 3.727106 | -2.674279 | 8.561587 | 0.06220237 | 32.4812 | 26.627 | [21 empty] | 34.64761 | 0.04519701
16824 | 2022/01/05 09:40:27 | 365697.9904 | 313.0001 | 1 | 15 | 9 | 0 | 0 | 0 | -0.7179642 | 3.727336 | -2.676094 | 8.561587 | 0.06240199 | 32.4812 | 26.62774 | [21 empty] | 34.90905 | 0.09163022
16825 | 2022/01/05 09:40:28 | 365698.9918 | 314.0015 | 1 | 15 | 9 | 0 | 0 | 0 | -0.7180405 | 3.727305 | -2.676356 | 8.561587 | 0.06259865 | 32.4812 | 26.62848 | [21 empty] | 34.60053 | -0.106343
16826 | 2022/01/05 09:40:29 | 365699.9921 | 315.0018 | 1 | 15 | 9 | 0 | 0 | 0 | -0.7181015 | 3.726924 | -2.67631 | 8.561587 | 0.06280088 | 32.4812 | 26.62923 | [21 empty] | 34.33001 | -0.08453608
16827 | 2022/01/05 09:40:30 | 365700.9918 | 316.0015 | 1 | 15 | 9 | 0 | 0 | 0 | -0.7175064 | 3.726792 | -2.673997 | 8.561587 | 0.06300282 | 32.4812 | 26.62998 | [21 empty] | 34.91262 | 0.182066
16828 | 2022/01/05 09:40:31 | 365701.9914 | 317.0011 | 1 | 15 | 9 | 0 | 0 | 0 | -0.7175827 | 3.726718 | -2.674228 | 8.561587 | 0.06319831 | 32.4812 | 26.63071 | [21 empty] | 35.03228 | 0.03739357
16829 | 2022/01/05 09:40:32 | 365702.9911 | 318.0008 | 1 | 15 | 9 | 0 | 0 | 0 | -0.7183456 | 3.726718 | -2.677071 | 8.561587 | 0.06340065 | 32.4812 | 26.63147 | [21 empty] | 34.40324 | -0.1965773
16830 | 2022/01/05 09:40:33 | 365703.9914 | 319.0011 | 1 | 15 | 9 | 0 | 0 | 0 | -0.7180405 | 3.726463 | -2.675751 | 8.561587 | 0.06359944 | 32.4812 | 26.63221 | [21 empty] | 34.3876 | -0.004887581
16831 | 2022/01/05 09:40:34 | 365704.9913 | 320.001 | 1 | 15 | 9 | 0 | 0 | 0 | -0.7183304 | 3.726592 | -2.676924 | 8.561587 | 0.06379806 | 32.4812 | 26.63295 | [21 empty] | 34.77385 | -0.004887581
16832 | 2022/01/05 09:40:35 | 365705.9903 | 321 | 1 | 15 | 9 | 0 | 0 | 0 | -0.7177734 | 3.726379 | -2.674696 | 8.561587 | 0.06399462 | 32.4812 | 26.63368 |  | -4.875199e-05 | [19 empty] | 34.8359 | -0.04041791
16833 | 2022/01/05 09:40:36 | 365706.9913 | 322.001 | 1 | 15 | 9 | 0 | 0 | 0 | -0.7186203 | 3.726542 | -2.677969 | 8.561587 | 0.06419658 | 32.4812 | 26.63443 | [21 empty] | 34.48774 | -0.04041791
16834 | 2022/01/05 09:40:37 | 365707.9905 | 323.0002 | 1 | 15 | 9 | 0 | 0 | 0 | -0.7178345 | 3.726456 | -2.674979 | 8.561587 | 0.06439678 | 32.4812 | 26.63518 | [21 empty] | 34.54127 | 0.0610888
16835 | 2022/01/05 09:40:38 | 365708.9903 | 324 | 1 | 15 | 9 | 0 | 0 | 0 | -0.717865 | 3.726313 | -2.67499 | 8.561587 | 0.06459762 | 32.4812 | 26.63593 | [21 empty] | 34.92923 | 0.0610888
16836 | 2022/01/05 09:40:39 | 365709.9913 | 325.001 | 1 | 15 | 9 | 0 | 0 | 0 | -0.7180939 | 3.726446 | -2.675938 | 8.561587 | 0.06479769 | 32.4812 | 26.63667 | [21 empty] | 34.96439 | 0.1322269
16837 | 2022/01/05 09:40:40 | 365710.9913 | 326.001 | 1 | 15 | 9 | 0 | 0 | 0 | -0.7176361 | 3.726453 | -2.674237 | 8.561587 | 0.06499663 | 32.4812 | 26.63741 | [21 empty] | 34.33132 | -0.08280277
16838 | 2022/01/05 09:40:41 | 365711.9904 | 327.0001 | 1 | 15 | 9 | 0 | 0 | 0 | -0.7176132 | 3.726353 | -2.67408 | 8.561587 | 0.06519287 | 32.4812 | 26.63815 | [21 empty] | 34.47085 | -0.07143021
16839 | 2022/01/05 09:40:42 | 365712.9912 | 328.0009 | 1 | 15 | 9 | 0 | 0 | 0 | -0.7180252 | 3.72631 | -2.675584 | 8.561587 | 0.06539409 | 32.4812 | 26.6389 | [21 empty] | 34.97528 | 0.08360982
16840 | 2022/01/05 09:40:43 | 365713.9908 | 329.0005 | 1 | 15 | 9 | 0 | 0 | 0 | -0.7175827 | 3.726268 | -2.673905 | 8.561587 | 0.06558473 | 32.4812 | 26.63961 | [21 empty] | 34.78729 | 0.01527786
16841 | 2022/01/05 09:40:44 | 365714.9914 | 330.0011 | 1 | 15 | 9 | 0 | 0 | 0 | -0.7180939 | 3.726026 | -2.675637 | 8.561587 | 0.06579026 | 32.4812 | 26.64037 | [21 empty] | 34.41193 | -0.1173007
16842 | 2022/01/05 09:40:45 | 365715.9913 | 331.001 | 1 | 15 | 9 | 0 | 0 | 0 | -0.7177124 | 3.726099 | -2.674267 | 8.561587 | 0.06598984 | 32.4812 | 26.64112 | [21 empty] | 34.67536 | 0.08232236
16843 | 2022/01/05 09:40:46 | 365716.9906 | 332.0003 | 1 | 15 | 9 | 0 | 0 | 0 | -0.717392 | 3.725874 | -2.672912 | 8.561587 | 0.06618763 | 32.4812 | 26.64185 | [21 empty] | 34.97002 | 0.09208083
16844 | 2022/01/05 09:40:47 | 365717.992 | 333.0017 | 1 | 15 | 9 | 0 | 0 | 0 | -0.7180786 | 3.725762 | -2.67539 | 8.561587 | 0.06639183 | 32.4812 | 26.64261 |  | -4.488883e-05 | [19 empty] | 34.42841 | -0.1692533
16845 | 2022/01/05 09:40:48 | 365718.9904 | 334.0001 | 1 | 15 | 9 | 0 | 0 | 0 | -0.7179413 | 3.725862 | -2.67495 | 8.561587 | 0.06658714 | 32.4812 | 26.64334 | [21 empty] | 34.33145 | -0.03029823
16846 | 2022/01/05 09:40:49 | 365719.9919 | 335.0016 | 1 | 15 | 9 | 0 | 0 | 0 | -0.7176208 | 3.725693 | -2.673635 | 8.561587 | 0.0667893 | 32.4812 | 26.64409 |  |  |  | 2.775214 | [17 empty] | 34.50593 | -0.03029823
16847 | 2022/01/05 09:40:50 | 365720.9916 | 336.0013 | 1 | 15 | 9 | 0 | 0 | 0 | -0.7174835 | 3.72551 | -2.672992 | 8.561587 | 0.06698602 | 32.4812 | 26.64483 | [21 empty] | 34.92691 | 0.0006484985
16848 | 2022/01/05 09:40:51 | 365721.9915 | 337.0012 | 1 | 15 | 9 | 0 | 0 | 0 | -0.7174606 | 3.725313 | -2.672765 | 8.561587 | 0.06718791 | 32.4812 | 26.64558 | [21 empty] | 34.67804 | 0.0006484985
16849 | 2022/01/05 09:40:52 | 365722.9917 | 338.0014 | 1 | 15 | 9 | 0 | 0 | 0 | -0.7180176 | 3.725495 | -2.674971 | 8.561587 | 0.0673892 | 32.4812 | 26.64633 | [21 empty] | 34.40067 | 0.02235532
16850 | 2022/01/05 09:40:53 | 365723.9924 | 339.0021 | 1 | 15 | 9 | 0 | 0 | 0 | -0.7179794 | 3.725453 | -2.674799 | 8.561587 | 0.0675843 | 32.4812 | 26.64706 | [21 empty] | 34.74294 | 0.02235532
16851 | 2022/01/05 09:40:54 | 365724.9906 | 340.0003 | 1 | 15 | 9 | 0 | 0 | 0 | -0.7180023 | 3.724923 | -2.674503 | 8.561587 | 0.06778429 | 32.4812 | 26.6478 | [21 empty] | 34.94608 | 0.1704407
16852 | 2022/01/05 09:40:55 | 365725.9907 | 341.0004 | 1 | 15 | 9 | 0 | 0 | 0 | -0.7178879 | 3.72513 | -2.674226 | 8.561587 | 0.06798532 | 32.4812 | 26.64855 | [21 empty] | 34.5591 | -0.02378106
16853 | 2022/01/05 09:40:56 | 365726.9908 | 342.0005 | 1 | 15 | 9 | 0 | 0 | 0 | -0.7176743 | 3.725248 | -2.673515 | 8.561587 | 0.06818649 | 32.4812 | 26.6493 | [21 empty] | 34.3104 | -0.1748669
16854 | 2022/01/05 09:40:57 | 365727.9917 | 343.0014 | 1 | 15 | 9 | 0 | 0 | 0 | -0.7182846 | 3.725083 | -2.67567 | 8.561587 | 0.06838197 | 32.4812 | 26.65003 | [21 empty] | 34.78129 | 0.01686335
16855 | 2022/01/05 09:40:58 | 365728.9909 | 344.0006 | 1 | 15 | 9 | 0 | 0 | 0 | -0.7180405 | 3.725176 | -2.674827 | 8.561587 | 0.068583 | 32.4812 | 26.65078 | [21 empty] | 34.96186 | 0.1867175
16856 | 2022/01/05 09:40:59 | 365729.9917 | 345.0014 | 1 | 15 | 9 | 0 | 0 | 0 | -0.7181396 | 3.725196 | -2.675211 | 8.561587 | 0.06878164 | 32.4812 | 26.65152 |  | -7.017308e-05 | [19 empty] | 34.87304 | -0.02775788
16857 | 2022/01/05 09:41:00 | 365730.9926 | 346.0023 | 1 | 15 | 9 | 0 | 0 | 0 | -0.7178726 | 3.725097 | -2.674145 | 8.561587 | 0.06898373 | 32.4812 | 26.65227 | [21 empty] | 34.33219 | -0.1690137
16858 | 2022/01/05 09:41:01 | 365731.9922 | 347.0019 | 1 | 15 | 9 | 0 | 0 | 0 | -0.7175751 | 3.724998 | -2.672966 | 8.561587 | 0.06918045 | 32.4812 | 26.653 | [21 empty] | 34.40324 | 0.02220154
16859 | 2022/01/05 09:41:02 | 365732.9911 | 348.0008 | 1 | 15 | 9 | 0 | 0 | 0 | -0.717926 | 3.724916 | -2.674214 | 8.561587 | 0.06938148 | 32.4812 | 26.65375 | [21 empty] | 34.96745 | 0.1763165
16860 | 2022/01/05 09:41:03 | 365733.9923 | 349.002 | 1 | 15 | 9 | 0 | 0 | 0 | -0.7179031 | 3.724614 | -2.673912 | 8.561587 | 0.06957896 | 32.4812 | 26.65449 | [21 empty] | 34.90529 | -0.01942515
16861 | 2022/01/05 09:41:04 | 365734.9925 | 350.0022 | 1 | 15 | 9 | 0 | 0 | 0 | -0.7173462 | 3.724843 | -2.672002 | 8.561587 | 0.06977668 | 32.4812 | 26.65522 | [21 empty] | 34.54261 | -0.01942515
16862 | 2022/01/05 09:41:05 | 365735.9906 | 351.0003 | 1 | 15 | 9 | 0 | 0 | 0 | -0.7186127 | 3.724492 | -2.676467 | 8.561587 | 0.06997319 | 32.4812 | 26.65595 | [21 empty] | 34.47732 | 0.05910516
16863 | 2022/01/05 09:41:06 | 365736.9909 | 352.0006 | 1 | 15 | 9 | 0 | 0 | 0 | -0.7183304 | 3.724556 | -2.675462 | 8.561587 | 0.07017908 | 32.4812 | 26.65672 | [21 empty] | 34.83664 | 0.05910516
16864 | 2022/01/05 09:41:07 | 365737.9915 | 353.0012 | 1 | 15 | 9 | 0 | 0 | 0 | -0.7180176 | 3.724527 | -2.674276 | 8.561587 | 0.07037973 | 32.4812 | 26.65747 | [21 empty] | 34.85447 | -0.04468799
16865 | 2022/01/05 09:41:08 | 365738.9911 | 354.0008 | 1 | 15 | 9 | 0 | 0 | 0 | -0.7178879 | 3.724063 | -2.67346 | 8.561587 | 0.07057759 | 32.4812 | 26.65821 | [21 empty] | 34.44761 | -0.04468799
16866 | 2022/01/05 09:41:09 | 365739.9911 | 355.0008 | 1 | 15 | 9 | 0 | 0 | 0 | -0.7179413 | 3.724193 | -2.673752 | 8.561587 | 0.07077971 | 32.4812 | 26.65896 |  | -0.0001141042 | [19 empty] | 34.31093 | -0.1698577
16867 | 2022/01/05 09:41:10 | 365740.9925 | 356.0022 | 1 | 15 | 9 | 0 | 0 | 0 | -0.717926 | 3.724134 | -2.673653 | 8.561587 | 0.07097942 | 32.4812 | 26.6597 | [21 empty] | 34.91738 | 0.1038826
16868 | 2022/01/05 09:41:11 | 365741.9916 | 357.0013 | 1 | 15 | 9 | 0 | 0 | 0 | -0.717598 | 3.723928 | -2.672283 | 8.561587 | 0.07117522 | 32.4812 | 26.66043 | [21 empty] | 34.95965 | 0.09884238
16869 | 2022/01/05 09:41:12 | 365742.9917 | 358.0014 | 1 | 15 | 9 | 0 | 0 | 0 | -0.7183685 | 3.724019 | -2.675218 | 8.561587 | 0.07137509 | 32.4812 | 26.66117 | [21 empty] | 34.39334 | -0.1133263
16870 | 2022/01/05 09:41:13 | 365743.9916 | 359.0013 | 1 | 15 | 9 | 0 | 0 | 0 | -0.7180405 | 3.723899 | -2.67391 | 8.561587 | 0.07157601 | 32.4812 | 26.66192 | [21 empty] | 34.46325 | -0.04179716
16871 | 2022/01/05 09:41:14 | 365744.9909 | 360.0006 | 1 | 15 | 9 | 0 | 0 | 0 | -0.7183838 | 3.723865 | -2.675164 | 8.561587 | 0.07176696 | 32.4812 | 26.66264 | [21 empty] | 34.84385 | 0.1189363
16872 | 2022/01/05 09:41:15 | 365745.9903 | 361 | 1 | 15 | 9 | 0 | 0 | 0 | -0.7178268 | 3.723789 | -2.673036 | 8.561587 | 0.07196686 | 32.4812 | 26.66338 | [21 empty] | 34.73903 | -0.03275633
16873 | 2022/01/05 09:41:16 | 365746.9908 | 362.0005 | 1 | 15 | 9 | 0 | 0 | 0 | -0.717659 | 3.723817 | -2.672431 | 8.561587 | 0.07217447 | 32.4812 | 26.66415 | [21 empty] | 34.36179 | -0.1178873
16874 | 2022/01/05 09:41:17 | 365747.9919 | 363.0016 | 1 | 15 | 9 | 0 | 0 | 0 | -0.7178116 | 3.723609 | -2.67285 | 8.561587 | 0.07237333 | 32.4812 | 26.66489 | [21 empty] | 34.74562 | 0.1199472
16875 | 2022/01/05 09:41:18 | 365748.9916 | 364.0013 | 1 | 15 | 9 | 0 | 0 | 0 | -0.7179031 | 3.723781 | -2.673314 | 8.561587 | 0.07257419 | 32.4812 | 26.66564 | [21 empty] | 34.96696 | 0.06916881
16876 | 2022/01/05 09:41:19 | 365749.991 | 365.0007 | 1 | 15 | 9 | 0 | 0 | 0 | -0.7177505 | 3.723687 | -2.672678 | 8.561587 | 0.07277305 | 32.4812 | 26.66638 |  | -0.0001017609 | [19 empty] | 34.87216 | 0.06916881
16877 | 2022/01/05 09:41:20 | 365750.991 | 366.0007 | 1 | 15 | 9 | 0 | 0 | 0 | -0.7175369 | 3.723522 | -2.671764 | 8.561587 | 0.07296869 | 32.4812 | 26.66711 | [21 empty] | 34.3235 | -0.04409909
16878 | 2022/01/05 09:41:21 | 365751.991 | 367.0007 | 1 | 15 | 9 | 0 | 0 | 0 | -0.7175598 | 3.72349 | -2.671827 | 8.561587 | 0.07317168 | 32.4812 | 26.66787 | [21 empty] | 34.60581 | -0.04409909
16879 | 2022/01/05 09:41:22 | 365752.9909 | 368.0006 | 1 | 15 | 9 | 0 | 0 | 0 | -0.7176514 | 3.723467 | -2.672151 | 8.561587 | 0.07337168 | 32.4812 | 26.66861 | [21 empty] | 34.92434 | -0.01145244
16880 | 2022/01/05 09:41:23 | 365753.9912 | 369.0009 | 1 | 15 | 9 | 0 | 0 | 0 | -0.7174683 | 3.723474 | -2.671475 | 8.561587 | 0.07356998 | 32.4812 | 26.66935 | [21 empty] | 34.58356 | -0.01145244
16881 | 2022/01/05 09:41:24 | 365754.9904 | 370.0001 | 1 | 15 | 9 | 0 | 0 | 0 | -0.7178726 | 3.723083 | -2.672699 | 8.561587 | 0.07376222 | 32.4812 | 26.67006 | [21 empty] | 34.341 | -0.1822937
16882 | 2022/01/05 09:41:25 | 365755.9905 | 371.0002 | 1 | 15 | 9 | 0 | 0 | 0 | -0.717659 | 3.722965 | -2.671819 | 8.561587 | 0.07396754 | 32.4812 | 26.67083 | [21 empty] | 34.84775 | 0.04448056
16883 | 2022/01/05 09:41:26 | 365756.9912 | 372.0009 | 1 | 15 | 9 | 0 | 0 | 0 | -0.7181015 | 3.723021 | -2.673507 | 8.561587 | 0.07416856 | 32.4812 | 26.67158 | [21 empty] | 34.98833 | 0.1578116
16884 | 2022/01/05 09:41:27 | 365757.9905 | 373.0002 | 1 | 15 | 9 | 0 | 0 | 0 | -0.7172546 | 3.722876 | -2.67025 | 8.561587 | 0.07436392 | 32.4812 | 26.6723 | [21 empty] | 34.34698 | -0.08853436
16885 | 2022/01/05 09:41:28 | 365758.9925 | 374.0022 | 1 | 15 | 9 | 0 | 0 | 0 | -0.7177658 | 3.722989 | -2.672234 | 8.561587 | 0.07456385 | 32.4812 | 26.67305 | [21 empty] | 34.39102 | -0.09812713
16886 | 2022/01/05 09:41:29 | 365759.9918 | 375.0015 | 1 | 15 | 9 | 0 | 0 | 0 | -0.7180939 | 3.72275 | -2.673284 | 8.561587 | 0.07476692 | 32.4812 | 26.67381 | [21 empty] | 34.76112 | 0.1156569
16887 | 2022/01/05 09:41:30 | 365760.9904 | 376.0001 | 1 | 15 | 9 | 0 | 0 | 0 | -0.7178726 | 3.722733 | -2.672448 | 8.561587 | 0.07496624 | 32.4812 | 26.67455 | [21 empty] | 34.77336 | 0.003824234
16888 | 2022/01/05 09:41:31 | 365761.9916 | 377.0013 | 1 | 15 | 9 | 0 | 0 | 0 | -0.717865 | 3.722488 | -2.672244 | 8.561587 | 0.07516577 | 32.4812 | 26.67529 |  | -5.650244e-05 | [19 empty] | 34.37402 | -0.1247942
16889 | 2022/01/05 09:41:32 | 365762.9922 | 378.0019 | 1 | 15 | 9 | 0 | 0 | 0 | -0.7180557 | 3.722456 | -2.672931 | 8.561587 | 0.07536249 | 32.4812 | 26.67602 | [21 empty] | 34.78434 | 0.1282263
16890 | 2022/01/05 09:41:33 | 365763.9919 | 379.0016 | 1 | 15 | 9 | 0 | 0 | 0 | -0.7177277 | 3.722418 | -2.671683 | 8.561587 | 0.0755654 | 32.4812 | 26.67678 | [21 empty] | 34.92297 | 0.04332304
16891 | 2022/01/05 09:41:34 | 365764.9912 | 380.0009 | 1 | 15 | 9 | 0 | 0 | 0 | -0.7181168 | 3.722278 | -2.67303 | 8.561587 | 0.07575651 | 32.4812 | 26.67749 | [21 empty] | 34.78986 | 0.04332304
16892 | 2022/01/05 09:41:35 | 365765.9926 | 381.0023 | 1 | 15 | 9 | 0 | 0 | 0 | -0.7183075 | 3.722375 | -2.67381 | 8.561587 | 0.07596343 | 32.4812 | 26.67826 | [21 empty] | 34.38588 | 0.0003099442
16893 | 2022/01/05 09:41:36 | 365766.9907 | 382.0004 | 1 | 15 | 9 | 0 | 0 | 0 | -0.7179031 | 3.722183 | -2.672167 | 8.561587 | 0.07615634 | 32.4812 | 26.67898 | [21 empty] | 34.66579 | 0.0003099442
16894 | 2022/01/05 09:41:37 | 365767.9912 | 383.0009 | 1 | 15 | 9 | 0 | 0 | 0 | -0.7176971 | 3.722401 | -2.671556 | 8.561587 | 0.07635948 | 32.4812 | 26.67973 | [21 empty] | 34.91141 | -0.02377629
16895 | 2022/01/05 09:41:38 | 365768.9916 | 384.0013 | 1 | 15 | 9 | 0 | 0 | 0 | -0.7179794 | 3.722451 | -2.672643 | 8.561587 | 0.07656178 | 32.4812 | 26.68049 | [21 empty] | 34.52698 | -0.02377629
16896 | 2022/01/05 09:41:39 | 365769.9927 | 385.0024 | 1 | 15 | 9 | 0 | 0 | 0 | -0.7178726 | 3.72225 | -2.672101 | 8.561587 | 0.07675961 | 32.4812 | 26.68122 |  |  |  |  | 0 | [16 empty] | 34.35493 | -0.1738977
16897 | 2022/01/05 09:41:40 | 365770.9911 | 386.0008 | 1 | 15 | 9 | 0 | 0 | 0 | -0.7180176 | 3.722219 | -2.672619 | 8.561587 | 0.07696026 | 32.4812 | 26.68197 | [21 empty] | 34.9075 | 0.05211473
16898 | 2022/01/05 09:41:41 | 365771.9905 | 387.0002 | 1 | 15 | 9 | 0 | 0 | 0 | -0.7180634 | 3.722101 | -2.672704 | 8.561587 | 0.07714687 | 32.4812 | 26.68266 | [21 empty] | 34.97356 | 0.141207
16899 | 2022/01/05 09:41:42 | 365772.9912 | 388.0009 | 1 | 15 | 9 | 0 | 0 | 0 | -0.7182083 | 3.721974 | -2.673153 | 8.561587 | 0.07735909 | 32.4812 | 26.68345 | [21 empty] | 34.42819 | -0.08704424
16900 | 2022/01/05 09:41:43 | 365773.9915 | 389.0012 | 1 | 15 | 9 | 0 | 0 | 0 | -0.7181168 | 3.721684 | -2.672604 | 8.561587 | 0.0775547 | 32.4812 | 26.68418 |  | -6.48043e-05 | [19 empty] | 34.34525 | -0.109303
16901 | 2022/01/05 09:41:44 | 365774.9913 | 390.001 | 1 | 15 | 9 | 0 | 0 | 0 | -0.7184219 | 3.721792 | -2.673817 | 8.561587 | 0.07775594 | 32.4812 | 26.68493 | [21 empty] | 34.67923 | 0.1043689
16902 | 2022/01/05 09:41:45 | 365775.9913 | 391.001 | 1 | 15 | 9 | 0 | 0 | 0 | -0.7178497 | 3.721597 | -2.671547 | 8.561587 | 0.07795807 | 32.4812 | 26.68568 | [21 empty] | 34.86266 | 0.05732179
16903 | 2022/01/05 09:41:46 | 365776.9905 | 392.0002 | 1 | 15 | 9 | 0 | 0 | 0 | -0.7184982 | 3.721648 | -2.673997 | 8.561587 | 0.07815584 | 32.4812 | 26.68642 | [21 empty] | 34.50657 | -0.1112807
16904 | 2022/01/05 09:41:47 | 365777.9914 | 393.0011 | 1 | 15 | 9 | 0 | 0 | 0 | -0.7188034 | 3.721733 | -2.675194 | 8.561587 | 0.0783568 | 32.4812 | 26.68717 | [21 empty] | 34.56864 | 0.01939893
16905 | 2022/01/05 09:41:48 | 365778.9914 | 394.0011 | 1 | 15 | 9 | 0 | 0 | 0 | -0.7178268 | 3.721425 | -2.671339 | 8.561587 | 0.07853892 | 32.4812 | 26.68785 | [21 empty] | 34.93739 | 0.1152337
16906 | 2022/01/05 09:41:49 | 365779.9906 | 395.0003 | 1 | 15 | 9 | 0 | 0 | 0 | -0.718132 | 3.721316 | -2.672396 | 8.561587 | 0.07875224 | 32.4812 | 26.68864 | [21 empty] | 34.95758 | 0.1152337
16907 | 2022/01/05 09:41:50 | 365780.9919 | 396.0016 | 1 | 15 | 9 | 0 | 0 | 0 | -0.7184982 | 3.721349 | -2.673783 | 8.561587 | 0.07895572 | 32.4812 | 26.6894 | [21 empty] | 34.34896 | -0.05154014
16908 | 2022/01/05 09:41:51 | 365781.9913 | 397.001 | 1 | 15 | 9 | 0 | 0 | 0 | -0.7187729 | 3.72138 | -2.674827 | 8.561587 | 0.0791446 | 32.4812 | 26.6901 | [21 empty] | 34.60289 | -0.05154014
16909 | 2022/01/05 09:41:52 | 365782.9906 | 398.0003 | 1 | 15 | 9 | 0 | 0 | 0 | -0.7179413 | 3.721194 | -2.671599 | 8.561587 | 0.07935008 | 32.4812 | 26.69086 | [21 empty] | 34.92655 | -0.008476973
16910 | 2022/01/05 09:41:53 | 365783.9914 | 399.0011 | 1 | 15 | 9 | 0 | 0 | 0 | -0.7178497 | 3.720937 | -2.671074 | 8.561587 | 0.07955446 | 32.4812 | 26.69162 | [21 empty] | 34.68821 | -0.008476973
16911 | 2022/01/05 09:41:54 | 365784.9906 | 400.0003 | 1 | 15 | 9 | 0 | 0 | 0 | -0.7178345 | 3.720944 | -2.671022 | 8.561587 | 0.0797534 | 32.4812 | 26.69236 | [21 empty] | 34.41084 | -0.161159
16912 | 2022/01/05 09:41:55 | 365785.9913 | 401.001 | 1 | 15 | 9 | 0 | 0 | 0 | -0.7173462 | 3.721113 | -2.669326 | 8.561587 | 0.07994855 | 32.4812 | 26.69309 |  | -7.633187e-05 | [19 empty] | 34.75992 | 0.003782511
16913 | 2022/01/05 09:41:56 | 365786.9904 | 402.0001 | 1 | 15 | 9 | 0 | 0 | 0 | -0.7180634 | 3.721051 | -2.671951 | 8.561587 | 0.08014966 | 32.4812 | 26.69384 | [21 empty] | 35.01717 | 0.1856959
16914 | 2022/01/05 09:41:57 | 365787.9913 | 403.001 | 1 | 15 | 9 | 0 | 0 | 0 | -0.7181549 | 3.720938 | -2.67221 | 8.561587 | 0.08035097 | 32.4812 | 26.69459 | [21 empty] | 34.44554 | -0.0673306
16915 | 2022/01/05 09:41:58 | 365788.9906 | 404.0003 | 1 | 15 | 9 | 0 | 0 | 0 | -0.7176132 | 3.720881 | -2.670153 | 8.561587 | 0.08054839 | 32.4812 | 26.69532 | [21 empty] | 34.34762 | -0.1419044
16916 | 2022/01/05 09:41:59 | 365789.9905 | 405.0002 | 1 | 15 | 9 | 0 | 0 | 0 | -0.7177887 | 3.720822 | -2.670764 | 8.561587 | 0.0807507 | 32.4812 | 26.69608 |  |  |  |  | 0.3568051 | [16 empty] | 34.55485 | 0.06475925
16917 | 2022/01/05 09:42:00 | 365790.9921 | 406.0018 | 1 | 15 | 9 | 0 | 0 | 0 | -0.7181702 | 3.720643 | -2.672055 | 8.561587 | 0.08095046 | 32.4812 | 26.69682 | [21 empty] | 34.92839 | 0.1167309
16918 | 2022/01/05 09:42:01 | 365791.9913 | 407.001 | 1 | 15 | 9 | 0 | 0 | 0 | -0.7180557 | 3.720755 | -2.671709 | 8.561587 | 0.0811483 | 32.4812 | 26.69755 |  |  |  | 2.843532 | [17 empty] | 34.62671 | -0.09427547
16919 | 2022/01/05 09:42:02 | 365792.9915 | 408.0012 | 1 | 15 | 9 | 0 | 0 | 0 | -0.7176743 | 3.720767 | -2.670299 | 8.561587 | 0.08134793 | 32.4812 | 26.6983 | [21 empty] | 34.37891 | -0.07743716
16920 | 2022/01/05 09:42:03 | 365793.9914 | 409.0011 | 1 | 15 | 9 | 0 | 0 | 0 | -0.7180786 | 3.720434 | -2.671564 | 8.561587 | 0.08154774 | 32.4812 | 26.69904 | [21 empty] | 34.78778 | 0.1277745
16921 | 2022/01/05 09:42:04 | 365794.9906 | 410.0003 | 1 | 15 | 9 | 0 | 0 | 0 | -0.717804 | 3.720311 | -2.670454 | 8.561587 | 0.08174778 | 32.4812 | 26.69979 | [21 empty] | 34.93739 | 0.1277745
16922 | 2022/01/05 09:42:05 | 365795.9917 | 411.0014 | 1 | 15 | 9 | 0 | 0 | 0 | -0.718132 | 3.720239 | -2.671623 | 8.561587 | 0.08194556 | 32.4812 | 26.70052 | [21 empty] | 34.46304 | -0.1017368
16923 | 2022/01/05 09:42:06 | 365796.9908 | 412.0005 | 1 | 15 | 9 | 0 | 0 | 0 | -0.7173691 | 3.720164 | -2.668731 | 8.561587 | 0.0821395 | 32.4812 | 26.70124 | [21 empty] | 34.33368 | -0.1017368
16924 | 2022/01/05 09:42:07 | 365797.9909 | 413.0006 | 1 | 15 | 9 | 0 | 0 | 0 | -0.7176971 | 3.720117 | -2.669917 | 8.561587 | 0.08234397 | 32.4812 | 26.702 |  | -7.700481e-05 | [19 empty] | 34.92923 | 0.09503245
16925 | 2022/01/05 09:42:08 | 365798.9906 | 414.0003 | 1 | 15 | 9 | 0 | 0 | 0 | -0.7178116 | 3.719862 | -2.67016 | 8.561587 | 0.08254252 | 32.4812 | 26.70274 | [21 empty] | 34.91481 | 0.09503245
16926 | 2022/01/05 09:42:09 | 365799.9907 | 415.0004 | 1 | 15 | 9 | 0 | 0 | 0 | -0.7174988 | 3.719901 | -2.669025 | 8.561587 | 0.08274462 | 32.4812 | 26.70349 | [21 empty] | 34.61108 | -0.09942293
16927 | 2022/01/05 09:42:10 | 365800.9922 | 416.0019 | 1 | 15 | 9 | 0 | 0 | 0 | -0.7180176 | 3.719891 | -2.670947 | 8.561587 | 0.08294243 | 32.4812 | 26.70423 | [21 empty] | 34.37806 | -0.07904172
16928 | 2022/01/05 09:42:11 | 365801.9916 | 417.0013 | 1 | 15 | 9 | 0 | 0 | 0 | -0.7179031 | 3.719895 | -2.670524 | 8.561587 | 0.08313652 | 32.4812 | 26.70495 | [21 empty] | 34.72032 | 0.1131809
16929 | 2022/01/05 09:42:12 | 365802.9915 | 418.0012 | 1 | 15 | 9 | 0 | 0 | 0 | -0.7182465 | 3.719795 | -2.67173 | 8.561587 | 0.08333981 | 32.4812 | 26.70571 | [21 empty] | 34.86977 | 0.07097363
16930 | 2022/01/05 09:42:13 | 365803.9922 | 419.0019 | 1 | 15 | 9 | 0 | 0 | 0 | -0.7179031 | 3.719766 | -2.670432 | 8.561587 | 0.08354079 | 32.4812 | 26.70646 | [21 empty] | 34.47869 | -0.146482
16931 | 2022/01/05 09:42:14 | 365804.9917 | 420.0014 | 1 | 15 | 9 | 0 | 0 | 0 | -0.7178726 | 3.719765 | -2.670317 | 8.561587 | 0.08374085 | 32.4812 | 26.7072 | [21 empty] | 34.36646 | -0.03507495
16932 | 2022/01/05 09:42:15 | 365805.9917 | 421.0014 | 1 | 15 | 9 | 0 | 0 | 0 | -0.7176743 | 3.719629 | -2.669482 | 8.561587 | 0.08394083 | 32.4812 | 26.70794 | [21 empty] | 34.85789 | 0.1535738
16933 | 2022/01/05 09:42:16 | 365806.9909 | 422.0006 | 1 | 15 | 9 | 0 | 0 | 0 | -0.7179489 | 3.719659 | -2.670525 | 8.561587 | 0.08413719 | 32.4812 | 26.70867 | [21 empty] | 34.95708 | 0.03099799
16934 | 2022/01/05 09:42:17 | 365807.9909 | 423.0006 | 1 | 15 | 9 | 0 | 0 | 0 | -0.717926 | 3.719558 | -2.670367 | 8.561587 | 0.08433928 | 32.4812 | 26.70942 | [21 empty] | 34.35493 | -0.1881719
16935 | 2022/01/05 09:42:18 | 365808.9909 | 424.0006 | 1 | 15 | 9 | 0 | 0 | 0 | -0.7179489 | 3.719377 | -2.670323 | 8.561587 | 0.08453842 | 32.4812 | 26.71017 | [21 empty] | 34.32621 | -0.00897646
16936 | 2022/01/05 09:42:19 | 365809.9919 | 425.0016 | 1 | 15 | 9 | 0 | 0 | 0 | -0.7179642 | 3.719448 | -2.670431 | 8.561587 | 0.08473932 | 32.4812 | 26.71091 |  | -7.317599e-05 | [19 empty] | 34.62892 | -0.00897646
16937 | 2022/01/05 09:42:20 | 365810.9908 | 426.0005 | 1 | 15 | 9 | 0 | 0 | 0 | -0.7182083 | 3.71942 | -2.671318 | 8.561587 | 0.08493799 | 32.4812 | 26.71165 | [21 empty] | 34.99556 | 0.003014803
16938 | 2022/01/05 09:42:21 | 365811.991 | 427.0007 | 1 | 15 | 9 | 0 | 0 | 0 | -0.7178116 | 3.719236 | -2.669711 | 8.561587 | 0.08513359 | 32.4812 | 26.71238 | [21 empty] | 34.61242 | 0.003014803
16939 | 2022/01/05 09:42:22 | 365812.9915 | 428.0012 | 1 | 15 | 9 | 0 | 0 | 0 | -0.7180176 | 3.719018 | -2.67032 | 8.561587 | 0.08533215 | 32.4812 | 26.71312 | [21 empty] | 34.36412 | 0.01513958
16940 | 2022/01/05 09:42:23 | 365813.9911 | 429.0008 | 1 | 15 | 9 | 0 | 0 | 0 | -0.7179108 | 3.718883 | -2.669826 | 8.561587 | 0.0855366 | 32.4812 | 26.71388 | [21 empty] | 34.70248 | 0.01513958
16941 | 2022/01/05 09:42:24 | 365814.9931 | 430.0028 | 1 | 15 | 9 | 0 | 0 | 0 | -0.717926 | 3.718839 | -2.669851 | 8.561587 | 0.08572432 | 32.4812 | 26.71458 | [21 empty] | 34.93655 | 0.1788831
16942 | 2022/01/05 09:42:25 | 365815.9919 | 431.0016 | 1 | 15 | 9 | 0 | 0 | 0 | -0.7173462 | 3.718747 | -2.667629 | 8.561587 | 0.08593525 | 32.4812 | 26.71536 | [21 empty] | 34.59103 | -0.01342893
16943 | 2022/01/05 09:42:26 | 365816.9919 | 432.0016 | 1 | 15 | 9 | 0 | 0 | 0 | -0.717598 | 3.718795 | -2.6686 | 8.561587 | 0.08613408 | 32.4812 | 26.7161 | [21 empty] | 34.42712 | -0.1457679
16944 | 2022/01/05 09:42:27 | 365817.9903 | 433 | 1 | 15 | 9 | 0 | 0 | 0 | -0.7179794 | 3.718659 | -2.669921 | 8.561587 | 0.08632702 | 32.4812 | 26.71682 | [21 empty] | 34.70639 | 0.002512932
16945 | 2022/01/05 09:42:28 | 365818.991 | 434.0007 | 1 | 15 | 9 | 0 | 0 | 0 | -0.718132 | 3.718589 | -2.670438 | 8.561587 | 0.08652368 | 32.4812 | 26.71755 | [21 empty] | 34.96795 | 0.1664972
16946 | 2022/01/05 09:42:29 | 365819.9909 | 435.0006 | 1 | 15 | 9 | 0 | 0 | 0 | -0.717865 | 3.718723 | -2.669541 | 8.561587 | 0.08673267 | 32.4812 | 26.71833 |  | -0.0001056326 | [19 empty] | 34.95367 | -0.004460812
16947 | 2022/01/05 09:42:30 | 365820.9917 | 436.0014 | 1 | 15 | 9 | 0 | 0 | 0 | -0.7182846 | 3.718512 | -2.67095 | 8.561587 | 0.08693264 | 32.4812 | 26.71907 | [21 empty] | 34.32793 | -0.1955438
16948 | 2022/01/05 09:42:31 | 365821.9918 | 437.0015 | 1 | 15 | 9 | 0 | 0 | 0 | -0.7182693 | 3.718354 | -2.67078 | 8.561587 | 0.08712947 | 32.4812 | 26.7198 | [21 empty] | 34.37278 | 0.01401544
16949 | 2022/01/05 09:42:32 | 365822.9911 | 438.0008 | 1 | 15 | 9 | 0 | 0 | 0 | -0.7172318 | 3.718228 | -2.666831 | 8.561587 | 0.08732448 | 32.4812 | 26.72053 | [21 empty] | 34.95234 | 0.1811099
16950 | 2022/01/05 09:42:33 | 365823.9908 | 439.0005 | 1 | 15 | 9 | 0 | 0 | 0 | -0.7177734 | 3.718353 | -2.668935 | 8.561587 | 0.08752207 | 32.4812 | 26.72126 | [21 empty] | 34.95623 | 0.001218319
16951 | 2022/01/05 09:42:34 | 365824.9909 | 440.0006 | 1 | 15 | 9 | 0 | 0 | 0 | -0.7178345 | 3.718266 | -2.6691 | 8.561587 | 0.08772902 | 32.4812 | 26.72203 | [21 empty] | 34.69552 | 0.001218319
16952 | 2022/01/05 09:42:35 | 365825.9919 | 441.0016 | 1 | 15 | 9 | 0 | 0 | 0 | -0.7180939 | 3.718266 | -2.670064 | 8.561587 | 0.0879297 | 32.4812 | 26.72278 | [21 empty] | 34.33624 | -0.0250721
16953 | 2022/01/05 09:42:36 | 365826.9919 | 442.0016 | 1 | 15 | 9 | 0 | 0 | 0 | -0.7174606 | 3.718311 | -2.667742 | 8.561587 | 0.08812746 | 32.4812 | 26.72351 | [21 empty] | 34.56707 | -0.0250721
16954 | 2022/01/05 09:42:37 | 365827.9905 | 443.0002 | 1 | 15 | 9 | 0 | 0 | 0 | -0.7172546 | 3.718191 | -2.66689 | 8.561587 | 0.08832704 | 32.4812 | 26.72425 | [21 empty] | 34.90919 | 0.1790476
16955 | 2022/01/05 09:42:38 | 365828.9919 | 444.0016 | 1 | 15 | 9 | 0 | 0 | 0 | -0.7177505 | 3.71806 | -2.668639 | 8.561587 | 0.08852693 | 32.4812 | 26.725 | [21 empty] | 34.76689 | 0.02436042
16956 | 2022/01/05 09:42:39 | 365829.9904 | 445.0001 | 1 | 15 | 9 | 0 | 0 | 0 | -0.717865 | 3.717991 | -2.669016 | 8.561587 | 0.0887211 | 32.4812 | 26.72572 | [21 empty] | 34.43467 | -0.1726496
16957 | 2022/01/05 09:42:40 | 365830.991 | 446.0007 | 1 | 15 | 9 | 0 | 0 | 0 | -0.7179489 | 3.718146 | -2.669439 | 8.561587 | 0.08892583 | 32.4812 | 26.72648 | [21 empty] | 34.51879 | -0.02544403
16958 | 2022/01/05 09:42:41 | 365831.9914 | 447.0011 | 1 | 15 | 9 | 0 | 0 | 0 | -0.717926 | 3.71789 | -2.66917 | 8.561587 | 0.08912329 | 32.4812 | 26.72721 |  | -5.57122e-05 | [19 empty] | 34.89981 | 0.1708007
16959 | 2022/01/05 09:42:42 | 365832.9929 | 448.0026 | 1 | 15 | 9 | 0 | 0 | 0 | -0.7182922 | 3.71759 | -2.670316 | 8.561587 | 0.08931861 | 32.4812 | 26.72794 | [21 empty] | 35.03637 | 0.04267454
16960 | 2022/01/05 09:42:43 | 365833.9926 | 449.0023 | 1 | 15 | 9 | 0 | 0 | 0 | -0.718132 | 3.717479 | -2.669641 | 8.561587 | 0.08952419 | 32.4812 | 26.72871 | [21 empty] | 34.53212 | -0.157578
16961 | 2022/01/05 09:42:44 | 365834.9905 | 450.0002 | 1 | 15 | 9 | 0 | 0 | 0 | -0.7180634 | 3.717391 | -2.669322 | 8.561587 | 0.08972429 | 32.4812 | 26.72945 | [21 empty] | 34.34884 | -0.0572741
16962 | 2022/01/05 09:42:45 | 365835.9904 | 451.0001 | 1 | 15 | 9 | 0 | 0 | 0 | -0.7180252 | 3.717502 | -2.66926 | 8.561587 | 0.08992225 | 32.4812 | 26.73018 | [21 empty] | 34.65116 | 0.09447575
16963 | 2022/01/05 09:42:46 | 365836.9934 | 452.0031 | 1 | 15 | 9 | 0 | 0 | 0 | -0.7178726 | 3.717349 | -2.668583 | 8.561587 | 0.09012077 | 32.4812 | 26.73092 | [21 empty] | 34.87645 | 0.07040262
16964 | 2022/01/05 09:42:47 | 365837.9912 | 453.0009 | 1 | 15 | 9 | 0 | 0 | 0 | -0.7171326 | 3.717295 | -2.665793 | 8.561587 | 0.09031947 | 32.4812 | 26.73166 | [21 empty] | 35.0024 | 0.07040262
16965 | 2022/01/05 09:42:48 | 365838.9921 | 454.0018 | 1 | 15 | 9 | 0 | 0 | 0 | -0.7186127 | 3.717226 | -2.671246 | 8.561587 | 0.09052067 | 32.4812 | 26.73241 | [21 empty] | 34.4952 | -0.09578586
16966 | 2022/01/05 09:42:49 | 365839.9921 | 455.0018 | 1 | 15 | 9 | 0 | 0 | 0 | -0.717804 | 3.717177 | -2.668205 | 8.561587 | 0.09071577 | 32.4812 | 26.73314 | [21 empty] | 34.39212 | -0.09578586
16967 | 2022/01/05 09:42:50 | 365840.9903 | 456 | 1 | 15 | 9 | 0 | 0 | 0 | -0.7184296 | 3.717136 | -2.670501 | 8.561587 | 0.09092014 | 32.4812 | 26.73389 | [21 empty] | 34.64726 | 0.07812619
16968 | 2022/01/05 09:42:51 | 365841.9914 | 457.0011 | 1 | 15 | 9 | 0 | 0 | 0 | -0.7178497 | 3.717182 | -2.668378 | 8.561587 | 0.0911201 | 32.4812 | 26.73464 | [21 empty] | 34.91837 | 0.07812619
16969 | 2022/01/05 09:42:52 | 365842.9919 | 458.0016 | 1 | 15 | 9 | 0 | 0 | 0 | -0.7181396 | 3.717159 | -2.669439 | 8.561587 | 0.09131999 | 32.4812 | 26.73538 |  | -9.199912e-05 | [19 empty] | 35.03598 | 0.1214755
16970 | 2022/01/05 09:42:53 | 365843.9906 | 459.0003 | 1 | 15 | 9 | 0 | 0 | 0 | -0.7181778 | 3.71716 | -2.669582 | 8.561587 | 0.0915177 | 32.4812 | 26.73612 | [21 empty] | 34.55975 | -0.05931497
16971 | 2022/01/05 09:42:54 | 365844.9904 | 460.0001 | 1 | 15 | 9 | 0 | 0 | 0 | -0.7182846 | 3.716997 | -2.669862 | 8.561587 | 0.09171683 | 32.4812 | 26.73686 | [21 empty] | 34.33965 | -0.1582885
16972 | 2022/01/05 09:42:55 | 365845.9915 | 461.0012 | 1 | 15 | 9 | 0 | 0 | 0 | -0.7179794 | 3.716883 | -2.668645 | 8.561587 | 0.09191766 | 32.4812 | 26.7376 | [21 empty] | 34.62464 | 0.004513264
16973 | 2022/01/05 09:42:56 | 365846.9911 | 462.0008 | 1 | 15 | 9 | 0 | 0 | 0 | -0.7181931 | 3.716744 | -2.66934 | 8.561587 | 0.09211756 | 32.4812 | 26.73835 | [21 empty] | 34.91764 | 0.1761067
16974 | 2022/01/05 09:42:57 | 365847.9904 | 463.0001 | 1 | 15 | 9 | 0 | 0 | 0 | -0.7174835 | 3.716763 | -2.666716 | 8.561587 | 0.09231538 | 32.4812 | 26.73908 | [21 empty] | 35.04466 | 0.0396955
16975 | 2022/01/05 09:42:58 | 365848.9914 | 464.0011 | 1 | 15 | 9 | 0 | 0 | 0 | -0.7184982 | 3.716689 | -2.670434 | 8.561587 | 0.09251626 | 32.4812 | 26.73983 | [21 empty] | 34.61193 | -0.1352286
16976 | 2022/01/05 09:42:59 | 365849.9906 | 465.0003 | 1 | 15 | 9 | 0 | 0 | 0 | -0.7175217 | 3.716647 | -2.666775 | 8.561587 | 0.09271169 | 32.4812 | 26.74055 | [21 empty] | 34.42968 | -0.05695224
16977 | 2022/01/05 09:43:00 | 365850.9912 | 466.0009 | 1 | 15 | 9 | 0 | 0 | 0 | -0.7179794 | 3.716426 | -2.668317 | 8.561587 | 0.09290709 | 32.4812 | 26.74128 | [21 empty] | 34.53138 | 0.03177881
16978 | 2022/01/05 09:43:01 | 365851.9921 | 467.0018 | 1 | 15 | 9 | 0 | 0 | 0 | -0.7182159 | 3.716273 | -2.669086 | 8.561587 | 0.09310836 | 32.4812 | 26.74203 | [21 empty] | 34.80696 | 0.08611917
16979 | 2022/01/05 09:43:02 | 365852.9904 | 468.0001 | 1 | 15 | 9 | 0 | 0 | 0 | -0.7177124 | 3.716315 | -2.667245 | 8.561587 | 0.0933138 | 32.4812 | 26.74279 | [21 empty] | 34.95402 | 0.08611917
16980 | 2022/01/05 09:43:03 | 365853.9905 | 469.0002 | 1 | 15 | 9 | 0 | 0 | 0 | -0.7178879 | 3.716344 | -2.667918 | 8.561587 | 0.09351259 | 32.4812 | 26.74353 | [21 empty] | 34.67512 | -0.0812006
16981 | 2022/01/05 09:43:04 | 365854.9907 | 470.0004 | 1 | 15 | 9 | 0 | 0 | 0 | -0.7183838 | 3.716353 | -2.669768 | 8.561587 | 0.09370597 | 32.4812 | 26.74425 |  | -6.424257e-05 | [19 empty] | 34.41647 | -0.0812006
16982 | 2022/01/05 09:43:05 | 365855.9908 | 471.0005 | 1 | 15 | 9 | 0 | 0 | 0 | -0.7182159 | 3.716021 | -2.668905 | 8.561587 | 0.09390697 | 32.4812 | 26.745 | [21 empty] | 34.50143 | 0.04695773
16983 | 2022/01/05 09:43:06 | 365856.9906 | 472.0003 | 1 | 15 | 9 | 0 | 0 | 0 | -0.7181702 | 3.715968 | -2.668697 | 8.561587 | 0.09410924 | 32.4812 | 26.74575 | [21 empty] | 34.85379 | 0.04695773
16984 | 2022/01/05 09:43:07 | 365857.9908 | 473.0005 | 1 | 15 | 9 | 0 | 0 | 0 | -0.718689 | 3.716078 | -2.670704 | 8.561587 | 0.09430817 | 32.4812 | 26.74649 | [21 empty] | 35.0504 | 0.1715517
16985 | 2022/01/05 09:43:08 | 365858.9907 | 474.0004 | 1 | 15 | 9 | 0 | 0 | 0 | -0.7179794 | 3.715887 | -2.66793 | 8.561587 | 0.09451029 | 32.4812 | 26.74724 | [21 empty] | 34.69039 | -0.03419638
16986 | 2022/01/05 09:43:09 | 365859.9904 | 475.0001 | 1 | 15 | 9 | 0 | 0 | 0 | -0.7178268 | 3.715776 | -2.667284 | 8.561587 | 0.09470798 | 32.4812 | 26.74797 | [21 empty] | 34.41598 | -0.1640606
16987 | 2022/01/05 09:43:10 | 365860.9916 | 476.0013 | 1 | 15 | 9 | 0 | 0 | 0 | -0.7180634 | 3.715879 | -2.668237 | 8.561587 | 0.0949069 | 32.4812 | 26.74871 | [21 empty] | 34.53543 | -0.01983166
16988 | 2022/01/05 09:43:11 | 365861.9913 | 477.001 | 1 | 15 | 9 | 0 | 0 | 0 | -0.7181931 | 3.715765 | -2.668637 | 8.561587 | 0.09510677 | 32.4812 | 26.74945 | [21 empty] | 34.79218 | 0.1373935
16989 | 2022/01/05 09:43:12 | 365862.9913 | 478.001 | 1 | 15 | 9 | 0 | 0 | 0 | -0.7177887 | 3.715613 | -2.667025 | 8.561587 | 0.09530664 | 32.4812 | 26.7502 | [21 empty] | 35.0151 | 0.06966472
16990 | 2022/01/05 09:43:13 | 365863.9915 | 479.0012 | 1 | 15 | 9 | 0 | 0 | 0 | -0.7180557 | 3.71557 | -2.667986 | 8.561587 | 0.09550682 | 32.4812 | 26.75094 | [21 empty] | 34.64321 | -0.1162171
16991 | 2022/01/05 09:43:14 | 365864.9924 | 480.0021 | 1 | 15 | 9 | 0 | 0 | 0 | -0.7181015 | 3.715504 | -2.668109 | 8.561587 | 0.09570638 | 32.4812 | 26.75168 |  |  |  | 2.919048 | [17 empty] | 34.4409 | -0.06322145
16992 | 2022/01/05 09:43:15 | 365865.9914 | 481.0011 | 1 | 15 | 9 | 0 | 0 | 0 | -0.7183304 | 3.715455 | -2.668924 | 8.561587 | 0.09590749 | 32.4812 | 26.75243 | [21 empty] | 34.50009 | 0.01849771
16993 | 2022/01/05 09:43:16 | 365866.9929 | 482.0026 | 1 | 15 | 9 | 0 | 0 | 0 | -0.7181168 | 3.715241 | -2.667977 | 8.561587 | 0.09610175 | 32.4812 | 26.75315 |  | -8.400236e-05 | [19 empty] | 34.76088 | 0.08149743
16994 | 2022/01/05 09:43:17 | 365867.9924 | 483.0021 | 1 | 15 | 9 | 0 | 0 | 0 | -0.7175217 | 3.71529 | -2.665801 | 8.561587 | 0.09630523 | 32.4812 | 26.75391 | [21 empty] | 34.94756 | 0.08149743
16995 | 2022/01/05 09:43:18 | 365868.9916 | 484.0013 | 1 | 15 | 9 | 0 | 0 | 0 | -0.717308 | 3.715271 | -2.664994 | 8.561587 | 0.09649824 | 32.4812 | 26.75462 | [21 empty] | 34.84632 | -0.03981113
16996 | 2022/01/05 09:43:19 | 365869.9925 | 485.0022 | 1 | 15 | 9 | 0 | 0 | 0 | -0.7182693 | 3.715051 | -2.668407 | 8.561587 | 0.09669813 | 32.4812 | 26.75537 | [21 empty] | 34.52797 | -0.03981113
16997 | 2022/01/05 09:43:20 | 365870.9931 | 486.0028 | 1 | 15 | 9 | 0 | 0 | 0 | -0.7178497 | 3.715062 | -2.666856 | 8.561587 | 0.09690473 | 32.4812 | 26.75613 | [21 empty] | 34.35543 | 0.01295209
16998 | 2022/01/05 09:43:21 | 365871.9909 | 487.0006 | 1 | 15 | 9 | 0 | 0 | 0 | -0.717598 | 3.714852 | -2.66577 | 8.561587 | 0.09710126 | 32.4812 | 26.75686 | [21 empty] | 34.53395 | 0.01295209
16999 | 2022/01/05 09:43:22 | 365872.9924 | 488.0021 | 1 | 15 | 9 | 0 | 0 | 0 | -0.7180939 | 3.714885 | -2.667636 | 8.561587 | 0.09729538 | 32.4812 | 26.75759 | [21 empty] | 34.7555 | 0.1250207
17000 | 2022/01/05 09:43:23 | 365873.9907 | 489.0004 | 1 | 15 | 9 | 0 | 0 | 0 | -0.7184296 | 3.714723 | -2.668767 | 8.561587 | 0.09749883 | 32.4812 | 26.75834 | [21 empty] | 34.89223 | 0.07593989
17001 | 2022/01/05 09:43:24 | 365874.9905 | 490.0002 | 1 | 15 | 9 | 0 | 0 | 0 | -0.717926 | 3.714541 | -2.666766 | 8.561587 | 0.09770112 | 32.4812 | 26.75909 | [21 empty] | 34.72694 | -0.08486271
17002 | 2022/01/05 09:43:25 | 365875.9915 | 491.0012 | 1 | 15 | 9 | 0 | 0 | 0 | -0.7180252 | 3.714582 | -2.667163 | 8.561587 | 0.09789865 | 32.4812 | 26.75983 | [21 empty] | 34.26688 | -0.07658362
17003 | 2022/01/05 09:43:26 | 365876.9917 | 492.0014 | 1 | 15 | 9 | 0 | 0 | 0 | -0.7176743 | 3.714496 | -2.665798 | 8.561587 | 0.09809519 | 32.4812 | 26.76056 | [21 empty] | 34.46012 | -0.006798506
17004 | 2022/01/05 09:43:27 | 365877.9909 | 493.0006 | 1 | 15 | 9 | 0 | 0 | 0 | -0.7178116 | 3.714632 | -2.666406 | 8.561587 | 0.09829632 | 32.4812 | 26.7613 | [21 empty] | 34.71301 | 0.07902861
17005 | 2022/01/05 09:43:28 | 365878.9919 | 494.0016 | 1 | 15 | 9 | 0 | 0 | 0 | -0.7171402 | 3.714538 | -2.663845 | 8.561587 | 0.0984994 | 32.4812 | 26.76206 |  | -5.883366e-05 | [19 empty] | 34.98018 | 0.08348942
17006 | 2022/01/05 09:43:29 | 365879.9906 | 495.0003 | 1 | 15 | 9 | 0 | 0 | 0 | -0.7186508 | 3.714382 | -2.669344 | 8.561587 | 0.0986936 | 32.4812 | 26.76278 | [21 empty] | 34.89113 | -0.02782822
17007 | 2022/01/05 09:43:30 | 365880.9908 | 496.0005 | 1 | 15 | 9 | 0 | 0 | 0 | -0.7175064 | 3.714438 | -2.665133 | 8.561587 | 0.09889694 | 32.4812 | 26.76353 | [21 empty] | 34.36937 | -0.1630485
17008 | 2022/01/05 09:43:31 | 365881.9916 | 497.0013 | 1 | 15 | 9 | 0 | 0 | 0 | -0.7175751 | 3.714314 | -2.665299 | 8.561587 | 0.09909809 | 32.4812 | 26.76428 | [21 empty] | 34.36596 | -0.001068115
17009 | 2022/01/05 09:43:32 | 365882.991 | 498.0007 | 1 | 15 | 9 | 0 | 0 | 0 | -0.7179413 | 3.71439 | -2.666714 | 8.561587 | 0.09929658 | 32.4812 | 26.76502 | [21 empty] | 34.54957 | -0.001068115
17010 | 2022/01/05 09:43:33 | 365883.9907 | 499.0004 | 1 | 15 | 9 | 0 | 0 | 0 | -0.7180939 | 3.714248 | -2.667179 | 8.561587 | 0.09949242 | 32.4812 | 26.76575 | [21 empty] | 34.94793 | 0.03073454
17011 | 2022/01/05 09:43:34 | 365884.9903 | 500 | 1 | 15 | 9 | 0 | 0 | 0 | -0.7175598 | 3.714314 | -2.665242 | 8.561587 | 0.09969191 | 32.4812 | 26.76649 | [21 empty] | 34.83735 | 0.03073454
17012 | 2022/01/05 09:43:35 | 365885.9918 | 501.0015 | 1 | 15 | 9 | 0 | 0 | 0 | -0.7179489 | 3.714116 | -2.666545 | 8.561587 | 0.09988646 | 32.4812 | 26.76721 | [21 empty] | 34.30701 | -0.0874126
17013 | 2022/01/05 09:43:36 | 365886.991 | 502.0007 | 1 | 15 | 9 | 0 | 0 | 0 | -0.7178268 | 3.71397 | -2.665987 | 8.561587 | 0.1000939 | 32.4812 | 26.76798 | [21 empty] | 34.3541 | -0.0874126
17014 | 2022/01/05 09:43:37 | 365887.9908 | 503.0005 | 1 | 15 | 9 | 0 | 0 | 0 | -0.7182312 | 3.713878 | -2.667423 | 8.561587 | 0.1002917 | 32.4812 | 26.76871 | [21 empty] | 34.57928 | 0.08508325
17015 | 2022/01/05 09:43:38 | 365888.9915 | 504.0012 | 1 | 15 | 9 | 0 | 0 | 0 | -0.7178879 | 3.713689 | -2.666012 | 8.561587 | 0.1004927 | 32.4812 | 26.76946 | [21 empty] | 34.99273 | 0.08351326
17016 | 2022/01/05 09:43:39 | 365889.9916 | 505.0013 | 1 | 15 | 9 | 0 | 0 | 0 | -0.7184601 | 3.713624 | -2.668091 | 8.561587 | 0.1006895 | 32.4812 | 26.77019 | [21 empty] | 34.83447 | -0.003768206
17017 | 2022/01/05 09:43:40 | 365890.9903 | 506 | 1 | 15 | 9 | 0 | 0 | 0 | -0.7179794 | 3.713644 | -2.66632 | 8.561587 | 0.1008905 | 32.4812 | 26.77094 | [21 empty] | 34.32671 | -0.09923339
17018 | 2022/01/05 09:43:41 | 365891.9926 | 507.0023 | 1 | 15 | 9 | 0 | 0 | 0 | -0.717865 | 3.713547 | -2.665825 | 8.561587 | 0.1010919 | 32.4812 | 26.77169 |  | -7.819269e-05 | [19 empty] | 34.37976 | -0.04286289
17019 | 2022/01/05 09:43:42 | 365892.9925 | 508.0022 | 1 | 15 | 9 | 0 | 0 | 0 | -0.7176132 | 3.713499 | -2.664856 | 8.561587 | 0.1012904 | 32.4812 | 26.77242 | [21 empty] | 34.62011 | 0.07511139
17020 | 2022/01/05 09:43:43 | 365893.9904 | 509.0001 | 1 | 15 | 9 | 0 | 0 | 0 | -0.7180557 | 3.713507 | -2.666505 | 8.561587 | 0.10149 | 32.4812 | 26.77316 | [21 empty] | 34.95184 | 0.1036644
17021 | 2022/01/05 09:43:44 | 365894.9904 | 510.0001 | 1 | 15 | 9 | 0 | 0 | 0 | -0.7180176 | 3.713374 | -2.666268 | 8.561587 | 0.1016879 | 32.4812 | 26.7739 | [21 empty] | 34.73084 | -0.06906152
17022 | 2022/01/05 09:43:45 | 365895.9924 | 511.0021 | 1 | 15 | 9 | 0 | 0 | 0 | -0.7176895 | 3.713227 | -2.664944 | 8.561587 | 0.1018867 | 32.4812 | 26.77464 | [21 empty] | 34.32448 | -0.1269877
17023 | 2022/01/05 09:43:46 | 365896.9919 | 512.0016 | 1 | 15 | 9 | 0 | 0 | 0 | -0.717865 | 3.713006 | -2.665437 | 8.561587 | 0.1020843 | 32.4812 | 26.77537 | [21 empty] | 34.48701 | 0.05078912
17024 | 2022/01/05 09:43:47 | 365897.9912 | 513.0009 | 1 | 15 | 9 | 0 | 0 | 0 | -0.7178345 | 3.713139 | -2.665419 | 8.561587 | 0.1022874 | 32.4812 | 26.77613 | [21 empty] | 34.73341 | 0.05078912
17025 | 2022/01/05 09:43:48 | 365898.9909 | 514.0006 | 1 | 15 | 9 | 0 | 0 | 0 | -0.7180939 | 3.713142 | -2.666385 | 8.561587 | 0.1024841 | 32.4812 | 26.77686 | [21 empty] | 34.8883 | -0.03226161
17026 | 2022/01/05 09:43:49 | 365899.9912 | 515.0009 | 1 | 15 | 9 | 0 | 0 | 0 | -0.7175598 | 3.713017 | -2.664312 | 8.561587 | 0.1026873 | 32.4812 | 26.77761 | [21 empty] | 34.68124 | -0.03226161
17027 | 2022/01/05 09:43:50 | 365900.9904 | 516.0001 | 1 | 15 | 9 | 0 | 0 | 0 | -0.7174606 | 3.713157 | -2.664044 | 8.561587 | 0.102877 | 32.4812 | 26.77831 | [21 empty] | 34.32927 | -0.02453208
17028 | 2022/01/05 09:43:51 | 365901.9918 | 517.0015 | 1 | 15 | 9 | 0 | 0 | 0 | -0.7179031 | 3.713078 | -2.66563 | 8.561587 | 0.1030824 | 32.4812 | 26.77908 | [21 empty] | 34.51914 | -0.02453208
17029 | 2022/01/05 09:43:52 | 365902.9911 | 518.0008 | 1 | 15 | 9 | 0 | 0 | 0 | -0.7175827 | 3.712759 | -2.664212 | 8.561587 | 0.1032856 | 32.4812 | 26.77983 | [21 empty] | 34.89713 | 0.1774561
17030 | 2022/01/05 09:43:53 | 365903.9906 | 519.0003 | 1 | 15 | 9 | 0 | 0 | 0 | -0.7174835 | 3.712892 | -2.663939 | 8.561587 | 0.1034844 | 32.4812 | 26.78057 |  | -7.11137e-05 | [19 empty] | 34.84005 | 0.05236506
17031 | 2022/01/05 09:43:54 | 365904.9918 | 520.0015 | 1 | 15 | 9 | 0 | 0 | 0 | -0.7179031 | 3.712852 | -2.665468 | 8.561587 | 0.1036843 | 32.4812 | 26.78131 | [21 empty] | 34.55535 | -0.1591718
17032 | 2022/01/05 09:43:55 | 365905.9909 | 521.0006 | 1 | 15 | 9 | 0 | 0 | 0 | -0.7176514 | 3.712527 | -2.6643 | 8.561587 | 0.1038808 | 32.4812 | 26.78204 | [21 empty] | 34.37585 | -0.06683111
17033 | 2022/01/05 09:43:56 | 365906.9912 | 522.0009 | 1 | 15 | 9 | 0 | 0 | 0 | -0.7178497 | 3.712399 | -2.664945 | 8.561587 | 0.1040795 | 32.4812 | 26.78278 | [21 empty] | 34.69123 | 0.1092947
17034 | 2022/01/05 09:43:57 | 365907.9925 | 523.0022 | 1 | 15 | 9 | 0 | 0 | 0 | -0.717804 | 3.712234 | -2.664656 | 8.561587 | 0.1042792 | 32.4812 | 26.78352 | [21 empty] | 34.95195 | 0.08147597
17035 | 2022/01/05 09:43:58 | 365908.992 | 524.0017 | 1 | 15 | 9 | 0 | 0 | 0 | -0.7171021 | 3.712332 | -2.662121 | 8.561587 | 0.1044746 | 32.4812 | 26.78425 | [21 empty] | 34.74952 | -0.06326199
17036 | 2022/01/05 09:43:59 | 365909.9911 | 525.0008 | 1 | 15 | 9 | 0 | 0 | 0 | -0.717926 | 3.712297 | -2.665155 | 8.561587 | 0.104681 | 32.4812 | 26.78501 |  |  |  |  | 0 | [16 empty] | 34.49363 | -0.07996559
17037 | 2022/01/05 09:44:00 | 365910.9911 | 526.0008 | 1 | 15 | 9 | 0 | 0 | 0 | -0.717926 | 3.712111 | -2.665021 | 8.561587 | 0.1048787 | 32.4812 | 26.78575 | [21 empty] | 34.49091 | -0.000847578
17038 | 2022/01/05 09:44:01 | 365911.9904 | 527.0001 | 1 | 15 | 9 | 0 | 0 | 0 | -0.7176514 | 3.71212 | -2.664008 | 8.561587 | 0.1050753 | 32.4812 | 26.78648 | [21 empty] | 34.81881 | 0.1024675
17039 | 2022/01/05 09:44:02 | 365912.9911 | 528.0008 | 1 | 15 | 9 | 0 | 0 | 0 | -0.7176971 | 3.712031 | -2.664114 | 8.561587 | 0.1052785 | 32.4812 | 26.78723 | [21 empty] | 34.9549 | 0.1024675
17040 | 2022/01/05 09:44:03 | 365913.9914 | 529.0011 | 1 | 15 | 9 | 0 | 0 | 0 | -0.7172928 | 3.711957 | -2.66256 | 8.561587 | 0.1054782 | 32.4812 | 26.78797 | [21 empty] | 34.65151 | -0.08598685
17041 | 2022/01/05 09:44:04 | 365914.9912 | 530.0009 | 1 | 15 | 9 | 0 | 0 | 0 | -0.7179413 | 3.712047 | -2.665032 | 8.561587 | 0.1056691 | 32.4812 | 26.78868 |  | -8.887055e-05 | [19 empty] | 34.34966 | -0.08598685
17042 | 2022/01/05 09:44:05 | 365915.9912 | 531.0009 | 1 | 15 | 9 | 0 | 0 | 0 | -0.7178726 | 3.711867 | -2.664648 | 8.561587 | 0.1058768 | 32.4812 | 26.78945 | [21 empty] | 34.56755 | 0.07813811
17043 | 2022/01/05 09:44:06 | 365916.9905 | 532.0002 | 1 | 15 | 9 | 0 | 0 | 0 | -0.7183609 | 3.711874 | -2.666465 | 8.561587 | 0.106067 | 32.4812 | 26.79016 | [21 empty] | 34.83921 | 0.07813811
17044 | 2022/01/05 09:44:07 | 365917.9908 | 533.0005 | 1 | 15 | 9 | 0 | 0 | 0 | -0.7181549 | 3.711754 | -2.665614 | 8.561587 | 0.1062655 | 32.4812 | 26.7909 | [21 empty] | 34.97625 | 0.1277161
17045 | 2022/01/05 09:44:08 | 365918.9905 | 534.0002 | 1 | 15 | 9 | 0 | 0 | 0 | -0.7176971 | 3.711773 | -2.663929 | 8.561587 | 0.1064699 | 32.4812 | 26.79165 | [21 empty] | 34.63247 | -0.02774596
17046 | 2022/01/05 09:44:09 | 365919.992 | 535.0017 | 1 | 15 | 9 | 0 | 0 | 0 | -0.7174225 | 3.711821 | -2.662944 | 8.561587 | 0.106671 | 32.4812 | 26.7924 | [21 empty] | 34.38637 | -0.1565897
17047 | 2022/01/05 09:44:10 | 365920.9905 | 536.0002 | 1 | 15 | 9 | 0 | 0 | 0 | -0.7175064 | 3.711783 | -2.663228 | 8.561587 | 0.1068674 | 32.4812 | 26.79313 | [21 empty] | 34.6272 | 0.0139153
17048 | 2022/01/05 09:44:11 | 365921.9906 | 537.0003 | 1 | 15 | 9 | 0 | 0 | 0 | -0.7182693 | 3.711459 | -2.665827 | 8.561587 | 0.107072 | 32.4812 | 26.79389 | [21 empty] | 34.94414 | 0.1603878
17049 | 2022/01/05 09:44:12 | 365922.9906 | 538.0003 | 1 | 15 | 9 | 0 | 0 | 0 | -0.7178268 | 3.711528 | -2.664234 | 8.561587 | 0.1072694 | 32.4812 | 26.79462 | [21 empty] | 35.06213 | 0.03687263
17050 | 2022/01/05 09:44:13 | 365923.9906 | 539.0003 | 1 | 15 | 9 | 0 | 0 | 0 | -0.7178879 | 3.71146 | -2.664412 | 8.561587 | 0.1074704 | 32.4812 | 26.79537 | [21 empty] | 34.52051 | -0.1692581
17051 | 2022/01/05 09:44:14 | 365924.9907 | 540.0004 | 1 | 15 | 9 | 0 | 0 | 0 | -0.717926 | 3.711375 | -2.664493 | 8.561587 | 0.1076634 | 32.4812 | 26.79608 | [21 empty] | 34.35983 | -0.05021214
17052 | 2022/01/05 09:44:15 | 365925.9918 | 541.0015 | 1 | 15 | 9 | 0 | 0 | 0 | -0.7183456 | 3.711291 | -2.66599 | 8.561587 | 0.1078693 | 32.4812 | 26.79685 | [21 empty] | 34.79475 | 0.1359129
17053 | 2022/01/05 09:44:16 | 365926.9915 | 542.0012 | 1 | 15 | 9 | 0 | 0 | 0 | -0.7177505 | 3.711439 | -2.663887 | 8.561587 | 0.1080689 | 32.4812 | 26.79759 |  | -1.189317e-05 | [19 empty] | 34.9793 | 0.05767226
17054 | 2022/01/05 09:44:17 | 365927.9924 | 543.0021 | 1 | 15 | 9 | 0 | 0 | 0 | -0.7175446 | 3.711184 | -2.66294 | 8.561587 | 0.1082633 | 32.4812 | 26.79831 | [21 empty] | 34.87403 | 0.05767226
17055 | 2022/01/05 09:44:18 | 365928.9915 | 544.0012 | 1 | 15 | 9 | 0 | 0 | 0 | -0.7175598 | 3.710851 | -2.662758 | 8.561587 | 0.1084676 | 32.4812 | 26.79907 | [21 empty] | 34.36546 | -0.07599115
17056 | 2022/01/05 09:44:19 | 365929.9907 | 545.0004 | 1 | 15 | 9 | 0 | 0 | 0 | -0.7173157 | 3.710927 | -2.661906 | 8.561587 | 0.1086687 | 32.4812 | 26.79981 | [21 empty] | 34.43516 | -0.07599115
17057 | 2022/01/05 09:44:20 | 365930.9914 | 546.0011 | 1 | 15 | 9 | 0 | 0 | 0 | -0.7180176 | 3.710701 | -2.664349 | 8.561587 | 0.1088658 | 32.4812 | 26.80054 | [21 empty] | 35.02023 | 0.05939245
17058 | 2022/01/05 09:44:21 | 365931.9905 | 547.0002 | 1 | 15 | 9 | 0 | 0 | 0 | -0.7178879 | 3.71092 | -2.664025 | 8.561587 | 0.1090647 | 32.4812 | 26.80128 | [21 empty] | 34.91971 | 0.05939245
17059 | 2022/01/05 09:44:22 | 365932.9906 | 548.0003 | 1 | 15 | 9 | 0 | 0 | 0 | -0.7175446 | 3.710674 | -2.662574 | 8.561587 | 0.1092657 | 32.4812 | 26.80203 | [21 empty] | 34.56129 | -0.1434195
17060 | 2022/01/05 09:44:23 | 365933.9913 | 549.001 | 1 | 15 | 9 | 0 | 0 | 0 | -0.7174301 | 3.710683 | -2.662156 | 8.561587 | 0.1094644 | 32.4812 | 26.80277 | [21 empty] | 34.48494 | -0.06719232
17061 | 2022/01/05 09:44:24 | 365934.9905 | 550.0002 | 1 | 15 | 9 | 0 | 0 | 0 | -0.7177658 | 3.710518 | -2.663283 | 8.561587 | 0.1096542 | 32.4812 | 26.80347 |  |  |  |  | 0.3472631 | [16 empty] | 34.79451 | 0.1400757
17062 | 2022/01/05 09:44:25 | 365935.9919 | 551.0016 | 1 | 15 | 9 | 0 | 0 | 0 | -0.7179642 | 3.710551 | -2.664043 | 8.561587 | 0.1098628 | 32.4812 | 26.80424 |  |  |  | 2.796768 | [17 empty] | 34.98591 | 0.07164598
17063 | 2022/01/05 09:44:26 | 365936.9917 | 552.0014 | 1 | 15 | 9 | 0 | 0 | 0 | -0.7179108 | 3.710637 | -2.663906 | 8.561587 | 0.1100639 | 32.4812 | 26.80499 | [21 empty] | 34.64419 | -0.1186216
17064 | 2022/01/05 09:44:27 | 365937.9905 | 553.0002 | 1 | 15 | 9 | 0 | 0 | 0 | -0.7180023 | 3.710588 | -2.664211 | 8.561587 | 0.1102605 | 32.4812 | 26.80572 | [21 empty] | 34.38162 | -0.08205414
17065 | 2022/01/05 09:44:28 | 365938.9913 | 554.001 | 1 | 15 | 9 | 0 | 0 | 0 | -0.7182922 | 3.710279 | -2.665064 | 8.561587 | 0.110458 | 32.4812 | 26.80645 |  | -5.345602e-05 | [19 empty] | 34.73999 | 0.1119912
17066 | 2022/01/05 09:44:29 | 365939.9923 | 555.002 | 1 | 15 | 9 | 0 | 0 | 0 | -0.717804 | 3.710092 | -2.663119 | 8.561587 | 0.1106625 | 32.4812 | 26.80721 | [21 empty] | 34.99594 | 0.07998347
17067 | 2022/01/05 09:44:30 | 365940.992 | 556.0017 | 1 | 15 | 9 | 0 | 0 | 0 | -0.7180176 | 3.71028 | -2.664046 | 8.561587 | 0.1108603 | 32.4812 | 26.80795 | [21 empty] | 34.68307 | -0.0977695
17068 | 2022/01/05 09:44:31 | 365941.9917 | 557.0014 | 1 | 15 | 9 | 0 | 0 | 0 | -0.717865 | 3.710198 | -2.663421 | 8.561587 | 0.1110594 | 32.4812 | 26.80869 | [21 empty] | 34.34712 | -0.1049852
17069 | 2022/01/05 09:44:32 | 365942.9916 | 558.0013 | 1 | 15 | 9 | 0 | 0 | 0 | -0.7181396 | 3.71032 | -2.664528 | 8.561587 | 0.1112589 | 32.4812 | 26.80943 | [21 empty] | 34.45131 | -0.1049852
17070 | 2022/01/05 09:44:33 | 365943.9905 | 559.0002 | 1 | 15 | 9 | 0 | 0 | 0 | -0.7180176 | 3.710091 | -2.663911 | 8.561587 | 0.111458 | 32.4812 | 26.81016 | [21 empty] | 34.97969 | 0.06566167
17071 | 2022/01/05 09:44:34 | 365944.9926 | 560.0023 | 1 | 15 | 9 | 0 | 0 | 0 | -0.7186966 | 3.7099 | -2.666293 | 8.561587 | 0.1116588 | 32.4812 | 26.81091 | [21 empty] | 34.94365 | 0.06566167
17072 | 2022/01/05 09:44:35 | 365945.9907 | 561.0004 | 1 | 15 | 9 | 0 | 0 | 0 | -0.7184067 | 3.709656 | -2.665042 | 8.561587 | 0.1118566 | 32.4812 | 26.81164 | [21 empty] | 34.34797 | -0.07255912
17073 | 2022/01/05 09:44:36 | 365946.9908 | 562.0005 | 1 | 15 | 9 | 0 | 0 | 0 | -0.7179794 | 3.709738 | -2.663515 | 8.561587 | 0.1120579 | 32.4812 | 26.81239 | [21 empty] | 34.48835 | -0.07255912
17074 | 2022/01/05 09:44:37 | 365947.9907 | 563.0004 | 1 | 15 | 9 | 0 | 0 | 0 | -0.7175751 | 3.70974 | -2.662017 | 8.561587 | 0.1122566 | 32.4812 | 26.81313 | [21 empty] | 34.8684 | 0.162636
17075 | 2022/01/05 09:44:38 | 365948.9926 | 564.0023 | 1 | 15 | 9 | 0 | 0 | 0 | -0.7180405 | 3.70955 | -2.663607 | 8.561587 | 0.1124552 | 32.4812 | 26.81386 | [21 empty] | 34.75856 | 0.04770994
17076 | 2022/01/05 09:44:39 | 365949.9931 | 565.0028 | 1 | 15 | 9 | 0 | 0 | 0 | -0.718483 | 3.709503 | -2.665215 | 8.561587 | 0.1126564 | 32.4812 | 26.81461 | [21 empty] | 34.48479 | -0.1675892
17077 | 2022/01/05 09:44:40 | 365950.991 | 566.0007 | 1 | 15 | 9 | 0 | 0 | 0 | -0.7179642 | 3.709561 | -2.663332 | 8.561587 | 0.112852 | 32.4812 | 26.81533 |  | -4.109269e-05 | [19 empty] | 34.62853 | -0.05105257
17078 | 2022/01/05 09:44:41 | 365951.9914 | 567.0011 | 1 | 15 | 9 | 0 | 0 | 0 | -0.7180405 | 3.709245 | -2.663388 | 8.561587 | 0.1130544 | 32.4812 | 26.81609 | [21 empty] | 34.90616 | 0.1827312
17079 | 2022/01/05 09:44:42 | 365952.9909 | 568.0006 | 1 | 15 | 9 | 0 | 0 | 0 | -0.7183456 | 3.709251 | -2.664524 | 8.561587 | 0.113254 | 32.4812 | 26.81683 | [21 empty] | 34.93229 | 0.008165836
17080 | 2022/01/05 09:44:43 | 365953.9927 | 569.0024 | 1 | 15 | 9 | 0 | 0 | 0 | -0.7180252 | 3.709336 | -2.663397 | 8.561587 | 0.1134551 | 32.4812 | 26.81757 | [21 empty] | 34.41 | -0.1632154
17081 | 2022/01/05 09:44:44 | 365954.9909 | 570.0006 | 1 | 15 | 9 | 0 | 0 | 0 | -0.7179031 | 3.709407 | -2.662995 | 8.561587 | 0.1136507 | 32.4812 | 26.8183 | [21 empty] | 34.41119 | 0.0003731251
17082 | 2022/01/05 09:44:45 | 365955.9919 | 571.0016 | 1 | 15 | 9 | 0 | 0 | 0 | -0.7176971 | 3.709407 | -2.662231 | 8.561587 | 0.1138528 | 32.4812 | 26.81905 | [21 empty] | 34.97406 | 0.1758969
17083 | 2022/01/05 09:44:46 | 365956.991 | 572.0007 | 1 | 15 | 9 | 0 | 0 | 0 | -0.7177734 | 3.709118 | -2.662306 | 8.561587 | 0.1140471 | 32.4812 | 26.81977 | [21 empty] | 34.88 | -0.02939463
17084 | 2022/01/05 09:44:47 | 365957.991 | 573.0007 | 1 | 15 | 9 | 0 | 0 | 0 | -0.7182846 | 3.709172 | -2.664241 | 8.561587 | 0.1142514 | 32.4812 | 26.82053 | [21 empty] | 34.54922 | -0.02939463
17085 | 2022/01/05 09:44:48 | 365958.9913 | 574.001 | 1 | 15 | 9 | 0 | 0 | 0 | -0.7180786 | 3.709118 | -2.663438 | 8.561587 | 0.1144492 | 32.4812 | 26.82126 | [21 empty] | 34.48271 | 0.04099607
17086 | 2022/01/05 09:44:49 | 365959.9911 | 575.0008 | 1 | 15 | 9 | 0 | 0 | 0 | -0.7179871 | 3.708975 | -2.662996 | 8.561587 | 0.1146469 | 32.4812 | 26.82199 | [21 empty] | 34.77738 | 0.04099607
17087 | 2022/01/05 09:44:50 | 365960.9919 | 576.0016 | 1 | 15 | 9 | 0 | 0 | 0 | -0.7174072 | 3.708767 | -2.660696 | 8.561587 | 0.1148478 | 32.4812 | 26.82274 | [21 empty] | 34.78117 | -0.0753963
17088 | 2022/01/05 09:44:51 | 365961.9915 | 577.0012 | 1 | 15 | 9 | 0 | 0 | 0 | -0.7180557 | 3.70872 | -2.663068 | 8.561587 | 0.1150332 | 32.4812 | 26.82343 |  | -9.122428e-05 | [19 empty] | 34.46035 | -0.0753963
17089 | 2022/01/05 09:44:52 | 365962.9926 | 578.0023 | 1 | 15 | 9 | 0 | 0 | 0 | -0.7178345 | 3.708706 | -2.662237 | 8.561587 | 0.1152487 | 32.4812 | 26.82422 | [21 empty] | 34.32142 | -0.1436734
17090 | 2022/01/05 09:44:53 | 365963.9904 | 579.0001 | 1 | 15 | 9 | 0 | 0 | 0 | -0.7180405 | 3.708561 | -2.662897 | 8.561587 | 0.1154478 | 32.4812 | 26.82496 | [21 empty] | 34.91106 | 0.044595
17091 | 2022/01/05 09:44:54 | 365964.9925 | 580.0022 | 1 | 15 | 9 | 0 | 0 | 0 | -0.7184067 | 3.708504 | -2.664214 | 8.561587 | 0.115643 | 32.4812 | 26.82569 | [21 empty] | 34.95402 | 0.1530933
17092 | 2022/01/05 09:44:55 | 365965.9912 | 581.0009 | 1 | 15 | 9 | 0 | 0 | 0 | -0.7178879 | 3.708434 | -2.66224 | 8.561587 | 0.1158472 | 32.4812 | 26.82644 | [21 empty] | 34.38894 | -0.0749433
17093 | 2022/01/05 09:44:56 | 365966.9919 | 582.0016 | 1 | 15 | 9 | 0 | 0 | 0 | -0.7180634 | 3.708284 | -2.662783 | 8.561587 | 0.1160451 | 32.4812 | 26.82718 | [21 empty] | 34.33403 | -0.1188052
17094 | 2022/01/05 09:44:57 | 365967.9919 | 583.0016 | 1 | 15 | 9 | 0 | 0 | 0 | -0.7182083 | 3.708467 | -2.663452 | 8.561587 | 0.116245 | 32.4812 | 26.82792 | [21 empty] | 34.66154 | 0.1023471
17095 | 2022/01/05 09:44:58 | 365968.9934 | 584.0031 | 1 | 15 | 9 | 0 | 0 | 0 | -0.7178268 | 3.707998 | -2.6617 | 8.561587 | 0.1164459 | 32.4812 | 26.82866 | [21 empty] | 34.90272 | 0.07536888
17096 | 2022/01/05 09:44:59 | 365969.992 | 585.0017 | 1 | 15 | 9 | 0 | 0 | 0 | -0.7183075 | 3.708385 | -2.663761 | 8.561587 | 0.1166403 | 32.4812 | 26.82939 | [21 empty] | 34.54531 | -0.1116884
17097 | 2022/01/05 09:45:00 | 365970.9918 | 586.0015 | 1 | 15 | 9 | 0 | 0 | 0 | -0.7179489 | 3.708095 | -2.662223 | 8.561587 | 0.1168436 | 32.4812 | 26.83014 | [21 empty] | 34.55105 | 0.001792908
17098 | 2022/01/05 09:45:01 | 365971.992 | 587.0017 | 1 | 15 | 9 | 0 | 0 | 0 | -0.7179108 | 3.708035 | -2.662038 | 8.561587 | 0.1170446 | 32.4812 | 26.83088 | [21 empty] | 34.91106 | 0.1125014
17099 | 2022/01/05 09:45:02 | 365972.9925 | 588.0022 | 1 | 15 | 9 | 0 | 0 | 0 | -0.7177734 | 3.707733 | -2.661312 | 8.561587 | 0.1172411 | 32.4812 | 26.83161 | [21 empty] | 35.01851 | 0.1125014
17100 | 2022/01/05 09:45:03 | 365973.9904 | 589.0001 | 1 | 15 | 9 | 0 | 0 | 0 | -0.7179794 | 3.70784 | -2.662153 | 8.561587 | 0.117443 | 32.4812 | 26.83236 | [21 empty] | 34.37278 | -0.09729266
17101 | 2022/01/05 09:45:04 | 365974.9911 | 590.0008 | 1 | 15 | 9 | 0 | 0 | 0 | -0.7181396 | 3.707808 | -2.662724 | 8.561587 | 0.1176408 | 32.4812 | 26.8331 |  | -5.255732e-05 | [19 empty] | 34.41341 | -0.09729266
17102 | 2022/01/05 09:45:05 | 365975.9904 | 591.0001 | 1 | 15 | 9 | 0 | 0 | 0 | -0.7175446 | 3.707814 | -2.660522 | 8.561587 | 0.1178406 | 32.4812 | 26.83384 | [21 empty] | 34.95269 | 0.06864548
17103 | 2022/01/05 09:45:06 | 365976.9911 | 592.0008 | 1 | 15 | 9 | 0 | 0 | 0 | -0.7173538 | 3.707799 | -2.659804 | 8.561587 | 0.1180295 | 32.4812 | 26.83454 | [21 empty] | 34.90054 | 0.06864548
17104 | 2022/01/05 09:45:07 | 365977.9917 | 593.0014 | 1 | 15 | 9 | 0 | 0 | 0 | -0.7177277 | 3.707569 | -2.661025 | 8.561587 | 0.1182395 | 32.4812 | 26.83532 | [21 empty] | 34.5645 | -0.1213109
17105 | 2022/01/05 09:45:08 | 365978.9922 | 594.0019 | 1 | 15 | 9 | 0 | 0 | 0 | -0.717926 | 3.707711 | -2.661862 | 8.561587 | 0.1184292 | 32.4812 | 26.83602 | [21 empty] | 34.47342 | -0.06873131
17106 | 2022/01/05 09:45:09 | 365979.9919 | 595.0016 | 1 | 15 | 9 | 0 | 0 | 0 | -0.7184296 | 3.707452 | -2.663543 | 8.561587 | 0.1186379 | 32.4812 | 26.83679 | [21 empty] | 34.86316 | 0.1620638
17107 | 2022/01/05 09:45:10 | 365980.9913 | 596.001 | 1 | 15 | 9 | 0 | 0 | 0 | -0.7175827 | 3.70744 | -2.660395 | 8.561587 | 0.1188378 | 32.4812 | 26.83753 | [21 empty] | 34.77875 | 0.03274679
17108 | 2022/01/05 09:45:11 | 365981.9905 | 597.0002 | 1 | 15 | 9 | 0 | 0 | 0 | -0.7176743 | 3.707307 | -2.660639 | 8.561587 | 0.1190376 | 32.4812 | 26.83827 | [21 empty] | 34.44688 | -0.1628339
17109 | 2022/01/05 09:45:12 | 365982.9913 | 598.001 | 1 | 15 | 9 | 0 | 0 | 0 | -0.7179871 | 3.707515 | -2.661948 | 8.561587 | 0.1192364 | 32.4812 | 26.83901 | [21 empty] | 34.37377 | -0.02284646
17110 | 2022/01/05 09:45:13 | 365983.9913 | 599.001 | 1 | 15 | 9 | 0 | 0 | 0 | -0.7177505 | 3.707173 | -2.660825 | 8.561587 | 0.1194355 | 32.4812 | 26.83975 | [21 empty] | 34.98018 | 0.1895022
17111 | 2022/01/05 09:45:14 | 365984.9903 | 600 | 1 | 15 | 9 | 0 | 0 | 0 | -0.7181396 | 3.706958 | -2.662113 | 8.561587 | 0.1196306 | 32.4812 | 26.84047 | [21 empty] | 34.91616 | -0.0200069
17112 | 2022/01/05 09:45:15 | 365985.9919 | 601.0016 | 1 | 15 | 9 | 0 | 0 | 0 | -0.7183075 | 3.706891 | -2.662688 | 8.561587 | 0.1198352 | 32.4812 | 26.84123 | [21 empty] | 34.34846 | -0.0200069
17113 | 2022/01/05 09:45:16 | 365986.9913 | 602.001 | 1 | 15 | 9 | 0 | 0 | 0 | -0.7177887 | 3.707023 | -2.660859 | 8.561587 | 0.120034 | 32.4812 | 26.84197 |  | -6.530988e-05 | [19 empty] | 34.44164 | 0.02911806
17114 | 2022/01/05 09:45:17 | 365987.9913 | 603.001 | 1 | 15 | 9 | 0 | 0 | 0 | -0.717804 | 3.706676 | -2.660667 | 8.561587 | 0.1202353 | 32.4812 | 26.84271 | [21 empty] | 34.77689 | 0.02911806
17115 | 2022/01/05 09:45:18 | 365988.9929 | 604.0026 | 1 | 15 | 9 | 0 | 0 | 0 | -0.7176895 | 3.706874 | -2.660385 | 8.561587 | 0.1204313 | 32.4812 | 26.84344 | [21 empty] | 34.80217 | -0.05752802
17116 | 2022/01/05 09:45:19 | 365989.9906 | 605.0003 | 1 | 15 | 9 | 0 | 0 | 0 | -0.7176895 | 3.706627 | -2.660207 | 8.561587 | 0.1206258 | 32.4812 | 26.84416 | [21 empty] | 34.46388 | -0.05752802
17117 | 2022/01/05 09:45:20 | 365990.9905 | 606.0002 | 1 | 15 | 9 | 0 | 0 | 0 | -0.7174225 | 3.706738 | -2.659297 | 8.561587 | 0.1208332 | 32.4812 | 26.84493 | [21 empty] | 34.63367 | -0.1524138
17118 | 2022/01/05 09:45:21 | 365991.9904 | 607.0001 | 1 | 15 | 9 | 0 | 0 | 0 | -0.7180405 | 3.706673 | -2.661541 | 8.561587 | 0.121031 | 32.4812 | 26.84566 | [21 empty] | 34.95402 | 0.09975553
17119 | 2022/01/05 09:45:22 | 365992.9907 | 608.0004 | 1 | 15 | 9 | 0 | 0 | 0 | -0.7178879 | 3.706774 | -2.661048 | 8.561587 | 0.1212252 | 32.4812 | 26.84638 | [21 empty] | 34.9202 | 0.08954167
17120 | 2022/01/05 09:45:23 | 365993.9914 | 609.0011 | 1 | 15 | 9 | 0 | 0 | 0 | -0.7174072 | 3.706498 | -2.659068 | 8.561587 | 0.1214217 | 32.4812 | 26.84711 | [21 empty] | 34.35899 | -0.1138639
17121 | 2022/01/05 09:45:24 | 365994.9921 | 610.0018 | 1 | 15 | 9 | 0 | 0 | 0 | -0.717865 | 3.706664 | -2.660884 | 8.561587 | 0.121625 | 32.4812 | 26.84786 | [21 empty] | 34.61376 | 0.01810074
17122 | 2022/01/05 09:45:25 | 365995.9905 | 611.0002 | 1 | 15 | 9 | 0 | 0 | 0 | -0.7177353 | 3.706488 | -2.660277 | 8.561587 | 0.1218214 | 32.4812 | 26.84859 | [21 empty] | 34.90444 | 0.09083867
17123 | 2022/01/05 09:45:26 | 365996.9914 | 612.0011 | 1 | 15 | 9 | 0 | 0 | 0 | -0.717926 | 3.706315 | -2.66086 | 8.561587 | 0.1220281 | 32.4812 | 26.84936 | [21 empty] | 34.56094 | -0.1073444
17124 | 2022/01/05 09:45:27 | 365997.9915 | 613.0012 | 1 | 15 | 9 | 0 | 0 | 0 | -0.7176895 | 3.70651 | -2.660123 | 8.561587 | 0.1222267 | 32.4812 | 26.8501 | [21 empty] | 34.31361 | -0.07729173
17125 | 2022/01/05 09:45:28 | 365998.9905 | 614.0002 | 1 | 15 | 9 | 0 | 0 | 0 | -0.7181702 | 3.706321 | -2.661769 | 8.561587 | 0.122419 | 32.4812 | 26.85081 |  | -6.827651e-05 | [19 empty] | 34.87758 | 0.1762414
17126 | 2022/01/05 09:45:29 | 365999.9906 | 615.0003 | 1 | 15 | 9 | 0 | 0 | 0 | -0.7174606 | 3.706327 | -2.659144 | 8.561587 | 0.1226209 | 32.4812 | 26.85156 | [21 empty] | 34.98626 | 0.03396392
17127 | 2022/01/05 09:45:30 | 366000.9905 | 616.0002 | 1 | 15 | 9 | 0 | 0 | 0 | -0.7182159 | 3.706192 | -2.661846 | 8.561587 | 0.1228228 | 32.4812 | 26.8523 | [21 empty] | 34.71692 | 0.03396392
17128 | 2022/01/05 09:45:31 | 366001.9913 | 617.001 | 1 | 15 | 9 | 0 | 0 | 0 | -0.7179489 | 3.706014 | -2.660729 | 8.561587 | 0.1230262 | 32.4812 | 26.85306 | [21 empty] | 34.39997 | -0.006951094
17129 | 2022/01/05 09:45:32 | 366002.9907 | 618.0004 | 1 | 15 | 9 | 0 | 0 | 0 | -0.7182312 | 3.705712 | -2.661558 | 8.561587 | 0.1232238 | 32.4812 | 26.85379 | [21 empty] | 34.72166 | -0.006951094
17130 | 2022/01/05 09:45:33 | 366003.9903 | 619 | 1 | 15 | 9 | 0 | 0 | 0 | -0.7180252 | 3.70544 | -2.660599 | 8.561587 | 0.1234237 | 32.4812 | 26.85453 | [21 empty] | 34.79778 | -0.05169392
17131 | 2022/01/05 09:45:34 | 366004.9913 | 620.001 | 1 | 15 | 9 | 0 | 0 | 0 | -0.7181168 | 3.705667 | -2.661102 | 8.561587 | 0.1236239 | 32.4812 | 26.85527 | [21 empty] | 34.42379 | -0.05169392
17132 | 2022/01/05 09:45:35 | 366005.9915 | 621.0012 | 1 | 15 | 9 | 0 | 0 | 0 | -0.7174988 | 3.70541 | -2.658627 | 8.561587 | 0.1238215 | 32.4812 | 26.856 | [21 empty] | 34.28949 | -0.1588404
17133 | 2022/01/05 09:45:36 | 366006.9929 | 622.0026 | 1 | 15 | 9 | 0 | 0 | 0 | -0.7176895 | 3.705283 | -2.659243 | 8.561587 | 0.1240202 | 32.4812 | 26.85674 |  |  |  | 2.862371 | [17 empty] | 34.98726 | 0.1179504
17134 | 2022/01/05 09:45:37 | 366007.9907 | 623.0004 | 1 | 15 | 9 | 0 | 0 | 0 | -0.7178497 | 3.705458 | -2.659962 | 8.561587 | 0.1242211 | 32.4812 | 26.85749 |  | -0.0001132815 | [19 empty] | 34.87146 | 0.06391644
17135 | 2022/01/05 09:45:38 | 366008.9922 | 624.0019 | 1 | 15 | 9 | 0 | 0 | 0 | -0.7177277 | 3.705154 | -2.659292 | 8.561587 | 0.1244211 | 32.4812 | 26.85823 | [21 empty] | 34.31361 | -0.1262927
17136 | 2022/01/05 09:45:39 | 366009.9915 | 625.0012 | 1 | 15 | 9 | 0 | 0 | 0 | -0.7174683 | 3.705395 | -2.658503 | 8.561587 | 0.1246198 | 32.4812 | 26.85896 | [21 empty] | 34.58406 | 0.03648043
17137 | 2022/01/05 09:45:40 | 366010.9908 | 626.0005 | 1 | 15 | 9 | 0 | 0 | 0 | -0.7179871 | 3.705215 | -2.660297 | 8.561587 | 0.1248206 | 32.4812 | 26.85971 | [21 empty] | 34.89442 | 0.09698749
17138 | 2022/01/05 09:45:41 | 366011.9905 | 627.0002 | 1 | 15 | 9 | 0 | 0 | 0 | -0.7179871 | 3.70499 | -2.660135 | 8.561587 | 0.1250171 | 32.4812 | 26.86044 | [21 empty] | 34.50129 | -0.1228523
17139 | 2022/01/05 09:45:42 | 366012.9904 | 628.0001 | 1 | 15 | 9 | 0 | 0 | 0 | -0.7178879 | 3.705238 | -2.659946 | 8.561587 | 0.1252137 | 32.4812 | 26.86116 | [21 empty] | 34.29185 | -0.06545186
17140 | 2022/01/05 09:45:43 | 366013.9911 | 629.0008 | 1 | 15 | 9 | 0 | 0 | 0 | -0.7174072 | 3.705135 | -2.658091 | 8.561587 | 0.1254191 | 32.4812 | 26.86193 | [21 empty] | 34.92241 | 0.1970518
17141 | 2022/01/05 09:45:44 | 366014.9905 | 630.0002 | 1 | 15 | 9 | 0 | 0 | 0 | -0.7179871 | 3.705433 | -2.660453 | 8.561587 | 0.1256167 | 32.4812 | 26.86266 | [21 empty] | 34.90968 | -0.003978014
17142 | 2022/01/05 09:45:45 | 366015.9909 | 631.0006 | 1 | 15 | 9 | 0 | 0 | 0 | -0.7175064 | 3.705171 | -2.658484 | 8.561587 | 0.1258179 | 32.4812 | 26.8634 | [21 empty] | 34.59627 | -0.003978014
17143 | 2022/01/05 09:45:46 | 366016.9914 | 632.0011 | 1 | 15 | 9 | 0 | 0 | 0 | -0.7186356 | 3.705039 | -2.662573 | 8.561587 | 0.1260133 | 32.4812 | 26.86413 | [21 empty] | 34.52062 | 0.07818222
17144 | 2022/01/05 09:45:47 | 366017.9914 | 633.0011 | 1 | 15 | 9 | 0 | 0 | 0 | -0.7181702 | 3.705064 | -2.660867 | 8.561587 | 0.1262154 | 32.4812 | 26.86488 | [21 empty] | 34.86094 | 0.07818222
17145 | 2022/01/05 09:45:48 | 366018.9916 | 634.0013 | 1 | 15 | 9 | 0 | 0 | 0 | -0.7175598 | 3.704946 | -2.65852 | 8.561587 | 0.1264164 | 32.4812 | 26.86562 | [21 empty] | 34.62072 | -0.09423375
17146 | 2022/01/05 09:45:49 | 366019.9914 | 635.0011 | 1 | 15 | 9 | 0 | 0 | 0 | -0.7182465 | 3.704947 | -2.661065 | 8.561587 | 0.126613 | 32.4812 | 26.86635 |  | -5.310395e-05 | [19 empty] | 34.26871 | -0.09423375
17147 | 2022/01/05 09:45:50 | 366020.9908 | 636.0005 | 1 | 15 | 9 | 0 | 0 | 0 | -0.7174835 | 3.704771 | -2.658112 | 8.561587 | 0.126815 | 32.4812 | 26.8671 | [21 empty] | 34.37313 | -0.0773716
17148 | 2022/01/05 09:45:51 | 366021.9915 | 637.0012 | 1 | 15 | 9 | 0 | 0 | 0 | -0.7178879 | 3.704735 | -2.659584 | 8.561587 | 0.127014 | 32.4812 | 26.86783 | [21 empty] | 34.89614 | 0.141561
17149 | 2022/01/05 09:45:52 | 366022.9922 | 638.0019 | 1 | 15 | 9 | 0 | 0 | 0 | -0.7178879 | 3.704586 | -2.659477 | 8.561587 | 0.1272126 | 32.4812 | 26.86857 | [21 empty] | 34.60018 | -0.07060885
17150 | 2022/01/05 09:45:53 | 366023.9915 | 639.0012 | 1 | 15 | 9 | 0 | 0 | 0 | -0.7177124 | 3.704479 | -2.658751 | 8.561587 | 0.1274125 | 32.4812 | 26.86931 | [21 empty] | 34.41598 | -0.1121783
17151 | 2022/01/05 09:45:54 | 366024.9909 | 640.0006 | 1 | 15 | 9 | 0 | 0 | 0 | -0.7176361 | 3.704199 | -2.658267 | 8.561587 | 0.1276123 | 32.4812 | 26.87005 | [21 empty] | 34.82919 | 0.1837444
17152 | 2022/01/05 09:45:55 | 366025.9919 | 641.0016 | 1 | 15 | 9 | 0 | 0 | 0 | -0.7180023 | 3.704299 | -2.659695 | 8.561587 | 0.1278109 | 32.4812 | 26.87079 | [21 empty] | 34.92705 | 0.03057957
17153 | 2022/01/05 09:45:56 | 366026.9915 | 642.0012 | 1 | 15 | 9 | 0 | 0 | 0 | -0.717865 | 3.704169 | -2.659093 | 8.561587 | 0.1280087 | 32.4812 | 26.87152 | [21 empty] | 34.25037 | -0.2114618
17154 | 2022/01/05 09:45:57 | 366027.9917 | 643.0014 | 1 | 15 | 9 | 0 | 0 | 0 | -0.7180939 | 3.703989 | -2.659812 | 8.561587 | 0.128211 | 32.4812 | 26.87227 | [21 empty] | 34.46526 | 0.06715178
17155 | 2022/01/05 09:45:58 | 366028.9908 | 644.0005 | 1 | 15 | 9 | 0 | 0 | 0 | -0.7181396 | 3.704164 | -2.660107 | 8.561587 | 0.1284052 | 32.4812 | 26.87299 | [21 empty] | 34.9433 | 0.1493895
17156 | 2022/01/05 09:45:59 | 366029.9922 | 645.0019 | 1 | 15 | 9 | 0 | 0 | 0 | -0.7177124 | 3.703947 | -2.658369 | 8.561587 | 0.1286094 | 32.4812 | 26.87374 | [21 empty] | 34.57146 | -0.1161993
17157 | 2022/01/05 09:46:00 | 366030.9916 | 646.0013 | 1 | 15 | 9 | 0 | 0 | 0 | -0.7180405 | 3.704033 | -2.659646 | 8.561587 | 0.1288093 | 32.4812 | 26.87449 | [21 empty] | 34.25124 | -0.1161993
17158 | 2022/01/05 09:46:01 | 366031.991 | 647.0007 | 1 | 15 | 9 | 0 | 0 | 0 | -0.7180939 | 3.703919 | -2.659762 | 8.561587 | 0.129006 | 32.4812 | 26.87521 |  | -8.068391e-05 | [19 empty] | 34.83309 | 0.1238155
17159 | 2022/01/05 09:46:02 | 366032.9913 | 648.001 | 1 | 15 | 9 | 0 | 0 | 0 | -0.7171707 | 3.70405 | -2.656436 | 8.561587 | 0.1292047 | 32.4812 | 26.87595 | [21 empty] | 34.91056 | 0.1238155
17160 | 2022/01/05 09:46:03 | 366033.9915 | 649.0012 | 1 | 15 | 9 | 0 | 0 | 0 | -0.717659 | 3.703818 | -2.658078 | 8.561587 | 0.1294067 | 32.4812 | 26.8767 | [21 empty] | 34.25343 | -0.0649178
17161 | 2022/01/05 09:46:04 | 366034.9916 | 650.0013 | 1 | 15 | 9 | 0 | 0 | 0 | -0.7178879 | 3.703864 | -2.658959 | 8.561587 | 0.1296053 | 32.4812 | 26.87743 | [21 empty] | 34.55925 | -0.0649178
17162 | 2022/01/05 09:46:05 | 366035.9911 | 651.0008 | 1 | 15 | 9 | 0 | 0 | 0 | -0.7173538 | 3.703734 | -2.656888 | 8.561587 | 0.1298029 | 32.4812 | 26.87816 | [21 empty] | 34.92142 | 0.2087474
17163 | 2022/01/05 09:46:06 | 366036.9904 | 652.0001 | 1 | 15 | 9 | 0 | 0 | 0 | -0.7177124 | 3.70368 | -2.658177 | 8.561587 | 0.130005 | 32.4812 | 26.87891 | [21 empty] | 34.40215 | -0.06177902
17164 | 2022/01/05 09:46:07 | 366037.9918 | 653.0015 | 1 | 15 | 9 | 0 | 0 | 0 | -0.7180405 | 3.703699 | -2.659406 | 8.561587 | 0.1302015 | 32.4812 | 26.87964 | [21 empty] | 34.26554 | -0.1431847
17165 | 2022/01/05 09:46:08 | 366038.9919 | 654.0016 | 1 | 15 | 9 | 0 | 0 | 0 | -0.7180023 | 3.703506 | -2.659126 | 8.561587 | 0.1304003 | 32.4812 | 26.88038 | [21 empty] | 34.89966 | 0.136807
17166 | 2022/01/05 09:46:09 | 366039.9908 | 655.0005 | 1 | 15 | 9 | 0 | 0 | 0 | -0.7179108 | 3.703447 | -2.658745 | 8.561587 | 0.1306025 | 32.4812 | 26.88113 | [21 empty] | 34.56741 | -0.04247189
17167 | 2022/01/05 09:46:10 | 366040.9911 | 656.0008 | 1 | 15 | 9 | 0 | 0 | 0 | -0.7175751 | 3.703327 | -2.657415 | 8.561587 | 0.1308012 | 32.4812 | 26.88186 | [21 empty] | 34.26481 | -0.09456277
17168 | 2022/01/05 09:46:11 | 366041.9919 | 657.0016 | 1 | 15 | 9 | 0 | 0 | 0 | -0.7180786 | 3.703082 | -2.659104 | 8.561587 | 0.1309989 | 32.4812 | 26.88259 | [21 empty] | 34.8479 | 0.1822138
17169 | 2022/01/05 09:46:12 | 366042.9908 | 658.0005 | 1 | 15 | 9 | 0 | 0 | 0 | -0.7180557 | 3.702988 | -2.658952 | 8.561587 | 0.1311963 | 32.4812 | 26.88333 | [21 empty] | 34.81037 | -0.01172781
17170 | 2022/01/05 09:46:13 | 366043.9904 | 659.0001 | 1 | 15 | 9 | 0 | 0 | 0 | -0.7180786 | 3.702952 | -2.659011 | 8.561587 | 0.1314009 | 32.4812 | 26.88408 |  | -6.875522e-05 | [19 empty] | 34.26481 | -0.170486
17171 | 2022/01/05 09:46:14 | 366044.9918 | 660.0015 | 1 | 15 | 9 | 0 | 0 | 0 | -0.7181778 | 3.702805 | -2.659272 | 8.561587 | 0.1315997 | 32.4812 | 26.88482 | [21 empty] | 34.52797 | 0.08223653
17172 | 2022/01/05 09:46:15 | 366045.9919 | 661.0016 | 1 | 15 | 9 | 0 | 0 | 0 | -0.7180252 | 3.702971 | -2.658826 | 8.561587 | 0.1317963 | 32.4812 | 26.88555 | [21 empty] | 34.87487 | 0.08223653
17173 | 2022/01/05 09:46:16 | 366046.9928 | 662.0025 | 1 | 15 | 9 | 0 | 0 | 0 | -0.7183685 | 3.702839 | -2.660003 | 8.561587 | 0.1319975 | 32.4812 | 26.88629 | [21 empty] | 34.47831 | -0.1319802
17174 | 2022/01/05 09:46:17 | 366047.9907 | 663.0004 | 1 | 15 | 9 | 0 | 0 | 0 | -0.7180405 | 3.70275 | -2.658724 | 8.561587 | 0.1321983 | 32.4812 | 26.88704 | [21 empty] | 34.27094 | -0.1319802
17175 | 2022/01/05 09:46:18 | 366048.9925 | 664.0022 | 1 | 15 | 9 | 0 | 0 | 0 | -0.718399 | 3.702663 | -2.659989 | 8.561587 | 0.1323982 | 32.4812 | 26.88778 | [21 empty] | 34.8679 | 0.1085615
17176 | 2022/01/05 09:46:19 | 366049.9904 | 665.0001 | 1 | 15 | 9 | 0 | 0 | 0 | -0.7182465 | 3.702731 | -2.659474 | 8.561587 | 0.1325959 | 32.4812 | 26.88851 | [21 empty] | 34.83141 | 0.1085615
17177 | 2022/01/05 09:46:20 | 366050.9911 | 666.0008 | 1 | 15 | 9 | 0 | 0 | 0 | -0.7182465 | 3.702711 | -2.659459 | 8.561587 | 0.1327971 | 32.4812 | 26.88925 | [21 empty] | 34.38979 | -0.149411
17178 | 2022/01/05 09:46:21 | 366051.9919 | 667.0016 | 1 | 15 | 9 | 0 | 0 | 0 | -0.7176971 | 3.70272 | -2.657431 | 8.561587 | 0.1329957 | 32.4812 | 26.88999 | [21 empty] | 34.58931 | -0.03141165
17179 | 2022/01/05 09:46:22 | 366052.9905 | 668.0002 | 1 | 15 | 9 | 0 | 0 | 0 | -0.717804 | 3.702437 | -2.657624 | 8.561587 | 0.133192 | 32.4812 | 26.89071 | [21 empty] | 34.92105 | 0.1974308
17180 | 2022/01/05 09:46:23 | 366053.991 | 669.0007 | 1 | 15 | 9 | 0 | 0 | 0 | -0.7181168 | 3.702603 | -2.658901 | 8.561587 | 0.1333942 | 32.4812 | 26.89146 | [21 empty] | 34.39093 | -0.06257296
17181 | 2022/01/05 09:46:24 | 366054.991 | 670.0007 | 1 | 15 | 9 | 0 | 0 | 0 | -0.7181931 | 3.702353 | -2.659004 | 8.561587 | 0.1335943 | 32.4812 | 26.8922 |  |  |  |  | 0 | [16 empty] | 34.33145 | -0.1216769
17182 | 2022/01/05 09:46:25 | 366055.9911 | 671.0008 | 1 | 15 | 9 | 0 | 0 | 0 | -0.7179108 | 3.70246 | -2.658036 | 8.561587 | 0.1337919 | 32.4812 | 26.89294 |  | -5.104595e-05 | [19 empty] | 34.75039 | 0.1309192
17183 | 2022/01/05 09:46:26 | 366056.9913 | 672.001 | 1 | 15 | 9 | 0 | 0 | 0 | -0.7186203 | 3.702284 | -2.660536 | 8.561587 | 0.1339929 | 32.4812 | 26.89368 | [21 empty] | 34.59018 | -0.05006671
17184 | 2022/01/05 09:46:27 | 366057.991 | 673.0007 | 1 | 15 | 9 | 0 | 0 | 0 | -0.7179871 | 3.702347 | -2.658237 | 8.561587 | 0.1341929 | 32.4812 | 26.89442 | [21 empty] | 34.23558 | -0.1108134
17185 | 2022/01/05 09:46:28 | 366058.9927 | 674.0024 | 1 | 15 | 9 | 0 | 0 | 0 | -0.7177353 | 3.702018 | -2.657069 | 8.561587 | 0.1343928 | 32.4812 | 26.89516 | [21 empty] | 34.88673 | 0.2034867
17186 | 2022/01/05 09:46:29 | 366059.9905 | 675.0002 | 1 | 15 | 9 | 0 | 0 | 0 | -0.7182846 | 3.702011 | -2.659097 | 8.561587 | 0.1345904 | 32.4812 | 26.89589 | [21 empty] | 34.86316 | -0.007367134
17187 | 2022/01/05 09:46:30 | 366060.992 | 676.0017 | 1 | 15 | 9 | 0 | 0 | 0 | -0.7183456 | 3.701747 | -2.659134 | 8.561587 | 0.1347914 | 32.4812 | 26.89664 | [21 empty] | 34.44554 | -0.007367134
17188 | 2022/01/05 09:46:31 | 366061.9906 | 677.0003 | 1 | 15 | 9 | 0 | 0 | 0 | -0.7179108 | 3.701687 | -2.657481 | 8.561587 | 0.1349871 | 32.4812 | 26.89736 | [21 empty] | 34.62038 | 0.1123357
17189 | 2022/01/05 09:46:32 | 366062.9923 | 678.002 | 1 | 15 | 9 | 0 | 0 | 0 | -0.7179031 | 3.701813 | -2.657543 | 8.561587 | 0.1351891 | 32.4812 | 26.89811 | [21 empty] | 34.89186 | 0.1123357
17190 | 2022/01/05 09:46:33 | 366063.992 | 679.0017 | 1 | 15 | 9 | 0 | 0 | 0 | -0.7181168 | 3.701819 | -2.658338 | 8.561587 | 0.1353879 | 32.4812 | 26.89884 | [21 empty] | 34.39334 | -0.1437306
17191 | 2022/01/05 09:46:34 | 366064.9913 | 680.001 | 1 | 15 | 9 | 0 | 0 | 0 | -0.7183228 | 3.701635 | -2.658969 | 8.561587 | 0.1355877 | 32.4812 | 26.89958 | [21 empty] | 34.27657 | -0.1437306
17192 | 2022/01/05 09:46:35 | 366065.9913 | 681.001 | 1 | 15 | 9 | 0 | 0 | 0 | -0.7176895 | 3.701487 | -2.656518 | 8.561587 | 0.1357878 | 32.4812 | 26.90032 | [21 empty] | 34.61411 | 0.06898999
17193 | 2022/01/05 09:46:36 | 366066.9914 | 682.0011 | 1 | 15 | 9 | 0 | 0 | 0 | -0.7180557 | 3.701308 | -2.657745 | 8.561587 | 0.1359876 | 32.4812 | 26.90106 | [21 empty] | 34.75564 | 0.09756327
17194 | 2022/01/05 09:46:37 | 366067.9912 | 683.0009 | 1 | 15 | 9 | 0 | 0 | 0 | -0.7181015 | 3.701438 | -2.658008 | 8.561587 | 0.1361842 | 32.4812 | 26.90179 | [21 empty] | 34.3668 | -0.1748478
17195 | 2022/01/05 09:46:38 | 366068.9919 | 684.0016 | 1 | 15 | 9 | 0 | 0 | 0 | -0.7174454 | 3.701337 | -2.655507 | 8.561587 | 0.1363839 | 32.4812 | 26.90253 |  | -4.962773e-05 | [19 empty] | 34.64848 | -0.004044771
17196 | 2022/01/05 09:46:39 | 366069.9914 | 685.0011 | 1 | 15 | 9 | 0 | 0 | 0 | -0.7176743 | 3.701396 | -2.656397 | 8.561587 | 0.136586 | 32.4812 | 26.90328 | [21 empty] | 34.96029 | 0.1895082
17197 | 2022/01/05 09:46:40 | 366070.9907 | 686.0004 | 1 | 15 | 9 | 0 | 0 | 0 | -0.7171783 | 3.701437 | -2.65459 | 8.561587 | 0.1367844 | 32.4812 | 26.90401 | [21 empty] | 34.66594 | -0.09198427
17198 | 2022/01/05 09:46:41 | 366071.9908 | 687.0005 | 1 | 15 | 9 | 0 | 0 | 0 | -0.7175446 | 3.701238 | -2.655803 | 8.561587 | 0.1369843 | 32.4812 | 26.90475 | [21 empty] | 34.39507 | -0.08464694
17199 | 2022/01/05 09:46:42 | 366072.9907 | 688.0004 | 1 | 15 | 9 | 0 | 0 | 0 | -0.7171555 | 3.701087 | -2.654255 | 8.561587 | 0.1371782 | 32.4812 | 26.90547 | [21 empty] | 34.75698 | 0.1130974
17200 | 2022/01/05 09:46:43 | 366073.9929 | 689.0026 | 1 | 15 | 9 | 0 | 0 | 0 | -0.717865 | 3.70125 | -2.656998 | 8.561587 | 0.1373827 | 32.4812 | 26.90623 | [21 empty] | 34.64468 | -0.03509164
17201 | 2022/01/05 09:46:44 | 366074.9912 | 690.0009 | 1 | 15 | 9 | 0 | 0 | 0 | -0.7180786 | 3.701146 | -2.657714 | 8.561587 | 0.1375814 | 32.4812 | 26.90696 | [21 empty] | 34.29136 | -0.1104152
17202 | 2022/01/05 09:46:45 | 366075.9915 | 691.0012 | 1 | 15 | 9 | 0 | 0 | 0 | -0.7173843 | 3.701038 | -2.655067 | 8.561587 | 0.1377802 | 32.4812 | 26.9077 | [21 empty] | 34.39066 | -0.1104152
17203 | 2022/01/05 09:46:46 | 366076.9906 | 692.0003 | 1 | 15 | 9 | 0 | 0 | 0 | -0.7180176 | 3.700911 | -2.657319 | 8.561587 | 0.13798 | 32.4812 | 26.90844 | [21 empty] | 34.96381 | 0.01411796
17204 | 2022/01/05 09:46:47 | 366077.9903 | 693 | 1 | 15 | 9 | 0 | 0 | 0 | -0.7179871 | 3.700582 | -2.65697 | 8.561587 | 0.1381788 | 32.4812 | 26.90917 | [21 empty] | 34.57759 | 0.01411796
17205 | 2022/01/05 09:46:48 | 366078.9915 | 694.0012 | 1 | 15 | 9 | 0 | 0 | 0 | -0.7177734 | 3.700577 | -2.656176 | 8.561587 | 0.1383786 | 32.4812 | 26.90991 | [21 empty] | 34.4146 | 0.03358483
17206 | 2022/01/05 09:46:49 | 366079.9913 | 695.001 | 1 | 15 | 9 | 0 | 0 | 0 | -0.7178116 | 3.700545 | -2.656294 | 8.561587 | 0.1385774 | 32.4812 | 26.91065 |  |  |  |  | 0.3469394 | [16 empty] | 34.83176 | 0.03358483
17207 | 2022/01/05 09:46:50 | 366080.9916 | 696.0013 | 1 | 15 | 9 | 0 | 0 | 0 | -0.717598 | 3.700539 | -2.655499 | 8.561587 | 0.1387784 | 32.4812 | 26.91139 |  | -8.119689e-05 | [19 empty] | 34.90104 | 0.1520097
17208 | 2022/01/05 09:46:51 | 366081.992 | 697.0017 | 1 | 15 | 9 | 0 | 0 | 0 | -0.7178497 | 3.700112 | -2.656124 | 8.561587 | 0.1389749 | 32.4812 | 26.91212 |  |  |  | 2.978913 | [17 empty] | 34.29931 | -0.1093698
17209 | 2022/01/05 09:46:52 | 366082.993 | 698.0027 | 1 | 15 | 9 | 0 | 0 | 0 | -0.7176895 | 3.700222 | -2.65561 | 8.561587 | 0.1391759 | 32.4812 | 26.91286 | [21 empty] | 34.55121 | 4.887581e-05
17210 | 2022/01/05 09:46:53 | 366083.9906 | 699.0003 | 1 | 15 | 9 | 0 | 0 | 0 | -0.7177353 | 3.700155 | -2.655732 | 8.561587 | 0.1393736 | 32.4812 | 26.9136 | [21 empty] | 34.88929 | 0.1003432
17211 | 2022/01/05 09:46:54 | 366084.9913 | 700.001 | 1 | 15 | 9 | 0 | 0 | 0 | -0.7184601 | 3.700258 | -2.658488 | 8.561587 | 0.1395734 | 32.4812 | 26.91434 | [21 empty] | 34.53748 | -0.1046348
17212 | 2022/01/05 09:46:55 | 366085.991 | 701.0007 | 1 | 15 | 9 | 0 | 0 | 0 | -0.7178879 | 3.700244 | -2.65636 | 8.561587 | 0.1397734 | 32.4812 | 26.91508 | [21 empty] | 34.26262 | -0.08589149
17213 | 2022/01/05 09:46:56 | 366086.9921 | 702.0018 | 1 | 15 | 9 | 0 | 0 | 0 | -0.7173538 | 3.700055 | -2.654249 | 8.561587 | 0.1399743 | 32.4812 | 26.91582 | [21 empty] | 34.87709 | 0.1920211
17214 | 2022/01/05 09:46:57 | 366087.9916 | 703.0013 | 1 | 15 | 9 | 0 | 0 | 0 | -0.7181396 | 3.700158 | -2.65723 | 8.561587 | 0.1401699 | 32.4812 | 26.91654 |  | -0.0001670475 | [19 empty] | 34.93852 | 0.01919746
17215 | 2022/01/05 09:46:58 | 366088.9918 | 704.0015 | 1 | 15 | 9 | 0 | 0 | 0 | -0.7178345 | 3.700069 | -2.656037 | 8.561587 | 0.1403729 | 32.4812 | 26.91729 | [21 empty] | 34.23864 | -0.2187133
17216 | 2022/01/05 09:46:59 | 366089.9916 | 705.0013 | 1 | 15 | 9 | 0 | 0 | 0 | -0.717926 | 3.70006 | -2.656369 | 8.561587 | 0.1405695 | 32.4812 | 26.91802 | [21 empty] | 34.48785 | 0.07787943
17217 | 2022/01/05 09:47:00 | 366090.9922 | 706.0019 | 1 | 15 | 9 | 0 | 0 | 0 | -0.7173691 | 3.699957 | -2.654235 | 8.561587 | 0.1407725 | 32.4812 | 26.91877 | [21 empty] | 34.88454 | 0.07787943
17218 | 2022/01/05 09:47:01 | 366091.9922 | 707.0019 | 1 | 15 | 9 | 0 | 0 | 0 | -0.7176208 | 3.699828 | -2.655074 | 8.561587 | 0.1409657 | 32.4812 | 26.91949 | [21 empty] | 34.5419 | -0.1123822
17219 | 2022/01/05 09:47:02 | 366092.9916 | 708.0013 | 1 | 15 | 9 | 0 | 0 | 0 | -0.7176361 | 3.699696 | -2.655035 | 8.561587 | 0.14117 | 32.4812 | 26.92024 | [21 empty] | 34.26615 | -0.1123822
17220 | 2022/01/05 09:47:03 | 366093.9906 | 709.0003 | 1 | 15 | 9 | 0 | 0 | 0 | -0.7175598 | 3.699654 | -2.654723 | 8.561587 | 0.1413676 | 32.4812 | 26.92097 | [21 empty] | 34.94242 | 0.11917
17221 | 2022/01/05 09:47:04 | 366094.9914 | 710.0011 | 1 | 15 | 9 | 0 | 0 | 0 | -0.7174988 | 3.699711 | -2.654538 | 8.561587 | 0.1415696 | 32.4812 | 26.92172 | [21 empty] | 34.86977 | 0.11917
17222 | 2022/01/05 09:47:05 | 366095.9903 | 711 | 1 | 15 | 9 | 0 | 0 | 0 | -0.7174988 | 3.699601 | -2.654459 | 8.561587 | 0.1417682 | 32.4812 | 26.92245 | [21 empty] | 34.40067 | -0.1692998
17223 | 2022/01/05 09:47:06 | 366096.993 | 712.0027 | 1 | 15 | 9 | 0 | 0 | 0 | -0.7176743 | 3.699363 | -2.654938 | 8.561587 | 0.1419668 | 32.4812 | 26.92319 | [21 empty] | 34.64909 | -0.02896547
17224 | 2022/01/05 09:47:07 | 366097.9908 | 713.0005 | 1 | 15 | 9 | 0 | 0 | 0 | -0.7177505 | 3.699066 | -2.655006 | 8.561587 | 0.1421669 | 32.4812 | 26.92393 | [21 empty] | 34.9389 | 0.197165
17225 | 2022/01/05 09:47:08 | 366098.9931 | 714.0028 | 1 | 15 | 9 | 0 | 0 | 0 | -0.7182312 | 3.699151 | -2.656846 | 8.561587 | 0.1423655 | 32.4812 | 26.92467 | [21 empty] | 34.34065 | -0.06479263
17226 | 2022/01/05 09:47:09 | 366099.9928 | 715.0025 | 1 | 15 | 9 | 0 | 0 | 0 | -0.7179031 | 3.699206 | -2.655671 | 8.561587 | 0.1425667 | 32.4812 | 26.92541 |  | -7.926016e-05 | [19 empty] | 34.29832 | -0.1353896
17227 | 2022/01/05 09:47:10 | 366100.9909 | 716.0006 | 1 | 15 | 9 | 0 | 0 | 0 | -0.7177887 | 3.698982 | -2.655087 | 8.561587 | 0.1427619 | 32.4812 | 26.92613 | [21 empty] | 34.74783 | 0.1404715
17228 | 2022/01/05 09:47:11 | 366101.9923 | 717.002 | 1 | 15 | 9 | 0 | 0 | 0 | -0.7176895 | 3.699016 | -2.654745 | 8.561587 | 0.1429652 | 32.4812 | 26.92688 | [21 empty] | 34.62769 | -0.03754258
17229 | 2022/01/05 09:47:12 | 366102.991 | 718.0007 | 1 | 15 | 9 | 0 | 0 | 0 | -0.7179489 | 3.698921 | -2.655636 | 8.561587 | 0.1431629 | 32.4812 | 26.92761 | [21 empty] | 34.30322 | -0.1013994
17230 | 2022/01/05 09:47:13 | 366103.8617 | 718.8714 | 1 | 15 | 9 | 0 | 0 | 0 | -0.718132 | 3.698768 | -2.656204 | 8.561587 | 0.1433384 | 32.4812 | 26.92826 |  | -7.926016e-05 | 0.01865272 | 2.978913 | 0.3469394 | [16 empty] | 34.50925 | -0.1013994
17231 | 2022/01/05 09:48:13 | 366163.9066 | 60.0018 | 1 | 16 | 9 | 0 | 0 | 0 | 0 | 3.721483 | 0 | 8.561587 | 0.143339 | 32.4812 | 26.92827 |  | 5.476345e-05 | [19 empty] | 34.35933 | -0.1119578
17232 | 2022/01/05 09:49:13 | 366223.9057 | 120.0009 | 1 | 16 | 9 | 0 | 0 | 0 | 0 | 3.722936 | 0 | 8.561587 | 0.143339 | 32.4812 | 26.92827 |  | 5.215178e-06 | [19 empty] | 34.23864 | -0.1105905
17233 | 2022/01/05 09:50:13 | 366283.9065 | 180.0017 | 1 | 16 | 9 | 0 | 0 | 0 | 0 | 3.723721 | 0 | 8.561587 | 0.143339 | 32.4812 | 26.92827 |  | 3.690409e-05 |  | 0 | [17 empty] | 34.42187 | -0.05737066
17234 | 2022/01/05 09:51:13 | 366343.9055 | 240.0007 | 1 | 16 | 9 | 0 | 0 | 0 | 0 | 3.724401 | 0 | 8.561587 | 0.143339 | 32.4812 | 26.92827 |  | 8.613659e-06 | [19 empty] | 34.94124 | 0.1152623
17235 | 2022/01/05 09:52:13 | 366403.9062 | 300.0014 | 1 | 16 | 9 | 0 | 0 | 0 | 0 | 3.724621 | 0 | 8.561587 | 0.143339 | 32.4812 | 26.92827 |  | 2.935756e-05 |  | 0 | [17 empty] | 34.36267 | -0.08786321
17236 | 2022/01/05 09:53:13 | 366463.9063 | 360.0015 | 1 | 16 | 9 | 0 | 0 | 0 | 0 | 3.724759 | 0 | 8.561587 | 0.143339 | 32.4812 | 26.92827 |  | 2.844855e-05 | [19 empty] | 35.01014 | 0.09074807
17237 | 2022/01/05 09:54:13 | 366523.9062 | 420.0014 | 1 | 16 | 9 | 0 | 0 | 0 | 0 | 3.724804 | 0 | 8.561587 | 0.143339 | 32.4812 | 26.92827 |  | -3.196722e-05 |  | 0 | [17 empty] | 34.33992 | -0.1000071
17238 | 2022/01/05 09:55:13 | 366583.9059 | 480.0011 | 1 | 16 | 9 | 0 | 0 | 0 | 0 | 3.724597 | 0 | 8.561587 | 0.143339 | 32.4812 | 26.92827 |  | 2.252233e-06 | [19 empty] | 34.97468 | 0.1095629
17239 | 2022/01/05 09:56:13 | 366643.9051 | 540.0003 | 1 | 16 | 9 | 0 | 0 | 0 | 0 | 3.724975 | 0 | 8.561587 | 0.143339 | 32.4812 | 26.92827 |  | 1.327522e-05 |  | 0 | [17 empty] | 34.42846 | -0.106256
17240 | 2022/01/05 09:57:13 | 366703.9055 | 600.0007 | 1 | 16 | 9 | 0 | 0 | 0 | 0 | 3.725217 | 0 | 8.561587 | 0.143339 | 32.4812 | 26.92827 |  | 5.611058e-06 | [19 empty] | 34.92915 | -0.009508133
17241 | 2022/01/05 09:58:13 | 366763.9054 | 660.0006 | 1 | 16 | 9 | 0 | 0 | 0 | 0 | 3.725344 | 0 | 8.561587 | 0.143339 | 32.4812 | 26.92827 |  | -8.495052e-06 |  | 0 | [17 empty] | 35.20686 | 0.03765106
17242 | 2022/01/05 09:59:13 | 366823.9064 | 720.0016 | 1 | 16 | 9 | 0 | 0 | 0 | 0 | 3.725343 | 0 | 8.561587 | 0.143339 | 32.4812 | 26.92827 |  | -3.42963e-05 | [19 empty] | 34.70191 | -0.1324439
17243 | 2022/01/05 10:00:13 | 366883.9054 | 780.0006 | 1 | 16 | 9 | 0 | 0 | 0 | 0 | 3.725248 | 0 | 8.561587 | 0.143339 | 32.4812 | 26.92827 |  | -4.244138e-05 |  | 0 | [17 empty] | 34.75948 | -0.1031852
17244 | 2022/01/05 10:01:13 | 366943.9051 | 840.0003 | 1 | 16 | 9 | 0 | 0 | 0 | 0 | 3.725583 | 0 | 8.561587 | 0.143339 | 32.4812 | 26.92827 |  | -1.374945e-05 | [19 empty] | 35.31044 | 0.04004478
17245 | 2022/01/05 10:02:13 | 367003.9048 | 900 | 1 | 16 | 9 | 0 | 0 | 0 | 0 | 3.725655 | 0 | 8.561587 | 0.143339 | 32.4812 | 26.92827 |  | 2.17723e-05 |  | 0 | [17 empty] | 35.28495 | 0.0001549721
17246 | 2022/01/05 10:03:13 | 367063.9064 | 960.0016 | 1 | 16 | 9 | 0 | 0 | 0 | 0 | 3.725481 | 0 | 8.561587 | 0.143339 | 32.4812 | 26.92827 |  | -5.689379e-06 | [19 empty] | 34.8264 | 0.04527807
17247 | 2022/01/05 10:04:13 | 367123.9061 | 1020.0013 | 1 | 16 | 9 | 0 | 0 | 0 | 0 | 3.725669 | 0 | 8.561587 | 0.143339 | 32.4812 | 26.92827 |  | -3.160688e-07 |  | 0 | [17 empty] | 35.22623 | 0.008736849
17248 | 2022/01/05 10:05:13 | 367183.9054 | 1080.0006 | 1 | 16 | 9 | 0 | 0 | 0 | 0 | 3.725656 | 0 | 8.561587 | 0.143339 | 32.4812 | 26.92827 |  | -3.702293e-05 | [19 empty] | 35.11526 | -0.01056433
17249 | 2022/01/05 10:06:13 | 367243.9051 | 1140.0003 | 1 | 16 | 9 | 0 | 0 | 0 | 0 | 3.725694 | 0 | 8.561587 | 0.143339 | 32.4812 | 26.92827 |  | -3.121438e-05 |  | 0 | [17 empty] | 34.96006 | 0.1075268
17250 | 2022/01/05 10:07:13 | 367303.9059 | 1200.0011 | 1 | 16 | 9 | 0 | 0 | 0 | 0 | 3.725606 | 0 | 8.561587 | 0.143339 | 32.4812 | 26.92827 |  | 1.406716e-05 | [19 empty] | 35.09267 | 0.01590967
17251 | 2022/01/05 10:08:13 | 367363.9058 | 1260.001 | 1 | 16 | 9 | 0 | 0 | 0 | 0 | 3.725673 | 0 | 8.561587 | 0.143339 | 32.4812 | 26.92827 |  | 4.057903e-05 |  | 0 | [17 empty] | 34.44156 | -0.1068354
17252 | 2022/01/05 10:09:13 | 367423.9054 | 1320.0006 | 1 | 16 | 9 | 0 | 0 | 0 | 0 | 3.725675 | 0 | 8.561587 | 0.143339 | 32.4812 | 26.92827 |  | -2.607783e-06 | [19 empty] | 34.46844 | -0.1432836
17253 | 2022/01/05 10:10:13 | 367483.9053 | 1380.0005 | 1 | 16 | 9 | 0 | 0 | 0 | 0 | 3.725847 | 0 | 8.561587 | 0.143339 | 32.4812 | 26.92827 |  | -1.232801e-05 |  | 0 | [17 empty] | 34.5787 | -0.116843
17254 | 2022/01/05 10:11:13 | 367543.9053 | 1440.0005 | 1 | 16 | 9 | 0 | 0 | 0 | 0 | 3.725953 | 0 | 8.561587 | 0.143339 | 32.4812 | 26.92827 |  | -5.768351e-06 | [19 empty] | 34.60707 | 0.08099437
17255 | 2022/01/05 10:12:13 | 367603.906 | 1500.0012 | 1 | 16 | 9 | 0 | 0 | 0 | 0 | 3.725809 | 0 | 8.561587 | 0.143339 | 32.4812 | 26.92827 |  | -2.773595e-05 |  | 0 | [17 empty] | 34.50428 | -0.1251853
17256 | 2022/01/05 10:13:13 | 367663.9058 | 1560.001 | 1 | 16 | 9 | 0 | 0 | 0 | 0 | 3.725732 | 0 | 8.561587 | 0.143339 | 32.4812 | 26.92827 |  | -2.141543e-05 | [19 empty] | 34.43203 | -0.09865522
17257 | 2022/01/05 10:14:13 | 367723.9055 | 1620.0007 | 1 | 16 | 9 | 0 | 0 | 0 | 0 | 3.726017 | 0 | 8.561587 | 0.143339 | 32.4812 | 26.92827 |  | 5.966293e-06 |  | 0 | [17 empty] | 34.46722 | -0.1080096
17258 | 2022/01/05 10:15:13 | 367783.9071 | 1680.0023 | 1 | 16 | 9 | 0 | 0 | 0 | 0 | 3.725819 | 0 | 8.561587 | 0.143339 | 32.4812 | 26.92827 |  | 8.652598e-06 | [19 empty] | 34.99537 | 0.1462507
17259 | 2022/01/05 10:16:13 | 367843.9062 | 1740.0014 | 1 | 16 | 9 | 0 | 0 | 0 | 0 | 3.725962 | 0 | 8.561587 | 0.143339 | 32.4812 | 26.92827 |  | 2.485317e-05 |  | 0 | [17 empty] | 34.53043 | -0.05267143
17260 | 2022/01/05 10:17:13 | 367903.9052 | 1800.0004 | 1 | 16 | 9 | 0 | 0 | 0 | 0 | 3.725934 | 0 | 8.561587 | 0.143339 | 32.4812 | 26.92827 |  | 2.094129e-06 | [19 empty] | 34.44512 | -0.08486509
17261 | 2022/01/05 10:18:13 | 367963.9053 | 1860.0005 | 1 | 16 | 9 | 0 | 0 | 0 | 0 | 3.726005 | 0 | 8.561587 | 0.143339 | 32.4812 | 26.92827 |  | -2.489145e-06 |  | 0 | [17 empty] | 34.56662 | -0.01046538
17262 | 2022/01/05 10:19:13 | 368023.9059 | 1920.0011 | 1 | 16 | 9 | 0 | 0 | 0 | 0 | 3.725883 | 0 | 8.561587 | 0.143339 | 32.4812 | 26.92827 |  | -3.717851e-05 | [19 empty] | 34.98703 | 0.1441717
17263 | 2022/01/05 10:20:13 | 368083.9057 | 1980.0009 | 1 | 16 | 9 | 0 | 0 | 0 | 0 | 3.725894 | 0 | 8.561587 | 0.143339 | 32.4812 | 26.92827 |  | -3.690378e-05 |  | 0 | [17 empty] | 34.91149 | 0.04650593
17264 | 2022/01/05 10:21:13 | 368143.9064 | 2040.0016 | 1 | 16 | 9 | 0 | 0 | 0 | 0 | 3.725859 | 0 | 8.561587 | 0.143339 | 32.4812 | 26.92827 |  | 5.80839e-06 | [19 empty] | 34.91452 | 0.1883447
17265 | 2022/01/05 10:22:13 | 368203.9055 | 2100.0007 | 1 | 16 | 9 | 0 | 0 | 0 | 0 | 3.726063 | 0 | 8.561587 | 0.143339 | 32.4812 | 26.92827 |  | 1.533073e-05 |  | 0 | [17 empty] | 34.37472 | -0.1904964
17266 | 2022/01/05 10:23:13 | 368263.9071 | 2160.0023 | 1 | 16 | 9 | 0 | 0 | 0 | 0 | 3.726202 | 0 | 8.561587 | 0.143339 | 32.4812 | 26.92827 |  | 2.074494e-05 | [19 empty] | 34.8673 | 0.1778924
17267 | 2022/01/05 10:24:13 | 368323.9059 | 2220.0011 | 1 | 16 | 9 | 0 | 0 | 0 | 0 | 3.725985 | 0 | 8.561587 | 0.143339 | 32.4812 | 26.92827 |  | 3.397824e-06 |  | 0 | [17 empty] | 34.33068 | -0.1434398
17268 | 2022/01/05 10:25:13 | 368383.9052 | 2280.0004 | 1 | 16 | 9 | 0 | 0 | 0 | 0 | 3.726227 | 0 | 8.561587 | 0.143339 | 32.4812 | 26.92827 |  | -1.126004e-05 | [19 empty] | 34.46839 | -0.1422846
17269 | 2022/01/05 10:26:13 | 368443.9074 | 2340.0026 | 1 | 16 | 9 | 0 | 0 | 0 | 0 | 3.725932 | 0 | 8.561587 | 0.143339 | 32.4812 | 26.92827 |  | -3.3269e-05 |  | 0 | [17 empty] | 34.45426 | -0.1721084
17270 | 2022/01/05 10:27:13 | 368503.9064 | 2400.0016 | 1 | 16 | 9 | 0 | 0 | 0 | 0 | 3.726178 | 0 | 8.561587 | 0.143339 | 32.4812 | 26.92827 |  | -1.924372e-05 | [19 empty] | 34.50303 | -0.1266277
17271 | 2022/01/05 10:28:13 | 368563.9055 | 2460.0007 | 1 | 16 | 9 | 0 | 0 | 0 | 0 | 3.726247 | 0 | 8.561587 | 0.143339 | 32.4812 | 26.92827 |  | 2.603854e-05 |  | 0 | [17 empty] | 34.30858 | -0.2020383
17272 | 2022/01/05 10:29:13 | 368623.907 | 2520.0022 | 1 | 16 | 9 | 0 | 0 | 0 | 0 | 3.726096 | 0 | 8.561587 | 0.143339 | 32.4812 | 26.92827 |  | 4.449406e-05 | [19 empty] | 35.0495 | 0.09214282
17273 | 2022/01/05 10:30:13 | 368683.905 | 2580.0002 | 1 | 16 | 9 | 0 | 0 | 0 | 0 | 3.726121 | 0 | 8.561587 | 0.143339 | 32.4812 | 26.92827 |  | -2.03091e-05 |  | 0 | [17 empty] | 35.03675 | 0.08581161
17274 | 2022/01/05 10:31:13 | 368743.905 | 2640.0002 | 1 | 16 | 9 | 0 | 0 | 0 | 0 | 3.726025 | 0 | 8.561587 | 0.143339 | 32.4812 | 26.92827 |  | -4.149297e-05 | [19 empty] | 34.38372 | -0.08034348
17275 | 2022/01/05 10:32:13 | 368803.9063 | 2700.0015 | 1 | 16 | 9 | 0 | 0 | 0 | 0 | 3.726389 | 0 | 8.561587 | 0.143339 | 32.4812 | 26.92827 |  | 1.311881e-05 |  | 0 | [17 empty] | 34.78238 | -0.02002597
17276 | 2022/01/05 10:33:13 | 368863.9063 | 2760.0015 | 1 | 16 | 9 | 0 | 0 | 0 | 0 | 3.726 | 0 | 8.561587 | 0.143339 | 32.4812 | 26.92827 |  | 2.149321e-05 | [19 empty] | 34.92129 | 0.1070964
17277 | 2022/01/05 10:34:13 | 368923.9064 | 2820.0016 | 1 | 16 | 9 | 0 | 0 | 0 | 0 | 3.726062 | 0 | 8.561587 | 0.143339 | 32.4812 | 26.92827 |  | 9.995841e-06 |  | 0 | [17 empty] | 34.96291 | 0.1160276
17278 | 2022/01/05 10:35:13 | 368983.9064 | 2880.0016 | 1 | 16 | 9 | 0 | 0 | 0 | 0 | 3.726072 | 0 | 8.561587 | 0.143339 | 32.4812 | 26.92827 |  | -1.315767e-05 | [19 empty] | 34.40956 | -0.110352
17279 | 2022/01/05 10:36:13 | 369043.9061 | 2940.0013 | 1 | 16 | 9 | 0 | 0 | 0 | 0 | 3.726348 | 0 | 8.561587 | 0.143339 | 32.4812 | 26.92827 |  | -7.112255e-07 |  | 0 | [17 empty] | 34.57137 | -0.04012227
17280 | 2022/01/05 10:37:13 | 369103.9059 | 3000.0011 | 1 | 16 | 9 | 0 | 0 | 0 | 0 | 3.726396 | 0 | 8.561587 | 0.143339 | 32.4812 | 26.92827 |  | 1.576615e-05 | [19 empty] | 34.60637 | -0.04334927
17281 | 2022/01/05 10:38:13 | 369163.9059 | 3060.0011 | 1 | 16 | 9 | 0 | 0 | 0 | 0 | 3.726236 | 0 | 8.561587 | 0.143339 | 32.4812 | 26.92827 |  | 2.192927e-05 |  | 0 | [17 empty] | 35.06851 | 0.08718967
17282 | 2022/01/05 10:39:13 | 369223.9062 | 3120.0014 | 1 | 16 | 9 | 0 | 0 | 0 | 0 | 3.726245 | 0 | 8.561587 | 0.143339 | 32.4812 | 26.92827 |  | 3.556068e-07 | [19 empty] | 34.56934 | -0.06631374
17283 | 2022/01/05 10:40:13 | 369283.9054 | 3180.0006 | 1 | 16 | 9 | 0 | 0 | 0 | 0 | 3.726315 | 0 | 8.561587 | 0.143339 | 32.4812 | 26.92827 |  | -5.571081e-06 |  | 0 | [17 empty] | 34.63626 | -0.08192301
17284 | 2022/01/05 10:41:13 | 369343.906 | 3240.0012 | 1 | 16 | 9 | 0 | 0 | 0 | 0 | 3.726489 | 0 | 8.561587 | 0.143339 | 32.4812 | 26.92827 |  | -2.133517e-05 | [19 empty] | 35.37181 | 0.09514928
17285 | 2022/01/05 10:42:13 | 369403.9059 | 3300.0011 | 1 | 16 | 9 | 0 | 0 | 0 | 0 | 3.726213 | 0 | 8.561587 | 0.143339 | 32.4812 | 26.92827 |  | -2.350956e-05 |  | 0 | [17 empty] | 35.15541 | 0.03473639
17286 | 2022/01/05 10:43:13 | 369463.905 | 3360.0002 | 1 | 16 | 9 | 0 | 0 | 0 | 0 | 3.726118 | 0 | 8.561587 | 0.143339 | 32.4812 | 26.92827 |  | 8.494982e-06 | [19 empty] | 35.04425 | -0.09706736
17287 | 2022/01/05 10:44:13 | 369523.9057 | 3420.0009 | 1 | 16 | 9 | 0 | 0 | 0 | 0 | 3.726219 | 0 | 8.561587 | 0.143339 | 32.4812 | 26.92827 |  | 2.765877e-06 |  | 0 | [17 empty] | 34.89045 | -0.007956028
17288 | 2022/01/05 10:45:13 | 369583.907 | 3480.0022 | 1 | 16 | 9 | 0 | 0 | 0 | 0 | 3.726538 | 0 | 8.561587 | 0.143339 | 32.4812 | 26.92827 |  | 2.299648e-05 | [19 empty] | 35.49548 | 0.1122618
17289 | 2022/01/05 10:46:13 | 369643.9055 | 3540.0007 | 1 | 16 | 9 | 0 | 0 | 0 | 0 | 3.726348 | 0 | 8.561587 | 0.143339 | 32.4812 | 26.92827 |  | 2.023041e-05 |  | 0 | [17 empty] | 35.50188 | 0.009052753
17290 | 2022/01/05 10:47:13 | 369703.906 | 3600.0012 | 1 | 16 | 9 | 0 | 0 | 0 | 0 | 3.726286 | 0 | 8.561587 | 0.143339 | 32.4812 | 26.92827 |  | -5.330196e-05 | [19 empty] | 35.13373 | 0.10396
17291 | 2022/01/05 10:48:13 | 369763.905 | 3660.0002 | 1 | 16 | 9 | 0 | 0 | 0 | 0 | 3.726213 | 0 | 8.561587 | 0.143339 | 32.4812 | 26.92827 |  | -9.245701e-06 |  | 0 | [17 empty] | 34.83062 | -0.1072788
17292 | 2022/01/05 10:49:13 | 369823.905 | 3720.0002 | 1 | 16 | 9 | 0 | 0 | 0 | 0 | 3.726181 | 0 | 8.561587 | 0.143339 | 32.4812 | 26.92827 |  | -2.801577e-05 | [19 empty] | 35.15576 | 0.1014459
17293 | 2022/01/05 10:50:13 | 369883.9057 | 3780.0009 | 1 | 16 | 9 | 0 | 0 | 0 | 0 | 3.726351 | 0 | 8.561587 | 0.143339 | 32.4812 | 26.92827 |  | 8.929756e-06 |  | 0 | [17 empty] | 35.01741 | 0.05810857
17294 | 2022/01/05 10:51:13 | 369943.907 | 3840.0022 | 1 | 16 | 9 | 0 | 0 | 0 | 0 | 3.726487 | 0 | 8.561587 | 0.143339 | 32.4812 | 26.92827 |  | 4.097483e-05 | [19 empty] | 35.42913 | 0.1231444
17295 | 2022/01/05 10:52:13 | 370003.9062 | 3900.0014 | 1 | 16 | 9 | 0 | 0 | 0 | 0 | 3.726557 | 0 | 8.561587 | 0.143339 | 32.4812 | 26.92827 |  | -5.492059e-06 |  | 0 | [17 empty] | 34.97683 | -0.1170099
17296 | 2022/01/05 10:53:13 | 370063.9061 | 3960.0013 | 1 | 16 | 9 | 0 | 0 | 0 | 0 | 3.726432 | 0 | 8.561587 | 0.143339 | 32.4812 | 26.92827 |  | -2.042781e-05 | [19 empty] | 35.22942 | 0.148623
17297 | 2022/01/05 10:54:13 | 370123.9058 | 4020.001 | 1 | 16 | 9 | 0 | 0 | 0 | 0 | 3.726176 | 0 | 8.561587 | 0.143339 | 32.4812 | 26.92827 |  | 2.76606e-06 |  | 0 | [17 empty] | 35.03373 | 0.1329088
17298 | 2022/01/05 10:55:13 | 370183.9059 | 4080.0011 | 1 | 16 | 9 | 0 | 0 | 0 | 0 | 3.726338 | 0 | 8.561587 | 0.143339 | 32.4812 | 26.92827 |  | 4.978867e-06 | [19 empty] | 35.23722 | 0.04163623
17299 | 2022/01/05 10:56:13 | 370243.9055 | 4140.0007 | 1 | 16 | 9 | 0 | 0 | 0 | 0 | 3.726367 | 0 | 8.561587 | 0.143339 | 32.4812 | 26.92827 |  | 1.750506e-05 |  | 0 | [17 empty] | 35.08176 | 0.1316178
17300 | 2022/01/05 10:57:13 | 370303.9072 | 4200.0024 | 1 | 16 | 9 | 0 | 0 | 0 | 0 | 3.726488 | 0 | 8.561587 | 0.143339 | 32.4812 | 26.92827 |  | 1.461867e-06 | [19 empty] | 34.71951 | -0.1715386
17301 | 2022/01/05 10:58:13 | 370363.9054 | 4260.0006 | 1 | 16 | 9 | 0 | 0 | 0 | 0 | 3.726404 | 0 | 8.561587 | 0.143339 | 32.4812 | 26.92827 |  | 3.306952e-05 |  | 0 | [17 empty] | 34.67944 | -0.1516056
17302 | 2022/01/05 10:59:13 | 370423.9062 | 4320.0014 | 1 | 16 | 9 | 0 | 0 | 0 | 0 | 3.726306 | 0 | 8.561587 | 0.143339 | 32.4812 | 26.92827 |  | 6.638049e-06 | [19 empty] | 35.22211 | 0.1826489
17303 | 2022/01/05 11:00:13 | 370483.9059 | 4380.0011 | 1 | 16 | 9 | 0 | 0 | 0 | 0 | 3.726699 | 0 | 8.561587 | 0.143339 | 32.4812 | 26.92827 |  | -2.018939e-05 |  | 0 | [17 empty] | 34.59634 | -0.1761401
17304 | 2022/01/05 11:01:13 | 370543.9059 | 4440.0011 | 1 | 16 | 9 | 0 | 0 | 0 | 0 | 3.726485 | 0 | 8.561587 | 0.143339 | 32.4812 | 26.92827 |  | 1.035168e-05 | [19 empty] | 35.17088 | 0.1801765
17305 | 2022/01/05 11:02:13 | 370603.9049 | 4500.0001 | 1 | 16 | 9 | 0 | 0 | 0 | 0 | 3.726429 | 0 | 8.561587 | 0.143339 | 32.4812 | 26.92827 |  | 3.374314e-05 |  | 0 | [17 empty] | 34.56608 | -0.1752603
17306 | 2022/01/05 11:03:13 | 370663.9048 | 4560 | 1 | 16 | 9 | 0 | 0 | 0 | 0 | 3.726394 | 0 | 8.561587 | 0.143339 | 32.4812 | 26.92827 |  | 2.663255e-05 | [19 empty] | 34.54586 | -0.1682627
17307 | 2022/01/05 11:04:13 | 370723.9055 | 4620.0007 | 1 | 16 | 9 | 0 | 0 | 0 | 0 | 3.726567 | 0 | 8.561587 | 0.143339 | 32.4812 | 26.92827 |  | -2.050853e-05 |  | 0 | [17 empty] | 34.50712 | -0.1928854
17308 | 2022/01/05 11:05:13 | 370783.9054 | 4680.0006 | 1 | 16 | 9 | 0 | 0 | 0 | 0 | 3.726452 | 0 | 8.561587 | 0.143339 | 32.4812 | 26.92827 |  | -5.768733e-06 | [19 empty] | 34.60941 | -0.1179993
17309 | 2022/01/05 11:06:13 | 370843.9053 | 4740.0005 | 1 | 16 | 9 | 0 | 0 | 0 | 0 | 3.726509 | 0 | 8.561587 | 0.143339 | 32.4812 | 26.92827 |  | 4.038113e-05 |  | 0 | [17 empty] | 35.09127 | 0.1605105
17310 | 2022/01/05 11:07:13 | 370903.905 | 4800.0002 | 1 | 16 | 9 | 0 | 0 | 0 | 0 | 3.726403 | 0 | 8.561587 | 0.143339 | 32.4812 | 26.92827 |  | -4.030244e-06 | [19 empty] | 34.98446 | 0.008268356
17311 | 2022/01/05 11:08:13 | 370963.9057 | 4860.0009 | 1 | 16 | 9 | 0 | 0 | 0 | 0 | 3.726525 | 0 | 8.561587 | 0.143339 | 32.4812 | 26.92827 |  | -1.327632e-05 |  | 0 | [17 empty] | 34.60788 | -0.09741664
17312 | 2022/01/05 11:09:13 | 371023.9055 | 4920.0007 | 1 | 16 | 9 | 0 | 0 | 0 | 0 | 3.7262 | 0 | 8.561587 | 0.143339 | 32.4812 | 26.92827 |  | -1.236804e-05 | [19 empty] | 34.70541 | -0.1416922
17313 | 2022/01/05 11:10:13 | 371083.9063 | 4980.0015 | 1 | 16 | 9 | 0 | 0 | 0 | 0 | 3.726509 | 0 | 8.561587 | 0.143339 | 32.4812 | 26.92827 |  | -1.706814e-05 |  | 0 | [17 empty] | 34.65223 | -0.1774478
17314 | 2022/01/05 11:11:13 | 371143.906 | 5040.0012 | 1 | 16 | 9 | 0 | 0 | 0 | 0 | 3.726437 | 0 | 8.561587 | 0.143339 | 32.4812 | 26.92827 |  | -3.990798e-06 | [19 empty] | 35.1488 | 0.07825494
17315 | 2022/01/05 11:12:13 | 371203.9061 | 5100.0013 | 1 | 16 | 9 | 0 | 0 | 0 | 0 | 3.726347 | 0 | 8.561587 | 0.143339 | 32.4812 | 26.92827 |  | 1.114244e-05 |  | 0 | [17 empty] | 35.26575 | 0.07796884
17316 | 2022/01/05 11:13:13 | 371263.9066 | 5160.0018 | 1 | 16 | 9 | 0 | 0 | 0 | 0 | 3.72641 | 0 | 8.561587 | 0.143339 | 32.4812 | 26.92827 |  | 2.445906e-05 | [19 empty] | 34.86576 | -0.01018763
17317 | 2022/01/05 11:14:13 | 371323.905 | 5220.0002 | 1 | 16 | 9 | 0 | 0 | 0 | 0 | 3.726341 | 0 | 8.561587 | 0.143339 | 32.4812 | 26.92827 |  | 7.349269e-06 |  | 0 | [17 empty] | 34.71919 | -0.1027477
17318 | 2022/01/05 11:15:13 | 371383.9056 | 5280.0008 | 1 | 16 | 9 | 0 | 0 | 0 | 0 | 3.726497 | 0 | 8.561587 | 0.143339 | 32.4812 | 26.92827 |  | 4.464878e-06 | [19 empty] | 35.37516 | 0.08007407
17319 | 2022/01/05 11:16:13 | 371443.9063 | 5340.0015 | 1 | 16 | 9 | 0 | 0 | 0 | 0 | 3.726583 | 0 | 8.561587 | 0.143339 | 32.4812 | 26.92827 |  | -1.623911e-05 |  | 0 | [17 empty] | 35.48306 | 0.1278663
17320 | 2022/01/05 11:17:13 | 371503.9058 | 5400.001 | 1 | 16 | 9 | 0 | 0 | 0 | 0 | 3.726629 | 0 | 8.561587 | 0.143339 | 32.4812 | 26.92827 |  | -2.662968e-05 | [19 empty] | 35.43728 | 0.1627612
17321 | 2022/01/05 11:18:13 | 371563.9061 | 5460.0013 | 1 | 16 | 9 | 0 | 0 | 0 | 0 | 3.726442 | 0 | 8.561587 | 0.143339 | 32.4812 | 26.92827 |  | 1.00361e-05 |  | 0 | [17 empty] | 34.90229 | -0.1142037
17322 | 2022/01/05 11:19:13 | 371623.9051 | 5520.0003 | 1 | 16 | 9 | 0 | 0 | 0 | 0 | 3.726426 | 0 | 8.561587 | 0.143339 | 32.4812 | 26.92827 |  | 3.477217e-06 | [19 empty] | 35.31156 | 0.01656175
17323 | 2022/01/05 11:20:13 | 371683.9056 | 5580.0008 | 1 | 16 | 9 | 0 | 0 | 0 | 0 | 3.726547 | 0 | 8.561587 | 0.143339 | 32.4812 | 26.92827 |  | 2.137592e-05 |  | 0 | [17 empty] | 35.4744 | 0.08708715
17324 | 2022/01/05 11:21:13 | 371743.9056 | 5640.0008 | 1 | 16 | 9 | 0 | 0 | 0 | 0 | 3.726612 | 0 | 8.561587 | 0.143339 | 32.4812 | 26.92827 |  | -3.84852e-05 | [19 empty] | 34.89397 | -0.09312034
17325 | 2022/01/05 11:22:13 | 371803.9048 | 5700 | 1 | 16 | 9 | 0 | 0 | 0 | 0 | 3.726734 | 0 | 8.561587 | 0.143339 | 32.4812 | 26.92827 |  | -7.507193e-06 |  | 0 | [17 empty] | 35.27119 | 0.1255965
17326 | 2022/01/05 11:23:13 | 371863.9064 | 5760.0016 | 1 | 16 | 9 | 0 | 0 | 0 | 0 | 3.726585 | 0 | 8.561587 | 0.143339 | 32.4812 | 26.92827 |  | -1.529122e-05 | [19 empty] | 34.74383 | -0.06633997
17327 | 2022/01/05 11:24:13 | 371923.9067 | 5820.0019 | 1 | 16 | 9 | 0 | 0 | 0 | 0 | 3.726609 | 0 | 8.561587 | 0.143339 | 32.4812 | 26.92827 |  | -2.564342e-05 |  | 0 | [17 empty] | 35.31344 | 0.1058829
17328 | 2022/01/05 11:25:13 | 371983.9051 | 5880.0003 | 1 | 16 | 9 | 0 | 0 | 0 | 0 | 3.726629 | 0 | 8.561587 | 0.143339 | 32.4812 | 26.92827 |  | 8.298112e-07 | [19 empty] | 35.2121 | 0.1305234
17329 | 2022/01/05 11:26:13 | 372043.9066 | 5940.0018 | 1 | 16 | 9 | 0 | 0 | 0 | 0 | 3.726721 | 0 | 8.561587 | 0.143339 | 32.4812 | 26.92827 |  | 5.191515e-05 |  | 0 | [17 empty] | 35.1999 | -0.05885839
17330 | 2022/01/05 11:27:13 | 372103.9063 | 6000.0015 | 1 | 16 | 9 | 0 | 0 | 0 | 0 | 3.726752 | 0 | 8.561587 | 0.143339 | 32.4812 | 26.92827 |  | 3.998601e-05 | [19 empty] | 35.3287 | 0.0253427
17331 | 2022/01/05 11:28:13 | 372163.9062 | 6060.0014 | 1 | 16 | 9 | 0 | 0 | 0 | 0 | 3.726504 | 0 | 8.561587 | 0.143339 | 32.4812 | 26.92827 |  | -2.236224e-05 |  | 0 | [17 empty] | 35.23113 | 0.1097131
17332 | 2022/01/05 11:29:13 | 372223.9062 | 6120.0014 | 1 | 16 | 9 | 0 | 0 | 0 | 0 | 3.726505 | 0 | 8.561587 | 0.143339 | 32.4812 | 26.92827 |  | -1.260439e-05 | [19 empty] | 34.73112 | 0.02932072
17333 | 2022/01/05 11:30:13 | 372283.9052 | 6180.0004 | 1 | 16 | 9 | 0 | 0 | 0 | 0 | 3.72687 | 0 | 8.561587 | 0.143339 | 32.4812 | 26.92827 |  | -2.382724e-05 |  | 0 | [17 empty] | 34.78356 | -0.01274228
17334 | 2022/01/05 11:31:13 | 372343.9053 | 6240.0005 | 1 | 16 | 9 | 0 | 0 | 0 | 0 | 3.726471 | 0 | 8.561587 | 0.143339 | 32.4812 | 26.92827 |  | -2.252195e-06 | [19 empty] | 35.09467 | -0.1130569
17335 | 2022/01/05 11:32:13 | 372403.9065 | 6300.0017 | 1 | 16 | 9 | 0 | 0 | 0 | 0 | 3.726753 | 0 | 8.561587 | 0.143339 | 32.4812 | 26.92827 |  | 6.954032e-06 |  | 0 | [17 empty] | 35.40152 | 0.1089931
17336 | 2022/01/05 11:33:13 | 372463.9056 | 6360.0008 | 1 | 16 | 9 | 0 | 0 | 0 | 0 | 3.726689 | 0 | 8.561587 | 0.143339 | 32.4812 | 26.92827 |  | -5.175755e-06 | [19 empty] | 35.02612 | -0.1018238
17337 | 2022/01/05 11:34:13 | 372523.9063 | 6420.0015 | 1 | 16 | 9 | 0 | 0 | 0 | 0 | 3.726506 | 0 | 8.561587 | 0.143339 | 32.4812 | 26.92827 |  | -2.702634e-05 |  | 0 | [17 empty] | 35.73662 | 0.05293965
17338 | 2022/01/05 11:35:13 | 372583.9067 | 6480.0019 | 1 | 16 | 9 | 0 | 0 | 0 | 0 | 3.726566 | 0 | 8.561587 | 0.143339 | 32.4812 | 26.92827 |  | -1.722846e-05 | [19 empty] | 35.5079 | 0.118506
17339 | 2022/01/05 11:36:13 | 372643.9057 | 6540.0009 | 1 | 16 | 9 | 0 | 0 | 0 | 0 | 3.726693 | 0 | 8.561587 | 0.143339 | 32.4812 | 26.92827 |  | 1.351295e-05 |  | 0 | [17 empty] | 34.91851 | -0.05804181
17340 | 2022/01/05 11:37:13 | 372703.905 | 6600.0002 | 1 | 16 | 9 | 0 | 0 | 0 | 0 | 3.726473 | 0 | 8.561587 | 0.143339 | 32.4812 | 26.92827 |  | 2.169382e-05 | [19 empty] | 35.43247 | 0.1232922
17341 | 2022/01/05 11:38:13 | 372763.9048 | 6660 | 1 | 16 | 9 | 0 | 0 | 0 | 0 | 3.726718 | 0 | 8.561587 | 0.143339 | 32.4812 | 26.92827 |  | 4.385818e-06 |  | 0 | [17 empty] | 35.22866 | 0.1131082
17342 | 2022/01/05 11:39:13 | 372823.9054 | 6720.0006 | 1 | 16 | 9 | 0 | 0 | 0 | 0 | 3.726713 | 0 | 8.561587 | 0.143339 | 32.4812 | 26.92827 |  | 9.798944e-06 | [19 empty] | 35.03805 | 0.007481575
17343 | 2022/01/05 11:40:13 | 372883.9056 | 6780.0008 | 1 | 16 | 9 | 0 | 0 | 0 | 0 | 3.726835 | 0 | 8.561587 | 0.143339 | 32.4812 | 26.92827 |  | -5.180006e-05 |  | 0 | [17 empty] | 35.46029 | 0.171262
17344 | 2022/01/05 11:41:13 | 372943.9053 | 6840.0005 | 1 | 16 | 9 | 0 | 0 | 0 | 0 | 3.726936 | 0 | 8.561587 | 0.143339 | 32.4812 | 26.92827 |  | -2.42619e-05 | [19 empty] | 34.90258 | -0.02610683
17345 | 2022/01/05 11:42:13 | 373003.905 | 6900.0002 | 1 | 16 | 9 | 0 | 0 | 0 | 0 | 3.726657 | 0 | 8.561587 | 0.143339 | 32.4812 | 26.92827 |  | 8.100537e-06 |  | 0 | [17 empty] | 34.86949 | -0.08965015
17346 | 2022/01/05 11:43:13 | 373063.9048 | 6960 | 1 | 16 | 9 | 0 | 0 | 0 | 0 | 3.7267 | 0 | 8.561587 | 0.143339 | 32.4812 | 26.92827 |  | 5.650525e-06 | [19 empty] | 34.75331 | -0.2058256
17347 | 2022/01/05 11:44:13 | 373123.905 | 7020.0002 | 1 | 16 | 9 | 0 | 0 | 0 | 0 | 3.7265 | 0 | 8.561587 | 0.143339 | 32.4812 | 26.92827 |  | 4.504391e-06 |  | 0 | [17 empty] | 34.79155 | -0.1665306
17348 | 2022/01/05 11:45:13 | 373183.9061 | 7080.0013 | 1 | 16 | 9 | 0 | 0 | 0 | 0 | 3.726746 | 0 | 8.561587 | 0.143339 | 32.4812 | 26.92827 |  | -1.126098e-05 | [19 empty] | 35.15844 | 0.03819466
17349 | 2022/01/05 11:46:13 | 373243.9054 | 7140.0006 | 1 | 16 | 9 | 0 | 0 | 0 | 0 | 3.7267 | 0 | 8.561587 | 0.143339 | 32.4812 | 26.92827 |  | -5.570851e-06 |  | 0 | [17 empty] | 34.7219 | -0.1854324
17350 | 2022/01/05 11:47:13 | 373303.906 | 7200.0012 | 1 | 16 | 9 | 0 | 0 | 0 | 0 | 3.72662 | 0 | 8.561587 | 0.143339 | 32.4812 | 26.92827 |  | -2.50524e-05 | [19 empty] | 35.25182 | 0.1438355
17351 | 2022/01/05 11:48:13 | 373363.9068 | 7260.002 | 1 | 16 | 9 | 0 | 0 | 0 | 0 | 3.726554 | 0 | 8.561587 | 0.143339 | 32.4812 | 26.92827 |  | -9.205655e-06 |  | 0 | [17 empty] | 35.02705 | 0.101198
17352 | 2022/01/05 11:49:13 | 373423.9053 | 7320.0005 | 1 | 16 | 9 | 0 | 0 | 0 | 0 | 3.726718 | 0 | 8.561587 | 0.143339 | 32.4812 | 26.92827 |  | 1.66356e-05 | [19 empty] | 35.27136 | 0.05448699
17353 | 2022/01/05 11:50:13 | 373483.9065 | 7380.0017 | 1 | 16 | 9 | 0 | 0 | 0 | 0 | 3.726575 | 0 | 8.561587 | 0.143339 | 32.4812 | 26.92827 |  | -2.173333e-06 | [19 empty] | 34.85507 | -0.1623249
17354 | 2022/01/05 11:51:13 | 373543.9055 | 7440.0007 | 1 | 16 | 9 | 0 | 0 | 0 | 0 | 3.72681 | 0 | 8.561587 | 0.143339 | 32.4812 | 26.92827 |  | -2.687052e-05 |  | 0 | [17 empty] | 34.67571 | -0.1596308
17355 | 2022/01/05 11:52:13 | 373603.9055 | 7500.0007 | 1 | 16 | 9 | 0 | 0 | 0 | 0 | 3.726659 | 0 | 8.561587 | 0.143339 | 32.4812 | 26.92827 |  | -1.604288e-05 | [19 empty] | 35.13401 | -0.005832911
17356 | 2022/01/05 11:53:13 | 373663.9056 | 7560.0008 | 1 | 16 | 9 | 0 | 0 | 0 | 0 | 3.726701 | 0 | 8.561587 | 0.143339 | 32.4812 | 26.92827 |  | -7.90244e-07 |  | 0 | [17 empty] | 35.17689 | -0.008014441
17357 | 2022/01/05 11:54:13 | 373723.906 | 7620.0012 | 1 | 16 | 9 | 0 | 0 | 0 | 0 | 3.726676 | 0 | 8.561587 | 0.143339 | 32.4812 | 26.92827 |  | -6.044966e-06 | [19 empty] | 35.39619 | 0.1126873
17358 | 2022/01/05 11:55:13 | 373783.9059 | 7680.0011 | 1 | 16 | 9 | 0 | 0 | 0 | 0 | 3.726612 | 0 | 8.561587 | 0.143339 | 32.4812 | 26.92827 |  | -9.48277e-07 |  | 0 | [17 empty] | 35.18031 | 0.0604558
17359 | 2022/01/05 11:56:13 | 373843.9057 | 7740.0009 | 1 | 16 | 9 | 0 | 0 | 0 | 0 | 3.726898 | 0 | 8.561587 | 0.143339 | 32.4812 | 26.92827 |  | -2.347161e-05 | [19 empty] | 35.07602 | 0.003626347
17360 | 2022/01/05 11:57:13 | 373903.9063 | 7800.0015 | 1 | 16 | 9 | 0 | 0 | 0 | 0 | 3.726777 | 0 | 8.561587 | 0.143339 | 32.4812 | 26.92827 |  | 2.635486e-05 |  | 0 | [17 empty] | 35.32788 | 0.122242
17361 | 2022/01/05 11:58:13 | 373963.9055 | 7860.0007 | 1 | 16 | 9 | 0 | 0 | 0 | 0 | 3.72674 | 0 | 8.561587 | 0.143339 | 32.4812 | 26.92827 |  | -2.572244e-05 | [19 empty] | 35.04132 | 0.09394169
17362 | 2022/01/05 11:59:13 | 374023.9069 | 7920.0021 | 1 | 16 | 9 | 0 | 0 | 0 | 0 | 3.72679 | 0 | 8.561587 | 0.143339 | 32.4812 | 26.92827 |  | -2.979393e-05 |  | 0 | [17 empty] | 34.82757 | -0.1475382
17363 | 2022/01/05 12:00:13 | 374083.905 | 7980.0002 | 1 | 16 | 9 | 0 | 0 | 0 | 0 | 3.726942 | 0 | 8.561587 | 0.143339 | 32.4812 | 26.92827 |  | 1.454073e-05 | [19 empty] | 35.21959 | 0.1174378
17364 | 2022/01/05 12:01:13 | 374143.9051 | 8040.0003 | 1 | 16 | 9 | 0 | 0 | 0 | 0 | 3.726894 | 0 | 8.561587 | 0.143339 | 32.4812 | 26.92827 |  | 2.765854e-06 |  | 0 | [17 empty] | 34.80756 | 0.05951643
17365 | 2022/01/05 12:02:13 | 374203.9056 | 8100.0008 | 1 | 16 | 9 | 0 | 0 | 0 | 0 | 3.726709 | 0 | 8.561587 | 0.143339 | 32.4812 | 26.92827 |  | -1.987562e-05 | [19 empty] | 34.75331 | -0.1062584
17366 | 2022/01/05 12:03:13 | 374263.9055 | 8160.0007 | 1 | 16 | 9 | 0 | 0 | 0 | 0 | 3.726682 | 0 | 8.561587 | 0.143339 | 32.4812 | 26.92827 |  | 1.355358e-05 |  | 0 | [17 empty] | 35.31528 | 0.1108575
17367 | 2022/01/05 12:04:13 | 374323.9062 | 8220.0014 | 1 | 16 | 9 | 0 | 0 | 0 | 0 | 3.727028 | 0 | 8.561587 | 0.143339 | 32.4812 | 26.92827 |  | -2.544564e-05 | [19 empty] | 35.27782 | 0.08868575
17368 | 2022/01/05 12:05:13 | 374383.905 | 8280.0002 | 1 | 16 | 9 | 0 | 0 | 0 | 0 | 3.726834 | 0 | 8.561587 | 0.143339 | 32.4812 | 26.92827 |  | 4.780976e-06 |  | 0 | [17 empty] | 35.24694 | 0.08570671
17369 | 2022/01/05 12:06:13 | 374443.906 | 8340.0012 | 1 | 16 | 9 | 0 | 0 | 0 | 0 | 3.726575 | 0 | 8.561587 | 0.143339 | 32.4812 | 26.92827 |  | 4.176162e-05 | [19 empty] | 35.21911 | 0.1554108
17370 | 2022/01/05 12:07:13 | 374503.9051 | 8400.0003 | 1 | 16 | 9 | 0 | 0 | 0 | 0 | 3.726598 | 0 | 8.561587 | 0.143339 | 32.4812 | 26.92827 |  | 0 |  | 0 | [17 empty] | 35.21995 | 0.01796484
17371 | 2022/01/05 12:08:13 | 374563.9066 | 8460.0018 | 1 | 16 | 9 | 0 | 0 | 0 | 0 | 3.726755 | 0 | 8.561587 | 0.143339 | 32.4812 | 26.92827 |  | -3.579538e-05 | [19 empty] | 34.90235 | -0.1308048
17372 | 2022/01/05 12:09:13 | 374623.9071 | 8520.0023 | 1 | 16 | 9 | 0 | 0 | 0 | 0 | 3.726893 | 0 | 8.561587 | 0.143339 | 32.4812 | 26.92827 |  | 8.060489e-06 |  | 0 | [17 empty] | 35.24548 | 0.1053202
17373 | 2022/01/05 12:10:13 | 374683.9069 | 8580.0021 | 1 | 16 | 9 | 0 | 0 | 0 | 0 | 3.726812 | 0 | 8.561587 | 0.143339 | 32.4812 | 26.92827 |  | -2.188976e-05 | [19 empty] | 34.97808 | 0.1221418
17374 | 2022/01/05 12:11:13 | 374743.9053 | 8640.0005 | 1 | 16 | 9 | 0 | 0 | 0 | 0 | 3.726835 | 0 | 8.561587 | 0.143339 | 32.4812 | 26.92827 |  | -1.011512e-05 |  | 0 | [17 empty] | 35.30481 | 0.1392019
17375 | 2022/01/05 12:12:13 | 374803.9069 | 8700.0021 | 1 | 16 | 9 | 0 | 0 | 0 | 0 | 3.726627 | 0 | 8.561587 | 0.143339 | 32.4812 | 26.92827 |  | -7.46731e-06 | [19 empty] | 34.95547 | -0.09379625
17376 | 2022/01/05 12:13:13 | 374863.9063 | 8760.0015 | 1 | 16 | 9 | 0 | 0 | 0 | 0 | 3.726472 | 0 | 8.561587 | 0.143339 | 32.4812 | 26.92827 |  | 1.402509e-05 |  | 0 | [17 empty] | 34.61988 | -0.163449
17377 | 2022/01/05 12:14:13 | 374923.9048 | 8820 | 1 | 16 | 9 | 0 | 0 | 0 | 0 | 3.726781 | 0 | 8.561587 | 0.143339 | 32.4812 | 26.92827 |  | 6.361464e-06 | [19 empty] | 35.3104 | 0.1502335
17378 | 2022/01/05 12:15:13 | 374983.9072 | 8880.0024 | 1 | 16 | 9 | 0 | 0 | 0 | 0 | 3.726654 | 0 | 8.561587 | 0.143339 | 32.4812 | 26.92827 |  | 1.703173e-05 |  | 0 | [17 empty] | 34.74621 | -0.1636899
17379 | 2022/01/05 12:16:13 | 375043.9053 | 8940.0005 | 1 | 16 | 9 | 0 | 0 | 0 | 0 | 3.726782 | 0 | 8.561587 | 0.143339 | 32.4812 | 26.92827 |  | -2.129602e-05 | [19 empty] | 35.12864 | 0.1467681
17380 | 2022/01/05 12:17:13 | 375103.9054 | 9000.0006 | 1 | 16 | 9 | 0 | 0 | 0 | 0 | 3.726803 | 0 | 8.561587 | 0.143339 | 32.4812 | 26.92827 |  | 7.546392e-06 |  | 0 | [17 empty] | 35.15514 | 0.1376057
17381 | 2022/01/05 12:18:13 | 375163.9066 | 9060.0018 | 1 | 16 | 9 | 0 | 0 | 0 | 0 | 3.726922 | 0 | 8.561587 | 0.143339 | 32.4812 | 26.92827 |  | -1.612178e-05 | [19 empty] | 35.18516 | 0.1570582
17382 | 2022/01/05 12:19:13 | 375223.9059 | 9120.0011 | 1 | 16 | 9 | 0 | 0 | 0 | 0 | 3.726793 | 0 | 8.561587 | 0.143339 | 32.4812 | 26.92827 |  | 4.117239e-05 |  | 0 | [17 empty] | 34.92287 | 0.06624222
17383 | 2022/01/05 12:20:13 | 375283.9051 | 9180.0003 | 1 | 16 | 9 | 0 | 0 | 0 | 0 | 3.726889 | 0 | 8.561587 | 0.143339 | 32.4812 | 26.92827 |  | -1.398732e-05 | [19 empty] | 34.67864 | -0.01630425
17384 | 2022/01/05 12:21:13 | 375343.9064 | 9240.0016 | 1 | 16 | 9 | 0 | 0 | 0 | 0 | 3.726937 | 0 | 8.561587 | 0.143339 | 32.4812 | 26.92827 |  | -1.453856e-05 |  | 0 | [17 empty] | 34.95108 | -0.009015799
17385 | 2022/01/05 12:22:13 | 375403.9053 | 9300.0005 | 1 | 16 | 9 | 0 | 0 | 0 | 0 | 3.726799 | 0 | 8.561587 | 0.143339 | 32.4812 | 26.92827 |  | 4.030211e-06 | [19 empty] | 35.20997 | 0.1916254
17386 | 2022/01/05 12:23:13 | 375463.9062 | 9360.0014 | 1 | 16 | 9 | 0 | 0 | 0 | 0 | 3.726867 | 0 | 8.561587 | 0.143339 | 32.4812 | 26.92827 |  | -8.140052e-06 |  | 0 | [17 empty] | 35.27867 | 0.1670837
17387 | 2022/01/05 12:24:13 | 375523.9052 | 9420.0004 | 1 | 16 | 9 | 0 | 0 | 0 | 0 | 3.727032 | 0 | 8.561587 | 0.143339 | 32.4812 | 26.92827 |  | 5.808293e-06 | [19 empty] | 34.71005 | -0.1901686
17388 | 2022/01/05 12:25:13 | 375583.906 | 9480.0012 | 1 | 16 | 9 | 0 | 0 | 0 | 0 | 3.727004 | 0 | 8.561587 | 0.143339 | 32.4812 | 26.92827 |  | -1.046995e-05 |  | 0 | [17 empty] | 35.03085 | 0.03633261
17389 | 2022/01/05 12:26:13 | 375643.9071 | 9540.0023 | 1 | 16 | 9 | 0 | 0 | 0 | 0 | 3.726818 | 0 | 8.561587 | 0.143339 | 32.4812 | 26.92827 |  | -2.548537e-05 | [19 empty] | 34.79447 | -0.1618075
17390 | 2022/01/05 12:27:13 | 375703.9055 | 9600.0007 | 1 | 16 | 9 | 0 | 0 | 0 | 0 | 3.726784 | 0 | 8.561587 | 0.143339 | 32.4812 | 26.92827 |  | 9.126713e-06 |  | 0 | [17 empty] | 35.3774 | 0.2211058
17391 | 2022/01/05 12:28:13 | 375763.9065 | 9660.0017 | 1 | 16 | 9 | 0 | 0 | 0 | 0 | 3.726645 | 0 | 8.561587 | 0.143339 | 32.4812 | 26.92827 |  | 1.852999e-05 | [19 empty] | 34.8806 | -0.07671952
17392 | 2022/01/05 12:29:13 | 375823.9053 | 9720.0005 | 1 | 16 | 9 | 0 | 0 | 0 | 0 | 3.726936 | 0 | 8.561587 | 0.143339 | 32.4812 | 26.92827 |  | -2.291859e-06 |  | 0 | [17 empty] | 35.19082 | 0.004166365
17393 | 2022/01/05 12:30:13 | 375883.9054 | 9780.0006 | 1 | 16 | 9 | 0 | 0 | 0 | 0 | 3.727036 | 0 | 8.561587 | 0.143339 | 32.4812 | 26.92827 |  | 1.32367e-05 | [19 empty] | 34.96939 | 0.05042434
17394 | 2022/01/05 12:31:13 | 375943.906 | 9840.0012 | 1 | 16 | 9 | 0 | 0 | 0 | 0 | 3.726757 | 0 | 8.561587 | 0.143339 | 32.4812 | 26.92827 |  | -1.027249e-05 |  | 0 | [17 empty] | 35.2312 | 0.07513642
17395 | 2022/01/05 12:32:13 | 376003.9049 | 9900.0001 | 1 | 16 | 9 | 0 | 0 | 0 | 0 | 3.726758 | 0 | 8.561587 | 0.143339 | 32.4812 | 26.92827 |  | 1.975495e-07 | [19 empty] | 35.22425 | 0.1412487
17396 | 2022/01/05 12:33:13 | 376063.9055 | 9960.0007 | 1 | 16 | 9 | 0 | 0 | 0 | 0 | 3.72687 | 0 | 8.561587 | 0.143339 | 32.4812 | 26.92827 |  | -1.616049e-05 |  | 0 | [17 empty] | 34.68746 | -0.1783538
17397 | 2022/01/05 12:34:13 | 376123.9059 | 10020.0011 | 1 | 16 | 9 | 0 | 0 | 0 | 0 | 3.727 | 0 | 8.561587 | 0.143339 | 32.4812 | 26.92827 |  | 9.878049e-07 | [19 empty] | 34.90247 | -0.04621387
17398 | 2022/01/05 12:35:13 | 376183.9071 | 10080.0023 | 1 | 16 | 9 | 0 | 0 | 0 | 0 | 3.726876 | 0 | 8.561587 | 0.143339 | 32.4812 | 26.92827 |  | 4.034463e-05 |  | 0 | [17 empty] | 35.26648 | 0.06213307
17399 | 2022/01/05 12:36:13 | 376243.9062 | 10140.0014 | 1 | 16 | 9 | 0 | 0 | 0 | 0 | 3.726831 | 0 | 8.561587 | 0.143339 | 32.4812 | 26.92827 |  | 2.46161e-05 | [19 empty] | 35.18272 | -0.06487131
17400 | 2022/01/05 12:37:13 | 376303.9053 | 10200.0005 | 1 | 16 | 9 | 0 | 0 | 0 | 0 | 3.726822 | 0 | 8.561587 | 0.143339 | 32.4812 | 26.92827 |  | 2.173045e-05 |  | 0 | [17 empty] | 35.30006 | 0.008291006
17401 | 2022/01/05 12:38:13 | 376363.9073 | 10260.0025 | 1 | 16 | 9 | 0 | 0 | 0 | 0 | 3.726894 | 0 | 8.561587 | 0.143339 | 32.4812 | 26.92827 |  | -4.820768e-06 | [19 empty] | 34.72103 | -0.1502585
17402 | 2022/01/05 12:39:13 | 376423.9062 | 10320.0014 | 1 | 16 | 9 | 0 | 0 | 0 | 0 | 3.72681 | 0 | 8.561587 | 0.143339 | 32.4812 | 26.92827 |  | -2.414175e-05 |  | 0 | [17 empty] | 34.68733 | 0.03682017
17403 | 2022/01/05 12:40:13 | 376483.9062 | 10380.0014 | 1 | 16 | 9 | 0 | 0 | 0 | 0 | 3.727074 | 0 | 8.561587 | 0.143339 | 32.4812 | 26.92827 |  | -3.472691e-05 | [19 empty] | 35.09947 | 0.1605773
17404 | 2022/01/05 12:41:13 | 376543.9071 | 10440.0023 | 1 | 16 | 9 | 0 | 0 | 0 | 0 | 3.726855 | 0 | 8.561587 | 0.143339 | 32.4812 | 26.92827 |  | -7.112549e-06 |  | 0 | [17 empty] | 35.34261 | -0.01875043
17405 | 2022/01/05 12:42:13 | 376603.9061 | 10500.0013 | 1 | 16 | 9 | 0 | 0 | 0 | 0 | 3.7269 | 0 | 8.561587 | 0.143339 | 32.4812 | 26.92827 |  | -1.600151e-05 | [19 empty] | 34.94793 | 0.1303625
17406 | 2022/01/05 12:43:13 | 376663.9054 | 10560.0006 | 1 | 16 | 9 | 0 | 0 | 0 | 0 | 3.726873 | 0 | 8.561587 | 0.143339 | 32.4812 | 26.92827 |  | 2.157491e-05 |  | 0 | [17 empty] | 35.03316 | 0.1451576
17407 | 2022/01/05 12:44:13 | 376723.9058 | 10620.001 | 1 | 16 | 9 | 0 | 0 | 0 | 0 | 3.726878 | 0 | 8.561587 | 0.143339 | 32.4812 | 26.92827 |  | 7.270787e-06 | [19 empty] | 34.68721 | -0.04768372
17408 | 2022/01/05 12:45:13 | 376783.9075 | 10680.0027 | 1 | 16 | 9 | 0 | 0 | 0 | 0 | 3.726757 | 0 | 8.561587 | 0.143339 | 32.4812 | 26.92827 |  | 4.18798e-05 |  | 0 | [17 empty] | 35.29248 | 0.1634812
17409 | 2022/01/05 12:46:13 | 376843.9054 | 10740.0006 | 1 | 16 | 9 | 0 | 0 | 0 | 0 | 3.726865 | 0 | 8.561587 | 0.143339 | 32.4812 | 26.92827 |  | 3.042439e-05 | [19 empty] | 35.42781 | 0.1473892
17410 | 2022/01/05 12:47:13 | 376903.9053 | 10800.0005 | 1 | 16 | 9 | 0 | 0 | 0 | 0 | 3.727055 | 0 | 8.561587 | 0.143339 | 32.4812 | 26.92827 |  | -2.556545e-05 |  | 0 | [17 empty] | 34.7439 | -0.1121283
17411 | 2022/01/05 12:48:13 | 376963.9061 | 10860.0013 | 1 | 16 | 9 | 0 | 0 | 0 | 0 | 3.726907 | 0 | 8.561587 | 0.143339 | 32.4812 | 26.92827 |  | -2.402361e-05 | [19 empty] | 35.31629 | 0.1520014
17412 | 2022/01/05 12:49:13 | 377023.9053 | 10920.0005 | 1 | 16 | 9 | 0 | 0 | 0 | 0 | 3.726782 | 0 | 8.561587 | 0.143339 | 32.4812 | 26.92827 |  | 2.722548e-05 |  | 0 | [17 empty] | 34.86853 | -0.1448131
17413 | 2022/01/05 12:50:13 | 377083.9056 | 10980.0008 | 1 | 16 | 9 | 0 | 0 | 0 | 0 | 3.726856 | 0 | 8.561587 | 0.143339 | 32.4812 | 26.92827 |  | 1.082706e-05 | [19 empty] | 35.37367 | 0.1376975
17414 | 2022/01/05 12:51:13 | 377143.9048 | 11040 | 1 | 16 | 9 | 0 | 0 | 0 | 0 | 3.727101 | 0 | 8.561587 | 0.143339 | 32.4812 | 26.92827 |  | 3.745725e-05 |  | 0 | [17 empty] | 34.66756 | -0.1110065
17415 | 2022/01/05 12:52:13 | 377203.9062 | 11100.0014 | 1 | 16 | 9 | 0 | 0 | 0 | 0 | 3.727037 | 0 | 8.561587 | 0.143339 | 32.4812 | 26.92827 |  | 3.793234e-06 | [19 empty] | 34.84128 | 0.04600763
17416 | 2022/01/05 12:53:13 | 377263.906 | 11160.0012 | 1 | 16 | 9 | 0 | 0 | 0 | 0 | 3.726904 | 0 | 8.561587 | 0.143339 | 32.4812 | 26.92827 |  | 2.224426e-05 |  | 0 | [17 empty] | 34.97091 | -0.1084721
17417 | 2022/01/05 12:54:13 | 377323.9067 | 11220.0019 | 1 | 16 | 9 | 0 | 0 | 0 | 0 | 3.72687 | 0 | 8.561587 | 0.143339 | 32.4812 | 26.92827 |  | -1.118279e-05 | [19 empty] | 35.09974 | 0.1294839
17418 | 2022/01/05 12:55:13 | 377383.9052 | 11280.0004 | 1 | 16 | 9 | 0 | 0 | 0 | 0 | 3.726865 | 0 | 8.561587 | 0.143339 | 32.4812 | 26.92827 |  | 6.994123e-06 |  | 0 | [17 empty] | 35.4216 | 0.1079476
17419 | 2022/01/05 12:56:13 | 377443.9049 | 11340.0001 | 1 | 16 | 9 | 0 | 0 | 0 | 0 | 3.727149 | 0 | 8.561587 | 0.143339 | 32.4812 | 26.92827 |  | 2.078497e-05 | [19 empty] | 35.01276 | 0.1183462
17420 | 2022/01/05 12:57:13 | 377503.9053 | 11400.0005 | 1 | 16 | 9 | 0 | 0 | 0 | 0 | 3.726911 | 0 | 8.561587 | 0.143339 | 32.4812 | 26.92827 |  | 3.769183e-05 |  | 0 | [17 empty] | 34.6959 | -0.09055614
17421 | 2022/01/05 12:58:13 | 377563.9061 | 11460.0013 | 1 | 16 | 9 | 0 | 0 | 0 | 0 | 3.726982 | 0 | 8.561587 | 0.143339 | 32.4812 | 26.92827 |  | -2.548516e-05 | [19 empty] | 35.1759 | 0.1234639
17422 | 2022/01/05 12:59:13 | 377623.9053 | 11520.0005 | 1 | 16 | 9 | 0 | 0 | 0 | 0 | 3.726867 | 0 | 8.561587 | 0.143339 | 32.4812 | 26.92827 |  | -5.795959e-05 |  | 0 | [17 empty] | 35.31505 | -0.002741814
17423 | 2022/01/05 13:00:13 | 377683.9051 | 11580.0003 | 1 | 16 | 9 | 0 | 0 | 0 | 0 | 3.726939 | 0 | 8.561587 | 0.143339 | 32.4812 | 26.92827 |  | -3.670927e-05 | [19 empty] | 34.67107 | -0.1371181
17424 | 2022/01/05 13:01:13 | 377743.9059 | 11640.0011 | 1 | 16 | 9 | 0 | 0 | 0 | 0 | 3.727291 | 0 | 8.561587 | 0.143339 | 32.4812 | 26.92827 |  | 1.213024e-05 |  | 0 | [17 empty] | 34.57099 | -0.130043
17425 | 2022/01/05 13:02:13 | 377803.9049 | 11700.0001 | 1 | 16 | 9 | 0 | 0 | 0 | 0 | 3.727053 | 0 | 8.561587 | 0.143339 | 32.4812 | 26.92827 |  | 2.919903e-05 | [19 empty] | 34.53758 | -0.06775975
17426 | 2022/01/05 13:03:13 | 377863.9071 | 11760.0023 | 1 | 16 | 9 | 0 | 0 | 0 | 0 | 3.726775 | 0 | 8.561587 | 0.143339 | 32.4812 | 26.92827 |  | 8.100001e-06 |  | 0 | [17 empty] | 34.8167 | -0.09091735
17427 | 2022/01/05 13:04:13 | 377923.9062 | 11820.0014 | 1 | 16 | 9 | 0 | 0 | 0 | 0 | 3.726774 | 0 | 8.561587 | 0.143339 | 32.4812 | 26.92827 |  | -1.244717e-05 | [19 empty] | 35.12523 | 0.04537225
17428 | 2022/01/05 13:05:13 | 377983.9063 | 11880.0015 | 1 | 16 | 9 | 0 | 0 | 0 | 0 | 3.727019 | 0 | 8.561587 | 0.143339 | 32.4812 | 26.92827 |  | -1.789902e-05 |  | 0 | [17 empty] | 34.89063 | 0.04299402
17429 | 2022/01/05 13:06:13 | 378043.9057 | 11940.0009 | 1 | 16 | 9 | 0 | 0 | 0 | 0 | 3.727092 | 0 | 8.561587 | 0.143339 | 32.4812 | 26.92827 |  | -3.160714e-05 | [19 empty] | 34.6818 | -0.1087713
17430 | 2022/01/05 13:07:13 | 378103.9065 | 12000.0017 | 1 | 16 | 9 | 0 | 0 | 0 | 0 | 3.727136 | 0 | 8.561587 | 0.143339 | 32.4812 | 26.92827 |  | 2.900388e-05 |  | 0 | [17 empty] | 34.85751 | 0.005259514
17431 | 2022/01/05 13:08:13 | 378163.905 | 12060.0002 | 1 | 16 | 9 | 0 | 0 | 0 | 0 | 3.72687 | 0 | 8.561587 | 0.143339 | 32.4812 | 26.92827 |  | 1.082697e-05 | [19 empty] | 34.67131 | -0.1461565
17432 | 2022/01/05 13:09:13 | 378223.9063 | 12120.0015 | 1 | 16 | 9 | 0 | 0 | 0 | 0 | 3.726981 | 0 | 8.561587 | 0.143339 | 32.4812 | 26.92827 |  | -1.453965e-05 |  | 0 | [17 empty] | 34.55116 | -0.2056038
17433 | 2022/01/05 13:10:13 | 378283.9063 | 12180.0015 | 1 | 16 | 9 | 0 | 0 | 0 | 0 | 3.726881 | 0 | 8.561587 | 0.143339 | 32.4812 | 26.92827 |  | -1.07475e-05 | [19 empty] | 34.57623 | -0.1704526
17434 | 2022/01/05 13:11:13 | 378343.9061 | 12240.0013 | 1 | 16 | 9 | 0 | 0 | 0 | 0 | 3.726958 | 0 | 8.561587 | 0.143339 | 32.4812 | 26.92827 |  | -2.813478e-05 |  | 0 | [17 empty] | 34.81195 | -0.1106441
17435 | 2022/01/05 13:12:13 | 378403.9052 | 12300.0004 | 1 | 16 | 9 | 0 | 0 | 0 | 0 | 3.72722 | 0 | 8.561587 | 0.143339 | 32.4812 | 26.92827 |  | -5.887367e-06 | [19 empty] | 34.74009 | -0.2052629
17436 | 2022/01/05 13:13:13 | 378463.9058 | 12360.001 | 1 | 16 | 9 | 0 | 0 | 0 | 0 | 3.727006 | 0 | 8.561587 | 0.143339 | 32.4812 | 26.92827 |  | 4.73364e-05 |  | 0 | [17 empty] | 35.46869 | 0.1999533
17437 | 2022/01/05 13:14:13 | 378523.9058 | 12420.001 | 1 | 16 | 9 | 0 | 0 | 0 | 0 | 3.726942 | 0 | 8.561587 | 0.143339 | 32.4812 | 26.92827 |  | 1.833275e-05 | [19 empty] | 34.93716 | -0.1117611
17438 | 2022/01/05 13:15:13 | 378583.905 | 12480.0002 | 1 | 16 | 9 | 0 | 0 | 0 | 0 | 3.72716 | 0 | 8.561587 | 0.143339 | 32.4812 | 26.92827 |  | -1.896444e-06 |  | 0 | [17 empty] | 34.99555 | -0.07623911
17439 | 2022/01/05 13:16:13 | 378643.9053 | 12540.0005 | 1 | 16 | 9 | 0 | 0 | 0 | 0 | 3.727016 | 0 | 8.561587 | 0.143339 | 32.4812 | 26.92827 |  | -6.124695e-06 | [19 empty] | 34.70259 | -0.2064979
17440 | 2022/01/05 13:17:13 | 378703.9055 | 12600.0007 | 1 | 16 | 9 | 0 | 0 | 0 | 0 | 3.727133 | 0 | 8.561587 | 0.143339 | 32.4812 | 26.92827 |  | -4.23994e-05 | 0.01865272 | 0 | 0 | [16 empty] | 35.01338 | 0.05938888
17441 | 2022/01/05 13:17:13 | 378703.9153 | 0.0024 | 1 | 17 | 10 | 0 | 0 | 0 | 0 | 3.727228 | 0 | 8.561587 | 0.143339 | 32.4812 | 26.92827 |  | -4.23994e-05 | 0.01865272 | 0 | 0 | [16 empty] | 35.0121 | 0.05934791
17442 | 2022/01/05 13:17:13 | 378703.9248 | 0.0022 | 1 | 14 | 10 | 0 | 0 | 0 | 0 | 3.727242 | 0 | 8.561587 | 0 | 32.4812 | 26.92827 |  | -4.23994e-05 | 0.01865272 | 5.047418 | 0 | [16 empty] | 35.01085 | 0.0593082
17443 | 2022/01/05 13:17:14 | 378704.9675 | 1.0019 | 1 | 15 | 10 | 0 | 0 | 0 | -0.7172394 | 3.713452 | -2.663434 | 8.561587 | 0.0001985182 | 32.4812 | 26.929 |  | -0.003877861 |  | 0.001480823 | 675.3 | [16 empty] | 34.87414 | 0.05494952
17444 | 2022/01/05 13:17:15 | 378705.9663 | 2.0007 | 1 | 15 | 10 | 0 | 0 | 0 | -0.7177353 | 3.712539 | -2.66462 | 8.561587 | 0.0003982609 | 32.4812 | 26.92974 | [21 empty] | 35.25344 | 0.05494952
17445 | 2022/01/05 13:17:16 | 378706.9669 | 3.0013 | 1 | 15 | 10 | 0 | 0 | 0 | -0.7172928 | 3.711987 | -2.662582 | 8.561587 | 0.0005968498 | 32.4812 | 26.93048 |  | -0.0008782948 | [19 empty] | 34.9152 | -0.1054287
17446 | 2022/01/05 13:17:17 | 378707.9669 | 4.0013 | 1 | 15 | 10 | 0 | 0 | 0 | -0.7179108 | 3.711589 | -2.66459 | 8.561587 | 0.0007955646 | 32.4812 | 26.93122 | [21 empty] | 34.70527 | -0.1054287
17447 | 2022/01/05 13:17:18 | 378708.9663 | 5.0007 | 1 | 15 | 10 | 0 | 0 | 0 | -0.7170792 | 3.711161 | -2.661196 | 8.561587 | 0.0009923134 | 32.4812 | 26.93195 | [21 empty] | 35.31128 | 0.09201884
17448 | 2022/01/05 13:17:19 | 378709.9661 | 6.0005 | 1 | 15 | 10 | 0 | 0 | 0 | -0.7179413 | 3.710659 | -2.664035 | 8.561587 | 0.001195177 | 32.4812 | 26.9327 |  | -0.0005726652 | [19 empty] | 35.08945 | 0.09201884
17449 | 2022/01/05 13:17:20 | 378710.9679 | 7.0023 | 1 | 15 | 10 | 0 | 0 | 0 | -0.7171783 | 3.710301 | -2.660947 | 8.561587 | 0.001393874 | 32.4812 | 26.93344 | [21 empty] | 34.77016 | -0.1690972
17450 | 2022/01/05 13:17:21 | 378711.9671 | 8.0015 | 1 | 15 | 10 | 0 | 0 | 0 | -0.7178497 | 3.710094 | -2.66329 | 8.561587 | 0.001593607 | 32.4812 | 26.93418 | [21 empty] | 35.19469 | -0.001943111
17451 | 2022/01/05 13:17:22 | 378712.9662 | 9.0006 | 1 | 15 | 10 | 0 | 0 | 0 | -0.7175751 | 3.709452 | -2.66181 | 8.561587 | 0.001793418 | 32.4812 | 26.93492 |  | -0.0004524158 | [19 empty] | 35.33263 | 0.1777148
17452 | 2022/01/05 13:17:23 | 378713.9664 | 10.0008 | 1 | 15 | 10 | 0 | 0 | 0 | -0.7179031 | 3.709184 | -2.662835 | 8.561587 | 0.001990889 | 32.4812 | 26.93566 | [21 empty] | 34.67083 | -0.1187766
17453 | 2022/01/05 13:17:24 | 378714.9663 | 11.0007 | 1 | 15 | 10 | 0 | 0 | 0 | -0.7180023 | 3.708822 | -2.662943 | 8.561587 | 0.002189826 | 32.4812 | 26.93639 | [21 empty] | 34.97125 | 0.005843639
17454 | 2022/01/05 13:17:25 | 378715.9664 | 12.0008 | 1 | 15 | 10 | 0 | 0 | 0 | -0.7180634 | 3.70854 | -2.662967 | 8.561587 | 0.002389987 | 32.4812 | 26.93714 |  |  |  | 0.4656055 | [17 empty] | 35.33484 | 0.1136231
17455 | 2022/01/05 13:17:26 | 378716.9656 | 13 | 1 | 15 | 10 | 0 | 0 | 0 | -0.7171707 | 3.708111 | -2.659349 | 8.561587 | 0.002586231 | 32.4812 | 26.93786 | [21 empty] | 34.84455 | -0.1532149
17456 | 2022/01/05 13:17:27 | 378717.9672 | 14.0016 | 1 | 15 | 10 | 0 | 0 | 0 | -0.7169495 | 3.707753 | -2.658272 | 8.561587 | 0.002790317 | 32.4812 | 26.93862 |  | -0.0002385744 | [19 empty] | 34.73401 | -0.03454566
17457 | 2022/01/05 13:17:28 | 378718.9658 | 15.0002 | 1 | 15 | 10 | 0 | 0 | 0 | -0.7176743 | 3.707657 | -2.66089 | 8.561587 | 0.00298896 | 32.4812 | 26.93936 | [21 empty] | 35.31908 | 0.1828349
17458 | 2022/01/05 13:17:29 | 378719.9674 | 16.0018 | 1 | 15 | 10 | 0 | 0 | 0 | -0.7176971 | 3.707294 | -2.660714 | 8.561587 | 0.003185459 | 32.4812 | 26.94008 | [21 empty] | 35.18177 | -0.04290819
17459 | 2022/01/05 13:17:30 | 378720.9679 | 17.0023 | 1 | 15 | 10 | 0 | 0 | 0 | -0.7174301 | 3.707024 | -2.659531 | 8.561587 | 0.003386394 | 32.4812 | 26.94083 | [21 empty] | 34.74218 | -0.04290819
17460 | 2022/01/05 13:17:31 | 378721.9664 | 18.0008 | 1 | 15 | 10 | 0 | 0 | 0 | -0.7173538 | 3.706795 | -2.659083 | 8.561587 | 0.003587535 | 32.4812 | 26.94158 | [21 empty] | 35.06587 | 0.1001906
17461 | 2022/01/05 13:17:32 | 378722.9669 | 19.0013 | 1 | 15 | 10 | 0 | 0 | 0 | -0.7174225 | 3.706595 | -2.659195 | 8.561587 | 0.003782575 | 32.4812 | 26.9423 |  | -0.0002684799 | [19 empty] | 35.32301 | 0.1001906
17462 | 2022/01/05 13:17:33 | 378723.9658 | 20.0002 | 1 | 15 | 10 | 0 | 0 | 0 | -0.717392 | 3.706328 | -2.65889 | 8.561587 | 0.003975678 | 32.4812 | 26.94301 | [21 empty] | 34.66605 | -0.1172411
17463 | 2022/01/05 13:17:34 | 378724.9663 | 21.0007 | 1 | 15 | 10 | 0 | 0 | 0 | -0.7173462 | 3.706197 | -2.658626 | 8.561587 | 0.004184299 | 32.4812 | 26.94379 | [21 empty] | 34.81173 | -0.1172411
17464 | 2022/01/05 13:17:35 | 378725.9665 | 22.0009 | 1 | 15 | 10 | 0 | 0 | 0 | -0.7175064 | 3.705922 | -2.659023 | 8.561587 | 0.004375412 | 32.4812 | 26.9445 | [21 empty] | 35.20373 | 0.1680267
17465 | 2022/01/05 13:17:36 | 378726.9665 | 23.0009 | 1 | 15 | 10 | 0 | 0 | 0 | -0.7177887 | 3.70577 | -2.65996 | 8.561587 | 0.004580476 | 32.4812 | 26.94526 | [21 empty] | 34.85018 | 0.02341747
17466 | 2022/01/05 13:17:37 | 378727.9673 | 24.0017 | 1 | 15 | 10 | 0 | 0 | 0 | -0.7176514 | 3.70577 | -2.659451 | 8.561587 | 0.004782598 | 32.4812 | 26.946 | [21 empty] | 34.74146 | -0.1678765
17467 | 2022/01/05 13:17:38 | 378728.9683 | 25.0027 | 1 | 15 | 10 | 0 | 0 | 0 | -0.717598 | 3.705365 | -2.658963 | 8.561587 | 0.004979338 | 32.4812 | 26.94673 |  | -0.0002083604 | [19 empty] | 35.35519 | 0.1195526
17468 | 2022/01/05 13:17:39 | 378729.9657 | 26.0001 | 1 | 15 | 10 | 0 | 0 | 0 | -0.7179489 | 3.705184 | -2.660133 | 8.561587 | 0.005178952 | 32.4812 | 26.94747 | [21 empty] | 35.13135 | 0.002286434
17469 | 2022/01/05 13:17:40 | 378730.9671 | 27.0015 | 1 | 15 | 10 | 0 | 0 | 0 | -0.7174072 | 3.704833 | -2.657874 | 8.561587 | 0.005379061 | 32.4812 | 26.94822 | [21 empty] | 34.73401 | -0.1241684
17470 | 2022/01/05 13:17:41 | 378731.9666 | 28.001 | 1 | 15 | 10 | 0 | 0 | 0 | -0.7170639 | 3.704597 | -2.656433 | 8.561587 | 0.005579623 | 32.4812 | 26.94896 | [21 empty] | 35.22899 | 0.1546812
17471 | 2022/01/05 13:17:42 | 378732.9666 | 29.001 | 1 | 15 | 10 | 0 | 0 | 0 | -0.7176514 | 3.704185 | -2.658314 | 8.561587 | 0.005778226 | 32.4812 | 26.94969 | [21 empty] | 35.28127 | 0.01633644
17472 | 2022/01/05 13:17:43 | 378733.9658 | 30.0002 | 1 | 15 | 10 | 0 | 0 | 0 | -0.717659 | 3.704139 | -2.658309 | 8.561587 | 0.005974556 | 32.4812 | 26.95042 | [21 empty] | 34.71568 | 0.01633644
17473 | 2022/01/05 13:17:44 | 378734.9666 | 31.001 | 1 | 15 | 10 | 0 | 0 | 0 | -0.717392 | 3.703858 | -2.657118 | 8.561587 | 0.006175675 | 32.4812 | 26.95117 |  | -0.0002323926 | [19 empty] | 35.07638 | 0.1127183
17474 | 2022/01/05 13:17:45 | 378735.9665 | 32.0009 | 1 | 15 | 10 | 0 | 0 | 0 | -0.7175598 | 3.703708 | -2.657632 | 8.561587 | 0.00637681 | 32.4812 | 26.95191 | [21 empty] | 35.34129 | 0.1127183
17475 | 2022/01/05 13:17:46 | 378736.9672 | 33.0016 | 1 | 15 | 10 | 0 | 0 | 0 | -0.7170029 | 3.703609 | -2.655498 | 8.561587 | 0.006574082 | 32.4812 | 26.95264 |  |  |  | 0.7998157 | 1.546539 | [16 empty] | 34.71445 | -0.1117718
17476 | 2022/01/05 13:17:47 | 378737.9665 | 34.0009 | 1 | 15 | 10 | 0 | 0 | 0 | -0.717598 | 3.703325 | -2.657499 | 8.561587 | 0.006774059 | 32.4812 | 26.95338 | [21 empty] | 34.87231 | -0.1117718
17477 | 2022/01/05 13:17:48 | 378738.9665 | 35.0009 | 1 | 15 | 10 | 0 | 0 | 0 | -0.7174072 | 3.703064 | -2.656605 | 8.561587 | 0.006974735 | 32.4812 | 26.95412 | [21 empty] | 35.36398 | 0.2029777
17478 | 2022/01/05 13:17:49 | 378739.9667 | 36.0011 | 1 | 15 | 10 | 0 | 0 | 0 | -0.7176514 | 3.702947 | -2.657425 | 8.561587 | 0.007174517 | 32.4812 | 26.95486 | [21 empty] | 34.74049 | -0.04268169
17479 | 2022/01/05 13:17:50 | 378740.967 | 37.0014 | 1 | 15 | 10 | 0 | 0 | 0 | -0.7170639 | 3.70297 | -2.655266 | 8.561587 | 0.007373276 | 32.4812 | 26.9556 |  | -0.000178074 | [19 empty] | 34.72912 | -0.1557112
17480 | 2022/01/05 13:17:51 | 378741.9668 | 38.0012 | 1 | 15 | 10 | 0 | 0 | 0 | -0.7171783 | 3.702944 | -2.655671 | 8.561587 | 0.007569465 | 32.4812 | 26.95633 | [21 empty] | 35.28602 | 0.1550305
17481 | 2022/01/05 13:17:52 | 378742.9659 | 39.0003 | 1 | 15 | 10 | 0 | 0 | 0 | -0.7170792 | 3.702743 | -2.65516 | 8.561587 | 0.007772472 | 32.4812 | 26.95708 | [21 empty] | 34.90943 | -0.09868383
17482 | 2022/01/05 13:17:53 | 378743.9668 | 40.0012 | 1 | 15 | 10 | 0 | 0 | 0 | -0.718132 | 3.70254 | -2.658912 | 8.561587 | 0.007970332 | 32.4812 | 26.95781 | [21 empty] | 34.65335 | -0.080024
17483 | 2022/01/05 13:17:54 | 378744.9669 | 41.0013 | 1 | 15 | 10 | 0 | 0 | 0 | -0.7175598 | 3.702432 | -2.656716 | 8.561587 | 0.008163266 | 32.4812 | 26.95853 | [21 empty] | 35.32519 | 0.209949
17484 | 2022/01/05 13:17:55 | 378745.9659 | 42.0003 | 1 | 15 | 10 | 0 | 0 | 0 | -0.7173691 | 3.702267 | -2.655892 | 8.561587 | 0.00836526 | 32.4812 | 26.95927 | [21 empty] | 35.0957 | -0.07171631
17485 | 2022/01/05 13:17:56 | 378746.9675 | 43.0019 | 1 | 15 | 10 | 0 | 0 | 0 | -0.7175751 | 3.701931 | -2.656414 | 8.561587 | 0.00856963 | 32.4812 | 26.96003 |  | -0.0002253755 | [19 empty] | 34.885 | -0.06584406
17486 | 2022/01/05 13:17:57 | 378747.9658 | 44.0002 | 1 | 15 | 10 | 0 | 0 | 0 | -0.7180786 | 3.701948 | -2.65829 | 8.561587 | 0.008765948 | 32.4812 | 26.96076 | [21 empty] | 35.26817 | 0.119741
17487 | 2022/01/05 13:17:58 | 378748.9665 | 45.0009 | 1 | 15 | 10 | 0 | 0 | 0 | -0.7174225 | 3.701664 | -2.655657 | 8.561587 | 0.008968063 | 32.4812 | 26.96151 | [21 empty] | 35.23573 | 0.119741
17488 | 2022/01/05 13:17:59 | 378749.966 | 46.0004 | 1 | 15 | 10 | 0 | 0 | 0 | -0.7174988 | 3.701642 | -2.655924 | 8.561587 | 0.009165822 | 32.4812 | 26.96224 | [21 empty] | 34.73179 | -0.006226301
17489 | 2022/01/05 13:18:00 | 378750.9658 | 47.0002 | 1 | 15 | 10 | 0 | 0 | 0 | -0.7176208 | 3.701298 | -2.656128 | 8.561587 | 0.009366302 | 32.4812 | 26.96298 | [21 empty] | 35.17517 | -0.006226301
17490 | 2022/01/05 13:18:01 | 378751.9666 | 48.001 | 1 | 15 | 10 | 0 | 0 | 0 | -0.7176208 | 3.701096 | -2.655983 | 8.561587 | 0.009566314 | 32.4812 | 26.96372 | [21 empty] | 34.98943 | -0.1080537
17491 | 2022/01/05 13:18:02 | 378752.9665 | 49.0009 | 1 | 15 | 10 | 0 | 0 | 0 | -0.7177734 | 3.701073 | -2.656532 | 8.561587 | 0.009765053 | 32.4812 | 26.96445 | [21 empty] | 34.67561 | -0.1080537
17492 | 2022/01/05 13:18:03 | 378753.9667 | 50.0011 | 1 | 15 | 10 | 0 | 0 | 0 | -0.7179031 | 3.700944 | -2.656919 | 8.561587 | 0.009964908 | 32.4812 | 26.96519 | [21 empty] | 34.95378 | -0.01114011
17493 | 2022/01/05 13:18:04 | 378754.9667 | 51.0011 | 1 | 15 | 10 | 0 | 0 | 0 | -0.7175369 | 3.700649 | -2.655352 | 8.561587 | 0.01016472 | 32.4812 | 26.96593 | [21 empty] | 35.20129 | 0.1169074
17494 | 2022/01/05 13:18:05 | 378755.9676 | 52.002 | 1 | 15 | 10 | 0 | 0 | 0 | -0.7179794 | 3.700622 | -2.65697 | 8.561587 | 0.01036233 | 32.4812 | 26.96667 |  | -0.0001286937 | [19 empty] | 34.79229 | -0.1673722
17495 | 2022/01/05 13:18:06 | 378756.9668 | 53.0012 | 1 | 15 | 10 | 0 | 0 | 0 | -0.7178116 | 3.700346 | -2.656151 | 8.561587 | 0.0105622 | 32.4812 | 26.96741 | [21 empty] | 35.11427 | -0.01577377
17496 | 2022/01/05 13:18:07 | 378757.9657 | 54.0001 | 1 | 15 | 10 | 0 | 0 | 0 | -0.7172318 | 3.700295 | -2.653969 | 8.561587 | 0.01075864 | 32.4812 | 26.96813 | [21 empty] | 35.28296 | 0.1691079
17497 | 2022/01/05 13:18:08 | 378758.9667 | 55.0011 | 1 | 15 | 10 | 0 | 0 | 0 | -0.7180405 | 3.700156 | -2.656862 | 8.561587 | 0.01096206 | 32.4812 | 26.96889 | [21 empty] | 34.91666 | -0.1144707
17498 | 2022/01/05 13:18:09 | 378759.9669 | 56.0013 | 1 | 15 | 10 | 0 | 0 | 0 | -0.7176132 | 3.700157 | -2.655282 | 8.561587 | 0.01115602 | 32.4812 | 26.9696 | [21 empty] | 34.92066 | 0.001250505
17499 | 2022/01/05 13:18:10 | 378760.9676 | 57.002 | 1 | 15 | 10 | 0 | 0 | 0 | -0.7172928 | 3.699827 | -2.653859 | 8.561587 | 0.01135827 | 32.4812 | 26.97035 | [21 empty] | 35.27906 | 0.1119995
17500 | 2022/01/05 13:18:11 | 378761.9667 | 58.0011 | 1 | 15 | 10 | 0 | 0 | 0 | -0.7179031 | 3.700014 | -2.656252 | 8.561587 | 0.01155225 | 32.4812 | 26.97107 | [21 empty] | 34.7208 | -0.1744556
17501 | 2022/01/05 13:18:12 | 378762.9659 | 59.0003 | 1 | 15 | 10 | 0 | 0 | 0 | -0.7176361 | 3.699611 | -2.654974 | 8.561587 | 0.01175671 | 32.4812 | 26.97182 | [21 empty] | 34.74657 | 0.008052588
17502 | 2022/01/05 13:18:13 | 378763.9661 | 60.0005 | 1 | 15 | 10 | 0 | 0 | 0 | -0.7175369 | 3.699709 | -2.654678 | 8.561587 | 0.01195856 | 32.4812 | 26.97257 | [21 empty] | 35.12341 | 0.008052588
17503 | 2022/01/05 13:18:14 | 378764.9669 | 61.0013 | 1 | 15 | 10 | 0 | 0 | 0 | -0.717598 | 3.699616 | -2.654837 | 8.561587 | 0.01215416 | 32.4812 | 26.9733 |  | -0.0001203552 | [19 empty] | 35.01218 | -0.100795
17504 | 2022/01/05 13:18:15 | 378765.966 | 62.0004 | 1 | 15 | 10 | 0 | 0 | 0 | -0.7175369 | 3.699366 | -2.654432 | 8.561587 | 0.0123562 | 32.4812 | 26.97404 | [21 empty] | 34.63808 | -0.100795
17505 | 2022/01/05 13:18:16 | 378766.9678 | 63.0022 | 1 | 15 | 10 | 0 | 0 | 0 | -0.717659 | 3.699199 | -2.654763 | 8.561587 | 0.01255692 | 32.4812 | 26.97478 | [21 empty] | 35.33871 | 0.1208198
17506 | 2022/01/05 13:18:17 | 378767.9671 | 64.0015 | 1 | 15 | 10 | 0 | 0 | 0 | -0.7177734 | 3.699137 | -2.655142 | 8.561587 | 0.01274867 | 32.4812 | 26.97549 | [21 empty] | 35.16565 | 0.1208198
17507 | 2022/01/05 13:18:18 | 378768.966 | 65.0004 | 1 | 15 | 10 | 0 | 0 | 0 | -0.7172394 | 3.699017 | -2.653081 | 8.561587 | 0.01295426 | 32.4812 | 26.97626 | [21 empty] | 34.76711 | -0.1786256
17508 | 2022/01/05 13:18:19 | 378769.9671 | 66.0015 | 1 | 15 | 10 | 0 | 0 | 0 | -0.7178345 | 3.698771 | -2.655105 | 8.561587 | 0.01315077 | 32.4812 | 26.97698 | [21 empty] | 35.20164 | 0.00595808
17509 | 2022/01/05 13:18:20 | 378770.9672 | 67.0016 | 1 | 15 | 10 | 0 | 0 | 0 | -0.7178879 | 3.698676 | -2.655235 | 8.561587 | 0.01335374 | 32.4812 | 26.97773 | [21 empty] | 35.24339 | 0.1428807
17510 | 2022/01/05 13:18:21 | 378771.9659 | 68.0003 | 1 | 15 | 10 | 0 | 0 | 0 | -0.7174988 | 3.698408 | -2.653603 | 8.561587 | 0.01354935 | 32.4812 | 26.97846 |  |  |  | 1.405488 | [17 empty] | 34.67083 | -0.1321507
17511 | 2022/01/05 13:18:22 | 378772.9669 | 69.0013 | 1 | 15 | 10 | 0 | 0 | 0 | -0.717865 | 3.698377 | -2.654935 | 8.561587 | 0.01375251 | 32.4812 | 26.97921 | [21 empty] | 35.07859 | 0.08065104
17512 | 2022/01/05 13:18:23 | 378773.966 | 70.0004 | 1 | 15 | 10 | 0 | 0 | 0 | -0.7176743 | 3.698451 | -2.654283 | 8.561587 | 0.01394934 | 32.4812 | 26.97993 | [21 empty] | 35.29905 | 0.06889343
17513 | 2022/01/05 13:18:24 | 378774.9664 | 71.0008 | 1 | 15 | 10 | 0 | 0 | 0 | -0.7175827 | 3.698231 | -2.653787 | 8.561587 | 0.01414771 | 32.4812 | 26.98067 |  | -0.0001040695 | [19 empty] | 34.66777 | -0.1972771
17514 | 2022/01/05 13:18:25 | 378775.9662 | 72.0006 | 1 | 15 | 10 | 0 | 0 | 0 | -0.7177505 | 3.697989 | -2.654233 | 8.561587 | 0.01434952 | 32.4812 | 26.98141 | [21 empty] | 34.96721 | 0.09357691
17515 | 2022/01/05 13:18:26 | 378776.9662 | 73.0006 | 1 | 15 | 10 | 0 | 0 | 0 | -0.7175598 | 3.697919 | -2.653478 | 8.561587 | 0.01454973 | 32.4812 | 26.98216 | [21 empty] | 35.04548 | 0.02445817
17516 | 2022/01/05 13:18:27 | 378777.9686 | 74.003 | 1 | 15 | 10 | 0 | 0 | 0 | -0.7176208 | 3.697845 | -2.65365 | 8.561587 | 0.01474919 | 32.4812 | 26.98289 | [21 empty] | 34.63684 | -0.1276982
17517 | 2022/01/05 13:18:28 | 378778.9662 | 75.0006 | 1 | 15 | 10 | 0 | 0 | 0 | -0.7171402 | 3.697868 | -2.65189 | 8.561587 | 0.01494608 | 32.4812 | 26.98362 | [21 empty] | 34.9247 | -0.1276982
17518 | 2022/01/05 13:18:29 | 378779.9662 | 76.0006 | 1 | 15 | 10 | 0 | 0 | 0 | -0.7177658 | 3.697813 | -2.654164 | 8.561587 | 0.0151469 | 32.4812 | 26.98436 | [21 empty] | 35.13036 | -0.05504251
17519 | 2022/01/05 13:18:30 | 378780.9656 | 77 | 1 | 15 | 10 | 0 | 0 | 0 | -0.7175369 | 3.697664 | -2.65321 | 8.561587 | 0.01534538 | 32.4812 | 26.9851 | [21 empty] | 34.71044 | -0.05504251
17520 | 2022/01/05 13:18:31 | 378781.9661 | 78.0005 | 1 | 15 | 10 | 0 | 0 | 0 | -0.7176361 | 3.697521 | -2.653475 | 8.561587 | 0.01554511 | 32.4812 | 26.98584 | [21 empty] | 35.25257 | 0.1281834
17521 | 2022/01/05 13:18:32 | 378782.9676 | 79.002 | 1 | 15 | 10 | 0 | 0 | 0 | -0.7183838 | 3.697424 | -2.65617 | 8.561587 | 0.01574429 | 32.4812 | 26.98657 |  | -0.0001335504 | [19 empty] | 35.24743 | 0.1281834
17522 | 2022/01/05 13:18:33 | 378783.9669 | 80.0013 | 1 | 15 | 10 | 0 | 0 | 0 | -0.7171783 | 3.697348 | -2.651658 | 8.561587 | 0.01594381 | 32.4812 | 26.98731 | [21 empty] | 34.71432 | -0.1682031
17523 | 2022/01/05 13:18:34 | 378784.9673 | 81.0017 | 1 | 15 | 10 | 0 | 0 | 0 | -0.7181549 | 3.697042 | -2.655049 | 8.561587 | 0.01614029 | 32.4812 | 26.98804 | [21 empty] | 35.25217 | 0.02558827
17524 | 2022/01/05 13:18:35 | 378785.9672 | 82.0016 | 1 | 15 | 10 | 0 | 0 | 0 | -0.7178879 | 3.696963 | -2.654005 | 8.561587 | 0.01634244 | 32.4812 | 26.98878 | [21 empty] | 35.23744 | 0.1378882
17525 | 2022/01/05 13:18:36 | 378786.967 | 83.0014 | 1 | 15 | 10 | 0 | 0 | 0 | -0.7178726 | 3.697032 | -2.653998 | 8.561587 | 0.01654337 | 32.4812 | 26.98953 | [21 empty] | 34.71701 | -0.1339233
17526 | 2022/01/05 13:18:37 | 378787.9663 | 84.0007 | 1 | 15 | 10 | 0 | 0 | 0 | -0.7177658 | 3.696778 | -2.653421 | 8.561587 | 0.01674218 | 32.4812 | 26.99026 | [21 empty] | 35.1782 | 0.1154089
17527 | 2022/01/05 13:18:38 | 378788.9674 | 85.0018 | 1 | 15 | 10 | 0 | 0 | 0 | -0.7181778 | 3.696561 | -2.654788 | 8.561587 | 0.016941 | 32.4812 | 26.991 | [21 empty] | 35.26427 | 0.02689838
17528 | 2022/01/05 13:18:39 | 378789.9656 | 86 | 1 | 15 | 10 | 0 | 0 | 0 | -0.7179413 | 3.696458 | -2.65384 | 8.561587 | 0.01713978 | 32.4812 | 26.99173 | [21 empty] | 34.66946 | -0.1858771
17529 | 2022/01/05 13:18:40 | 378790.9666 | 87.001 | 1 | 15 | 10 | 0 | 0 | 0 | -0.7174606 | 3.69654 | -2.652122 | 8.561587 | 0.01733964 | 32.4812 | 26.99247 | [21 empty] | 35.15648 | 0.1521921
17530 | 2022/01/05 13:18:41 | 378791.9665 | 88.0009 | 1 | 15 | 10 | 0 | 0 | 0 | -0.7173538 | 3.696262 | -2.651528 | 8.561587 | 0.01753835 | 32.4812 | 26.99321 | [21 empty] | 34.85923 | -0.09289026
17531 | 2022/01/05 13:18:42 | 378792.9669 | 89.0013 | 1 | 15 | 10 | 0 | 0 | 0 | -0.7175369 | 3.696168 | -2.652137 | 8.561587 | 0.01773953 | 32.4812 | 26.99395 | [21 empty] | 34.69442 | -0.05150199
17532 | 2022/01/05 13:18:43 | 378793.967 | 90.0014 | 1 | 15 | 10 | 0 | 0 | 0 | -0.7179489 | 3.696126 | -2.65363 | 8.561587 | 0.01793804 | 32.4812 | 26.99468 | [21 empty] | 35.07638 | -0.05150199
17533 | 2022/01/05 13:18:44 | 378794.9671 | 91.0015 | 1 | 15 | 10 | 0 | 0 | 0 | -0.717865 | 3.696003 | -2.653231 | 8.561587 | 0.0181368 | 32.4812 | 26.99542 |  | -8.534433e-05 | [19 empty] | 34.8893 | -0.1296949
17534 | 2022/01/05 13:18:45 | 378795.9663 | 92.0007 | 1 | 15 | 10 | 0 | 0 | 0 | -0.7170944 | 3.695812 | -2.650246 | 8.561587 | 0.01833767 | 32.4812 | 26.99616 | [21 empty] | 34.65263 | -0.1296949
17535 | 2022/01/05 13:18:46 | 378796.9663 | 93.0007 | 1 | 15 | 10 | 0 | 0 | 0 | -0.7179489 | 3.695712 | -2.653332 | 8.561587 | 0.01853552 | 32.4812 | 26.99689 | [21 empty] | 35.29518 | 0.08425236
17536 | 2022/01/05 13:18:47 | 378797.9657 | 94.0001 | 1 | 15 | 10 | 0 | 0 | 0 | -0.7182465 | 3.695673 | -2.654404 | 8.561587 | 0.01873411 | 32.4812 | 26.99763 | [21 empty] | 34.97112 | 0.08425236
17537 | 2022/01/05 13:18:48 | 378798.9658 | 95.0002 | 1 | 15 | 10 | 0 | 0 | 0 | -0.7177277 | 3.695738 | -2.652534 | 8.561587 | 0.01893599 | 32.4812 | 26.99837 | [21 empty] | 34.63906 | -0.2050388
17538 | 2022/01/05 13:18:49 | 378799.9681 | 96.0025 | 1 | 15 | 10 | 0 | 0 | 0 | -0.7175751 | 3.695642 | -2.651901 | 8.561587 | 0.01913038 | 32.4812 | 26.99909 | [21 empty] | 35.31651 | 0.0745368
17539 | 2022/01/05 13:18:50 | 378800.9658 | 97.0002 | 1 | 15 | 10 | 0 | 0 | 0 | -0.7174988 | 3.695498 | -2.651515 | 8.561587 | 0.0193324 | 32.4812 | 26.99984 | [21 empty] | 35.09508 | 0.06797075
17540 | 2022/01/05 13:18:51 | 378801.9665 | 98.0009 | 1 | 15 | 10 | 0 | 0 | 0 | -0.7177124 | 3.695379 | -2.652219 | 8.561587 | 0.01953219 | 32.4812 | 27.00057 | [21 empty] | 34.75305 | -0.1211643
17541 | 2022/01/05 13:18:52 | 378802.9667 | 99.0011 | 1 | 15 | 10 | 0 | 0 | 0 | -0.7178497 | 3.695066 | -2.652502 | 8.561587 | 0.01973317 | 32.4812 | 27.00132 | [21 empty] | 35.19605 | 0.1527178
17542 | 2022/01/05 13:18:53 | 378803.9671 | 100.0015 | 1 | 15 | 10 | 0 | 0 | 0 | -0.7181702 | 3.694944 | -2.653599 | 8.561587 | 0.01992887 | 32.4812 | 27.00204 | [21 empty] | 35.24082 | 0.0139904
17543 | 2022/01/05 13:18:54 | 378804.9656 | 101 | 1 | 15 | 10 | 0 | 0 | 0 | -0.7175751 | 3.695092 | -2.651506 | 8.561587 | 0.02012985 | 32.4812 | 27.00278 | [21 empty] | 34.67998 | -0.1752639
17544 | 2022/01/05 13:18:55 | 378805.9663 | 102.0007 | 1 | 15 | 10 | 0 | 0 | 0 | -0.7174988 | 3.695197 | -2.651299 | 8.561587 | 0.02031965 | 32.4812 | 27.00348 | [21 empty] | 35.0715 | 0.1223516
17545 | 2022/01/05 13:18:56 | 378806.9675 | 103.0019 | 1 | 15 | 10 | 0 | 0 | 0 | -0.7177505 | 3.69494 | -2.652045 | 8.561587 | 0.02052728 | 32.4812 | 27.00425 |  | -7.448049e-05 | [19 empty] | 34.88234 | -0.05911469
17546 | 2022/01/05 13:18:57 | 378807.9674 | 104.0018 | 1 | 15 | 10 | 0 | 0 | 0 | -0.7176361 | 3.69459 | -2.651371 | 8.561587 | 0.02072903 | 32.4812 | 27.005 | [21 empty] | 34.56536 | -0.09905577
17547 | 2022/01/05 13:18:58 | 378808.9663 | 105.0007 | 1 | 15 | 10 | 0 | 0 | 0 | -0.7179871 | 3.694595 | -2.652672 | 8.561587 | 0.02092919 | 32.4812 | 27.00574 | [21 empty] | 35.03988 | -0.09905577
17548 | 2022/01/05 13:18:59 | 378809.9657 | 106.0001 | 1 | 15 | 10 | 0 | 0 | 0 | -0.7181015 | 3.694468 | -2.653003 | 8.561587 | 0.02112797 | 32.4812 | 27.00647 | [21 empty] | 34.97941 | -0.102632
17549 | 2022/01/05 13:19:00 | 378810.9664 | 107.0008 | 1 | 15 | 10 | 0 | 0 | 0 | -0.7174683 | 3.694249 | -2.650507 | 8.561587 | 0.02132747 | 32.4812 | 27.00721 | [21 empty] | 34.69133 | -0.102632
17550 | 2022/01/05 13:19:01 | 378811.9666 | 108.001 | 1 | 15 | 10 | 0 | 0 | 0 | -0.7176743 | 3.694162 | -2.651205 | 8.561587 | 0.02152637 | 32.4812 | 27.00794 | [21 empty] | 35.30383 | 0.1217949
17551 | 2022/01/05 13:19:02 | 378812.9659 | 109.0003 | 1 | 15 | 10 | 0 | 0 | 0 | -0.7176514 | 3.694101 | -2.651077 | 8.561587 | 0.02172591 | 32.4812 | 27.00868 | [21 empty] | 35.06028 | 0.1217949
17552 | 2022/01/05 13:19:03 | 378813.9658 | 110.0002 | 1 | 15 | 10 | 0 | 0 | 0 | -0.717926 | 3.694097 | -2.652088 | 8.561587 | 0.0219247 | 32.4812 | 27.00941 | [21 empty] | 34.62242 | -0.2129412
17553 | 2022/01/05 13:19:04 | 378814.9676 | 111.002 | 1 | 15 | 10 | 0 | 0 | 0 | -0.7180634 | 3.693907 | -2.652459 | 8.561587 | 0.02212235 | 32.4812 | 27.01014 | [21 empty] | 35.22473 | 0.06273508
17554 | 2022/01/05 13:19:05 | 378815.9681 | 112.0025 | 1 | 15 | 10 | 0 | 0 | 0 | -0.7177658 | 3.693943 | -2.651386 | 8.561587 | 0.02231899 | 32.4812 | 27.01087 | [21 empty] | 35.20555 | 0.1194918
17555 | 2022/01/05 13:19:06 | 378816.9677 | 113.0021 | 1 | 15 | 10 | 0 | 0 | 0 | -0.7176208 | 3.693954 | -2.650858 | 8.561587 | 0.02252128 | 32.4812 | 27.01162 | [21 empty] | 34.66423 | -0.141784
17556 | 2022/01/05 13:19:07 | 378817.966 | 114.0004 | 1 | 15 | 10 | 0 | 0 | 0 | -0.7174683 | 3.693825 | -2.650202 | 8.561587 | 0.02272003 | 32.4812 | 27.01235 | [21 empty] | 35.12204 | 0.1156867
17557 | 2022/01/05 13:19:08 | 378818.9658 | 115.0002 | 1 | 15 | 10 | 0 | 0 | 0 | -0.7181931 | 3.693634 | -2.652742 | 8.561587 | 0.02292324 | 32.4812 | 27.0131 |  | -7.965659e-05 | [19 empty] | 35.30344 | 0.05668879
17558 | 2022/01/05 13:19:09 | 378819.9668 | 116.0012 | 1 | 15 | 10 | 0 | 0 | 0 | -0.7174301 | 3.693764 | -2.650017 | 8.561587 | 0.02312283 | 32.4812 | 27.01384 |  |  |  |  | 0.6093795 | [16 empty] | 34.67828 | -0.1953614
17559 | 2022/01/05 13:19:10 | 378820.9659 | 117.0003 | 1 | 15 | 10 | 0 | 0 | 0 | -0.7177353 | 3.693539 | -2.650983 | 8.561587 | 0.02332043 | 32.4812 | 27.01457 | [21 empty] | 34.95622 | 0.0868547
17560 | 2022/01/05 13:19:11 | 378821.966 | 118.0004 | 1 | 15 | 10 | 0 | 0 | 0 | -0.7171555 | 3.693649 | -2.648921 | 8.561587 | 0.02351904 | 32.4812 | 27.0153 |  |  |  | 1.96132 | [17 empty] | 35.01116 | 0.01716971
17561 | 2022/01/05 13:19:12 | 378822.9668 | 119.0012 | 1 | 15 | 10 | 0 | 0 | 0 | -0.7176361 | 3.693482 | -2.650576 | 8.561587 | 0.0237188 | 32.4812 | 27.01604 | [21 empty] | 34.64346 | -0.114907
17562 | 2022/01/05 13:19:13 | 378823.9658 | 120.0002 | 1 | 15 | 10 | 0 | 0 | 0 | -0.7174225 | 3.693474 | -2.649781 | 8.561587 | 0.02391894 | 32.4812 | 27.01678 | [21 empty] | 34.88025 | -0.114907
17563 | 2022/01/05 13:19:14 | 378824.9676 | 121.002 | 1 | 15 | 10 | 0 | 0 | 0 | -0.7176514 | 3.693215 | -2.650441 | 8.561587 | 0.02411842 | 32.4812 | 27.01752 | [21 empty] | 35.12549 | -0.04215837
17564 | 2022/01/05 13:19:15 | 378825.9667 | 122.0011 | 1 | 15 | 10 | 0 | 0 | 0 | -0.7177505 | 3.693151 | -2.650761 | 8.561587 | 0.02431397 | 32.4812 | 27.01824 | [21 empty] | 34.70736 | -0.04215837
17565 | 2022/01/05 13:19:16 | 378826.9659 | 123.0003 | 1 | 15 | 10 | 0 | 0 | 0 | -0.7179031 | 3.692989 | -2.651208 | 8.561587 | 0.02451612 | 32.4812 | 27.01899 | [21 empty] | 35.23657 | 0.1491797
17566 | 2022/01/05 13:19:17 | 378827.9668 | 124.0012 | 1 | 15 | 10 | 0 | 0 | 0 | -0.717804 | 3.692837 | -2.650733 | 8.561587 | 0.02471489 | 32.4812 | 27.01972 | [21 empty] | 35.26599 | 0.1491797
17567 | 2022/01/05 13:19:18 | 378828.966 | 125.0004 | 1 | 15 | 10 | 0 | 0 | 0 | -0.7177124 | 3.692883 | -2.650428 | 8.561587 | 0.02491667 | 32.4812 | 27.02046 | [21 empty] | 34.86544 | -0.1159775
17568 | 2022/01/05 13:19:19 | 378829.9674 | 126.0018 | 1 | 15 | 10 | 0 | 0 | 0 | -0.7180023 | 3.69256 | -2.651267 | 8.561587 | 0.02511542 | 32.4812 | 27.0212 |  | -9.551289e-05 | [19 empty] | 35.04548 | -0.06177306
17569 | 2022/01/05 13:19:20 | 378830.9669 | 127.0013 | 1 | 15 | 10 | 0 | 0 | 0 | -0.7181931 | 3.692594 | -2.651996 | 8.561587 | 0.0253156 | 32.4812 | 27.02194 | [21 empty] | 35.34482 | 0.2115798
17570 | 2022/01/05 13:19:21 | 378831.9672 | 128.0016 | 1 | 15 | 10 | 0 | 0 | 0 | -0.7175369 | 3.692636 | -2.649603 | 8.561587 | 0.02551219 | 32.4812 | 27.02266 | [21 empty] | 34.63415 | -0.09922624
17571 | 2022/01/05 13:19:22 | 378832.9661 | 129.0005 | 1 | 15 | 10 | 0 | 0 | 0 | -0.7176743 | 3.692418 | -2.649954 | 8.561587 | 0.02571417 | 32.4812 | 27.02341 | [21 empty] | 34.87192 | -0.04855633
17572 | 2022/01/05 13:19:23 | 378833.966 | 130.0004 | 1 | 15 | 10 | 0 | 0 | 0 | -0.7177277 | 3.69229 | -2.650059 | 8.561587 | 0.02591258 | 32.4812 | 27.02414 | [21 empty] | 35.29954 | 0.1336312
17573 | 2022/01/05 13:19:24 | 378834.9662 | 131.0006 | 1 | 15 | 10 | 0 | 0 | 0 | -0.7182693 | 3.692255 | -2.652033 | 8.561587 | 0.02611131 | 32.4812 | 27.02488 | [21 empty] | 34.76307 | -0.1676452
17574 | 2022/01/05 13:19:25 | 378835.9677 | 132.0021 | 1 | 15 | 10 | 0 | 0 | 0 | -0.7174225 | 3.692187 | -2.648858 | 8.561587 | 0.02631117 | 32.4812 | 27.02561 | [21 empty] | 34.73401 | -0.009082556
17575 | 2022/01/05 13:19:26 | 378836.967 | 133.0014 | 1 | 15 | 10 | 0 | 0 | 0 | -0.7174301 | 3.692099 | -2.648823 | 8.561587 | 0.02650983 | 32.4812 | 27.02635 | [21 empty] | 35.32129 | 0.1835263
17576 | 2022/01/05 13:19:27 | 378837.9669 | 134.0013 | 1 | 15 | 10 | 0 | 0 | 0 | -0.7181396 | 3.692217 | -2.651527 | 8.561587 | 0.02670888 | 32.4812 | 27.02708 | [21 empty] | 34.97723 | -0.1075184
17577 | 2022/01/05 13:19:28 | 378838.9675 | 135.0019 | 1 | 15 | 10 | 0 | 0 | 0 | -0.7179489 | 3.692133 | -2.650763 | 8.561587 | 0.02690969 | 32.4812 | 27.02782 | [21 empty] | 34.69918 | -0.1075184
17578 | 2022/01/05 13:19:29 | 378839.9658 | 136.0002 | 1 | 15 | 10 | 0 | 0 | 0 | -0.7178726 | 3.692005 | -2.650389 | 8.561587 | 0.02710861 | 32.4812 | 27.02856 | [21 empty] | 35.26865 | 0.1069486
17579 | 2022/01/05 13:19:30 | 378840.9676 | 137.002 | 1 | 15 | 10 | 0 | 0 | 0 | -0.7180405 | 3.691883 | -2.650922 | 8.561587 | 0.02730844 | 32.4812 | 27.02929 | [21 empty] | 35.18334 | 0.1069486
17580 | 2022/01/05 13:19:31 | 378841.9658 | 138.0002 | 1 | 15 | 10 | 0 | 0 | 0 | -0.7172394 | 3.691889 | -2.647968 | 8.561587 | 0.02750832 | 32.4812 | 27.03003 |  | -7.562635e-05 | [19 empty] | 34.70139 | -0.03955364
17581 | 2022/01/05 13:19:32 | 378842.9672 | 139.0016 | 1 | 15 | 10 | 0 | 0 | 0 | -0.7179871 | 3.691675 | -2.650575 | 8.561587 | 0.02770482 | 32.4812 | 27.03076 | [21 empty] | 35.04427 | -0.03955364
17582 | 2022/01/05 13:19:33 | 378843.9662 | 140.0006 | 1 | 15 | 10 | 0 | 0 | 0 | -0.7176208 | 3.691707 | -2.649246 | 8.561587 | 0.02790662 | 32.4812 | 27.0315 | [21 empty] | 35.31469 | 0.1916575
17583 | 2022/01/05 13:19:34 | 378844.967 | 141.0014 | 1 | 15 | 10 | 0 | 0 | 0 | -0.7180634 | 3.691479 | -2.650716 | 8.561587 | 0.02810454 | 32.4812 | 27.03223 | [21 empty] | 34.68645 | -0.0650835
17584 | 2022/01/05 13:19:35 | 378845.967 | 142.0014 | 1 | 15 | 10 | 0 | 0 | 0 | -0.7175217 | 3.691465 | -2.648706 | 8.561587 | 0.02830102 | 32.4812 | 27.03296 | [21 empty] | 34.76356 | -0.1071465
17585 | 2022/01/05 13:19:36 | 378846.9667 | 143.0011 | 1 | 15 | 10 | 0 | 0 | 0 | -0.7179871 | 3.691281 | -2.650292 | 8.561587 | 0.02850307 | 32.4812 | 27.03371 | [21 empty] | 35.31346 | 0.1357234
17586 | 2022/01/05 13:19:37 | 378847.9662 | 144.0006 | 1 | 15 | 10 | 0 | 0 | 0 | -0.7180176 | 3.691208 | -2.650352 | 8.561587 | 0.02869932 | 32.4812 | 27.03443 | [21 empty] | 34.93507 | -0.08212566
17587 | 2022/01/05 13:19:38 | 378848.9663 | 145.0007 | 1 | 15 | 10 | 0 | 0 | 0 | -0.7179489 | 3.691164 | -2.650067 | 8.561587 | 0.02890254 | 32.4812 | 27.03518 | [21 empty] | 34.64466 | -0.09075284
17588 | 2022/01/05 13:19:39 | 378849.9676 | 146.002 | 1 | 15 | 10 | 0 | 0 | 0 | -0.7171173 | 3.69115 | -2.646988 | 8.561587 | 0.02910145 | 32.4812 | 27.03592 | [21 empty] | 35.31297 | 0.2088475
17589 | 2022/01/05 13:19:40 | 378850.9664 | 147.0008 | 1 | 15 | 10 | 0 | 0 | 0 | -0.7175064 | 3.690949 | -2.64828 | 8.561587 | 0.02929756 | 32.4812 | 27.03664 | [21 empty] | 35.08506 | -0.07122159
17590 | 2022/01/05 13:19:41 | 378851.967 | 148.0014 | 1 | 15 | 10 | 0 | 0 | 0 | -0.7171707 | 3.690822 | -2.646949 | 8.561587 | 0.02950209 | 32.4812 | 27.03739 |  | -0.000106808 | [19 empty] | 34.81146 | -0.08550048
17591 | 2022/01/05 13:19:42 | 378852.967 | 149.0014 | 1 | 15 | 10 | 0 | 0 | 0 | -0.7173309 | 3.690791 | -2.647518 | 8.561587 | 0.02970068 | 32.4812 | 27.03813 | [21 empty] | 35.27561 | 0.1450455
17592 | 2022/01/05 13:19:43 | 378853.968 | 150.0024 | 1 | 15 | 10 | 0 | 0 | 0 | -0.7184219 | 3.690888 | -2.651615 | 8.561587 | 0.02989834 | 32.4812 | 27.03886 | [21 empty] | 35.25217 | 0.1450455
17593 | 2022/01/05 13:19:44 | 378854.9661 | 151.0005 | 1 | 15 | 10 | 0 | 0 | 0 | -0.717598 | 3.690869 | -2.64856 | 8.561587 | 0.03009023 | 32.4812 | 27.03956 | [21 empty] | 34.69781 | -0.03590226
17594 | 2022/01/05 13:19:45 | 378855.9678 | 152.0022 | 1 | 15 | 10 | 0 | 0 | 0 | -0.7184448 | 3.690674 | -2.651546 | 8.561587 | 0.03029598 | 32.4812 | 27.04032 | [21 empty] | 35.08945 | -0.03590226
17595 | 2022/01/05 13:19:46 | 378856.9678 | 153.0022 | 1 | 15 | 10 | 0 | 0 | 0 | -0.717392 | 3.690515 | -2.647546 | 8.561587 | 0.03049894 | 32.4812 | 27.04107 | [21 empty] | 35.01777 | -0.09442449
17596 | 2022/01/05 13:19:47 | 378857.967 | 154.0014 | 1 | 15 | 10 | 0 | 0 | 0 | -0.7175446 | 3.690416 | -2.648038 | 8.561587 | 0.03069445 | 32.4812 | 27.04179 | [21 empty] | 34.61679 | -0.09442449
17597 | 2022/01/05 13:19:48 | 378858.9681 | 155.0025 | 1 | 15 | 10 | 0 | 0 | 0 | -0.7176895 | 3.690446 | -2.648594 | 8.561587 | 0.03089436 | 32.4812 | 27.04253 | [21 empty] | 34.97821 | -0.012362
17598 | 2022/01/05 13:19:49 | 378859.967 | 156.0014 | 1 | 15 | 10 | 0 | 0 | 0 | -0.71698 | 3.690193 | -2.645795 | 8.561587 | 0.03109518 | 32.4812 | 27.04327 | [21 empty] | 35.13733 | 0.1162028
17599 | 2022/01/05 13:19:50 | 378860.9671 | 157.0015 | 1 | 15 | 10 | 0 | 0 | 0 | -0.7175751 | 3.690308 | -2.648073 | 8.561587 | 0.03129248 | 32.4812 | 27.044 | [21 empty] | 34.66374 | -0.2144754
17600 | 2022/01/05 13:19:51 | 378861.9657 | 158.0001 | 1 | 15 | 10 | 0 | 0 | 0 | -0.7176743 | 3.690305 | -2.648437 | 8.561587 | 0.03149338 | 32.4812 | 27.04474 | [21 empty] | 35.24047 | 0.04605174
17601 | 2022/01/05 13:19:52 | 378862.968 | 159.0024 | 1 | 15 | 10 | 0 | 0 | 0 | -0.7175064 | 3.690065 | -2.647645 | 8.561587 | 0.0316943 | 32.4812 | 27.04548 | [21 empty] | 35.22948 | 0.1307428
17602 | 2022/01/05 13:19:53 | 378863.9662 | 160.0006 | 1 | 15 | 10 | 0 | 0 | 0 | -0.7182312 | 3.690051 | -2.65031 | 8.561587 | 0.03189195 | 32.4812 | 27.04621 |  | -7.988837e-05 | [19 empty] | 34.86105 | -0.1151335
17603 | 2022/01/05 13:19:54 | 378864.9664 | 161.0008 | 1 | 15 | 10 | 0 | 0 | 0 | -0.717804 | 3.689894 | -2.648621 | 8.561587 | 0.03208849 | 32.4812 | 27.04694 | [21 empty] | 35.01764 | 0.04893184
17604 | 2022/01/05 13:19:55 | 378865.9664 | 162.0008 | 1 | 15 | 10 | 0 | 0 | 0 | -0.7184067 | 3.68983 | -2.650799 | 8.561587 | 0.03228969 | 32.4812 | 27.04768 | [21 empty] | 35.3535 | 0.104959
17605 | 2022/01/05 13:19:56 | 378866.9657 | 163.0001 | 1 | 15 | 10 | 0 | 0 | 0 | -0.7183609 | 3.689693 | -2.650531 | 8.561587 | 0.03248956 | 32.4812 | 27.04842 | [21 empty] | 34.73313 | -0.1938677
17606 | 2022/01/05 13:19:57 | 378867.9673 | 164.0017 | 1 | 15 | 10 | 0 | 0 | 0 | -0.7176208 | 3.689567 | -2.64771 | 8.561587 | 0.0326848 | 32.4812 | 27.04914 | [21 empty] | 34.8889 | 0.04868031
17607 | 2022/01/05 13:19:58 | 378868.9657 | 165.0001 | 1 | 15 | 10 | 0 | 0 | 0 | -0.7179489 | 3.689605 | -2.648948 | 8.561587 | 0.0328874 | 32.4812 | 27.04989 | [21 empty] | 35.24121 | 0.04868031
17608 | 2022/01/05 13:19:59 | 378869.9656 | 166 | 1 | 15 | 10 | 0 | 0 | 0 | -0.7177887 | 3.68944 | -2.648238 | 8.561587 | 0.03309068 | 32.4812 | 27.05064 | [21 empty] | 34.77394 | -0.1288927
17609 | 2022/01/05 13:20:00 | 378870.9665 | 167.0009 | 1 | 15 | 10 | 0 | 0 | 0 | -0.7178726 | 3.689349 | -2.648483 | 8.561587 | 0.03329021 | 32.4812 | 27.05137 | [21 empty] | 34.68867 | -0.1288927
17610 | 2022/01/05 13:20:01 | 378871.9658 | 168.0002 | 1 | 15 | 10 | 0 | 0 | 0 | -0.7174301 | 3.689207 | -2.646748 | 8.561587 | 0.03348669 | 32.4812 | 27.0521 | [21 empty] | 35.29905 | 0.06306171
17611 | 2022/01/05 13:20:02 | 378872.9664 | 169.0008 | 1 | 15 | 10 | 0 | 0 | 0 | -0.7176361 | 3.689126 | -2.64745 | 8.561587 | 0.03368791 | 32.4812 | 27.05284 | [21 empty] | 35.03562 | 0.06306171
17612 | 2022/01/05 13:20:03 | 378873.9673 | 170.0017 | 1 | 15 | 10 | 0 | 0 | 0 | -0.7176514 | 3.689137 | -2.647514 | 8.561587 | 0.03388627 | 32.4812 | 27.05357 | [21 empty] | 34.70221 | -0.1865149
17613 | 2022/01/05 13:20:04 | 378874.9664 | 171.0008 | 1 | 15 | 10 | 0 | 0 | 0 | -0.7184219 | 3.689213 | -2.650411 | 8.561587 | 0.03408514 | 32.4812 | 27.0543 |  | -9.338453e-05 | [19 empty] | 35.27477 | 0.0744164
17614 | 2022/01/05 13:20:05 | 378875.9658 | 172.0002 | 1 | 15 | 10 | 0 | 0 | 0 | -0.7177887 | 3.68933 | -2.648159 | 8.561587 | 0.03428286 | 32.4812 | 27.05503 | [21 empty] | 35.20652 | 0.08318305
17615 | 2022/01/05 13:20:06 | 378876.9665 | 173.0009 | 1 | 15 | 10 | 0 | 0 | 0 | -0.7183228 | 3.689074 | -2.649946 | 8.561587 | 0.03448498 | 32.4812 | 27.05578 | [21 empty] | 34.69036 | -0.1561439
17616 | 2022/01/05 13:20:07 | 378877.9673 | 174.0017 | 1 | 15 | 10 | 0 | 0 | 0 | -0.7180557 | 3.689114 | -2.648989 | 8.561587 | 0.03467711 | 32.4812 | 27.05649 | [21 empty] | 35.09544 | 0.1214314
17617 | 2022/01/05 13:20:08 | 378878.9659 | 175.0003 | 1 | 15 | 10 | 0 | 0 | 0 | -0.717926 | 3.688975 | -2.648411 | 8.561587 | 0.03488166 | 32.4812 | 27.05724 | [21 empty] | 35.32093 | 0.07046342
17618 | 2022/01/05 13:20:09 | 378879.9659 | 176.0003 | 1 | 15 | 10 | 0 | 0 | 0 | -0.7180786 | 3.688871 | -2.648899 | 8.561587 | 0.03508484 | 32.4812 | 27.05799 | [21 empty] | 34.67522 | -0.201782
17619 | 2022/01/05 13:20:10 | 378880.9681 | 177.0025 | 1 | 15 | 10 | 0 | 0 | 0 | -0.7179031 | 3.688931 | -2.648295 | 8.561587 | 0.03528023 | 32.4812 | 27.05871 | [21 empty] | 34.93631 | 0.08158922
17620 | 2022/01/05 13:20:11 | 378881.9657 | 178.0001 | 1 | 15 | 10 | 0 | 0 | 0 | -0.7180634 | 3.688805 | -2.648796 | 8.561587 | 0.0354825 | 32.4812 | 27.05946 | [21 empty] | 35.15648 | 0.06880283
17621 | 2022/01/05 13:20:12 | 378882.967 | 179.0014 | 1 | 15 | 10 | 0 | 0 | 0 | -0.7177277 | 3.688568 | -2.647387 | 8.561587 | 0.03568015 | 32.4812 | 27.06019 | [21 empty] | 34.71959 | -0.136528
17622 | 2022/01/05 13:20:13 | 378883.9674 | 180.0018 | 1 | 15 | 10 | 0 | 0 | 0 | -0.7180252 | 3.688258 | -2.648262 | 8.561587 | 0.03588224 | 32.4812 | 27.06093 |  |  |  | 2.45608 | [17 empty] | 34.71689 | -0.136528
17623 | 2022/01/05 13:20:14 | 378884.9656 | 181 | 1 | 15 | 10 | 0 | 0 | 0 | -0.7173309 | 3.688366 | -2.645779 | 8.561587 | 0.03607847 | 32.4812 | 27.06166 | [21 empty] | 35.25988 | 0.02742529
17624 | 2022/01/05 13:20:15 | 378885.9666 | 182.001 | 1 | 15 | 10 | 0 | 0 | 0 | -0.7176743 | 3.68818 | -2.646912 | 8.561587 | 0.03628078 | 32.4812 | 27.0624 | [21 empty] | 34.84446 | 0.02742529
17625 | 2022/01/05 13:20:16 | 378886.9657 | 183.0001 | 1 | 15 | 10 | 0 | 0 | 0 | -0.7180023 | 3.688128 | -2.648084 | 8.561587 | 0.03647732 | 32.4812 | 27.06313 |  | -4.942935e-05 | [19 empty] | 35.02473 | 0.1171243
17626 | 2022/01/05 13:20:17 | 378887.9667 | 184.0011 | 1 | 15 | 10 | 0 | 0 | 0 | -0.7176895 | 3.688014 | -2.646849 | 8.561587 | 0.03667912 | 32.4812 | 27.06387 | [21 empty] | 35.37658 | 0.1171243
17627 | 2022/01/05 13:20:18 | 378888.9665 | 185.0009 | 1 | 15 | 10 | 0 | 0 | 0 | -0.7177277 | 3.688316 | -2.647207 | 8.561587 | 0.03687244 | 32.4812 | 27.06459 | [21 empty] | 35.01764 | -0.002217293
17628 | 2022/01/05 13:20:19 | 378889.9674 | 186.0018 | 1 | 15 | 10 | 0 | 0 | 0 | -0.717659 | 3.687955 | -2.646694 | 8.561587 | 0.03707767 | 32.4812 | 27.06534 | [21 empty] | 34.85542 | -0.118041
17629 | 2022/01/05 13:20:20 | 378890.9677 | 187.0021 | 1 | 15 | 10 | 0 | 0 | 0 | -0.7178497 | 3.687893 | -2.647353 | 8.561587 | 0.03727418 | 32.4812 | 27.06607 | [21 empty] | 35.27477 | 0.1983941
17630 | 2022/01/05 13:20:21 | 378891.9656 | 188 | 1 | 15 | 10 | 0 | 0 | 0 | -0.717659 | 3.687728 | -2.646531 | 8.561587 | 0.03747627 | 32.4812 | 27.06681 | [21 empty] | 34.79633 | -0.01411319
17631 | 2022/01/05 13:20:22 | 378892.966 | 189.0004 | 1 | 15 | 10 | 0 | 0 | 0 | -0.7181931 | 3.687662 | -2.648453 | 8.561587 | 0.03767167 | 32.4812 | 27.06753 | [21 empty] | 34.71568 | -0.1605999
17632 | 2022/01/05 13:20:23 | 378893.9659 | 190.0003 | 1 | 15 | 10 | 0 | 0 | 0 | -0.7179031 | 3.687946 | -2.647588 | 8.561587 | 0.03786382 | 32.4812 | 27.06824 | [21 empty] | 35.19398 | 0.149467
17633 | 2022/01/05 13:20:24 | 378894.9665 | 191.0009 | 1 | 15 | 10 | 0 | 0 | 0 | -0.7176895 | 3.687447 | -2.646442 | 8.561587 | 0.03807373 | 32.4812 | 27.06902 | [21 empty] | 34.85799 | -0.1049948
17634 | 2022/01/05 13:20:25 | 378895.9658 | 192.0002 | 1 | 15 | 10 | 0 | 0 | 0 | -0.7179413 | 3.687724 | -2.647569 | 8.561587 | 0.03827139 | 32.4812 | 27.06975 | [21 empty] | 34.67216 | -0.05807161
17635 | 2022/01/05 13:20:26 | 378896.9675 | 193.0019 | 1 | 15 | 10 | 0 | 0 | 0 | -0.7178726 | 3.687675 | -2.647281 | 8.561587 | 0.03847348 | 32.4812 | 27.07049 |  | -0.0001067381 | [19 empty] | 35.28992 | 0.1930475
17636 | 2022/01/05 13:20:27 | 378897.9658 | 194.0002 | 1 | 15 | 10 | 0 | 0 | 0 | -0.7175369 | 3.687637 | -2.646016 | 8.561587 | 0.03867343 | 32.4812 | 27.07123 | [21 empty] | 35.00251 | -0.08981466
17637 | 2022/01/05 13:20:28 | 378898.9661 | 195.0005 | 1 | 15 | 10 | 0 | 0 | 0 | -0.7179871 | 3.687552 | -2.647615 | 8.561587 | 0.03887308 | 32.4812 | 27.07196 | [21 empty] | 34.64993 | -0.08981466
17638 | 2022/01/05 13:20:29 | 378899.9682 | 196.0026 | 1 | 15 | 10 | 0 | 0 | 0 | -0.7175064 | 3.687363 | -2.645707 | 8.561587 | 0.03907103 | 32.4812 | 27.07269 | [21 empty] | 35.32262 | 0.1357996
17639 | 2022/01/05 13:20:30 | 378900.9667 | 197.0011 | 1 | 15 | 10 | 0 | 0 | 0 | -0.717804 | 3.687362 | -2.646803 | 8.561587 | 0.03926873 | 32.4812 | 27.07342 | [21 empty] | 35.07115 | 0.1357996
17640 | 2022/01/05 13:20:31 | 378901.9668 | 198.0012 | 1 | 15 | 10 | 0 | 0 | 0 | -0.7177658 | 3.687027 | -2.646422 | 8.561587 | 0.03946634 | 32.4812 | 27.07415 | [21 empty] | 34.80098 | 0.02582073
17641 | 2022/01/05 13:20:32 | 378902.9667 | 199.0011 | 1 | 15 | 10 | 0 | 0 | 0 | -0.7180634 | 3.687046 | -2.647533 | 8.561587 | 0.03967078 | 32.4812 | 27.07491 | [21 empty] | 35.22168 | 0.02582073
17642 | 2022/01/05 13:20:33 | 378903.9674 | 200.0018 | 1 | 15 | 10 | 0 | 0 | 0 | -0.7177658 | 3.687134 | -2.646499 | 8.561587 | 0.03986825 | 32.4812 | 27.07563 | [21 empty] | 35.22216 | 0.1316202
17643 | 2022/01/05 13:20:34 | 378904.9669 | 201.0013 | 1 | 15 | 10 | 0 | 0 | 0 | -0.7178345 | 3.686913 | -2.646593 | 8.561587 | 0.040068 | 32.4812 | 27.07637 | [21 empty] | 34.78885 | -0.1603389
17644 | 2022/01/05 13:20:35 | 378905.966 | 202.0004 | 1 | 15 | 10 | 0 | 0 | 0 | -0.7174683 | 3.68681 | -2.645169 | 8.561587 | 0.04026478 | 32.4812 | 27.0771 | [21 empty] | 35.17028 | 0.144124
17645 | 2022/01/05 13:20:36 | 378906.9658 | 203.0002 | 1 | 15 | 10 | 0 | 0 | 0 | -0.717804 | 3.68681 | -2.646407 | 8.561587 | 0.04046657 | 32.4812 | 27.07784 | [21 empty] | 35.26121 | 0.02841711
17646 | 2022/01/05 13:20:37 | 378907.9668 | 204.0012 | 1 | 15 | 10 | 0 | 0 | 0 | -0.7176743 | 3.686661 | -2.645822 | 8.561587 | 0.04066665 | 32.4812 | 27.07858 | [21 empty] | 34.70221 | -0.1746893
17647 | 2022/01/05 13:20:38 | 378908.9669 | 205.0013 | 1 | 15 | 10 | 0 | 0 | 0 | -0.718132 | 3.686514 | -2.647404 | 8.561587 | 0.0408629 | 32.4812 | 27.0793 |  | -5.828001e-05 | [19 empty] | 35.07381 | 0.1161253
17648 | 2022/01/05 13:20:39 | 378909.9661 | 206.0005 | 1 | 15 | 10 | 0 | 0 | 0 | -0.7172928 | 3.68661 | -2.644379 | 8.561587 | 0.04106295 | 32.4812 | 27.08004 | [21 empty] | 34.9677 | -0.03315806
17649 | 2022/01/05 13:20:40 | 378910.9668 | 207.0012 | 1 | 15 | 10 | 0 | 0 | 0 | -0.7176743 | 3.686567 | -2.645754 | 8.561587 | 0.04126508 | 32.4812 | 27.08078 | [21 empty] | 34.6608 | -0.09590507
17650 | 2022/01/05 13:20:41 | 378911.9669 | 208.0013 | 1 | 15 | 10 | 0 | 0 | 0 | -0.7178116 | 3.686621 | -2.646299 | 8.561587 | 0.04146468 | 32.4812 | 27.08152 | [21 empty] | 34.96429 | -0.09590507
17651 | 2022/01/05 13:20:42 | 378912.9665 | 209.0009 | 1 | 15 | 10 | 0 | 0 | 0 | -0.7175827 | 3.686432 | -2.64532 | 8.561587 | 0.04166146 | 32.4812 | 27.08224 | [21 empty] | 35.18919 | -0.05313635
17652 | 2022/01/05 13:20:43 | 378913.9661 | 210.0005 | 1 | 15 | 10 | 0 | 0 | 0 | -0.7172318 | 3.686529 | -2.644096 | 8.561587 | 0.0418601 | 32.4812 | 27.08298 | [21 empty] | 34.78459 | -0.05313635
17653 | 2022/01/05 13:20:44 | 378914.9678 | 211.0022 | 1 | 15 | 10 | 0 | 0 | 0 | -0.7182159 | 3.686463 | -2.647676 | 8.561587 | 0.0420564 | 32.4812 | 27.0837 | [21 empty] | 35.20652 | 0.1295602
17654 | 2022/01/05 13:20:45 | 378915.9669 | 212.0013 | 1 | 15 | 10 | 0 | 0 | 0 | -0.717659 | 3.686351 | -2.645543 | 8.561587 | 0.0422587 | 32.4812 | 27.08445 | [21 empty] | 35.27259 | 0.1295602
17655 | 2022/01/05 13:20:46 | 378916.9668 | 213.0012 | 1 | 15 | 10 | 0 | 0 | 0 | -0.7179642 | 3.686267 | -2.646608 | 8.561587 | 0.04245827 | 32.4812 | 27.08518 | [21 empty] | 34.87888 | -0.1023889
17656 | 2022/01/05 13:20:47 | 378917.9671 | 214.0015 | 1 | 15 | 10 | 0 | 0 | 0 | -0.717598 | 3.686075 | -2.64512 | 8.561587 | 0.04264927 | 32.4812 | 27.08589 | [21 empty] | 34.99431 | -0.08995771
17657 | 2022/01/05 13:20:48 | 378918.9664 | 215.0008 | 1 | 15 | 10 | 0 | 0 | 0 | -0.7179871 | 3.685859 | -2.646399 | 8.561587 | 0.04285929 | 32.4812 | 27.08666 | [21 empty] | 35.32617 | 0.2297354
17658 | 2022/01/05 13:20:49 | 378919.9661 | 216.0005 | 1 | 15 | 10 | 0 | 0 | 0 | -0.717804 | 3.685881 | -2.64574 | 8.561587 | 0.04305927 | 32.4812 | 27.0874 | [21 empty] | 34.76369 | -0.0413096
17659 | 2022/01/05 13:20:50 | 378920.9664 | 217.0008 | 1 | 15 | 10 | 0 | 0 | 0 | -0.7178116 | 3.685759 | -2.645681 | 8.561587 | 0.04325545 | 32.4812 | 27.08812 |  | -7.15961e-05 | [19 empty] | 34.71751 | -0.1488972
17660 | 2022/01/05 13:20:51 | 378921.966 | 218.0004 | 1 | 15 | 10 | 0 | 0 | 0 | -0.717308 | 3.685652 | -2.643748 | 8.561587 | 0.04345091 | 32.4812 | 27.08884 | [21 empty] | 35.17261 | 0.1422203
17661 | 2022/01/05 13:20:52 | 378922.9671 | 219.0015 | 1 | 15 | 10 | 0 | 0 | 0 | -0.7177658 | 3.685713 | -2.645479 | 8.561587 | 0.04365617 | 32.4812 | 27.0896 | [21 empty] | 34.95329 | -0.06853819
17662 | 2022/01/05 13:20:53 | 378923.967 | 220.0014 | 1 | 15 | 10 | 0 | 0 | 0 | -0.7177505 | 3.685264 | -2.6451 | 8.561587 | 0.043856 | 32.4812 | 27.09033 | [21 empty] | 34.6927 | -0.08143425
17663 | 2022/01/05 13:20:54 | 378924.9662 | 221.0006 | 1 | 15 | 10 | 0 | 0 | 0 | -0.7174225 | 3.685467 | -2.644037 | 8.561587 | 0.04405265 | 32.4812 | 27.09106 | [21 empty] | 35.20032 | 0.1586306
17664 | 2022/01/05 13:20:55 | 378925.9661 | 222.0005 | 1 | 15 | 10 | 0 | 0 | 0 | -0.7174835 | 3.685426 | -2.644232 | 8.561587 | 0.04425562 | 32.4812 | 27.09181 | [21 empty] | 35.33372 | 0.04168868
17665 | 2022/01/05 13:20:56 | 378926.9671 | 223.0015 | 1 | 15 | 10 | 0 | 0 | 0 | -0.7183609 | 3.685307 | -2.64738 | 8.561587 | 0.04445549 | 32.4812 | 27.09254 | [21 empty] | 34.86766 | 0.04168868
17666 | 2022/01/05 13:20:57 | 378927.9661 | 224.0005 | 1 | 15 | 10 | 0 | 0 | 0 | -0.7177277 | 3.685295 | -2.645038 | 8.561587 | 0.04465323 | 32.4812 | 27.09327 | [21 empty] | 35.06307 | 0.1299095
17667 | 2022/01/05 13:20:58 | 378928.9659 | 225.0003 | 1 | 15 | 10 | 0 | 0 | 0 | -0.7173691 | 3.685349 | -2.643755 | 8.561587 | 0.04485112 | 32.4812 | 27.094 | [21 empty] | 35.26293 | 0.1299095
17668 | 2022/01/05 13:20:59 | 378929.9664 | 226.0008 | 1 | 15 | 10 | 0 | 0 | 0 | -0.7175598 | 3.685126 | -2.644298 | 8.561587 | 0.04505309 | 32.4812 | 27.09475 | [21 empty] | 34.67878 | -0.1194131
17669 | 2022/01/05 13:21:00 | 378930.9663 | 227.0007 | 1 | 15 | 10 | 0 | 0 | 0 | -0.7175446 | 3.685233 | -2.644319 | 8.561587 | 0.04525274 | 32.4812 | 27.09548 | [21 empty] | 34.87254 | -0.1194131
17670 | 2022/01/05 13:21:01 | 378931.9664 | 228.0008 | 1 | 15 | 10 | 0 | 0 | 0 | -0.7177658 | 3.685183 | -2.645098 | 8.561587 | 0.04544833 | 32.4812 | 27.0962 | [21 empty] | 35.22216 | 0.1698089
17671 | 2022/01/05 13:21:02 | 378932.9666 | 229.001 | 1 | 15 | 10 | 0 | 0 | 0 | -0.7172546 | 3.685054 | -2.643122 | 8.561587 | 0.04565119 | 32.4812 | 27.09695 |  | -6.871228e-05 | [19 empty] | 34.70078 | -0.0002634525
17672 | 2022/01/05 13:21:03 | 378933.9673 | 230.0017 | 1 | 15 | 10 | 0 | 0 | 0 | -0.7180634 | 3.684986 | -2.646054 | 8.561587 | 0.04584905 | 32.4812 | 27.09768 | [21 empty] | 34.66995 | -0.1723039
17673 | 2022/01/05 13:21:04 | 378934.9671 | 231.0015 | 1 | 15 | 10 | 0 | 0 | 0 | -0.7178497 | 3.684917 | -2.645217 | 8.561587 | 0.04605007 | 32.4812 | 27.09842 | [21 empty] | 35.29001 | 0.1266336
17674 | 2022/01/05 13:21:05 | 378935.9664 | 232.0008 | 1 | 15 | 10 | 0 | 0 | 0 | -0.7184601 | 3.684951 | -2.64749 | 8.561587 | 0.04624665 | 32.4812 | 27.09914 | [21 empty] | 34.90543 | -0.05304456
17675 | 2022/01/05 13:21:06 | 378936.9662 | 233.0006 | 1 | 15 | 10 | 0 | 0 | 0 | -0.7179489 | 3.684894 | -2.645566 | 8.561587 | 0.0464455 | 32.4812 | 27.09988 | [21 empty] | 34.6356 | -0.0843215
17676 | 2022/01/05 13:21:07 | 378937.9656 | 234 | 1 | 15 | 10 | 0 | 0 | 0 | -0.7178879 | 3.684822 | -2.645289 | 8.561587 | 0.04664733 | 32.4812 | 27.10062 | [21 empty] | 35.2578 | 0.1944351
17677 | 2022/01/05 13:21:08 | 378938.9671 | 235.0015 | 1 | 15 | 10 | 0 | 0 | 0 | -0.717865 | 3.684582 | -2.645032 | 8.561587 | 0.04684498 | 32.4812 | 27.10135 | [21 empty] | 35.0969 | -0.05028009
17678 | 2022/01/05 13:21:09 | 378939.9674 | 236.0018 | 1 | 15 | 10 | 0 | 0 | 0 | -0.7175827 | 3.684329 | -2.643811 | 8.561587 | 0.04704373 | 32.4812 | 27.10208 |  |  |  |  | 0 | [16 empty] | 34.73658 | -0.1126015
17679 | 2022/01/05 13:21:10 | 378940.9665 | 237.0009 | 1 | 15 | 10 | 0 | 0 | 0 | -0.7180634 | 3.684273 | -2.645542 | 8.561587 | 0.04724034 | 32.4812 | 27.10281 | [21 empty] | 35.12682 | 0.1219523
17680 | 2022/01/05 13:21:11 | 378941.9665 | 238.0009 | 1 | 15 | 10 | 0 | 0 | 0 | -0.7176895 | 3.684309 | -2.64419 | 8.561587 | 0.04742559 | 32.4812 | 27.10349 | [21 empty] | 35.22264 | 0.1219523
17681 | 2022/01/05 13:21:12 | 378942.9672 | 239.0016 | 1 | 15 | 10 | 0 | 0 | 0 | -0.7175751 | 3.684309 | -2.643768 | 8.561587 | 0.04764333 | 32.4812 | 27.10429 | [21 empty] | 34.57756 | -0.06304622
17682 | 2022/01/05 13:21:13 | 378943.9674 | 240.0018 | 1 | 15 | 10 | 0 | 0 | 0 | -0.717598 | 3.684296 | -2.643843 | 8.561587 | 0.0478431 | 32.4812 | 27.10503 | [21 empty] | 35.04206 | -0.06304622
17683 | 2022/01/05 13:21:14 | 378944.9663 | 241.0007 | 1 | 15 | 10 | 0 | 0 | 0 | -0.7178879 | 3.684177 | -2.644826 | 8.561587 | 0.04804295 | 32.4812 | 27.10576 |  | -4.587594e-05 | [19 empty] | 34.88536 | -0.1241279
17684 | 2022/01/05 13:21:15 | 378945.9657 | 242.0001 | 1 | 15 | 10 | 0 | 0 | 0 | -0.7179031 | 3.68403 | -2.644777 | 8.561587 | 0.04824061 | 32.4812 | 27.10649 | [21 empty] | 34.5772 | -0.1241279
17685 | 2022/01/05 13:21:16 | 378946.9672 | 243.0016 | 1 | 15 | 10 | 0 | 0 | 0 | -0.7177734 | 3.684027 | -2.644297 | 8.561587 | 0.04844277 | 32.4812 | 27.10723 | [21 empty] | 34.79362 | -0.02866745
17686 | 2022/01/05 13:21:17 | 378947.9657 | 244.0001 | 1 | 15 | 10 | 0 | 0 | 0 | -0.7182846 | 3.68386 | -2.64606 | 8.561587 | 0.04864036 | 32.4812 | 27.10796 | [21 empty] | 35.12341 | 0.1262975
17687 | 2022/01/05 13:21:18 | 378948.9673 | 245.0017 | 1 | 15 | 10 | 0 | 0 | 0 | -0.7175598 | 3.683972 | -2.64347 | 8.561587 | 0.04884137 | 32.4812 | 27.1087 | [21 empty] | 34.71311 | -0.1514578
17688 | 2022/01/05 13:21:19 | 378949.9658 | 246.0002 | 1 | 15 | 10 | 0 | 0 | 0 | -0.717598 | 3.683969 | -2.643609 | 8.561587 | 0.04904098 | 32.4812 | 27.10944 | [21 empty] | 35.0565 | -0.02478123
17689 | 2022/01/05 13:21:20 | 378950.9674 | 247.0018 | 1 | 15 | 10 | 0 | 0 | 0 | -0.7182846 | 3.683753 | -2.645983 | 8.561587 | 0.04923653 | 32.4812 | 27.11016 | [21 empty] | 35.28221 | 0.2026248
17690 | 2022/01/05 13:21:21 | 378951.9657 | 248.0001 | 1 | 15 | 10 | 0 | 0 | 0 | -0.7180634 | 3.683722 | -2.645146 | 8.561587 | 0.04943875 | 32.4812 | 27.1109 | [21 empty] | 35.00212 | -0.08752823
17691 | 2022/01/05 13:21:22 | 378952.9673 | 249.0017 | 1 | 15 | 10 | 0 | 0 | 0 | -0.7174301 | 3.683722 | -2.642813 | 8.561587 | 0.04963776 | 32.4812 | 27.11164 |  |  |  |  | 0.3759848 | [16 empty] | 34.72912 | -0.08531213
17692 | 2022/01/05 13:21:23 | 378953.9664 | 250.0008 | 1 | 15 | 10 | 0 | 0 | 0 | -0.7179642 | 3.68358 | -2.644679 | 8.561587 | 0.04983847 | 32.4812 | 27.11238 |  |  |  | 2.791848 | [17 empty] | 35.13645 | 0.1272893
17693 | 2022/01/05 13:21:24 | 378954.9659 | 251.0003 | 1 | 15 | 10 | 0 | 0 | 0 | -0.7181931 | 3.683791 | -2.645673 | 8.561587 | 0.05003416 | 32.4812 | 27.1131 | [21 empty] | 34.70736 | -0.1340914
17694 | 2022/01/05 13:21:25 | 378955.9657 | 252.0001 | 1 | 15 | 10 | 0 | 0 | 0 | -0.7180405 | 3.68368 | -2.645031 | 8.561587 | 0.05023714 | 32.4812 | 27.11385 | [21 empty] | 34.55409 | -0.04789472
17695 | 2022/01/05 13:21:26 | 378956.9656 | 253 | 1 | 15 | 10 | 0 | 0 | 0 | -0.7178726 | 3.683362 | -2.644185 | 8.561587 | 0.05043394 | 32.4812 | 27.11457 |  | -6.638104e-05 | [19 empty] | 34.91542 | -0.04789472
17696 | 2022/01/05 13:21:27 | 378957.9666 | 254.001 | 1 | 15 | 10 | 0 | 0 | 0 | -0.7173843 | 3.683338 | -2.642369 | 8.561587 | 0.05063488 | 32.4812 | 27.11531 | [21 empty] | 35.01474 | -0.08549452
17697 | 2022/01/05 13:21:28 | 378958.9658 | 255.0002 | 1 | 15 | 10 | 0 | 0 | 0 | -0.7179642 | 3.683078 | -2.644318 | 8.561587 | 0.05083456 | 32.4812 | 27.11605 | [21 empty] | 34.58245 | -0.08549452
17698 | 2022/01/05 13:21:29 | 378959.9676 | 256.002 | 1 | 15 | 10 | 0 | 0 | 0 | -0.7182083 | 3.683142 | -2.645263 | 8.561587 | 0.05103425 | 32.4812 | 27.11678 | [21 empty] | 35.11205 | 0.1293278
17699 | 2022/01/05 13:21:30 | 378960.9659 | 257.0003 | 1 | 15 | 10 | 0 | 0 | 0 | -0.7177277 | 3.683117 | -2.643475 | 8.561587 | 0.05123429 | 32.4812 | 27.11752 | [21 empty] | 35.07589 | 0.1293278
17700 | 2022/01/05 13:21:31 | 378961.9671 | 258.0015 | 1 | 15 | 10 | 0 | 0 | 0 | -0.7174072 | 3.682897 | -2.642137 | 8.561587 | 0.0514309 | 32.4812 | 27.11824 | [21 empty] | 34.70836 | -0.1261544
17701 | 2022/01/05 13:21:32 | 378962.9668 | 259.0012 | 1 | 15 | 10 | 0 | 0 | 0 | -0.7175598 | 3.682933 | -2.642725 | 8.561587 | 0.05163042 | 32.4812 | 27.11898 | [21 empty] | 35.04955 | -0.03227592
17702 | 2022/01/05 13:21:33 | 378963.966 | 260.0004 | 1 | 15 | 10 | 0 | 0 | 0 | -0.7183456 | 3.682962 | -2.64564 | 8.561587 | 0.05183147 | 32.4812 | 27.11972 | [21 empty] | 35.22168 | 0.1926875
17703 | 2022/01/05 13:21:34 | 378964.9661 | 261.0005 | 1 | 15 | 10 | 0 | 0 | 0 | -0.717926 | 3.682793 | -2.643973 | 8.561587 | 0.05202836 | 32.4812 | 27.12044 | [21 empty] | 34.56767 | -0.1066947
17704 | 2022/01/05 13:21:35 | 378965.9675 | 262.0019 | 1 | 15 | 10 | 0 | 0 | 0 | -0.7175827 | 3.682656 | -2.64261 | 8.561587 | 0.05223013 | 32.4812 | 27.12119 | [21 empty] | 34.85617 | -0.00752449
17705 | 2022/01/05 13:21:36 | 378966.9667 | 263.0011 | 1 | 15 | 10 | 0 | 0 | 0 | -0.7178345 | 3.68255 | -2.643461 | 8.561587 | 0.05242878 | 32.4812 | 27.12192 | [21 empty] | 35.23169 | 0.1173496
17706 | 2022/01/05 13:21:37 | 378967.9666 | 264.001 | 1 | 15 | 10 | 0 | 0 | 0 | -0.7175369 | 3.682683 | -2.642461 | 8.561587 | 0.05262991 | 32.4812 | 27.12266 |  | -9.231378e-05 | [19 empty] | 34.56327 | -0.2088821
17707 | 2022/01/05 13:21:38 | 378968.9668 | 265.0012 | 1 | 15 | 10 | 0 | 0 | 0 | -0.7184296 | 3.682571 | -2.645668 | 8.561587 | 0.05282391 | 32.4812 | 27.12337 | [21 empty] | 34.71959 | 0.04884958
17708 | 2022/01/05 13:21:39 | 378969.967 | 266.0014 | 1 | 15 | 10 | 0 | 0 | 0 | -0.7181549 | 3.682446 | -2.644567 | 8.561587 | 0.0530252 | 32.4812 | 27.12411 | [21 empty] | 35.07115 | 0.1098621
17709 | 2022/01/05 13:21:40 | 378970.9673 | 267.0017 | 1 | 15 | 10 | 0 | 0 | 0 | -0.7181702 | 3.682431 | -2.644612 | 8.561587 | 0.05322625 | 32.4812 | 27.12486 | [21 empty] | 34.63684 | -0.1357198
17710 | 2022/01/05 13:21:41 | 378971.9668 | 268.0012 | 1 | 15 | 10 | 0 | 0 | 0 | -0.7178268 | 3.682338 | -2.643281 | 8.561587 | 0.05342528 | 32.4812 | 27.12559 | [21 empty] | 34.62558 | -0.1357198
17711 | 2022/01/05 13:21:42 | 378972.9666 | 269.001 | 1 | 15 | 10 | 0 | 0 | 0 | -0.7172775 | 3.682338 | -2.641258 | 8.561587 | 0.05362596 | 32.4812 | 27.12633 | [21 empty] | 35.21387 | 0.04769206
17712 | 2022/01/05 13:21:43 | 378973.9674 | 270.0018 | 1 | 15 | 10 | 0 | 0 | 0 | -0.7176208 | 3.682393 | -2.642562 | 8.561587 | 0.05382575 | 32.4812 | 27.12706 | [21 empty] | 34.78445 | 0.04769206
17713 | 2022/01/05 13:21:44 | 378974.9669 | 271.0013 | 1 | 15 | 10 | 0 | 0 | 0 | -0.7178497 | 3.682023 | -2.643139 | 8.561587 | 0.05402555 | 32.4812 | 27.1278 | [21 empty] | 34.86496 | 0.09725809
17714 | 2022/01/05 13:21:45 | 378975.9666 | 272.001 | 1 | 15 | 10 | 0 | 0 | 0 | -0.7176895 | 3.682076 | -2.642587 | 8.561587 | 0.0542224 | 32.4812 | 27.12852 | [21 empty] | 35.18946 | 0.09725809
17715 | 2022/01/05 13:21:46 | 378976.9659 | 273.0003 | 1 | 15 | 10 | 0 | 0 | 0 | -0.7177124 | 3.68189 | -2.642538 | 8.561587 | 0.0544211 | 32.4812 | 27.12925 | [21 empty] | 34.97941 | 0.03576756
17716 | 2022/01/05 13:21:47 | 378977.9668 | 274.0012 | 1 | 15 | 10 | 0 | 0 | 0 | -0.7182159 | 3.681814 | -2.644337 | 8.561587 | 0.05462082 | 32.4812 | 27.12999 | [21 empty] | 34.70615 | -0.1335955
17717 | 2022/01/05 13:21:48 | 378978.9662 | 275.0006 | 1 | 15 | 10 | 0 | 0 | 0 | -0.7173157 | 3.681874 | -2.641066 | 8.561587 | 0.05482165 | 32.4812 | 27.13073 | [21 empty] | 35.08201 | 0.1656568
17718 | 2022/01/05 13:21:49 | 378979.9668 | 276.0012 | 1 | 15 | 10 | 0 | 0 | 0 | -0.7184067 | 3.68172 | -2.644972 | 8.561587 | 0.05502189 | 32.4812 | 27.13147 | [21 empty] | 34.69342 | 0.02396226
17719 | 2022/01/05 13:21:50 | 378980.9669 | 277.0013 | 1 | 15 | 10 | 0 | 0 | 0 | -0.7177658 | 3.681585 | -2.642516 | 8.561587 | 0.05522036 | 32.4812 | 27.1322 |  | -6.874951e-05 | [19 empty] | 34.56414 | -0.1857948
17720 | 2022/01/05 13:21:51 | 378981.9667 | 278.0011 | 1 | 15 | 10 | 0 | 0 | 0 | -0.7178116 | 3.681552 | -2.642661 | 8.561587 | 0.0554214 | 32.4812 | 27.13294 | [21 empty] | 34.98859 | 0.1326382
17721 | 2022/01/05 13:21:52 | 378982.9667 | 279.0011 | 1 | 15 | 10 | 0 | 0 | 0 | -0.7177277 | 3.681423 | -2.642259 | 8.561587 | 0.05561814 | 32.4812 | 27.13366 | [21 empty] | 34.89675 | -0.02869964
17722 | 2022/01/05 13:21:53 | 378983.9669 | 280.0013 | 1 | 15 | 10 | 0 | 0 | 0 | -0.7179642 | 3.681537 | -2.643212 | 8.561587 | 0.05580685 | 32.4812 | 27.13436 | [21 empty] | 34.48392 | -0.1290095
17723 | 2022/01/05 13:21:54 | 378984.9668 | 281.0012 | 1 | 15 | 10 | 0 | 0 | 0 | -0.7181549 | 3.681495 | -2.643884 | 8.561587 | 0.05601982 | 32.4812 | 27.13514 | [21 empty] | 35.15394 | 0.2093828
17724 | 2022/01/05 13:21:55 | 378985.9661 | 282.0005 | 1 | 15 | 10 | 0 | 0 | 0 | -0.7182846 | 3.681312 | -2.64423 | 8.561587 | 0.05621772 | 32.4812 | 27.13587 | [21 empty] | 35.09641 | -0.01797915
17725 | 2022/01/05 13:21:56 | 378986.9662 | 283.0006 | 1 | 15 | 10 | 0 | 0 | 0 | -0.7172318 | 3.681401 | -2.640418 | 8.561587 | 0.05641658 | 32.4812 | 27.1366 | [21 empty] | 34.70517 | -0.01797915
17726 | 2022/01/05 13:21:57 | 378987.9678 | 284.0022 | 1 | 15 | 10 | 0 | 0 | 0 | -0.7178726 | 3.681334 | -2.642729 | 8.561587 | 0.05660818 | 32.4812 | 27.13731 | [21 empty] | 34.86668 | 0.09779692
17727 | 2022/01/05 13:21:58 | 378988.9662 | 285.0006 | 1 | 15 | 10 | 0 | 0 | 0 | -0.7178268 | 3.681238 | -2.642491 | 8.561587 | 0.05681717 | 32.4812 | 27.13807 | [21 empty] | 35.21569 | 0.09779692
17728 | 2022/01/05 13:21:59 | 378989.9678 | 286.0022 | 1 | 15 | 10 | 0 | 0 | 0 | -0.7178268 | 3.681191 | -2.642458 | 8.561587 | 0.05701393 | 32.4812 | 27.1388 | [21 empty] | 34.60556 | -0.1223958
17729 | 2022/01/05 13:22:00 | 378990.9679 | 287.0023 | 1 | 15 | 10 | 0 | 0 | 0 | -0.7175217 | 3.681104 | -2.641272 | 8.561587 | 0.05721437 | 32.4812 | 27.13954 | [21 empty] | 34.60286 | -0.1223958
17730 | 2022/01/05 13:22:01 | 378991.966 | 288.0004 | 1 | 15 | 10 | 0 | 0 | 0 | -0.7173309 | 3.681246 | -2.640672 | 8.561587 | 0.05741341 | 32.4812 | 27.14027 |  | -8.894675e-05 | [19 empty] | 35.05172 | 0.1394236
17731 | 2022/01/05 13:22:02 | 378992.9671 | 289.0015 | 1 | 15 | 10 | 0 | 0 | 0 | -0.7182312 | 3.680996 | -2.643806 | 8.561587 | 0.0576097 | 32.4812 | 27.14099 | [21 empty] | 34.82884 | 0.04456758
17732 | 2022/01/05 13:22:03 | 378993.967 | 290.0014 | 1 | 15 | 10 | 0 | 0 | 0 | -0.7178726 | 3.680849 | -2.642381 | 8.561587 | 0.05781198 | 32.4812 | 27.14174 | [21 empty] | 34.55458 | -0.1999247
17733 | 2022/01/05 13:22:04 | 378994.9685 | 291.0029 | 1 | 15 | 10 | 0 | 0 | 0 | -0.7183304 | 3.680799 | -2.64403 | 8.561587 | 0.05801402 | 32.4812 | 27.14248 | [21 empty] | 35.13255 | 0.05346894
17734 | 2022/01/05 13:22:05 | 378995.9663 | 292.0007 | 1 | 15 | 10 | 0 | 0 | 0 | -0.7178726 | 3.680707 | -2.642279 | 8.561587 | 0.05821085 | 32.4812 | 27.14321 | [21 empty] | 35.07199 | 0.1082218
17735 | 2022/01/05 13:22:06 | 378996.966 | 293.0004 | 1 | 15 | 10 | 0 | 0 | 0 | -0.7178345 | 3.680658 | -2.642103 | 8.561587 | 0.05841051 | 32.4812 | 27.14394 | [21 empty] | 34.76627 | -0.0955379
17736 | 2022/01/05 13:22:07 | 378997.9671 | 294.0015 | 1 | 15 | 10 | 0 | 0 | 0 | -0.7177353 | 3.680481 | -2.641611 | 8.561587 | 0.05861049 | 32.4812 | 27.14468 | [21 empty] | 34.86193 | 0.02989531
17737 | 2022/01/05 13:22:08 | 378998.9661 | 295.0005 | 1 | 15 | 10 | 0 | 0 | 0 | -0.7179489 | 3.680527 | -2.64243 | 8.561587 | 0.05880688 | 32.4812 | 27.1454 | [21 empty] | 35.21042 | 0.1089036
17738 | 2022/01/05 13:22:09 | 378999.9671 | 296.0015 | 1 | 15 | 10 | 0 | 0 | 0 | -0.7177277 | 3.680323 | -2.64147 | 8.561587 | 0.05900445 | 32.4812 | 27.14613 | [21 empty] | 34.56327 | -0.202235
17739 | 2022/01/05 13:22:10 | 379000.9662 | 297.0006 | 1 | 15 | 10 | 0 | 0 | 0 | -0.717926 | 3.680364 | -2.642229 | 8.561587 | 0.05920993 | 32.4812 | 27.14688 | [21 empty] | 34.62376 | 0.01890302
17740 | 2022/01/05 13:22:11 | 379001.9663 | 298.0007 | 1 | 15 | 10 | 0 | 0 | 0 | -0.7173462 | 3.680395 | -2.640117 | 8.561587 | 0.05940894 | 32.4812 | 27.14762 | [21 empty] | 35.08249 | 0.01890302
17741 | 2022/01/05 13:22:12 | 379002.967 | 299.0014 | 1 | 15 | 10 | 0 | 0 | 0 | -0.7180252 | 3.680109 | -2.642411 | 8.561587 | 0.0596088 | 32.4812 | 27.14835 | [21 empty] | 34.66032 | -0.1468885
17742 | 2022/01/05 13:22:13 | 379003.9663 | 300.0007 | 1 | 15 | 10 | 0 | 0 | 0 | -0.7176895 | 3.680182 | -2.641228 | 8.561587 | 0.05980605 | 32.4812 | 27.14908 |  | -4.725659e-05 | [19 empty] | 34.58209 | -0.1468885
17743 | 2022/01/05 13:22:14 | 379004.9663 | 301.0007 | 1 | 15 | 10 | 0 | 0 | 0 | -0.7173843 | 3.680337 | -2.640216 | 8.561587 | 0.060004 | 32.4812 | 27.14981 | [21 empty] | 35.23178 | 0.09192109
17744 | 2022/01/05 13:22:15 | 379005.967 | 302.0014 | 1 | 15 | 10 | 0 | 0 | 0 | -0.7180557 | 3.680223 | -2.642605 | 8.561587 | 0.0602025 | 32.4812 | 27.15054 | [21 empty] | 34.86544 | 0.09192109
17745 | 2022/01/05 13:22:16 | 379006.9665 | 303.0009 | 1 | 15 | 10 | 0 | 0 | 0 | -0.7180939 | 3.680149 | -2.642693 | 8.561587 | 0.06040362 | 32.4812 | 27.15128 | [21 empty] | 34.52147 | -0.2219748
17746 | 2022/01/05 13:22:17 | 379007.9665 | 304.0009 | 1 | 15 | 10 | 0 | 0 | 0 | -0.7176971 | 3.680077 | -2.641181 | 8.561587 | 0.06060559 | 32.4812 | 27.15202 | [21 empty] | 35.21656 | 0.08611917
17747 | 2022/01/05 13:22:18 | 379008.9667 | 305.0011 | 1 | 15 | 10 | 0 | 0 | 0 | -0.7179642 | 3.68008 | -2.642166 | 8.561587 | 0.06080131 | 32.4812 | 27.15274 | [21 empty] | 34.91103 | 0.03562093
17748 | 2022/01/05 13:22:19 | 379009.9664 | 306.0008 | 1 | 15 | 10 | 0 | 0 | 0 | -0.7175827 | 3.679929 | -2.640653 | 8.561587 | 0.06100189 | 32.4812 | 27.15348 | [21 empty] | 34.74744 | -0.1079965
17749 | 2022/01/05 13:22:20 | 379010.9665 | 307.0009 | 1 | 15 | 10 | 0 | 0 | 0 | -0.7177658 | 3.67977 | -2.641213 | 8.561587 | 0.06119972 | 32.4812 | 27.15421 | [21 empty] | 35.14341 | 0.1806128
17750 | 2022/01/05 13:22:21 | 379011.9673 | 308.0017 | 1 | 15 | 10 | 0 | 0 | 0 | -0.717598 | 3.679711 | -2.640553 | 8.561587 | 0.06140174 | 32.4812 | 27.15495 | [21 empty] | 35.02853 | -0.03589749
17751 | 2022/01/05 13:22:22 | 379012.9672 | 309.0016 | 1 | 15 | 10 | 0 | 0 | 0 | -0.7172775 | 3.679746 | -2.639399 | 8.561587 | 0.06160052 | 32.4812 | 27.15568 | [21 empty] | 34.70527 | -0.1010203
17752 | 2022/01/05 13:22:23 | 379013.9657 | 310.0001 | 1 | 15 | 10 | 0 | 0 | 0 | -0.7177353 | 3.679527 | -2.640926 | 8.561587 | 0.06179795 | 32.4812 | 27.15641 |  | -0.0001116911 | [19 empty] | 35.12035 | 0.1297128
17753 | 2022/01/05 13:22:24 | 379014.9672 | 311.0016 | 1 | 15 | 10 | 0 | 0 | 0 | -0.7178497 | 3.679437 | -2.641283 | 8.561587 | 0.06199453 | 32.4812 | 27.15713 | [21 empty] | 34.68746 | -0.1352787
17754 | 2022/01/05 13:22:25 | 379015.9665 | 312.0009 | 1 | 15 | 10 | 0 | 0 | 0 | -0.7170029 | 3.679111 | -2.637933 | 8.561587 | 0.06219985 | 32.4812 | 27.15788 | [21 empty] | 34.59029 | -0.03036499
17755 | 2022/01/05 13:22:26 | 379016.9656 | 313 | 1 | 15 | 10 | 0 | 0 | 0 | -0.7182083 | 3.67922 | -2.642446 | 8.561587 | 0.06239824 | 32.4812 | 27.15862 | [21 empty] | 35.03901 | -0.03036499
17756 | 2022/01/05 13:22:27 | 379017.9664 | 314.0008 | 1 | 15 | 10 | 0 | 0 | 0 | -0.7179642 | 3.679392 | -2.641672 | 8.561587 | 0.06259506 | 32.4812 | 27.15934 | [21 empty] | 34.69293 | -0.1497471
17757 | 2022/01/05 13:22:28 | 379018.9659 | 315.0003 | 1 | 15 | 10 | 0 | 0 | 0 | -0.7179642 | 3.679253 | -2.641572 | 8.561587 | 0.06279474 | 32.4812 | 27.16007 | [21 empty] | 34.59075 | -0.1497471
17758 | 2022/01/05 13:22:29 | 379019.9657 | 316.0001 | 1 | 15 | 10 | 0 | 0 | 0 | -0.7179031 | 3.678987 | -2.641156 | 8.561587 | 0.06299149 | 32.4812 | 27.1608 | [21 empty] | 35.21264 | 0.09398699
17759 | 2022/01/05 13:22:30 | 379020.9662 | 317.0006 | 1 | 15 | 10 | 0 | 0 | 0 | -0.7173538 | 3.678935 | -2.639098 | 8.561587 | 0.06319455 | 32.4812 | 27.16154 | [21 empty] | 34.83408 | 0.09398699
17760 | 2022/01/05 13:22:31 | 379021.9666 | 318.001 | 1 | 15 | 10 | 0 | 0 | 0 | -0.7175217 | 3.678941 | -2.63972 | 8.561587 | 0.06339622 | 32.4812 | 27.16229 | [21 empty] | 34.52759 | -0.2140772
17761 | 2022/01/05 13:22:32 | 379022.9666 | 319.001 | 1 | 15 | 10 | 0 | 0 | 0 | -0.718132 | 3.678781 | -2.64185 | 8.561587 | 0.06359278 | 32.4812 | 27.16301 | [21 empty] | 35.16821 | 0.1084459
17762 | 2022/01/05 13:22:33 | 379023.9666 | 320.001 | 1 | 15 | 10 | 0 | 0 | 0 | -0.7178268 | 3.679009 | -2.640891 | 8.561587 | 0.06379474 | 32.4812 | 27.16375 | [21 empty] | 34.98296 | 0.03385663
17763 | 2022/01/05 13:22:34 | 379024.9659 | 321.0003 | 1 | 15 | 10 | 0 | 0 | 0 | -0.7180786 | 3.678766 | -2.641643 | 8.561587 | 0.06399251 | 32.4812 | 27.16448 | [21 empty] | 34.71786 | -0.1387513
17764 | 2022/01/05 13:22:35 | 379025.9675 | 322.0019 | 1 | 15 | 10 | 0 | 0 | 0 | -0.7178497 | 3.678859 | -2.640868 | 8.561587 | 0.06418931 | 32.4812 | 27.16521 |  | -7.270726e-05 | [19 empty] | 35.16867 | 0.1967883
17765 | 2022/01/05 13:22:36 | 379026.9664 | 323.0008 | 1 | 15 | 10 | 0 | 0 | 0 | -0.7182693 | 3.678723 | -2.642314 | 8.561587 | 0.06439219 | 32.4812 | 27.16595 | [21 empty] | 35.06636 | -0.03197193
17766 | 2022/01/05 13:22:37 | 379027.9666 | 324.001 | 1 | 15 | 10 | 0 | 0 | 0 | -0.7178497 | 3.678589 | -2.640674 | 8.561587 | 0.06459109 | 32.4812 | 27.16668 | [21 empty] | 34.63085 | -0.1360977
17767 | 2022/01/05 13:22:38 | 379028.9657 | 325.0001 | 1 | 15 | 10 | 0 | 0 | 0 | -0.7175446 | 3.67871 | -2.639638 | 8.561587 | 0.06478648 | 32.4812 | 27.1674 | [21 empty] | 35.00947 | 0.1183188
17768 | 2022/01/05 13:22:39 | 379029.9666 | 326.001 | 1 | 15 | 10 | 0 | 0 | 0 | -0.7177505 | 3.678532 | -2.640268 | 8.561587 | 0.06499101 | 32.4812 | 27.16815 | [21 empty] | 34.75171 | -0.08054972
17769 | 2022/01/05 13:22:40 | 379030.9656 | 327 | 1 | 15 | 10 | 0 | 0 | 0 | -0.717926 | 3.678398 | -2.640818 | 8.561587 | 0.06518838 | 32.4812 | 27.16888 |  |  |  | 3.07049 | [17 empty] | 34.54761 | -0.06378174
17770 | 2022/01/05 13:22:41 | 379031.9659 | 328.0003 | 1 | 15 | 10 | 0 | 0 | 0 | -0.7173157 | 3.678308 | -2.638508 | 8.561587 | 0.06538956 | 32.4812 | 27.16962 | [21 empty] | 34.84713 | -0.06378174
17771 | 2022/01/05 13:22:42 | 379032.9661 | 329.0005 | 1 | 15 | 10 | 0 | 0 | 0 | -0.7171326 | 3.678205 | -2.637761 | 8.561587 | 0.06558789 | 32.4812 | 27.17035 | [21 empty] | 35.00299 | -0.07108927
17772 | 2022/01/05 13:22:43 | 379033.9667 | 330.0011 | 1 | 15 | 10 | 0 | 0 | 0 | -0.7180176 | 3.678044 | -2.6409 | 8.561587 | 0.06578353 | 32.4812 | 27.17107 | [21 empty] | 34.56903 | -0.07108927
17773 | 2022/01/05 13:22:44 | 379034.9675 | 331.0019 | 1 | 15 | 10 | 0 | 0 | 0 | -0.7181168 | 3.678196 | -2.641374 | 8.561587 | 0.06598675 | 32.4812 | 27.17182 | [21 empty] | 35.08604 | 0.1317763
17774 | 2022/01/05 13:22:45 | 379035.9674 | 332.0018 | 1 | 15 | 10 | 0 | 0 | 0 | -0.7177277 | 3.67805 | -2.639838 | 8.561587 | 0.06618752 | 32.4812 | 27.17255 | [21 empty] | 35.1543 | 0.1317763
17775 | 2022/01/05 13:22:46 | 379036.9657 | 333.0001 | 1 | 15 | 10 | 0 | 0 | 0 | -0.717308 | 3.677939 | -2.638215 | 8.561587 | 0.06637713 | 32.4812 | 27.17325 | [21 empty] | 34.79412 | -0.09122491
17776 | 2022/01/05 13:22:47 | 379037.9667 | 334.0011 | 1 | 15 | 10 | 0 | 0 | 0 | -0.7175369 | 3.677914 | -2.639039 | 8.561587 | 0.06658495 | 32.4812 | 27.17402 |  | -4.492202e-05 | [19 empty] | 34.75747 | -0.09025097
17777 | 2022/01/05 13:22:48 | 379038.9658 | 335.0002 | 1 | 15 | 10 | 0 | 0 | 0 | -0.7176132 | 3.677782 | -2.639225 | 8.561587 | 0.06678426 | 32.4812 | 27.17475 | [21 empty] | 35.17004 | 0.2077258
17778 | 2022/01/05 13:22:49 | 379039.9665 | 336.0009 | 1 | 15 | 10 | 0 | 0 | 0 | -0.7179642 | 3.677757 | -2.640498 | 8.561587 | 0.06698 | 32.4812 | 27.17547 | [21 empty] | 34.6983 | -0.01495838
17779 | 2022/01/05 13:22:50 | 379040.9683 | 337.0027 | 1 | 15 | 10 | 0 | 0 | 0 | -0.7174225 | 3.677693 | -2.63846 | 8.561587 | 0.06718431 | 32.4812 | 27.17622 | [21 empty] | 34.49616 | -0.1956284
17780 | 2022/01/05 13:22:51 | 379041.967 | 338.0014 | 1 | 15 | 10 | 0 | 0 | 0 | -0.7175064 | 3.677791 | -2.638839 | 8.561587 | 0.06737977 | 32.4812 | 27.17694 | [21 empty] | 34.84934 | 0.1103687
17781 | 2022/01/05 13:22:52 | 379042.9659 | 339.0003 | 1 | 15 | 10 | 0 | 0 | 0 | -0.7174988 | 3.677497 | -2.6386 | 8.561587 | 0.06757842 | 32.4812 | 27.17767 | [21 empty] | 35.06554 | 0.06756186
17782 | 2022/01/05 13:22:53 | 379043.9681 | 340.0025 | 1 | 15 | 10 | 0 | 0 | 0 | -0.7172699 | 3.677564 | -2.637806 | 8.561587 | 0.06777346 | 32.4812 | 27.17839 | [21 empty] | 34.69696 | -0.1151788
17783 | 2022/01/05 13:22:54 | 379044.9656 | 341 | 1 | 15 | 10 | 0 | 0 | 0 | -0.7177734 | 3.677505 | -2.639615 | 8.561587 | 0.06797645 | 32.4812 | 27.17913 | [21 empty] | 34.82929 | 0.04135251
17784 | 2022/01/05 13:22:55 | 379045.9675 | 342.0019 | 1 | 15 | 10 | 0 | 0 | 0 | -0.7179642 | 3.67752 | -2.640328 | 8.561587 | 0.06817893 | 32.4812 | 27.17988 | [21 empty] | 35.12949 | 0.09381056
17785 | 2022/01/05 13:22:56 | 379046.9676 | 343.002 | 1 | 15 | 10 | 0 | 0 | 0 | -0.7176132 | 3.677527 | -2.639042 | 8.561587 | 0.06837626 | 32.4812 | 27.1806 | [21 empty] | 35.11508 | 0.09381056
17786 | 2022/01/05 13:22:57 | 379047.9664 | 344.0008 | 1 | 15 | 10 | 0 | 0 | 0 | -0.7176743 | 3.677341 | -2.639133 | 8.561587 | 0.06857854 | 32.4812 | 27.18135 | [21 empty] | 34.52759 | -0.0665307
17787 | 2022/01/05 13:22:58 | 379048.967 | 345.0014 | 1 | 15 | 10 | 0 | 0 | 0 | -0.7176895 | 3.677444 | -2.639263 | 8.561587 | 0.06877832 | 32.4812 | 27.18208 | [21 empty] | 34.70956 | -0.0665307
17788 | 2022/01/05 13:22:59 | 379049.9669 | 346.0013 | 1 | 15 | 10 | 0 | 0 | 0 | -0.7179108 | 3.677356 | -2.640014 | 8.561587 | 0.06897596 | 32.4812 | 27.18281 |  | -6.772335e-05 | [19 empty] | 35.19349 | 0.03670692
17789 | 2022/01/05 13:23:00 | 379050.9662 | 347.0006 | 1 | 15 | 10 | 0 | 0 | 0 | -0.7169876 | 3.676966 | -2.636339 | 8.561587 | 0.06917543 | 32.4812 | 27.18354 | [21 empty] | 34.88416 | 0.03670692
17790 | 2022/01/05 13:23:01 | 379051.9661 | 348.0005 | 1 | 15 | 10 | 0 | 0 | 0 | -0.7181015 | 3.677122 | -2.640547 | 8.561587 | 0.069371 | 32.4812 | 27.18426 | [21 empty] | 34.57988 | -0.1917517
17791 | 2022/01/05 13:23:02 | 379052.9684 | 349.0028 | 1 | 15 | 10 | 0 | 0 | 0 | -0.7173309 | 3.676885 | -2.637543 | 8.561587 | 0.06956924 | 32.4812 | 27.18499 | [21 empty] | 35.04086 | 0.02039552
17792 | 2022/01/05 13:23:03 | 379053.9671 | 350.0015 | 1 | 15 | 10 | 0 | 0 | 0 | -0.7177277 | 3.676914 | -2.639023 | 8.561587 | 0.06976952 | 32.4812 | 27.18573 | [21 empty] | 35.17689 | 0.1661706
17793 | 2022/01/05 13:23:04 | 379054.9668 | 351.0012 | 1 | 15 | 10 | 0 | 0 | 0 | -0.7177124 | 3.676803 | -2.638887 | 8.561587 | 0.06997356 | 32.4812 | 27.18648 | [21 empty] | 34.62304 | -0.08594751
17794 | 2022/01/05 13:23:05 | 379055.9659 | 352.0003 | 1 | 15 | 10 | 0 | 0 | 0 | -0.717865 | 3.676562 | -2.639275 | 8.561587 | 0.07016464 | 32.4812 | 27.18718 | [21 empty] | 34.53846 | -0.1135623
17795 | 2022/01/05 13:23:06 | 379056.966 | 353.0004 | 1 | 15 | 10 | 0 | 0 | 0 | -0.7177353 | 3.676319 | -2.638624 | 8.561587 | 0.07037218 | 32.4812 | 27.18794 | [21 empty] | 34.90416 | 0.1142824
17796 | 2022/01/05 13:23:07 | 379057.9678 | 354.0022 | 1 | 15 | 10 | 0 | 0 | 0 | -0.7177353 | 3.676586 | -2.638816 | 8.561587 | 0.07056867 | 32.4812 | 27.18867 | [21 empty] | 34.99542 | 0.02851725
17797 | 2022/01/05 13:23:08 | 379058.9672 | 355.0016 | 1 | 15 | 10 | 0 | 0 | 0 | -0.7183228 | 3.676543 | -2.640945 | 8.561587 | 0.07077091 | 32.4812 | 27.18941 | [21 empty] | 34.63857 | -0.1115155
17798 | 2022/01/05 13:23:09 | 379059.9669 | 356.0013 | 1 | 15 | 10 | 0 | 0 | 0 | -0.7177353 | 3.676464 | -2.638728 | 8.561587 | 0.07097079 | 32.4812 | 27.19014 | [21 empty] | 34.84371 | 0.06410599
17799 | 2022/01/05 13:23:10 | 379060.9662 | 357.0006 | 1 | 15 | 10 | 0 | 0 | 0 | -0.7180023 | 3.676415 | -2.639674 | 8.561587 | 0.07116623 | 32.4812 | 27.19086 | [21 empty] | 35.16428 | 0.1001787
17800 | 2022/01/05 13:23:11 | 379061.9669 | 358.0013 | 1 | 15 | 10 | 0 | 0 | 0 | -0.7183685 | 3.676352 | -2.640975 | 8.561587 | 0.07136865 | 32.4812 | 27.19161 |  | -7.104706e-05 | [19 empty] | 35.09775 | 0.1001787
17801 | 2022/01/05 13:23:12 | 379062.9676 | 359.002 | 1 | 15 | 10 | 0 | 0 | 0 | -0.7179794 | 3.676126 | -2.639383 | 8.561587 | 0.07156958 | 32.4812 | 27.19234 | [21 empty] | 34.48356 | -0.05497336
17802 | 2022/01/05 13:23:13 | 379063.9669 | 360.0013 | 1 | 15 | 10 | 0 | 0 | 0 | -0.7181396 | 3.676437 | -2.640195 | 8.561587 | 0.07176518 | 32.4812 | 27.19306 | [21 empty] | 34.75659 | -0.05497336
17803 | 2022/01/05 13:23:14 | 379064.9663 | 361.0007 | 1 | 15 | 10 | 0 | 0 | 0 | -0.717865 | 3.676196 | -2.639012 | 8.561587 | 0.07196255 | 32.4812 | 27.19379 | [21 empty] | 35.06294 | -0.02557278
17804 | 2022/01/05 13:23:15 | 379065.9662 | 362.0006 | 1 | 15 | 10 | 0 | 0 | 0 | -0.7177658 | 3.676206 | -2.638655 | 8.561587 | 0.07216367 | 32.4812 | 27.19453 | [21 empty] | 34.68339 | -0.02557278
17805 | 2022/01/05 13:23:16 | 379066.9678 | 363.0022 | 1 | 15 | 10 | 0 | 0 | 0 | -0.7175446 | 3.676177 | -2.637821 | 8.561587 | 0.07236547 | 32.4812 | 27.19527 | [21 empty] | 34.51717 | -0.1705551
17806 | 2022/01/05 13:23:17 | 379067.9662 | 364.0006 | 1 | 15 | 10 | 0 | 0 | 0 | -0.7178497 | 3.676099 | -2.638887 | 8.561587 | 0.0725656 | 32.4812 | 27.19601 | [21 empty] | 35.09557 | 0.05672693
17807 | 2022/01/05 13:23:18 | 379068.9663 | 365.0007 | 1 | 15 | 10 | 0 | 0 | 0 | -0.7178497 | 3.676069 | -2.638865 | 8.561587 | 0.07276405 | 32.4812 | 27.19674 | [21 empty] | 35.10422 | 0.1267266
17808 | 2022/01/05 13:23:19 | 379069.968 | 366.0024 | 1 | 15 | 10 | 0 | 0 | 0 | -0.7182922 | 3.675722 | -2.640242 | 8.561587 | 0.07295869 | 32.4812 | 27.19745 | [21 empty] | 34.51889 | -0.09323597
17809 | 2022/01/05 13:23:20 | 379070.9667 | 367.0011 | 1 | 15 | 10 | 0 | 0 | 0 | -0.7176971 | 3.675702 | -2.638041 | 8.561587 | 0.07316194 | 32.4812 | 27.1982 | [21 empty] | 34.63769 | -0.05255461
17810 | 2022/01/05 13:23:21 | 379071.9664 | 368.0008 | 1 | 15 | 10 | 0 | 0 | 0 | -0.7171402 | 3.67581 | -2.636071 | 8.561587 | 0.0733581 | 32.4812 | 27.19892 | [21 empty] | 35.00677 | 0.1153398
17811 | 2022/01/05 13:23:22 | 379072.9663 | 369.0007 | 1 | 15 | 10 | 0 | 0 | 0 | -0.7180939 | 3.675536 | -2.63938 | 8.561587 | 0.07356147 | 32.4812 | 27.19967 |  |  |  |  | 0 | [16 empty] | 34.88366 | -0.03847241
17812 | 2022/01/05 13:23:23 | 379073.9672 | 370.0016 | 1 | 15 | 10 | 0 | 0 | 0 | -0.7177505 | 3.675569 | -2.638141 | 8.561587 | 0.07375912 | 32.4812 | 27.20039 |  | -5.571312e-05 | [19 empty] | 34.51756 | -0.1144087
17813 | 2022/01/05 13:23:24 | 379074.9669 | 371.0013 | 1 | 15 | 10 | 0 | 0 | 0 | -0.7177658 | 3.675504 | -2.638151 | 8.561587 | 0.07396213 | 32.4812 | 27.20114 | [21 empty] | 34.88794 | -0.1144087
17814 | 2022/01/05 13:23:25 | 379075.9656 | 372 | 1 | 15 | 10 | 0 | 0 | 0 | -0.7177353 | 3.675529 | -2.638057 | 8.561587 | 0.07415086 | 32.4812 | 27.20183 | [21 empty] | 35.17124 | 0.08853197
17815 | 2022/01/05 13:23:26 | 379076.9662 | 373.0006 | 1 | 15 | 10 | 0 | 0 | 0 | -0.7176971 | 3.675359 | -2.637794 | 8.561587 | 0.07435058 | 32.4812 | 27.20257 | [21 empty] | 34.99249 | 0.08853197
17816 | 2022/01/05 13:23:27 | 379077.9662 | 374.0006 | 1 | 15 | 10 | 0 | 0 | 0 | -0.717865 | 3.675348 | -2.638404 | 8.561587 | 0.07455951 | 32.4812 | 27.20334 | [21 empty] | 34.48183 | -0.03278494
17817 | 2022/01/05 13:23:28 | 379078.9673 | 375.0017 | 1 | 15 | 10 | 0 | 0 | 0 | -0.7175446 | 3.675492 | -2.637329 | 8.561587 | 0.07475287 | 32.4812 | 27.20405 | [21 empty] | 34.81097 | -0.03278494
17818 | 2022/01/05 13:23:29 | 379079.9663 | 376.0007 | 1 | 15 | 10 | 0 | 0 | 0 | -0.7176743 | 3.675368 | -2.637717 | 8.561587 | 0.0749591 | 32.4812 | 27.20481 | [21 empty] | 35.09677 | 0.1921678
17819 | 2022/01/05 13:23:30 | 379080.9657 | 377.0001 | 1 | 15 | 10 | 0 | 0 | 0 | -0.7174225 | 3.675233 | -2.636695 | 8.561587 | 0.07515335 | 32.4812 | 27.20552 | [21 empty] | 34.6416 | -0.01247168
17820 | 2022/01/05 13:23:31 | 379081.9657 | 378.0001 | 1 | 15 | 10 | 0 | 0 | 0 | -0.7177887 | 3.675482 | -2.638219 | 8.561587 | 0.07535183 | 32.4812 | 27.20625 | [21 empty] | 34.45214 | -0.1889765
17821 | 2022/01/05 13:23:32 | 379082.9677 | 379.0021 | 1 | 15 | 10 | 0 | 0 | 0 | -0.7171021 | 3.675085 | -2.635411 | 8.561587 | 0.07555658 | 32.4812 | 27.207 | [21 empty] | 35.06028 | 0.08697629
17822 | 2022/01/05 13:23:33 | 379083.968 | 380.0024 | 1 | 15 | 10 | 0 | 0 | 0 | -0.7178116 | 3.675093 | -2.638024 | 8.561587 | 0.07575636 | 32.4812 | 27.20774 | [21 empty] | 35.05465 | 0.1013088
17823 | 2022/01/05 13:23:34 | 379084.9678 | 381.0022 | 1 | 15 | 10 | 0 | 0 | 0 | -0.7174988 | 3.675094 | -2.636876 | 8.561587 | 0.07594579 | 32.4812 | 27.20843 | [21 empty] | 34.68645 | -0.115062
17824 | 2022/01/05 13:23:35 | 379085.9666 | 382.001 | 1 | 15 | 10 | 0 | 0 | 0 | -0.7181168 | 3.675041 | -2.639109 | 8.561587 | 0.07615255 | 32.4812 | 27.20919 |  | -5.68143e-05 | [19 empty] | 34.66556 | -0.006529093
17825 | 2022/01/05 13:23:36 | 379086.9657 | 383.0001 | 1 | 15 | 10 | 0 | 0 | 0 | -0.7180634 | 3.67484 | -2.638768 | 8.561587 | 0.07635137 | 32.4812 | 27.20992 | [21 empty] | 35.0913 | 0.1330459
17826 | 2022/01/05 13:23:37 | 379087.9665 | 384.0009 | 1 | 15 | 10 | 0 | 0 | 0 | -0.7180405 | 3.674693 | -2.638578 | 8.561587 | 0.07655337 | 32.4812 | 27.21066 | [21 empty] | 34.75539 | -0.1049733
17827 | 2022/01/05 13:23:38 | 379088.9663 | 385.0007 | 1 | 15 | 10 | 0 | 0 | 0 | -0.7179871 | 3.674664 | -2.638361 | 8.561587 | 0.07675208 | 32.4812 | 27.21139 | [21 empty] | 34.42866 | -0.1021039
17828 | 2022/01/05 13:23:39 | 379089.9663 | 386.0007 | 1 | 15 | 10 | 0 | 0 | 0 | -0.7173843 | 3.674516 | -2.63604 | 8.561587 | 0.07695098 | 32.4812 | 27.21212 | [21 empty] | 34.67266 | -0.1021039
17829 | 2022/01/05 13:23:40 | 379090.9667 | 387.0011 | 1 | 15 | 10 | 0 | 0 | 0 | -0.7180557 | 3.674304 | -2.638355 | 8.561587 | 0.07715173 | 32.4812 | 27.21286 | [21 empty] | 35.12646 | 0.02472997
17830 | 2022/01/05 13:23:41 | 379091.9679 | 388.0023 | 1 | 15 | 10 | 0 | 0 | 0 | -0.7181168 | 3.674336 | -2.638602 | 8.561587 | 0.0773497 | 32.4812 | 27.21359 | [21 empty] | 34.78667 | 0.02472997
17831 | 2022/01/05 13:23:42 | 379092.9657 | 389.0001 | 1 | 15 | 10 | 0 | 0 | 0 | -0.7176514 | 3.67437 | -2.636917 | 8.561587 | 0.07754724 | 32.4812 | 27.21432 | [21 empty] | 34.57769 | 0.03430963
17832 | 2022/01/05 13:23:43 | 379093.9672 | 390.0016 | 1 | 15 | 10 | 0 | 0 | 0 | -0.7176514 | 3.673963 | -2.636625 | 8.561587 | 0.07774936 | 32.4812 | 27.21506 | [21 empty] | 34.96637 | 0.03430963
17833 | 2022/01/05 13:23:44 | 379094.9671 | 391.0015 | 1 | 15 | 10 | 0 | 0 | 0 | -0.7182083 | 3.674166 | -2.638817 | 8.561587 | 0.07794928 | 32.4812 | 27.21579 | [21 empty] | 35.09508 | 0.1616848
17834 | 2022/01/05 13:23:45 | 379095.9665 | 392.0009 | 1 | 15 | 10 | 0 | 0 | 0 | -0.7176743 | 3.674063 | -2.636781 | 8.561587 | 0.07814867 | 32.4812 | 27.21653 | [21 empty] | 34.54197 | -0.06347537
17835 | 2022/01/05 13:23:46 | 379096.9657 | 393.0001 | 1 | 15 | 10 | 0 | 0 | 0 | -0.7181931 | 3.674179 | -2.63877 | 8.561587 | 0.07833988 | 32.4812 | 27.21723 | [21 empty] | 34.48956 | -0.1257515
17836 | 2022/01/05 13:23:47 | 379097.9664 | 394.0008 | 1 | 15 | 10 | 0 | 0 | 0 | -0.718399 | 3.673896 | -2.639323 | 8.561587 | 0.07854676 | 32.4812 | 27.21799 |  | -5.879318e-05 | [19 empty] | 35.11596 | 0.1077759
17837 | 2022/01/05 13:23:48 | 379098.9659 | 395.0003 | 1 | 15 | 10 | 0 | 0 | 0 | -0.7184601 | 3.67403 | -2.639644 | 8.561587 | 0.0787388 | 32.4812 | 27.21869 | [21 empty] | 35.01777 | 0.05729079
17838 | 2022/01/05 13:23:49 | 379099.9659 | 396.0003 | 1 | 15 | 10 | 0 | 0 | 0 | -0.7170029 | 3.673907 | -2.634202 | 8.561587 | 0.07894556 | 32.4812 | 27.21945 | [21 empty] | 34.5772 | -0.1376772
17839 | 2022/01/05 13:23:50 | 379100.9673 | 397.0017 | 1 | 15 | 10 | 0 | 0 | 0 | -0.7176971 | 3.674045 | -2.636851 | 8.561587 | 0.07914393 | 32.4812 | 27.22018 | [21 empty] | 34.69209 | 0.03590107
17840 | 2022/01/05 13:23:51 | 379101.9659 | 398.0003 | 1 | 15 | 10 | 0 | 0 | 0 | -0.7177658 | 3.673899 | -2.636999 | 8.561587 | 0.07934264 | 32.4812 | 27.22091 | [21 empty] | 35.06554 | 0.1167035
17841 | 2022/01/05 13:23:52 | 379102.9672 | 399.0016 | 1 | 15 | 10 | 0 | 0 | 0 | -0.7176971 | 3.673902 | -2.636749 | 8.561587 | 0.07954361 | 32.4812 | 27.22165 |  |  |  |  | 0.3349295 | [16 empty] | 34.69026 | -0.1172733
17842 | 2022/01/05 13:23:53 | 379103.9665 | 400.0009 | 1 | 15 | 10 | 0 | 0 | 0 | -0.7180939 | 3.673869 | -2.638183 | 8.561587 | 0.07974323 | 32.4812 | 27.22238 | [21 empty] | 34.44517 | -0.07659197
17843 | 2022/01/05 13:23:54 | 379104.9672 | 401.0016 | 1 | 15 | 10 | 0 | 0 | 0 | -0.7176743 | 3.673748 | -2.636555 | 8.561587 | 0.07994221 | 32.4812 | 27.22311 | [21 empty] | 34.55067 | -0.07659197
17844 | 2022/01/05 13:23:55 | 379105.9661 | 402.0005 | 1 | 15 | 10 | 0 | 0 | 0 | -0.7179642 | 3.673643 | -2.637544 | 8.561587 | 0.08014104 | 32.4812 | 27.22384 | [21 empty] | 35.14916 | 0.06429911
17845 | 2022/01/05 13:23:56 | 379106.9669 | 403.0013 | 1 | 15 | 10 | 0 | 0 | 0 | -0.7177887 | 3.673517 | -2.636809 | 8.561587 | 0.08034096 | 32.4812 | 27.22458 |  |  |  | 3.020187 | [17 empty] | 34.97993 | 0.06429911
17846 | 2022/01/05 13:23:57 | 379107.9676 | 404.002 | 1 | 15 | 10 | 0 | 0 | 0 | -0.7177505 | 3.673445 | -2.636617 | 8.561587 | 0.08053871 | 32.4812 | 27.22531 | [21 empty] | 34.47926 | -0.06208301
17847 | 2022/01/05 13:23:58 | 379108.9667 | 405.0011 | 1 | 15 | 10 | 0 | 0 | 0 | -0.7175369 | 3.673313 | -2.635738 | 8.561587 | 0.08074059 | 32.4812 | 27.22605 | [21 empty] | 34.61373 | -0.06208301
17848 | 2022/01/05 13:23:59 | 379109.9665 | 406.0009 | 1 | 15 | 10 | 0 | 0 | 0 | -0.7177658 | 3.673239 | -2.636525 | 8.561587 | 0.08093904 | 32.4812 | 27.22678 |  | -7.981531e-05 | [19 empty] | 34.97245 | 0.1541209
17849 | 2022/01/05 13:24:00 | 379110.9659 | 407.0003 | 1 | 15 | 10 | 0 | 0 | 0 | -0.7175827 | 3.67314 | -2.635782 | 8.561587 | 0.08112033 | 32.4812 | 27.22744 | [21 empty] | 34.94766 | 0.0538528
17850 | 2022/01/05 13:24:01 | 379111.9658 | 408.0002 | 1 | 15 | 10 | 0 | 0 | 0 | -0.7175751 | 3.673104 | -2.635728 | 8.561587 | 0.08133901 | 32.4812 | 27.22825 | [21 empty] | 34.64954 | -0.1547599
17851 | 2022/01/05 13:24:02 | 379112.9662 | 409.0006 | 1 | 15 | 10 | 0 | 0 | 0 | -0.717659 | 3.672912 | -2.635898 | 8.561587 | 0.08153553 | 32.4812 | 27.22897 | [21 empty] | 34.67131 | -0.06138563
17852 | 2022/01/05 13:24:03 | 379113.9659 | 410.0003 | 1 | 15 | 10 | 0 | 0 | 0 | -0.717392 | 3.673147 | -2.635086 | 8.561587 | 0.08173516 | 32.4812 | 27.2297 | [21 empty] | 34.97941 | 0.1644695
17853 | 2022/01/05 13:24:04 | 379114.9668 | 411.0012 | 1 | 15 | 10 | 0 | 0 | 0 | -0.7180939 | 3.672866 | -2.637463 | 8.561587 | 0.08193719 | 32.4812 | 27.23044 | [21 empty] | 35.12598 | 0.0458014
17854 | 2022/01/05 13:24:05 | 379115.9666 | 412.001 | 1 | 15 | 10 | 0 | 0 | 0 | -0.7181015 | 3.672659 | -2.637342 | 8.561587 | 0.08213495 | 32.4812 | 27.23117 | [21 empty] | 34.59518 | -0.1658738
17855 | 2022/01/05 13:24:06 | 379116.9668 | 413.0012 | 1 | 15 | 10 | 0 | 0 | 0 | -0.7177353 | 3.67277 | -2.636077 | 8.561587 | 0.0823294 | 32.4812 | 27.23188 | [21 empty] | 34.53074 | -0.02013683
17856 | 2022/01/05 13:24:07 | 379117.9667 | 414.0011 | 1 | 15 | 10 | 0 | 0 | 0 | -0.717804 | 3.672676 | -2.636262 | 8.561587 | 0.08253331 | 32.4812 | 27.23263 | [21 empty] | 35.00372 | 0.147804
17857 | 2022/01/05 13:24:08 | 379118.9668 | 415.0012 | 1 | 15 | 10 | 0 | 0 | 0 | -0.7181778 | 3.672836 | -2.637749 | 8.561587 | 0.08272781 | 32.4812 | 27.23335 |  | -0.0001293367 | [19 empty] | 35.11349 | 0.03430486
17858 | 2022/01/05 13:24:09 | 379119.9675 | 416.0019 | 1 | 15 | 10 | 0 | 0 | 0 | -0.7180786 | 3.672663 | -2.637261 | 8.561587 | 0.08292888 | 32.4812 | 27.23409 | [21 empty] | 34.80534 | 0.03430486
17859 | 2022/01/05 13:24:10 | 379120.9669 | 417.0013 | 1 | 15 | 10 | 0 | 0 | 0 | -0.7174835 | 3.672675 | -2.635084 | 8.561587 | 0.08312892 | 32.4812 | 27.23482 | [21 empty] | 34.45605 | -0.01077414
17860 | 2022/01/05 13:24:11 | 379121.966 | 418.0004 | 1 | 15 | 10 | 0 | 0 | 0 | -0.7173462 | 3.672618 | -2.634539 | 8.561587 | 0.08333266 | 32.4812 | 27.23557 | [21 empty] | 34.80401 | -0.01077414
17861 | 2022/01/05 13:24:12 | 379122.9658 | 419.0002 | 1 | 15 | 10 | 0 | 0 | 0 | -0.7181549 | 3.672546 | -2.637457 | 8.561587 | 0.08352828 | 32.4812 | 27.23629 | [21 empty] | 35.02596 | -0.03224015
17862 | 2022/01/05 13:24:13 | 379123.9676 | 420.002 | 1 | 15 | 10 | 0 | 0 | 0 | -0.7178497 | 3.67227 | -2.636138 | 8.561587 | 0.08373138 | 32.4812 | 27.23703 | [21 empty] | 34.70966 | -0.03224015
17863 | 2022/01/05 13:24:14 | 379124.966 | 421.0004 | 1 | 15 | 10 | 0 | 0 | 0 | -0.7179794 | 3.672536 | -2.636805 | 8.561587 | 0.08392698 | 32.4812 | 27.23775 | [21 empty] | 34.49457 | -0.1660609
17864 | 2022/01/05 13:24:15 | 379125.9676 | 422.002 | 1 | 15 | 10 | 0 | 0 | 0 | -0.7183838 | 3.672276 | -2.638104 | 8.561587 | 0.08412795 | 32.4812 | 27.23849 | [21 empty] | 35.01386 | 0.05332351
17865 | 2022/01/05 13:24:16 | 379126.9683 | 423.0027 | 1 | 15 | 10 | 0 | 0 | 0 | -0.7180939 | 3.672298 | -2.637055 | 8.561587 | 0.08433018 | 32.4812 | 27.23923 | [21 empty] | 35.17004 | 0.1577604
17866 | 2022/01/05 13:24:17 | 379127.9661 | 424.0005 | 1 | 15 | 10 | 0 | 0 | 0 | -0.7176514 | 3.672063 | -2.635261 | 8.561587 | 0.08452789 | 32.4812 | 27.23996 | [21 empty] | 34.51717 | -0.1031983
17867 | 2022/01/05 13:24:18 | 379128.9669 | 425.0013 | 1 | 15 | 10 | 0 | 0 | 0 | -0.7178268 | 3.672126 | -2.63595 | 8.561587 | 0.08472661 | 32.4812 | 27.24069 | [21 empty] | 34.4848 | -0.1109385
17868 | 2022/01/05 13:24:19 | 379129.9661 | 426.0005 | 1 | 15 | 10 | 0 | 0 | 0 | -0.7180405 | 3.67196 | -2.636616 | 8.561587 | 0.08492666 | 32.4812 | 27.24142 | [21 empty] | 34.90247 | 0.1305234
17869 | 2022/01/05 13:24:20 | 379130.9668 | 427.0012 | 1 | 15 | 10 | 0 | 0 | 0 | -0.7176743 | 3.671947 | -2.635262 | 8.561587 | 0.08512635 | 32.4812 | 27.24216 |  | -4.792552e-05 | [19 empty] | 34.96904 | 0.02080083
17870 | 2022/01/05 13:24:21 | 379131.9671 | 428.0015 | 1 | 15 | 10 | 0 | 0 | 0 | -0.7174835 | 3.671796 | -2.634453 | 8.561587 | 0.08532616 | 32.4812 | 27.24289 | [21 empty] | 34.60826 | -0.112741
17871 | 2022/01/05 13:24:22 | 379132.9668 | 429.0012 | 1 | 15 | 10 | 0 | 0 | 0 | -0.7179108 | 3.671855 | -2.636064 | 8.561587 | 0.085526 | 32.4812 | 27.24362 | [21 empty] | 34.75145 | 0.0447464
17872 | 2022/01/05 13:24:23 | 379133.9661 | 430.0005 | 1 | 15 | 10 | 0 | 0 | 0 | -0.7177124 | 3.671714 | -2.635235 | 8.561587 | 0.08572254 | 32.4812 | 27.24434 | [21 empty] | 35.0891 | 0.1055133
17873 | 2022/01/05 13:24:24 | 379134.9678 | 431.0022 | 1 | 15 | 10 | 0 | 0 | 0 | -0.7177887 | 3.671516 | -2.635373 | 8.561587 | 0.08591995 | 32.4812 | 27.24507 | [21 empty] | 35.02158 | 0.1055133
17874 | 2022/01/05 13:24:25 | 379135.9662 | 432.0006 | 1 | 15 | 10 | 0 | 0 | 0 | -0.7177887 | 3.671548 | -2.635396 | 8.561587 | 0.08612022 | 32.4812 | 27.2458 | [21 empty] | 34.4662 | -0.08941531
17875 | 2022/01/05 13:24:26 | 379136.9667 | 433.0011 | 1 | 15 | 10 | 0 | 0 | 0 | -0.7181931 | 3.671486 | -2.636836 | 8.561587 | 0.08632103 | 32.4812 | 27.24654 | [21 empty] | 34.68964 | -0.08941531
17876 | 2022/01/05 13:24:27 | 379137.967 | 434.0014 | 1 | 15 | 10 | 0 | 0 | 0 | -0.7179489 | 3.671652 | -2.636059 | 8.561587 | 0.08652321 | 32.4812 | 27.24728 | [21 empty] | 35.109 | 0.02781868
17877 | 2022/01/05 13:24:28 | 379138.967 | 435.0014 | 1 | 15 | 10 | 0 | 0 | 0 | -0.717865 | 3.671515 | -2.635652 | 8.561587 | 0.08671957 | 32.4812 | 27.248 | [21 empty] | 34.87205 | 0.02781868
17878 | 2022/01/05 13:24:29 | 379139.967 | 436.0014 | 1 | 15 | 10 | 0 | 0 | 0 | -0.7180557 | 3.671603 | -2.636415 | 8.561587 | 0.08691743 | 32.4812 | 27.24873 | [21 empty] | 34.47184 | -0.1991129
17879 | 2022/01/05 13:24:30 | 379140.9663 | 437.0007 | 1 | 15 | 10 | 0 | 0 | 0 | -0.7177505 | 3.671639 | -2.635321 | 8.561587 | 0.08711728 | 32.4812 | 27.24947 | [21 empty] | 34.93032 | 0.01142621
17880 | 2022/01/05 13:24:31 | 379141.9663 | 438.0007 | 1 | 15 | 10 | 0 | 0 | 0 | -0.7178345 | 3.671368 | -2.635435 | 8.561587 | 0.08731844 | 32.4812 | 27.2502 | [21 empty] | 35.16136 | 0.2040482
17881 | 2022/01/05 13:24:32 | 379142.9679 | 439.0023 | 1 | 15 | 10 | 0 | 0 | 0 | -0.7175446 | 3.671267 | -2.634298 | 8.561587 | 0.08752002 | 32.4812 | 27.25094 |  | -6.302979e-05 | [19 empty] | 34.54592 | -0.08662581
17882 | 2022/01/05 13:24:33 | 379143.9673 | 440.0017 | 1 | 15 | 10 | 0 | 0 | 0 | -0.7182083 | 3.671309 | -2.636765 | 8.561587 | 0.08771815 | 32.4812 | 27.25167 | [21 empty] | 34.56288 | -0.1003981
17883 | 2022/01/05 13:24:34 | 379144.9672 | 441.0016 | 1 | 15 | 10 | 0 | 0 | 0 | -0.7182693 | 3.671116 | -2.63685 | 8.561587 | 0.08791561 | 32.4812 | 27.2524 | [21 empty] | 34.92947 | 0.1145601
17884 | 2022/01/05 13:24:35 | 379145.9664 | 442.0008 | 1 | 15 | 10 | 0 | 0 | 0 | -0.718132 | 3.671243 | -2.636437 | 8.561587 | 0.08811342 | 32.4812 | 27.25312 | [21 empty] | 34.87062 | -0.0183928
17885 | 2022/01/05 13:24:36 | 379146.9662 | 443.0006 | 1 | 15 | 10 | 0 | 0 | 0 | -0.717865 | 3.670929 | -2.635231 | 8.561587 | 0.08831692 | 32.4812 | 27.25387 | [21 empty] | 34.51192 | -0.1120925
17886 | 2022/01/05 13:24:37 | 379147.967 | 444.0014 | 1 | 15 | 10 | 0 | 0 | 0 | -0.7176743 | 3.670636 | -2.634321 | 8.561587 | 0.08851673 | 32.4812 | 27.2546 | [21 empty] | 34.92017 | 0.127579
17887 | 2022/01/05 13:24:38 | 379148.9657 | 445.0001 | 1 | 15 | 10 | 0 | 0 | 0 | -0.7177505 | 3.670775 | -2.634701 | 8.561587 | 0.08871517 | 32.4812 | 27.25533 | [21 empty] | 35.16785 | 0.07740021
17888 | 2022/01/05 13:24:39 | 379149.9656 | 446 | 1 | 15 | 10 | 0 | 0 | 0 | -0.7180634 | 3.670794 | -2.635863 | 8.561587 | 0.08890945 | 32.4812 | 27.25604 | [21 empty] | 34.88548 | 0.07740021
17889 | 2022/01/05 13:24:40 | 379150.9658 | 447.0002 | 1 | 15 | 10 | 0 | 0 | 0 | -0.7176132 | 3.670719 | -2.634156 | 8.561587 | 0.08911149 | 32.4812 | 27.25679 | [21 empty] | 34.52622 | 0.0142777
17890 | 2022/01/05 13:24:41 | 379151.9669 | 448.0013 | 1 | 15 | 10 | 0 | 0 | 0 | -0.7180405 | 3.670414 | -2.635506 | 8.561587 | 0.08931246 | 32.4812 | 27.25752 | [21 empty] | 34.96891 | 0.0142777
17891 | 2022/01/05 13:24:42 | 379152.9681 | 449.0025 | 1 | 15 | 10 | 0 | 0 | 0 | -0.7176208 | 3.670436 | -2.633981 | 8.561587 | 0.08951344 | 32.4812 | 27.25826 | [21 empty] | 34.77567 | -0.09832144
17892 | 2022/01/05 13:24:43 | 379153.9671 | 450.0015 | 1 | 15 | 10 | 0 | 0 | 0 | -0.7178116 | 3.670407 | -2.634661 | 8.561587 | 0.08971357 | 32.4812 | 27.259 | [21 empty] | 34.52293 | -0.09832144
17893 | 2022/01/05 13:24:44 | 379154.9678 | 451.0022 | 1 | 15 | 10 | 0 | 0 | 0 | -0.717804 | 3.670272 | -2.634536 | 8.561587 | 0.0899098 | 32.4812 | 27.25972 |  | -4.515945e-05 | [19 empty] | 34.66692 | -0.03398299
17894 | 2022/01/05 13:24:45 | 379155.968 | 452.0024 | 1 | 15 | 10 | 0 | 0 | 0 | -0.7181931 | 3.670435 | -2.636081 | 8.561587 | 0.09011109 | 32.4812 | 27.26045 | [21 empty] | 35.03074 | 0.1245666
17895 | 2022/01/05 13:24:46 | 379156.9663 | 453.0007 | 1 | 15 | 10 | 0 | 0 | 0 | -0.7179108 | 3.670336 | -2.634974 | 8.561587 | 0.09031072 | 32.4812 | 27.26119 | [21 empty] | 34.71054 | -0.1109362
17896 | 2022/01/05 13:24:47 | 379157.9672 | 454.0016 | 1 | 15 | 10 | 0 | 0 | 0 | -0.7178879 | 3.670451 | -2.634972 | 8.561587 | 0.09050974 | 32.4812 | 27.26192 | [21 empty] | 34.70469 | -0.05931973
17897 | 2022/01/05 13:24:48 | 379158.9672 | 455.0016 | 1 | 15 | 10 | 0 | 0 | 0 | -0.7180557 | 3.670442 | -2.635582 | 8.561587 | 0.09071036 | 32.4812 | 27.26266 | [21 empty] | 35.06161 | 0.1690292
17898 | 2022/01/05 13:24:49 | 379159.9657 | 456.0001 | 1 | 15 | 10 | 0 | 0 | 0 | -0.7177277 | 3.670251 | -2.634241 | 8.561587 | 0.09090696 | 32.4812 | 27.26338 | [21 empty] | 35.0434 | -0.005692244
17899 | 2022/01/05 13:24:50 | 379160.9664 | 457.0008 | 1 | 15 | 10 | 0 | 0 | 0 | -0.7176361 | 3.669895 | -2.633649 | 8.561587 | 0.09110812 | 32.4812 | 27.26411 | [21 empty] | 34.56389 | -0.1498461
17900 | 2022/01/05 13:24:51 | 379161.9662 | 458.0006 | 1 | 15 | 10 | 0 | 0 | 0 | -0.7177658 | 3.670177 | -2.634328 | 8.561587 | 0.0913066 | 32.4812 | 27.26484 | [21 empty] | 34.84713 | 0.0885129
17901 | 2022/01/05 13:24:52 | 379162.9666 | 459.001 | 1 | 15 | 10 | 0 | 0 | 0 | -0.7181015 | 3.66989 | -2.635354 | 8.561587 | 0.09150424 | 32.4812 | 27.26557 | [21 empty] | 34.92714 | 0.02500176
17902 | 2022/01/05 13:24:53 | 379163.9673 | 460.0017 | 1 | 15 | 10 | 0 | 0 | 0 | -0.7175598 | 3.670036 | -2.63347 | 8.561587 | 0.09170634 | 32.4812 | 27.26631 | [21 empty] | 34.56206 | -0.1140857
17903 | 2022/01/05 13:24:54 | 379164.9662 | 461.0006 | 1 | 15 | 10 | 0 | 0 | 0 | -0.7180176 | 3.67004 | -2.635153 | 8.561587 | 0.09190614 | 32.4812 | 27.26704 | [21 empty] | 34.53368 | -0.1140857
17904 | 2022/01/05 13:24:55 | 379165.9665 | 462.0009 | 1 | 15 | 10 | 0 | 0 | 0 | -0.718132 | 3.669759 | -2.635371 | 8.561587 | 0.09210412 | 32.4812 | 27.26777 |  | -8.968961e-05 | [19 empty] | 35.17482 | 0.06892204
17905 | 2022/01/05 13:24:56 | 379166.9666 | 463.001 | 1 | 15 | 10 | 0 | 0 | 0 | -0.7178726 | 3.669598 | -2.634304 | 8.561587 | 0.0922985 | 32.4812 | 27.26848 | [21 empty] | 34.87449 | 0.06892204
17906 | 2022/01/05 13:24:57 | 379167.9658 | 464.0002 | 1 | 15 | 10 | 0 | 0 | 0 | -0.717865 | 3.669689 | -2.634341 | 8.561587 | 0.0925039 | 32.4812 | 27.26924 | [21 empty] | 34.52365 | -0.007903576
17907 | 2022/01/05 13:24:58 | 379168.9667 | 465.0011 | 1 | 15 | 10 | 0 | 0 | 0 | -0.7180176 | 3.669389 | -2.634686 | 8.561587 | 0.09270252 | 32.4812 | 27.26997 | [21 empty] | 34.91201 | -0.007903576
17908 | 2022/01/05 13:24:59 | 379169.9666 | 466.001 | 1 | 15 | 10 | 0 | 0 | 0 | -0.7184982 | 3.669473 | -2.63651 | 8.561587 | 0.09290159 | 32.4812 | 27.2707 | [21 empty] | 35.18702 | 0.2073026
17909 | 2022/01/05 13:25:00 | 379170.9659 | 467.0003 | 1 | 15 | 10 | 0 | 0 | 0 | -0.7185211 | 3.669314 | -2.63648 | 8.561587 | 0.09309942 | 32.4812 | 27.27142 | [21 empty] | 34.57808 | -0.07453322
17910 | 2022/01/05 13:25:01 | 379171.9663 | 468.0007 | 1 | 15 | 10 | 0 | 0 | 0 | -0.7180939 | 3.669202 | -2.634832 | 8.561587 | 0.09330139 | 32.4812 | 27.27216 | [21 empty] | 34.5102 | -0.1369727
17911 | 2022/01/05 13:25:02 | 379172.9656 | 469 | 1 | 15 | 10 | 0 | 0 | 0 | -0.7184677 | 3.66928 | -2.636259 | 8.561587 | 0.09350164 | 32.4812 | 27.2729 | [21 empty] | 35.14304 | 0.1042223
17912 | 2022/01/05 13:25:03 | 379173.9674 | 470.0018 | 1 | 15 | 10 | 0 | 0 | 0 | -0.7180786 | 3.669314 | -2.634856 | 8.561587 | 0.09370019 | 32.4812 | 27.27363 | [21 empty] | 35.03683 | 0.0603497
17913 | 2022/01/05 13:25:04 | 379174.9664 | 471.0008 | 1 | 15 | 10 | 0 | 0 | 0 | -0.7179108 | 3.669118 | -2.634099 | 8.561587 | 0.09390006 | 32.4812 | 27.27436 | [21 empty] | 34.63073 | -0.1269066
17914 | 2022/01/05 13:25:05 | 379175.9659 | 472.0003 | 1 | 15 | 10 | 0 | 0 | 0 | -0.717659 | 3.669174 | -2.633216 | 8.561587 | 0.09409773 | 32.4812 | 27.27509 | [21 empty] | 34.71044 | 0.02490997
17915 | 2022/01/05 13:25:06 | 379176.9658 | 473.0002 | 1 | 15 | 10 | 0 | 0 | 0 | -0.7172699 | 3.669186 | -2.631797 | 8.561587 | 0.09429646 | 32.4812 | 27.27581 | [21 empty] | 35.1035 | 0.1228333
17916 | 2022/01/05 13:25:07 | 379177.9665 | 474.0009 | 1 | 15 | 10 | 0 | 0 | 0 | -0.717598 | 3.669205 | -2.633014 | 8.561587 | 0.09449835 | 32.4812 | 27.27655 |  | -5.262588e-05 | [19 empty] | 34.74572 | -0.1118076
17917 | 2022/01/05 13:25:08 | 379178.9658 | 475.0002 | 1 | 15 | 10 | 0 | 0 | 0 | -0.717926 | 3.668995 | -2.634067 | 8.561587 | 0.09469815 | 32.4812 | 27.27729 | [21 empty] | 34.45702 | -0.09021759
17918 | 2022/01/05 13:25:09 | 379179.9667 | 476.0011 | 1 | 15 | 10 | 0 | 0 | 0 | -0.7180176 | 3.66887 | -2.634313 | 8.561587 | 0.0948961 | 32.4812 | 27.27801 | [21 empty] | 34.60459 | -0.09021759
17919 | 2022/01/05 13:25:10 | 379180.9674 | 477.0018 | 1 | 15 | 10 | 0 | 0 | 0 | -0.7180405 | 3.668882 | -2.634406 | 8.561587 | 0.09509241 | 32.4812 | 27.27873 | [21 empty] | 35.06894 | 0.004048347
17920 | 2022/01/05 13:25:11 | 379181.9659 | 478.0003 | 1 | 15 | 10 | 0 | 0 | 0 | -0.7175598 | 3.668822 | -2.632599 | 8.561587 | 0.09529674 | 32.4812 | 27.27948 | [21 empty] | 34.87022 | 0.004048347
17921 | 2022/01/05 13:25:12 | 379182.9659 | 479.0003 | 1 | 15 | 10 | 0 | 0 | 0 | -0.7179413 | 3.668747 | -2.633945 | 8.561587 | 0.09549564 | 32.4812 | 27.28021 | [21 empty] | 34.49834 | 0.001484156
17922 | 2022/01/05 13:25:13 | 379183.9667 | 480.0011 | 1 | 15 | 10 | 0 | 0 | 0 | -0.7179642 | 3.668477 | -2.633835 | 8.561587 | 0.09569227 | 32.4812 | 27.28094 | [21 empty] | 34.89502 | 0.001484156
17923 | 2022/01/05 13:25:14 | 379184.9667 | 481.0011 | 1 | 15 | 10 | 0 | 0 | 0 | -0.7176361 | 3.668603 | -2.632722 | 8.561587 | 0.09589298 | 32.4812 | 27.28167 | [21 empty] | 35.08982 | 0.1848352
17924 | 2022/01/05 13:25:15 | 379185.9656 | 482 | 1 | 15 | 10 | 0 | 0 | 0 | -0.7183304 | 3.668175 | -2.634962 | 8.561587 | 0.09609295 | 32.4812 | 27.28241 |  |  |  | 3.160595 | [17 empty] | 34.68353 | -0.03831387
17925 | 2022/01/05 13:25:16 | 379186.966 | 483.0004 | 1 | 15 | 10 | 0 | 0 | 0 | -0.7179794 | 3.668412 | -2.633844 | 8.561587 | 0.09629174 | 32.4812 | 27.28313 | [21 empty] | 34.48063 | -0.1520586
17926 | 2022/01/05 13:25:17 | 379187.9659 | 484.0003 | 1 | 15 | 10 | 0 | 0 | 0 | -0.7180176 | 3.668287 | -2.633895 | 8.561587 | 0.09649281 | 32.4812 | 27.28387 | [21 empty] | 35.04427 | 0.06871462
17927 | 2022/01/05 13:25:18 | 379188.9667 | 485.0011 | 1 | 15 | 10 | 0 | 0 | 0 | -0.7179794 | 3.668208 | -2.633698 | 8.561587 | 0.09668935 | 32.4812 | 27.28459 | [21 empty] | 35.13255 | 0.1350105
17928 | 2022/01/05 13:25:19 | 379189.9676 | 486.002 | 1 | 15 | 10 | 0 | 0 | 0 | -0.7185364 | 3.668171 | -2.635714 | 8.561587 | 0.09688822 | 32.4812 | 27.28532 |  | -6.633713e-05 | [19 empty] | 34.82965 | -0.09465337
17929 | 2022/01/05 13:25:20 | 379190.967 | 487.0014 | 1 | 15 | 10 | 0 | 0 | 0 | -0.7179794 | 3.668117 | -2.633632 | 8.561587 | 0.09709145 | 32.4812 | 27.28607 | [21 empty] | 34.55497 | -0.08584023
17930 | 2022/01/05 13:25:21 | 379191.9666 | 488.001 | 1 | 15 | 10 | 0 | 0 | 0 | -0.7180176 | 3.66794 | -2.633645 | 8.561587 | 0.09728581 | 32.4812 | 27.28678 | [21 empty] | 34.95339 | 0.124507
17931 | 2022/01/05 13:25:22 | 379192.9662 | 489.0006 | 1 | 15 | 10 | 0 | 0 | 0 | -0.7180939 | 3.667955 | -2.633936 | 8.561587 | 0.09749019 | 32.4812 | 27.28753 | [21 empty] | 34.96465 | 0.003517866
17932 | 2022/01/05 13:25:23 | 379193.9669 | 490.0013 | 1 | 15 | 10 | 0 | 0 | 0 | -0.7178268 | 3.668026 | -2.633007 | 8.561587 | 0.09768815 | 32.4812 | 27.28826 | [21 empty] | 34.54885 | -0.1299357
17933 | 2022/01/05 13:25:24 | 379194.9677 | 491.0021 | 1 | 15 | 10 | 0 | 0 | 0 | -0.7180939 | 3.66783 | -2.633846 | 8.561587 | 0.09788886 | 32.4812 | 27.28899 | [21 empty] | 34.49883 | -0.1299357
17934 | 2022/01/05 13:25:25 | 379195.966 | 492.0004 | 1 | 15 | 10 | 0 | 0 | 0 | -0.718132 | 3.668044 | -2.63414 | 8.561587 | 0.09808879 | 32.4812 | 27.28973 | [21 empty] | 35.16565 | 0.08006811
17935 | 2022/01/05 13:25:26 | 379196.9669 | 493.0013 | 1 | 15 | 10 | 0 | 0 | 0 | -0.7177353 | 3.66818 | -2.632782 | 8.561587 | 0.09828648 | 32.4812 | 27.29045 | [21 empty] | 35.01556 | 0.08006811
17936 | 2022/01/05 13:25:27 | 379197.9668 | 494.0012 | 1 | 15 | 10 | 0 | 0 | 0 | -0.7180939 | 3.667802 | -2.633826 | 8.561587 | 0.09848744 | 32.4812 | 27.29119 | [21 empty] | 34.55728 | -0.01195669
17937 | 2022/01/05 13:25:28 | 379198.966 | 495.0004 | 1 | 15 | 10 | 0 | 0 | 0 | -0.7175369 | 3.667789 | -2.631774 | 8.561587 | 0.09868609 | 32.4812 | 27.29192 | [21 empty] | 34.82884 | -0.01195669
17938 | 2022/01/05 13:25:29 | 379199.9659 | 496.0003 | 1 | 15 | 10 | 0 | 0 | 0 | -0.717804 | 3.667731 | -2.632712 | 8.561587 | 0.09888481 | 32.4812 | 27.29265 | [21 empty] | 35.17482 | 0.1929808
17939 | 2022/01/05 13:25:30 | 379200.9668 | 497.0012 | 1 | 15 | 10 | 0 | 0 | 0 | -0.7177124 | 3.66785 | -2.632461 | 8.561587 | 0.09908135 | 32.4812 | 27.29337 | [21 empty] | 34.57636 | -0.05575776
17940 | 2022/01/05 13:25:31 | 379201.9667 | 498.0011 | 1 | 15 | 10 | 0 | 0 | 0 | -0.7175598 | 3.667655 | -2.631762 | 8.561587 | 0.09927871 | 32.4812 | 27.29409 | [21 empty] | 34.49138 | -0.1578164
17941 | 2022/01/05 13:25:32 | 379202.968 | 499.0024 | 1 | 15 | 10 | 0 | 0 | 0 | -0.7179413 | 3.667345 | -2.632938 | 8.561587 | 0.09947857 | 32.4812 | 27.29482 |  | -6.765329e-05 | [19 empty] | 35.14083 | 0.1095343
17942 | 2022/01/05 13:25:33 | 379203.967 | 500.0014 | 1 | 15 | 10 | 0 | 0 | 0 | -0.7177505 | 3.66726 | -2.632178 | 8.561587 | 0.09968314 | 32.4812 | 27.29557 | [21 empty] | 35.03816 | 0.06133437
17943 | 2022/01/05 13:25:34 | 379204.966 | 501.0004 | 1 | 15 | 10 | 0 | 0 | 0 | -0.7179108 | 3.667109 | -2.632657 | 8.561587 | 0.09988077 | 32.4812 | 27.2963 | [21 empty] | 34.61728 | -0.1315248
17944 | 2022/01/05 13:25:35 | 379205.9661 | 502.0005 | 1 | 15 | 10 | 0 | 0 | 0 | -0.7178726 | 3.667233 | -2.632606 | 8.561587 | 0.1000773 | 32.4812 | 27.29702 | [21 empty] | 34.77531 | 0.04938364
17945 | 2022/01/05 13:25:36 | 379206.967 | 503.0014 | 1 | 15 | 10 | 0 | 0 | 0 | -0.7175369 | 3.667233 | -2.631375 | 8.561587 | 0.1002782 | 32.4812 | 27.29776 | [21 empty] | 35.07947 | 0.09505033
17946 | 2022/01/05 13:25:37 | 379207.9663 | 504.0007 | 1 | 15 | 10 | 0 | 0 | 0 | -0.7182693 | 3.667023 | -2.63391 | 8.561587 | 0.1004803 | 32.4812 | 27.2985 | [21 empty] | 34.63343 | -0.1393878
17947 | 2022/01/05 13:25:38 | 379208.9663 | 505.0007 | 1 | 15 | 10 | 0 | 0 | 0 | -0.718132 | 3.667051 | -2.633427 | 8.561587 | 0.1006791 | 32.4812 | 27.29923 | [21 empty] | 34.4832 | -0.04694462
17948 | 2022/01/05 13:25:39 | 379209.9658 | 506.0002 | 1 | 15 | 10 | 0 | 0 | 0 | -0.7182465 | 3.666878 | -2.633722 | 8.561587 | 0.100877 | 32.4812 | 27.29995 | [21 empty] | 34.81195 | -0.04694462
17949 | 2022/01/05 13:25:40 | 379210.9676 | 507.002 | 1 | 15 | 10 | 0 | 0 | 0 | -0.717804 | 3.666912 | -2.632124 | 8.561587 | 0.1010793 | 32.4812 | 27.30069 | [21 empty] | 35.05394 | -0.02525687
17950 | 2022/01/05 13:25:41 | 379211.9665 | 508.0009 | 1 | 15 | 10 | 0 | 0 | 0 | -0.7177277 | 3.666848 | -2.631798 | 8.561587 | 0.1012778 | 32.4812 | 27.30142 |  | -0.0001176865 | [19 empty] | 34.62558 | -0.02525687
17951 | 2022/01/05 13:25:42 | 379212.9662 | 509.0006 | 1 | 15 | 10 | 0 | 0 | 0 | -0.7170792 | 3.666926 | -2.629476 | 8.561587 | 0.1014728 | 32.4812 | 27.30214 | [21 empty] | 34.84726 | 0.1016164
17952 | 2022/01/05 13:25:43 | 379213.9668 | 510.0012 | 1 | 15 | 10 | 0 | 0 | 0 | -0.7177505 | 3.666876 | -2.631902 | 8.561587 | 0.1016773 | 32.4812 | 27.30289 | [21 empty] | 35.16529 | 0.1016164
17953 | 2022/01/05 13:25:44 | 379214.9678 | 511.0022 | 1 | 15 | 10 | 0 | 0 | 0 | -0.7178116 | 3.6668 | -2.632072 | 8.561587 | 0.1018737 | 32.4812 | 27.30361 | [21 empty] | 35.03562 | 0.05886316
17954 | 2022/01/05 13:25:45 | 379215.9671 | 512.0015 | 1 | 15 | 10 | 0 | 0 | 0 | -0.7178116 | 3.666753 | -2.632038 | 8.561587 | 0.1020758 | 32.4812 | 27.30435 | [21 empty] | 34.46217 | -0.1316881
17955 | 2022/01/05 13:25:46 | 379216.9664 | 513.0008 | 1 | 15 | 10 | 0 | 0 | 0 | -0.7180786 | 3.666607 | -2.632912 | 8.561587 | 0.1022757 | 32.4812 | 27.30508 | [21 empty] | 34.7361 | 0.03808618
17956 | 2022/01/05 13:25:47 | 379217.9663 | 514.0007 | 1 | 15 | 10 | 0 | 0 | 0 | -0.7185059 | 3.66659 | -2.634467 | 8.561587 | 0.1024748 | 32.4812 | 27.30581 | [21 empty] | 35.05293 | 0.1202309
17957 | 2022/01/05 13:25:48 | 379218.9656 | 515 | 1 | 15 | 10 | 0 | 0 | 0 | -0.7181015 | 3.666626 | -2.63301 | 8.561587 | 0.1026746 | 32.4812 | 27.30654 | [21 empty] | 34.65996 | -0.1440239
17958 | 2022/01/05 13:25:49 | 379219.9656 | 516 | 1 | 15 | 10 | 0 | 0 | 0 | -0.7185059 | 3.666524 | -2.634419 | 8.561587 | 0.1028714 | 32.4812 | 27.30726 | [21 empty] | 34.4409 | -0.06845713
17959 | 2022/01/05 13:25:50 | 379220.9672 | 517.0016 | 1 | 15 | 10 | 0 | 0 | 0 | -0.7179108 | 3.66634 | -2.632105 | 8.561587 | 0.1030711 | 32.4812 | 27.308 | [21 empty] | 35.11264 | 0.2099204
17960 | 2022/01/05 13:25:51 | 379221.9656 | 518 | 1 | 15 | 10 | 0 | 0 | 0 | -0.7176208 | 3.66612 | -2.630884 | 8.561587 | 0.1032709 | 32.4812 | 27.30873 | [21 empty] | 35.05939 | -0.01663923
17961 | 2022/01/05 13:25:52 | 379222.9658 | 519.0002 | 1 | 15 | 10 | 0 | 0 | 0 | -0.7179108 | 3.666173 | -2.631985 | 8.561587 | 0.1034685 | 32.4812 | 27.30945 |  |  |  |  | 0 | [16 empty] | 34.52769 | -0.1661587
17962 | 2022/01/05 13:25:53 | 379223.9664 | 520.0008 | 1 | 15 | 10 | 0 | 0 | 0 | -0.7175827 | 3.666175 | -2.630784 | 8.561587 | 0.1036707 | 32.4812 | 27.3102 |  | -3.584232e-05 | [19 empty] | 34.69967 | 0.05374432
17963 | 2022/01/05 13:25:54 | 379224.9664 | 521.0008 | 1 | 15 | 10 | 0 | 0 | 0 | -0.7177734 | 3.665894 | -2.631281 | 8.561587 | 0.1038706 | 32.4812 | 27.31093 | [21 empty] | 35.03598 | 0.05374432
17964 | 2022/01/05 13:25:55 | 379225.9657 | 522.0001 | 1 | 15 | 10 | 0 | 0 | 0 | -0.717804 | 3.666033 | -2.631493 | 8.561587 | 0.1040681 | 32.4812 | 27.31165 | [21 empty] | 34.78397 | -0.1051199
17965 | 2022/01/05 13:25:56 | 379226.9664 | 523.0008 | 1 | 15 | 10 | 0 | 0 | 0 | -0.7181778 | 3.665936 | -2.632794 | 8.561587 | 0.1042689 | 32.4812 | 27.31239 | [21 empty] | 34.48969 | -0.1051199
17966 | 2022/01/05 13:25:57 | 379227.9662 | 524.0006 | 1 | 15 | 10 | 0 | 0 | 0 | -0.7178879 | 3.665868 | -2.631682 | 8.561587 | 0.1044669 | 32.4812 | 27.31311 | [21 empty] | 34.9638 | 0.1114225
17967 | 2022/01/05 13:25:58 | 379228.9663 | 525.0007 | 1 | 15 | 10 | 0 | 0 | 0 | -0.717865 | 3.665764 | -2.631524 | 8.561587 | 0.1046676 | 32.4812 | 27.31385 | [21 empty] | 35.2301 | 0.1114225
17968 | 2022/01/05 13:25:59 | 379229.9674 | 526.0018 | 1 | 15 | 10 | 0 | 0 | 0 | -0.7175751 | 3.665701 | -2.630416 | 8.561587 | 0.1048677 | 32.4812 | 27.31458 | [21 empty] | 34.8414 | -0.03825068
17969 | 2022/01/05 13:26:00 | 379230.9657 | 527.0001 | 1 | 15 | 10 | 0 | 0 | 0 | -0.7182465 | 3.665676 | -2.632859 | 8.561587 | 0.1050651 | 32.4812 | 27.31531 | [21 empty] | 34.51756 | -0.08061647
17970 | 2022/01/05 13:26:01 | 379231.9667 | 528.0011 | 1 | 15 | 10 | 0 | 0 | 0 | -0.7176361 | 3.665682 | -2.630626 | 8.561587 | 0.1052661 | 32.4812 | 27.31604 | [21 empty] | 34.88194 | 0.09328604
17971 | 2022/01/05 13:26:02 | 379232.9664 | 529.0008 | 1 | 15 | 10 | 0 | 0 | 0 | -0.7175217 | 3.665676 | -2.630202 | 8.561587 | 0.1054651 | 32.4812 | 27.31677 | [21 empty] | 34.98602 | 0.07206202
17972 | 2022/01/05 13:26:03 | 379233.9657 | 530.0001 | 1 | 15 | 10 | 0 | 0 | 0 | -0.718483 | 3.665684 | -2.633732 | 8.561587 | 0.1056648 | 32.4812 | 27.3175 | [21 empty] | 34.66787 | -0.1389587
17973 | 2022/01/05 13:26:04 | 379234.9662 | 531.0006 | 1 | 15 | 10 | 0 | 0 | 0 | -0.7179031 | 3.665567 | -2.631522 | 8.561587 | 0.1058638 | 32.4812 | 27.31824 | [21 empty] | 34.45129 | -0.06768227
17974 | 2022/01/05 13:26:05 | 379235.9673 | 532.0017 | 1 | 15 | 10 | 0 | 0 | 0 | -0.7180405 | 3.665544 | -2.632009 | 8.561587 | 0.1060626 | 32.4812 | 27.31896 |  | -4.95055e-05 | [19 empty] | 35.09739 | 0.2019072
17975 | 2022/01/05 13:26:06 | 379236.9665 | 533.0009 | 1 | 15 | 10 | 0 | 0 | 0 | -0.7177658 | 3.665527 | -2.63099 | 8.561587 | 0.106261 | 32.4812 | 27.31969 | [21 empty] | 35.10214 | 0.001482964
17976 | 2022/01/05 13:26:07 | 379237.9658 | 534.0002 | 1 | 15 | 10 | 0 | 0 | 0 | -0.7179413 | 3.66537 | -2.631521 | 8.561587 | 0.1064621 | 32.4812 | 27.32043 | [21 empty] | 34.47659 | 0.001482964
17977 | 2022/01/05 13:26:08 | 379238.9666 | 535.001 | 1 | 15 | 10 | 0 | 0 | 0 | -0.7181702 | 3.665094 | -2.632161 | 8.561587 | 0.106662 | 32.4812 | 27.32116 | [21 empty] | 34.60423 | 0.03988624
17978 | 2022/01/05 13:26:09 | 379239.9676 | 536.002 | 1 | 15 | 10 | 0 | 0 | 0 | -0.7180557 | 3.665176 | -2.631801 | 8.561587 | 0.1068595 | 32.4812 | 27.32188 | [21 empty] | 34.95547 | 0.03988624
17979 | 2022/01/05 13:26:10 | 379240.9658 | 537.0002 | 1 | 15 | 10 | 0 | 0 | 0 | -0.7180557 | 3.664972 | -2.631654 | 8.561587 | 0.1070562 | 32.4812 | 27.32261 | [21 empty] | 34.93803 | -0.08527517
17980 | 2022/01/05 13:26:11 | 379241.9674 | 538.0018 | 1 | 15 | 10 | 0 | 0 | 0 | -0.7179794 | 3.665099 | -2.631466 | 8.561587 | 0.1072595 | 32.4812 | 27.32335 | [21 empty] | 34.59638 | -0.08527517
17981 | 2022/01/05 13:26:12 | 379242.9682 | 539.0026 | 1 | 15 | 10 | 0 | 0 | 0 | -0.7176895 | 3.664839 | -2.630216 | 8.561587 | 0.1074592 | 32.4812 | 27.32408 | [21 empty] | 34.80021 | -0.14431
17982 | 2022/01/05 13:26:13 | 379243.9663 | 540.0007 | 1 | 15 | 10 | 0 | 0 | 0 | -0.7177277 | 3.664827 | -2.630348 | 8.561587 | 0.1076562 | 32.4812 | 27.3248 | [21 empty] | 35.13306 | 0.1012409
17983 | 2022/01/05 13:26:14 | 379244.9666 | 541.001 | 1 | 15 | 10 | 0 | 0 | 0 | -0.717598 | 3.664709 | -2.629788 | 8.561587 | 0.107858 | 32.4812 | 27.32554 | [21 empty] | 35.15745 | 0.1116383
17984 | 2022/01/05 13:26:15 | 379245.9673 | 542.0017 | 1 | 15 | 10 | 0 | 0 | 0 | -0.7178726 | 3.664766 | -2.630835 | 8.561587 | 0.1080578 | 32.4812 | 27.32628 | [21 empty] | 34.46608 | -0.1048386
17985 | 2022/01/05 13:26:16 | 379246.9666 | 543.001 | 1 | 15 | 10 | 0 | 0 | 0 | -0.7184601 | 3.664546 | -2.63283 | 8.561587 | 0.1082567 | 32.4812 | 27.32701 | [21 empty] | 34.60432 | -0.06801367
17986 | 2022/01/05 13:26:17 | 379247.9682 | 544.0026 | 1 | 15 | 10 | 0 | 0 | 0 | -0.7178116 | 3.664596 | -2.63049 | 8.561587 | 0.1084577 | 32.4812 | 27.32774 |  | -5.160293e-05 | [19 empty] | 35.01045 | 0.1269138
17987 | 2022/01/05 13:26:18 | 379248.9659 | 545.0003 | 1 | 15 | 10 | 0 | 0 | 0 | -0.7182159 | 3.664479 | -2.631887 | 8.561587 | 0.1086542 | 32.4812 | 27.32846 | [21 empty] | 35.01949 | 0.00282526
17988 | 2022/01/05 13:26:19 | 379249.9659 | 546.0003 | 1 | 15 | 10 | 0 | 0 | 0 | -0.7174225 | 3.664688 | -2.62913 | 8.561587 | 0.1088531 | 32.4812 | 27.32919 | [21 empty] | 34.64124 | -0.1182044
17989 | 2022/01/05 13:26:20 | 379250.9665 | 547.0009 | 1 | 15 | 10 | 0 | 0 | 0 | -0.7182693 | 3.66451 | -2.632105 | 8.561587 | 0.1090541 | 32.4812 | 27.32993 | [21 empty] | 34.71959 | 0.02448559
17990 | 2022/01/05 13:26:21 | 379251.9667 | 548.0011 | 1 | 15 | 10 | 0 | 0 | 0 | -0.7182922 | 3.664577 | -2.632237 | 8.561587 | 0.1092541 | 32.4812 | 27.33066 | [21 empty] | 35.09605 | 0.1176453
17991 | 2022/01/05 13:26:22 | 379252.9664 | 549.0008 | 1 | 15 | 10 | 0 | 0 | 0 | -0.7173691 | 3.664442 | -2.628757 | 8.561587 | 0.1094516 | 32.4812 | 27.33138 | [21 empty] | 35.20139 | 0.1176453
17992 | 2022/01/05 13:26:23 | 379253.9673 | 550.0017 | 1 | 15 | 10 | 0 | 0 | 0 | -0.7171707 | 3.664165 | -2.627832 | 8.561587 | 0.1096481 | 32.4812 | 27.3321 | [21 empty] | 34.54334 | -0.09837031
17993 | 2022/01/05 13:26:24 | 379254.9667 | 551.0011 | 1 | 15 | 10 | 0 | 0 | 0 | -0.7183456 | 3.664386 | -2.632296 | 8.561587 | 0.1098467 | 32.4812 | 27.33283 | [21 empty] | 34.56767 | -0.09837031
17994 | 2022/01/05 13:26:25 | 379255.9676 | 552.002 | 1 | 15 | 10 | 0 | 0 | 0 | -0.7177734 | 3.664201 | -2.630066 | 8.561587 | 0.1100512 | 32.4812 | 27.33358 | [21 empty] | 35.15124 | 0.06647587
17995 | 2022/01/05 13:26:26 | 379256.9659 | 553.0003 | 1 | 15 | 10 | 0 | 0 | 0 | -0.7183228 | 3.664444 | -2.632254 | 8.561587 | 0.1102488 | 32.4812 | 27.3343 | [21 empty] | 35.03305 | 0.06647587
17996 | 2022/01/05 13:26:27 | 379257.9669 | 554.0013 | 1 | 15 | 10 | 0 | 0 | 0 | -0.7181931 | 3.66418 | -2.631589 | 8.561587 | 0.1104499 | 32.4812 | 27.33504 | [21 empty] | 34.58808 | -0.1759887
17997 | 2022/01/05 13:26:28 | 379258.9668 | 555.0012 | 1 | 15 | 10 | 0 | 0 | 0 | -0.7178268 | 3.664047 | -2.630151 | 8.561587 | 0.1106452 | 32.4812 | 27.33576 | [21 empty] | 34.83444 | -0.005271435
17998 | 2022/01/05 13:26:29 | 379259.9676 | 556.002 | 1 | 15 | 10 | 0 | 0 | 0 | -0.7175217 | 3.664066 | -2.629047 | 8.561587 | 0.1108441 | 32.4812 | 27.33649 |  | -5.373258e-05 | [19 empty] | 35.17394 | 0.1883531
17999 | 2022/01/05 13:26:30 | 379260.9667 | 557.0011 | 1 | 15 | 10 | 0 | 0 | 0 | -0.7175751 | 3.663842 | -2.629082 | 8.561587 | 0.1110472 | 32.4812 | 27.33723 | [21 empty] | 34.67779 | -0.02324104
18000 | 2022/01/05 13:26:31 | 379261.9676 | 558.002 | 1 | 15 | 10 | 0 | 0 | 0 | -0.7177124 | 3.663795 | -2.629551 | 8.561587 | 0.1112471 | 32.4812 | 27.33796 | [21 empty] | 34.53368 | -0.176841
18001 | 2022/01/05 13:26:32 | 379262.9666 | 559.001 | 1 | 15 | 10 | 0 | 0 | 0 | -0.7177734 | 3.663632 | -2.629658 | 8.561587 | 0.1114481 | 32.4812 | 27.3387 | [21 empty] | 34.79581 | 0.08191586
18002 | 2022/01/05 13:26:33 | 379263.966 | 560.0004 | 1 | 15 | 10 | 0 | 0 | 0 | -0.7178879 | 3.663569 | -2.630032 | 8.561587 | 0.1116413 | 32.4812 | 27.33941 |  |  |  |  | 0.3112803 | [16 empty] | 35.08982 | 0.09187818
18003 | 2022/01/05 13:26:34 | 379264.9669 | 561.0013 | 1 | 15 | 10 | 0 | 0 | 0 | -0.7177734 | 3.663476 | -2.629546 | 8.561587 | 0.1118455 | 32.4812 | 27.34015 | [21 empty] | 34.82026 | -0.08423805
18004 | 2022/01/05 13:26:35 | 379265.9669 | 562.0013 | 1 | 15 | 10 | 0 | 0 | 0 | -0.7179413 | 3.663545 | -2.63021 | 8.561587 | 0.1120432 | 32.4812 | 27.34088 | [21 empty] | 34.69612 | -0.03879309
18005 | 2022/01/05 13:26:36 | 379266.9662 | 563.0006 | 1 | 15 | 10 | 0 | 0 | 0 | -0.7180405 | 3.663504 | -2.630544 | 8.561587 | 0.1122442 | 32.4812 | 27.34162 | [21 empty] | 35.06516 | 0.1153255
18006 | 2022/01/05 13:26:37 | 379267.9661 | 564.0005 | 1 | 15 | 10 | 0 | 0 | 0 | -0.7177887 | 3.663397 | -2.629545 | 8.561587 | 0.112443 | 32.4812 | 27.34234 | [21 empty] | 35.22227 | 0.1153255
18007 | 2022/01/05 13:26:38 | 379268.9667 | 565.0011 | 1 | 15 | 10 | 0 | 0 | 0 | -0.7178497 | 3.663474 | -2.629824 | 8.561587 | 0.1126431 | 32.4812 | 27.34308 |  |  |  | 3.289253 | [17 empty] | 34.52404 | -0.1130641
18008 | 2022/01/05 13:26:39 | 379269.9663 | 566.0007 | 1 | 15 | 10 | 0 | 0 | 0 | -0.7178879 | 3.663439 | -2.629939 | 8.561587 | 0.1128394 | 32.4812 | 27.3438 | [21 empty] | 34.60739 | -0.1130641
18009 | 2022/01/05 13:26:40 | 379270.9661 | 567.0005 | 1 | 15 | 10 | 0 | 0 | 0 | -0.7184296 | 3.663276 | -2.631806 | 8.561587 | 0.1130416 | 32.4812 | 27.34454 | [21 empty] | 35.20226 | 0.08104801
18010 | 2022/01/05 13:26:41 | 379271.9659 | 568.0003 | 1 | 15 | 10 | 0 | 0 | 0 | -0.717926 | 3.663287 | -2.629969 | 8.561587 | 0.1132427 | 32.4812 | 27.34527 |  | -7.049443e-05 | [19 empty] | 35.03988 | 0.08104801
18011 | 2022/01/05 13:26:42 | 379272.9676 | 569.002 | 1 | 15 | 10 | 0 | 0 | 0 | -0.7176514 | 3.66332 | -2.628987 | 8.561587 | 0.1134392 | 32.4812 | 27.34599 | [21 empty] | 34.67474 | -0.1648521
18012 | 2022/01/05 13:26:43 | 379273.9669 | 570.0013 | 1 | 15 | 10 | 0 | 0 | 0 | -0.7182922 | 3.663158 | -2.631218 | 8.561587 | 0.1136368 | 32.4812 | 27.34672 | [21 empty] | 34.70308 | -0.0428617
18013 | 2022/01/05 13:26:44 | 379274.9672 | 571.0016 | 1 | 15 | 10 | 0 | 0 | 0 | -0.7178116 | 3.663079 | -2.629401 | 8.561587 | 0.1138347 | 32.4812 | 27.34744 | [21 empty] | 35.02378 | 0.1519382
18014 | 2022/01/05 13:26:45 | 379275.9661 | 572.0005 | 1 | 15 | 10 | 0 | 0 | 0 | -0.7172928 | 3.663081 | -2.627502 | 8.561587 | 0.1140388 | 32.4812 | 27.34819 | [21 empty] | 34.97258 | 0.06431937
18015 | 2022/01/05 13:26:46 | 379276.9672 | 573.0016 | 1 | 15 | 10 | 0 | 0 | 0 | -0.7179413 | 3.663032 | -2.629842 | 8.561587 | 0.1142397 | 32.4812 | 27.34893 | [21 empty] | 34.60468 | -0.1952875
18016 | 2022/01/05 13:26:47 | 379277.9668 | 574.0012 | 1 | 15 | 10 | 0 | 0 | 0 | -0.7176208 | 3.663016 | -2.628656 | 8.561587 | 0.1144363 | 32.4812 | 27.34965 | [21 empty] | 34.52671 | -0.02436757
18017 | 2022/01/05 13:26:48 | 379278.9671 | 575.0015 | 1 | 15 | 10 | 0 | 0 | 0 | -0.7179871 | 3.662759 | -2.629814 | 8.561587 | 0.114633 | 32.4812 | 27.35037 | [21 empty] | 35.12598 | 0.1872718
18018 | 2022/01/05 13:26:49 | 379279.9659 | 576.0003 | 1 | 15 | 10 | 0 | 0 | 0 | -0.7178268 | 3.662683 | -2.629172 | 8.561587 | 0.1148338 | 32.4812 | 27.3511 | [21 empty] | 35.10422 | -0.006799698
18019 | 2022/01/05 13:26:50 | 379280.9663 | 577.0007 | 1 | 15 | 10 | 0 | 0 | 0 | -0.7177658 | 3.662366 | -2.628721 | 8.561587 | 0.115037 | 32.4812 | 27.35185 | [21 empty] | 34.53456 | -0.1780188
18020 | 2022/01/05 13:26:51 | 379281.9669 | 578.0013 | 1 | 15 | 10 | 0 | 0 | 0 | -0.7181702 | 3.662507 | -2.630303 | 8.561587 | 0.1152359 | 32.4812 | 27.35258 | [21 empty] | 34.65345 | 0.03715277
18021 | 2022/01/05 13:26:52 | 379282.9679 | 579.0023 | 1 | 15 | 10 | 0 | 0 | 0 | -0.717598 | 3.662623 | -2.628291 | 8.561587 | 0.1154356 | 32.4812 | 27.35331 | [21 empty] | 34.99981 | 0.03715277
18022 | 2022/01/05 13:26:53 | 379283.9663 | 580.0007 | 1 | 15 | 10 | 0 | 0 | 0 | -0.7183228 | 3.662405 | -2.630789 | 8.561587 | 0.1156332 | 32.4812 | 27.35403 |  | -4.812267e-05 | [19 empty] | 34.95769 | -0.07655144
18023 | 2022/01/05 13:26:54 | 379284.9671 | 581.0015 | 1 | 15 | 10 | 0 | 0 | 0 | -0.7178726 | 3.662295 | -2.629061 | 8.561587 | 0.1158331 | 32.4812 | 27.35476 | [21 empty] | 34.62476 | -0.07655144
18024 | 2022/01/05 13:26:55 | 379285.9671 | 582.0015 | 1 | 15 | 10 | 0 | 0 | 0 | -0.7184982 | 3.662319 | -2.63137 | 8.561587 | 0.1160319 | 32.4812 | 27.35549 | [21 empty] | 34.93985 | 0.1045883
18025 | 2022/01/05 13:26:56 | 379286.9664 | 583.0008 | 1 | 15 | 10 | 0 | 0 | 0 | -0.7173157 | 3.662168 | -2.626931 | 8.561587 | 0.116233 | 32.4812 | 27.35623 | [21 empty] | 35.19822 | 0.1045883
18026 | 2022/01/05 13:26:57 | 379287.9664 | 584.0008 | 1 | 15 | 10 | 0 | 0 | 0 | -0.7179642 | 3.66222 | -2.629343 | 8.561587 | 0.1164305 | 32.4812 | 27.35695 | [21 empty] | 35.02378 | 0.02622724
18027 | 2022/01/05 13:26:58 | 379288.9663 | 585.0007 | 1 | 15 | 10 | 0 | 0 | 0 | -0.7177277 | 3.662085 | -2.62838 | 8.561587 | 0.116627 | 32.4812 | 27.35767 | [21 empty] | 34.55288 | -0.1075506
18028 | 2022/01/05 13:26:59 | 379289.9663 | 586.0007 | 1 | 15 | 10 | 0 | 0 | 0 | -0.7178345 | 3.662168 | -2.628831 | 8.561587 | 0.1168314 | 32.4812 | 27.35842 | [21 empty] | 34.89502 | 0.06731391
18029 | 2022/01/05 13:27:00 | 379290.9662 | 587.0006 | 1 | 15 | 10 | 0 | 0 | 0 | -0.717308 | 3.662135 | -2.626879 | 8.561587 | 0.1170301 | 32.4812 | 27.35915 | [21 empty] | 35.09092 | 0.08903027
18030 | 2022/01/05 13:27:01 | 379291.9671 | 588.0015 | 1 | 15 | 10 | 0 | 0 | 0 | -0.7176361 | 3.662124 | -2.628072 | 8.561587 | 0.1172288 | 32.4812 | 27.35987 | [21 empty] | 34.61373 | -0.176934
18031 | 2022/01/05 13:27:02 | 379292.9669 | 589.0013 | 1 | 15 | 10 | 0 | 0 | 0 | -0.7174072 | 3.662107 | -2.627222 | 8.561587 | 0.1174264 | 32.4812 | 27.3606 | [21 empty] | 34.53807 | -0.02364516
18032 | 2022/01/05 13:27:03 | 379293.9657 | 590.0001 | 1 | 15 | 10 | 0 | 0 | 0 | -0.7179031 | 3.661972 | -2.628941 | 8.561587 | 0.1176273 | 32.4812 | 27.36133 | [21 empty] | 35.17124 | 0.197866
18033 | 2022/01/05 13:27:04 | 379294.9666 | 591.001 | 1 | 15 | 10 | 0 | 0 | 0 | -0.7179642 | 3.661969 | -2.629163 | 8.561587 | 0.1178249 | 32.4812 | 27.36206 | [21 empty] | 35.06955 | -0.03177643
18034 | 2022/01/05 13:27:05 | 379295.9679 | 592.0023 | 1 | 15 | 10 | 0 | 0 | 0 | -0.7180176 | 3.661747 | -2.629199 | 8.561587 | 0.1180237 | 32.4812 | 27.36278 |  | -3.785457e-05 | [19 empty] | 34.58564 | -0.1512229
18035 | 2022/01/05 13:27:06 | 379296.9664 | 593.0008 | 1 | 15 | 10 | 0 | 0 | 0 | -0.7173462 | 3.661681 | -2.626693 | 8.561587 | 0.1182268 | 32.4812 | 27.36353 | [21 empty] | 34.86853 | 0.08840442
18036 | 2022/01/05 13:27:07 | 379297.9657 | 594.0001 | 1 | 15 | 10 | 0 | 0 | 0 | -0.7173843 | 3.661809 | -2.626924 | 8.561587 | 0.1184267 | 32.4812 | 27.36426 | [21 empty] | 35.2859 | 0.08840442
18037 | 2022/01/05 13:27:08 | 379298.9663 | 595.0007 | 1 | 15 | 10 | 0 | 0 | 0 | -0.7179489 | 3.661665 | -2.628888 | 8.561587 | 0.1186254 | 32.4812 | 27.36499 | [21 empty] | 34.73622 | -0.1072657
18038 | 2022/01/05 13:27:09 | 379299.9682 | 596.0026 | 1 | 15 | 10 | 0 | 0 | 0 | -0.7185059 | 3.661554 | -2.630848 | 8.561587 | 0.1188221 | 32.4812 | 27.36571 | [21 empty] | 34.50274 | -0.1072657
18039 | 2022/01/05 13:27:10 | 379300.9672 | 597.0016 | 1 | 15 | 10 | 0 | 0 | 0 | -0.7175217 | 3.661468 | -2.627183 | 8.561587 | 0.1190254 | 32.4812 | 27.36645 | [21 empty] | 35.15306 | 0.09594917
18040 | 2022/01/05 13:27:11 | 379301.967 | 598.0014 | 1 | 15 | 10 | 0 | 0 | 0 | -0.717865 | 3.661404 | -2.628394 | 8.561587 | 0.1192218 | 32.4812 | 27.36717 | [21 empty] | 35.214 | 0.09594917
18041 | 2022/01/05 13:27:12 | 379302.9674 | 599.0018 | 1 | 15 | 10 | 0 | 0 | 0 | -0.7180634 | 3.661239 | -2.629002 | 8.561587 | 0.1194229 | 32.4812 | 27.36791 | [21 empty] | 34.8358 | -0.09914517
18042 | 2022/01/05 13:27:13 | 379303.9673 | 600.0017 | 1 | 15 | 10 | 0 | 0 | 0 | -0.7176132 | 3.661243 | -2.627356 | 8.561587 | 0.1196215 | 32.4812 | 27.36864 | [21 empty] | 34.6356 | -0.0747776
18043 | 2022/01/05 13:27:14 | 379304.9665 | 601.0009 | 1 | 15 | 10 | 0 | 0 | 0 | -0.7177124 | 3.660983 | -2.627533 | 8.561587 | 0.1198192 | 32.4812 | 27.36936 | [21 empty] | 34.99516 | 0.1245773
18044 | 2022/01/05 13:27:15 | 379305.9658 | 602.0002 | 1 | 15 | 10 | 0 | 0 | 0 | -0.7179031 | 3.661005 | -2.628247 | 8.561587 | 0.1200182 | 32.4812 | 27.37009 | [21 empty] | 35.05085 | 0.0701344
18045 | 2022/01/05 13:27:16 | 379306.9656 | 603 | 1 | 15 | 10 | 0 | 0 | 0 | -0.7179489 | 3.660802 | -2.628269 | 8.561587 | 0.1202201 | 32.4812 | 27.37083 | [21 empty] | 34.64382 | -0.1799285
18046 | 2022/01/05 13:27:17 | 379307.9663 | 604.0007 | 1 | 15 | 10 | 0 | 0 | 0 | -0.7180939 | 3.661039 | -2.62897 | 8.561587 | 0.1204167 | 32.4812 | 27.37155 |  | -7.50738e-05 | [19 empty] | 34.50225 | -0.04424095
18047 | 2022/01/05 13:27:18 | 379308.9665 | 605.0009 | 1 | 15 | 10 | 0 | 0 | 0 | -0.7177734 | 3.661124 | -2.627857 | 8.561587 | 0.1206188 | 32.4812 | 27.37229 | [21 empty] | 35.15869 | 0.2051377
18048 | 2022/01/05 13:27:19 | 379309.9663 | 606.0007 | 1 | 15 | 10 | 0 | 0 | 0 | -0.7179871 | 3.66085 | -2.628443 | 8.561587 | 0.1208175 | 32.4812 | 27.37301 | [21 empty] | 35.22923 | 0.02204299
18049 | 2022/01/05 13:27:20 | 379310.9658 | 607.0002 | 1 | 15 | 10 | 0 | 0 | 0 | -0.7177658 | 3.660833 | -2.627621 | 8.561587 | 0.1210164 | 32.4812 | 27.37374 | [21 empty] | 34.57242 | -0.2052522
18050 | 2022/01/05 13:27:21 | 379311.9672 | 608.0016 | 1 | 15 | 10 | 0 | 0 | 0 | -0.7176743 | 3.660765 | -2.627237 | 8.561587 | 0.1212173 | 32.4812 | 27.37448 | [21 empty] | 34.6805 | 0.03377438
18051 | 2022/01/05 13:27:22 | 379312.9667 | 609.0011 | 1 | 15 | 10 | 0 | 0 | 0 | -0.7172775 | 3.660777 | -2.625793 | 8.561587 | 0.1214126 | 32.4812 | 27.37519 | [21 empty] | 35.00909 | 0.03377438
18052 | 2022/01/05 13:27:23 | 379313.9675 | 610.0019 | 1 | 15 | 10 | 0 | 0 | 0 | -0.7175751 | 3.660758 | -2.626869 | 8.561587 | 0.1216112 | 32.4812 | 27.37592 | [21 empty] | 35.05208 | -0.05288839
18053 | 2022/01/05 13:27:24 | 379314.9673 | 611.0017 | 1 | 15 | 10 | 0 | 0 | 0 | -0.717865 | 3.66073 | -2.62791 | 8.561587 | 0.1218155 | 32.4812 | 27.37667 | [21 empty] | 34.68086 | -0.05288839
18054 | 2022/01/05 13:27:25 | 379315.9656 | 612 | 1 | 15 | 10 | 0 | 0 | 0 | -0.7177734 | 3.660523 | -2.627426 | 8.561587 | 0.1220142 | 32.4812 | 27.37739 | [21 empty] | 34.78054 | 0.06609917
18055 | 2022/01/05 13:27:26 | 379316.9666 | 613.001 | 1 | 15 | 10 | 0 | 0 | 0 | -0.7177734 | 3.66052 | -2.627424 | 8.561587 | 0.1222152 | 32.4812 | 27.37813 | [21 empty] | 35.18702 | 0.06609917
18056 | 2022/01/05 13:27:27 | 379317.9666 | 614.001 | 1 | 15 | 10 | 0 | 0 | 0 | -0.717598 | 3.660454 | -2.626734 | 8.561587 | 0.1224143 | 32.4812 | 27.37886 | [21 empty] | 35.15294 | 0.1163733
18057 | 2022/01/05 13:27:28 | 379318.9665 | 615.0009 | 1 | 15 | 10 | 0 | 0 | 0 | -0.717804 | 3.660061 | -2.627206 | 8.561587 | 0.1226116 | 32.4812 | 27.37958 | [21 empty] | 34.53149 | -0.1095796
18058 | 2022/01/05 13:27:29 | 379319.9682 | 616.0026 | 1 | 15 | 10 | 0 | 0 | 0 | -0.7180252 | 3.660233 | -2.62814 | 8.561587 | 0.1228138 | 32.4812 | 27.38032 |  | -6.98169e-05 | [19 empty] | 34.6625 | -0.04368305
18059 | 2022/01/05 13:27:30 | 379320.9658 | 617.0002 | 1 | 15 | 10 | 0 | 0 | 0 | -0.7174606 | 3.66009 | -2.62597 | 8.561587 | 0.1230117 | 32.4812 | 27.38105 | [21 empty] | 35.18737 | 0.1292264
18060 | 2022/01/05 13:27:31 | 379321.9665 | 618.0009 | 1 | 15 | 10 | 0 | 0 | 0 | -0.7182541 | 3.660176 | -2.628936 | 8.561587 | 0.1232115 | 32.4812 | 27.38178 | [21 empty] | 34.85067 | -0.0704217
18061 | 2022/01/05 13:27:32 | 379322.9657 | 619.0001 | 1 | 15 | 10 | 0 | 0 | 0 | -0.717598 | 3.660141 | -2.62651 | 8.561587 | 0.1234111 | 32.4812 | 27.38251 | [21 empty] | 34.54455 | -0.09566426
18062 | 2022/01/05 13:27:33 | 379323.9667 | 620.0011 | 1 | 15 | 10 | 0 | 0 | 0 | -0.7174683 | 3.659977 | -2.625917 | 8.561587 | 0.1236089 | 32.4812 | 27.38323 | [21 empty] | 35.16649 | 0.1943576
18063 | 2022/01/05 13:27:34 | 379324.9664 | 621.0008 | 1 | 15 | 10 | 0 | 0 | 0 | -0.7174225 | 3.660023 | -2.625783 | 8.561587 | 0.1237984 | 32.4812 | 27.38392 | [21 empty] | 35.13693 | -0.009237528
18064 | 2022/01/05 13:27:35 | 379325.9673 | 622.0017 | 1 | 15 | 10 | 0 | 0 | 0 | -0.7180176 | 3.65995 | -2.627909 | 8.561587 | 0.1240082 | 32.4812 | 27.38469 | [21 empty] | 34.54813 | -0.1840019
18065 | 2022/01/05 13:27:36 | 379326.9668 | 623.0012 | 1 | 15 | 10 | 0 | 0 | 0 | -0.7173843 | 3.659787 | -2.625474 | 8.561587 | 0.124207 | 32.4812 | 27.38542 | [21 empty] | 34.97868 | 0.1345468
18066 | 2022/01/05 13:27:37 | 379327.9665 | 624.0009 | 1 | 15 | 10 | 0 | 0 | 0 | -0.7176208 | 3.659891 | -2.626414 | 8.561587 | 0.1244067 | 32.4812 | 27.38615 | [21 empty] | 35.23744 | 0.1345468
18067 | 2022/01/05 13:27:38 | 379328.9669 | 625.0013 | 1 | 15 | 10 | 0 | 0 | 0 | -0.717598 | 3.660083 | -2.626468 | 8.561587 | 0.1246066 | 32.4812 | 27.38688 | [21 empty] | 34.586 | -0.1199639
18068 | 2022/01/05 13:27:39 | 379329.9667 | 626.0011 | 1 | 15 | 10 | 0 | 0 | 0 | -0.7180939 | 3.660047 | -2.628257 | 8.561587 | 0.1248068 | 32.4812 | 27.38762 | [21 empty] | 34.63636 | -0.1199639
18069 | 2022/01/05 13:27:40 | 379330.9658 | 627.0002 | 1 | 15 | 10 | 0 | 0 | 0 | -0.7175064 | 3.65976 | -2.625901 | 8.561587 | 0.1250031 | 32.4812 | 27.38833 | [21 empty] | 35.19738 | 0.04216552
18070 | 2022/01/05 13:27:41 | 379331.9661 | 628.0005 | 1 | 15 | 10 | 0 | 0 | 0 | -0.717598 | 3.659728 | -2.626213 | 8.561587 | 0.1252052 | 32.4812 | 27.38907 |  | -2.892293e-05 | [19 empty] | 34.79718 | 0.04216552
18071 | 2022/01/05 13:27:42 | 379332.9661 | 629.0005 | 1 | 15 | 10 | 0 | 0 | 0 | -0.7174454 | 3.65972 | -2.625649 | 8.561587 | 0.1254048 | 32.4812 | 27.3898 | [21 empty] | 34.57473 | -0.1945794
18072 | 2022/01/05 13:27:43 | 379333.9658 | 630.0002 | 1 | 15 | 10 | 0 | 0 | 0 | -0.7174301 | 3.6597 | -2.625579 | 8.561587 | 0.1256024 | 32.4812 | 27.39053 | [21 empty] | 35.20044 | 0.08501291
18073 | 2022/01/05 13:27:44 | 379334.9677 | 631.0021 | 1 | 15 | 10 | 0 | 0 | 0 | -0.7179871 | 3.659688 | -2.627609 | 8.561587 | 0.1258022 | 32.4812 | 27.39126 | [21 empty] | 35.0782 | 0.0723207
18074 | 2022/01/05 13:27:45 | 379335.9666 | 632.001 | 1 | 15 | 10 | 0 | 0 | 0 | -0.7176971 | 3.65963 | -2.626506 | 8.561587 | 0.1260001 | 32.4812 | 27.39198 | [21 empty] | 34.64528 | -0.1361322
18075 | 2022/01/05 13:27:46 | 379336.966 | 633.0004 | 1 | 15 | 10 | 0 | 0 | 0 | -0.7179642 | 3.659239 | -2.627203 | 8.561587 | 0.1261988 | 32.4812 | 27.39271 | [21 empty] | 35.00557 | 0.113436
18076 | 2022/01/05 13:27:47 | 379337.966 | 634.0004 | 1 | 15 | 10 | 0 | 0 | 0 | -0.7176361 | 3.659142 | -2.625932 | 8.561587 | 0.1264009 | 32.4812 | 27.39345 | [21 empty] | 35.28453 | 0.08717537
18077 | 2022/01/05 13:27:48 | 379338.9658 | 635.0002 | 1 | 15 | 10 | 0 | 0 | 0 | -0.7182159 | 3.659069 | -2.628002 | 8.561587 | 0.1265982 | 32.4812 | 27.39417 | [21 empty] | 34.54641 | -0.2306628
18078 | 2022/01/05 13:27:49 | 379339.9657 | 636.0001 | 1 | 15 | 10 | 0 | 0 | 0 | -0.7173691 | 3.65911 | -2.624932 | 8.561587 | 0.1267972 | 32.4812 | 27.3949 | [21 empty] | 34.67083 | 0.0388813
18079 | 2022/01/05 13:27:50 | 379340.9661 | 637.0005 | 1 | 15 | 10 | 0 | 0 | 0 | -0.7179031 | 3.658973 | -2.626788 | 8.561587 | 0.126997 | 32.4812 | 27.39563 | [21 empty] | 35.16529 | 0.1545191
18080 | 2022/01/05 13:27:51 | 379341.9669 | 638.0013 | 1 | 15 | 10 | 0 | 0 | 0 | -0.7178116 | 3.658943 | -2.626432 | 8.561587 | 0.1271978 | 32.4812 | 27.39636 | [21 empty] | 34.77456 | -0.1221025
18081 | 2022/01/05 13:27:52 | 379342.9677 | 639.0021 | 1 | 15 | 10 | 0 | 0 | 0 | -0.7180023 | 3.659003 | -2.627173 | 8.561587 | 0.1273955 | 32.4812 | 27.39709 | [21 empty] | 34.52147 | -0.1221025
18082 | 2022/01/05 13:27:53 | 379343.9661 | 640.0005 | 1 | 15 | 10 | 0 | 0 | 0 | -0.7175827 | 3.658846 | -2.625525 | 8.561587 | 0.1275956 | 32.4812 | 27.39782 |  | -3.749676e-05 | [19 empty] | 35.16867 | 0.08479238
18083 | 2022/01/05 13:27:54 | 379344.9662 | 641.0006 | 1 | 15 | 10 | 0 | 0 | 0 | -0.7171021 | 3.65891 | -2.623812 | 8.561587 | 0.1277962 | 32.4812 | 27.39855 | [21 empty] | 35.07531 | 0.08479238
18084 | 2022/01/05 13:27:55 | 379345.9677 | 642.0021 | 1 | 15 | 10 | 0 | 0 | 0 | -0.7174454 | 3.65891 | -2.625068 | 8.561587 | 0.1279904 | 32.4812 | 27.39927 | [21 empty] | 34.58905 | -0.01684785
18085 | 2022/01/05 13:27:56 | 379346.9676 | 643.002 | 1 | 15 | 10 | 0 | 0 | 0 | -0.7174454 | 3.658686 | -2.624907 | 8.561587 | 0.1281945 | 32.4812 | 27.40001 | [21 empty] | 35.03183 | -0.01684785
18086 | 2022/01/05 13:27:57 | 379347.9663 | 644.0007 | 1 | 15 | 10 | 0 | 0 | 0 | -0.7175369 | 3.658791 | -2.625318 | 8.561587 | 0.1283942 | 32.4812 | 27.40074 | [21 empty] | 35.1782 | 0.1841068
18087 | 2022/01/05 13:27:58 | 379348.9661 | 645.0005 | 1 | 15 | 10 | 0 | 0 | 0 | -0.7172775 | 3.658749 | -2.624338 | 8.561587 | 0.128594 | 32.4812 | 27.40147 | [21 empty] | 34.60826 | -0.07025242
18088 | 2022/01/05 13:27:59 | 379349.9677 | 646.0021 | 1 | 15 | 10 | 0 | 0 | 0 | -0.7175217 | 3.658567 | -2.625101 | 8.561587 | 0.1287893 | 32.4812 | 27.40219 | [21 empty] | 34.70931 | -0.07627487
18089 | 2022/01/05 13:28:00 | 379350.9669 | 647.0013 | 1 | 15 | 10 | 0 | 0 | 0 | -0.7174225 | 3.658544 | -2.624722 | 8.561587 | 0.1289925 | 32.4812 | 27.40293 | [21 empty] | 35.21179 | 0.1273036
18090 | 2022/01/05 13:28:01 | 379351.9677 | 648.0021 | 1 | 15 | 10 | 0 | 0 | 0 | -0.7172012 | 3.65849 | -2.623873 | 8.561587 | 0.1291898 | 32.4812 | 27.40365 |  |  |  | 3.27736 | [17 empty] | 34.8634 | -0.07915139
18091 | 2022/01/05 13:28:02 | 379352.9668 | 649.0012 | 1 | 15 | 10 | 0 | 0 | 0 | -0.7178116 | 3.658405 | -2.626046 | 8.561587 | 0.12939 | 32.4812 | 27.40439 | [21 empty] | 34.5228 | -0.106436
18092 | 2022/01/05 13:28:03 | 379353.9661 | 650.0005 | 1 | 15 | 10 | 0 | 0 | 0 | -0.7176361 | 3.65827 | -2.625307 | 8.561587 | 0.1295877 | 32.4812 | 27.40511 | [21 empty] | 35.19531 | 0.2101588
18093 | 2022/01/05 13:28:04 | 379354.9676 | 651.002 | 1 | 15 | 10 | 0 | 0 | 0 | -0.7175064 | 3.658356 | -2.624894 | 8.561587 | 0.1297861 | 32.4812 | 27.40583 | [21 empty] | 35.13781 | -0.01796722
18094 | 2022/01/05 13:28:05 | 379355.9661 | 652.0005 | 1 | 15 | 10 | 0 | 0 | 0 | -0.7177124 | 3.658152 | -2.625501 | 8.561587 | 0.1299848 | 32.4812 | 27.40656 | [21 empty] | 34.55591 | -0.1818442
18095 | 2022/01/05 13:28:06 | 379356.9677 | 653.0021 | 1 | 15 | 10 | 0 | 0 | 0 | -0.7178879 | 3.658217 | -2.62619 | 8.561587 | 0.1301844 | 32.4812 | 27.40729 |  | -6.270638e-05 | [19 empty] | 34.89344 | 0.1054764
18096 | 2022/01/05 13:28:07 | 379357.9668 | 654.0012 | 1 | 15 | 10 | 0 | 0 | 0 | -0.7176208 | 3.658033 | -2.625081 | 8.561587 | 0.1303866 | 32.4812 | 27.40803 | [21 empty] | 35.19822 | 0.1054764
18097 | 2022/01/05 13:28:08 | 379358.967 | 655.0014 | 1 | 15 | 10 | 0 | 0 | 0 | -0.717659 | 3.657771 | -2.625032 | 8.561587 | 0.1305806 | 32.4812 | 27.40874 | [21 empty] | 34.66178 | -0.1331484
18098 | 2022/01/05 13:28:09 | 379359.9671 | 656.0015 | 1 | 15 | 10 | 0 | 0 | 0 | -0.7174072 | 3.657885 | -2.624193 | 8.561587 | 0.1307817 | 32.4812 | 27.40948 | [21 empty] | 34.62096 | -0.1331484
18099 | 2022/01/05 13:28:10 | 379360.9679 | 657.0023 | 1 | 15 | 10 | 0 | 0 | 0 | -0.7174454 | 3.657842 | -2.624302 | 8.561587 | 0.130984 | 32.4812 | 27.41022 | [21 empty] | 35.24622 | 0.1015854
18100 | 2022/01/05 13:28:11 | 379361.9668 | 658.0012 | 1 | 15 | 10 | 0 | 0 | 0 | -0.7179031 | 3.657976 | -2.626072 | 8.561587 | 0.1311849 | 32.4812 | 27.41095 | [21 empty] | 34.98124 | 0.1015854
18101 | 2022/01/05 13:28:12 | 379362.9662 | 659.0006 | 1 | 15 | 10 | 0 | 0 | 0 | -0.717041 | 3.657597 | -2.622647 | 8.561587 | 0.1313836 | 32.4812 | 27.41168 | [21 empty] | 34.5816 | -0.2076948
18102 | 2022/01/05 13:28:13 | 379363.9657 | 660.0001 | 1 | 15 | 10 | 0 | 0 | 0 | -0.7181168 | 3.657736 | -2.626682 | 8.561587 | 0.1315831 | 32.4812 | 27.41241 | [21 empty] | 35.07103 | 0.01077414
18103 | 2022/01/05 13:28:14 | 379364.9663 | 661.0007 | 1 | 15 | 10 | 0 | 0 | 0 | -0.7173538 | 3.657689 | -2.623857 | 8.561587 | 0.1317821 | 32.4812 | 27.41314 | [21 empty] | 35.19615 | 0.1812732
18104 | 2022/01/05 13:28:15 | 379365.9656 | 662 | 1 | 15 | 10 | 0 | 0 | 0 | -0.7179871 | 3.657584 | -2.626098 | 8.561587 | 0.1319794 | 32.4812 | 27.41386 | [21 empty] | 34.53368 | -0.08891463
18105 | 2022/01/05 13:28:16 | 379366.9661 | 663.0005 | 1 | 15 | 10 | 0 | 0 | 0 | -0.7177353 | 3.657727 | -2.62528 | 8.561587 | 0.1321805 | 32.4812 | 27.41459 | [21 empty] | 34.71628 | -0.06104589
18106 | 2022/01/05 13:28:17 | 379367.9665 | 664.0009 | 1 | 15 | 10 | 0 | 0 | 0 | -0.7180176 | 3.657738 | -2.62632 | 8.561587 | 0.1323815 | 32.4812 | 27.41533 | [21 empty] | 35.12315 | 0.1271474
18107 | 2022/01/05 13:28:18 | 379368.9672 | 665.0016 | 1 | 15 | 10 | 0 | 0 | 0 | -0.7178116 | 3.657429 | -2.625345 | 8.561587 | 0.1325778 | 32.4812 | 27.41605 |  | -6.420785e-05 | [19 empty] | 34.8033 | -0.09995461
18108 | 2022/01/05 13:28:19 | 379369.9671 | 666.0015 | 1 | 15 | 10 | 0 | 0 | 0 | -0.7184067 | 3.657357 | -2.62747 | 8.561587 | 0.1327802 | 32.4812 | 27.41679 | [21 empty] | 34.50362 | -0.09364843
18109 | 2022/01/05 13:28:20 | 379370.9681 | 667.0025 | 1 | 15 | 10 | 0 | 0 | 0 | -0.7180557 | 3.657322 | -2.626161 | 8.561587 | 0.1329802 | 32.4812 | 27.41752 | [21 empty] | 35.14002 | 0.1988757
18110 | 2022/01/05 13:28:21 | 379371.9664 | 668.0008 | 1 | 15 | 10 | 0 | 0 | 0 | -0.7176208 | 3.657453 | -2.624664 | 8.561587 | 0.1331703 | 32.4812 | 27.41821 | [21 empty] | 35.12146 | -0.005801916
18111 | 2022/01/05 13:28:22 | 379372.9671 | 669.0015 | 1 | 15 | 10 | 0 | 0 | 0 | -0.7179489 | 3.657386 | -2.625816 | 8.561587 | 0.1333788 | 32.4812 | 27.41898 | [21 empty] | 34.64479 | -0.005801916
18112 | 2022/01/05 13:28:23 | 379373.9656 | 670 | 1 | 15 | 10 | 0 | 0 | 0 | -0.7175369 | 3.657109 | -2.624111 | 8.561587 | 0.133574 | 32.4812 | 27.41969 | [21 empty] | 34.99395 | 0.1361966
18113 | 2022/01/05 13:28:24 | 379374.9673 | 671.0017 | 1 | 15 | 10 | 0 | 0 | 0 | -0.7176132 | 3.657103 | -2.624385 | 8.561587 | 0.1337684 | 32.4812 | 27.4204 | [21 empty] | 35.19531 | 0.1361966
18114 | 2022/01/05 13:28:25 | 379375.9673 | 672.0017 | 1 | 15 | 10 | 0 | 0 | 0 | -0.7178116 | 3.656981 | -2.625023 | 8.561587 | 0.133973 | 32.4812 | 27.42115 | [21 empty] | 34.50238 | -0.1151061
18115 | 2022/01/05 13:28:26 | 379376.9656 | 673 | 1 | 15 | 10 | 0 | 0 | 0 | -0.7180786 | 3.656898 | -2.62594 | 8.561587 | 0.1341715 | 32.4812 | 27.42188 | [21 empty] | 34.73622 | -0.1151061
18116 | 2022/01/05 13:28:27 | 379377.9663 | 674.0007 | 1 | 15 | 10 | 0 | 0 | 0 | -0.7175446 | 3.656886 | -2.623979 | 8.561587 | 0.1343738 | 32.4812 | 27.42262 | [21 empty] | 35.13866 | 0.1988387
18117 | 2022/01/05 13:28:28 | 379378.9656 | 675 | 1 | 15 | 10 | 0 | 0 | 0 | -0.7178726 | 3.65682 | -2.625131 | 8.561587 | 0.1345745 | 32.4812 | 27.42335 | [21 empty] | 34.70931 | -0.01316071
18118 | 2022/01/05 13:28:29 | 379379.9657 | 676.0001 | 1 | 15 | 10 | 0 | 0 | 0 | -0.7178345 | 3.656734 | -2.62493 | 8.561587 | 0.1347721 | 32.4812 | 27.42407 | [21 empty] | 34.53859 | -0.1743603
18119 | 2022/01/05 13:28:30 | 379380.9662 | 677.0006 | 1 | 15 | 10 | 0 | 0 | 0 | -0.717865 | 3.656621 | -2.62496 | 8.561587 | 0.1349709 | 32.4812 | 27.4248 |  | -4.899838e-05 | [19 empty] | 35.16171 | 0.1416218
18120 | 2022/01/05 13:28:31 | 379381.9664 | 678.0008 | 1 | 15 | 10 | 0 | 0 | 0 | -0.717308 | 3.656601 | -2.622909 | 8.561587 | 0.1351729 | 32.4812 | 27.42554 | [21 empty] | 34.87586 | -0.03622651
18121 | 2022/01/05 13:28:32 | 379382.9671 | 679.0015 | 1 | 15 | 10 | 0 | 0 | 0 | -0.7176361 | 3.656525 | -2.624054 | 8.561587 | 0.1353706 | 32.4812 | 27.42626 | [21 empty] | 34.49799 | -0.1180851
18122 | 2022/01/05 13:28:33 | 379383.9659 | 680.0003 | 1 | 15 | 10 | 0 | 0 | 0 | -0.7175751 | 3.656595 | -2.623882 | 8.561587 | 0.1355714 | 32.4812 | 27.42699 | [21 empty] | 35.06038 | 0.1757467
18123 | 2022/01/05 13:28:34 | 379384.9675 | 681.0019 | 1 | 15 | 10 | 0 | 0 | 0 | -0.7179871 | 3.65665 | -2.625428 | 8.561587 | 0.1357702 | 32.4812 | 27.42772 |  |  |  |  | 0 | [16 empty] | 35.12424 | 0.01995921
18124 | 2022/01/05 13:28:35 | 379385.9666 | 682.001 | 1 | 15 | 10 | 0 | 0 | 0 | -0.7172699 | 3.656651 | -2.622806 | 8.561587 | 0.1359681 | 32.4812 | 27.42845 | [21 empty] | 34.47318 | -0.2034593
18125 | 2022/01/05 13:28:36 | 379386.9659 | 683.0003 | 1 | 15 | 10 | 0 | 0 | 0 | -0.7177505 | 3.65651 | -2.624462 | 8.561587 | 0.1361676 | 32.4812 | 27.42917 | [21 empty] | 34.81684 | 0.1073945
18126 | 2022/01/05 13:28:37 | 379387.9663 | 684.0007 | 1 | 15 | 10 | 0 | 0 | 0 | -0.717804 | 3.656348 | -2.624541 | 8.561587 | 0.1363619 | 32.4812 | 27.42988 | [21 empty] | 35.16441 | 0.1073945
18127 | 2022/01/05 13:28:38 | 379388.9673 | 685.0017 | 1 | 15 | 10 | 0 | 0 | 0 | -0.7181702 | 3.656411 | -2.625925 | 8.561587 | 0.1365676 | 32.4812 | 27.43064 | [21 empty] | 34.62607 | -0.1311052
18128 | 2022/01/05 13:28:39 | 379389.9666 | 686.001 | 1 | 15 | 10 | 0 | 0 | 0 | -0.7175369 | 3.656368 | -2.623579 | 8.561587 | 0.136765 | 32.4812 | 27.43136 | [21 empty] | 34.58737 | -0.1311052
18129 | 2022/01/05 13:28:40 | 379390.9672 | 687.0016 | 1 | 15 | 10 | 0 | 0 | 0 | -0.7182465 | 3.656281 | -2.626111 | 8.561587 | 0.1369641 | 32.4812 | 27.43209 | [21 empty] | 35.21618 | 0.09165883
18130 | 2022/01/05 13:28:41 | 379391.9659 | 688.0003 | 1 | 15 | 10 | 0 | 0 | 0 | -0.7178879 | 3.6559 | -2.624526 | 8.561587 | 0.1371659 | 32.4812 | 27.43283 | [21 empty] | 34.86681 | 0.09165883
18131 | 2022/01/05 13:28:42 | 379392.9665 | 689.0009 | 1 | 15 | 10 | 0 | 0 | 0 | -0.7182312 | 3.656014 | -2.625863 | 8.561587 | 0.1373648 | 32.4812 | 27.43355 |  | -4.764816e-05 | [19 empty] | 34.47268 | -0.2323437
18132 | 2022/01/05 13:28:43 | 379393.9659 | 690.0003 | 1 | 15 | 10 | 0 | 0 | 0 | -0.7180939 | 3.656056 | -2.625392 | 8.561587 | 0.1375648 | 32.4812 | 27.43428 | [21 empty] | 35.13524 | 0.05661249
18133 | 2022/01/05 13:28:44 | 379394.9666 | 691.001 | 1 | 15 | 10 | 0 | 0 | 0 | -0.7177277 | 3.655777 | -2.623852 | 8.561587 | 0.1377647 | 32.4812 | 27.43501 | [21 empty] | 35.13181 | 0.1493633
18134 | 2022/01/05 13:28:45 | 379395.9659 | 692.0003 | 1 | 15 | 10 | 0 | 0 | 0 | -0.717926 | 3.655786 | -2.624584 | 8.561587 | 0.1379623 | 32.4812 | 27.43574 | [21 empty] | 34.56474 | -0.1599765
18135 | 2022/01/05 13:28:46 | 379396.9673 | 693.0017 | 1 | 15 | 10 | 0 | 0 | 0 | -0.7177887 | 3.655748 | -2.624055 | 8.561587 | 0.1381625 | 32.4812 | 27.43647 | [21 empty] | 34.95132 | 0.1035738
18136 | 2022/01/05 13:28:47 | 379397.9667 | 694.0011 | 1 | 15 | 10 | 0 | 0 | 0 | -0.7183075 | 3.655747 | -2.62595 | 8.561587 | 0.138361 | 32.4812 | 27.43719 | [21 empty] | 35.10948 | 0.04942656
18137 | 2022/01/05 13:28:48 | 379398.9659 | 695.0003 | 1 | 15 | 10 | 0 | 0 | 0 | -0.7176514 | 3.655506 | -2.623379 | 8.561587 | 0.1385623 | 32.4812 | 27.43793 | [21 empty] | 34.51547 | -0.1856291
18138 | 2022/01/05 13:28:49 | 379399.9657 | 696.0001 | 1 | 15 | 10 | 0 | 0 | 0 | -0.7181702 | 3.655533 | -2.625295 | 8.561587 | 0.1387608 | 32.4812 | 27.43866 | [21 empty] | 34.69453 | 0.05595803
18139 | 2022/01/05 13:28:50 | 379400.9667 | 697.0011 | 1 | 15 | 10 | 0 | 0 | 0 | -0.7177353 | 3.655493 | -2.623676 | 8.561587 | 0.1389609 | 32.4812 | 27.43939 | [21 empty] | 35.13609 | 0.1379859
18140 | 2022/01/05 13:28:51 | 379401.9665 | 698.0009 | 1 | 15 | 10 | 0 | 0 | 0 | -0.717865 | 3.655714 | -2.624309 | 8.561587 | 0.1391605 | 32.4812 | 27.44012 | [21 empty] | 34.77544 | -0.1127028
18141 | 2022/01/05 13:28:52 | 379402.9675 | 699.0019 | 1 | 15 | 10 | 0 | 0 | 0 | -0.7176895 | 3.655606 | -2.62359 | 8.561587 | 0.1393603 | 32.4812 | 27.44085 | [21 empty] | 34.50632 | -0.1127028
18142 | 2022/01/05 13:28:53 | 379403.967 | 700.0014 | 1 | 15 | 10 | 0 | 0 | 0 | -0.7181549 | 3.655338 | -2.625099 | 8.561587 | 0.1395558 | 32.4812 | 27.44156 | [21 empty] | 35.13876 | 0.1244211
18143 | 2022/01/05 13:28:54 | 379404.9668 | 701.0012 | 1 | 15 | 10 | 0 | 0 | 0 | -0.7179794 | 3.655413 | -2.624511 | 8.561587 | 0.1397593 | 32.4812 | 27.4423 |  | -4.042098e-05 | [19 empty] | 35.12403 | 0.1244211
18144 | 2022/01/05 13:28:55 | 379405.9661 | 702.0005 | 1 | 15 | 10 | 0 | 0 | 0 | -0.7177277 | 3.655366 | -2.623557 | 8.561587 | 0.1399554 | 32.4812 | 27.44302 | [21 empty] | 34.50678 | -0.1116025
18145 | 2022/01/05 13:28:56 | 379406.9666 | 703.001 | 1 | 15 | 10 | 0 | 0 | 0 | -0.7178345 | 3.65534 | -2.623929 | 8.561587 | 0.1401575 | 32.4812 | 27.44376 | [21 empty] | 34.7868 | -0.08589149
18146 | 2022/01/05 13:28:57 | 379407.9668 | 704.0012 | 1 | 15 | 10 | 0 | 0 | 0 | -0.7177658 | 3.65502 | -2.623448 | 8.561587 | 0.140353 | 32.4812 | 27.44448 | [21 empty] | 35.17675 | 0.2093661
18147 | 2022/01/05 13:28:58 | 379408.967 | 705.0014 | 1 | 15 | 10 | 0 | 0 | 0 | -0.7177734 | 3.655212 | -2.623614 | 8.561587 | 0.1405562 | 32.4812 | 27.44522 | [21 empty] | 34.70185 | -0.03636837
18148 | 2022/01/05 13:28:59 | 379409.9666 | 706.001 | 1 | 15 | 10 | 0 | 0 | 0 | -0.7174683 | 3.655124 | -2.622436 | 8.561587 | 0.1407551 | 32.4812 | 27.44595 | [21 empty] | 34.49542 | -0.176549
18149 | 2022/01/05 13:29:00 | 379410.9665 | 707.0009 | 1 | 15 | 10 | 0 | 0 | 0 | -0.7175369 | 3.654852 | -2.622491 | 8.561587 | 0.1409513 | 32.4812 | 27.44666 | [21 empty] | 35.10997 | 0.07332802
18150 | 2022/01/05 13:29:01 | 379411.9667 | 708.0011 | 1 | 15 | 10 | 0 | 0 | 0 | -0.7179794 | 3.654728 | -2.624019 | 8.561587 | 0.1411537 | 32.4812 | 27.4474 | [21 empty] | 35.1506 | 0.1314175
18151 | 2022/01/05 13:29:02 | 379412.9677 | 709.0021 | 1 | 15 | 10 | 0 | 0 | 0 | -0.7174988 | 3.654698 | -2.622241 | 8.561587 | 0.141352 | 32.4812 | 27.44813 | [21 empty] | 34.707 | -0.1386273
18152 | 2022/01/05 13:29:03 | 379413.9672 | 710.0016 | 1 | 15 | 10 | 0 | 0 | 0 | -0.7182312 | 3.654776 | -2.624974 | 8.561587 | 0.141552 | 32.4812 | 27.44886 | [21 empty] | 34.76027 | 0.01664877
18153 | 2022/01/05 13:29:04 | 379414.967 | 711.0014 | 1 | 15 | 10 | 0 | 0 | 0 | -0.7186356 | 3.654677 | -2.626381 | 8.561587 | 0.1417489 | 32.4812 | 27.44958 | [21 empty] | 35.07124 | 0.09717822
18154 | 2022/01/05 13:29:05 | 379415.9663 | 712.0007 | 1 | 15 | 10 | 0 | 0 | 0 | -0.7180939 | 3.654742 | -2.624448 | 8.561587 | 0.1419496 | 32.4812 | 27.45031 | [21 empty] | 35.13795 | 0.09717822
18155 | 2022/01/05 13:29:06 | 379416.966 | 713.0004 | 1 | 15 | 10 | 0 | 0 | 0 | -0.7182083 | 3.654408 | -2.624626 | 8.561587 | 0.1421496 | 32.4812 | 27.45104 |  | -7.803659e-05 | [19 empty] | 34.50425 | -0.07302165
18156 | 2022/01/05 13:29:07 | 379417.9661 | 714.0005 | 1 | 15 | 10 | 0 | 0 | 0 | -0.7181702 | 3.654503 | -2.624555 | 8.561587 | 0.1423486 | 32.4812 | 27.45177 | [21 empty] | 34.68891 | -0.07302165
18157 | 2022/01/05 13:29:08 | 379418.9679 | 715.0023 | 1 | 15 | 10 | 0 | 0 | 0 | -0.7179642 | 3.654466 | -2.623776 | 8.561587 | 0.1425487 | 32.4812 | 27.4525 | [21 empty] | 35.18101 | 0.04857302
18158 | 2022/01/05 13:29:09 | 379419.9678 | 716.0022 | 1 | 15 | 10 | 0 | 0 | 0 | -0.7180939 | 3.654508 | -2.62428 | 8.561587 | 0.1427483 | 32.4812 | 27.45323 | [21 empty] | 34.91446 | 0.04857302
18159 | 2022/01/05 13:29:10 | 379420.9673 | 717.0017 | 1 | 15 | 10 | 0 | 0 | 0 | -0.717926 | 3.654384 | -2.623577 | 8.561587 | 0.1429318 | 32.4812 | 27.4539 | [21 empty] | 34.52906 | -0.2037346
18160 | 2022/01/05 13:29:11 | 379421.9671 | 718.0015 | 1 | 15 | 10 | 0 | 0 | 0 | -0.7179413 | 3.654527 | -2.623736 | 8.561587 | 0.143147 | 32.4812 | 27.45469 | [21 empty] | 34.99969 | 0.04751086
18161 | 2022/01/05 13:29:12 | 379422.9369 | 718.9713 | 1 | 15 | 10 | 0 | 0 | 0 | -0.717926 | 3.65449 | -2.623653 | 8.561587 | 0.1433424 | 32.4812 | 27.4554 |  | -7.803659e-05 | 0.01865272 | 3.27736 | 0 | [16 empty] | 35.23632 | 0.1735091
18162 | 2022/01/05 13:30:12 | 379482.9812 | 60.0003 | 1 | 16 | 10 | 0 | 0 | 0 | 0 | 3.677878 | 0 | 8.561587 | 0.143343 | 32.4812 | 27.4554 |  | 8.860748e-05 | [19 empty] | 35.17931 | 0.09983301
18163 | 2022/01/05 13:31:12 | 379542.9826 | 120.0017 | 1 | 16 | 10 | 0 | 0 | 0 | 0 | 3.679952 | 0 | 8.561587 | 0.143343 | 32.4812 | 27.4554 |  | 2.580125e-05 | [19 empty] | 35.09312 | 0.02381325
18164 | 2022/01/05 13:32:12 | 379602.9825 | 180.0016 | 1 | 16 | 10 | 0 | 0 | 0 | 0 | 3.681114 | 0 | 8.561587 | 0.143343 | 32.4812 | 27.4554 |  | 1.477854e-05 |  | 0 | [17 empty] | 34.84508 | -0.116924
18165 | 2022/01/05 13:33:12 | 379662.9824 | 240.0015 | 1 | 16 | 10 | 0 | 0 | 0 | 0 | 3.68158 | 0 | 8.561587 | 0.143343 | 32.4812 | 27.4554 |  | -3.405895e-05 | [19 empty] | 35.17931 | 0.1823545
18166 | 2022/01/05 13:34:12 | 379722.9821 | 300.0012 | 1 | 16 | 10 | 0 | 0 | 0 | 0 | 3.682237 | 0 | 8.561587 | 0.143343 | 32.4812 | 27.4554 |  | 1.762317e-05 |  | 0 | [17 empty] | 34.53061 | -0.1988661
18167 | 2022/01/05 13:35:12 | 379782.9813 | 360.0004 | 1 | 16 | 10 | 0 | 0 | 0 | 0 | 3.682608 | 0 | 8.561587 | 0.143343 | 32.4812 | 27.4554 |  | 3.67433e-05 | [19 empty] | 34.77544 | -0.09667516
18168 | 2022/01/05 13:36:12 | 379842.9812 | 420.0003 | 1 | 16 | 10 | 0 | 0 | 0 | 0 | 3.683083 | 0 | 8.561587 | 0.143343 | 32.4812 | 27.4554 |  | 2.686852e-05 |  | 0 | [17 empty] | 35.26282 | 0.1560974
18169 | 2022/01/05 13:37:12 | 379902.9812 | 480.0003 | 1 | 16 | 10 | 0 | 0 | 0 | 0 | 3.683026 | 0 | 8.561587 | 0.143343 | 32.4812 | 27.4554 |  | -6.400976e-06 | [19 empty] | 34.7037 | -0.16294
18170 | 2022/01/05 13:38:12 | 379962.9825 | 540.0016 | 1 | 16 | 10 | 0 | 0 | 0 | 0 | 3.683359 | 0 | 8.561587 | 0.143343 | 32.4812 | 27.4554 |  | -4.029977e-06 |  | 0 | [17 empty] | 34.71726 | -0.170716
18171 | 2022/01/05 13:39:12 | 380022.9818 | 600.0009 | 1 | 16 | 10 | 0 | 0 | 0 | 0 | 3.683694 | 0 | 8.561587 | 0.143343 | 32.4812 | 27.4554 |  | 8.100537e-06 | [19 empty] | 35.17405 | 0.001211166
18172 | 2022/01/05 13:40:12 | 380082.9821 | 660.0012 | 1 | 16 | 10 | 0 | 0 | 0 | 0 | 3.683666 | 0 | 8.561587 | 0.143343 | 32.4812 | 27.4554 |  | 3.852439e-05 |  | 0 | [17 empty] | 35.11156 | 0.05034089
18173 | 2022/01/05 13:41:12 | 380142.982 | 720.0011 | 1 | 16 | 10 | 0 | 0 | 0 | 0 | 3.683557 | 0 | 8.561587 | 0.143343 | 32.4812 | 27.4554 |  | -1.382915e-06 | [19 empty] | 35.14013 | 0.0194788
18174 | 2022/01/05 13:42:12 | 380202.9812 | 780.0003 | 1 | 16 | 10 | 0 | 0 | 0 | 0 | 3.683582 | 0 | 8.561587 | 0.143343 | 32.4812 | 27.4554 |  | -1.327588e-05 |  | 0 | [17 empty] | 34.90712 | -0.1185501
18175 | 2022/01/05 13:43:12 | 380262.9827 | 840.0018 | 1 | 16 | 10 | 0 | 0 | 0 | 0 | 3.683888 | 0 | 8.561587 | 0.143343 | 32.4812 | 27.4554 |  | -1.493561e-05 | [19 empty] | 35.19274 | -0.02897859
18176 | 2022/01/05 13:44:12 | 380322.983 | 900.0021 | 1 | 16 | 10 | 0 | 0 | 0 | 0 | 3.68412 | 0 | 8.561587 | 0.143343 | 32.4812 | 27.4554 |  | -1.062861e-05 |  | 0 | [17 empty] | 34.9075 | -0.1348925
18177 | 2022/01/05 13:45:12 | 380382.9809 | 960 | 1 | 16 | 10 | 0 | 0 | 0 | 0 | 3.684045 | 0 | 8.561587 | 0.143343 | 32.4812 | 27.4554 |  | -1.047056e-05 | [19 empty] | 34.92606 | -0.1393342
18178 | 2022/01/05 13:46:12 | 380442.9813 | 1020.0004 | 1 | 16 | 10 | 0 | 0 | 0 | 0 | 3.683987 | 0 | 8.561587 | 0.143343 | 32.4812 | 27.4554 |  | 1.473805e-05 |  | 0 | [17 empty] | 35.01474 | 0.136863
18179 | 2022/01/05 13:47:12 | 380502.9827 | 1080.0018 | 1 | 16 | 10 | 0 | 0 | 0 | 0 | 3.684093 | 0 | 8.561587 | 0.143343 | 32.4812 | 27.4554 |  | 6.716684e-07 | [19 empty] | 35.17931 | 0.1743662
18180 | 2022/01/05 13:48:12 | 380562.9825 | 1140.0016 | 1 | 16 | 10 | 0 | 0 | 0 | 0 | 3.684187 | 0 | 8.561587 | 0.143343 | 32.4812 | 27.4554 |  | -1.935969e-06 |  | 0 | [17 empty] | 35.12988 | -0.1747262
18181 | 2022/01/05 13:49:12 | 380622.9825 | 1200.0016 | 1 | 16 | 10 | 0 | 0 | 0 | 0 | 3.684278 | 0 | 8.561587 | 0.143343 | 32.4812 | 27.4554 |  | -1.896806e-05 | [19 empty] | 34.84557 | -0.1609397
18182 | 2022/01/05 13:50:12 | 380682.9821 | 1260.0012 | 1 | 16 | 10 | 0 | 0 | 0 | 0 | 3.684297 | 0 | 8.561587 | 0.143343 | 32.4812 | 27.4554 |  | 1.584452e-05 |  | 0 | [17 empty] | 34.81954 | 0.05206585
18183 | 2022/01/05 13:51:12 | 380742.9822 | 1320.0013 | 1 | 16 | 10 | 0 | 0 | 0 | 0 | 3.684452 | 0 | 8.561587 | 0.143343 | 32.4812 | 27.4554 |  | -1.031337e-05 | [19 empty] | 35.3568 | -0.05592942
18184 | 2022/01/05 13:52:12 | 380802.9813 | 1380.0004 | 1 | 16 | 10 | 0 | 0 | 0 | 0 | 3.684461 | 0 | 8.561587 | 0.143343 | 32.4812 | 27.4554 |  | 4.543903e-06 |  | 0 | [17 empty] | 35.20582 | 0.1617765
18185 | 2022/01/05 13:53:12 | 380862.9819 | 1440.001 | 1 | 16 | 10 | 0 | 0 | 0 | 0 | 3.684384 | 0 | 8.561587 | 0.143343 | 32.4812 | 27.4554 |  | 1.537139e-05 | [19 empty] | 34.80133 | 0.01807332
18186 | 2022/01/05 13:54:12 | 380922.9826 | 1500.0017 | 1 | 16 | 10 | 0 | 0 | 0 | 0 | 3.684578 | 0 | 8.561587 | 0.143343 | 32.4812 | 27.4554 |  | 9.403358e-06 |  | 0 | [17 empty] | 34.70639 | -0.07906556
18187 | 2022/01/05 13:55:12 | 380982.9817 | 1560.0008 | 1 | 16 | 10 | 0 | 0 | 0 | 0 | 3.684557 | 0 | 8.561587 | 0.143343 | 32.4812 | 27.4554 |  | 1.019457e-05 | [19 empty] | 34.98408 | 0.07116795
18188 | 2022/01/05 13:56:12 | 381042.9814 | 1620.0005 | 1 | 16 | 10 | 0 | 0 | 0 | 0 | 3.684536 | 0 | 8.561587 | 0.143343 | 32.4812 | 27.4554 |  | -2.082293e-05 |  | 0 | [17 empty] | 35.29725 | -0.006941557
18189 | 2022/01/05 13:57:12 | 381102.9821 | 1680.0012 | 1 | 16 | 10 | 0 | 0 | 0 | 0 | 3.684377 | 0 | 8.561587 | 0.143343 | 32.4812 | 27.4554 |  | -2.892437e-05 | [19 empty] | 34.8562 | -0.1621604
18190 | 2022/01/05 13:58:12 | 381162.9823 | 1740.0014 | 1 | 16 | 10 | 0 | 0 | 0 | 0 | 3.684381 | 0 | 8.561587 | 0.143343 | 32.4812 | 27.4554 |  | 1.078549e-05 |  | 0 | [17 empty] | 34.72729 | -0.1735985
18191 | 2022/01/05 13:59:12 | 381222.9812 | 1800.0003 | 1 | 16 | 10 | 0 | 0 | 0 | 0 | 3.684605 | 0 | 8.561587 | 0.143343 | 32.4812 | 27.4554 |  | -2.086106e-05 | [19 empty] | 34.64419 | -0.1713026
18192 | 2022/01/05 14:00:12 | 381282.9811 | 1860.0002 | 1 | 16 | 10 | 0 | 0 | 0 | 0 | 3.684868 | 0 | 8.561587 | 0.143343 | 32.4812 | 27.4554 |  | 3.374342e-05 |  | 0 | [17 empty] | 35.16042 | -0.01263142
18193 | 2022/01/05 14:01:12 | 381342.9819 | 1920.001 | 1 | 16 | 10 | 0 | 0 | 0 | 0 | 3.684536 | 0 | 8.561587 | 0.143343 | 32.4812 | 27.4554 |  | -1.145977e-06 | [19 empty] | 35.25783 | 0.02200723
18194 | 2022/01/05 14:02:12 | 381402.9813 | 1980.0004 | 1 | 16 | 10 | 0 | 0 | 0 | 0 | 3.684525 | 0 | 8.561587 | 0.143343 | 32.4812 | 27.4554 |  | -1.710878e-05 |  | 0 | [17 empty] | 35.02306 | 0.113349
18195 | 2022/01/05 14:03:12 | 381462.9822 | 2040.0013 | 1 | 16 | 10 | 0 | 0 | 0 | 0 | 3.684453 | 0 | 8.561587 | 0.143343 | 32.4812 | 27.4554 |  | -2.552192e-05 | [19 empty] | 35.11782 | 0.1476586
18196 | 2022/01/05 14:04:12 | 381522.9822 | 2100.0013 | 1 | 16 | 10 | 0 | 0 | 0 | 0 | 3.684864 | 0 | 8.561587 | 0.143343 | 32.4812 | 27.4554 |  | -3.014756e-05 |  | 0 | [17 empty] | 35.32706 | 0.1862812
18197 | 2022/01/05 14:05:12 | 381582.982 | 2160.0011 | 1 | 16 | 10 | 0 | 0 | 0 | 0 | 3.684861 | 0 | 8.561587 | 0.143343 | 32.4812 | 27.4554 |  | -1.141836e-05 | [19 empty] | 34.79757 | 0.00346303
18198 | 2022/01/05 14:06:12 | 381642.9812 | 2220.0003 | 1 | 16 | 10 | 0 | 0 | 0 | 0 | 3.684768 | 0 | 8.561587 | 0.143343 | 32.4812 | 27.4554 |  | -5.096736e-06 |  | 0 | [17 empty] | 34.89044 | -0.1110387
18199 | 2022/01/05 14:07:12 | 381702.9809 | 2280 | 1 | 16 | 10 | 0 | 0 | 0 | 0 | 3.684855 | 0 | 8.561587 | 0.143343 | 32.4812 | 27.4554 |  | -2.319385e-05 | [19 empty] | 34.74945 | 0.04788995
18200 | 2022/01/05 14:08:12 | 381762.9817 | 2340.0008 | 1 | 16 | 10 | 0 | 0 | 0 | 0 | 3.684753 | 0 | 8.561587 | 0.143343 | 32.4812 | 27.4554 |  | -1.57655e-05 |  | 0 | [17 empty] | 34.62188 | -0.1417089
18201 | 2022/01/05 14:09:12 | 381822.9809 | 2400 | 1 | 16 | 10 | 0 | 0 | 0 | 0 | 3.684812 | 0 | 8.561587 | 0.143343 | 32.4812 | 27.4554 |  | -7.823999e-06 | [19 empty] | 35.05381 | 0.1339626
18202 | 2022/01/05 14:10:12 | 381882.9814 | 2460.0005 | 1 | 16 | 10 | 0 | 0 | 0 | 0 | 3.6849 | 0 | 8.561587 | 0.143343 | 32.4812 | 27.4554 |  | 3.765513e-05 |  | 0 | [17 empty] | 34.80453 | 0.009618998
18203 | 2022/01/05 14:11:12 | 381942.9812 | 2520.0003 | 1 | 16 | 10 | 0 | 0 | 0 | 0 | 3.684902 | 0 | 8.561587 | 0.143343 | 32.4812 | 27.4554 |  | 9.48222e-06 | [19 empty] | 35.13883 | 0.1836312
18204 | 2022/01/05 14:12:12 | 382002.9818 | 2580.0009 | 1 | 16 | 10 | 0 | 0 | 0 | 0 | 3.684731 | 0 | 8.561587 | 0.143343 | 32.4812 | 27.4554 |  | 1.706927e-05 |  | 0 | [17 empty] | 34.94002 | -0.05384445
18205 | 2022/01/05 14:13:12 | 382062.9819 | 2640.001 | 1 | 16 | 10 | 0 | 0 | 0 | 0 | 3.684916 | 0 | 8.561587 | 0.143343 | 32.4812 | 27.4554 |  | 1.094488e-05 | [19 empty] | 35.22858 | 0.1888025
18206 | 2022/01/05 14:14:12 | 382122.981 | 2700.0001 | 1 | 16 | 10 | 0 | 0 | 0 | 0 | 3.685005 | 0 | 8.561587 | 0.143343 | 32.4812 | 27.4554 |  | 8.020511e-06 |  | 0 | [17 empty] | 34.86171 | 0.04596591
18207 | 2022/01/05 14:15:12 | 382182.9813 | 2760.0004 | 1 | 16 | 10 | 0 | 0 | 0 | 0 | 3.685045 | 0 | 8.561587 | 0.143343 | 32.4812 | 27.4554 |  | -9.126713e-06 | [19 empty] | 35.29546 | 0.1860225
18208 | 2022/01/05 14:16:12 | 382242.9814 | 2820.0005 | 1 | 16 | 10 | 0 | 0 | 0 | 0 | 3.684919 | 0 | 8.561587 | 0.143343 | 32.4812 | 27.4554 |  | -2.398291e-05 |  | 0 | [17 empty] | 34.70631 | -0.1945603
18209 | 2022/01/05 14:17:12 | 382302.983 | 2880.0021 | 1 | 16 | 10 | 0 | 0 | 0 | 0 | 3.684908 | 0 | 8.561587 | 0.143343 | 32.4812 | 27.4554 |  | 9.166906e-06 | [19 empty] | 35.34266 | 0.1279998
18210 | 2022/01/05 14:18:12 | 382362.981 | 2940.0001 | 1 | 16 | 10 | 0 | 0 | 0 | 0 | 3.684878 | 0 | 8.561587 | 0.143343 | 32.4812 | 27.4554 |  | -4.030177e-06 |  | 0 | [17 empty] | 35.40137 | 0.1468146
18211 | 2022/01/05 14:19:12 | 382422.9824 | 3000.0015 | 1 | 16 | 10 | 0 | 0 | 0 | 0 | 3.684913 | 0 | 8.561587 | 0.143343 | 32.4812 | 27.4554 |  | -1.501451e-06 | [19 empty] | 34.94989 | -0.02351046
18212 | 2022/01/05 14:20:12 | 382482.9815 | 3060.0006 | 1 | 16 | 10 | 0 | 0 | 0 | 0 | 3.68508 | 0 | 8.561587 | 0.143343 | 32.4812 | 27.4554 |  | 4.544167e-06 |  | 0 | [17 empty] | 35.06823 | -0.06327033
18213 | 2022/01/05 14:21:12 | 382542.9816 | 3120.0007 | 1 | 16 | 10 | 0 | 0 | 0 | 0 | 3.684834 | 0 | 8.561587 | 0.143343 | 32.4812 | 27.4554 |  | -3.437818e-06 | [19 empty] | 35.35233 | 0.09525895
18214 | 2022/01/05 14:22:12 | 382602.9821 | 3180.0012 | 1 | 16 | 10 | 0 | 0 | 0 | 0 | 3.685005 | 0 | 8.561587 | 0.143343 | 32.4812 | 27.4554 |  | 5.057855e-06 |  | 0 | [17 empty] | 34.70383 | -0.2158082
18215 | 2022/01/05 14:23:12 | 382662.9826 | 3240.0017 | 1 | 16 | 10 | 0 | 0 | 0 | 0 | 3.68486 | 0 | 8.561587 | 0.143343 | 32.4812 | 27.4554 |  | 2.433911e-05 | [19 empty] | 34.83053 | -0.01006842
18216 | 2022/01/05 14:24:12 | 382722.981 | 3300.0001 | 1 | 16 | 10 | 0 | 0 | 0 | 0 | 3.685161 | 0 | 8.561587 | 0.143343 | 32.4812 | 27.4554 |  | 6.440435e-06 |  | 0 | [17 empty] | 35.30264 | 0.1524234
18217 | 2022/01/05 14:25:12 | 382782.9809 | 3360 | 1 | 16 | 10 | 0 | 0 | 0 | 0 | 3.685144 | 0 | 8.561587 | 0.143343 | 32.4812 | 27.4554 |  | -7.073094e-06 | [19 empty] | 35.12291 | -0.1183879
18218 | 2022/01/05 14:26:12 | 382842.9816 | 3420.0007 | 1 | 16 | 10 | 0 | 0 | 0 | 0 | 3.685057 | 0 | 8.561587 | 0.143343 | 32.4812 | 27.4554 |  | -3.705968e-05 |  | 0 | [17 empty] | 35.33337 | -0.09832501
18219 | 2022/01/05 14:27:12 | 382902.9821 | 3480.0012 | 1 | 16 | 10 | 0 | 0 | 0 | 0 | 3.685059 | 0 | 8.561587 | 0.143343 | 32.4812 | 27.4554 |  | -2.92783e-05 | [19 empty] | 34.9305 | -0.1247597
18220 | 2022/01/05 14:28:12 | 382962.9817 | 3540.0008 | 1 | 16 | 10 | 0 | 0 | 0 | 0 | 3.685056 | 0 | 8.561587 | 0.143343 | 32.4812 | 27.4554 |  | 2.038829e-05 |  | 0 | [17 empty] | 35.12562 | 0.1719582
18221 | 2022/01/05 14:29:12 | 383022.9824 | 3600.0015 | 1 | 16 | 10 | 0 | 0 | 0 | 0 | 3.685114 | 0 | 8.561587 | 0.143343 | 32.4812 | 27.4554 |  | 1.533264e-05 | [19 empty] | 34.85093 | 0.1742935
18222 | 2022/01/05 14:30:12 | 383082.9828 | 3660.0019 | 1 | 16 | 10 | 0 | 0 | 0 | 0 | 3.684829 | 0 | 8.561587 | 0.143343 | 32.4812 | 27.4554 |  | 4.504428e-06 |  | 0 | [17 empty] | 35.1433 | -0.2110004
18223 | 2022/01/05 14:31:12 | 383142.981 | 3720.0001 | 1 | 16 | 10 | 0 | 0 | 0 | 0 | 3.685101 | 0 | 8.561587 | 0.143343 | 32.4812 | 27.4554 |  | 9.680408e-06 | [19 empty] | 35.17163 | 0.1554179
18224 | 2022/01/05 14:32:12 | 383202.9816 | 3780.0007 | 1 | 16 | 10 | 0 | 0 | 0 | 0 | 3.685004 | 0 | 8.561587 | 0.143343 | 32.4812 | 27.4554 |  | -4.188432e-06 |  | 0 | [17 empty] | 34.97234 | -0.1652563
18225 | 2022/01/05 14:33:12 | 383262.9821 | 3840.0012 | 1 | 16 | 10 | 0 | 0 | 0 | 0 | 3.685113 | 0 | 8.561587 | 0.143343 | 32.4812 | 27.4554 |  | -3.437818e-06 | [19 empty] | 35.05317 | 0.1293778
18226 | 2022/01/05 14:34:12 | 383322.9813 | 3900.0004 | 1 | 16 | 10 | 0 | 0 | 0 | 0 | 3.685003 | 0 | 8.561587 | 0.143343 | 32.4812 | 27.4554 |  | -7.704049e-06 |  | 0 | [17 empty] | 35.20814 | 0.1609552
18227 | 2022/01/05 14:35:12 | 383382.9813 | 3960.0004 | 1 | 16 | 10 | 0 | 0 | 0 | 0 | 3.685307 | 0 | 8.561587 | 0.143343 | 32.4812 | 27.4554 |  | 2.505073e-05 | [19 empty] | 35.10203 | 0.1250446
18228 | 2022/01/05 14:36:12 | 383442.9816 | 4020.0007 | 1 | 16 | 10 | 0 | 0 | 0 | 0 | 3.685346 | 0 | 8.561587 | 0.143343 | 32.4812 | 27.4554 |  | 3.165058e-05 |  | 0 | [17 empty] | 34.84361 | -0.1586378
18229 | 2022/01/05 14:37:12 | 383502.9831 | 4080.0022 | 1 | 16 | 10 | 0 | 0 | 0 | 0 | 3.685156 | 0 | 8.561587 | 0.143343 | 32.4812 | 27.4554 |  | 1.801756e-05 | [19 empty] | 35.21303 | -0.02715588
18230 | 2022/01/05 14:38:12 | 383562.9832 | 4140.0023 | 1 | 16 | 10 | 0 | 0 | 0 | 0 | 3.685069 | 0 | 8.561587 | 0.143343 | 32.4812 | 27.4554 |  | -1.588311e-05 |  | 0 | [17 empty] | 35.11292 | 0.1407862
18231 | 2022/01/05 14:39:12 | 383622.9813 | 4200.0004 | 1 | 16 | 10 | 0 | 0 | 0 | 0 | 3.685334 | 0 | 8.561587 | 0.143343 | 32.4812 | 27.4554 |  | -1.367201e-05 | [19 empty] | 35.09053 | -0.04083753
18232 | 2022/01/05 14:40:12 | 383682.9822 | 4260.0013 | 1 | 16 | 10 | 0 | 0 | 0 | 0 | 3.685369 | 0 | 8.561587 | 0.143343 | 32.4812 | 27.4554 |  | -7.269341e-06 |  | 0 | [17 empty] | 35.29638 | 0.0631237
18233 | 2022/01/05 14:41:12 | 383742.9812 | 4320.0003 | 1 | 16 | 10 | 0 | 0 | 0 | 0 | 3.685224 | 0 | 8.561587 | 0.143343 | 32.4812 | 27.4554 |  | 2.765671e-07 | [19 empty] | 35.36475 | 0.05457997
18234 | 2022/01/05 14:42:12 | 383802.9818 | 4380.0009 | 1 | 16 | 10 | 0 | 0 | 0 | 0 | 3.684946 | 0 | 8.561587 | 0.143343 | 32.4812 | 27.4554 |  | 3.480794e-05 |  | 0 | [17 empty] | 35.19362 | -0.04320979
18235 | 2022/01/05 14:43:12 | 383862.9816 | 4440.0007 | 1 | 16 | 10 | 0 | 0 | 0 | 0 | 3.685056 | 0 | 8.561587 | 0.143343 | 32.4812 | 27.4554 |  | 1.070789e-05 | [19 empty] | 35.54863 | 0.1707423
18236 | 2022/01/05 14:44:12 | 383922.9812 | 4500.0003 | 1 | 16 | 10 | 0 | 0 | 0 | 0 | 3.685382 | 0 | 8.561587 | 0.143343 | 32.4812 | 27.4554 |  | -6.322371e-07 |  | 0 | [17 empty] | 35.36885 | 0.00788331
18237 | 2022/01/05 14:45:12 | 383982.9822 | 4560.0013 | 1 | 16 | 10 | 0 | 0 | 0 | 0 | 3.685244 | 0 | 8.561587 | 0.143343 | 32.4812 | 27.4554 |  | -1.027241e-06 | [19 empty] | 34.78947 | -0.1136231
18238 | 2022/01/05 14:46:12 | 384042.9812 | 4620.0003 | 1 | 16 | 10 | 0 | 0 | 0 | 0 | 3.685285 | 0 | 8.561587 | 0.143343 | 32.4812 | 27.4554 |  | 1.422368e-06 |  | 0 | [17 empty] | 35.17225 | -0.02964139
18239 | 2022/01/05 14:47:12 | 384102.9834 | 4680.0025 | 1 | 16 | 10 | 0 | 0 | 0 | 0 | 3.68513 | 0 | 8.561587 | 0.143343 | 32.4812 | 27.4554 |  | 6.400923e-06 | [19 empty] | 35.25182 | 0.1568925
18240 | 2022/01/05 14:48:12 | 384162.9811 | 4740.0002 | 1 | 16 | 10 | 0 | 0 | 0 | 0 | 3.685147 | 0 | 8.561587 | 0.143343 | 32.4812 | 27.4554 |  | -8.731617e-06 |  | 0 | [17 empty] | 34.95255 | -0.08425474
18241 | 2022/01/05 14:49:12 | 384222.9815 | 4800.0006 | 1 | 16 | 10 | 0 | 0 | 0 | 0 | 3.685128 | 0 | 8.561587 | 0.143343 | 32.4812 | 27.4554 |  | 9.71984e-06 | [19 empty] | 34.77544 | -0.1350307
18242 | 2022/01/05 14:50:12 | 384282.983 | 4860.0021 | 1 | 16 | 10 | 0 | 0 | 0 | 0 | 3.685374 | 0 | 8.561587 | 0.143343 | 32.4812 | 27.4554 |  | -2.034996e-05 |  | 0 | [17 empty] | 35.05563 | -0.08878112
18243 | 2022/01/05 14:51:12 | 384342.9813 | 4920.0004 | 1 | 16 | 10 | 0 | 0 | 0 | 0 | 3.685472 | 0 | 8.561587 | 0.143343 | 32.4812 | 27.4554 |  | -2.892101e-05 | [19 empty] | 35.02401 | -0.02473116
18244 | 2022/01/05 14:52:12 | 384402.9821 | 4980.0012 | 1 | 16 | 10 | 0 | 0 | 0 | 0 | 3.68532 | 0 | 8.561587 | 0.143343 | 32.4812 | 27.4554 |  | -2.548579e-05 |  | 0 | [17 empty] | 34.7263 | -0.1696825
18245 | 2022/01/05 14:53:12 | 384462.9818 | 5040.0009 | 1 | 16 | 10 | 0 | 0 | 0 | 0 | 3.685246 | 0 | 8.561587 | 0.143343 | 32.4812 | 27.4554 |  | 2.884438e-05 | [19 empty] | 35.26246 | 0.1237166
18246 | 2022/01/05 14:54:12 | 384522.982 | 5100.0011 | 1 | 16 | 10 | 0 | 0 | 0 | 0 | 3.685287 | 0 | 8.561587 | 0.143343 | 32.4812 | 27.4554 |  | 4.342426e-05 |  | 0 | [17 empty] | 35.01081 | 0.03132701
18247 | 2022/01/05 14:55:12 | 384582.9817 | 5160.0008 | 1 | 16 | 10 | 0 | 0 | 0 | 0 | 3.685176 | 0 | 8.561587 | 0.143343 | 32.4812 | 27.4554 |  | -1.465903e-05 | [19 empty] | 35.34813 | 0.204742
18248 | 2022/01/05 14:56:12 | 384642.9817 | 5220.0008 | 1 | 16 | 10 | 0 | 0 | 0 | 0 | 3.685398 | 0 | 8.561587 | 0.143343 | 32.4812 | 27.4554 |  | 1.461867e-06 |  | 0 | [17 empty] | 35.15232 | 0.09353995
18249 | 2022/01/05 14:57:12 | 384702.9823 | 5280.0014 | 1 | 16 | 10 | 0 | 0 | 0 | 0 | 3.685606 | 0 | 8.561587 | 0.143343 | 32.4812 | 27.4554 |  | -1.576484e-05 | [19 empty] | 34.98433 | 0.1036203
18250 | 2022/01/05 14:58:12 | 384762.9813 | 5340.0004 | 1 | 16 | 10 | 0 | 0 | 0 | 0 | 3.685429 | 0 | 8.561587 | 0.143343 | 32.4812 | 27.4554 |  | -3.722049e-05 |  | 0 | [17 empty] | 35.2068 | 0.1585114
18251 | 2022/01/05 14:59:12 | 384822.9819 | 5400.001 | 1 | 16 | 10 | 0 | 0 | 0 | 0 | 3.685369 | 0 | 8.561587 | 0.143343 | 32.4812 | 27.4554 |  | -9.444041e-06 | [19 empty] | 35.34068 | 0.1897383
18252 | 2022/01/05 15:00:12 | 384882.9811 | 5460.0002 | 1 | 16 | 10 | 0 | 0 | 0 | 0 | 3.685241 | 0 | 8.561587 | 0.143343 | 32.4812 | 27.4554 |  | 1.31187e-05 |  | 0 | [17 empty] | 34.88489 | -0.1129162
18253 | 2022/01/05 15:01:12 | 384942.9811 | 5520.0002 | 1 | 16 | 10 | 0 | 0 | 0 | 0 | 3.685339 | 0 | 8.561587 | 0.143343 | 32.4812 | 27.4554 |  | -1.213014e-05 | [19 empty] | 34.95318 | 0.02790332
18254 | 2022/01/05 15:02:12 | 385002.9822 | 5580.0013 | 1 | 16 | 10 | 0 | 0 | 0 | 0 | 3.685662 | 0 | 8.561587 | 0.143343 | 32.4812 | 27.4554 |  | -3.872227e-06 |  | 0 | [17 empty] | 34.75514 | -0.1748669
18255 | 2022/01/05 15:03:12 | 385062.9822 | 5640.0013 | 1 | 16 | 10 | 0 | 0 | 0 | 0 | 3.685592 | 0 | 8.561587 | 0.143343 | 32.4812 | 27.4554 |  | 2.319174e-05 | [19 empty] | 35.07201 | 0.08496046
18256 | 2022/01/05 15:04:12 | 385122.9824 | 5700.0015 | 1 | 16 | 10 | 0 | 0 | 0 | 0 | 3.685377 | 0 | 8.561587 | 0.143343 | 32.4812 | 27.4554 |  | -1.339441e-05 |  | 0 | [17 empty] | 34.70738 | -0.1547778
18257 | 2022/01/05 15:05:12 | 385182.9819 | 5760.001 | 1 | 16 | 10 | 0 | 0 | 0 | 0 | 3.685191 | 0 | 8.561587 | 0.143343 | 32.4812 | 27.4554 |  | -1.766078e-05 | [19 empty] | 34.92326 | -0.05982757
18258 | 2022/01/05 15:06:12 | 385242.9819 | 5820.001 | 1 | 16 | 10 | 0 | 0 | 0 | 0 | 3.685286 | 0 | 8.561587 | 0.143343 | 32.4812 | 27.4554 |  | -9.402735e-06 |  | 0 | [17 empty] | 35.28432 | 0.006598234
18259 | 2022/01/05 15:07:12 | 385302.9824 | 5880.0015 | 1 | 16 | 10 | 0 | 0 | 0 | 0 | 3.685437 | 0 | 8.561587 | 0.143343 | 32.4812 | 27.4554 |  | 4.544468e-06 | [19 empty] | 35.39024 | 0.09263635
18260 | 2022/01/05 15:08:12 | 385362.9822 | 5940.0013 | 1 | 16 | 10 | 0 | 0 | 0 | 0 | 3.685616 | 0 | 8.561587 | 0.143343 | 32.4812 | 27.4554 |  | 4.440619e-05 |  | 0 | [17 empty] | 35.31679 | 0.09402871
18261 | 2022/01/05 15:09:12 | 385422.9822 | 6000.0013 | 1 | 16 | 10 | 0 | 0 | 0 | 0 | 3.685432 | 0 | 8.561587 | 0.143343 | 32.4812 | 27.4554 |  | -3.990501e-06 | [19 empty] | 35.26014 | 0.1247942
18262 | 2022/01/05 15:10:12 | 385482.9819 | 6060.001 | 1 | 16 | 10 | 0 | 0 | 0 | 0 | 3.685288 | 0 | 8.561587 | 0.143343 | 32.4812 | 27.4554 |  | -5.136841e-06 |  | 0 | [17 empty] | 35.20814 | 0.09431958
18263 | 2022/01/05 15:11:12 | 385542.9818 | 6120.0009 | 1 | 16 | 10 | 0 | 0 | 0 | 0 | 3.68529 | 0 | 8.561587 | 0.143343 | 32.4812 | 27.4554 |  | 1.418406e-05 | [19 empty] | 34.92105 | -0.1568377
18264 | 2022/01/05 15:12:12 | 385602.9817 | 6180.0008 | 1 | 16 | 10 | 0 | 0 | 0 | 0 | 3.685512 | 0 | 8.561587 | 0.143343 | 32.4812 | 27.4554 |  | -3.398049e-05 |  | 0 | [17 empty] | 34.80453 | -0.08384347
18265 | 2022/01/05 15:13:12 | 385662.9824 | 6240.0015 | 1 | 16 | 10 | 0 | 0 | 0 | 0 | 3.685495 | 0 | 8.561587 | 0.143343 | 32.4812 | 27.4554 |  | -6.559025e-06 | [19 empty] | 35.17236 | -0.07708788
18266 | 2022/01/05 15:14:12 | 385722.9822 | 6300.0013 | 1 | 16 | 10 | 0 | 0 | 0 | 0 | 3.685547 | 0 | 8.561587 | 0.143343 | 32.4812 | 27.4554 |  | 6.638379e-06 |  | 0 | [17 empty] | 34.82039 | -0.1587808
18267 | 2022/01/05 15:15:12 | 385782.9823 | 6360.0014 | 1 | 16 | 10 | 0 | 0 | 0 | 0 | 3.685346 | 0 | 8.561587 | 0.143343 | 32.4812 | 27.4554 |  | 5.649917e-06 | [19 empty] | 35.26148 | 0.01729131
18268 | 2022/01/05 15:16:12 | 385842.9822 | 6420.0013 | 1 | 16 | 10 | 0 | 0 | 0 | 0 | 3.685448 | 0 | 8.561587 | 0.143343 | 32.4812 | 27.4554 |  | 9.167285e-06 |  | 0 | [17 empty] | 35.20226 | 0.05956292
18269 | 2022/01/05 15:17:12 | 385902.9811 | 6480.0002 | 1 | 16 | 10 | 0 | 0 | 0 | 0 | 3.685524 | 0 | 8.561587 | 0.143343 | 32.4812 | 27.4554 |  | -4.152526e-05 | [19 empty] | 34.97184 | 0.166173
18270 | 2022/01/05 15:18:12 | 385962.9811 | 6540.0002 | 1 | 16 | 10 | 0 | 0 | 0 | 0 | 3.685607 | 0 | 8.561587 | 0.143343 | 32.4812 | 27.4554 |  | -3.081747e-06 |  | 0 | [17 empty] | 34.80291 | -0.1524031
18271 | 2022/01/05 15:19:12 | 386022.981 | 6600.0001 | 1 | 16 | 10 | 0 | 0 | 0 | 0 | 3.685458 | 0 | 8.561587 | 0.143343 | 32.4812 | 27.4554 |  | 7.545892e-06 | [19 empty] | 34.80597 | -0.02844453
18272 | 2022/01/05 15:20:12 | 386082.9824 | 6660.0015 | 1 | 16 | 10 | 0 | 0 | 0 | 0 | 3.685351 | 0 | 8.561587 | 0.143343 | 32.4812 | 27.4554 |  | -1.410492e-05 |  | 0 | [17 empty] | 35.20972 | -0.02968431
18273 | 2022/01/05 15:21:12 | 386142.9828 | 6720.0019 | 1 | 16 | 10 | 0 | 0 | 0 | 0 | 3.685471 | 0 | 8.561587 | 0.143343 | 32.4812 | 27.4554 |  | -1.580396e-07 | [19 empty] | 34.98355 | -0.13044
18274 | 2022/01/05 15:22:12 | 386202.982 | 6780.0011 | 1 | 16 | 10 | 0 | 0 | 0 | 0 | 3.685666 | 0 | 8.561587 | 0.143343 | 32.4812 | 27.4554 |  | -3.951449e-08 |  | 0 | [17 empty] | 34.97955 | 0.02080083
18275 | 2022/01/05 15:23:12 | 386262.9821 | 6840.0012 | 1 | 16 | 10 | 0 | 0 | 0 | 0 | 3.685513 | 0 | 8.561587 | 0.143343 | 32.4812 | 27.4554 |  | -2.880678e-05 | [19 empty] | 34.86203 | -0.1809299
18276 | 2022/01/05 15:24:12 | 386322.981 | 6900.0001 | 1 | 16 | 10 | 0 | 0 | 0 | 0 | 3.685495 | 0 | 8.561587 | 0.143343 | 32.4812 | 27.4554 |  | 1.817561e-06 |  | 0 | [17 empty] | 34.85117 | -0.1612186
18277 | 2022/01/05 15:25:12 | 386382.9816 | 6960.0007 | 1 | 16 | 10 | 0 | 0 | 0 | 0 | 3.685398 | 0 | 8.561587 | 0.143343 | 32.4812 | 27.4554 |  | 1.52507e-05 | [19 empty] | 34.90785 | -0.1229727
18278 | 2022/01/05 15:26:12 | 386442.9815 | 7020.0006 | 1 | 16 | 10 | 0 | 0 | 0 | 0 | 3.685468 | 0 | 8.561587 | 0.143343 | 32.4812 | 27.4554 |  | 2.928024e-05 |  | 0 | [17 empty] | 35.4493 | 0.1878703
18279 | 2022/01/05 15:27:12 | 386502.9813 | 7080.0004 | 1 | 16 | 10 | 0 | 0 | 0 | 0 | 3.685571 | 0 | 8.561587 | 0.143343 | 32.4812 | 27.4554 |  | 4.038113e-05 | [19 empty] | 34.91383 | -0.06049395
18280 | 2022/01/05 15:28:12 | 386562.9824 | 7140.0015 | 1 | 16 | 10 | 0 | 0 | 0 | 0 | 3.685662 | 0 | 8.561587 | 0.143343 | 32.4812 | 27.4554 |  | -1.406611e-05 |  | 0 | [17 empty] | 35.43016 | 0.2016199
18281 | 2022/01/05 15:29:12 | 386622.9813 | 7200.0004 | 1 | 16 | 10 | 0 | 0 | 0 | 0 | 3.685543 | 0 | 8.561587 | 0.143343 | 32.4812 | 27.4554 |  | -1.868819e-05 | [19 empty] | 35.40623 | 0.1814795
18282 | 2022/01/05 15:30:12 | 386682.9817 | 7260.0008 | 1 | 16 | 10 | 0 | 0 | 0 | 0 | 3.68524 | 0 | 8.561587 | 0.143343 | 32.4812 | 27.4554 |  | -8.376586e-06 |  | 0 | [17 empty] | 34.64333 | -0.177108
18283 | 2022/01/05 15:31:12 | 386742.9816 | 7320.0007 | 1 | 16 | 10 | 0 | 0 | 0 | 0 | 3.685459 | 0 | 8.561587 | 0.143343 | 32.4812 | 27.4554 |  | 3.247822e-05 | [19 empty] | 35.17443 | -0.01292944
18284 | 2022/01/05 15:32:12 | 386802.9817 | 7380.0008 | 1 | 16 | 10 | 0 | 0 | 0 | 0 | 3.685661 | 0 | 8.561587 | 0.143343 | 32.4812 | 27.4554 |  | 1.975708e-05 | [19 empty] | 35.15 | 0.1415741
18285 | 2022/01/05 15:33:12 | 386862.9829 | 7440.002 | 1 | 16 | 10 | 0 | 0 | 0 | 0 | 3.685742 | 0 | 8.561587 | 0.143343 | 32.4812 | 27.4554 |  | -1.347265e-05 |  | 0 | [17 empty] | 34.92544 | -0.02423525
18286 | 2022/01/05 15:34:12 | 386922.9822 | 7500.0013 | 1 | 16 | 10 | 0 | 0 | 0 | 0 | 3.68558 | 0 | 8.561587 | 0.143343 | 32.4812 | 27.4554 |  | -3.003126e-06 | [19 empty] | 35.42001 | 0.1860404
18287 | 2022/01/05 15:35:12 | 386982.9814 | 7560.0005 | 1 | 16 | 10 | 0 | 0 | 0 | 0 | 3.68547 | 0 | 8.561587 | 0.143343 | 32.4812 | 27.4554 |  | -3.121283e-06 |  | 0 | [17 empty] | 35.03133 | -0.101248
18288 | 2022/01/05 15:36:12 | 387042.9818 | 7620.0009 | 1 | 16 | 10 | 0 | 0 | 0 | 0 | 3.685566 | 0 | 8.561587 | 0.143343 | 32.4812 | 27.4554 |  | -1.046943e-05 | [19 empty] | 35.26538 | 0.02953053
18289 | 2022/01/05 15:37:12 | 387102.9817 | 7680.0008 | 1 | 16 | 10 | 0 | 0 | 0 | 0 | 3.685742 | 0 | 8.561587 | 0.143343 | 32.4812 | 27.4554 |  | -1.975757e-07 |  | 0 | [17 empty] | 34.86473 | -0.1954496
18290 | 2022/01/05 15:38:12 | 387162.9817 | 7740.0008 | 1 | 16 | 10 | 0 | 0 | 0 | 0 | 3.685762 | 0 | 8.561587 | 0.143343 | 32.4812 | 27.4554 |  | 4.077828e-05 | [19 empty] | 35.02997 | 0.004758835
18291 | 2022/01/05 15:39:12 | 387222.983 | 7800.0021 | 1 | 16 | 10 | 0 | 0 | 0 | 0 | 3.68548 | 0 | 8.561587 | 0.143343 | 32.4812 | 27.4554 |  | 3.192744e-05 |  | 0 | [17 empty] | 34.92262 | -0.1468158
18292 | 2022/01/05 15:40:12 | 387282.9829 | 7860.002 | 1 | 16 | 10 | 0 | 0 | 0 | 0 | 3.685701 | 0 | 8.561587 | 0.143343 | 32.4812 | 27.4554 |  | 1.639648e-05 | [19 empty] | 35.42233 | 0.1821566
18293 | 2022/01/05 15:41:12 | 387342.9821 | 7920.0012 | 1 | 16 | 10 | 0 | 0 | 0 | 0 | 3.685417 | 0 | 8.561587 | 0.143343 | 32.4812 | 27.4554 |  | -1.584439e-05 |  | 0 | [17 empty] | 35.45723 | 0.1930654
18294 | 2022/01/05 15:42:12 | 387402.9819 | 7980.001 | 1 | 16 | 10 | 0 | 0 | 0 | 0 | 3.685596 | 0 | 8.561587 | 0.143343 | 32.4812 | 27.4554 |  | -3.319025e-06 | [19 empty] | 35.06881 | -0.04223347
18295 | 2022/01/05 15:43:12 | 387462.981 | 8040.0001 | 1 | 16 | 10 | 0 | 0 | 0 | 0 | 3.685654 | 0 | 8.561587 | 0.143343 | 32.4812 | 27.4554 |  | 1.25655e-05 |  | 0 | [17 empty] | 34.82806 | -0.189141
18296 | 2022/01/05 15:44:12 | 387522.9833 | 8100.0024 | 1 | 16 | 10 | 0 | 0 | 0 | 0 | 3.685802 | 0 | 8.561587 | 0.143343 | 32.4812 | 27.4554 |  | 1.307854e-05 | [19 empty] | 35.15965 | 0.03654957
18297 | 2022/01/05 15:45:12 | 387582.9831 | 8160.0022 | 1 | 16 | 10 | 0 | 0 | 0 | 0 | 3.685512 | 0 | 8.561587 | 0.143343 | 32.4812 | 27.4554 |  | 3.164927e-05 |  | 0 | [17 empty] | 34.85335 | -0.1666296
18298 | 2022/01/05 15:46:12 | 387642.9813 | 8220.0004 | 1 | 16 | 10 | 0 | 0 | 0 | 0 | 3.685638 | 0 | 8.561587 | 0.143343 | 32.4812 | 27.4554 |  | -2.844666e-06 | [19 empty] | 34.82929 | -0.2033579
18299 | 2022/01/05 15:47:12 | 387702.9821 | 8280.0012 | 1 | 16 | 10 | 0 | 0 | 0 | 0 | 3.685842 | 0 | 8.561587 | 0.143343 | 32.4812 | 27.4554 |  | -4.227525e-06 |  | 0 | [17 empty] | 34.97161 | -0.1614678
18300 | 2022/01/05 15:48:12 | 387762.9826 | 8340.0017 | 1 | 16 | 10 | 0 | 0 | 0 | 0 | 3.685757 | 0 | 8.561587 | 0.143343 | 32.4812 | 27.4554 |  | -1.141988e-05 | [19 empty] | 34.85848 | -0.06601572
18301 | 2022/01/05 15:49:12 | 387822.981 | 8400.0001 | 1 | 16 | 10 | 0 | 0 | 0 | 0 | 3.685695 | 0 | 8.561587 | 0.143343 | 32.4812 | 27.4554 |  | 6.677561e-06 |  | 0 | [17 empty] | 34.90283 | -0.08342147
18302 | 2022/01/05 15:50:12 | 387882.9833 | 8460.0024 | 1 | 16 | 10 | 0 | 0 | 0 | 0 | 3.685569 | 0 | 8.561587 | 0.143343 | 32.4812 | 27.4554 |  | 5.610732e-06 | [19 empty] | 35.49992 | 0.1063251
18303 | 2022/01/05 15:51:12 | 387942.9831 | 8520.0022 | 1 | 16 | 10 | 0 | 0 | 0 | 0 | 3.685609 | 0 | 8.561587 | 0.143343 | 32.4812 | 27.4554 |  | 2.02711e-05 |  | 0 | [17 empty] | 34.85226 | -0.08260489
18304 | 2022/01/05 15:52:12 | 388002.9826 | 8580.0017 | 1 | 16 | 10 | 0 | 0 | 0 | 0 | 3.685662 | 0 | 8.561587 | 0.143343 | 32.4812 | 27.4554 |  | 1.224817e-05 | [19 empty] | 35.21117 | 0.09412646
18305 | 2022/01/05 15:53:12 | 388062.9813 | 8640.0004 | 1 | 16 | 10 | 0 | 0 | 0 | 0 | 3.685518 | 0 | 8.561587 | 0.143343 | 32.4812 | 27.4554 |  | -8.929831e-06 |  | 0 | [17 empty] | 35.48371 | 0.1325679
18306 | 2022/01/05 15:54:12 | 388122.9811 | 8700.0002 | 1 | 16 | 10 | 0 | 0 | 0 | 0 | 3.685793 | 0 | 8.561587 | 0.143343 | 32.4812 | 27.4554 |  | 5.176098e-06 | [19 empty] | 35.18628 | -0.04366755
18307 | 2022/01/05 15:55:12 | 388182.981 | 8760.0001 | 1 | 16 | 10 | 0 | 0 | 0 | 0 | 3.68568 | 0 | 8.561587 | 0.143343 | 32.4812 | 27.4554 |  | -4.18805e-06 |  | 0 | [17 empty] | 35.1333 | -0.05508661
18308 | 2022/01/05 15:56:12 | 388242.9834 | 8820.0025 | 1 | 16 | 10 | 0 | 0 | 0 | 0 | 3.685616 | 0 | 8.561587 | 0.143343 | 32.4812 | 27.4554 |  | 1.224817e-06 | [19 empty] | 35.47981 | 0.06087422
18309 | 2022/01/05 15:57:12 | 388302.9816 | 8880.0007 | 1 | 16 | 10 | 0 | 0 | 0 | 0 | 3.685678 | 0 | 8.561587 | 0.143343 | 32.4812 | 27.4554 |  | 6.479571e-06 |  | 0 | [17 empty] | 34.94744 | -0.04633546
18310 | 2022/01/05 15:58:12 | 388362.9819 | 8940.001 | 1 | 16 | 10 | 0 | 0 | 0 | 0 | 3.685725 | 0 | 8.561587 | 0.143343 | 32.4812 | 27.4554 |  | -1.584334e-05 | [19 empty] | 35.45577 | 0.03194213
18311 | 2022/01/05 15:59:12 | 388422.9821 | 9000.0012 | 1 | 16 | 10 | 0 | 0 | 0 | 0 | 3.685638 | 0 | 8.561587 | 0.143343 | 32.4812 | 27.4554 |  | -2.188831e-05 |  | 0 | [17 empty] | 35.45589 | 0.1275504
18312 | 2022/01/05 16:00:12 | 388482.982 | 9060.0011 | 1 | 16 | 10 | 0 | 0 | 0 | 0 | 3.6855 | 0 | 8.561587 | 0.143343 | 32.4812 | 27.4554 |  | -2.587899e-05 | [19 empty] | 35.14624 | -0.05538344
18313 | 2022/01/05 16:01:12 | 388542.9815 | 9120.0006 | 1 | 16 | 10 | 0 | 0 | 0 | 0 | 3.68571 | 0 | 8.561587 | 0.143343 | 32.4812 | 27.4554 |  | 2.749981e-05 |  | 0 | [17 empty] | 35.18189 | -0.07949471
18314 | 2022/01/05 16:02:12 | 388602.9825 | 9180.0016 | 1 | 16 | 10 | 0 | 0 | 0 | 0 | 3.685783 | 0 | 8.561587 | 0.143343 | 32.4812 | 27.4554 |  | 5.847902e-06 | [19 empty] | 35.00532 | 0.09058833
18315 | 2022/01/05 16:03:12 | 388662.9823 | 9240.0014 | 1 | 16 | 10 | 0 | 0 | 0 | 0 | 3.685736 | 0 | 8.561587 | 0.143343 | 32.4812 | 27.4554 |  | 1.928291e-05 |  | 0 | [17 empty] | 34.7455 | -0.06284118
18316 | 2022/01/05 16:04:12 | 388722.982 | 9300.0011 | 1 | 16 | 10 | 0 | 0 | 0 | 0 | 3.685637 | 0 | 8.561587 | 0.143343 | 32.4812 | 27.4554 |  | -1.216915e-05 | [19 empty] | 34.83738 | -0.03561616
18317 | 2022/01/05 16:05:12 | 388782.9814 | 9360.0005 | 1 | 16 | 10 | 0 | 0 | 0 | 0 | 3.6856 | 0 | 8.561587 | 0.143343 | 32.4812 | 27.4554 |  | -2.248076e-05 |  | 0 | [17 empty] | 35.04357 | -0.1391518
18318 | 2022/01/05 16:06:12 | 388842.9818 | 9420.0009 | 1 | 16 | 10 | 0 | 0 | 0 | 0 | 3.685714 | 0 | 8.561587 | 0.143343 | 32.4812 | 27.4554 |  | -2.631512e-05 | [19 empty] | 34.92645 | -0.1529408
18319 | 2022/01/05 16:07:12 | 388902.9816 | 9480.0007 | 1 | 16 | 10 | 0 | 0 | 0 | 0 | 3.68582 | 0 | 8.561587 | 0.143343 | 32.4812 | 27.4554 |  | 1.351396e-05 |  | 0 | [17 empty] | 35.57341 | 0.08053422
18320 | 2022/01/05 16:08:12 | 388962.9826 | 9540.0017 | 1 | 16 | 10 | 0 | 0 | 0 | 0 | 3.685814 | 0 | 8.561587 | 0.143343 | 32.4812 | 27.4554 |  | -1.319675e-05 | [19 empty] | 35.18781 | 0.09502172
18321 | 2022/01/05 16:09:12 | 389022.9822 | 9600.0013 | 1 | 16 | 10 | 0 | 0 | 0 | 0 | 3.685761 | 0 | 8.561587 | 0.143343 | 32.4812 | 27.4554 |  | 9.482299e-07 |  | 0 | [17 empty] | 35.51531 | 0.140779
18322 | 2022/01/05 16:10:12 | 389082.9822 | 9660.0013 | 1 | 16 | 10 | 0 | 0 | 0 | 0 | 3.685647 | 0 | 8.561587 | 0.143343 | 32.4812 | 27.4554 |  | -9.521808e-06 | [19 empty] | 35.11509 | -0.1155138
18323 | 2022/01/05 16:11:12 | 389142.9811 | 9720.0002 | 1 | 16 | 10 | 0 | 0 | 0 | 0 | 3.685644 | 0 | 8.561587 | 0.143343 | 32.4812 | 27.4554 |  | -9.048368e-06 |  | 0 | [17 empty] | 35.34382 | -0.008431673
18324 | 2022/01/05 16:12:12 | 389202.9811 | 9780.0002 | 1 | 16 | 10 | 0 | 0 | 0 | 0 | 3.685902 | 0 | 8.561587 | 0.143343 | 32.4812 | 27.4554 |  | -1.394769e-05 | [19 empty] | 34.86492 | -0.03576875
18325 | 2022/01/05 16:13:12 | 389262.9825 | 9840.0016 | 1 | 16 | 10 | 0 | 0 | 0 | 0 | 3.685803 | 0 | 8.561587 | 0.143343 | 32.4812 | 27.4554 |  | -1.347444e-05 |  | 0 | [17 empty] | 35.48996 | 0.05326033
18326 | 2022/01/05 16:14:12 | 389322.9815 | 9900.0006 | 1 | 16 | 10 | 0 | 0 | 0 | 0 | 3.685508 | 0 | 8.561587 | 0.143343 | 32.4812 | 27.4554 |  | -1.462036e-05 | [19 empty] | 34.99635 | 0.03225088
18327 | 2022/01/05 16:15:12 | 389382.9815 | 9960.0006 | 1 | 16 | 10 | 0 | 0 | 0 | 0 | 3.68569 | 0 | 8.561587 | 0.143343 | 32.4812 | 27.4554 |  | 1.351396e-05 |  | 0 | [17 empty] | 35.27093 | 0.1435649
18328 | 2022/01/05 16:16:12 | 389442.9825 | 10020.0016 | 1 | 16 | 10 | 0 | 0 | 0 | 0 | 3.685678 | 0 | 8.561587 | 0.143343 | 32.4812 | 27.4554 |  | -8.296943e-07 | [19 empty] | 35.14616 | -0.001221895
18329 | 2022/01/05 16:17:12 | 389502.9818 | 10080.0009 | 1 | 16 | 10 | 0 | 0 | 0 | 0 | 3.685776 | 0 | 8.561587 | 0.143343 | 32.4812 | 27.4554 |  | 3.950892e-07 |  | 0 | [17 empty] | 34.87513 | -0.1402771
18330 | 2022/01/05 16:18:12 | 389562.9826 | 10140.0017 | 1 | 16 | 10 | 0 | 0 | 0 | 0 | 3.685822 | 0 | 8.561587 | 0.143343 | 32.4812 | 27.4554 |  | -2.884366e-06 | [19 empty] | 35.28055 | 0.1707828
18331 | 2022/01/05 16:19:12 | 389622.9816 | 10200.0007 | 1 | 16 | 10 | 0 | 0 | 0 | 0 | 3.68574 | 0 | 8.561587 | 0.143343 | 32.4812 | 27.4554 |  | -4.200182e-05 |  | 0 | [17 empty] | 34.80111 | -0.1659966
18332 | 2022/01/05 16:20:12 | 389682.9832 | 10260.0023 | 1 | 16 | 10 | 0 | 0 | 0 | 0 | 3.685853 | 0 | 8.561587 | 0.143343 | 32.4812 | 27.4554 |  | 2.884343e-05 | [19 empty] | 35.21193 | -0.01477003
18333 | 2022/01/05 16:21:12 | 389742.9823 | 10320.0014 | 1 | 16 | 10 | 0 | 0 | 0 | 0 | 3.685775 | 0 | 8.561587 | 0.143343 | 32.4812 | 27.4554 |  | -6.24329e-06 |  | 0 | [17 empty] | 34.85206 | -0.08495927
18334 | 2022/01/05 16:22:12 | 389802.982 | 10380.0011 | 1 | 16 | 10 | 0 | 0 | 0 | 0 | 3.685733 | 0 | 8.561587 | 0.143343 | 32.4812 | 27.4554 |  | 1.0669e-05 | [19 empty] | 35.21318 | 0.132848
18335 | 2022/01/05 16:23:12 | 389862.9818 | 10440.0009 | 1 | 16 | 10 | 0 | 0 | 0 | 0 | 3.685949 | 0 | 8.561587 | 0.143343 | 32.4812 | 27.4554 |  | 1.89265e-05 |  | 0 | [17 empty] | 34.65484 | -0.2053344
18336 | 2022/01/05 16:24:12 | 389922.9817 | 10500.0008 | 1 | 16 | 10 | 0 | 0 | 0 | 0 | 3.685826 | 0 | 8.561587 | 0.143343 | 32.4812 | 27.4554 |  | -2.955316e-05 | [19 empty] | 34.8034 | -0.1528025
18337 | 2022/01/05 16:25:12 | 389982.9817 | 10560.0008 | 1 | 16 | 10 | 0 | 0 | 0 | 0 | 3.685894 | 0 | 8.561587 | 0.143343 | 32.4812 | 27.4554 |  | 5.926387e-07 |  | 0 | [17 empty] | 35.32936 | 0.2025831
18338 | 2022/01/05 16:26:12 | 390042.9829 | 10620.002 | 1 | 16 | 10 | 0 | 0 | 0 | 0 | 3.685771 | 0 | 8.561587 | 0.143343 | 32.4812 | 27.4554 |  | -3.109455e-05 | [19 empty] | 35.35803 | 0.2072179
18339 | 2022/01/05 16:27:12 | 390102.9816 | 10680.0007 | 1 | 16 | 10 | 0 | 0 | 0 | 0 | 3.685648 | 0 | 8.561587 | 0.143343 | 32.4812 | 27.4554 |  | 1.311718e-05 |  | 0 | [17 empty] | 35.06006 | -0.09162068
18340 | 2022/01/05 16:28:12 | 390162.9821 | 10740.0012 | 1 | 16 | 10 | 0 | 0 | 0 | 0 | 3.686035 | 0 | 8.561587 | 0.143343 | 32.4812 | 27.4554 |  | 1.06279e-05 | [19 empty] | 34.96785 | -0.004917383
18341 | 2022/01/05 16:29:12 | 390222.9818 | 10800.0009 | 1 | 16 | 10 | 0 | 0 | 0 | 0 | 3.685802 | 0 | 8.561587 | 0.143343 | 32.4812 | 27.4554 |  | 6.716907e-06 |  | 0 | [17 empty] | 34.80207 | -0.1032114
18342 | 2022/01/05 16:30:12 | 390282.9814 | 10860.0005 | 1 | 16 | 10 | 0 | 0 | 0 | 0 | 3.685802 | 0 | 8.561587 | 0.143343 | 32.4812 | 27.4554 |  | -2.631512e-05 | [19 empty] | 35.20621 | 0.03470182
18343 | 2022/01/05 16:31:12 | 390342.9816 | 10920.0007 | 1 | 16 | 10 | 0 | 0 | 0 | 0 | 3.68578 | 0 | 8.561587 | 0.143343 | 32.4812 | 27.4554 |  | -1.442207e-05 |  | 0 | [17 empty] | 35.0676 | 0.003547668
18344 | 2022/01/05 16:32:12 | 390402.9816 | 10980.0007 | 1 | 16 | 10 | 0 | 0 | 0 | 0 | 3.685757 | 0 | 8.561587 | 0.143343 | 32.4812 | 27.4554 |  | 1.951903e-05 | [19 empty] | 35.29369 | 0.07410169
18345 | 2022/01/05 16:33:12 | 390462.9813 | 11040.0004 | 1 | 16 | 10 | 0 | 0 | 0 | 0 | 3.685864 | 0 | 8.561587 | 0.143343 | 32.4812 | 27.4554 |  | 1.537012e-05 |  | 0 | [17 empty] | 35.1637 | 0.0378871
18346 | 2022/01/05 16:34:12 | 390522.9821 | 11100.0012 | 1 | 16 | 10 | 0 | 0 | 0 | 0 | 3.685766 | 0 | 8.561587 | 0.143343 | 32.4812 | 27.4554 |  | 1.560758e-05 | [19 empty] | 34.75762 | -0.1338685
18347 | 2022/01/05 16:35:12 | 390582.9818 | 11160.0009 | 1 | 16 | 10 | 0 | 0 | 0 | 0 | 3.68571 | 0 | 8.561587 | 0.143343 | 32.4812 | 27.4554 |  | -1.311805e-05 |  | 0 | [17 empty] | 34.80295 | -0.05773783
18348 | 2022/01/05 16:36:12 | 390642.981 | 11220.0001 | 1 | 16 | 10 | 0 | 0 | 0 | 0 | 3.685845 | 0 | 8.561587 | 0.143343 | 32.4812 | 27.4554 |  | -1.11032e-05 | [19 empty] | 34.8721 | -0.1694179
18349 | 2022/01/05 16:37:12 | 390702.981 | 11280.0001 | 1 | 16 | 10 | 0 | 0 | 0 | 0 | 3.685736 | 0 | 8.561587 | 0.143343 | 32.4812 | 27.4554 |  | 3.002753e-06 |  | 0 | [17 empty] | 34.86047 | -0.04134417
18350 | 2022/01/05 16:38:12 | 390762.9832 | 11340.0023 | 1 | 16 | 10 | 0 | 0 | 0 | 0 | 3.685961 | 0 | 8.561587 | 0.143343 | 32.4812 | 27.4554 |  | 4.713414e-05 | [19 empty] | 34.97396 | 0.03828883
18351 | 2022/01/05 16:39:12 | 390822.9817 | 11400.0008 | 1 | 16 | 10 | 0 | 0 | 0 | 0 | 3.685771 | 0 | 8.561587 | 0.143343 | 32.4812 | 27.4554 |  | -4.504353e-06 |  | 0 | [17 empty] | 35.31191 | 0.0183928
18352 | 2022/01/05 16:40:12 | 390882.9822 | 11460.0013 | 1 | 16 | 10 | 0 | 0 | 0 | 0 | 3.685848 | 0 | 8.561587 | 0.143343 | 32.4812 | 27.4554 |  | 9.443494e-06 | [19 empty] | 35.31239 | -0.1731515
18353 | 2022/01/05 16:41:12 | 390942.982 | 11520.0011 | 1 | 16 | 10 | 0 | 0 | 0 | 0 | 3.685769 | 0 | 8.561587 | 0.143343 | 32.4812 | 27.4554 |  | -1.544914e-05 |  | 0 | [17 empty] | 34.89308 | -0.09509444
18354 | 2022/01/05 16:42:12 | 391002.9819 | 11580.001 | 1 | 16 | 10 | 0 | 0 | 0 | 0 | 3.685968 | 0 | 8.561587 | 0.143343 | 32.4812 | 27.4554 |  | -1.47783e-05 | [19 empty] | 35.11012 | -0.163759
18355 | 2022/01/05 16:43:12 | 391062.9819 | 11640.001 | 1 | 16 | 10 | 0 | 0 | 0 | 0 | 3.685998 | 0 | 8.561587 | 0.143343 | 32.4812 | 27.4554 |  | 5.824147e-05 |  | 0 | [17 empty] | 34.9278 | -0.04083037
18356 | 2022/01/05 16:44:12 | 391122.9817 | 11700.0008 | 1 | 16 | 10 | 0 | 0 | 0 | 0 | 3.685946 | 0 | 8.561587 | 0.143343 | 32.4812 | 27.4554 |  | 1.647522e-05 | [19 empty] | 34.99835 | -0.1493514
18357 | 2022/01/05 16:45:12 | 391182.9815 | 11760.0006 | 1 | 16 | 10 | 0 | 0 | 0 | 0 | 3.685798 | 0 | 8.561587 | 0.143343 | 32.4812 | 27.4554 |  | 6.677396e-06 |  | 0 | [17 empty] | 35.16959 | 0.09121299
18358 | 2022/01/05 16:46:12 | 391242.9824 | 11820.0015 | 1 | 16 | 10 | 0 | 0 | 0 | 0 | 3.685752 | 0 | 8.561587 | 0.143343 | 32.4812 | 27.4554 |  | -1.422321e-05 | [19 empty] | 35.16311 | -0.1358759
18359 | 2022/01/05 16:47:12 | 391302.9814 | 11880.0005 | 1 | 16 | 10 | 0 | 0 | 0 | 0 | 3.685748 | 0 | 8.561587 | 0.143343 | 32.4812 | 27.4554 |  | -4.465174e-06 |  | 0 | [17 empty] | 35.10831 | -0.1308203
18360 | 2022/01/05 16:48:12 | 391362.981 | 11940.0001 | 1 | 16 | 10 | 0 | 0 | 0 | 0 | 3.685743 | 0 | 8.561587 | 0.143343 | 32.4812 | 27.4554 |  | -1.473683e-05 | [19 empty] | 35.04652 | -0.1627874
18361 | 2022/01/05 16:49:12 | 391422.9809 | 12000 | 1 | 16 | 10 | 0 | 0 | 0 | 0 | 3.686068 | 0 | 8.561587 | 0.143343 | 32.4812 | 27.4554 |  | 1.904472e-05 |  | 0 | [17 empty] | 35.23662 | -0.1173699
18362 | 2022/01/05 16:50:12 | 391482.9824 | 12060.0015 | 1 | 16 | 10 | 0 | 0 | 0 | 0 | 3.685719 | 0 | 8.561587 | 0.143343 | 32.4812 | 27.4554 |  | 1.446206e-05 | [19 empty] | 35.01296 | -0.02747178
18363 | 2022/01/05 16:51:12 | 391542.9823 | 12120.0014 | 1 | 16 | 10 | 0 | 0 | 0 | 0 | 3.685844 | 0 | 8.561587 | 0.143343 | 32.4812 | 27.4554 |  | -1.418582e-05 |  | 0 | [17 empty] | 35.59782 | 0.07496953
18364 | 2022/01/05 16:52:12 | 391602.9821 | 12180.0012 | 1 | 16 | 10 | 0 | 0 | 0 | 0 | 3.685648 | 0 | 8.561587 | 0.143343 | 32.4812 | 27.4554 |  | 1.525146e-05 | [19 empty] | 35.59551 | 0.1898265
18365 | 2022/01/05 16:53:12 | 391662.9815 | 12240.0006 | 1 | 16 | 10 | 0 | 0 | 0 | 0 | 3.686043 | 0 | 8.561587 | 0.143343 | 32.4812 | 27.4554 |  | -1.311718e-05 |  | 0 | [17 empty] | 35.4812 | -0.01239181
18366 | 2022/01/05 16:54:12 | 391722.982 | 12300.0011 | 1 | 16 | 10 | 0 | 0 | 0 | 0 | 3.685858 | 0 | 8.561587 | 0.143343 | 32.4812 | 27.4554 |  | -3.559783e-05 | [19 empty] | 35.01161 | -0.127697
18367 | 2022/01/05 16:55:12 | 391782.9811 | 12360.0002 | 1 | 16 | 10 | 0 | 0 | 0 | 0 | 3.685854 | 0 | 8.561587 | 0.143343 | 32.4812 | 27.4554 |  | 9.680408e-06 |  | 0 | [17 empty] | 35.11336 | 0.02884746
18368 | 2022/01/05 16:56:12 | 391842.9827 | 12420.0018 | 1 | 16 | 10 | 0 | 0 | 0 | 0 | 3.685778 | 0 | 8.561587 | 0.143343 | 32.4812 | 27.4554 |  | 2.098254e-05 | [19 empty] | 35.33686 | -0.08732557
18369 | 2022/01/05 16:57:12 | 391902.9823 | 12480.0014 | 1 | 16 | 10 | 0 | 0 | 0 | 0 | 3.686027 | 0 | 8.561587 | 0.143343 | 32.4812 | 27.4554 |  | -8.534493e-06 |  | 0 | [17 empty] | 35.53724 | 0.198828
18370 | 2022/01/05 16:58:12 | 391962.9824 | 12540.0015 | 1 | 16 | 10 | 0 | 0 | 0 | 0 | 3.68587 | 0 | 8.561587 | 0.143343 | 32.4812 | 27.4554 |  | -5.729032e-06 | [19 empty] | 35.5738 | 0.1943421
18371 | 2022/01/05 16:59:12 | 392022.9814 | 12600.0005 | 1 | 16 | 10 | 0 | 0 | 0 | 0 | 3.685991 | 0 | 8.561587 | 0.143343 | 32.4812 | 27.4554 |  | -3.176965e-05 |  | 0 | [17 empty] | 35.04251 | -0.03507376
18372 | 2022/01/05 16:59:12 | 392022.9825 | 12600.0016 | 1 | 16 | 10 | 0 | 0 | 0 | 0 | 3.685991 | 0 | 8.561587 | 0.143343 | 32.4812 | 27.4554 |  | -3.176965e-05 | 0.01865272 | 0 | 0 | [16 empty] | 35.04251 | -0.03507376
18373 | 2022/01/05 16:59:12 | 392022.9929 | 0.0025 | 1 | 17 | 11 | 0 | 0 | 0 | 0 | 3.685998 | 0 | 8.561587 | 0.143343 | 32.4812 | 27.4554 |  | -3.176965e-05 | 0.01865272 | 0 | 0 | [16 empty] | 35.04694 | -0.03384089
18374 | 2022/01/05 16:59:12 | 392023.0017 | 0.0018 | 1 | 14 | 11 | 0 | 0 | 0 | 0 | 3.686098 | 0 | 8.561587 | 0 | 32.4812 | 27.4554 |  | -3.176965e-05 | 0.01865272 | 4.71637 | 0 | [16 empty] | 35.05068 | -0.0327977
18375 | 2022/01/05 16:59:13 | 392024.0428 | 1.0012 | 1 | 15 | 11 | 0 | 0 | 0 | -0.7168274 | 3.6723 | -2.632405 | 8.561587 | 0.0001970906 | 32.4812 | 27.45613 |  | -0.002756304 |  | 0.0008443353 | 1184.364 | [16 empty] | 35.49379 | 0.09061933
18376 | 2022/01/05 16:59:14 | 392025.0434 | 2.0018 | 1 | 15 | 11 | 0 | 0 | 0 | -0.7172699 | 3.671604 | -2.633531 | 8.561587 | 0.0003979128 | 32.4812 | 27.45686 | [21 empty] | 35.21638 | -0.03628373
18377 | 2022/01/05 16:59:15 | 392026.0421 | 3.0005 | 1 | 15 | 11 | 0 | 0 | 0 | -0.7175751 | 3.671012 | -2.634227 | 8.561587 | 0.0005954479 | 32.4812 | 27.45759 |  | -0.0008496027 | [19 empty] | 34.94722 | -0.08219242
18378 | 2022/01/05 16:59:16 | 392027.0423 | 4.0007 | 1 | 15 | 11 | 0 | 0 | 0 | -0.7174606 | 3.670616 | -2.633522 | 8.561587 | 0.0007938369 | 32.4812 | 27.45832 | [21 empty] | 35.28168 | 0.1025987
18379 | 2022/01/05 16:59:17 | 392028.0431 | 5.0015 | 1 | 15 | 11 | 0 | 0 | 0 | -0.7175827 | 3.670131 | -2.633623 | 8.561587 | 0.0009928716 | 32.4812 | 27.45905 | [21 empty] | 35.49684 | 0.06723762
18380 | 2022/01/05 16:59:18 | 392029.042 | 6.0004 | 1 | 15 | 11 | 0 | 0 | 0 | -0.7175217 | 3.669632 | -2.633041 | 8.561587 | 0.001193663 | 32.4812 | 27.45979 |  | -0.000529472 | [19 empty] | 34.93628 | -0.1751745
18381 | 2022/01/05 16:59:19 | 392030.0419 | 7.0003 | 1 | 15 | 11 | 0 | 0 | 0 | -0.7176514 | 3.66925 | -2.633242 | 8.561587 | 0.001392622 | 32.4812 | 27.46052 | [21 empty] | 34.85443 | -0.02557993
18382 | 2022/01/05 16:59:20 | 392031.0423 | 8.0007 | 1 | 15 | 11 | 0 | 0 | 0 | -0.7172165 | 3.668741 | -2.631282 | 8.561587 | 0.001593438 | 32.4812 | 27.46125 | [21 empty] | 35.47425 | 0.1936936
18383 | 2022/01/05 16:59:21 | 392032.0428 | 9.0012 | 1 | 15 | 11 | 0 | 0 | 0 | -0.7168503 | 3.668354 | -2.629661 | 8.561587 | 0.001790894 | 32.4812 | 27.46198 |  |  |  | 0.328003 | [17 empty] | 35.36595 | -0.03384352
18384 | 2022/01/05 16:59:22 | 392033.0424 | 10.0008 | 1 | 15 | 11 | 0 | 0 | 0 | -0.7167892 | 3.667864 | -2.629085 | 8.561587 | 0.001991099 | 32.4812 | 27.46271 |  | -0.0003313311 | [19 empty] | 35.03116 | -0.03384352
18385 | 2022/01/05 16:59:23 | 392034.0432 | 11.0016 | 1 | 15 | 11 | 0 | 0 | 0 | -0.7173309 | 3.66774 | -2.630983 | 8.561587 | 0.002191116 | 32.4812 | 27.46344 | [21 empty] | 35.12077 | 0.07899761
18386 | 2022/01/05 16:59:24 | 392035.0425 | 12.0009 | 1 | 15 | 11 | 0 | 0 | 0 | -0.7175751 | 3.667525 | -2.631725 | 8.561587 | 0.00238859 | 32.4812 | 27.46417 | [21 empty] | 35.46122 | 0.07899761
18387 | 2022/01/05 16:59:25 | 392036.043 | 13.0014 | 1 | 15 | 11 | 0 | 0 | 0 | -0.7165833 | 3.667148 | -2.627817 | 8.561587 | 0.002589473 | 32.4812 | 27.4649 | [21 empty] | 35.15044 | -0.09331465
18388 | 2022/01/05 16:59:26 | 392037.0417 | 14.0001 | 1 | 15 | 11 | 0 | 0 | 0 | -0.7172318 | 3.667 | -2.630089 | 8.561587 | 0.002787759 | 32.4812 | 27.46563 |  | -0.0003853438 | [19 empty] | 34.89936 | -0.09331465
18389 | 2022/01/05 16:59:27 | 392038.0416 | 15 | 1 | 15 | 11 | 0 | 0 | 0 | -0.71698 | 3.6667 | -2.628950566 | 8.561587 | 0.002985496 | 32.4812 | 27.46636 | [21 empty] | 35.07123 | -0.02475262
18390 | 2022/01/05 16:59:28 | 392039.0423 | 16.0007 | 1 | 15 | 11 | 0 | 0 | 0 | -0.7173843 | 3.666441 | -2.630247 | 8.561587 | 0.00318613 | 32.4812 | 27.46709 | [21 empty] | 35.51817 | 0.1054275
18391 | 2022/01/05 16:59:29 | 392040.043 | 17.0014 | 1 | 15 | 11 | 0 | 0 | 0 | -0.7172394 | 3.666163 | -2.629517 | 8.561587 | 0.003383608 | 32.4812 | 27.46782 | [21 empty] | 35.21527 | -0.06041408
18392 | 2022/01/05 16:59:30 | 392041.042 | 18.0004 | 1 | 15 | 11 | 0 | 0 | 0 | -0.717659 | 3.666074 | -2.630991 | 8.561587 | 0.00358567 | 32.4812 | 27.46856 | [21 empty] | 34.98597 | -0.1014602
18393 | 2022/01/05 16:59:31 | 392042.0417 | 19.0001 | 1 | 15 | 11 | 0 | 0 | 0 | -0.7173843 | 3.665897 | -2.629857 | 8.561587 | 0.003781009 | 32.4812 | 27.46927 |  | -0.000283604 | [19 empty] | 35.37308 | 0.1507747
18394 | 2022/01/05 16:59:32 | 392043.0425 | 20.0009 | 1 | 15 | 11 | 0 | 0 | 0 | -0.7180634 | 3.665536 | -2.632087 | 8.561587 | 0.003984252 | 32.4812 | 27.47002 | [21 empty] | 35.51903 | 0.04560947
18395 | 2022/01/05 16:59:33 | 392044.0432 | 21.0016 | 1 | 15 | 11 | 0 | 0 | 0 | -0.7176971 | 3.665244 | -2.630535 | 8.561587 | 0.004182961 | 32.4812 | 27.47075 | [21 empty] | 34.97377 | -0.170393
18396 | 2022/01/05 16:59:34 | 392045.0433 | 22.0017 | 1 | 15 | 11 | 0 | 0 | 0 | -0.7173462 | 3.664973 | -2.629054 | 8.561587 | 0.004379397 | 32.4812 | 27.47147 | [21 empty] | 34.91149 | -0.0194633
18397 | 2022/01/05 16:59:35 | 392046.0431 | 23.0015 | 1 | 15 | 11 | 0 | 0 | 0 | -0.7172775 | 3.664853 | -2.628717 | 8.561587 | 0.004581616 | 32.4812 | 27.47221 |  | -0.0003266241 | [19 empty] | 35.52988 | 0.193249
18398 | 2022/01/05 16:59:36 | 392047.0425 | 24.0009 | 1 | 15 | 11 | 0 | 0 | 0 | -0.7175598 | 3.664776 | -2.629696 | 8.561587 | 0.004779893 | 32.4812 | 27.47293 | [21 empty] | 35.41033 | -0.03736019
18399 | 2022/01/05 16:59:37 | 392048.0425 | 25.0009 | 1 | 15 | 11 | 0 | 0 | 0 | -0.7174225 | 3.664406 | -2.628927 | 8.561587 | 0.004977436 | 32.4812 | 27.47366 | [21 empty] | 35.12738 | -0.03736019
18400 | 2022/01/05 16:59:38 | 392049.0426 | 26.001 | 1 | 15 | 11 | 0 | 0 | 0 | -0.7171555 | 3.663934 | -2.62761 | 8.561587 | 0.005178374 | 32.4812 | 27.4744 | [21 empty] | 35.0424 | 0.0600791
18401 | 2022/01/05 16:59:39 | 392050.0433 | 27.0017 | 1 | 15 | 11 | 0 | 0 | 0 | -0.7174835 | 3.663687 | -2.628635 | 8.561587 | 0.005376851 | 32.4812 | 27.47512 |  |  |  | 0.7290753 | 1.892555 | [16 empty] | 35.38471 | 0.0600791
18402 | 2022/01/05 16:59:40 | 392051.0416 | 28 | 1 | 15 | 11 | 0 | 0 | 0 | -0.7174683 | 3.663633 | -2.628541 | 8.561587 | 0.005577731 | 32.4812 | 27.47586 |  | -0.0002910596 | [19 empty] | 35.31257 | -0.0641036
18403 | 2022/01/05 16:59:41 | 392052.0432 | 29.0016 | 1 | 15 | 11 | 0 | 0 | 0 | -0.7173538 | 3.663429 | -2.627975 | 8.561587 | 0.005776609 | 32.4812 | 27.47659 | [21 empty] | 34.95934 | -0.0641036
18404 | 2022/01/05 16:59:42 | 392053.0432 | 30.0016 | 1 | 15 | 11 | 0 | 0 | 0 | -0.7171555 | 3.663278 | -2.62714 | 8.561587 | 0.005976336 | 32.4812 | 27.47732 | [21 empty] | 34.89888 | -0.1292765
18405 | 2022/01/05 16:59:43 | 392054.0426 | 31.001 | 1 | 15 | 11 | 0 | 0 | 0 | -0.7175369 | 3.66289 | -2.628259 | 8.561587 | 0.006174967 | 32.4812 | 27.47805 | [21 empty] | 35.5173 | 0.08075237
18406 | 2022/01/05 16:59:44 | 392055.0424 | 32.0008 | 1 | 15 | 11 | 0 | 0 | 0 | -0.7171936 | 3.662612 | -2.626802 | 8.561587 | 0.006373588 | 32.4812 | 27.47877 | [21 empty] | 35.47767 | 0.1001191
18407 | 2022/01/05 16:59:45 | 392056.0418 | 33.0002 | 1 | 15 | 11 | 0 | 0 | 0 | -0.7172394 | 3.662534 | -2.626914 | 8.561587 | 0.006573064 | 32.4812 | 27.4795 | [21 empty] | 34.99513 | -0.09702086
18408 | 2022/01/05 16:59:46 | 392057.0426 | 34.001 | 1 | 15 | 11 | 0 | 0 | 0 | -0.7176895 | 3.662296 | -2.628391 | 8.561587 | 0.006772764 | 32.4812 | 27.48024 | [21 empty] | 34.91366 | -0.07923245
18409 | 2022/01/05 16:59:47 | 392058.044 | 35.0024 | 1 | 15 | 11 | 0 | 0 | 0 | -0.717865 | 3.662291 | -2.629031 | 8.561587 | 0.006972702 | 32.4812 | 27.48097 | [21 empty] | 35.16425 | 0.07830739
18410 | 2022/01/05 16:59:48 | 392059.0418 | 36.0002 | 1 | 15 | 11 | 0 | 0 | 0 | -0.7172012 | 3.662242 | -2.626564 | 8.561587 | 0.007171333 | 32.4812 | 27.4817 |  | -0.0001363899 | [19 empty] | 35.51817 | 0.1106024
18411 | 2022/01/05 16:59:49 | 392060.0419 | 37.0003 | 1 | 15 | 11 | 0 | 0 | 0 | -0.7174301 | 3.662032 | -2.627252 | 8.561587 | 0.007369885 | 32.4812 | 27.48242 | [21 empty] | 35.29778 | -0.06887436
18412 | 2022/01/05 16:59:50 | 392061.0418 | 38.0002 | 1 | 15 | 11 | 0 | 0 | 0 | -0.7175598 | 3.661853 | -2.627599 | 8.561587 | 0.00756854 | 32.4812 | 27.48315 | [21 empty] | 34.86448 | -0.1354051
18413 | 2022/01/05 16:59:51 | 392062.0425 | 39.0009 | 1 | 15 | 11 | 0 | 0 | 0 | -0.7171707 | 3.661741 | -2.626093 | 8.561587 | 0.007770494 | 32.4812 | 27.48389 | [21 empty] | 35.15349 | 0.09031534
18414 | 2022/01/05 16:59:52 | 392063.0433 | 40.0017 | 1 | 15 | 11 | 0 | 0 | 0 | -0.7169266 | 3.661407 | -2.62496 | 8.561587 | 0.007967944 | 32.4812 | 27.48461 | [21 empty] | 35.44385 | 0.09031534
18415 | 2022/01/05 16:59:53 | 392064.0435 | 41.0019 | 1 | 15 | 11 | 0 | 0 | 0 | -0.7181168 | 3.661373 | -2.629293 | 8.561587 | 0.00816148 | 32.4812 | 27.48532 | [21 empty] | 35.3199 | -0.09485245
18416 | 2022/01/05 16:59:54 | 392065.0428 | 42.0012 | 1 | 15 | 11 | 0 | 0 | 0 | -0.7175827 | 3.661169 | -2.627192 | 8.561587 | 0.008367752 | 32.4812 | 27.48608 |  | -0.0002027572 | [19 empty] | 34.95839 | -0.09485245
18417 | 2022/01/05 16:59:55 | 392066.0427 | 43.0011 | 1 | 15 | 11 | 0 | 0 | 0 | -0.7176743 | 3.660982 | -2.627393 | 8.561587 | 0.008567428 | 32.4812 | 27.48681 | [21 empty] | 35.00627 | 0.02211571
18418 | 2022/01/05 16:59:56 | 392067.0427 | 44.0011 | 1 | 15 | 11 | 0 | 0 | 0 | -0.7175446 | 3.660733 | -2.626739 | 8.561587 | 0.00876394 | 32.4812 | 27.48753 | [21 empty] | 35.39604 | 0.02211571
18419 | 2022/01/05 16:59:57 | 392068.0427 | 45.0011 | 1 | 15 | 11 | 0 | 0 | 0 | -0.7178497 | 3.660562 | -2.627733 | 8.561587 | 0.008963821 | 32.4812 | 27.48826 | [21 empty] | 35.53771 | 0.1660752
18420 | 2022/01/05 16:59:58 | 392069.0424 | 46.0008 | 1 | 15 | 11 | 0 | 0 | 0 | -0.7173462 | 3.66048 | -2.625831 | 8.561587 | 0.009163448 | 32.4812 | 27.48899 | [21 empty] | 35.0916 | -0.03420949
18421 | 2022/01/05 16:59:59 | 392070.0425 | 47.0009 | 1 | 15 | 11 | 0 | 0 | 0 | -0.7178116 | 3.660187 | -2.627325 | 8.561587 | 0.0093642 | 32.4812 | 27.48972 | [21 empty] | 34.9355 | -0.1539814
18422 | 2022/01/05 17:00:00 | 392071.0419 | 48.0003 | 1 | 15 | 11 | 0 | 0 | 0 | -0.717804 | 3.660096 | -2.627232 | 8.561587 | 0.009564052 | 32.4812 | 27.49046 |  | -0.0001835334 | [19 empty] | 35.30296 | 0.007841587
18423 | 2022/01/05 17:00:01 | 392072.0428 | 49.0012 | 1 | 15 | 11 | 0 | 0 | 0 | -0.7178268 | 3.659815 | -2.627113 | 8.561587 | 0.009759561 | 32.4812 | 27.49117 | [21 empty] | 35.54379 | 0.1822484
18424 | 2022/01/05 17:00:02 | 392073.0426 | 50.001 | 1 | 15 | 11 | 0 | 0 | 0 | -0.7172165 | 3.659678 | -2.624781 | 8.561587 | 0.009959293 | 32.4812 | 27.4919 | [21 empty] | 35.47293 | -0.02214432
18425 | 2022/01/05 17:00:03 | 392074.0435 | 51.0019 | 1 | 15 | 11 | 0 | 0 | 0 | -0.7174225 | 3.659664 | -2.625525 | 8.561587 | 0.01016227 | 32.4812 | 27.49265 | [21 empty] | 34.98729 | -0.151763
18426 | 2022/01/05 17:00:04 | 392075.0427 | 52.0011 | 1 | 15 | 11 | 0 | 0 | 0 | -0.7175827 | 3.659618 | -2.626079 | 8.561587 | 0.01035988 | 32.4812 | 27.49337 | [21 empty] | 34.92932 | -0.01811504
18427 | 2022/01/05 17:00:05 | 392076.0421 | 53.0005 | 1 | 15 | 11 | 0 | 0 | 0 | -0.7171555 | 3.659323 | -2.624304 | 8.561587 | 0.01056045 | 32.4812 | 27.4941 | [21 empty] | 35.4694 | 0.1687753
18428 | 2022/01/05 17:00:06 | 392077.0428 | 54.0012 | 1 | 15 | 11 | 0 | 0 | 0 | -0.7167587 | 3.659216 | -2.622775 | 8.561587 | 0.01075947 | 32.4812 | 27.49483 |  | -0.0002163049 | [19 empty] | 35.53514 | 0.02054334
18429 | 2022/01/05 17:00:07 | 392078.0429 | 55.0013 | 1 | 15 | 11 | 0 | 0 | 0 | -0.7171555 | 3.658997 | -2.62407 | 8.561587 | 0.01095459 | 32.4812 | 27.49554 | [21 empty] | 35.21991 | 0.02054334
18430 | 2022/01/05 17:00:08 | 392079.0428 | 56.0012 | 1 | 15 | 11 | 0 | 0 | 0 | -0.7177658 | 3.659064 | -2.626351 | 8.561587 | 0.01115733 | 32.4812 | 27.49629 | [21 empty] | 34.90928 | 0.008438826
18431 | 2022/01/05 17:00:09 | 392080.0419 | 57.0003 | 1 | 15 | 11 | 0 | 0 | 0 | -0.7167511 | 3.659069 | -2.622642 | 8.561587 | 0.01135717 | 32.4812 | 27.49702 | [21 empty] | 35.22907 | 0.008438826
18432 | 2022/01/05 17:00:10 | 392081.0421 | 58.0005 | 1 | 15 | 11 | 0 | 0 | 0 | -0.7180557 | 3.658868 | -2.627271 | 8.561587 | 0.01155273 | 32.4812 | 27.49773 |  |  |  | 1.21934 | [17 empty] | 35.51903 | -0.009943247
18433 | 2022/01/05 17:00:11 | 392082.0425 | 59.0009 | 1 | 15 | 11 | 0 | 0 | 0 | -0.7176208 | 3.658585 | -2.625477 | 8.561587 | 0.01175249 | 32.4812 | 27.49846 | [21 empty] | 35.26167 | -0.009943247
18434 | 2022/01/05 17:00:12 | 392083.0427 | 60.0011 | 1 | 15 | 11 | 0 | 0 | 0 | -0.7170181 | 3.658636 | -2.623308 | 8.561587 | 0.01195538 | 32.4812 | 27.49921 | [21 empty] | 34.95068 | -0.1776087
18435 | 2022/01/05 17:00:13 | 392084.0436 | 61.002 | 1 | 15 | 11 | 0 | 0 | 0 | -0.7176895 | 3.658378 | -2.625579 | 8.561587 | 0.01215376 | 32.4812 | 27.49993 | [21 empty] | 35.13461 | -0.0134778
18436 | 2022/01/05 17:00:14 | 392085.0419 | 62.0003 | 1 | 15 | 11 | 0 | 0 | 0 | -0.7171707 | 3.658121 | -2.623497 | 8.561587 | 0.01235153 | 32.4812 | 27.50066 | [21 empty] | 35.48209 | 0.1795423
18437 | 2022/01/05 17:00:15 | 392086.0428 | 63.0012 | 1 | 15 | 11 | 0 | 0 | 0 | -0.7174988 | 3.657969 | -2.624588 | 8.561587 | 0.0125412 | 32.4812 | 27.50135 |  | -0.0001203013 | [19 empty] | 35.33781 | 0.03886938
18438 | 2022/01/05 17:00:16 | 392087.0428 | 64.0012 | 1 | 15 | 11 | 0 | 0 | 0 | -0.7175369 | 3.6577 | -2.624535 | 8.561587 | 0.01275053 | 32.4812 | 27.50212 | [21 empty] | 35.00243 | -0.1887608
18439 | 2022/01/05 17:00:17 | 392088.0427 | 65.0011 | 1 | 15 | 11 | 0 | 0 | 0 | -0.7176132 | 3.65755 | -2.624706 | 8.561587 | 0.0129486 | 32.4812 | 27.50284 | [21 empty] | 34.85056 | -0.04746199
18440 | 2022/01/05 17:00:18 | 392089.0439 | 66.0023 | 1 | 15 | 11 | 0 | 0 | 0 | -0.7174988 | 3.65753 | -2.624273 | 8.561587 | 0.01314807 | 32.4812 | 27.50357 | [21 empty] | 35.45216 | 0.1880026
18441 | 2022/01/05 17:00:19 | 392090.0419 | 67.0003 | 1 | 15 | 11 | 0 | 0 | 0 | -0.7177505 | 3.657502 | -2.625174 | 8.561587 | 0.01334581 | 32.4812 | 27.50429 | [21 empty] | 35.54552 | 0.0291729
18442 | 2022/01/05 17:00:20 | 392091.0428 | 68.0012 | 1 | 15 | 11 | 0 | 0 | 0 | -0.7176361 | 3.657362 | -2.624655 | 8.561587 | 0.01354795 | 32.4812 | 27.50503 | [21 empty] | 35.11553 | -0.1343715
18443 | 2022/01/05 17:00:21 | 392092.0435 | 69.0019 | 1 | 15 | 11 | 0 | 0 | 0 | -0.7174683 | 3.657237 | -2.623952 | 8.561587 | 0.01373946 | 32.4812 | 27.50573 | [21 empty] | 34.89756 | -0.0681138
18444 | 2022/01/05 17:00:22 | 392093.0431 | 70.0015 | 1 | 15 | 11 | 0 | 0 | 0 | -0.7179108 | 3.656905 | -2.625332 | 8.561587 | 0.01394652 | 32.4812 | 27.50649 | [21 empty] | 34.98155 | -0.0681138
18445 | 2022/01/05 17:00:23 | 392094.0437 | 71.0021 | 1 | 15 | 11 | 0 | 0 | 0 | -0.7179108 | 3.656961 | -2.625372 | 8.561587 | 0.01414725 | 32.4812 | 27.50722 | [21 empty] | 35.50953 | 0.07772446
18446 | 2022/01/05 17:00:24 | 392095.0422 | 72.0006 | 1 | 15 | 11 | 0 | 0 | 0 | -0.7173691 | 3.656696 | -2.623201 | 8.561587 | 0.01434361 | 32.4812 | 27.50794 | [21 empty] | 35.52856 | 0.07772446
18447 | 2022/01/05 17:00:25 | 392096.0421 | 73.0005 | 1 | 15 | 11 | 0 | 0 | 0 | -0.7178268 | 3.656711 | -2.624885 | 8.561587 | 0.01454262 | 32.4812 | 27.50867 |  | -0.0001160134 | [19 empty] | 34.99931 | -0.1078081
18448 | 2022/01/05 17:00:26 | 392097.0422 | 74.0006 | 1 | 15 | 11 | 0 | 0 | 0 | -0.7173843 | 3.656678 | -2.623243 | 8.561587 | 0.01474471 | 32.4812 | 27.50941 | [21 empty] | 34.93111 | -0.1078081
18449 | 2022/01/05 17:00:27 | 392098.0434 | 75.0018 | 1 | 15 | 11 | 0 | 0 | 0 | -0.7173309 | 3.656658 | -2.623034 | 8.561587 | 0.01493746 | 32.4812 | 27.51011 | [21 empty] | 34.97241 | -0.008406639
18450 | 2022/01/05 17:00:28 | 392099.0422 | 76.0006 | 1 | 15 | 11 | 0 | 0 | 0 | -0.717392 | 3.656553 | -2.623182 | 8.561587 | 0.01514044 | 32.4812 | 27.51085 | [21 empty] | 35.48083 | 0.07353663
18451 | 2022/01/05 17:00:29 | 392100.0423 | 77.0007 | 1 | 15 | 11 | 0 | 0 | 0 | -0.7174301 | 3.656344 | -2.623171 | 8.561587 | 0.01534148 | 32.4812 | 27.51159 | [21 empty] | 35.51075 | 0.0946939
18452 | 2022/01/05 17:00:30 | 392101.043 | 78.0014 | 1 | 15 | 11 | 0 | 0 | 0 | -0.717804 | 3.656308 | -2.624513 | 8.561587 | 0.01554241 | 32.4812 | 27.51233 | [21 empty] | 35.27643 | -0.007590055
18453 | 2022/01/05 17:00:31 | 392102.0436 | 79.002 | 1 | 15 | 11 | 0 | 0 | 0 | -0.7176132 | 3.656112 | -2.623674 | 8.561587 | 0.01573999 | 32.4812 | 27.51305 | [21 empty] | 35.09819 | -0.1213348
18454 | 2022/01/05 17:00:32 | 392103.043 | 80.0014 | 1 | 15 | 11 | 0 | 0 | 0 | -0.7172928 | 3.655989 | -2.622415 | 8.561587 | 0.01594061 | 32.4812 | 27.51378 | [21 empty] | 34.88924 | -0.0652945
18455 | 2022/01/05 17:00:33 | 392104.043 | 81.0014 | 1 | 15 | 11 | 0 | 0 | 0 | -0.7176971 | 3.655873 | -2.623809 | 8.561587 | 0.01613843 | 32.4812 | 27.5145 | [21 empty] | 35.01161 | 0.03823876
18456 | 2022/01/05 17:00:34 | 392105.0436 | 82.002 | 1 | 15 | 11 | 0 | 0 | 0 | -0.717598 | 3.655609 | -2.623258 | 8.561587 | 0.01633948 | 32.4812 | 27.51524 |  | -0.0001211912 | [19 empty] | 35.21819 | 0.0645566
18457 | 2022/01/05 17:00:35 | 392106.044 | 83.0024 | 1 | 15 | 11 | 0 | 0 | 0 | -0.7174301 | 3.655494 | -2.622561 | 8.561587 | 0.01653922 | 32.4812 | 27.51597 | [21 empty] | 35.38736 | 0.0645566
18458 | 2022/01/05 17:00:36 | 392107.0439 | 84.0023 | 1 | 15 | 11 | 0 | 0 | 0 | -0.7173157 | 3.65539 | -2.622069 | 8.561587 | 0.01673338 | 32.4812 | 27.51668 | [21 empty] | 35.57293 | 0.03436804
18459 | 2022/01/05 17:00:37 | 392108.0424 | 85.0008 | 1 | 15 | 11 | 0 | 0 | 0 | -0.7177277 | 3.655272 | -2.62349 | 8.561587 | 0.01693395 | 32.4812 | 27.51741 | [21 empty] | 35.47988 | 0.03436804
18460 | 2022/01/05 17:00:38 | 392109.0436 | 86.002 | 1 | 15 | 11 | 0 | 0 | 0 | -0.7174454 | 3.655166 | -2.622382 | 8.561587 | 0.01713618 | 32.4812 | 27.51815 | [21 empty] | 35.18855 | -0.05599856
18461 | 2022/01/05 17:00:39 | 392110.0416 | 87 | 1 | 15 | 11 | 0 | 0 | 0 | -0.7171936 | 3.65489 | -2.621264 | 8.561587 | 0.01733466 | 32.4812 | 27.51888 | [21 empty] | 35.02029 | -0.05599856
18462 | 2022/01/05 17:00:40 | 392111.043 | 88.0014 | 1 | 15 | 11 | 0 | 0 | 0 | -0.717392 | 3.654859 | -2.621967 | 8.561587 | 0.01753356 | 32.4812 | 27.5196 | [21 empty] | 34.90537 | -0.08849382
18463 | 2022/01/05 17:00:41 | 392112.0421 | 89.0005 | 1 | 15 | 11 | 0 | 0 | 0 | -0.7179031 | 3.65486 | -2.623835 | 8.561587 | 0.01773419 | 32.4812 | 27.52034 | [21 empty] | 34.97414 | 0.002590418
18464 | 2022/01/05 17:00:42 | 392113.0432 | 90.0016 | 1 | 15 | 11 | 0 | 0 | 0 | -0.7176132 | 3.654444 | -2.622477 | 8.561587 | 0.0179332 | 32.4812 | 27.52106 | [21 empty] | 35.07197 | 0.04947186
18465 | 2022/01/05 17:00:43 | 392114.0423 | 91.0007 | 1 | 15 | 11 | 0 | 0 | 0 | -0.7176361 | 3.654754 | -2.622783 | 8.561587 | 0.01813062 | 32.4812 | 27.52179 | [21 empty] | 35.43998 | 0.07342815
18466 | 2022/01/05 17:00:44 | 392115.0425 | 92.0009 | 1 | 15 | 11 | 0 | 0 | 0 | -0.7171783 | 3.654673 | -2.621052 | 8.561587 | 0.0183301 | 32.4812 | 27.52251 |  | -0.0001057298 | [19 empty] | 35.51987 | 0.06654024
18467 | 2022/01/05 17:00:45 | 392116.0424 | 93.0008 | 1 | 15 | 11 | 0 | 0 | 0 | -0.717041 | 3.654628 | -2.620518 | 8.561587 | 0.01852892 | 32.4812 | 27.52324 | [21 empty] | 35.50686 | -0.004067421
18468 | 2022/01/05 17:00:46 | 392117.0439 | 94.0023 | 1 | 15 | 11 | 0 | 0 | 0 | -0.7176514 | 3.65448 | -2.622643 | 8.561587 | 0.01872747 | 32.4812 | 27.52397 | [21 empty] | 35.1986 | -0.09633064
18469 | 2022/01/05 17:00:47 | 392118.0426 | 95.001 | 1 | 15 | 11 | 0 | 0 | 0 | -0.7171326 | 3.654325 | -2.620636 | 8.561587 | 0.01892839 | 32.4812 | 27.5247 | [21 empty] | 34.99757 | -0.06281972
18470 | 2022/01/05 17:00:48 | 392119.0442 | 96.0026 | 1 | 15 | 11 | 0 | 0 | 0 | -0.7176743 | 3.654257 | -2.622566 | 8.561587 | 0.01912796 | 32.4812 | 27.52543 | [21 empty] | 34.90022 | -0.0304234
18471 | 2022/01/05 17:00:49 | 392120.0417 | 97.0001 | 1 | 15 | 11 | 0 | 0 | 0 | -0.7177887 | 3.654069 | -2.622849 | 8.561587 | 0.01932234 | 32.4812 | 27.52614 | [21 empty] | 35.03333 | 0.04159808
18472 | 2022/01/05 17:00:50 | 392121.0423 | 98.0007 | 1 | 15 | 11 | 0 | 0 | 0 | -0.7175751 | 3.65409 | -2.622084 | 8.561587 | 0.01952657 | 32.4812 | 27.52689 | [21 empty] | 35.17035 | 0.04159808
18473 | 2022/01/05 17:00:51 | 392122.0432 | 99.0016 | 1 | 15 | 11 | 0 | 0 | 0 | -0.7168655 | 3.653817 | -2.619295 | 8.561587 | 0.01972632 | 32.4812 | 27.52762 |  |  |  | 1.615152 | 0.7051265 | [16 empty] | 35.53782 | 0.04850268
18474 | 2022/01/05 17:00:52 | 392123.0418 | 100.0002 | 1 | 15 | 11 | 0 | 0 | 0 | -0.7174835 | 3.653905 | -2.621617 | 8.561587 | 0.01992585 | 32.4812 | 27.52835 | [21 empty] | 35.52076 | 0.04850268
18475 | 2022/01/05 17:00:53 | 392124.0434 | 101.0018 | 1 | 15 | 11 | 0 | 0 | 0 | -0.7174454 | 3.653721 | -2.621345 | 8.561587 | 0.02012465 | 32.4812 | 27.52907 |  | -0.000114477 | [19 empty] | 35.2507 | -0.0566709
18476 | 2022/01/05 17:00:54 | 392125.0423 | 102.0007 | 1 | 15 | 11 | 0 | 0 | 0 | -0.7175369 | 3.653476 | -2.621504 | 8.561587 | 0.02032124 | 32.4812 | 27.52979 | [21 empty] | 35.14337 | -0.0566709
18477 | 2022/01/05 17:00:55 | 392126.0425 | 103.0009 | 1 | 15 | 11 | 0 | 0 | 0 | -0.7174225 | 3.653452 | -2.621069 | 8.561587 | 0.02052164 | 32.4812 | 27.53052 | [21 empty] | 34.97805 | -0.08520246
18478 | 2022/01/05 17:00:56 | 392127.0416 | 104 | 1 | 15 | 11 | 0 | 0 | 0 | -0.717392 | 3.653156 | -2.620745 | 8.561587 | 0.02072375 | 32.4812 | 27.53126 | [21 empty] | 34.82563 | -0.02241611
18479 | 2022/01/05 17:00:57 | 392128.0416 | 105 | 1 | 15 | 11 | 0 | 0 | 0 | -0.7172775 | 3.653068 | -2.620263 | 8.561587 | 0.02091904 | 32.4812 | 27.53197 | [21 empty] | 35.02077 | 0.03576517
18480 | 2022/01/05 17:00:58 | 392129.0425 | 106.0009 | 1 | 15 | 11 | 0 | 0 | 0 | -0.7167892 | 3.653122 | -2.618518 | 8.561587 | 0.02111897 | 32.4812 | 27.53271 | [21 empty] | 35.31905 | 0.04349947
18481 | 2022/01/05 17:00:59 | 392130.0419 | 107.0003 | 1 | 15 | 11 | 0 | 0 | 0 | -0.7174606 | 3.652726 | -2.620687 | 8.561587 | 0.02131968 | 32.4812 | 27.53344 | [21 empty] | 35.49342 | 0.104202
18482 | 2022/01/05 17:01:00 | 392131.0417 | 108.0001 | 1 | 15 | 11 | 0 | 0 | 0 | -0.7173691 | 3.652709 | -2.620341 | 8.561587 | 0.02151742 | 32.4812 | 27.53416 | [21 empty] | 35.60294 | 0.03422737
18483 | 2022/01/05 17:01:01 | 392132.0434 | 109.0018 | 1 | 15 | 11 | 0 | 0 | 0 | -0.7174454 | 3.65264 | -2.62057 | 8.561587 | 0.02172023 | 32.4812 | 27.5349 | [21 empty] | 35.4029 | -0.06251335
18484 | 2022/01/05 17:01:02 | 392133.0427 | 110.0011 | 1 | 15 | 11 | 0 | 0 | 0 | -0.7176208 | 3.652543 | -2.621141 | 8.561587 | 0.02191804 | 32.4812 | 27.53562 | [21 empty] | 35.30035 | -0.03204584
18485 | 2022/01/05 17:01:03 | 392134.0418 | 111.0002 | 1 | 15 | 11 | 0 | 0 | 0 | -0.7174301 | 3.652593 | -2.62048 | 8.561587 | 0.02211514 | 32.4812 | 27.53634 |  | -0.0001054017 | [19 empty] | 34.99245 | -0.09621978
18486 | 2022/01/05 17:01:04 | 392135.0428 | 112.0012 | 1 | 15 | 11 | 0 | 0 | 0 | -0.71698 | 3.652579 | -2.618826 | 8.561587 | 0.02231624 | 32.4812 | 27.53708 | [21 empty] | 34.91061 | -0.02557635
18487 | 2022/01/05 17:01:05 | 392136.0434 | 113.0018 | 1 | 15 | 11 | 0 | 0 | 0 | -0.7175751 | 3.652454 | -2.62091 | 8.561587 | 0.02251692 | 32.4812 | 27.53781 | [21 empty] | 34.87457 | -0.02557635
18488 | 2022/01/05 17:01:06 | 392137.0425 | 114.0009 | 1 | 15 | 11 | 0 | 0 | 0 | -0.7175751 | 3.652436 | -2.620897 | 8.561587 | 0.0227158 | 32.4812 | 27.53854 | [21 empty] | 35.05594 | 0.03247976
18489 | 2022/01/05 17:01:07 | 392138.043 | 115.0014 | 1 | 15 | 11 | 0 | 0 | 0 | -0.7172012 | 3.652656 | -2.619689 | 8.561587 | 0.02291447 | 32.4812 | 27.53926 | [21 empty] | 35.19514 | 0.03247976
18490 | 2022/01/05 17:01:08 | 392139.0416 | 116 | 1 | 15 | 11 | 0 | 0 | 0 | -0.7174988 | 3.652354 | -2.62056 | 8.561587 | 0.02311191 | 32.4812 | 27.53998 | [21 empty] | 35.46559 | 0.03641963
18491 | 2022/01/05 17:01:09 | 392140.0431 | 117.0015 | 1 | 15 | 11 | 0 | 0 | 0 | -0.7171021 | 3.652083 | -2.618916 | 8.561587 | 0.02331394 | 32.4812 | 27.54072 | [21 empty] | 35.55427 | 0.03641963
18492 | 2022/01/05 17:01:10 | 392141.0426 | 118.001 | 1 | 15 | 11 | 0 | 0 | 0 | -0.7175751 | 3.65184 | -2.620469 | 8.561587 | 0.02351132 | 32.4812 | 27.54144 | [21 empty] | 35.53208 | 0.02077699
18493 | 2022/01/05 17:01:11 | 392142.0418 | 119.0002 | 1 | 15 | 11 | 0 | 0 | 0 | -0.7175598 | 3.6519 | -2.620457 | 8.561587 | 0.02371125 | 32.4812 | 27.54217 | [21 empty] | 35.36517 | -0.01506209
18494 | 2022/01/05 17:01:12 | 392143.0426 | 120.001 | 1 | 15 | 11 | 0 | 0 | 0 | -0.7171707 | 3.651727 | -2.618912 | 8.561587 | 0.02391108 | 32.4812 | 27.5429 | [21 empty] | 35.21078 | -0.08534193
18495 | 2022/01/05 17:01:13 | 392144.0417 | 121.0001 | 1 | 15 | 11 | 0 | 0 | 0 | -0.7176361 | 3.651535 | -2.620473 | 8.561587 | 0.0241104 | 32.4812 | 27.54363 | [21 empty] | 34.9898 | -0.03248215
18496 | 2022/01/05 17:01:14 | 392145.0431 | 122.0015 | 1 | 15 | 11 | 0 | 0 | 0 | -0.7177505 | 3.651444 | -2.620826 | 8.561587 | 0.02430711 | 32.4812 | 27.54435 |  | -9.384351e-05 | [19 empty] | 34.94295 | -0.05121708
18497 | 2022/01/05 17:01:15 | 392146.0428 | 123.0012 | 1 | 15 | 11 | 0 | 0 | 0 | -0.7174454 | 3.651379 | -2.619665 | 8.561587 | 0.02450688 | 32.4812 | 27.54508 | [21 empty] | 34.83184 | -0.0347209
18498 | 2022/01/05 17:01:16 | 392147.0428 | 124.0012 | 1 | 15 | 11 | 0 | 0 | 0 | -0.7174225 | 3.651297 | -2.619523 | 8.561587 | 0.02470572 | 32.4812 | 27.5458 | [21 empty] | 34.96067 | 0.04025817
18499 | 2022/01/05 17:01:17 | 392148.0419 | 125.0003 | 1 | 15 | 11 | 0 | 0 | 0 | -0.7174988 | 3.651151 | -2.619696 | 8.561587 | 0.02490517 | 32.4812 | 27.54653 | [21 empty] | 35.01286 | 0.01631141
18500 | 2022/01/05 17:01:18 | 392149.0427 | 126.0011 | 1 | 15 | 11 | 0 | 0 | 0 | -0.717926 | 3.65097 | -2.621126 | 8.561587 | 0.02510509 | 32.4812 | 27.54726 | [21 empty] | 35.27557 | 0.08209705
18501 | 2022/01/05 17:01:19 | 392150.0417 | 127.0001 | 1 | 15 | 11 | 0 | 0 | 0 | -0.7179871 | 3.650916 | -2.621311 | 8.561587 | 0.02530277 | 32.4812 | 27.54799 | [21 empty] | 35.39862 | 0.03845215
18502 | 2022/01/05 17:01:20 | 392151.043 | 128.0014 | 1 | 15 | 11 | 0 | 0 | 0 | -0.7174225 | 3.650898 | -2.619236 | 8.561587 | 0.02550601 | 32.4812 | 27.54873 | [21 empty] | 35.5256 | 0.03845215
18503 | 2022/01/05 17:01:21 | 392152.0436 | 129.002 | 1 | 15 | 11 | 0 | 0 | 0 | -0.7174683 | 3.650938 | -2.619432 | 8.561587 | 0.02570571 | 32.4812 | 27.54946 | [21 empty] | 35.45426 | -0.01166344
18504 | 2022/01/05 17:01:22 | 392153.0421 | 130.0005 | 1 | 15 | 11 | 0 | 0 | 0 | -0.7174683 | 3.650998 | -2.619475 | 8.561587 | 0.02590323 | 32.4812 | 27.55018 | [21 empty] | 35.3743 | -0.01166344
18505 | 2022/01/05 17:01:23 | 392154.0428 | 131.0012 | 1 | 15 | 11 | 0 | 0 | 0 | -0.7172318 | 3.650837 | -2.618496 | 8.561587 | 0.02610389 | 32.4812 | 27.55091 | [21 empty] | 35.05812 | -0.03397107
18506 | 2022/01/05 17:01:24 | 392155.0436 | 132.002 | 1 | 15 | 11 | 0 | 0 | 0 | -0.7176514 | 3.650942 | -2.620104 | 8.561587 | 0.02629623 | 32.4812 | 27.55161 |  | -0.0001046757 | [19 empty] | 34.95116 | -0.03397107
18507 | 2022/01/05 17:01:25 | 392156.042 | 133.0004 | 1 | 15 | 11 | 0 | 0 | 0 | -0.717598 | 3.650607 | -2.619668 | 8.561587 | 0.02650127 | 32.4812 | 27.55236 | [21 empty] | 34.86713 | -0.05968571
18508 | 2022/01/05 17:01:26 | 392157.0419 | 134.0003 | 1 | 15 | 11 | 0 | 0 | 0 | -0.717308 | 3.650578 | -2.618589 | 8.561587 | 0.02669996 | 32.4812 | 27.55309 | [21 empty] | 35.03602 | 0.008429289
18509 | 2022/01/05 17:01:27 | 392158.0434 | 135.0018 | 1 | 15 | 11 | 0 | 0 | 0 | -0.7175446 | 3.650325 | -2.619271 | 8.561587 | 0.02690186 | 32.4812 | 27.55382 | [21 empty] | 35.16339 | 0.08415461
18510 | 2022/01/05 17:01:28 | 392159.042 | 136.0004 | 1 | 15 | 11 | 0 | 0 | 0 | -0.7169495 | 3.650373 | -2.617133 | 8.561587 | 0.02709944 | 32.4812 | 27.55454 | [21 empty] | 35.439 | 0.05325437
18511 | 2022/01/05 17:01:29 | 392160.0436 | 137.002 | 1 | 15 | 11 | 0 | 0 | 0 | -0.7171173 | 3.650495 | -2.617833 | 8.561587 | 0.02730013 | 32.4812 | 27.55528 | [21 empty] | 35.52771 | 0.06059527
18512 | 2022/01/05 17:01:30 | 392161.0425 | 138.0009 | 1 | 15 | 11 | 0 | 0 | 0 | -0.7171555 | 3.650067 | -2.617666 | 8.561587 | 0.02749663 | 32.4812 | 27.55599 | [21 empty] | 35.41729 | -0.03450871
18513 | 2022/01/05 17:01:31 | 392162.0426 | 139.001 | 1 | 15 | 11 | 0 | 0 | 0 | -0.7174606 | 3.650036 | -2.618757 | 8.561587 | 0.02769641 | 32.4812 | 27.55672 | [21 empty] | 35.11811 | -0.09349346
18514 | 2022/01/05 17:01:32 | 392163.0435 | 140.0019 | 1 | 15 | 11 | 0 | 0 | 0 | -0.7180786 | 3.649985 | -2.620976 | 8.561587 | 0.02789754 | 32.4812 | 27.55746 | [21 empty] | 34.99503 | -0.03846169
18515 | 2022/01/05 17:01:33 | 392164.0436 | 141.002 | 1 | 15 | 11 | 0 | 0 | 0 | -0.7172775 | 3.649746 | -2.617881 | 8.561587 | 0.0280949 | 32.4812 | 27.55818 | [21 empty] | 34.87678 | -0.03695369
18516 | 2022/01/05 17:01:34 | 392165.042 | 142.0004 | 1 | 15 | 11 | 0 | 0 | 0 | -0.7175446 | 3.649761 | -2.618866 | 8.561587 | 0.02829582 | 32.4812 | 27.55891 | [21 empty] | 34.89192 | 0.004731417
18517 | 2022/01/05 17:01:35 | 392166.0429 | 143.0013 | 1 | 15 | 11 | 0 | 0 | 0 | -0.717392 | 3.649771 | -2.618317 | 8.561587 | 0.02849548 | 32.4812 | 27.55964 | [21 empty] | 35.03286 | 0.004731417
18518 | 2022/01/05 17:01:36 | 392167.0421 | 144.0005 | 1 | 15 | 11 | 0 | 0 | 0 | -0.7179108 | 3.649454 | -2.619982 | 8.561587 | 0.02869456 | 32.4812 | 27.56037 |  | -6.614287e-05 | [19 empty] | 35.36565 | 0.05110979
18519 | 2022/01/05 17:01:37 | 392168.0429 | 145.0013 | 1 | 15 | 11 | 0 | 0 | 0 | -0.7178726 | 3.649362 | -2.619777 | 8.561587 | 0.02888958 | 32.4812 | 27.56108 | [21 empty] | 35.46862 | 0.05110979
18520 | 2022/01/05 17:01:38 | 392169.0423 | 146.0007 | 1 | 15 | 11 | 0 | 0 | 0 | -0.7173157 | 3.649353 | -2.617738 | 8.561587 | 0.02909085 | 32.4812 | 27.56181 | [21 empty] | 35.44986 | -0.01970887
18521 | 2022/01/05 17:01:39 | 392170.043 | 147.0014 | 1 | 15 | 11 | 0 | 0 | 0 | -0.7176361 | 3.649284 | -2.618858 | 8.561587 | 0.0292904 | 32.4812 | 27.56254 | [21 empty] | 35.34115 | -0.01970887
18522 | 2022/01/05 17:01:40 | 392171.0426 | 148.001 | 1 | 15 | 11 | 0 | 0 | 0 | -0.717659 | 3.649317 | -2.618965 | 8.561587 | 0.02949057 | 32.4812 | 27.56327 | [21 empty] | 35.23689 | -0.06655335
18523 | 2022/01/05 17:01:41 | 392172.0421 | 149.0005 | 1 | 15 | 11 | 0 | 0 | 0 | -0.7173462 | 3.649347 | -2.617845 | 8.561587 | 0.02968892 | 32.4812 | 27.564 | [21 empty] | 34.92673 | -0.04784226
18524 | 2022/01/05 17:01:42 | 392173.0427 | 150.0011 | 1 | 15 | 11 | 0 | 0 | 0 | -0.7175217 | 3.649179 | -2.618365 | 8.561587 | 0.02988869 | 32.4812 | 27.56472 | [21 empty] | 34.82049 | -0.08228183
18525 | 2022/01/05 17:01:43 | 392174.0422 | 151.0006 | 1 | 15 | 11 | 0 | 0 | 0 | -0.7175064 | 3.649038 | -2.618208 | 8.561587 | 0.03008865 | 32.4812 | 27.56545 | [21 empty] | 34.87752 | 0.007091761
18526 | 2022/01/05 17:01:44 | 392175.0437 | 152.0021 | 1 | 15 | 11 | 0 | 0 | 0 | -0.717041 | 3.648934 | -2.616435 | 8.561587 | 0.03028949 | 32.4812 | 27.56619 | [21 empty] | 34.94542 | 0.03194809
18527 | 2022/01/05 17:01:45 | 392176.043 | 153.0014 | 1 | 15 | 11 | 0 | 0 | 0 | -0.7166367 | 3.648949 | -2.614971 | 8.561587 | 0.03048773 | 32.4812 | 27.56691 |  |  |  | 2.162817 | [17 empty] | 35.07731 | 0.04121661
18528 | 2022/01/05 17:01:46 | 392177.0433 | 154.0017 | 1 | 15 | 11 | 0 | 0 | 0 | -0.7177505 | 3.648829 | -2.618949 | 8.561587 | 0.03068412 | 32.4812 | 27.56763 | [21 empty] | 35.34867 | 0.08480072
18529 | 2022/01/05 17:01:47 | 392178.0416 | 155 | 1 | 15 | 11 | 0 | 0 | 0 | -0.7169266 | 3.648706 | -2.615854 | 8.561587 | 0.03088633 | 32.4812 | 27.56836 | [21 empty] | 35.48436 | 0.04240394
18530 | 2022/01/05 17:01:48 | 392179.0433 | 156.0017 | 1 | 15 | 11 | 0 | 0 | 0 | -0.717392 | 3.648552 | -2.617442 | 8.561587 | 0.03108557 | 32.4812 | 27.56909 |  | -6.629652e-05 | [19 empty] | 35.48684 | 0.0007724762
18531 | 2022/01/05 17:01:49 | 392180.0417 | 157.0001 | 1 | 15 | 11 | 0 | 0 | 0 | -0.7176971 | 3.648403 | -2.618448 | 8.561587 | 0.03128553 | 32.4812 | 27.56982 | [21 empty] | 35.48599 | -0.0002646446
18532 | 2022/01/05 17:01:50 | 392181.0425 | 158.0009 | 1 | 15 | 11 | 0 | 0 | 0 | -0.7175217 | 3.648461 | -2.61785 | 8.561587 | 0.03148306 | 32.4812 | 27.57054 | [21 empty] | 35.41692 | -0.0002646446
18533 | 2022/01/05 17:01:51 | 392182.0435 | 159.0019 | 1 | 15 | 11 | 0 | 0 | 0 | -0.7175446 | 3.648359 | -2.61786 | 8.561587 | 0.03168063 | 32.4812 | 27.57126 | [21 empty] | 35.20393 | -0.0298655
18534 | 2022/01/05 17:01:52 | 392183.0431 | 160.0015 | 1 | 15 | 11 | 0 | 0 | 0 | -0.7171326 | 3.648273 | -2.616296 | 8.561587 | 0.03188359 | 32.4812 | 27.572 | [21 empty] | 35.07082 | -0.0298655
18535 | 2022/01/05 17:01:53 | 392184.0431 | 161.0015 | 1 | 15 | 11 | 0 | 0 | 0 | -0.7177353 | 3.648026 | -2.618317 | 8.561587 | 0.0320804 | 32.4812 | 27.57272 | [21 empty] | 34.88581 | -0.02190709
18536 | 2022/01/05 17:01:54 | 392185.0417 | 162.0001 | 1 | 15 | 11 | 0 | 0 | 0 | -0.7178497 | 3.648071 | -2.618767 | 8.561587 | 0.032281 | 32.4812 | 27.57345 | [21 empty] | 34.814 | -0.02190709
18537 | 2022/01/05 17:01:55 | 392186.0426 | 163.001 | 1 | 15 | 11 | 0 | 0 | 0 | -0.7174835 | 3.648016 | -2.617391 | 8.561587 | 0.03247986 | 32.4812 | 27.57418 | [21 empty] | 34.90632 | 0.006409883
18538 | 2022/01/05 17:01:56 | 392187.0423 | 164.0007 | 1 | 15 | 11 | 0 | 0 | 0 | -0.7177277 | 3.648028 | -2.618291 | 8.561587 | 0.03267959 | 32.4812 | 27.57491 | [21 empty] | 35.12042 | 0.01508117
18539 | 2022/01/05 17:01:57 | 392188.0432 | 165.0016 | 1 | 15 | 11 | 0 | 0 | 0 | -0.7181778 | 3.64778 | -2.619755 | 8.561587 | 0.03287832 | 32.4812 | 27.57563 | [21 empty] | 35.20078 | 0.07693529
18540 | 2022/01/05 17:01:58 | 392189.0422 | 166.0006 | 1 | 15 | 11 | 0 | 0 | 0 | -0.7180176 | 3.64775 | -2.619149 | 8.561587 | 0.0330769 | 32.4812 | 27.57635 | [21 empty] | 35.40035 | 0.04457593
18541 | 2022/01/05 17:01:59 | 392190.0417 | 167.0001 | 1 | 15 | 11 | 0 | 0 | 0 | -0.7171021 | 3.647852 | -2.615882 | 8.561587 | 0.03327474 | 32.4812 | 27.57708 | [21 empty] | 35.44331 | 0.03121614
18542 | 2022/01/05 17:02:00 | 392191.0416 | 168 | 1 | 15 | 11 | 0 | 0 | 0 | -0.7174606 | 3.647704 | -2.617084 | 8.561587 | 0.03347769 | 32.4812 | 27.57782 |  | -8.666571e-05 | [19 empty] | 35.48684 | 0.01360178
18543 | 2022/01/05 17:02:01 | 392192.0438 | 169.0022 | 1 | 15 | 11 | 0 | 0 | 0 | -0.7174225 | 3.647689 | -2.616934 | 8.561587 | 0.03367763 | 32.4812 | 27.57855 | [21 empty] | 35.33601 | -0.04713178
18544 | 2022/01/05 17:02:02 | 392193.0431 | 170.0015 | 1 | 15 | 11 | 0 | 0 | 0 | -0.7173157 | 3.647635 | -2.616506 | 8.561587 | 0.0338764 | 32.4812 | 27.57927 | [21 empty] | 35.20732 | -0.04021645
18545 | 2022/01/05 17:02:03 | 392194.0423 | 171.0007 | 1 | 15 | 11 | 0 | 0 | 0 | -0.7173462 | 3.647428 | -2.616469 | 8.561587 | 0.03407276 | 32.4812 | 27.57999 | [21 empty] | 34.93237 | -0.08592248
18546 | 2022/01/05 17:02:04 | 392195.0424 | 172.0008 | 1 | 15 | 11 | 0 | 0 | 0 | -0.717659 | 3.647395 | -2.617586 | 8.561587 | 0.03427359 | 32.4812 | 27.58072 | [21 empty] | 34.8763 | -0.01752257
18547 | 2022/01/05 17:02:05 | 392196.0432 | 173.0016 | 1 | 15 | 11 | 0 | 0 | 0 | -0.7173843 | 3.647443 | -2.616618 | 8.561587 | 0.03447368 | 32.4812 | 27.58145 | [21 empty] | 34.82967 | -0.01752257
18548 | 2022/01/05 17:02:06 | 392197.0433 | 174.0017 | 1 | 15 | 11 | 0 | 0 | 0 | -0.7171555 | 3.647366 | -2.615729 | 8.561587 | 0.03467416 | 32.4812 | 27.58218 | [21 empty] | 35.00549 | 0.04163504
18549 | 2022/01/05 17:02:07 | 392198.0424 | 175.0008 | 1 | 15 | 11 | 0 | 0 | 0 | -0.7174225 | 3.647205 | -2.616587 | 8.561587 | 0.03487188 | 32.4812 | 27.5829 | [21 empty] | 35.10857 | 0.04163504
18550 | 2022/01/05 17:02:08 | 392199.0431 | 176.0015 | 1 | 15 | 11 | 0 | 0 | 0 | -0.7172012 | 3.646972 | -2.615613 | 8.561587 | 0.0350694 | 32.4812 | 27.58362 | [21 empty] | 35.41216 | 0.03669858
18551 | 2022/01/05 17:02:09 | 392200.0416 | 177 | 1 | 15 | 11 | 0 | 0 | 0 | -0.7175827 | 3.646973 | -2.617005 | 8.561587 | 0.03527141 | 32.4812 | 27.58436 | [21 empty] | 35.48035 | 0.03669858
18552 | 2022/01/05 17:02:10 | 392201.043 | 178.0014 | 1 | 15 | 11 | 0 | 0 | 0 | -0.7175217 | 3.646663 | -2.61656 | 8.561587 | 0.03547117 | 32.4812 | 27.58509 | [21 empty] | 35.51685 | 0.03271699
18553 | 2022/01/05 17:02:11 | 392202.0432 | 179.0016 | 1 | 15 | 11 | 0 | 0 | 0 | -0.7178268 | 3.646579 | -2.617612 | 8.561587 | 0.03566778 | 32.4812 | 27.58581 | [21 empty] | 35.36422 | -0.008130074
18554 | 2022/01/05 17:02:12 | 392203.0417 | 180.0001 | 1 | 15 | 11 | 0 | 0 | 0 | -0.7174606 | 3.646723 | -2.61638 | 8.561587 | 0.03586936 | 32.4812 | 27.58654 |  | -4.721825e-05 | [19 empty] | 35.2995 | -0.059793
18555 | 2022/01/05 17:02:13 | 392204.0426 | 181.001 | 1 | 15 | 11 | 0 | 0 | 0 | -0.7174301 | 3.646438 | -2.616064 | 8.561587 | 0.03606822 | 32.4812 | 27.58727 | [21 empty] | 35.00199 | -0.06144762
18556 | 2022/01/05 17:02:14 | 392205.0426 | 182.001 | 1 | 15 | 11 | 0 | 0 | 0 | -0.7178345 | 3.646585 | -2.617645 | 8.561587 | 0.03626828 | 32.4812 | 27.588 | [21 empty] | 34.91111 | -0.05992293
18557 | 2022/01/05 17:02:15 | 392206.0433 | 183.0017 | 1 | 15 | 11 | 0 | 0 | 0 | -0.7173462 | 3.646522 | -2.615819 | 8.561587 | 0.03646786 | 32.4812 | 27.58872 | [21 empty] | 34.86624 | -0.01402259
18558 | 2022/01/05 17:02:16 | 392207.0424 | 184.0008 | 1 | 15 | 11 | 0 | 0 | 0 | -0.7177277 | 3.646316 | -2.617062 | 8.561587 | 0.03666643 | 32.4812 | 27.58945 | [21 empty] | 34.87799 | 0.003672838
18559 | 2022/01/05 17:02:17 | 392208.0424 | 185.0008 | 1 | 15 | 11 | 0 | 0 | 0 | -0.7173691 | 3.646477 | -2.61587 | 8.561587 | 0.03686405 | 32.4812 | 27.59017 | [21 empty] | 34.93149 | 0.01671672
18560 | 2022/01/05 17:02:18 | 392209.042 | 186.0004 | 1 | 15 | 11 | 0 | 0 | 0 | -0.7178116 | 3.646245 | -2.617317 | 8.561587 | 0.03706473 | 32.4812 | 27.5909 | [21 empty] | 35.16119 | 0.07178187
18561 | 2022/01/05 17:02:19 | 392210.0425 | 187.0009 | 1 | 15 | 11 | 0 | 0 | 0 | -0.7172165 | 3.64642 | -2.615273 | 8.561587 | 0.03726485 | 32.4812 | 27.59163 | [21 empty] | 35.24558 | 0.02637148
18562 | 2022/01/05 17:02:20 | 392211.0426 | 188.001 | 1 | 15 | 11 | 0 | 0 | 0 | -0.7173157 | 3.646441 | -2.615649 | 8.561587 | 0.03746097 | 32.4812 | 27.59234 | [21 empty] | 35.41739 | 0.02637148
18563 | 2022/01/05 17:02:21 | 392212.0428 | 189.0012 | 1 | 15 | 11 | 0 | 0 | 0 | -0.7172012 | 3.646162 | -2.615032 | 8.561587 | 0.0376554 | 32.4812 | 27.59305 | [21 empty] | 35.48341 | 0.01968622
18564 | 2022/01/05 17:02:22 | 392213.0427 | 190.0011 | 1 | 15 | 11 | 0 | 0 | 0 | -0.7173538 | 3.646227 | -2.615635 | 8.561587 | 0.03786159 | 32.4812 | 27.59381 | [21 empty] | 35.43947 | 0.01968622
18565 | 2022/01/05 17:02:23 | 392214.0425 | 191.0009 | 1 | 15 | 11 | 0 | 0 | 0 | -0.7173691 | 3.646086 | -2.615589 | 8.561587 | 0.03805825 | 32.4812 | 27.59452 | [21 empty] | 35.36385 | -0.04281282
18566 | 2022/01/05 17:02:24 | 392215.0418 | 192.0002 | 1 | 15 | 11 | 0 | 0 | 0 | -0.7174225 | 3.645977 | -2.615706 | 8.561587 | 0.03825994 | 32.4812 | 27.59526 |  | -4.851736e-05 | [19 empty] | 35.25603 | -0.04281282
18567 | 2022/01/05 17:02:25 | 392216.0435 | 193.0019 | 1 | 15 | 11 | 0 | 0 | 0 | -0.7174454 | 3.646024 | -2.615823 | 8.561587 | 0.03845963 | 32.4812 | 27.59599 | [21 empty] | 35.12691 | -0.07404208
18568 | 2022/01/05 17:02:26 | 392217.0426 | 194.001 | 1 | 15 | 11 | 0 | 0 | 0 | -0.7175827 | 3.645914 | -2.616245 | 8.561587 | 0.03865723 | 32.4812 | 27.59671 | [21 empty] | 34.87799 | -0.04190207
18569 | 2022/01/05 17:02:27 | 392218.0435 | 195.0019 | 1 | 15 | 11 | 0 | 0 | 0 | -0.7179489 | 3.645392 | -2.617205 | 8.561587 | 0.03885911 | 32.4812 | 27.59744 | [21 empty] | 34.81094 | -0.0568378
18570 | 2022/01/05 17:02:28 | 392219.0428 | 196.0012 | 1 | 15 | 11 | 0 | 0 | 0 | -0.7171555 | 3.645622 | -2.614478 | 8.561587 | 0.03905595 | 32.4812 | 27.59816 | [21 empty] | 35.01783 | 0.01907587
18571 | 2022/01/05 17:02:29 | 392220.0425 | 197.0009 | 1 | 15 | 11 | 0 | 0 | 0 | -0.7175217 | 3.645336 | -2.615608 | 8.561587 | 0.03925326 | 32.4812 | 27.59888 | [21 empty] | 35.13386 | 0.08183599
18572 | 2022/01/05 17:02:30 | 392221.0421 | 198.0005 | 1 | 15 | 11 | 0 | 0 | 0 | -0.7176743 | 3.645302 | -2.61614 | 8.561587 | 0.03945546 | 32.4812 | 27.59962 | [21 empty] | 35.28291 | 0.04657745
18573 | 2022/01/05 17:02:31 | 392222.0421 | 199.0005 | 1 | 15 | 11 | 0 | 0 | 0 | -0.7171555 | 3.645329 | -2.614268 | 8.561587 | 0.03965613 | 32.4812 | 27.60035 | [21 empty] | 35.51303 | 0.07191181
18574 | 2022/01/05 17:02:32 | 392223.0422 | 200.0006 | 1 | 15 | 11 | 0 | 0 | 0 | -0.7176132 | 3.64526 | -2.615887 | 8.561587 | 0.03985372 | 32.4812 | 27.60107 | [21 empty] | 35.40995 | -0.03221035
18575 | 2022/01/05 17:02:33 | 392224.0429 | 201.0013 | 1 | 15 | 11 | 0 | 0 | 0 | -0.7179642 | 3.645081 | -2.617038 | 8.561587 | 0.0400526 | 32.4812 | 27.60179 | [21 empty] | 35.06169 | -0.1088333
18576 | 2022/01/05 17:02:34 | 392225.0419 | 202.0003 | 1 | 15 | 11 | 0 | 0 | 0 | -0.7176971 | 3.64525 | -2.616185 | 8.561587 | 0.04025213 | 32.4812 | 27.60252 | [21 empty] | 34.87103 | -0.0595808
18577 | 2022/01/05 17:02:35 | 392226.0427 | 203.0011 | 1 | 15 | 11 | 0 | 0 | 0 | -0.7179413 | 3.645186 | -2.61703 | 8.561587 | 0.04045211 | 32.4812 | 27.60325 | [21 empty] | 34.81886 | -0.0595808
18578 | 2022/01/05 17:02:36 | 392227.042 | 204.0004 | 1 | 15 | 11 | 0 | 0 | 0 | -0.7174835 | 3.645175 | -2.615353 | 8.561587 | 0.04065076 | 32.4812 | 27.60397 |  | -8.123708e-05 | [19 empty] | 35.01591 | 0.05264044
18579 | 2022/01/05 17:02:37 | 392228.0436 | 205.002 | 1 | 15 | 11 | 0 | 0 | 0 | -0.7170792 | 3.644992 | -2.613748 | 8.561587 | 0.04084818 | 32.4812 | 27.60469 | [21 empty] | 35.21251 | 0.05264044
18580 | 2022/01/05 17:02:38 | 392229.0437 | 206.0021 | 1 | 15 | 11 | 0 | 0 | 0 | -0.7176132 | 3.645069 | -2.61575 | 8.561587 | 0.0410483 | 32.4812 | 27.60542 | [21 empty] | 35.48816 | 0.04144788
18581 | 2022/01/05 17:02:39 | 392230.0428 | 207.0012 | 1 | 15 | 11 | 0 | 0 | 0 | -0.7176514 | 3.644993 | -2.615834 | 8.561587 | 0.04124907 | 32.4812 | 27.60615 | [21 empty] | 35.39815 | 0.04144788
18582 | 2022/01/05 17:02:40 | 392231.0429 | 208.0013 | 1 | 15 | 11 | 0 | 0 | 0 | -0.7179031 | 3.644935 | -2.61671 | 8.561587 | 0.04144899 | 32.4812 | 27.60688 | [21 empty] | 35.3239 | -0.05133033
18583 | 2022/01/05 17:02:41 | 392232.042 | 209.0004 | 1 | 15 | 11 | 0 | 0 | 0 | -0.7174454 | 3.644721 | -2.614888 | 8.561587 | 0.04164751 | 32.4812 | 27.6076 | [21 empty] | 34.98121 | -0.07068515
18584 | 2022/01/05 17:02:42 | 392233.0428 | 210.0012 | 1 | 15 | 11 | 0 | 0 | 0 | -0.7177277 | 3.644735 | -2.615927 | 8.561587 | 0.04184736 | 32.4812 | 27.60833 | [21 empty] | 34.82838 | -0.08416653
18585 | 2022/01/05 17:02:43 | 392234.043 | 211.0014 | 1 | 15 | 11 | 0 | 0 | 0 | -0.7174683 | 3.644466 | -2.614789 | 8.561587 | 0.04204825 | 32.4812 | 27.60907 | [21 empty] | 34.95676 | -0.01197577
18586 | 2022/01/05 17:02:44 | 392235.0431 | 212.0015 | 1 | 15 | 11 | 0 | 0 | 0 | -0.7174988 | 3.644644 | -2.615028 | 8.561587 | 0.04224685 | 32.4812 | 27.60979 | [21 empty] | 35.12077 | 0.1033473
18587 | 2022/01/05 17:02:45 | 392236.0428 | 213.0012 | 1 | 15 | 11 | 0 | 0 | 0 | -0.7178268 | 3.644369 | -2.616026 | 8.561587 | 0.04244567 | 32.4812 | 27.61052 | [21 empty] | 35.28694 | 0.05192995
18588 | 2022/01/05 17:02:46 | 392237.042 | 214.0004 | 1 | 15 | 11 | 0 | 0 | 0 | -0.718399 | 3.644298 | -2.61806 | 8.561587 | 0.04264583 | 32.4812 | 27.61124 | [21 empty] | 35.49779 | 0.06588936
18589 | 2022/01/05 17:02:47 | 392238.0427 | 215.0011 | 1 | 15 | 11 | 0 | 0 | 0 | -0.7177124 | 3.644194 | -2.615483 | 8.561587 | 0.04284548 | 32.4812 | 27.61197 | [21 empty] | 35.41949 | -0.02446771
18590 | 2022/01/05 17:02:48 | 392239.0424 | 216.0008 | 1 | 15 | 11 | 0 | 0 | 0 | -0.7172546 | 3.644211 | -2.613827 | 8.561587 | 0.04304079 | 32.4812 | 27.61268 |  | -7.965923e-05 | [19 empty] | 35.17216 | -0.07729053
18591 | 2022/01/05 17:02:49 | 392240.0437 | 217.0021 | 1 | 15 | 11 | 0 | 0 | 0 | -0.717598 | 3.644161 | -2.615043 | 8.561587 | 0.04324375 | 32.4812 | 27.61342 | [21 empty] | 34.98549 | -0.05833626
18592 | 2022/01/05 17:02:50 | 392241.0436 | 218.002 | 1 | 15 | 11 | 0 | 0 | 0 | -0.7175217 | 3.644032 | -2.614672 | 8.561587 | 0.04344033 | 32.4812 | 27.61414 | [21 empty] | 34.84536 | -0.05833626
18593 | 2022/01/05 17:02:51 | 392242.0422 | 219.0006 | 1 | 15 | 11 | 0 | 0 | 0 | -0.717598 | 3.644014 | -2.614937 | 8.561587 | 0.04364214 | 32.4812 | 27.61488 |  |  |  |  | 0 | [16 empty] | 34.89766 | 0.02489209
18594 | 2022/01/05 17:02:52 | 392243.0436 | 220.002 | 1 | 15 | 11 | 0 | 0 | 0 | -0.7172775 | 3.643891 | -2.613681 | 8.561587 | 0.04384214 | 32.4812 | 27.6156 | [21 empty] | 35.05215 | 0.02489209
18595 | 2022/01/05 17:02:53 | 392244.0429 | 221.0013 | 1 | 15 | 11 | 0 | 0 | 0 | -0.7167511 | 3.643822 | -2.611713 | 8.561587 | 0.04404058 | 32.4812 | 27.61633 | [21 empty] | 35.34772 | 0.03939748
18596 | 2022/01/05 17:02:54 | 392245.043 | 222.0014 | 1 | 15 | 11 | 0 | 0 | 0 | -0.7177734 | 3.643799 | -2.615422 | 8.561587 | 0.0442404 | 32.4812 | 27.61706 | [21 empty] | 35.50695 | 0.03939748
18597 | 2022/01/05 17:02:55 | 392246.0427 | 223.0011 | 1 | 15 | 11 | 0 | 0 | 0 | -0.7172165 | 3.643783 | -2.613381 | 8.561587 | 0.04443492 | 32.4812 | 27.61776 | [21 empty] | 35.43998 | 0.02883196
18598 | 2022/01/05 17:02:56 | 392247.0422 | 224.0006 | 1 | 15 | 11 | 0 | 0 | 0 | -0.717804 | 3.643827 | -2.615554 | 8.561587 | 0.0446387 | 32.4812 | 27.61851 |  |  |  | 2.794112 | 0.4018155 | [16 empty] | 35.04983 | -0.05763412
18599 | 2022/01/05 17:02:57 | 392248.0423 | 225.0007 | 1 | 15 | 11 | 0 | 0 | 0 | -0.7171707 | 3.643708 | -2.613161 | 8.561587 | 0.04482724 | 32.4812 | 27.61919 | [21 empty] | 34.88972 | -0.1143229
18600 | 2022/01/05 17:02:58 | 392249.0429 | 226.0013 | 1 | 15 | 11 | 0 | 0 | 0 | -0.7171173 | 3.643811 | -2.61304 | 8.561587 | 0.04503745 | 32.4812 | 27.61996 | [21 empty] | 34.83622 | -0.0248611
18601 | 2022/01/05 17:02:59 | 392250.0422 | 227.0006 | 1 | 15 | 11 | 0 | 0 | 0 | -0.7176971 | 3.643718 | -2.615086 | 8.561587 | 0.04523696 | 32.4812 | 27.62069 |  | -9.412722e-05 | [19 empty] | 35.03116 | 0.06906033
18602 | 2022/01/05 17:03:00 | 392251.0422 | 228.0006 | 1 | 15 | 11 | 0 | 0 | 0 | -0.7175598 | 3.643527 | -2.614449 | 8.561587 | 0.04543575 | 32.4812 | 27.62141 | [21 empty] | 35.23346 | 0.06321788
18603 | 2022/01/05 17:03:01 | 392252.0432 | 229.0016 | 1 | 15 | 11 | 0 | 0 | 0 | -0.7172012 | 3.643603 | -2.613196 | 8.561587 | 0.0456357 | 32.4812 | 27.62214 | [21 empty] | 35.51001 | 0.08642197
18604 | 2022/01/05 17:03:02 | 392253.0432 | 230.0016 | 1 | 15 | 11 | 0 | 0 | 0 | -0.7176208 | 3.643473 | -2.614632 | 8.561587 | 0.04583409 | 32.4812 | 27.62286 | [21 empty] | 35.41824 | -0.02867818
18605 | 2022/01/05 17:03:03 | 392254.0422 | 231.0006 | 1 | 15 | 11 | 0 | 0 | 0 | -0.7172928 | 3.64338 | -2.61337 | 8.561587 | 0.04603374 | 32.4812 | 27.62359 | [21 empty] | 34.99513 | -0.1322198
18606 | 2022/01/05 17:03:04 | 392255.043 | 232.0014 | 1 | 15 | 11 | 0 | 0 | 0 | -0.7180557 | 3.643244 | -2.616052 | 8.561587 | 0.0462326 | 32.4812 | 27.62431 | [21 empty] | 34.81923 | -0.0549686
18607 | 2022/01/05 17:03:05 | 392256.0416 | 233 | 1 | 15 | 11 | 0 | 0 | 0 | -0.7173843 | 3.643103 | -2.613505 | 8.561587 | 0.04643273 | 32.4812 | 27.62504 | [21 empty] | 34.84937 | -0.0549686
18608 | 2022/01/05 17:03:06 | 392257.0418 | 234.0002 | 1 | 15 | 11 | 0 | 0 | 0 | -0.7172928 | 3.643004 | -2.613101 | 8.561587 | 0.04663201 | 32.4812 | 27.62577 | [21 empty] | 35.16292 | 0.05529761
18609 | 2022/01/05 17:03:07 | 392258.0423 | 235.0007 | 1 | 15 | 11 | 0 | 0 | 0 | -0.7179642 | 3.6429 | -2.615472 | 8.561587 | 0.04683104 | 32.4812 | 27.62649 | [21 empty] | 35.40557 | 0.05529761
18610 | 2022/01/05 17:03:08 | 392259.0422 | 236.0006 | 1 | 15 | 11 | 0 | 0 | 0 | -0.7175369 | 3.642944 | -2.613947 | 8.561587 | 0.04702953 | 32.4812 | 27.62722 | [21 empty] | 35.27999 | 0.08859754
18611 | 2022/01/05 17:03:09 | 392260.0437 | 237.0021 | 1 | 15 | 11 | 0 | 0 | 0 | -0.7176895 | 3.642813 | -2.614409 | 8.561587 | 0.04722597 | 32.4812 | 27.62793 | [21 empty] | 35.06426 | -0.0520134
18612 | 2022/01/05 17:03:10 | 392261.0425 | 238.0009 | 1 | 15 | 11 | 0 | 0 | 0 | -0.7170944 | 3.642727 | -2.612179 | 8.561587 | 0.04742596 | 32.4812 | 27.62866 | [21 empty] | 34.82838 | -0.1411283
18613 | 2022/01/05 17:03:11 | 392262.0429 | 239.0013 | 1 | 15 | 11 | 0 | 0 | 0 | -0.7172165 | 3.642678 | -2.612589 | 8.561587 | 0.04762663 | 32.4812 | 27.62939 |  | -5.227117e-05 | [19 empty] | 35.0442 | -0.01743197
18614 | 2022/01/05 17:03:12 | 392263.0417 | 240.0001 | 1 | 15 | 11 | 0 | 0 | 0 | -0.7178268 | 3.642471 | -2.614663 | 8.561587 | 0.04782771 | 32.4812 | 27.63013 | [21 empty] | 35.28864 | 0.1612639
18615 | 2022/01/05 17:03:13 | 392264.0422 | 241.0006 | 1 | 15 | 11 | 0 | 0 | 0 | -0.717598 | 3.642605 | -2.613926 | 8.561587 | 0.04802717 | 32.4812 | 27.63085 | [21 empty] | 35.41739 | 0.03246069
18616 | 2022/01/05 17:03:14 | 392265.0417 | 242.0001 | 1 | 15 | 11 | 0 | 0 | 0 | -0.717392 | 3.642766 | -2.613291 | 8.561587 | 0.0482249 | 32.4812 | 27.63157 | [21 empty] | 35.10294 | -0.09049296
18617 | 2022/01/05 17:03:15 | 392266.0424 | 243.0008 | 1 | 15 | 11 | 0 | 0 | 0 | -0.7175751 | 3.642673 | -2.613891 | 8.561587 | 0.04842556 | 32.4812 | 27.6323 | [21 empty] | 34.80092 | -0.09437919
18618 | 2022/01/05 17:03:16 | 392267.0434 | 244.0018 | 1 | 15 | 11 | 0 | 0 | 0 | -0.7177887 | 3.642698 | -2.614687 | 8.561587 | 0.04862446 | 32.4812 | 27.63303 | [21 empty] | 34.98243 | 0.05672097
18619 | 2022/01/05 17:03:17 | 392268.0416 | 245 | 1 | 15 | 11 | 0 | 0 | 0 | -0.7178268 | 3.642393 | -2.614607 | 8.561587 | 0.04882418 | 32.4812 | 27.63375 | [21 empty] | 35.25338 | 0.08467197
18620 | 2022/01/05 17:03:18 | 392269.0426 | 246.001 | 1 | 15 | 11 | 0 | 0 | 0 | -0.7173462 | 3.642398 | -2.61286 | 8.561587 | 0.04901954 | 32.4812 | 27.63447 | [21 empty] | 35.36565 | 0.03508329
18621 | 2022/01/05 17:03:19 | 392270.0416 | 247 | 1 | 15 | 11 | 0 | 0 | 0 | -0.7175827 | 3.642388 | -2.613715 | 8.561587 | 0.04922051 | 32.4812 | 27.6352 | [21 empty] | 35.05941 | -0.09570003
18622 | 2022/01/05 17:03:20 | 392271.0432 | 248.0016 | 1 | 15 | 11 | 0 | 0 | 0 | -0.7172165 | 3.642283 | -2.612305 | 8.561587 | 0.04942134 | 32.4812 | 27.63593 | [21 empty] | 34.84709 | -0.09570003
18623 | 2022/01/05 17:03:21 | 392272.0432 | 249.0016 | 1 | 15 | 11 | 0 | 0 | 0 | -0.7175827 | 3.642056 | -2.613476 | 8.561587 | 0.04962098 | 32.4812 | 27.63666 | [21 empty] | 35.02029 | 0.06378531
18624 | 2022/01/05 17:03:22 | 392273.0433 | 250.0017 | 1 | 15 | 11 | 0 | 0 | 0 | -0.7179489 | 3.642075 | -2.614824 | 8.561587 | 0.04982113 | 32.4812 | 27.63739 | [21 empty] | 35.28254 | 0.06378531
18625 | 2022/01/05 17:03:23 | 392274.0433 | 251.0017 | 1 | 15 | 11 | 0 | 0 | 0 | -0.7178116 | 3.642039 | -2.614298 | 8.561587 | 0.05001713 | 32.4812 | 27.6381 |  | -2.173171e-05 | [19 empty] | 35.48388 | 0.1448715
18626 | 2022/01/05 17:03:24 | 392275.0427 | 252.0011 | 1 | 15 | 11 | 0 | 0 | 0 | -0.717392 | 3.641844 | -2.61263 | 8.561587 | 0.05021968 | 32.4812 | 27.63884 | [21 empty] | 35.08073 | -0.03164649
18627 | 2022/01/05 17:03:25 | 392276.0419 | 253.0003 | 1 | 15 | 11 | 0 | 0 | 0 | -0.7177277 | 3.641748 | -2.613783 | 8.561587 | 0.05041697 | 32.4812 | 27.63955 | [21 empty] | 34.84098 | -0.1692605
18628 | 2022/01/05 17:03:26 | 392277.0417 | 254.0001 | 1 | 15 | 11 | 0 | 0 | 0 | -0.7174454 | 3.64187 | -2.612843 | 8.561587 | 0.05061815 | 32.4812 | 27.64029 | [21 empty] | 35.00818 | -0.02324939
18629 | 2022/01/05 17:03:27 | 392278.042 | 255.0004 | 1 | 15 | 11 | 0 | 0 | 0 | -0.7174301 | 3.641719 | -2.612679 | 8.561587 | 0.05081457 | 32.4812 | 27.641 | [21 empty] | 35.2486 | 0.1506305
18630 | 2022/01/05 17:03:28 | 392279.0424 | 256.0008 | 1 | 15 | 11 | 0 | 0 | 0 | -0.7175064 | 3.641542 | -2.61283 | 8.561587 | 0.05101621 | 32.4812 | 27.64174 | [21 empty] | 35.45043 | 0.06307364
18631 | 2022/01/05 17:03:29 | 392280.0419 | 257.0003 | 1 | 15 | 11 | 0 | 0 | 0 | -0.7177277 | 3.64161 | -2.613684 | 8.561587 | 0.05121619 | 32.4812 | 27.64247 | [21 empty] | 35.06464 | -0.1205611
18632 | 2022/01/05 17:03:30 | 392281.0424 | 258.0008 | 1 | 15 | 11 | 0 | 0 | 0 | -0.7168732 | 3.641757 | -2.610678 | 8.561587 | 0.05141254 | 32.4812 | 27.64318 | [21 empty] | 34.8864 | -0.05569935
18633 | 2022/01/05 17:03:31 | 392282.0424 | 259.0008 | 1 | 15 | 11 | 0 | 0 | 0 | -0.7172012 | 3.641606 | -2.611764 | 8.561587 | 0.05161453 | 32.4812 | 27.64392 | [21 empty] | 34.98712 | 0.03147483
18634 | 2022/01/05 17:03:32 | 392283.0427 | 260.0011 | 1 | 15 | 11 | 0 | 0 | 0 | -0.7176514 | 3.641353 | -2.613222 | 8.561587 | 0.05181314 | 32.4812 | 27.64464 | [21 empty] | 35.33477 | 0.1086402
18635 | 2022/01/05 17:03:33 | 392284.0428 | 261.0012 | 1 | 15 | 11 | 0 | 0 | 0 | -0.7172775 | 3.641334 | -2.611847 | 8.561587 | 0.05201194 | 32.4812 | 27.64536 | [21 empty] | 35.41729 | 0.1086402
18636 | 2022/01/05 17:03:34 | 392285.042 | 262.0004 | 1 | 15 | 11 | 0 | 0 | 0 | -0.7170944 | 3.641356 | -2.611196 | 8.561587 | 0.05220979 | 32.4812 | 27.64608 | [21 empty] | 35.01636 | -0.08154631
18637 | 2022/01/05 17:03:35 | 392286.0419 | 263.0003 | 1 | 15 | 11 | 0 | 0 | 0 | -0.7176361 | 3.641382 | -2.613187 | 8.561587 | 0.05241061 | 32.4812 | 27.64682 |  | -4.097619e-05 | [19 empty] | 34.75608 | -0.08154631
18638 | 2022/01/05 17:03:36 | 392287.0428 | 264.0012 | 1 | 15 | 11 | 0 | 0 | 0 | -0.7178268 | 3.641219 | -2.613765 | 8.561587 | 0.05260919 | 32.4812 | 27.64754 | [21 empty] | 35.07856 | 0.08648515
18639 | 2022/01/05 17:03:37 | 392288.0437 | 265.0021 | 1 | 15 | 11 | 0 | 0 | 0 | -0.7174988 | 3.641467 | -2.612748 | 8.561587 | 0.05280809 | 32.4812 | 27.64826 | [21 empty] | 35.36385 | 0.08648515
18640 | 2022/01/05 17:03:38 | 392289.0417 | 266.0001 | 1 | 15 | 11 | 0 | 0 | 0 | -0.7175217 | 3.641338 | -2.612739 | 8.561587 | 0.05300963 | 32.4812 | 27.649 | [21 empty] | 35.41338 | 0.1046324
18641 | 2022/01/05 17:03:39 | 392290.0424 | 267.0008 | 1 | 15 | 11 | 0 | 0 | 0 | -0.7175217 | 3.641212 | -2.612649 | 8.561587 | 0.05320956 | 32.4812 | 27.64972 | [21 empty] | 34.89841 | -0.05610943
18642 | 2022/01/05 17:03:40 | 392291.042 | 268.0004 | 1 | 15 | 11 | 0 | 0 | 0 | -0.7170944 | 3.641098 | -2.611011 | 8.561587 | 0.05340816 | 32.4812 | 27.65045 | [21 empty] | 34.77354 | -0.1438403
18643 | 2022/01/05 17:03:41 | 392292.0419 | 269.0003 | 1 | 15 | 11 | 0 | 0 | 0 | -0.7173462 | 3.641137 | -2.611956 | 8.561587 | 0.05360575 | 32.4812 | 27.65117 | [21 empty] | 35.18475 | 0.04366994
18644 | 2022/01/05 17:03:42 | 392293.042 | 270.0004 | 1 | 15 | 11 | 0 | 0 | 0 | -0.7172928 | 3.640815 | -2.61153 | 8.561587 | 0.05380647 | 32.4812 | 27.6519 | [21 empty] | 35.38773 | 0.1482642
18645 | 2022/01/05 17:03:43 | 392294.0435 | 271.0019 | 1 | 15 | 11 | 0 | 0 | 0 | -0.7174835 | 3.640668 | -2.612119 | 8.561587 | 0.05400419 | 32.4812 | 27.65262 | [21 empty] | 35.37297 | -0.004612207
18646 | 2022/01/05 17:03:44 | 392295.0429 | 272.0013 | 1 | 15 | 11 | 0 | 0 | 0 | -0.7178116 | 3.640726 | -2.613355 | 8.561587 | 0.05420374 | 32.4812 | 27.65335 | [21 empty] | 34.81047 | -0.1757813
18647 | 2022/01/05 17:03:45 | 392296.0429 | 273.0013 | 1 | 15 | 11 | 0 | 0 | 0 | -0.7177734 | 3.64058 | -2.613111 | 8.561587 | 0.05440464 | 32.4812 | 27.65408 | [21 empty] | 34.79138 | -0.005966425
18648 | 2022/01/05 17:03:46 | 392297.0421 | 274.0005 | 1 | 15 | 11 | 0 | 0 | 0 | -0.7178879 | 3.640697 | -2.613612 | 8.561587 | 0.05460242 | 32.4812 | 27.6548 | [21 empty] | 35.25901 | 0.1461363
18649 | 2022/01/05 17:03:47 | 392298.0417 | 275.0001 | 1 | 15 | 11 | 0 | 0 | 0 | -0.7174683 | 3.640491 | -2.611937 | 8.561587 | 0.05480218 | 32.4812 | 27.65552 |  | -6.262372e-05 | [19 empty] | 35.4369 | 0.05558848
18650 | 2022/01/05 17:03:48 | 392299.0435 | 276.0019 | 1 | 15 | 11 | 0 | 0 | 0 | -0.717598 | 3.640412 | -2.612352 | 8.561587 | 0.05500288 | 32.4812 | 27.65625 | [21 empty] | 35.2508 | 0.05558848
18651 | 2022/01/05 17:03:49 | 392300.0438 | 277.0022 | 1 | 15 | 11 | 0 | 0 | 0 | -0.7176208 | 3.640421 | -2.612442 | 8.561587 | 0.05519852 | 32.4812 | 27.65697 | [21 empty] | 34.76267 | -0.04650474
18652 | 2022/01/05 17:03:50 | 392301.0428 | 278.0012 | 1 | 15 | 11 | 0 | 0 | 0 | -0.7175446 | 3.640491 | -2.612215 | 8.561587 | 0.05540159 | 32.4812 | 27.65771 | [21 empty] | 34.89974 | -0.04650474
18653 | 2022/01/05 17:03:51 | 392302.0437 | 279.0021 | 1 | 15 | 11 | 0 | 0 | 0 | -0.7171783 | 3.640216 | -2.610684 | 8.561587 | 0.05559665 | 32.4812 | 27.65841 | [21 empty] | 35.39994 | 0.06861687
18654 | 2022/01/05 17:03:52 | 392303.0421 | 280.0005 | 1 | 15 | 11 | 0 | 0 | 0 | -0.7180634 | 3.640227 | -2.613914 | 8.561587 | 0.05579887 | 32.4812 | 27.65915 | [21 empty] | 35.41043 | 0.06861687
18655 | 2022/01/05 17:03:53 | 392304.0422 | 281.0006 | 1 | 15 | 11 | 0 | 0 | 0 | -0.7176971 | 3.640293 | -2.612628 | 8.561587 | 0.05599766 | 32.4812 | 27.65988 | [21 empty] | 35.11774 | -0.08818746
18656 | 2022/01/05 17:03:54 | 392305.0436 | 282.002 | 1 | 15 | 11 | 0 | 0 | 0 | -0.7180557 | 3.640392 | -2.614004 | 8.561587 | 0.05619647 | 32.4812 | 27.6606 | [21 empty] | 34.79138 | -0.1047266
18657 | 2022/01/05 17:03:55 | 392306.0423 | 283.0007 | 1 | 15 | 11 | 0 | 0 | 0 | -0.7176514 | 3.64035 | -2.612502 | 8.561587 | 0.05639765 | 32.4812 | 27.66133 | [21 empty] | 35.01198 | 0.07167578
18658 | 2022/01/05 17:03:56 | 392307.0436 | 284.002 | 1 | 15 | 11 | 0 | 0 | 0 | -0.7175751 | 3.640129 | -2.612066 | 8.561587 | 0.05659607 | 32.4812 | 27.66205 | [21 empty] | 35.45081 | 0.1163614
18659 | 2022/01/05 17:03:57 | 392308.0426 | 285.001 | 1 | 15 | 11 | 0 | 0 | 0 | -0.7176971 | 3.640248 | -2.612595 | 8.561587 | 0.05679489 | 32.4812 | 27.66278 | [21 empty] | 35.2021 | -0.05694985
18660 | 2022/01/05 17:03:58 | 392309.0437 | 286.0021 | 1 | 15 | 11 | 0 | 0 | 0 | -0.7179489 | 3.640038 | -2.613361 | 8.561587 | 0.056995 | 32.4812 | 27.66351 | [21 empty] | 34.83881 | -0.1135266
18661 | 2022/01/05 17:03:59 | 392310.0425 | 287.0009 | 1 | 15 | 11 | 0 | 0 | 0 | -0.717598 | 3.640075 | -2.612111 | 8.561587 | 0.0571946 | 32.4812 | 27.66423 |  | -7.922261e-05 | [19 empty] | 35.04519 | 0.06449342
18662 | 2022/01/05 17:04:00 | 392311.0421 | 288.0005 | 1 | 15 | 11 | 0 | 0 | 0 | -0.7172165 | 3.639804 | -2.610527 | 8.561587 | 0.05739448 | 32.4812 | 27.66496 | [21 empty] | 35.26204 | 0.06776571
18663 | 2022/01/05 17:04:01 | 392312.0445 | 289.0029 | 1 | 15 | 11 | 0 | 0 | 0 | -0.7178268 | 3.639755 | -2.612714 | 8.561587 | 0.05759289 | 32.4812 | 27.66568 | [21 empty] | 35.15549 | -0.03329754
18664 | 2022/01/05 17:04:02 | 392313.0423 | 290.0007 | 1 | 15 | 11 | 0 | 0 | 0 | -0.7174835 | 3.639702 | -2.611426 | 8.561587 | 0.05779369 | 32.4812 | 27.66641 | [21 empty] | 34.87016 | -0.08916616
18665 | 2022/01/05 17:04:03 | 392314.0429 | 291.0013 | 1 | 15 | 11 | 0 | 0 | 0 | -0.7177353 | 3.639499 | -2.612197 | 8.561587 | 0.05799042 | 32.4812 | 27.66713 | [21 empty] | 34.75961 | -0.08916616
18666 | 2022/01/05 17:04:04 | 392315.0426 | 292.001 | 1 | 15 | 11 | 0 | 0 | 0 | -0.717598 | 3.639693 | -2.611836 | 8.561587 | 0.0581914 | 32.4812 | 27.66786 | [21 empty] | 35.36517 | 0.110904
18667 | 2022/01/05 17:04:05 | 392316.0431 | 293.0015 | 1 | 15 | 11 | 0 | 0 | 0 | -0.7167969 | 3.639567 | -2.60883 | 8.561587 | 0.05838992 | 32.4812 | 27.66858 | [21 empty] | 35.40995 | 0.110904
18668 | 2022/01/05 17:04:06 | 392317.0429 | 294.0013 | 1 | 15 | 11 | 0 | 0 | 0 | -0.7176361 | 3.639413 | -2.611774 | 8.561587 | 0.05858853 | 32.4812 | 27.66931 | [21 empty] | 34.76917 | -0.1116657
18669 | 2022/01/05 17:04:07 | 392318.0432 | 295.0016 | 1 | 15 | 11 | 0 | 0 | 0 | -0.7172012 | 3.639233 | -2.610062 | 8.561587 | 0.05879027 | 32.4812 | 27.67004 | [21 empty] | 34.86933 | -0.1116657
18670 | 2022/01/05 17:04:08 | 392319.0421 | 296.0005 | 1 | 15 | 11 | 0 | 0 | 0 | -0.7174225 | 3.639482 | -2.611046 | 8.561587 | 0.05898901 | 32.4812 | 27.67076 | [21 empty] | 35.25385 | 0.1514637
18671 | 2022/01/05 17:04:09 | 392320.0417 | 297.0001 | 1 | 15 | 11 | 0 | 0 | 0 | -0.7174072 | 3.639285 | -2.610849 | 8.561587 | 0.05918783 | 32.4812 | 27.67149 | [21 empty] | 35.15033 | 0.03964424
18672 | 2022/01/05 17:04:10 | 392321.0422 | 298.0006 | 1 | 15 | 11 | 0 | 0 | 0 | -0.7175446 | 3.639342 | -2.61139 | 8.561587 | 0.05938756 | 32.4812 | 27.67221 | [21 empty] | 34.83975 | -0.1690519
18673 | 2022/01/05 17:04:11 | 392322.0429 | 299.0013 | 1 | 15 | 11 | 0 | 0 | 0 | -0.7179413 | 3.639374 | -2.612857 | 8.561587 | 0.05958718 | 32.4812 | 27.67294 | [21 empty] | 35.20685 | -0.008193254
18674 | 2022/01/05 17:04:12 | 392323.0425 | 300.0009 | 1 | 15 | 11 | 0 | 0 | 0 | -0.7181396 | 3.639309 | -2.613532 | 8.561587 | 0.0597838 | 32.4812 | 27.67366 |  | -7.080527e-05 | [19 empty] | 35.4051 | 0.184865
18675 | 2022/01/05 17:04:13 | 392324.043 | 301.0014 | 1 | 15 | 11 | 0 | 0 | 0 | -0.7172165 | 3.639126 | -2.610041 | 8.561587 | 0.05998466 | 32.4812 | 27.67439 | [21 empty] | 35.15253 | -0.07892609
18676 | 2022/01/05 17:04:14 | 392325.0426 | 302.001 | 1 | 15 | 11 | 0 | 0 | 0 | -0.7168503 | 3.638991 | -2.608612 | 8.561587 | 0.06018453 | 32.4812 | 27.67511 | [21 empty] | 34.90022 | -0.0788486
18677 | 2022/01/05 17:04:15 | 392326.0446 | 303.003 | 1 | 15 | 11 | 0 | 0 | 0 | -0.717308 | 3.639046 | -2.610317 | 8.561587 | 0.06038386 | 32.4812 | 27.67584 | [21 empty] | 35.2956 | 0.1235557
18678 | 2022/01/05 17:04:16 | 392327.0423 | 304.0007 | 1 | 15 | 11 | 0 | 0 | 0 | -0.7177505 | 3.638993 | -2.611889 | 8.561587 | 0.06058173 | 32.4812 | 27.67656 | [21 empty] | 35.03421 | -0.08168221
18679 | 2022/01/05 17:04:17 | 392328.0429 | 305.0013 | 1 | 15 | 11 | 0 | 0 | 0 | -0.7172775 | 3.638881 | -2.610087 | 8.561587 | 0.06078283 | 32.4812 | 27.67729 | [21 empty] | 34.77622 | -0.08062243
18680 | 2022/01/05 17:04:18 | 392329.0423 | 306.0007 | 1 | 15 | 11 | 0 | 0 | 0 | -0.7175827 | 3.638785 | -2.611129 | 8.561587 | 0.0609813 | 32.4812 | 27.67801 | [21 empty] | 35.0369 | -0.08062243
18681 | 2022/01/05 17:04:19 | 392330.0418 | 307.0002 | 1 | 15 | 11 | 0 | 0 | 0 | -0.7172394 | 3.638708 | -2.609825 | 8.561587 | 0.06117869 | 32.4812 | 27.67873 |  |  |  | 3.321653 | [17 empty] | 35.33734 | -0.01468658
18682 | 2022/01/05 17:04:20 | 392331.0433 | 308.0017 | 1 | 15 | 11 | 0 | 0 | 0 | -0.717598 | 3.638737 | -2.61115 | 8.561587 | 0.06137759 | 32.4812 | 27.67945 | [21 empty] | 34.96202 | -0.01468658
18683 | 2022/01/05 17:04:21 | 392332.0418 | 309.0002 | 1 | 15 | 11 | 0 | 0 | 0 | -0.7176132 | 3.638414 | -2.610974 | 8.561587 | 0.06157715 | 32.4812 | 27.68018 | [21 empty] | 35.13386 | 0.1137042
18684 | 2022/01/05 17:04:22 | 392333.0431 | 310.0015 | 1 | 15 | 11 | 0 | 0 | 0 | -0.717926 | 3.638412 | -2.612111 | 8.561587 | 0.06177804 | 32.4812 | 27.68091 | [21 empty] | 35.36897 | 0.1137042
18685 | 2022/01/05 17:04:23 | 392334.0432 | 311.0016 | 1 | 15 | 11 | 0 | 0 | 0 | -0.7175598 | 3.638462 | -2.610814 | 8.561587 | 0.06197893 | 32.4812 | 27.68164 | [21 empty] | 35.21041 | 0.02392054
18686 | 2022/01/05 17:04:24 | 392335.0424 | 312.0008 | 1 | 15 | 11 | 0 | 0 | 0 | -0.7175064 | 3.638492 | -2.610641 | 8.561587 | 0.06217782 | 32.4812 | 27.68237 |  | -5.045708e-05 | [19 empty] | 34.91024 | -0.1211381
18687 | 2022/01/05 17:04:25 | 392336.0421 | 313.0005 | 1 | 15 | 11 | 0 | 0 | 0 | -0.7180176 | 3.638394 | -2.612431 | 8.561587 | 0.06237538 | 32.4812 | 27.68309 | [21 empty] | 35.31047 | 0.1524079
18688 | 2022/01/05 17:04:26 | 392337.0438 | 314.0022 | 1 | 15 | 11 | 0 | 0 | 0 | -0.7173309 | 3.638311 | -2.609873 | 8.561587 | 0.06257527 | 32.4812 | 27.68381 | [21 empty] | 35.01503 | 0.02361178
18689 | 2022/01/05 17:04:27 | 392338.0431 | 315.0015 | 1 | 15 | 11 | 0 | 0 | 0 | -0.7179031 | 3.638349 | -2.611982 | 8.561587 | 0.06277191 | 32.4812 | 27.68453 | [21 empty] | 34.75914 | -0.1959026
18690 | 2022/01/05 17:04:28 | 392339.0433 | 316.0017 | 1 | 15 | 11 | 0 | 0 | 0 | -0.7173843 | 3.638293 | -2.610054 | 8.561587 | 0.06297475 | 32.4812 | 27.68527 | [21 empty] | 35.07292 | 0.09805679
18691 | 2022/01/05 17:04:29 | 392340.0424 | 317.0008 | 1 | 15 | 11 | 0 | 0 | 0 | -0.7182693 | 3.638156 | -2.613176 | 8.561587 | 0.06317129 | 32.4812 | 27.68598 | [21 empty] | 35.25691 | 0.05749583
18692 | 2022/01/05 17:04:30 | 392341.0426 | 318.001 | 1 | 15 | 11 | 0 | 0 | 0 | -0.7174072 | 3.638341 | -2.610172 | 8.561587 | 0.06336866 | 32.4812 | 27.6867 | [21 empty] | 34.79311 | -0.144937
18693 | 2022/01/05 17:04:31 | 392342.0416 | 319 | 1 | 15 | 11 | 0 | 0 | 0 | -0.7178268 | 3.638102 | -2.611527 | 8.561587 | 0.06357095 | 32.4812 | 27.68744 | [21 empty] | 35.27252 | 0.1498163
18694 | 2022/01/05 17:04:32 | 392343.0418 | 320.0002 | 1 | 15 | 11 | 0 | 0 | 0 | -0.7176132 | 3.638192 | -2.610815 | 8.561587 | 0.06376965 | 32.4812 | 27.68816 | [21 empty] | 35.36728 | 0.0296104
18695 | 2022/01/05 17:04:33 | 392344.0417 | 321.0001 | 1 | 15 | 11 | 0 | 0 | 0 | -0.7176361 | 3.637943 | -2.610719 | 8.561587 | 0.06397082 | 32.4812 | 27.68889 | [21 empty] | 35.01554 | 0.0296104
18696 | 2022/01/05 17:04:34 | 392345.0434 | 322.0018 | 1 | 15 | 11 | 0 | 0 | 0 | -0.7175751 | 3.63798 | -2.610524 | 8.561587 | 0.06417172 | 32.4812 | 27.68962 | [21 empty] | 35.11428 | 0.1051104
18697 | 2022/01/05 17:04:35 | 392346.0441 | 323.0025 | 1 | 15 | 11 | 0 | 0 | 0 | -0.7171936 | 3.637692 | -2.608929 | 8.561587 | 0.06436925 | 32.4812 | 27.69034 |  | -8.907149e-05 | [19 empty] | 35.44521 | 0.1051104
18698 | 2022/01/05 17:04:36 | 392347.0424 | 324.0008 | 1 | 15 | 11 | 0 | 0 | 0 | -0.717598 | 3.637948 | -2.610584 | 8.561587 | 0.0645699 | 32.4812 | 27.69107 | [21 empty] | 34.81227 | -0.1279628
18699 | 2022/01/05 17:04:37 | 392348.0427 | 325.0011 | 1 | 15 | 11 | 0 | 0 | 0 | -0.7182922 | 3.637917 | -2.613087 | 8.561587 | 0.06476651 | 32.4812 | 27.69179 | [21 empty] | 34.9934 | -0.1279628
18700 | 2022/01/05 17:04:38 | 392349.0427 | 326.0011 | 1 | 15 | 11 | 0 | 0 | 0 | -0.7177277 | 3.63755 | -2.61077 | 8.561587 | 0.06496748 | 32.4812 | 27.69252 | [21 empty] | 35.35295 | 0.1689625
18701 | 2022/01/05 17:04:39 | 392350.0423 | 327.0007 | 1 | 15 | 11 | 0 | 0 | 0 | -0.7171173 | 3.637534 | -2.608539 | 8.561587 | 0.06516395 | 32.4812 | 27.69323 | [21 empty] | 34.95727 | -0.008004904
18702 | 2022/01/05 17:04:40 | 392351.0424 | 328.0008 | 1 | 15 | 11 | 0 | 0 | 0 | -0.7179031 | 3.637586 | -2.611434 | 8.561587 | 0.06536698 | 32.4812 | 27.69397 | [21 empty] | 34.88456 | -0.1383674
18703 | 2022/01/05 17:04:41 | 392352.0418 | 329.0002 | 1 | 15 | 11 | 0 | 0 | 0 | -0.7177277 | 3.637547 | -2.610768 | 8.561587 | 0.06556676 | 32.4812 | 27.6947 | [21 empty] | 35.43605 | 0.1230335
18704 | 2022/01/05 17:04:42 | 392353.042 | 330.0004 | 1 | 15 | 11 | 0 | 0 | 0 | -0.7177505 | 3.637307 | -2.610679 | 8.561587 | 0.0657624 | 32.4812 | 27.69541 | [21 empty] | 35.02288 | -0.07980824
18705 | 2022/01/05 17:04:43 | 392354.0419 | 331.0003 | 1 | 15 | 11 | 0 | 0 | 0 | -0.7175827 | 3.63737 | -2.610114 | 8.561587 | 0.06596445 | 32.4812 | 27.69614 | [21 empty] | 34.82277 | -0.06253481
18706 | 2022/01/05 17:04:44 | 392355.042 | 332.0004 | 1 | 15 | 11 | 0 | 0 | 0 | -0.7174606 | 3.637324 | -2.609637 | 8.561587 | 0.06616318 | 32.4812 | 27.69687 | [21 empty] | 35.4273 | 0.1889157
18707 | 2022/01/05 17:04:45 | 392356.0428 | 333.0012 | 1 | 15 | 11 | 0 | 0 | 0 | -0.7174988 | 3.637118 | -2.609628 | 8.561587 | 0.06636147 | 32.4812 | 27.69759 | [21 empty] | 35.18818 | -0.07472277
18708 | 2022/01/05 17:04:46 | 392357.0434 | 334.0018 | 1 | 15 | 11 | 0 | 0 | 0 | -0.7176514 | 3.637291 | -2.610307 | 8.561587 | 0.06656279 | 32.4812 | 27.69832 | [21 empty] | 34.94762 | -0.07517576
18709 | 2022/01/05 17:04:47 | 392358.0427 | 335.0011 | 1 | 15 | 11 | 0 | 0 | 0 | -0.7171707 | 3.637187 | -2.608484 | 8.561587 | 0.06675917 | 32.4812 | 27.69903 |  | -5.709465e-05 | [19 empty] | 35.38736 | 0.1374185
18710 | 2022/01/05 17:04:48 | 392359.0426 | 336.001 | 1 | 15 | 11 | 0 | 0 | 0 | -0.7170944 | 3.637076 | -2.608127 | 8.561587 | 0.06696221 | 32.4812 | 27.69977 | [21 empty] | 35.33819 | 0.1374185
18711 | 2022/01/05 17:04:49 | 392360.0426 | 337.001 | 1 | 15 | 11 | 0 | 0 | 0 | -0.7171707 | 3.637156 | -2.608462 | 8.561587 | 0.06715932 | 32.4812 | 27.70049 | [21 empty] | 34.7766 | -0.04759789
18712 | 2022/01/05 17:04:50 | 392361.0432 | 338.0016 | 1 | 15 | 11 | 0 | 0 | 0 | -0.7173157 | 3.637376 | -2.609147 | 8.561587 | 0.06735803 | 32.4812 | 27.70121 | [21 empty] | 35.22735 | -0.04759789
18713 | 2022/01/05 17:04:51 | 392362.0442 | 339.0026 | 1 | 15 | 11 | 0 | 0 | 0 | -0.7178497 | 3.637175 | -2.610945 | 8.561587 | 0.06755885 | 32.4812 | 27.70194 | [21 empty] | 35.11906 | -0.09605646
18714 | 2022/01/05 17:04:52 | 392363.0427 | 340.0011 | 1 | 15 | 11 | 0 | 0 | 0 | -0.7172165 | 3.637188 | -2.608651 | 8.561587 | 0.0677587 | 32.4812 | 27.70267 | [21 empty] | 34.78011 | -0.09605646
18715 | 2022/01/05 17:04:53 | 392364.0419 | 341.0003 | 1 | 15 | 11 | 0 | 0 | 0 | -0.7173843 | 3.636958 | -2.609097 | 8.561587 | 0.06795723 | 32.4812 | 27.70339 | [21 empty] | 34.96498 | -0.04814982
18716 | 2022/01/05 17:04:54 | 392365.043 | 342.0014 | 1 | 15 | 11 | 0 | 0 | 0 | -0.7175598 | 3.636922 | -2.609709 | 8.561587 | 0.0681569 | 32.4812 | 27.70412 | [21 empty] | 35.2634 | 0.1280403
18717 | 2022/01/05 17:04:55 | 392366.0427 | 343.0011 | 1 | 15 | 11 | 0 | 0 | 0 | -0.717392 | 3.636783 | -2.608999 | 8.561587 | 0.06835666 | 32.4812 | 27.70484 | [21 empty] | 34.85232 | -0.1632464
18718 | 2022/01/05 17:04:56 | 392367.0427 | 344.0011 | 1 | 15 | 11 | 0 | 0 | 0 | -0.717804 | 3.636708 | -2.610444 | 8.561587 | 0.06855444 | 32.4812 | 27.70556 |  |  |  |  | 0 | [16 empty] | 35.38003 | 0.01196146
18719 | 2022/01/05 17:04:57 | 392368.0427 | 345.0011 | 1 | 15 | 11 | 0 | 0 | 0 | -0.7175217 | 3.636507 | -2.609273 | 8.561587 | 0.0687538 | 32.4812 | 27.70629 | [21 empty] | 35.4391 | 0.1714075
18720 | 2022/01/05 17:04:58 | 392369.0428 | 346.0012 | 1 | 15 | 11 | 0 | 0 | 0 | -0.7170944 | 3.636487 | -2.607704 | 8.561587 | 0.06895372 | 32.4812 | 27.70701 | [21 empty] | 34.95153 | -0.1523662
18721 | 2022/01/05 17:04:59 | 392370.0419 | 347.0003 | 1 | 15 | 11 | 0 | 0 | 0 | -0.7179489 | 3.636431 | -2.610772 | 8.561587 | 0.06915218 | 32.4812 | 27.70774 |  | -5.733268e-05 | [19 empty] | 35.17989 | 0.07136345
18722 | 2022/01/05 17:05:00 | 392371.042 | 348.0004 | 1 | 15 | 11 | 0 | 0 | 0 | -0.7175064 | 3.636252 | -2.609034 | 8.561587 | 0.06935093 | 32.4812 | 27.70846 | [21 empty] | 35.40775 | 0.07120371
18723 | 2022/01/05 17:05:01 | 392372.0427 | 349.0011 | 1 | 15 | 11 | 0 | 0 | 0 | -0.7178268 | 3.636419 | -2.610319 | 8.561587 | 0.06955218 | 32.4812 | 27.70919 | [21 empty] | 34.79404 | -0.1917839
18724 | 2022/01/05 17:05:02 | 392373.0426 | 350.001 | 1 | 15 | 11 | 0 | 0 | 0 | -0.717659 | 3.636289 | -2.609616 | 8.561587 | 0.06975071 | 32.4812 | 27.70991 | [21 empty] | 35.05853 | 0.08265257
18725 | 2022/01/05 17:05:03 | 392374.0427 | 351.0011 | 1 | 15 | 11 | 0 | 0 | 0 | -0.7178726 | 3.636311 | -2.610408 | 8.561587 | 0.0699506 | 32.4812 | 27.71064 | [21 empty] | 35.42947 | 0.08265257
18726 | 2022/01/05 17:05:04 | 392375.042 | 352.0004 | 1 | 15 | 11 | 0 | 0 | 0 | -0.7177277 | 3.636249 | -2.609837 | 8.561587 | 0.07014924 | 32.4812 | 27.71136 | [21 empty] | 34.79834 | -0.1066041
18727 | 2022/01/05 17:05:05 | 392376.0436 | 353.002 | 1 | 15 | 11 | 0 | 0 | 0 | -0.7174454 | 3.636147 | -2.608737 | 8.561587 | 0.0703449 | 32.4812 | 27.71207 | [21 empty] | 34.97109 | -0.1066041
18728 | 2022/01/05 17:05:06 | 392377.0429 | 354.0013 | 1 | 15 | 11 | 0 | 0 | 0 | -0.7175064 | 3.636134 | -2.608949 | 8.561587 | 0.07054522 | 32.4812 | 27.7128 | [21 empty] | 35.30741 | -0.04633904
18729 | 2022/01/05 17:05:07 | 392378.0435 | 355.0019 | 1 | 15 | 11 | 0 | 0 | 0 | -0.7174454 | 3.636129 | -2.608724 | 8.561587 | 0.07074853 | 32.4812 | 27.71354 | [21 empty] | 34.88507 | -0.04633904
18730 | 2022/01/05 17:05:08 | 392379.0438 | 356.0022 | 1 | 15 | 11 | 0 | 0 | 0 | -0.7175827 | 3.636057 | -2.609172 | 8.561587 | 0.07094614 | 32.4812 | 27.71426 | [21 empty] | 34.86971 | -0.1367819
18731 | 2022/01/05 17:05:09 | 392380.0423 | 357.0007 | 1 | 15 | 11 | 0 | 0 | 0 | -0.7176514 | 3.636068 | -2.609429 | 8.561587 | 0.07114502 | 32.4812 | 27.71498 | [21 empty] | 35.34993 | 0.151999
18732 | 2022/01/05 17:05:10 | 392381.042 | 358.0004 | 1 | 15 | 11 | 0 | 0 | 0 | -0.7175827 | 3.636164 | -2.609248 | 8.561587 | 0.07134577 | 32.4812 | 27.71571 | [21 empty] | 34.86618 | -0.1531029
18733 | 2022/01/05 17:05:11 | 392382.0429 | 359.0013 | 1 | 15 | 11 | 0 | 0 | 0 | -0.7180557 | 3.636148 | -2.610957 | 8.561587 | 0.07154551 | 32.4812 | 27.71644 |  | -2.287908e-05 | [19 empty] | 35.1855 | -0.02310872
18734 | 2022/01/05 17:05:12 | 392383.043 | 360.0014 | 1 | 15 | 11 | 0 | 0 | 0 | -0.7174301 | 3.63606 | -2.608619 | 8.561587 | 0.07174204 | 32.4812 | 27.71715 | [21 empty] | 35.42689 | 0.1983309
18735 | 2022/01/05 17:05:13 | 392384.0436 | 361.002 | 1 | 15 | 11 | 0 | 0 | 0 | -0.7175217 | 3.635993 | -2.608904 | 8.561587 | 0.07194403 | 32.4812 | 27.71789 | [21 empty] | 34.99157 | -0.1360381
18736 | 2022/01/05 17:05:14 | 392385.0429 | 362.0013 | 1 | 15 | 11 | 0 | 0 | 0 | -0.7171402 | 3.635966 | -2.607497 | 8.561587 | 0.07214279 | 32.4812 | 27.71861 | [21 empty] | 35.10942 | 0.03682852
18737 | 2022/01/05 17:05:15 | 392386.042 | 363.0004 | 1 | 15 | 11 | 0 | 0 | 0 | -0.7171707 | 3.635647 | -2.60738 | 8.561587 | 0.07234124 | 32.4812 | 27.71933 | [21 empty] | 35.47523 | 0.1143181
18738 | 2022/01/05 17:05:16 | 392387.0422 | 364.0006 | 1 | 15 | 11 | 0 | 0 | 0 | -0.7171783 | 3.63557 | -2.607352 | 8.561587 | 0.07254203 | 32.4812 | 27.72006 | [21 empty] | 34.83802 | -0.1991284
18739 | 2022/01/05 17:05:17 | 392388.0437 | 365.0021 | 1 | 15 | 11 | 0 | 0 | 0 | -0.7173538 | 3.635509 | -2.607946 | 8.561587 | 0.07273739 | 32.4812 | 27.72077 | [21 empty] | 34.96718 | 0.04036188
18740 | 2022/01/05 17:05:18 | 392389.0431 | 366.0015 | 1 | 15 | 11 | 0 | 0 | 0 | -0.7172775 | 3.635361 | -2.607563 | 8.561587 | 0.07294074 | 32.4812 | 27.72151 | [21 empty] | 35.40263 | 0.04036188
18741 | 2022/01/05 17:05:19 | 392390.0416 | 367 | 1 | 15 | 11 | 0 | 0 | 0 | -0.7181702 | 3.635443 | -2.610867 | 8.561587 | 0.0731391 | 32.4812 | 27.72223 | [21 empty] | 34.83096 | -0.1416588
18742 | 2022/01/05 17:05:20 | 392391.0421 | 368.0005 | 1 | 15 | 11 | 0 | 0 | 0 | -0.7176895 | 3.635297 | -2.609014 | 8.561587 | 0.07333924 | 32.4812 | 27.72296 | [21 empty] | 34.83489 | -0.1416588
18743 | 2022/01/05 17:05:21 | 392392.0428 | 369.0012 | 1 | 15 | 11 | 0 | 0 | 0 | -0.7169647 | 3.635182 | -2.606297 | 8.561587 | 0.0735364 | 32.4812 | 27.72368 | [21 empty] | 35.44348 | 0.05695581
18744 | 2022/01/05 17:05:22 | 392393.043 | 370.0014 | 1 | 15 | 11 | 0 | 0 | 0 | -0.717659 | 3.635312 | -2.608914 | 8.561587 | 0.07373501 | 32.4812 | 27.7244 | [21 empty] | 34.98634 | 0.05695581
18745 | 2022/01/05 17:05:23 | 392394.043 | 371.0014 | 1 | 15 | 11 | 0 | 0 | 0 | -0.7175217 | 3.635204 | -2.608338 | 8.561587 | 0.07393726 | 32.4812 | 27.72513 |  | -2.923878e-05 | [19 empty] | 34.75482 | -0.2152061
18746 | 2022/01/05 17:05:24 | 392395.0439 | 372.0023 | 1 | 15 | 11 | 0 | 0 | 0 | -0.7174301 | 3.635183 | -2.60799 | 8.561587 | 0.07413243 | 32.4812 | 27.72584 | [21 empty] | 35.41776 | 0.1045644
18747 | 2022/01/05 17:05:25 | 392396.043 | 373.0014 | 1 | 15 | 11 | 0 | 0 | 0 | -0.717804 | 3.63522 | -2.609375 | 8.561587 | 0.07433546 | 32.4812 | 27.72658 | [21 empty] | 35.15861 | 0.0216186
18748 | 2022/01/05 17:05:26 | 392397.0421 | 374.0005 | 1 | 15 | 11 | 0 | 0 | 0 | -0.7177124 | 3.635098 | -2.608955 | 8.561587 | 0.07453331 | 32.4812 | 27.7273 | [21 empty] | 34.97241 | -0.1252496
18749 | 2022/01/05 17:05:27 | 392398.0445 | 375.0029 | 1 | 15 | 11 | 0 | 0 | 0 | -0.7174988 | 3.635103 | -2.608182 | 8.561587 | 0.07473387 | 32.4812 | 27.72803 | [21 empty] | 35.40212 | 0.2013469
18750 | 2022/01/05 17:05:28 | 392399.0437 | 376.0021 | 1 | 15 | 11 | 0 | 0 | 0 | -0.7174606 | 3.635255 | -2.608152 | 8.561587 | 0.07493258 | 32.4812 | 27.72875 | [21 empty] | 35.28997 | -0.03504753
18751 | 2022/01/05 17:05:29 | 392400.0424 | 377.0008 | 1 | 15 | 11 | 0 | 0 | 0 | -0.7172775 | 3.635025 | -2.607322 | 8.561587 | 0.0751313 | 32.4812 | 27.72948 | [21 empty] | 34.80482 | -0.1516068
18752 | 2022/01/05 17:05:30 | 392401.0431 | 378.0015 | 1 | 15 | 11 | 0 | 0 | 0 | -0.7174225 | 3.634973 | -2.607811 | 8.561587 | 0.07533131 | 32.4812 | 27.7302 | [21 empty] | 35.28654 | 0.1505363
18753 | 2022/01/05 17:05:31 | 392402.0427 | 379.0011 | 1 | 15 | 11 | 0 | 0 | 0 | -0.7171173 | 3.634901 | -2.60665 | 8.561587 | 0.0755308 | 32.4812 | 27.73093 | [21 empty] | 35.02688 | -0.08114338
18754 | 2022/01/05 17:05:32 | 392403.0425 | 380.0009 | 1 | 15 | 11 | 0 | 0 | 0 | -0.7178268 | 3.634947 | -2.609262 | 8.561587 | 0.07572848 | 32.4812 | 27.73165 | [21 empty] | 34.81713 | -0.06554604
18755 | 2022/01/05 17:05:33 | 392404.0422 | 381.0006 | 1 | 15 | 11 | 0 | 0 | 0 | -0.7172928 | 3.634799 | -2.607215 | 8.561587 | 0.07592276 | 32.4812 | 27.73235 | [21 empty] | 35.11553 | -0.06554604
18756 | 2022/01/05 17:05:34 | 392405.0432 | 382.0016 | 1 | 15 | 11 | 0 | 0 | 0 | -0.7177887 | 3.634582 | -2.608862 | 8.561587 | 0.07612542 | 32.4812 | 27.73309 | [21 empty] | 35.13386 | -0.08627892
18757 | 2022/01/05 17:05:35 | 392406.0426 | 383.001 | 1 | 15 | 11 | 0 | 0 | 0 | -0.7174225 | 3.634592 | -2.607538 | 8.561587 | 0.07632799 | 32.4812 | 27.73383 |  | -8.300595e-05 | [19 empty] | 34.80052 | -0.08627892
18758 | 2022/01/05 17:05:36 | 392407.0416 | 384 | 1 | 15 | 11 | 0 | 0 | 0 | -0.7174225 | 3.634349 | -2.607364 | 8.561587 | 0.07652743 | 32.4812 | 27.73455 | [21 empty] | 35.35295 | 0.1165903
18759 | 2022/01/05 17:05:37 | 392408.0428 | 385.0012 | 1 | 15 | 11 | 0 | 0 | 0 | -0.7173843 | 3.634455 | -2.607301 | 8.561587 | 0.07671753 | 32.4812 | 27.73524 | [21 empty] | 35.25471 | 0.1165903
18760 | 2022/01/05 17:05:38 | 392409.0417 | 386.0001 | 1 | 15 | 11 | 0 | 0 | 0 | -0.7172546 | 3.63454 | -2.606891 | 8.561587 | 0.07692474 | 32.4812 | 27.73599 | [21 empty] | 34.77735 | -0.1798737
18761 | 2022/01/05 17:05:39 | 392410.0423 | 387.0007 | 1 | 15 | 11 | 0 | 0 | 0 | -0.7178268 | 3.634335 | -2.608823 | 8.561587 | 0.07712225 | 32.4812 | 27.73671 | [21 empty] | 35.2673 | 0.02640963
18762 | 2022/01/05 17:05:40 | 392411.0416 | 388 | 1 | 15 | 11 | 0 | 0 | 0 | -0.7181549 | 3.634356 | -2.610031 | 8.561587 | 0.07732455 | 32.4812 | 27.73745 | [21 empty] | 35.33466 | 0.1477504
18763 | 2022/01/05 17:05:41 | 392412.0425 | 389.0009 | 1 | 15 | 11 | 0 | 0 | 0 | -0.7179413 | 3.63421 | -2.609149 | 8.561587 | 0.07752112 | 32.4812 | 27.73816 | [21 empty] | 34.7783 | -0.1333249
18764 | 2022/01/05 17:05:42 | 392413.0419 | 390.0003 | 1 | 15 | 11 | 0 | 0 | 0 | -0.7175064 | 3.634192 | -2.607556 | 8.561587 | 0.07771988 | 32.4812 | 27.73888 | [21 empty] | 35.19341 | 0.08918285
18765 | 2022/01/05 17:05:43 | 392414.0426 | 391.001 | 1 | 15 | 11 | 0 | 0 | 0 | -0.7171936 | 3.63419 | -2.606418 | 8.561587 | 0.07792177 | 32.4812 | 27.73962 | [21 empty] | 35.38383 | 0.05950689
18766 | 2022/01/05 17:05:44 | 392415.0418 | 392.0002 | 1 | 15 | 11 | 0 | 0 | 0 | -0.7171707 | 3.634323 | -2.60643 | 8.561587 | 0.07812249 | 32.4812 | 27.74035 | [21 empty] | 34.801 | -0.1821351
18767 | 2022/01/05 17:05:45 | 392416.0423 | 393.0007 | 1 | 15 | 11 | 0 | 0 | 0 | -0.7174606 | 3.634269 | -2.607445 | 8.561587 | 0.07831457 | 32.4812 | 27.74104 | [21 empty] | 35.06474 | 0.08241892
18768 | 2022/01/05 17:05:46 | 392417.0433 | 394.0017 | 1 | 15 | 11 | 0 | 0 | 0 | -0.7178879 | 3.634211 | -2.608956 | 8.561587 | 0.07851898 | 32.4812 | 27.74179 | [21 empty] | 35.21031 | 0.04549026
18769 | 2022/01/05 17:05:47 | 392418.0426 | 395.001 | 1 | 15 | 11 | 0 | 0 | 0 | -0.7173462 | 3.634025 | -2.606854 | 8.561587 | 0.0787188 | 32.4812 | 27.74251 |  | -7.306411e-05 | [19 empty] | 34.82668 | -0.1198852
18770 | 2022/01/05 17:05:48 | 392419.0419 | 396.0003 | 1 | 15 | 11 | 0 | 0 | 0 | -0.7175751 | 3.633806 | -2.607529 | 8.561587 | 0.07891975 | 32.4812 | 27.74324 | [21 empty] | 34.88713 | -0.1198852
18771 | 2022/01/05 17:05:49 | 392420.0423 | 397.0007 | 1 | 15 | 11 | 0 | 0 | 0 | -0.718132 | 3.633847 | -2.609582 | 8.561587 | 0.07911944 | 32.4812 | 27.74397 |  |  |  | 3.561952 | 0.2901959 | [16 empty] | 35.38993 | 0.02689004
18772 | 2022/01/05 17:05:50 | 392421.0427 | 398.0011 | 1 | 15 | 11 | 0 | 0 | 0 | -0.7170563 | 3.634037 | -2.605809 | 8.561587 | 0.0793171 | 32.4812 | 27.74469 | [21 empty] | 34.921 | 0.02689004
18773 | 2022/01/05 17:05:51 | 392422.0423 | 399.0007 | 1 | 15 | 11 | 0 | 0 | 0 | -0.7178879 | 3.633763 | -2.608634 | 8.561587 | 0.07951384 | 32.4812 | 27.7454 | [21 empty] | 35.08943 | 0.1008904
18774 | 2022/01/05 17:05:52 | 392423.0417 | 400.0001 | 1 | 15 | 11 | 0 | 0 | 0 | -0.717308 | 3.633766 | -2.606529 | 8.561587 | 0.07971565 | 32.4812 | 27.74614 | [21 empty] | 35.3786 | 0.1008904
18775 | 2022/01/05 17:05:53 | 392424.0426 | 401.001 | 1 | 15 | 11 | 0 | 0 | 0 | -0.7171402 | 3.633643 | -2.605831 | 8.561587 | 0.07991647 | 32.4812 | 27.74687 | [21 empty] | 35.15339 | 0.01998663
18776 | 2022/01/05 17:05:54 | 392425.0427 | 402.0011 | 1 | 15 | 11 | 0 | 0 | 0 | -0.7176514 | 3.633633 | -2.607682 | 8.561587 | 0.0801142 | 32.4812 | 27.74759 | [21 empty] | 34.88707 | -0.1252317
18777 | 2022/01/05 17:05:55 | 392426.0425 | 403.0009 | 1 | 15 | 11 | 0 | 0 | 0 | -0.7174225 | 3.633492 | -2.606749 | 8.561587 | 0.08031381 | 32.4812 | 27.74831 | [21 empty] | 35.31905 | 0.177002
18778 | 2022/01/05 17:05:56 | 392427.042 | 404.0004 | 1 | 15 | 11 | 0 | 0 | 0 | -0.717926 | 3.6333 | -2.608441 | 8.561587 | 0.08051354 | 32.4812 | 27.74903 | [21 empty] | 34.90802 | 0.005440712
18779 | 2022/01/05 17:05:57 | 392428.0426 | 405.001 | 1 | 15 | 11 | 0 | 0 | 0 | -0.7174835 | 3.633371 | -2.606884 | 8.561587 | 0.08071228 | 32.4812 | 27.74976 | [21 empty] | 34.79576 | -0.1689684
18780 | 2022/01/05 17:05:58 | 392429.0416 | 406 | 1 | 15 | 11 | 0 | 0 | 0 | -0.7173157 | 3.633273 | -2.606204 | 8.561587 | 0.08090739 | 32.4812 | 27.75047 | [21 empty] | 35.18645 | 0.1220894
18781 | 2022/01/05 17:05:59 | 392430.0428 | 407.0012 | 1 | 15 | 11 | 0 | 0 | 0 | -0.7176208 | 3.633316 | -2.607343 | 8.561587 | 0.08110712 | 32.4812 | 27.75119 |  | -4.346306e-06 | [19 empty] | 35.10552 | -0.02529025
18782 | 2022/01/05 17:06:00 | 392431.0426 | 408.001 | 1 | 15 | 11 | 0 | 0 | 0 | -0.7175217 | 3.633298 | -2.60697 | 8.561587 | 0.08131056 | 32.4812 | 27.75193 | [21 empty] | 34.83766 | -0.08370638
18783 | 2022/01/05 17:06:01 | 392432.0426 | 409.001 | 1 | 15 | 11 | 0 | 0 | 0 | -0.7176895 | 3.632956 | -2.607334 | 8.561587 | 0.0815102 | 32.4812 | 27.75266 | [21 empty] | 35.34259 | -0.08370638
18784 | 2022/01/05 17:06:02 | 392433.0434 | 410.0018 | 1 | 15 | 11 | 0 | 0 | 0 | -0.7174454 | 3.633379 | -2.606751 | 8.561587 | 0.08170877 | 32.4812 | 27.75338 | [21 empty] | 35.36955 | 0.008423328
18785 | 2022/01/05 17:06:03 | 392434.0426 | 411.001 | 1 | 15 | 11 | 0 | 0 | 0 | -0.7176743 | 3.633215 | -2.607465 | 8.561587 | 0.08190517 | 32.4812 | 27.75409 | [21 empty] | 34.92759 | 0.008423328
18786 | 2022/01/05 17:06:04 | 392435.0433 | 412.0017 | 1 | 15 | 11 | 0 | 0 | 0 | -0.7177505 | 3.633224 | -2.607748 | 8.561587 | 0.08210721 | 32.4812 | 27.75483 | [21 empty] | 35.13737 | 0.1158714
18787 | 2022/01/05 17:06:05 | 392436.0434 | 413.0018 | 1 | 15 | 11 | 0 | 0 | 0 | -0.7178116 | 3.633235 | -2.607978 | 8.561587 | 0.08230574 | 32.4812 | 27.75555 | [21 empty] | 35.43302 | 0.1158714
18788 | 2022/01/05 17:06:06 | 392437.0419 | 414.0003 | 1 | 15 | 11 | 0 | 0 | 0 | -0.7177277 | 3.632936 | -2.607459 | 8.561587 | 0.08250228 | 32.4812 | 27.75626 | [21 empty] | 34.7269 | 0.007859468
18789 | 2022/01/05 17:06:07 | 392438.0417 | 415.0001 | 1 | 15 | 11 | 0 | 0 | 0 | -0.7175217 | 3.633098 | -2.606827 | 8.561587 | 0.08270352 | 32.4812 | 27.75699 | [21 empty] | 34.87273 | -0.136131
18790 | 2022/01/05 17:06:08 | 392439.0435 | 416.0019 | 1 | 15 | 11 | 0 | 0 | 0 | -0.7176514 | 3.632938 | -2.607183 | 8.561587 | 0.08290216 | 32.4812 | 27.75771 | [21 empty] | 35.33208 | 0.1891196
18791 | 2022/01/05 17:06:09 | 392440.0421 | 417.0005 | 1 | 15 | 11 | 0 | 0 | 0 | -0.7180786 | 3.632995 | -2.608776 | 8.561587 | 0.08310187 | 32.4812 | 27.75844 | [21 empty] | 34.93723 | -0.008153915
18792 | 2022/01/05 17:06:10 | 392441.0421 | 418.0005 | 1 | 15 | 11 | 0 | 0 | 0 | -0.7175827 | 3.632988 | -2.606969 | 8.561587 | 0.08330058 | 32.4812 | 27.75916 | [21 empty] | 34.72775 | -0.1806986
18793 | 2022/01/05 17:06:11 | 392442.0418 | 419.0002 | 1 | 15 | 11 | 0 | 0 | 0 | -0.7178879 | 3.632837 | -2.60797 | 8.561587 | 0.08350182 | 32.4812 | 27.75989 | [21 empty] | 35.23652 | 0.1589882
18794 | 2022/01/05 17:06:12 | 392443.042 | 420.0004 | 1 | 15 | 11 | 0 | 0 | 0 | -0.7176895 | 3.632674 | -2.607132 | 8.561587 | 0.08370349 | 32.4812 | 27.76062 |  | -3.800979e-05 | [19 empty] | 35.01381 | -0.06959558
18795 | 2022/01/05 17:06:13 | 392444.0427 | 421.0011 | 1 | 15 | 11 | 0 | 0 | 0 | -0.7173691 | 3.632602 | -2.605916 | 8.561587 | 0.08390229 | 32.4812 | 27.76135 | [21 empty] | 34.79539 | -0.06825686
18796 | 2022/01/05 17:06:14 | 392445.0429 | 422.0013 | 1 | 15 | 11 | 0 | 0 | 0 | -0.7180176 | 3.632465 | -2.608174 | 8.561587 | 0.08409984 | 32.4812 | 27.76206 | [21 empty] | 35.47178 | 0.2113736
18797 | 2022/01/05 17:06:15 | 392446.0428 | 423.0012 | 1 | 15 | 11 | 0 | 0 | 0 | -0.717804 | 3.632457 | -2.607392 | 8.561587 | 0.08429965 | 32.4812 | 27.76279 | [21 empty] | 35.09075 | -0.1190734
18798 | 2022/01/05 17:06:16 | 392447.0422 | 424.0006 | 1 | 15 | 11 | 0 | 0 | 0 | -0.7175446 | 3.632483 | -2.606469 | 8.561587 | 0.08449753 | 32.4812 | 27.76351 | [21 empty] | 34.74959 | -0.1190734
18799 | 2022/01/05 17:06:17 | 392448.0422 | 425.0006 | 1 | 15 | 11 | 0 | 0 | 0 | -0.7175751 | 3.632289 | -2.60644 | 8.561587 | 0.08469927 | 32.4812 | 27.76424 | [21 empty] | 35.39079 | 0.127759
18800 | 2022/01/05 17:06:18 | 392449.0421 | 426.0005 | 1 | 15 | 11 | 0 | 0 | 0 | -0.7175827 | 3.632201 | -2.606405 | 8.561587 | 0.08489922 | 32.4812 | 27.76497 | [21 empty] | 35.21041 | 0.127759
18801 | 2022/01/05 17:06:19 | 392450.0419 | 427.0003 | 1 | 15 | 11 | 0 | 0 | 0 | -0.7176514 | 3.63234 | -2.606754 | 8.561587 | 0.08509762 | 32.4812 | 27.76569 | [21 empty] | 34.88581 | 0.03209949
18802 | 2022/01/05 17:06:20 | 392451.0417 | 428.0001 | 1 | 15 | 11 | 0 | 0 | 0 | -0.7175751 | 3.632276 | -2.606431 | 8.561587 | 0.08529739 | 32.4812 | 27.76641 | [21 empty] | 35.35258 | 0.03209949
18803 | 2022/01/05 17:06:21 | 392452.0425 | 429.0009 | 1 | 15 | 11 | 0 | 0 | 0 | -0.7172394 | 3.632344 | -2.60526 | 8.561587 | 0.0854952 | 32.4812 | 27.76713 | [21 empty] | 35.27815 | 0.1226068
18804 | 2022/01/05 17:06:22 | 392453.0419 | 430.0003 | 1 | 15 | 11 | 0 | 0 | 0 | -0.7176132 | 3.632289 | -2.606579 | 8.561587 | 0.08569562 | 32.4812 | 27.76786 | [21 empty] | 34.8567 | -0.1199818
18805 | 2022/01/05 17:06:23 | 392454.0418 | 431.0002 | 1 | 15 | 11 | 0 | 0 | 0 | -0.717804 | 3.632255 | -2.607247 | 8.561587 | 0.0858955 | 32.4812 | 27.76859 | [21 empty] | 35.28997 | 0.1236737
18806 | 2022/01/05 17:06:24 | 392455.043 | 432.0014 | 1 | 15 | 11 | 0 | 0 | 0 | -0.7177124 | 3.632309 | -2.606953 | 8.561587 | 0.08609524 | 32.4812 | 27.76931 |  | -6.634208e-05 | [19 empty] | 34.88792 | 0.01370072
18807 | 2022/01/05 17:06:25 | 392456.0431 | 433.0015 | 1 | 15 | 11 | 0 | 0 | 0 | -0.7175751 | 3.632035 | -2.606258 | 8.561587 | 0.08629171 | 32.4812 | 27.77003 | [21 empty] | 34.76791 | -0.1768446
18808 | 2022/01/05 17:06:26 | 392457.0421 | 434.0005 | 1 | 15 | 11 | 0 | 0 | 0 | -0.7174683 | 3.632057 | -2.605886 | 8.561587 | 0.08648942 | 32.4812 | 27.77074 | [21 empty] | 35.18159 | 0.1292765
18809 | 2022/01/05 17:06:27 | 392458.0429 | 435.0013 | 1 | 15 | 11 | 0 | 0 | 0 | -0.7176208 | 3.632083 | -2.606458 | 8.561587 | 0.08669152 | 32.4812 | 27.77148 | [21 empty] | 35.00199 | -0.05612493
18810 | 2022/01/05 17:06:28 | 392459.0421 | 436.0005 | 1 | 15 | 11 | 0 | 0 | 0 | -0.7175446 | 3.631805 | -2.605982 | 8.561587 | 0.0868889 | 32.4812 | 27.7722 | [21 empty] | 34.70294 | -0.09345412
18811 | 2022/01/05 17:06:29 | 392460.0435 | 437.0019 | 1 | 15 | 11 | 0 | 0 | 0 | -0.7174835 | 3.631758 | -2.605726 | 8.561587 | 0.08709193 | 32.4812 | 27.77293 | [21 empty] | 35.42776 | 0.2265084
18812 | 2022/01/05 17:06:30 | 392461.0423 | 438.0007 | 1 | 15 | 11 | 0 | 0 | 0 | -0.7175064 | 3.631842 | -2.60587 | 8.561587 | 0.08728974 | 32.4812 | 27.77365 | [21 empty] | 35.079 | -0.1089883
18813 | 2022/01/05 17:06:31 | 392462.0424 | 439.0008 | 1 | 15 | 11 | 0 | 0 | 0 | -0.7175064 | 3.631826 | -2.605858 | 8.561587 | 0.08748832 | 32.4812 | 27.77437 | [21 empty] | 34.73784 | -0.1089883
18814 | 2022/01/05 17:06:32 | 392463.0423 | 440.0007 | 1 | 15 | 11 | 0 | 0 | 0 | -0.7173691 | 3.631561 | -2.60517 | 8.561587 | 0.08768355 | 32.4812 | 27.77508 | [21 empty] | 35.38298 | 0.1232719
18815 | 2022/01/05 17:06:33 | 392464.0431 | 441.0015 | 1 | 15 | 11 | 0 | 0 | 0 | -0.717926 | 3.631569 | -2.607198 | 8.561587 | 0.08788896 | 32.4812 | 27.77583 | [21 empty] | 35.2226 | 0.1232719
18816 | 2022/01/05 17:06:34 | 392465.044 | 442.0024 | 1 | 15 | 11 | 0 | 0 | 0 | -0.7172699 | 3.631451 | -2.60473 | 8.561587 | 0.08808681 | 32.4812 | 27.77655 | [21 empty] | 34.8906 | 0.03699303
18817 | 2022/01/05 17:06:35 | 392466.0429 | 443.0013 | 1 | 15 | 11 | 0 | 0 | 0 | -0.7175369 | 3.631467 | -2.605712 | 8.561587 | 0.08828624 | 32.4812 | 27.77727 | [21 empty] | 35.33734 | 0.03699303
18818 | 2022/01/05 17:06:36 | 392467.0422 | 444.0006 | 1 | 15 | 11 | 0 | 0 | 0 | -0.7176208 | 3.631417 | -2.60598 | 8.561587 | 0.08848473 | 32.4812 | 27.77799 |  | -7.566398e-05 | [19 empty] | 35.25644 | 0.1143253
18819 | 2022/01/05 17:06:37 | 392468.0432 | 445.0016 | 1 | 15 | 11 | 0 | 0 | 0 | -0.717804 | 3.631369 | -2.606611 | 8.561587 | 0.08868571 | 32.4812 | 27.77872 | [21 empty] | 34.78041 | -0.1356733
18820 | 2022/01/05 17:06:38 | 392469.0435 | 446.0019 | 1 | 15 | 11 | 0 | 0 | 0 | -0.7177505 | 3.631349 | -2.606403 | 8.561587 | 0.08888473 | 32.4812 | 27.77944 | [21 empty] | 35.23468 | 0.1288748
18821 | 2022/01/05 17:06:39 | 392470.0422 | 447.0006 | 1 | 15 | 11 | 0 | 0 | 0 | -0.7175064 | 3.631295 | -2.605477 | 8.561587 | 0.08908316 | 32.4812 | 27.78016 | [21 empty] | 34.89362 | 0.03913283
18822 | 2022/01/05 17:06:40 | 392471.0438 | 448.0022 | 1 | 15 | 11 | 0 | 0 | 0 | -0.7172775 | 3.631297 | -2.604648 | 8.561587 | 0.08928321 | 32.4812 | 27.78089 | [21 empty] | 34.74263 | -0.1929009
18823 | 2022/01/05 17:06:41 | 392472.0431 | 449.0015 | 1 | 15 | 11 | 0 | 0 | 0 | -0.7177734 | 3.63119 | -2.606372 | 8.561587 | 0.08947748 | 32.4812 | 27.7816 | [21 empty] | 35.1712 | 0.1339304
18824 | 2022/01/05 17:06:42 | 392473.0432 | 450.0016 | 1 | 15 | 11 | 0 | 0 | 0 | -0.7174835 | 3.631349 | -2.605433 | 8.561587 | 0.08968041 | 32.4812 | 27.78233 | [21 empty] | 34.98939 | -0.05681753
18825 | 2022/01/05 17:06:43 | 392474.0417 | 451.0001 | 1 | 15 | 11 | 0 | 0 | 0 | -0.7178345 | 3.631223 | -2.606617 | 8.561587 | 0.08987798 | 32.4812 | 27.78305 | [21 empty] | 34.73481 | -0.0795567
18826 | 2022/01/05 17:06:44 | 392475.0433 | 452.0017 | 1 | 15 | 11 | 0 | 0 | 0 | -0.7179031 | 3.631018 | -2.606719 | 8.561587 | 0.09008103 | 32.4812 | 27.78379 | [21 empty] | 35.40385 | 0.2090764
18827 | 2022/01/05 17:06:45 | 392476.0434 | 453.0018 | 1 | 15 | 11 | 0 | 0 | 0 | -0.7179413 | 3.631248 | -2.607023 | 8.561587 | 0.09027788 | 32.4812 | 27.7845 | [21 empty] | 35.03374 | -0.115658
18828 | 2022/01/05 17:06:46 | 392477.0433 | 454.0017 | 1 | 15 | 11 | 0 | 0 | 0 | -0.7172775 | 3.630944 | -2.604394 | 8.561587 | 0.09047855 | 32.4812 | 27.78523 | [21 empty] | 34.73651 | -0.115658
18829 | 2022/01/05 17:06:47 | 392478.0425 | 455.0009 | 1 | 15 | 11 | 0 | 0 | 0 | -0.7178497 | 3.630994 | -2.606508 | 8.561587 | 0.09067617 | 32.4812 | 27.78595 | [21 empty] | 35.40127 | 0.1245093
18830 | 2022/01/05 17:06:48 | 392479.0423 | 456.0007 | 1 | 15 | 11 | 0 | 0 | 0 | -0.7175598 | 3.630889 | -2.60538 | 8.561587 | 0.09087481 | 32.4812 | 27.78667 |  | -3.409761e-05 | [19 empty] | 35.13862 | 0.1245093
18831 | 2022/01/05 17:06:49 | 392480.043 | 457.0014 | 1 | 15 | 11 | 0 | 0 | 0 | -0.7173538 | 3.630849 | -2.604603 | 8.561587 | 0.09107452 | 32.4812 | 27.7874 | [21 empty] | 34.94674 | 0.07401228
18832 | 2022/01/05 17:06:50 | 392481.0422 | 458.0006 | 1 | 15 | 11 | 0 | 0 | 0 | -0.7182312 | 3.630652 | -2.607648 | 8.561587 | 0.09127349 | 32.4812 | 27.78812 | [21 empty] | 35.40174 | 0.07401228
18833 | 2022/01/05 17:06:51 | 392482.0424 | 459.0008 | 1 | 15 | 11 | 0 | 0 | 0 | -0.7177353 | 3.630543 | -2.605769 | 8.561587 | 0.0914754 | 32.4812 | 27.78885 | [21 empty] | 35.23129 | 0.0889194
18834 | 2022/01/05 17:06:52 | 392483.0426 | 460.001 | 1 | 15 | 11 | 0 | 0 | 0 | -0.7174072 | 3.63046 | -2.604518 | 8.561587 | 0.09167393 | 32.4812 | 27.78957 | [21 empty] | 34.8819 | -0.1370478
18835 | 2022/01/05 17:06:53 | 392484.0422 | 461.0006 | 1 | 15 | 11 | 0 | 0 | 0 | -0.7175217 | 3.630545 | -2.604995 | 8.561587 | 0.09187374 | 32.4812 | 27.7903 | [21 empty] | 35.31427 | 0.1629794
18836 | 2022/01/05 17:06:54 | 392485.0442 | 462.0026 | 1 | 15 | 11 | 0 | 0 | 0 | -0.7169113 | 3.630543 | -2.602777 | 8.561587 | 0.09207334 | 32.4812 | 27.79102 | [21 empty] | 34.84927 | -0.01113653
18837 | 2022/01/05 17:06:55 | 392486.0425 | 463.0009 | 1 | 15 | 11 | 0 | 0 | 0 | -0.7177277 | 3.630602 | -2.605784 | 8.561587 | 0.09227326 | 32.4812 | 27.79175 | [21 empty] | 34.88943 | -0.1216257
18838 | 2022/01/05 17:06:56 | 392487.0424 | 464.0008 | 1 | 15 | 11 | 0 | 0 | 0 | -0.7174683 | 3.630254 | -2.604592 | 8.561587 | 0.09247281 | 32.4812 | 27.79247 | [21 empty] | 35.23814 | 0.1089728
18839 | 2022/01/05 17:06:57 | 392488.0418 | 465.0002 | 1 | 15 | 11 | 0 | 0 | 0 | -0.7177505 | 3.630334 | -2.605674 | 8.561587 | 0.09266823 | 32.4812 | 27.79318 | [21 empty] | 34.92626 | -0.09746194
18840 | 2022/01/05 17:06:58 | 392489.0432 | 466.0016 | 1 | 15 | 11 | 0 | 0 | 0 | -0.7176895 | 3.630217 | -2.605369 | 8.561587 | 0.09286816 | 32.4812 | 27.79391 | [21 empty] | 34.73872 | -0.05860806
18841 | 2022/01/05 17:06:59 | 392490.0423 | 467.0007 | 1 | 15 | 11 | 0 | 0 | 0 | -0.7179031 | 3.630237 | -2.606158 | 8.561587 | 0.093068 | 32.4812 | 27.79463 | [21 empty] | 35.34115 | 0.1882601
18842 | 2022/01/05 17:07:00 | 392491.0433 | 468.0017 | 1 | 15 | 11 | 0 | 0 | 0 | -0.7174988 | 3.630213 | -2.604673 | 8.561587 | 0.09326895 | 32.4812 | 27.79536 |  | -4.271552e-05 | [19 empty] | 35.13604 | -0.06409764
18843 | 2022/01/05 17:07:01 | 392492.0418 | 469.0002 | 1 | 15 | 11 | 0 | 0 | 0 | -0.7177734 | 3.630391 | -2.605798 | 8.561587 | 0.09346674 | 32.4812 | 27.79608 | [21 empty] | 34.73175 | -0.06409764
18844 | 2022/01/05 17:07:02 | 392493.0427 | 470.0011 | 1 | 15 | 11 | 0 | 0 | 0 | -0.7181168 | 3.630182 | -2.606895 | 8.561587 | 0.09366532 | 32.4812 | 27.7968 | [21 empty] | 35.3199 | 0.1251888
18845 | 2022/01/05 17:07:03 | 392494.0425 | 471.0009 | 1 | 15 | 11 | 0 | 0 | 0 | -0.7173538 | 3.630258 | -2.604179 | 8.561587 | 0.09386758 | 32.4812 | 27.79753 | [21 empty] | 35.27083 | 0.1251888
18846 | 2022/01/05 17:07:04 | 392495.0428 | 472.0012 | 1 | 15 | 11 | 0 | 0 | 0 | -0.7177353 | 3.630192 | -2.605517 | 8.561587 | 0.0940614 | 32.4812 | 27.79824 | [21 empty] | 34.74521 | -0.04096508
18847 | 2022/01/05 17:07:05 | 392496.0419 | 473.0003 | 1 | 15 | 11 | 0 | 0 | 0 | -0.7173157 | 3.63012 | -2.603942 | 8.561587 | 0.09426694 | 32.4812 | 27.79898 | [21 empty] | 35.11811 | -0.04096508
18848 | 2022/01/05 17:07:06 | 392497.0431 | 474.0015 | 1 | 15 | 11 | 0 | 0 | 0 | -0.7177734 | 3.629926 | -2.605464 | 8.561587 | 0.09446657 | 32.4812 | 27.79971 | [21 empty] | 35.40948 | 0.2075851
18849 | 2022/01/05 17:07:07 | 392498.0425 | 475.0009 | 1 | 15 | 11 | 0 | 0 | 0 | -0.7179031 | 3.629999 | -2.605988 | 8.561587 | 0.09466406 | 32.4812 | 27.80043 | [21 empty] | 34.79355 | -0.07869363
18850 | 2022/01/05 17:07:08 | 392499.0434 | 476.0018 | 1 | 15 | 11 | 0 | 0 | 0 | -0.7175064 | 3.629811 | -2.604413 | 8.561587 | 0.09486509 | 32.4812 | 27.80116 | [21 empty] | 34.78041 | -0.1178908
18851 | 2022/01/05 17:07:09 | 392500.0418 | 477.0002 | 1 | 15 | 11 | 0 | 0 | 0 | -0.717308 | 3.629733 | -2.603637 | 8.561587 | 0.09506281 | 32.4812 | 27.80187 | [21 empty] | 35.34077 | 0.1276922
18852 | 2022/01/05 17:07:10 | 392501.0427 | 478.0011 | 1 | 15 | 11 | 0 | 0 | 0 | -0.7177277 | 3.629599 | -2.605064 | 8.561587 | 0.09526256 | 32.4812 | 27.8026 | [21 empty] | 35.10725 | -0.0255549
18853 | 2022/01/05 17:07:11 | 392502.0425 | 479.0009 | 1 | 15 | 11 | 0 | 0 | 0 | -0.7174988 | 3.629532 | -2.604185 | 8.561587 | 0.0954591 | 32.4812 | 27.80331 | [21 empty] | 34.77134 | -0.1049733
18854 | 2022/01/05 17:07:12 | 392503.0419 | 480.0003 | 1 | 15 | 11 | 0 | 0 | 0 | -0.7175827 | 3.629537 | -2.604493 | 8.561587 | 0.09566212 | 32.4812 | 27.80405 |  | -6.120389e-05 | [19 empty] | 35.16119 | 0.1218295
18855 | 2022/01/05 17:07:13 | 392504.044 | 481.0024 | 1 | 15 | 11 | 0 | 0 | 0 | -0.7171555 | 3.629716 | -2.603071 | 8.561587 | 0.09585966 | 32.4812 | 27.80477 | [21 empty] | 35.4047 | 0.07609606
18856 | 2022/01/05 17:07:14 | 392505.0426 | 482.001 | 1 | 15 | 11 | 0 | 0 | 0 | -0.7173843 | 3.629535 | -2.603771 | 8.561587 | 0.09605958 | 32.4812 | 27.80549 | [21 empty] | 34.83452 | -0.1781809
18857 | 2022/01/05 17:07:15 | 392506.042 | 483.0004 | 1 | 15 | 11 | 0 | 0 | 0 | -0.7174072 | 3.629146 | -2.603575 | 8.561587 | 0.09625607 | 32.4812 | 27.8062 | [21 empty] | 34.78489 | -0.01550794
18858 | 2022/01/05 17:07:16 | 392507.0425 | 484.0009 | 1 | 15 | 11 | 0 | 0 | 0 | -0.7181702 | 3.62929 | -2.606448 | 8.561587 | 0.09645703 | 32.4812 | 27.80693 | [21 empty] | 35.13604 | -0.01550794
18859 | 2022/01/05 17:07:17 | 392508.0426 | 485.001 | 1 | 15 | 11 | 0 | 0 | 0 | -0.7176361 | 3.629401 | -2.604589 | 8.561587 | 0.09665683 | 32.4812 | 27.80766 | [21 empty] | 35.30086 | -0.02524972
18860 | 2022/01/05 17:07:18 | 392509.042 | 486.0004 | 1 | 15 | 11 | 0 | 0 | 0 | -0.7178726 | 3.629212 | -2.605312 | 8.561587 | 0.09685782 | 32.4812 | 27.80839 | [21 empty] | 34.86971 | -0.02524972
18861 | 2022/01/05 17:07:19 | 392510.0417 | 487.0001 | 1 | 15 | 11 | 0 | 0 | 0 | -0.7176132 | 3.629472 | -2.604557 | 8.561587 | 0.09705298 | 32.4812 | 27.8091 | [21 empty] | 35.06681 | 0.1034844
18862 | 2022/01/05 17:07:20 | 392511.0419 | 488.0003 | 1 | 15 | 11 | 0 | 0 | 0 | -0.7177277 | 3.629426 | -2.60494 | 8.561587 | 0.09725392 | 32.4812 | 27.80983 | [21 empty] | 35.40958 | 0.1034844
18863 | 2022/01/05 17:07:21 | 392512.0427 | 489.0011 | 1 | 15 | 11 | 0 | 0 | 0 | -0.7175751 | 3.629215 | -2.604234 | 8.561587 | 0.09745392 | 32.4812 | 27.81055 | [21 empty] | 35.3239 | 0.0803411
18864 | 2022/01/05 17:07:22 | 392513.042 | 490.0004 | 1 | 15 | 11 | 0 | 0 | 0 | -0.7177505 | 3.629233 | -2.604884 | 8.561587 | 0.09765375 | 32.4812 | 27.81128 | [21 empty] | 34.76046 | -0.1510632
18865 | 2022/01/05 17:07:23 | 392514.0429 | 491.0013 | 1 | 15 | 11 | 0 | 0 | 0 | -0.7173691 | 3.629132 | -2.603427 | 8.561587 | 0.09785318 | 32.4812 | 27.812 | [21 empty] | 35.03411 | 0.06050467
18866 | 2022/01/05 17:07:24 | 392515.0424 | 492.0008 | 1 | 15 | 11 | 0 | 0 | 0 | -0.7171936 | 3.629086 | -2.602757 | 8.561587 | 0.0980539 | 32.4812 | 27.81273 |  | -6.787746e-05 | [19 empty] | 35.22643 | 0.1117337
18867 | 2022/01/05 17:07:25 | 392516.0426 | 493.001 | 1 | 15 | 11 | 0 | 0 | 0 | -0.7174606 | 3.62904 | -2.603693 | 8.561587 | 0.09825299 | 32.4812 | 27.81345 | [21 empty] | 34.88285 | -0.1590025
18868 | 2022/01/05 17:07:26 | 392517.0427 | 494.0011 | 1 | 15 | 11 | 0 | 0 | 0 | -0.7174072 | 3.629058 | -2.603512 | 8.561587 | 0.09845145 | 32.4812 | 27.81417 | [21 empty] | 34.74827 | -0.04205823
18869 | 2022/01/05 17:07:27 | 392518.0422 | 495.0006 | 1 | 15 | 11 | 0 | 0 | 0 | -0.7182159 | 3.628786 | -2.606252 | 8.561587 | 0.09864824 | 32.4812 | 27.81489 | [21 empty] | 35.39384 | 0.2017415
18870 | 2022/01/05 17:07:28 | 392519.0419 | 496.0003 | 1 | 15 | 11 | 0 | 0 | 0 | -0.717392 | 3.628846 | -2.603305 | 8.561587 | 0.09884912 | 32.4812 | 27.81561 |  |  |  | 3.943439 | [17 empty] | 35.21819 | -0.05489111
18871 | 2022/01/05 17:07:29 | 392520.0421 | 497.0005 | 1 | 15 | 11 | 0 | 0 | 0 | -0.7170563 | 3.628725 | -2.602 | 8.561587 | 0.09904981 | 32.4812 | 27.81634 | [21 empty] | 34.77525 | -0.1384199
18872 | 2022/01/05 17:07:30 | 392521.0421 | 498.0005 | 1 | 15 | 11 | 0 | 0 | 0 | -0.7175827 | 3.628689 | -2.603884 | 8.561587 | 0.09924842 | 32.4812 | 27.81706 | [21 empty] | 35.1529 | 0.1180184
18873 | 2022/01/05 17:07:31 | 392522.0422 | 499.0006 | 1 | 15 | 11 | 0 | 0 | 0 | -0.7170181 | 3.628654 | -2.601811 | 8.561587 | 0.09944902 | 32.4812 | 27.81779 | [21 empty] | 35.43302 | 0.1180184
18874 | 2022/01/05 17:07:32 | 392523.0428 | 500.0012 | 1 | 15 | 11 | 0 | 0 | 0 | -0.7174606 | 3.628587 | -2.603368 | 8.561587 | 0.09964786 | 32.4812 | 27.81851 | [21 empty] | 34.77477 | -0.1225173
18875 | 2022/01/05 17:07:33 | 392524.0427 | 501.0011 | 1 | 15 | 11 | 0 | 0 | 0 | -0.7175217 | 3.628482 | -2.603515 | 8.561587 | 0.09984422 | 32.4812 | 27.81923 | [21 empty] | 34.84892 | -0.1225173
18876 | 2022/01/05 17:07:34 | 392525.0434 | 502.0018 | 1 | 15 | 11 | 0 | 0 | 0 | -0.7171173 | 3.628368 | -2.601965 | 8.561587 | 0.1000473 | 32.4812 | 27.81996 | [21 empty] | 35.38335 | 0.06125689
18877 | 2022/01/05 17:07:35 | 392526.0435 | 503.0019 | 1 | 15 | 11 | 0 | 0 | 0 | -0.7177887 | 3.628442 | -2.604455 | 8.561587 | 0.100243 | 32.4812 | 27.82067 | [21 empty] | 35.16119 | 0.06125689
18878 | 2022/01/05 17:07:36 | 392527.0421 | 504.0005 | 1 | 15 | 11 | 0 | 0 | 0 | -0.7181015 | 3.628337 | -2.605514 | 8.561587 | 0.1004451 | 32.4812 | 27.82141 |  | -4.836253e-05 | [19 empty] | 34.79396 | -0.1841855
18879 | 2022/01/05 17:07:37 | 392528.0421 | 505.0005 | 1 | 15 | 11 | 0 | 0 | 0 | -0.7178726 | 3.628242 | -2.604616 | 8.561587 | 0.1006437 | 32.4812 | 27.82213 | [21 empty] | 35.21686 | 0.001909733
18880 | 2022/01/05 17:07:38 | 392529.0436 | 506.002 | 1 | 15 | 11 | 0 | 0 | 0 | -0.7178116 | 3.628421 | -2.604523 | 8.561587 | 0.1008413 | 32.4812 | 27.82284 | [21 empty] | 35.42824 | 0.1963031
18881 | 2022/01/05 17:07:39 | 392530.0418 | 507.0002 | 1 | 15 | 11 | 0 | 0 | 0 | -0.7175751 | 3.628286 | -2.603568 | 8.561587 | 0.1010422 | 32.4812 | 27.82357 | [21 empty] | 34.77222 | -0.1039803
18882 | 2022/01/05 17:07:40 | 392531.0431 | 508.0015 | 1 | 15 | 11 | 0 | 0 | 0 | -0.7174301 | 3.628338 | -2.603079 | 8.561587 | 0.1012419 | 32.4812 | 27.8243 | [21 empty] | 34.79607 | -0.09357214
18883 | 2022/01/05 17:07:41 | 392532.044 | 509.0024 | 1 | 15 | 11 | 0 | 0 | 0 | -0.7175064 | 3.628417 | -2.603412 | 8.561587 | 0.1014395 | 32.4812 | 27.82501 | [21 empty] | 35.22687 | 0.1346242
18884 | 2022/01/05 17:07:42 | 392533.0438 | 510.0022 | 1 | 15 | 11 | 0 | 0 | 0 | -0.7172699 | 3.628178 | -2.602383 | 8.561587 | 0.1016413 | 32.4812 | 27.82575 | [21 empty] | 35.06243 | -0.05138874
18885 | 2022/01/05 17:07:43 | 392534.043 | 511.0014 | 1 | 15 | 11 | 0 | 0 | 0 | -0.7173157 | 3.62801 | -2.602429 | 8.561587 | 0.101841 | 32.4812 | 27.82647 | [21 empty] | 34.75044 | -0.09749651
18886 | 2022/01/05 17:07:44 | 392535.0421 | 512.0005 | 1 | 15 | 11 | 0 | 0 | 0 | -0.7178345 | 3.628151 | -2.604412 | 8.561587 | 0.1020366 | 32.4812 | 27.82718 | [21 empty] | 35.31168 | 0.1753891
18887 | 2022/01/05 17:07:45 | 392536.0422 | 513.0006 | 1 | 15 | 11 | 0 | 0 | 0 | -0.7178268 | 3.627961 | -2.604248 | 8.561587 | 0.1022356 | 32.4812 | 27.8279 | [21 empty] | 35.35166 | 0.01249194
18888 | 2022/01/05 17:07:46 | 392537.0424 | 514.0008 | 1 | 15 | 11 | 0 | 0 | 0 | -0.717659 | 3.627808 | -2.603529 | 8.561587 | 0.1024309 | 32.4812 | 27.82861 | [21 empty] | 34.9846 | 0.01249194
18889 | 2022/01/05 17:07:47 | 392538.0416 | 515 | 1 | 15 | 11 | 0 | 0 | 0 | -0.7175446 | 3.627749 | -2.603072 | 8.561587 | 0.1026352 | 32.4812 | 27.82935 | [21 empty] | 34.92321 | 0.05479813
18890 | 2022/01/05 17:07:48 | 392539.0426 | 516.001 | 1 | 15 | 11 | 0 | 0 | 0 | -0.717865 | 3.627699 | -2.604198 | 8.561587 | 0.1028369 | 32.4812 | 27.83008 |  | -5.713843e-05 | [19 empty] | 35.3199 | 0.05479813
18891 | 2022/01/05 17:07:49 | 392540.043 | 517.0014 | 1 | 15 | 11 | 0 | 0 | 0 | -0.7175598 | 3.62766 | -2.603063 | 8.561587 | 0.1030348 | 32.4812 | 27.8308 |  |  |  |  | 0 | [16 empty] | 34.91539 | -0.1194727
18892 | 2022/01/05 17:07:50 | 392541.0417 | 518.0001 | 1 | 15 | 11 | 0 | 0 | 0 | -0.7177124 | 3.627704 | -2.603648 | 8.561587 | 0.1032354 | 32.4812 | 27.83153 | [21 empty] | 34.74568 | -0.1194727
18893 | 2022/01/05 17:07:51 | 392542.0438 | 519.0022 | 1 | 15 | 11 | 0 | 0 | 0 | -0.717392 | 3.627526 | -2.602358 | 8.561587 | 0.1034355 | 32.4812 | 27.83226 | [21 empty] | 35.03592 | 0.03766418
18894 | 2022/01/05 17:07:52 | 392543.0431 | 520.0015 | 1 | 15 | 11 | 0 | 0 | 0 | -0.7177505 | 3.627597 | -2.60371 | 8.561587 | 0.103635 | 32.4812 | 27.83298 | [21 empty] | 35.26509 | 0.09907246
18895 | 2022/01/05 17:07:53 | 392544.0424 | 521.0008 | 1 | 15 | 11 | 0 | 0 | 0 | -0.7180023 | 3.627411 | -2.604489 | 8.561587 | 0.1038318 | 32.4812 | 27.83369 | [21 empty] | 34.90718 | -0.1393032
18896 | 2022/01/05 17:07:54 | 392545.0423 | 522.0007 | 1 | 15 | 11 | 0 | 0 | 0 | -0.7172165 | 3.627428 | -2.601651 | 8.561587 | 0.1040313 | 32.4812 | 27.83442 | [21 empty] | 35.05547 | -0.05020142
18897 | 2022/01/05 17:07:55 | 392546.0417 | 523.0001 | 1 | 15 | 11 | 0 | 0 | 0 | -0.717392 | 3.627392 | -2.602262 | 8.561587 | 0.1042323 | 32.4812 | 27.83515 | [21 empty] | 35.35688 | 0.1907337
18898 | 2022/01/05 17:07:56 | 392547.0432 | 524.0016 | 1 | 15 | 11 | 0 | 0 | 0 | -0.7176971 | 3.627461 | -2.603418 | 8.561587 | 0.1044319 | 32.4812 | 27.83587 | [21 empty] | 35.22643 | -0.040766
18899 | 2022/01/05 17:07:57 | 392548.0429 | 525.0013 | 1 | 15 | 11 | 0 | 0 | 0 | -0.7177505 | 3.627467 | -2.603616 | 8.561587 | 0.1046317 | 32.4812 | 27.8366 | [21 empty] | 34.8141 | -0.1288521
18900 | 2022/01/05 17:07:58 | 392549.0423 | 526.0007 | 1 | 15 | 11 | 0 | 0 | 0 | -0.717392 | 3.627361 | -2.60224 | 8.561587 | 0.1048282 | 32.4812 | 27.83731 | [21 empty] | 35.05194 | 0.0743258
18901 | 2022/01/05 17:07:59 | 392550.0439 | 527.0023 | 1 | 15 | 11 | 0 | 0 | 0 | -0.7174835 | 3.627337 | -2.602554 | 8.561587 | 0.1050302 | 32.4812 | 27.83804 | [21 empty] | 35.25175 | 0.06244063
18902 | 2022/01/05 17:08:00 | 392551.0425 | 528.0009 | 1 | 15 | 11 | 0 | 0 | 0 | -0.7176895 | 3.627288 | -2.603267 | 8.561587 | 0.1052255 | 32.4812 | 27.83875 |  | -6.238562e-05 | [19 empty] | 34.78394 | -0.1461911
18903 | 2022/01/05 17:08:01 | 392552.0423 | 529.0007 | 1 | 15 | 11 | 0 | 0 | 0 | -0.7173157 | 3.627128 | -2.601796 | 8.561587 | 0.1054274 | 32.4812 | 27.83948 | [21 empty] | 34.76002 | -0.1461911
18904 | 2022/01/05 17:08:02 | 392553.0434 | 530.0018 | 1 | 15 | 11 | 0 | 0 | 0 | -0.7180405 | 3.627185 | -2.604466 | 8.561587 | 0.1056264 | 32.4812 | 27.8402 | [21 empty] | 35.43045 | 0.09177089
18905 | 2022/01/05 17:08:03 | 392554.0423 | 531.0007 | 1 | 15 | 11 | 0 | 0 | 0 | -0.7174835 | 3.627166 | -2.602432 | 8.561587 | 0.1058238 | 32.4812 | 27.84092 | [21 empty] | 35.17206 | 0.09177089
18906 | 2022/01/05 17:08:04 | 392555.0426 | 532.001 | 1 | 15 | 11 | 0 | 0 | 0 | -0.7172394 | 3.62709 | -2.601492 | 8.561587 | 0.1060247 | 32.4812 | 27.84165 | [21 empty] | 34.80568 | 0.01904726
18907 | 2022/01/05 17:08:05 | 392556.0417 | 533.0001 | 1 | 15 | 11 | 0 | 0 | 0 | -0.7175827 | 3.626914 | -2.602611 | 8.561587 | 0.1062257 | 32.4812 | 27.84238 | [21 empty] | 35.16462 | 0.01904726
18908 | 2022/01/05 17:08:06 | 392557.0432 | 534.0016 | 1 | 15 | 11 | 0 | 0 | 0 | -0.7175751 | 3.626752 | -2.602467 | 8.561587 | 0.1064222 | 32.4812 | 27.84309 | [21 empty] | 35.40079 | 0.1859736
18909 | 2022/01/05 17:08:07 | 392558.0421 | 535.0005 | 1 | 15 | 11 | 0 | 0 | 0 | -0.7168884 | 3.62681 | -2.600018 | 8.561587 | 0.106624 | 32.4812 | 27.84382 | [21 empty] | 34.71946 | -0.09158611
18910 | 2022/01/05 17:08:08 | 392559.0434 | 536.0018 | 1 | 15 | 11 | 0 | 0 | 0 | -0.7173538 | 3.626668 | -2.601604 | 8.561587 | 0.1068225 | 32.4812 | 27.84454 | [21 empty] | 34.88496 | -0.06961226
18911 | 2022/01/05 17:08:09 | 392560.0418 | 537.0002 | 1 | 15 | 11 | 0 | 0 | 0 | -0.7175598 | 3.626833 | -2.60247 | 8.561587 | 0.1070201 | 32.4812 | 27.84526 | [21 empty] | 35.39346 | 0.1212704
18912 | 2022/01/05 17:08:10 | 392561.0424 | 538.0008 | 1 | 15 | 11 | 0 | 0 | 0 | -0.7176971 | 3.626712 | -2.602881 | 8.561587 | 0.1072212 | 32.4812 | 27.84599 | [21 empty] | 34.99367 | -0.08729935
18913 | 2022/01/05 17:08:11 | 392562.0419 | 539.0003 | 1 | 15 | 11 | 0 | 0 | 0 | -0.7177277 | 3.626644 | -2.602943 | 8.561587 | 0.1074206 | 32.4812 | 27.84671 | [21 empty] | 34.70342 | -0.09070277
18914 | 2022/01/05 17:08:12 | 392563.0433 | 540.0017 | 1 | 15 | 11 | 0 | 0 | 0 | -0.7168274 | 3.626571 | -2.599625 | 8.561587 | 0.1076203 | 32.4812 | 27.84743 |  | -6.665597e-05 | [19 empty] | 35.34956 | 0.2019179
18915 | 2022/01/05 17:08:13 | 392564.0433 | 541.0017 | 1 | 15 | 11 | 0 | 0 | 0 | -0.7173538 | 3.626497 | -2.601481 | 8.561587 | 0.1078191 | 32.4812 | 27.84816 | [21 empty] | 35.32512 | -0.007635355
18916 | 2022/01/05 17:08:14 | 392565.0425 | 542.0009 | 1 | 15 | 11 | 0 | 0 | 0 | -0.7172165 | 3.626621 | -2.601072 | 8.561587 | 0.1080188 | 32.4812 | 27.84888 | [21 empty] | 34.71164 | -0.1917124
18917 | 2022/01/05 17:08:15 | 392566.0425 | 543.0009 | 1 | 15 | 11 | 0 | 0 | 0 | -0.7176514 | 3.626693 | -2.602701 | 8.561587 | 0.1082184 | 32.4812 | 27.8496 | [21 empty] | 35.03326 | 0.1005065
18918 | 2022/01/05 17:08:16 | 392567.0439 | 544.0023 | 1 | 15 | 11 | 0 | 0 | 0 | -0.7174225 | 3.626455 | -2.6017 | 8.561587 | 0.1084181 | 32.4812 | 27.85033 | [21 empty] | 35.33856 | 0.1005065
18919 | 2022/01/05 17:08:17 | 392568.0425 | 545.0009 | 1 | 15 | 11 | 0 | 0 | 0 | -0.7171555 | 3.626454 | -2.600731 | 8.561587 | 0.1086157 | 32.4812 | 27.85104 | [21 empty] | 34.79566 | -0.1355922
18920 | 2022/01/05 17:08:18 | 392569.0428 | 546.0012 | 1 | 15 | 11 | 0 | 0 | 0 | -0.7180176 | 3.626448 | -2.603853 | 8.561587 | 0.1088146 | 32.4812 | 27.85176 | [21 empty] | 34.81227 | -0.1355922
18921 | 2022/01/05 17:08:19 | 392570.0419 | 547.0003 | 1 | 15 | 11 | 0 | 0 | 0 | -0.7174225 | 3.626485 | -2.601722 | 8.561587 | 0.1090132 | 32.4812 | 27.85249 | [21 empty] | 35.41871 | 0.07668853
18922 | 2022/01/05 17:08:20 | 392571.0419 | 548.0003 | 1 | 15 | 11 | 0 | 0 | 0 | -0.7172012 | 3.626294 | -2.600782 | 8.561587 | 0.1092136 | 32.4812 | 27.85321 | [21 empty] | 35.09513 | 0.07668853
18923 | 2022/01/05 17:08:21 | 392572.0418 | 549.0002 | 1 | 15 | 11 | 0 | 0 | 0 | -0.7175217 | 3.626197 | -2.601875 | 8.561587 | 0.1094125 | 32.4812 | 27.85393 | [21 empty] | 34.76828 | -0.2032602
18924 | 2022/01/05 17:08:22 | 392573.0419 | 550.0003 | 1 | 15 | 11 | 0 | 0 | 0 | -0.717865 | 3.626151 | -2.603087 | 8.561587 | 0.109611 | 32.4812 | 27.85465 | [21 empty] | 35.2974 | 0.05851984
18925 | 2022/01/05 17:08:23 | 392574.0419 | 551.0003 | 1 | 15 | 11 | 0 | 0 | 0 | -0.7174988 | 3.626253 | -2.601832 | 8.561587 | 0.109809 | 32.4812 | 27.85537 | [21 empty] | 35.39604 | 0.1376545
18926 | 2022/01/05 17:08:24 | 392575.0426 | 552.001 | 1 | 15 | 11 | 0 | 0 | 0 | -0.7173538 | 3.625792 | -2.600976 | 8.561587 | 0.1100119 | 32.4812 | 27.85611 |  | -5.71389e-05 | [19 empty] | 34.71602 | -0.1198924
18927 | 2022/01/05 17:08:25 | 392576.0426 | 553.001 | 1 | 15 | 11 | 0 | 0 | 0 | -0.7168503 | 3.625853 | -2.599194 | 8.561587 | 0.1102082 | 32.4812 | 27.85682 | [21 empty] | 34.90011 | -0.03508449
18928 | 2022/01/05 17:08:26 | 392577.0425 | 554.0009 | 1 | 15 | 11 | 0 | 0 | 0 | -0.7175598 | 3.625854 | -2.601767 | 8.561587 | 0.11041 | 32.4812 | 27.85755 | [21 empty] | 35.31257 | 0.1288927
18929 | 2022/01/05 17:08:27 | 392578.0431 | 555.0015 | 1 | 15 | 11 | 0 | 0 | 0 | -0.7166214 | 3.625816 | -2.598337 | 8.561587 | 0.1106087 | 32.4812 | 27.85827 | [21 empty] | 35.08342 | -0.07160902
18930 | 2022/01/05 17:08:28 | 392579.0419 | 556.0003 | 1 | 15 | 11 | 0 | 0 | 0 | -0.7164307 | 3.625717 | -2.597575 | 8.561587 | 0.1108078 | 32.4812 | 27.85899 | [21 empty] | 34.70342 | -0.1187503
18931 | 2022/01/05 17:08:29 | 392580.0421 | 557.0005 | 1 | 15 | 11 | 0 | 0 | 0 | -0.7169266 | 3.625811 | -2.59944 | 8.561587 | 0.1110044 | 32.4812 | 27.8597 | [21 empty] | 35.31389 | 0.190773
18932 | 2022/01/05 17:08:30 | 392581.043 | 558.0014 | 1 | 15 | 11 | 0 | 0 | 0 | -0.7176743 | 3.625586 | -2.60199 | 8.561587 | 0.1112051 | 32.4812 | 27.86043 | [21 empty] | 35.3882 | 0.02322197
18933 | 2022/01/05 17:08:31 | 392582.0429 | 559.0013 | 1 | 15 | 11 | 0 | 0 | 0 | -0.7169876 | 3.62545 | -2.599403 | 8.561587 | 0.1114039 | 32.4812 | 27.86115 | [21 empty] | 35.06338 | 0.02322197
18934 | 2022/01/05 17:08:32 | 392583.0429 | 560.0013 | 1 | 15 | 11 | 0 | 0 | 0 | -0.7179031 | 3.625638 | -2.602857 | 8.561587 | 0.1116033 | 32.4812 | 27.86188 | [21 empty] | 34.88839 | 0.01285076
18935 | 2022/01/05 17:08:33 | 392584.0437 | 561.0021 | 1 | 15 | 11 | 0 | 0 | 0 | -0.7172775 | 3.625252 | -2.600312 | 8.561587 | 0.1118034 | 32.4812 | 27.8626 | [21 empty] | 35.26251 | 0.01285076
18936 | 2022/01/05 17:08:34 | 392585.0421 | 562.0005 | 1 | 15 | 11 | 0 | 0 | 0 | -0.7177505 | 3.625592 | -2.60227 | 8.561587 | 0.1120006 | 32.4812 | 27.86332 | [21 empty] | 35.08111 | -0.1057768
18937 | 2022/01/05 17:08:35 | 392586.042 | 563.0004 | 1 | 15 | 11 | 0 | 0 | 0 | -0.7176361 | 3.625613 | -2.601871 | 8.561587 | 0.1122006 | 32.4812 | 27.86404 | [21 empty] | 34.7269 | -0.1057768
18938 | 2022/01/05 17:08:36 | 392587.0425 | 564.0009 | 1 | 15 | 11 | 0 | 0 | 0 | -0.71698 | 3.625546 | -2.599444 | 8.561587 | 0.1123981 | 32.4812 | 27.86476 |  | -5.871513e-05 | [19 empty] | 34.83143 | -0.07802486
18939 | 2022/01/05 17:08:37 | 392588.0427 | 565.0011 | 1 | 15 | 11 | 0 | 0 | 0 | -0.7179489 | 3.625474 | -2.602905 | 8.561587 | 0.112599 | 32.4812 | 27.86549 | [21 empty] | 35.42129 | 0.1242638
18940 | 2022/01/05 17:08:38 | 392589.042 | 566.0004 | 1 | 15 | 11 | 0 | 0 | 0 | -0.717659 | 3.625338 | -2.601756 | 8.561587 | 0.1128009 | 32.4812 | 27.86622 | [21 empty] | 35.23917 | 0.00315547
18941 | 2022/01/05 17:08:39 | 392590.043 | 567.0014 | 1 | 15 | 11 | 0 | 0 | 0 | -0.7172928 | 3.625559 | -2.600587 | 8.561587 | 0.1129977 | 32.4812 | 27.86693 | [21 empty] | 34.78394 | -0.1216948
18942 | 2022/01/05 17:08:40 | 392591.0422 | 568.0006 | 1 | 15 | 11 | 0 | 0 | 0 | -0.7170944 | 3.625321 | -2.599697 | 8.561587 | 0.1131985 | 32.4812 | 27.86766 | [21 empty] | 35.17731 | 0.1023638
18943 | 2022/01/05 17:08:41 | 392592.042 | 569.0004 | 1 | 15 | 11 | 0 | 0 | 0 | -0.7173691 | 3.625182 | -2.600594 | 8.561587 | 0.1133978 | 32.4812 | 27.86838 | [21 empty] | 35.443 | 0.08302808
18944 | 2022/01/05 17:08:42 | 392593.042 | 570.0004 | 1 | 15 | 11 | 0 | 0 | 0 | -0.7177887 | 3.625307 | -2.602204 | 8.561587 | 0.1135976 | 32.4812 | 27.86911 | [21 empty] | 34.82487 | -0.1931655
18945 | 2022/01/05 17:08:43 | 392594.0437 | 571.0021 | 1 | 15 | 11 | 0 | 0 | 0 | -0.7172318 | 3.625144 | -2.600069 | 8.561587 | 0.1137977 | 32.4812 | 27.86983 | [21 empty] | 34.73913 | -0.02679467
18946 | 2022/01/05 17:08:44 | 392595.0438 | 572.0022 | 1 | 15 | 11 | 0 | 0 | 0 | -0.7179108 | 3.624969 | -2.602404 | 8.561587 | 0.113995 | 32.4812 | 27.87055 | [21 empty] | 35.39947 | 0.206356
18947 | 2022/01/05 17:08:45 | 392596.0426 | 573.001 | 1 | 15 | 11 | 0 | 0 | 0 | -0.7175064 | 3.624865 | -2.600864 | 8.561587 | 0.1141939 | 32.4812 | 27.87127 | [21 empty] | 35.2321 | -0.05230188
18948 | 2022/01/05 17:08:46 | 392597.0423 | 574.0007 | 1 | 15 | 11 | 0 | 0 | 0 | -0.7177505 | 3.624882 | -2.601761 | 8.561587 | 0.1143936 | 32.4812 | 27.87199 | [21 empty] | 34.87847 | -0.05230188
18949 | 2022/01/05 17:08:47 | 392598.0428 | 575.0012 | 1 | 15 | 11 | 0 | 0 | 0 | -0.7176132 | 3.6248 | -2.601204 | 8.561587 | 0.1145887 | 32.4812 | 27.8727 | [21 empty] | 35.17083 | 0.1236188
18950 | 2022/01/05 17:08:48 | 392599.0435 | 576.0019 | 1 | 15 | 11 | 0 | 0 | 0 | -0.7180252 | 3.624811 | -2.602706 | 8.561587 | 0.114792 | 32.4812 | 27.87344 |  | -6.918013e-05 | [19 empty] | 35.4313 | 0.1236188
18951 | 2022/01/05 17:08:49 | 392600.0432 | 577.0016 | 1 | 15 | 11 | 0 | 0 | 0 | -0.7177277 | 3.624664 | -2.601522 | 8.561587 | 0.1149907 | 32.4812 | 27.87416 | [21 empty] | 34.81142 | -0.1108015
18952 | 2022/01/05 17:08:50 | 392601.0428 | 578.0012 | 1 | 15 | 11 | 0 | 0 | 0 | -0.7172318 | 3.624549 | -2.599642 | 8.561587 | 0.1151905 | 32.4812 | 27.87488 | [21 empty] | 34.79311 | -0.1108015
18953 | 2022/01/05 17:08:51 | 392602.0429 | 579.0013 | 1 | 15 | 11 | 0 | 0 | 0 | -0.7179642 | 3.624803 | -2.602479 | 8.561587 | 0.1153913 | 32.4812 | 27.87561 | [21 empty] | 35.23431 | 0.1321542
18954 | 2022/01/05 17:08:52 | 392603.0433 | 580.0017 | 1 | 15 | 11 | 0 | 0 | 0 | -0.7177353 | 3.624729 | -2.601596 | 8.561587 | 0.1155879 | 32.4812 | 27.87632 | [21 empty] | 35.21612 | 0.07040024
18955 | 2022/01/05 17:08:53 | 392604.0431 | 581.0015 | 1 | 15 | 11 | 0 | 0 | 0 | -0.7175827 | 3.624713 | -2.601031 | 8.561587 | 0.1157888 | 32.4812 | 27.87705 | [21 empty] | 34.75434 | -0.2203894
18956 | 2022/01/05 17:08:54 | 392605.0422 | 582.0006 | 1 | 15 | 11 | 0 | 0 | 0 | -0.7177658 | 3.624638 | -2.601641 | 8.561587 | 0.1159898 | 32.4812 | 27.87778 | [21 empty] | 35.2509 | 0.02436519
18957 | 2022/01/05 17:08:55 | 392606.0432 | 583.0016 | 1 | 15 | 11 | 0 | 0 | 0 | -0.7179642 | 3.624624 | -2.60235 | 8.561587 | 0.1161893 | 32.4812 | 27.8785 | [21 empty] | 35.44263 | 0.1907253
18958 | 2022/01/05 17:08:56 | 392607.0447 | 584.0031 | 1 | 15 | 11 | 0 | 0 | 0 | -0.7175064 | 3.624446 | -2.600563 | 8.561587 | 0.1163872 | 32.4812 | 27.87922 | [21 empty] | 35.19818 | -0.0763905
18959 | 2022/01/05 17:08:57 | 392608.0431 | 585.0015 | 1 | 15 | 11 | 0 | 0 | 0 | -0.7177277 | 3.624499 | -2.601403 | 8.561587 | 0.1165851 | 32.4812 | 27.87994 | [21 empty] | 34.80796 | -0.1219463
18960 | 2022/01/05 17:08:58 | 392609.0422 | 586.0006 | 1 | 15 | 11 | 0 | 0 | 0 | -0.7175598 | 3.624263 | -2.600625 | 8.561587 | 0.1167868 | 32.4812 | 27.88067 | [21 empty] | 35.11906 | 0.09721994
18961 | 2022/01/05 17:08:59 | 392610.0416 | 587 | 1 | 15 | 11 | 0 | 0 | 0 | -0.7177734 | 3.624359 | -2.601468 | 8.561587 | 0.1169799 | 32.4812 | 27.88137 | [21 empty] | 35.40822 | 0.09721994
18962 | 2022/01/05 17:09:00 | 392611.0421 | 588.0005 | 1 | 15 | 11 | 0 | 0 | 0 | -0.7172775 | 3.624416 | -2.599712 | 8.561587 | 0.1171853 | 32.4812 | 27.88211 |  | -7.634326e-05 | [19 empty] | 34.99293 | -0.08859396
18963 | 2022/01/05 17:09:01 | 392612.0421 | 589.0005 | 1 | 15 | 11 | 0 | 0 | 0 | -0.7177505 | 3.624227 | -2.601291 | 8.561587 | 0.1173829 | 32.4812 | 27.88283 | [21 empty] | 34.73481 | -0.08859396
18964 | 2022/01/05 17:09:02 | 392613.0432 | 590.0016 | 1 | 15 | 11 | 0 | 0 | 0 | -0.7167892 | 3.624089 | -2.597708 | 8.561587 | 0.1175847 | 32.4812 | 27.88356 | [21 empty] | 35.27958 | 0.1144683
18965 | 2022/01/05 17:09:03 | 392614.0421 | 591.0005 | 1 | 15 | 11 | 0 | 0 | 0 | -0.7177505 | 3.624046 | -2.601161 | 8.561587 | 0.1177835 | 32.4812 | 27.88428 | [21 empty] | 35.46044 | 0.1144683
18966 | 2022/01/05 17:09:04 | 392615.0437 | 592.0021 | 1 | 15 | 11 | 0 | 0 | 0 | -0.7170792 | 3.624027 | -2.598714 | 8.561587 | 0.1179799 | 32.4812 | 27.88499 | [21 empty] | 35.1944 | -0.02662063
18967 | 2022/01/05 17:09:05 | 392616.0438 | 593.0022 | 1 | 15 | 11 | 0 | 0 | 0 | -0.7177277 | 3.623866 | -2.600949 | 8.561587 | 0.1181775 | 32.4812 | 27.88571 | [21 empty] | 34.82631 | -0.1373887
18968 | 2022/01/05 17:09:06 | 392617.0423 | 594.0007 | 1 | 15 | 11 | 0 | 0 | 0 | -0.7172928 | 3.623875 | -2.599379 | 8.561587 | 0.1183803 | 32.4812 | 27.88644 | [21 empty] | 35.16693 | 0.1288056
18969 | 2022/01/05 17:09:07 | 392618.0431 | 595.0015 | 1 | 15 | 11 | 0 | 0 | 0 | -0.7173538 | 3.623828 | -2.599567 | 8.561587 | 0.11858 | 32.4812 | 27.88717 | [21 empty] | 35.25861 | 0.07090926
18970 | 2022/01/05 17:09:08 | 392619.0422 | 596.0006 | 1 | 15 | 11 | 0 | 0 | 0 | -0.7176743 | 3.623775 | -2.60069 | 8.561587 | 0.1187798 | 32.4812 | 27.88789 |  |  |  | 3.939417 | 0.2522401 | [16 empty] | 34.88935 | -0.1576543
18971 | 2022/01/05 17:09:09 | 392620.0425 | 597.0009 | 1 | 15 | 11 | 0 | 0 | 0 | -0.7177734 | 3.623847 | -2.601101 | 8.561587 | 0.1189752 | 32.4812 | 27.8886 | [21 empty] | 34.74785 | -0.04421711
18972 | 2022/01/05 17:09:10 | 392621.0424 | 598.0008 | 1 | 15 | 11 | 0 | 0 | 0 | -0.7179642 | 3.623569 | -2.601593 | 8.561587 | 0.1191784 | 32.4812 | 27.88933 | [21 empty] | 35.36955 | 0.1942801
18973 | 2022/01/05 17:09:11 | 392622.0424 | 599.0008 | 1 | 15 | 11 | 0 | 0 | 0 | -0.7179108 | 3.623736 | -2.601519 | 8.561587 | 0.1193782 | 32.4812 | 27.89006 | [21 empty] | 35.30255 | -0.02093673
18974 | 2022/01/05 17:09:12 | 392623.0425 | 600.0009 | 1 | 15 | 11 | 0 | 0 | 0 | -0.7180405 | 3.623762 | -2.602008 | 8.561587 | 0.119577 | 32.4812 | 27.89078 | [21 empty] | 34.7326 | -0.1781082
18975 | 2022/01/05 17:09:13 | 392624.0424 | 601.0008 | 1 | 15 | 11 | 0 | 0 | 0 | -0.7180023 | 3.623475 | -2.601663 | 8.561587 | 0.1197751 | 32.4812 | 27.8915 |  | -7.67276e-05 | [19 empty] | 34.99024 | 0.08051157
18976 | 2022/01/05 17:09:14 | 392625.0423 | 602.0007 | 1 | 15 | 11 | 0 | 0 | 0 | -0.7179642 | 3.623659 | -2.601657 | 8.561587 | 0.119976 | 32.4812 | 27.89223 | [21 empty] | 35.39652 | 0.08051157
18977 | 2022/01/05 17:09:15 | 392626.0418 | 603.0002 | 1 | 15 | 11 | 0 | 0 | 0 | -0.7179794 | 3.623569 | -2.601648 | 8.561587 | 0.1201728 | 32.4812 | 27.89294 | [21 empty] | 34.93502 | -0.1203048
18978 | 2022/01/05 17:09:16 | 392627.044 | 604.0024 | 1 | 15 | 11 | 0 | 0 | 0 | -0.7176743 | 3.623687 | -2.600627 | 8.561587 | 0.1203745 | 32.4812 | 27.89367 | [21 empty] | 34.73393 | -0.1203048
18979 | 2022/01/05 17:09:17 | 392628.0426 | 605.001 | 1 | 15 | 11 | 0 | 0 | 0 | -0.7174683 | 3.623486 | -2.599736 | 8.561587 | 0.1205743 | 32.4812 | 27.89439 | [21 empty] | 35.39049 | 0.1271045
18980 | 2022/01/05 17:09:18 | 392629.0423 | 606.0007 | 1 | 15 | 11 | 0 | 0 | 0 | -0.7174454 | 3.623544 | -2.599695 | 8.561587 | 0.1207721 | 32.4812 | 27.89511 | [21 empty] | 35.35733 | 0.1271045
18981 | 2022/01/05 17:09:19 | 392630.0417 | 607.0001 | 1 | 15 | 11 | 0 | 0 | 0 | -0.7178497 | 3.623391 | -2.60105 | 8.561587 | 0.1209707 | 32.4812 | 27.89583 | [21 empty] | 35.04688 | -0.1073778
18982 | 2022/01/05 17:09:20 | 392631.0442 | 608.0026 | 1 | 15 | 11 | 0 | 0 | 0 | -0.7177658 | 3.623199 | -2.600608 | 8.561587 | 0.1211726 | 32.4812 | 27.89656 | [21 empty] | 34.85928 | -0.09943366
18983 | 2022/01/05 17:09:21 | 392632.0424 | 609.0008 | 1 | 15 | 11 | 0 | 0 | 0 | -0.7174072 | 3.623069 | -2.599216 | 8.561587 | 0.1213703 | 32.4812 | 27.89728 | [21 empty] | 35.25128 | 0.1633084
18984 | 2022/01/05 17:09:22 | 392633.0431 | 610.0015 | 1 | 15 | 11 | 0 | 0 | 0 | -0.718132 | 3.623173 | -2.601916 | 8.561587 | 0.1215713 | 32.4812 | 27.898 | [21 empty] | 35.19256 | 0.0340724
18985 | 2022/01/05 17:09:23 | 392634.0416 | 611 | 1 | 15 | 11 | 0 | 0 | 0 | -0.7177353 | 3.622999 | -2.600354 | 8.561587 | 0.1217643 | 32.4812 | 27.8987 | [21 empty] | 34.82886 | -0.16608
18986 | 2022/01/05 17:09:24 | 392635.0434 | 612.0018 | 1 | 15 | 11 | 0 | 0 | 0 | -0.7180176 | 3.622847 | -2.601268 | 8.561587 | 0.1219698 | 32.4812 | 27.89945 | [21 empty] | 34.76658 | -0.01946211
18987 | 2022/01/05 17:09:25 | 392636.0427 | 613.0011 | 1 | 15 | 11 | 0 | 0 | 0 | -0.7178497 | 3.62295 | -2.600734 | 8.561587 | 0.1221685 | 32.4812 | 27.90017 |  | -5.053819e-05 | [19 empty] | 35.35421 | 0.1836336
18988 | 2022/01/05 17:09:26 | 392637.0417 | 614.0001 | 1 | 15 | 11 | 0 | 0 | 0 | -0.7175827 | 3.622753 | -2.599625 | 8.561587 | 0.1223673 | 32.4812 | 27.90089 | [21 empty] | 35.31219 | -0.01312852
18989 | 2022/01/05 17:09:27 | 392638.0424 | 615.0008 | 1 | 15 | 11 | 0 | 0 | 0 | -0.7176895 | 3.622839 | -2.600074 | 8.561587 | 0.122566 | 32.4812 | 27.90161 | [21 empty] | 34.74005 | -0.1787961
18990 | 2022/01/05 17:09:28 | 392639.0418 | 616.0002 | 1 | 15 | 11 | 0 | 0 | 0 | -0.7179031 | 3.622734 | -2.600772 | 8.561587 | 0.122767 | 32.4812 | 27.90234 | [21 empty] | 34.88017 | 0.04378915
18991 | 2022/01/05 17:09:29 | 392640.0424 | 617.0008 | 1 | 15 | 11 | 0 | 0 | 0 | -0.7176132 | 3.622816 | -2.599781 | 8.561587 | 0.1229635 | 32.4812 | 27.90305 | [21 empty] | 35.2138 | 0.04378915
18992 | 2022/01/05 17:09:30 | 392641.0418 | 618.0002 | 1 | 15 | 11 | 0 | 0 | 0 | -0.7178345 | 3.62269 | -2.600492 | 8.561587 | 0.1231633 | 32.4812 | 27.90377 | [21 empty] | 35.14337 | -0.05216479
18993 | 2022/01/05 17:09:31 | 392642.0416 | 619 | 1 | 15 | 11 | 0 | 0 | 0 | -0.717804 | 3.622798 | -2.600459 | 8.561587 | 0.1233632 | 32.4812 | 27.9045 | [21 empty] | 34.81492 | -0.05216479
18994 | 2022/01/05 17:09:32 | 392643.0419 | 620.0003 | 1 | 15 | 11 | 0 | 0 | 0 | -0.7178726 | 3.622847 | -2.600743 | 8.561587 | 0.1235632 | 32.4812 | 27.90522 | [21 empty] | 35.08562 | 0.09886146
18995 | 2022/01/05 17:09:33 | 392644.0418 | 621.0002 | 1 | 15 | 11 | 0 | 0 | 0 | -0.7178879 | 3.62258 | -2.600606 | 8.561587 | 0.1237627 | 32.4812 | 27.90594 | [21 empty] | 35.37124 | 0.09886146
18996 | 2022/01/05 17:09:34 | 392645.0419 | 622.0003 | 1 | 15 | 11 | 0 | 0 | 0 | -0.7174606 | 3.62276 | -2.599188 | 8.561587 | 0.1239626 | 32.4812 | 27.90667 | [21 empty] | 35.27731 | 0.05990148
18997 | 2022/01/05 17:09:35 | 392646.0425 | 623.0009 | 1 | 15 | 11 | 0 | 0 | 0 | -0.717598 | 3.622662 | -2.599615 | 8.561587 | 0.1241589 | 32.4812 | 27.90738 | [21 empty] | 34.70865 | -0.08967519
18998 | 2022/01/05 17:09:36 | 392647.0418 | 624.0002 | 1 | 15 | 11 | 0 | 0 | 0 | -0.7176132 | 3.62257 | -2.599604 | 8.561587 | 0.124358 | 32.4812 | 27.9081 | [21 empty] | 34.89756 | -0.02899528
18999 | 2022/01/05 17:09:37 | 392648.0437 | 625.0021 | 1 | 15 | 11 | 0 | 0 | 0 | -0.7174454 | 3.622422 | -2.59889 | 8.561587 | 0.1245586 | 32.4812 | 27.90883 |  | -7.412182e-05 | [19 empty] | 35.33297 | 0.1155412
19000 | 2022/01/05 17:09:38 | 392649.0431 | 626.0015 | 1 | 15 | 11 | 0 | 0 | 0 | -0.7172012 | 3.622358 | -2.59796 | 8.561587 | 0.1247605 | 32.4812 | 27.90956 | [21 empty] | 35.07683 | -0.05952001
19001 | 2022/01/05 17:09:39 | 392650.0432 | 627.0016 | 1 | 15 | 11 | 0 | 0 | 0 | -0.7174072 | 3.62214 | -2.598549 | 8.561587 | 0.124958 | 32.4812 | 27.91027 | [21 empty] | 34.79882 | -0.08687973
19002 | 2022/01/05 17:09:40 | 392651.0426 | 628.001 | 1 | 15 | 11 | 0 | 0 | 0 | -0.7175598 | 3.622213 | -2.599154 | 8.561587 | 0.1251567 | 32.4812 | 27.91099 | [21 empty] | 35.19915 | 0.125103
19003 | 2022/01/05 17:09:41 | 392652.0426 | 629.001 | 1 | 15 | 11 | 0 | 0 | 0 | -0.7179413 | 3.622137 | -2.600482 | 8.561587 | 0.1253588 | 32.4812 | 27.91173 | [21 empty] | 35.39689 | 0.06179452
19004 | 2022/01/05 17:09:42 | 392653.0426 | 630.001 | 1 | 15 | 11 | 0 | 0 | 0 | -0.7179642 | 3.622121 | -2.600553 | 8.561587 | 0.1255545 | 32.4812 | 27.91244 | [21 empty] | 34.88982 | -0.1584578
19005 | 2022/01/05 17:09:43 | 392654.0419 | 631.0003 | 1 | 15 | 11 | 0 | 0 | 0 | -0.7175598 | 3.622033 | -2.599025 | 8.561587 | 0.1257552 | 32.4812 | 27.91316 | [21 empty] | 34.71038 | -0.05607486
19006 | 2022/01/05 17:09:44 | 392655.0426 | 632.001 | 1 | 15 | 11 | 0 | 0 | 0 | -0.7177505 | 3.622082 | -2.599751 | 8.561587 | 0.1259549 | 32.4812 | 27.91389 | [21 empty] | 35.00549 | -0.05607486
19007 | 2022/01/05 17:09:45 | 392656.0418 | 633.0002 | 1 | 15 | 11 | 0 | 0 | 0 | -0.7181931 | 3.621834 | -2.601176 | 8.561587 | 0.1261527 | 32.4812 | 27.9146 | [21 empty] | 35.33038 | 0.005036592
19008 | 2022/01/05 17:09:46 | 392657.0426 | 634.001 | 1 | 15 | 11 | 0 | 0 | 0 | -0.7178345 | 3.621948 | -2.599959 | 8.561587 | 0.1263547 | 32.4812 | 27.91533 | [21 empty] | 34.96372 | 0.005036592
19009 | 2022/01/05 17:09:47 | 392658.0443 | 635.0027 | 1 | 15 | 11 | 0 | 0 | 0 | -0.7179413 | 3.621936 | -2.600337 | 8.561587 | 0.1265534 | 32.4812 | 27.91605 | [21 empty] | 34.9067 | 0.04348874
19010 | 2022/01/05 17:09:48 | 392659.042 | 636.0004 | 1 | 15 | 11 | 0 | 0 | 0 | -0.7176743 | 3.621972 | -2.599396 | 8.561587 | 0.1267535 | 32.4812 | 27.91678 | [21 empty] | 35.24252 | 0.04348874
19011 | 2022/01/05 17:09:49 | 392660.0421 | 637.0005 | 1 | 15 | 11 | 0 | 0 | 0 | -0.7171936 | 3.622221 | -2.597834 | 8.561587 | 0.1269519 | 32.4812 | 27.9175 |  | -4.109235e-05 | [19 empty] | 35.43653 | 0.165571
19012 | 2022/01/05 17:09:50 | 392661.0434 | 638.0018 | 1 | 15 | 11 | 0 | 0 | 0 | -0.7182846 | 3.622073 | -2.601679 | 8.561587 | 0.1271531 | 32.4812 | 27.91822 | [21 empty] | 34.82106 | -0.09607792
19013 | 2022/01/05 17:09:51 | 392662.0419 | 639.0003 | 1 | 15 | 11 | 0 | 0 | 0 | -0.7177658 | 3.621839 | -2.599632 | 8.561587 | 0.1273488 | 32.4812 | 27.91893 | [21 empty] | 34.75914 | -0.1156056
19014 | 2022/01/05 17:09:52 | 392663.0437 | 640.0021 | 1 | 15 | 11 | 0 | 0 | 0 | -0.7175369 | 3.621743 | -2.598734 | 8.561587 | 0.1275517 | 32.4812 | 27.91967 | [21 empty] | 35.39737 | 0.1025355
19015 | 2022/01/05 17:09:53 | 392664.0421 | 641.0005 | 1 | 15 | 11 | 0 | 0 | 0 | -0.7175751 | 3.621793 | -2.598908 | 8.561587 | 0.1277502 | 32.4812 | 27.92039 | [21 empty] | 35.29655 | 0.06540656
19016 | 2022/01/05 17:09:54 | 392665.0428 | 642.0012 | 1 | 15 | 11 | 0 | 0 | 0 | -0.717804 | 3.621776 | -2.599725 | 8.561587 | 0.1279491 | 32.4812 | 27.92111 | [21 empty] | 34.87321 | -0.1322949
19017 | 2022/01/05 17:09:55 | 392666.0433 | 643.0017 | 1 | 15 | 11 | 0 | 0 | 0 | -0.7179489 | 3.621615 | -2.600135 | 8.561587 | 0.128148 | 32.4812 | 27.92183 | [21 empty] | 34.96498 | 0.02867818
19018 | 2022/01/05 17:09:56 | 392667.0421 | 644.0005 | 1 | 15 | 11 | 0 | 0 | 0 | -0.7180176 | 3.621533 | -2.600324 | 8.561587 | 0.1283476 | 32.4812 | 27.92255 | [21 empty] | 35.33775 | 0.1164889
19019 | 2022/01/05 17:09:57 | 392668.0427 | 645.0011 | 1 | 15 | 11 | 0 | 0 | 0 | -0.717392 | 3.621393 | -2.597958 | 8.561587 | 0.1285452 | 32.4812 | 27.92327 | [21 empty] | 35.01684 | -0.1002824
19020 | 2022/01/05 17:09:58 | 392669.0438 | 646.0022 | 1 | 15 | 11 | 0 | 0 | 0 | -0.7176132 | 3.621066 | -2.598525 | 8.561587 | 0.128745 | 32.4812 | 27.92399 | [21 empty] | 34.77402 | -0.07588267
19021 | 2022/01/05 17:09:59 | 392670.043 | 647.0014 | 1 | 15 | 11 | 0 | 0 | 0 | -0.7174225 | 3.621422 | -2.59809 | 8.561587 | 0.1289472 | 32.4812 | 27.92472 | [21 empty] | 34.8941 | -0.07588267
19022 | 2022/01/05 17:10:00 | 392671.0421 | 648.0005 | 1 | 15 | 11 | 0 | 0 | 0 | -0.7172928 | 3.621202 | -2.597462 | 8.561587 | 0.1291457 | 32.4812 | 27.92544 | [21 empty] | 35.34342 | 0.03096938
19023 | 2022/01/05 17:10:01 | 392672.043 | 649.0014 | 1 | 15 | 11 | 0 | 0 | 0 | -0.7178726 | 3.621391 | -2.599697 | 8.561587 | 0.1293446 | 32.4812 | 27.92616 |  | -6.902609e-05 | [19 empty] | 35.04851 | 0.03096938
19024 | 2022/01/05 17:10:02 | 392673.042 | 650.0004 | 1 | 15 | 11 | 0 | 0 | 0 | -0.7174225 | 3.621099 | -2.597858 | 8.561587 | 0.1295439 | 32.4812 | 27.92688 | [21 empty] | 34.80092 | 0.02516031
19025 | 2022/01/05 17:10:03 | 392674.0428 | 651.0012 | 1 | 15 | 11 | 0 | 0 | 0 | -0.7174072 | 3.621149 | -2.597838 | 8.561587 | 0.1297429 | 32.4812 | 27.9276 | [21 empty] | 35.19476 | 0.02516031
19026 | 2022/01/05 17:10:04 | 392675.043 | 652.0014 | 1 | 15 | 11 | 0 | 0 | 0 | -0.7177277 | 3.620939 | -2.598848 | 8.561587 | 0.1299436 | 32.4812 | 27.92833 | [21 empty] | 35.41216 | 0.1910114
19027 | 2022/01/05 17:10:05 | 392676.043 | 653.0014 | 1 | 15 | 11 | 0 | 0 | 0 | -0.7176208 | 3.621017 | -2.598517 | 8.561587 | 0.1301423 | 32.4812 | 27.92905 | [21 empty] | 34.77222 | -0.08140802
19028 | 2022/01/05 17:10:06 | 392677.0437 | 654.0021 | 1 | 15 | 11 | 0 | 0 | 0 | -0.7180252 | 3.621076 | -2.600024 | 8.561587 | 0.1303409 | 32.4812 | 27.92977 | [21 empty] | 34.79053 | -0.1128519
19029 | 2022/01/05 17:10:07 | 392678.0437 | 655.0021 | 1 | 15 | 11 | 0 | 0 | 0 | -0.7175827 | 3.620971 | -2.598346 | 8.561587 | 0.1305407 | 32.4812 | 27.93049 | [21 empty] | 35.39431 | 0.1027834
19030 | 2022/01/05 17:10:08 | 392679.0438 | 656.0022 | 1 | 15 | 11 | 0 | 0 | 0 | -0.7175598 | 3.621049 | -2.598319 | 8.561587 | 0.1307358 | 32.4812 | 27.9312 | [21 empty] | 35.25224 | 0.04150033
19031 | 2022/01/05 17:10:09 | 392680.043 | 657.0014 | 1 | 15 | 11 | 0 | 0 | 0 | -0.7178116 | 3.620841 | -2.599082 | 8.561587 | 0.130938 | 32.4812 | 27.93193 | [21 empty] | 34.82705 | -0.1328707
19032 | 2022/01/05 17:10:10 | 392681.0433 | 658.0017 | 1 | 15 | 11 | 0 | 0 | 0 | -0.7177505 | 3.620881 | -2.598889 | 8.561587 | 0.131139 | 32.4812 | 27.93266 | [21 empty] | 35.08426 | 0.08037925
19033 | 2022/01/05 17:10:11 | 392682.0422 | 659.0006 | 1 | 15 | 11 | 0 | 0 | 0 | -0.7174835 | 3.620874 | -2.597917 | 8.561587 | 0.1313387 | 32.4812 | 27.93338 | [21 empty] | 35.4087 | 0.1013875
19034 | 2022/01/05 17:10:12 | 392683.0425 | 660.0009 | 1 | 15 | 11 | 0 | 0 | 0 | -0.7175064 | 3.62077 | -2.597926 | 8.561587 | 0.1315373 | 32.4812 | 27.9341 | [21 empty] | 34.85711 | -0.1723742
19035 | 2022/01/05 17:10:13 | 392684.0445 | 661.0029 | 1 | 15 | 11 | 0 | 0 | 0 | -0.7172928 | 3.620913 | -2.597255 | 8.561587 | 0.1317374 | 32.4812 | 27.93483 |  | -3.093805e-05 | [19 empty] | 34.69166 | -0.05170107
19036 | 2022/01/05 17:10:14 | 392685.0428 | 662.0012 | 1 | 15 | 11 | 0 | 0 | 0 | -0.7173691 | 3.62062 | -2.597321 | 8.561587 | 0.1319368 | 32.4812 | 27.93555 | [21 empty] | 35.04688 | -0.05170107
19037 | 2022/01/05 17:10:15 | 392686.0446 | 663.003 | 1 | 15 | 11 | 0 | 0 | 0 | -0.716713 | 3.620756 | -2.595043 | 8.561587 | 0.1321345 | 32.4812 | 27.93626 | [21 empty] | 35.26645 | -0.02650023
19038 | 2022/01/05 17:10:16 | 392687.0434 | 664.0018 | 1 | 15 | 11 | 0 | 0 | 0 | -0.7169876 | 3.62054 | -2.595882 | 8.561587 | 0.132334 | 32.4812 | 27.93699 | [21 empty] | 34.93638 | -0.02650023
19039 | 2022/01/05 17:10:17 | 392688.0437 | 665.0021 | 1 | 15 | 11 | 0 | 0 | 0 | -0.7175064 | 3.620516 | -2.597743 | 8.561587 | 0.1325337 | 32.4812 | 27.93771 | [21 empty] | 34.98063 | 0.07872939
19040 | 2022/01/05 17:10:18 | 392689.0417 | 666.0001 | 1 | 15 | 11 | 0 | 0 | 0 | -0.7176971 | 3.620572 | -2.598474 | 8.561587 | 0.1327301 | 32.4812 | 27.93842 | [21 empty] | 35.37043 | 0.07872939
19041 | 2022/01/05 17:10:19 | 392690.0423 | 667.0007 | 1 | 15 | 11 | 0 | 0 | 0 | -0.7170258 | 3.620312 | -2.595857 | 8.561587 | 0.1329321 | 32.4812 | 27.93915 | [21 empty] | 35.32173 | 0.1065934
19042 | 2022/01/05 17:10:20 | 392691.0431 | 668.0015 | 1 | 15 | 11 | 0 | 0 | 0 | -0.7171555 | 3.620208 | -2.596252 | 8.561587 | 0.1331308 | 32.4812 | 27.93987 | [21 empty] | 34.74178 | -0.1300871
19043 | 2022/01/05 17:10:21 | 392692.0423 | 669.0007 | 1 | 15 | 11 | 0 | 0 | 0 | -0.7172165 | 3.620111 | -2.596403 | 8.561587 | 0.1333305 | 32.4812 | 27.94059 | [21 empty] | 35.0573 | 0.04745483
19044 | 2022/01/05 17:10:22 | 392693.0424 | 670.0008 | 1 | 15 | 11 | 0 | 0 | 0 | -0.7177124 | 3.620139 | -2.598219 | 8.561587 | 0.13353 | 32.4812 | 27.94132 | [21 empty] | 35.25603 | 0.119195
19045 | 2022/01/05 17:10:23 | 392694.0439 | 671.0023 | 1 | 15 | 11 | 0 | 0 | 0 | -0.7177505 | 3.620073 | -2.598309 | 8.561587 | 0.133729 | 32.4812 | 27.94204 | [21 empty] | 34.83755 | -0.1878691
19046 | 2022/01/05 17:10:24 | 392695.0423 | 672.0007 | 1 | 15 | 11 | 0 | 0 | 0 | -0.7176895 | 3.620189 | -2.598172 | 8.561587 | 0.1339286 | 32.4812 | 27.94276 | [21 empty] | 34.76963 | -0.02122283
19047 | 2022/01/05 17:10:25 | 392696.0433 | 673.0017 | 1 | 15 | 11 | 0 | 0 | 0 | -0.7178879 | 3.620176 | -2.598881 | 8.561587 | 0.1341285 | 32.4812 | 27.94348 |  | -1.003701e-05 | [19 empty] | 35.40568 | 0.1987648
19048 | 2022/01/05 17:10:26 | 392697.0434 | 674.0018 | 1 | 15 | 11 | 0 | 0 | 0 | -0.7175446 | 3.620166 | -2.597631 | 8.561587 | 0.1343237 | 32.4812 | 27.94419 | [21 empty] | 35.20514 | -0.06266832
19049 | 2022/01/05 17:10:27 | 392698.0418 | 675.0002 | 1 | 15 | 11 | 0 | 0 | 0 | -0.717598 | 3.620089 | -2.597769 | 8.561587 | 0.1345269 | 32.4812 | 27.94493 | [21 empty] | 34.8654 | -0.1061702
19050 | 2022/01/05 17:10:28 | 392699.0426 | 676.001 | 1 | 15 | 11 | 0 | 0 | 0 | -0.7181931 | 3.620047 | -2.599893 | 8.561587 | 0.1347236 | 32.4812 | 27.94564 | [21 empty] | 35.17294 | 0.09610653
19051 | 2022/01/05 17:10:29 | 392700.0434 | 677.0018 | 1 | 15 | 11 | 0 | 0 | 0 | -0.7174988 | 3.619969 | -2.597323 | 8.561587 | 0.1349255 | 32.4812 | 27.94637 | [21 empty] | 35.42129 | 0.09610653
19052 | 2022/01/05 17:10:30 | 392701.0419 | 678.0003 | 1 | 15 | 11 | 0 | 0 | 0 | -0.7177353 | 3.619971 | -2.598181 | 8.561587 | 0.1351241 | 32.4812 | 27.94709 | [21 empty] | 34.70036 | -0.1044488
19053 | 2022/01/05 17:10:31 | 392702.0416 | 679 | 1 | 15 | 11 | 0 | 0 | 0 | -0.7171707 | 3.619912 | -2.596095 | 8.561587 | 0.1353238 | 32.4812 | 27.94781 | [21 empty] | 34.89325 | -0.1044488
19054 | 2022/01/05 17:10:32 | 392703.0424 | 680.0008 | 1 | 15 | 11 | 0 | 0 | 0 | -0.7175598 | 3.619816 | -2.597434 | 8.561587 | 0.1355235 | 32.4812 | 27.94853 | [21 empty] | 35.35037 | 0.02745748
19055 | 2022/01/05 17:10:33 | 392704.0427 | 681.0011 | 1 | 15 | 11 | 0 | 0 | 0 | -0.7174454 | 3.619874 | -2.597062 | 8.561587 | 0.13572 | 32.4812 | 27.94924 | [21 empty] | 34.9972 | 0.02745748
19056 | 2022/01/05 17:10:34 | 392705.0424 | 682.0008 | 1 | 15 | 11 | 0 | 0 | 0 | -0.7182541 | 3.619722 | -2.59988 | 8.561587 | 0.1359224 | 32.4812 | 27.94998 | [21 empty] | 34.71133 | -0.1996994
19057 | 2022/01/05 17:10:35 | 392706.0423 | 683.0007 | 1 | 15 | 11 | 0 | 0 | 0 | -0.7179642 | 3.619466 | -2.598647 | 8.561587 | 0.1361209 | 32.4812 | 27.9507 | [21 empty] | 35.34259 | 0.06540298
19058 | 2022/01/05 17:10:36 | 392707.0417 | 684.0001 | 1 | 15 | 11 | 0 | 0 | 0 | -0.7169418 | 3.619323 | -2.594844 | 8.561587 | 0.1363196 | 32.4812 | 27.95141 | [21 empty] | 35.32648 | 0.1268303
19059 | 2022/01/05 17:10:37 | 392708.0426 | 685.001 | 1 | 15 | 11 | 0 | 0 | 0 | -0.7177887 | 3.619426 | -2.597983 | 8.561587 | 0.1365196 | 32.4812 | 27.95214 |  | -4.334129e-05 | [19 empty] | 34.73175 | -0.1222134
19060 | 2022/01/05 17:10:38 | 392709.0426 | 686.001 | 1 | 15 | 11 | 0 | 0 | 0 | -0.7176895 | 3.619477 | -2.597661 | 8.561587 | 0.1367122 | 32.4812 | 27.95284 | [21 empty] | 34.97975 | 0.01385927
19061 | 2022/01/05 17:10:39 | 392710.0418 | 687.0002 | 1 | 15 | 11 | 0 | 0 | 0 | -0.7175598 | 3.619236 | -2.597018 | 8.561587 | 0.1369178 | 32.4812 | 27.95358 | [21 empty] | 35.40174 | 0.1318741
19062 | 2022/01/05 17:10:40 | 392711.0419 | 688.0003 | 1 | 15 | 11 | 0 | 0 | 0 | -0.7177124 | 3.619305 | -2.59762 | 8.561587 | 0.1371143 | 32.4812 | 27.95429 | [21 empty] | 34.90157 | -0.1563036
19063 | 2022/01/05 17:10:41 | 392712.0425 | 689.0009 | 1 | 15 | 11 | 0 | 0 | 0 | -0.7174835 | 3.619331 | -2.59681 | 8.561587 | 0.1373176 | 32.4812 | 27.95503 | [21 empty] | 34.72649 | -0.05471349
19064 | 2022/01/05 17:10:42 | 392713.0417 | 690.0001 | 1 | 15 | 11 | 0 | 0 | 0 | -0.7176361 | 3.619314 | -2.59735 | 8.561587 | 0.1375139 | 32.4812 | 27.95574 | [21 empty] | 35.39994 | 0.2104533
19065 | 2022/01/05 17:10:43 | 392714.0427 | 691.0011 | 1 | 15 | 11 | 0 | 0 | 0 | -0.7175217 | 3.619319 | -2.59694 | 8.561587 | 0.1377159 | 32.4812 | 27.95647 | [21 empty] | 35.19779 | -0.06317139
19066 | 2022/01/05 17:10:44 | 392715.0426 | 692.001 | 1 | 15 | 11 | 0 | 0 | 0 | -0.7175369 | 3.619287 | -2.596972 | 8.561587 | 0.1379112 | 32.4812 | 27.95717 | [21 empty] | 34.76352 | -0.06317139
19067 | 2022/01/05 17:10:45 | 392716.0428 | 693.0012 | 1 | 15 | 11 | 0 | 0 | 0 | -0.7172165 | 3.619201 | -2.595751 | 8.561587 | 0.1381111 | 32.4812 | 27.9579 | [21 empty] | 35.25345 | 0.1237094
19068 | 2022/01/05 17:10:46 | 392717.0424 | 694.0008 | 1 | 15 | 11 | 0 | 0 | 0 | -0.717392 | 3.619072 | -2.596293 | 8.561587 | 0.1383097 | 32.4812 | 27.95862 | [21 empty] | 35.39604 | 0.1237094
19069 | 2022/01/05 17:10:47 | 392718.042 | 695.0004 | 1 | 15 | 11 | 0 | 0 | 0 | -0.7173309 | 3.619416 | -2.596319 | 8.561587 | 0.138512 | 32.4812 | 27.95935 | [21 empty] | 34.71602 | -0.1110017
19070 | 2022/01/05 17:10:48 | 392719.0435 | 696.0019 | 1 | 15 | 11 | 0 | 0 | 0 | -0.7175446 | 3.61896 | -2.596765 | 8.561587 | 0.1387104 | 32.4812 | 27.96007 | [21 empty] | 34.87273 | -0.1110017
19071 | 2022/01/05 17:10:49 | 392720.0434 | 697.0018 | 1 | 15 | 11 | 0 | 0 | 0 | -0.7174072 | 3.618891 | -2.596218 | 8.561587 | 0.1389101 | 32.4812 | 27.96079 |  | -5.251215e-05 | [19 empty] | 35.33781 | 0.1943099
19072 | 2022/01/05 17:10:50 | 392721.0427 | 698.0011 | 1 | 15 | 11 | 0 | 0 | 0 | -0.7176361 | 3.618948 | -2.597088 | 8.561587 | 0.1391109 | 32.4812 | 27.96152 | [21 empty] | 34.95288 | 0.002439022
19073 | 2022/01/05 17:10:51 | 392722.0429 | 699.0013 | 1 | 15 | 11 | 0 | 0 | 0 | -0.7179642 | 3.618895 | -2.598237 | 8.561587 | 0.1393076 | 32.4812 | 27.96223 | [21 empty] | 34.73345 | -0.1913023
19074 | 2022/01/05 17:10:52 | 392723.042 | 700.0004 | 1 | 15 | 11 | 0 | 0 | 0 | -0.7177277 | 3.618728 | -2.597261 | 8.561587 | 0.1395065 | 32.4812 | 27.96295 | [21 empty] | 35.38213 | 0.08949041
19075 | 2022/01/05 17:10:53 | 392724.0425 | 701.0009 | 1 | 15 | 11 | 0 | 0 | 0 | -0.7171402 | 3.618728 | -2.595135 | 8.561587 | 0.1397081 | 32.4812 | 27.96368 | [21 empty] | 35.23566 | 0.06744981
19076 | 2022/01/05 17:10:54 | 392725.0419 | 702.0003 | 1 | 15 | 11 | 0 | 0 | 0 | -0.7177734 | 3.618676 | -2.597389 | 8.561587 | 0.139905 | 32.4812 | 27.96439 | [21 empty] | 34.87284 | -0.1133823
19077 | 2022/01/05 17:10:55 | 392726.0429 | 703.0013 | 1 | 15 | 11 | 0 | 0 | 0 | -0.7171936 | 3.618506 | -2.595169 | 8.561587 | 0.1400954 | 32.4812 | 27.96508 |  |  |  | 4.267059 | [17 empty] | 35.2287 | 0.111208
19078 | 2022/01/05 17:10:56 | 392727.0436 | 704.002 | 1 | 15 | 11 | 0 | 0 | 0 | -0.717598 | 3.618571 | -2.596679 | 8.561587 | 0.1403062 | 32.4812 | 27.96584 | [21 empty] | 35.42166 | 0.06029844
19079 | 2022/01/05 17:10:57 | 392728.0421 | 705.0005 | 1 | 15 | 11 | 0 | 0 | 0 | -0.7178268 | 3.618812 | -2.59768 | 8.561587 | 0.1405059 | 32.4812 | 27.96656 | [21 empty] | 34.76267 | -0.2059329
19080 | 2022/01/05 17:10:58 | 392729.0435 | 706.0019 | 1 | 15 | 11 | 0 | 0 | 0 | -0.7177353 | 3.61835 | -2.597018 | 8.561587 | 0.1407049 | 32.4812 | 27.96729 | [21 empty] | 34.87151 | 0.0340116
19081 | 2022/01/05 17:10:59 | 392730.0418 | 707.0002 | 1 | 15 | 11 | 0 | 0 | 0 | -0.7180939 | 3.618475 | -2.598405 | 8.561587 | 0.1409045 | 32.4812 | 27.96801 | [21 empty] | 35.27083 | 0.0340116
19082 | 2022/01/05 17:11:00 | 392731.0427 | 708.0011 | 1 | 15 | 11 | 0 | 0 | 0 | -0.7176132 | 3.618397 | -2.596609 | 8.561587 | 0.1411044 | 32.4812 | 27.96873 | [21 empty] | 35.03326 | -0.1136327
19083 | 2022/01/05 17:11:01 | 392732.0427 | 709.0011 | 1 | 15 | 11 | 0 | 0 | 0 | -0.7180252 | 3.618212 | -2.597967 | 8.561587 | 0.1413032 | 32.4812 | 27.96945 |  | -3.172803e-05 | [19 empty] | 34.77185 | -0.1136327
19084 | 2022/01/05 17:11:02 | 392733.0421 | 710.0005 | 1 | 15 | 11 | 0 | 0 | 0 | -0.7175064 | 3.61829 | -2.596146 | 8.561587 | 0.1415031 | 32.4812 | 27.97017 | [21 empty] | 35.26689 | 0.1207221
19085 | 2022/01/05 17:11:03 | 392734.043 | 711.0014 | 1 | 15 | 11 | 0 | 0 | 0 | -0.717392 | 3.618309 | -2.595746 | 8.561587 | 0.1417008 | 32.4812 | 27.97089 | [21 empty] | 35.39384 | 0.1207221
19086 | 2022/01/05 17:11:04 | 392735.0436 | 712.002 | 1 | 15 | 11 | 0 | 0 | 0 | -0.7172775 | 3.618398 | -2.595395 | 8.561587 | 0.1418992 | 32.4812 | 27.97161 | [21 empty] | 35.11163 | -0.04851937
19087 | 2022/01/05 17:11:05 | 392736.043 | 713.0014 | 1 | 15 | 11 | 0 | 0 | 0 | -0.7172165 | 3.618106 | -2.594965 | 8.561587 | 0.1420999 | 32.4812 | 27.97233 | [21 empty] | 34.81363 | -0.09965539
19088 | 2022/01/05 17:11:06 | 392737.0421 | 714.0005 | 1 | 15 | 11 | 0 | 0 | 0 | -0.7175446 | 3.618163 | -2.596193 | 8.561587 | 0.1422997 | 32.4812 | 27.97305 | [21 empty] | 35.17599 | 0.1197672
19089 | 2022/01/05 17:11:07 | 392738.0428 | 715.0012 | 1 | 15 | 11 | 0 | 0 | 0 | -0.7177124 | 3.618159 | -2.596798 | 8.561587 | 0.1424984 | 32.4812 | 27.97377 | [21 empty] | 35.17816 | 0.08073092
19090 | 2022/01/05 17:11:08 | 392739.0436 | 716.002 | 1 | 15 | 11 | 0 | 0 | 0 | -0.7174301 | 3.618011 | -2.59567 | 8.561587 | 0.1426972 | 32.4812 | 27.97449 |  |  |  |  | 0 | [16 empty] | 34.84231 | -0.1850057
19091 | 2022/01/05 17:11:09 | 392740.0429 | 717.0013 | 1 | 15 | 11 | 0 | 0 | 0 | -0.7176895 | 3.61808 | -2.596658 | 8.561587 | 0.1428969 | 32.4812 | 27.97522 | [21 empty] | 34.76611 | -0.02381325
19092 | 2022/01/05 17:11:10 | 392741.0431 | 718.0015 | 1 | 15 | 11 | 0 | 0 | 0 | -0.7177353 | 3.617946 | -2.596728 | 8.561587 | 0.1430937 | 32.4812 | 27.97593 | [21 empty] | 35.43653 | 0.2095068
19093 | 2022/01/05 17:11:11 | 392742.0429 | 719.0013 | 1 | 15 | 11 | 0 | 0 | 0 | -0.7179489 | 3.617883 | -2.597455 | 8.561587 | 0.1432944 | 32.4812 | 27.97665 | [21 empty] | 35.2473 | -0.05913258
19094 | 2022/01/05 17:11:11 | 392742.2474 | 719.2058 | 1 | 15 | 11 | 0 | 0 | 0 | -0.717804 | 3.618195 | -2.597155 | 8.561587 | 0.143337 | 32.4812 | 27.97681 |  | -3.172803e-05 | 0.01865272 | 4.267059 | 0 | [16 empty] | 35.2473 | -0.05913258
19095 | 2022/01/05 17:12:11 | 392802.2907 | 60.001 | 1 | 16 | 11 | 0 | 0 | 0 | 0 | 3.641394 | 0 | 8.561587 | 0.143338 | 32.4812 | 27.97681 |  | 0.0001298552 | [19 empty] | 34.88628 | -0.1224935
19096 | 2022/01/05 17:13:11 | 392862.2906 | 120.0009 | 1 | 16 | 11 | 0 | 0 | 0 | 0 | 3.644259 | 0 | 8.561587 | 0.143338 | 32.4812 | 27.97681 |  | 4.425073e-05 | [19 empty] | 34.95944 | 0.04447103
19097 | 2022/01/05 17:14:11 | 392922.2913 | 180.0016 | 1 | 16 | 11 | 0 | 0 | 0 | 0 | 3.645508 | 0 | 8.561587 | 0.143338 | 32.4812 | 27.97681 |  | 3.998734e-05 |  | 0 | [17 empty] | 35.3765 | 0.1013947
19098 | 2022/01/05 17:15:11 | 392982.291 | 240.0013 | 1 | 16 | 11 | 0 | 0 | 0 | 0 | 3.64627 | 0 | 8.561587 | 0.143338 | 32.4812 | 27.97681 |  | 6.717575e-07 | [19 empty] | 34.83143 | -0.09774685
19099 | 2022/01/05 17:16:11 | 393042.2901 | 300.0004 | 1 | 16 | 11 | 0 | 0 | 0 | 0 | 3.647028 | 0 | 8.561587 | 0.143338 | 32.4812 | 27.97681 |  | 1.454049e-05 |  | 0 | [17 empty] | 35.32163 | 0.04903316
19100 | 2022/01/05 17:17:11 | 393102.2907 | 360.001 | 1 | 16 | 11 | 0 | 0 | 0 | 0 | 3.647634 | 0 | 8.561587 | 0.143338 | 32.4812 | 27.97681 |  | 1.979479e-05 | [19 empty] | 35.35478 | 0.1169801
19101 | 2022/01/05 17:18:11 | 393162.2908 | 420.0011 | 1 | 16 | 11 | 0 | 0 | 0 | 0 | 3.647917 | 0 | 8.561587 | 0.143338 | 32.4812 | 27.97681 |  | 3.109558e-05 |  | 0 | [17 empty] | 35.16177 | -0.08303165
19102 | 2022/01/05 17:19:11 | 393222.2899 | 480.0002 | 1 | 16 | 11 | 0 | 0 | 0 | 0 | 3.64807 | 0 | 8.561587 | 0.143338 | 32.4812 | 27.97681 |  | 3.69439e-05 | [19 empty] | 35.07778 | 0.09477496
19103 | 2022/01/05 17:20:11 | 393282.2905 | 540.0008 | 1 | 16 | 11 | 0 | 0 | 0 | 0 | 3.648552 | 0 | 8.561587 | 0.143338 | 32.4812 | 27.97681 |  | 3.327092e-05 |  | 0 | [17 empty] | 35.14882 | -0.1158714
19104 | 2022/01/05 17:21:11 | 393342.2902 | 600.0005 | 1 | 16 | 11 | 0 | 0 | 0 | 0 | 3.648807 | 0 | 8.561587 | 0.143338 | 32.4812 | 27.97681 |  | -7.54733e-06 | [19 empty] | 35.41444 | 0.04176378
19105 | 2022/01/05 17:22:11 | 393402.2901 | 660.0004 | 1 | 16 | 11 | 0 | 0 | 0 | 0 | 3.648939 | 0 | 8.561587 | 0.143338 | 32.4812 | 27.97681 |  | -1.659485e-05 |  | 0 | [17 empty] | 34.92424 | -0.1583397
19106 | 2022/01/05 17:23:11 | 393462.2901 | 720.0004 | 1 | 16 | 11 | 0 | 0 | 0 | 0 | 3.648999 | 0 | 8.561587 | 0.143338 | 32.4812 | 27.97681 |  | 8.653244e-06 | [19 empty] | 35.04461 | 0.06550074
19107 | 2022/01/05 17:24:11 | 393522.2898 | 780.0001 | 1 | 16 | 11 | 0 | 0 | 0 | 0 | 3.649143 | 0 | 8.561587 | 0.143338 | 32.4812 | 27.97681 |  | 2.022857e-05 |  | 0 | [17 empty] | 34.97377 | 0.03100157
19108 | 2022/01/05 17:25:11 | 393582.2897 | 840 | 1 | 16 | 11 | 0 | 0 | 0 | 0 | 3.649364 | 0 | 8.561587 | 0.143338 | 32.4812 | 27.97681 |  | 5.492104e-06 | [19 empty] | 35.25433 | 0.1321566
19109 | 2022/01/05 17:26:11 | 393642.2912 | 900.0015 | 1 | 16 | 11 | 0 | 0 | 0 | 0 | 3.64969 | 0 | 8.561587 | 0.143338 | 32.4812 | 27.97681 |  | 2.512809e-05 |  | 0 | [17 empty] | 34.86054 | -0.08009791
19110 | 2022/01/05 17:27:11 | 393702.2904 | 960.0007 | 1 | 16 | 11 | 0 | 0 | 0 | 0 | 3.649803 | 0 | 8.561587 | 0.143338 | 32.4812 | 27.97681 |  | 9.918384e-06 | [19 empty] | 34.91635 | -0.06931067
19111 | 2022/01/05 17:28:11 | 393762.2898 | 1020.0001 | 1 | 16 | 11 | 0 | 0 | 0 | 0 | 3.6498 | 0 | 8.561587 | 0.143338 | 32.4812 | 27.97681 |  | 1.868927e-05 |  | 0 | [17 empty] | 35.10294 | 0.1484978
19112 | 2022/01/05 17:29:11 | 393822.2907 | 1080.001 | 1 | 16 | 11 | 0 | 0 | 0 | 0 | 3.649639 | 0 | 8.561587 | 0.143338 | 32.4812 | 27.97681 |  | -1.268279e-05 | [19 empty] | 34.78585 | -0.1126802
19113 | 2022/01/05 17:30:11 | 393882.29 | 1140.0003 | 1 | 16 | 11 | 0 | 0 | 0 | 0 | 3.649968 | 0 | 8.561587 | 0.143338 | 32.4812 | 27.97681 |  | 1.209073e-05 |  | 0 | [17 empty] | 35.19915 | 0.1716149
19114 | 2022/01/05 17:31:11 | 393942.2897 | 1200 | 1 | 16 | 11 | 0 | 0 | 0 | 0 | 3.65027 | 0 | 8.561587 | 0.143338 | 32.4812 | 27.97681 |  | 2.295621e-05 | [19 empty] | 34.48191 | -0.2063501
19115 | 2022/01/05 17:32:11 | 394002.2902 | 1260.0005 | 1 | 16 | 11 | 0 | 0 | 0 | 0 | 3.650232 | 0 | 8.561587 | 0.143338 | 32.4812 | 27.97681 |  | -1.351328e-05 |  | 0 | [17 empty] | 34.74539 | -0.09222746
19116 | 2022/01/05 17:33:11 | 394062.2908 | 1320.0011 | 1 | 16 | 11 | 0 | 0 | 0 | 0 | 3.65038 | 0 | 8.561587 | 0.143338 | 32.4812 | 27.97681 |  | 4.176716e-05 | [19 empty] | 35.12573 | 0.2142632
19117 | 2022/01/05 17:34:11 | 394122.2917 | 1380.002 | 1 | 16 | 11 | 0 | 0 | 0 | 0 | 3.650163 | 0 | 8.561587 | 0.143338 | 32.4812 | 27.97681 |  | -9.324802e-06 |  | 0 | [17 empty] | 35.18972 | 0.1860285
19118 | 2022/01/05 17:35:11 | 394182.2911 | 1440.0014 | 1 | 16 | 11 | 0 | 0 | 0 | 0 | 3.650292 | 0 | 8.561587 | 0.143338 | 32.4812 | 27.97681 |  | -4.077591e-05 | [19 empty] | 35.09838 | 0.1539218
19119 | 2022/01/05 17:36:11 | 394242.2899 | 1500.0002 | 1 | 16 | 11 | 0 | 0 | 0 | 0 | 3.650668 | 0 | 8.561587 | 0.143338 | 32.4812 | 27.97681 |  | -3.421841e-05 |  | 0 | [17 empty] | 34.75832 | -0.04039288
19120 | 2022/01/05 17:37:11 | 394302.2897 | 1560 | 1 | 16 | 11 | 0 | 0 | 0 | 0 | 3.650656 | 0 | 8.561587 | 0.143338 | 32.4812 | 27.97681 |  | -2.726568e-06 | [19 empty] | 34.8513 | 0.03589034
19121 | 2022/01/05 17:38:11 | 394362.2912 | 1620.0015 | 1 | 16 | 11 | 0 | 0 | 0 | 0 | 3.650921 | 0 | 8.561587 | 0.143338 | 32.4812 | 27.97681 |  | 2.963464e-06 |  | 0 | [17 empty] | 34.55985 | -0.1574898
19122 | 2022/01/05 17:39:11 | 394422.2913 | 1680.0016 | 1 | 16 | 11 | 0 | 0 | 0 | 0 | 3.650876 | 0 | 8.561587 | 0.143338 | 32.4812 | 27.97681 |  | 1.252537e-05 | [19 empty] | 34.49408 | -0.1239026
19123 | 2022/01/05 17:40:11 | 394482.2918 | 1740.0021 | 1 | 16 | 11 | 0 | 0 | 0 | 0 | 3.650723 | 0 | 8.561587 | 0.143338 | 32.4812 | 27.97681 |  | 1.485696e-05 |  | 0 | [17 empty] | 34.40606 | -0.0946629
19124 | 2022/01/05 17:41:11 | 394542.2908 | 1800.0011 | 1 | 16 | 11 | 0 | 0 | 0 | 0 | 3.650939 | 0 | 8.561587 | 0.143338 | 32.4812 | 27.97681 |  | -2.070405e-05 | [19 empty] | 34.67986 | -0.01465678
19125 | 2022/01/05 17:42:11 | 394602.2915 | 1860.0018 | 1 | 16 | 11 | 0 | 0 | 0 | 0 | 3.65087 | 0 | 8.561587 | 0.143338 | 32.4812 | 27.97681 |  | -1.414466e-05 |  | 0 | [17 empty] | 34.85605 | 0.02247095
19126 | 2022/01/05 17:43:11 | 394662.2912 | 1920.0015 | 1 | 16 | 11 | 0 | 0 | 0 | 0 | 3.651039 | 0 | 8.561587 | 0.143338 | 32.4812 | 27.97681 |  | -9.12815e-06 | [19 empty] | 34.4272 | -0.08500338
19127 | 2022/01/05 17:44:11 | 394722.2898 | 1980.0001 | 1 | 16 | 11 | 0 | 0 | 0 | 0 | 3.65094 | 0 | 8.561587 | 0.143338 | 32.4812 | 27.97681 |  | 5.53212e-06 |  | 0 | [17 empty] | 35.01924 | 0.1132011
19128 | 2022/01/05 17:45:11 | 394782.2911 | 2040.0014 | 1 | 16 | 11 | 0 | 0 | 0 | 0 | 3.65097 | 0 | 8.561587 | 0.143338 | 32.4812 | 27.97681 |  | -2.212793e-06 | [19 empty] | 35.10899 | 0.1217425
19129 | 2022/01/05 17:46:11 | 394842.2916 | 2100.0019 | 1 | 16 | 11 | 0 | 0 | 0 | 0 | 3.650985 | 0 | 8.561587 | 0.143338 | 32.4812 | 27.97681 |  | -3.133369e-05 |  | 0 | [17 empty] | 34.72705 | -0.09170055
19130 | 2022/01/05 17:47:11 | 394902.2911 | 2160.0014 | 1 | 16 | 11 | 0 | 0 | 0 | 0 | 3.65132 | 0 | 8.561587 | 0.143338 | 32.4812 | 27.97681 |  | -2.540634e-05 | [19 empty] | 34.41999 | -0.117873
19131 | 2022/01/05 17:48:11 | 394962.2906 | 2220.0009 | 1 | 16 | 11 | 0 | 0 | 0 | 0 | 3.651286 | 0 | 8.561587 | 0.143338 | 32.4812 | 27.97681 |  | -1.074669e-05 |  | 0 | [17 empty] | 34.77375 | 0.0366652
19132 | 2022/01/05 17:49:11 | 395022.2901 | 2280.0004 | 1 | 16 | 11 | 0 | 0 | 0 | 0 | 3.651224 | 0 | 8.561587 | 0.143338 | 32.4812 | 27.97681 |  | -7.19134e-06 | [19 empty] | 34.8115 | -0.03457546
19133 | 2022/01/05 17:50:11 | 395082.2903 | 2340.0006 | 1 | 16 | 11 | 0 | 0 | 0 | 0 | 3.651302 | 0 | 8.561587 | 0.143338 | 32.4812 | 27.97681 |  | 1.359231e-05 |  | 0 | [17 empty] | 34.95663 | 0.03254652
19134 | 2022/01/05 17:51:11 | 395142.2905 | 2400.0008 | 1 | 16 | 11 | 0 | 0 | 0 | 0 | 3.651113 | 0 | 8.561587 | 0.143338 | 32.4812 | 27.97681 |  | 2.92366e-06 | [19 empty] | 34.86209 | 0.05479455
19135 | 2022/01/05 17:52:11 | 395202.2904 | 2460.0007 | 1 | 16 | 11 | 0 | 0 | 0 | 0 | 3.651528 | 0 | 8.561587 | 0.143338 | 32.4812 | 27.97681 |  | -6.203878e-06 |  | 0 | [17 empty] | 35.09195 | 0.08072734
19136 | 2022/01/05 17:53:11 | 395262.291 | 2520.0013 | 1 | 16 | 11 | 0 | 0 | 0 | 0 | 3.651616 | 0 | 8.561587 | 0.143338 | 32.4812 | 27.97681 |  | -5.882976e-05 | [19 empty] | 35.05936 | 0.09669185
19137 | 2022/01/05 17:54:11 | 395322.2917 | 2580.002 | 1 | 16 | 11 | 0 | 0 | 0 | 0 | 3.651583 | 0 | 8.561587 | 0.143338 | 32.4812 | 27.97681 |  | 2.766221e-06 |  | 0 | [17 empty] | 35.07783 | 0.05049825
19138 | 2022/01/05 17:55:11 | 395382.2907 | 2640.001 | 1 | 16 | 11 | 0 | 0 | 0 | 0 | 3.651316 | 0 | 8.561587 | 0.143338 | 32.4812 | 27.97681 |  | 2.512955e-05 | [19 empty] | 34.9943 | 0.1183593
19139 | 2022/01/05 17:56:11 | 395442.2898 | 2700.0001 | 1 | 16 | 11 | 0 | 0 | 0 | 0 | 3.651531 | 0 | 8.561587 | 0.143338 | 32.4812 | 27.97681 |  | -1.382927e-06 |  | 0 | [17 empty] | 34.90722 | -0.06377935
19140 | 2022/01/05 17:57:11 | 395502.2913 | 2760.0016 | 1 | 16 | 11 | 0 | 0 | 0 | 0 | 3.651471 | 0 | 8.561587 | 0.143338 | 32.4812 | 27.97681 |  | -2.461406e-05 | [19 empty] | 34.69982 | 0.0756669
19141 | 2022/01/05 17:58:11 | 395562.2911 | 2820.0014 | 1 | 16 | 11 | 0 | 0 | 0 | 0 | 3.651761 | 0 | 8.561587 | 0.143338 | 32.4812 | 27.97681 |  | -7.468734e-06 |  | 0 | [17 empty] | 34.6244 | -0.115068
19142 | 2022/01/05 17:59:11 | 395622.2903 | 2880.0006 | 1 | 16 | 11 | 0 | 0 | 0 | 0 | 3.651433 | 0 | 8.561587 | 0.143338 | 32.4812 | 27.97681 |  | -5.492651e-06 | [19 empty] | 35.10077 | 0.1350629
19143 | 2022/01/05 18:00:11 | 395682.2908 | 2940.0011 | 1 | 16 | 11 | 0 | 0 | 0 | 0 | 3.651431 | 0 | 8.561587 | 0.143338 | 32.4812 | 27.97681 |  | 4.582769e-06 |  | 0 | [17 empty] | 34.74534 | 0.07406712
19144 | 2022/01/05 18:01:11 | 395742.2907 | 3000.001 | 1 | 16 | 11 | 0 | 0 | 0 | 0 | 3.651878 | 0 | 8.561587 | 0.143338 | 32.4812 | 27.97681 |  | 4.741739e-06 | [19 empty] | 35.21125 | 0.08944154
19145 | 2022/01/05 18:02:11 | 395802.2899 | 3060.0002 | 1 | 16 | 11 | 0 | 0 | 0 | 0 | 3.651787 | 0 | 8.561587 | 0.143338 | 32.4812 | 27.97681 |  | -9.088559e-07 |  | 0 | [17 empty] | 35.08956 | -0.01877546
19146 | 2022/01/05 18:03:11 | 395862.2903 | 3120.0006 | 1 | 16 | 11 | 0 | 0 | 0 | 0 | 3.651663 | 0 | 8.561587 | 0.143338 | 32.4812 | 27.97681 |  | 1.659746e-06 | [19 empty] | 34.66278 | -0.1065791
19147 | 2022/01/05 18:04:11 | 395922.2913 | 3180.0016 | 1 | 16 | 11 | 0 | 0 | 0 | 0 | 3.651667 | 0 | 8.561587 | 0.143338 | 32.4812 | 27.97681 |  | -9.640337e-06 |  | 0 | [17 empty] | 35.07564 | 0.1161182
19148 | 2022/01/05 18:05:11 | 395982.2914 | 3240.0017 | 1 | 16 | 11 | 0 | 0 | 0 | 0 | 3.651717 | 0 | 8.561587 | 0.143338 | 32.4812 | 27.97681 |  | 4.057567e-05 | [19 empty] | 34.72734 | -0.1318693
19149 | 2022/01/05 18:06:11 | 396042.2917 | 3300.002 | 1 | 16 | 11 | 0 | 0 | 0 | 0 | 3.65169 | 0 | 8.561587 | 0.143338 | 32.4812 | 27.97681 |  | 1.908439e-05 |  | 0 | [17 empty] | 34.68081 | -0.1220632
19150 | 2022/01/05 18:07:11 | 396102.2908 | 3360.0011 | 1 | 16 | 11 | 0 | 0 | 0 | 0 | 3.651939 | 0 | 8.561587 | 0.143338 | 32.4812 | 27.97681 |  | -4.188015e-06 | [19 empty] | 34.57885 | -0.20347
19151 | 2022/01/05 18:08:11 | 396162.291 | 3420.0013 | 1 | 16 | 11 | 0 | 0 | 0 | 0 | 3.651702 | 0 | 8.561587 | 0.143338 | 32.4812 | 27.97681 |  | -3.279268e-06 |  | 0 | [17 empty] | 35.18682 | 0.1806951
19152 | 2022/01/05 18:09:11 | 396222.2922 | 3480.0025 | 1 | 16 | 11 | 0 | 0 | 0 | 0 | 3.651816 | 0 | 8.561587 | 0.143338 | 32.4812 | 27.97681 |  | -7.112196e-07 | [19 empty] | 34.92371 | -0.0556004
19153 | 2022/01/05 18:10:11 | 396282.2911 | 3540.0014 | 1 | 16 | 11 | 0 | 0 | 0 | 0 | 3.651832 | 0 | 8.561587 | 0.143338 | 32.4812 | 27.97681 |  | -2.983418e-05 |  | 0 | [17 empty] | 35.19502 | 0.1825082
19154 | 2022/01/05 18:11:11 | 396342.2908 | 3600.0011 | 1 | 16 | 11 | 0 | 0 | 0 | 0 | 3.651941 | 0 | 8.561587 | 0.143338 | 32.4812 | 27.97681 |  | 3.583757e-05 | [19 empty] | 34.65144 | -0.1964939
19155 | 2022/01/05 18:12:11 | 396402.29 | 3660.0003 | 1 | 16 | 11 | 0 | 0 | 0 | 0 | 3.651777 | 0 | 8.561587 | 0.143338 | 32.4812 | 27.97681 |  | 8.377697e-06 |  | 0 | [17 empty] | 35.20167 | 0.1122856
19156 | 2022/01/05 18:13:11 | 396462.2901 | 3720.0004 | 1 | 16 | 11 | 0 | 0 | 0 | 0 | 3.652043 | 0 | 8.561587 | 0.143338 | 32.4812 | 27.97681 |  | 1.908692e-05 | [19 empty] | 35.00014 | 0.07180452
19157 | 2022/01/05 18:14:11 | 396522.2911 | 3780.0014 | 1 | 16 | 11 | 0 | 0 | 0 | 0 | 3.651834 | 0 | 8.561587 | 0.143338 | 32.4812 | 27.97681 |  | 2.583926e-05 |  | 0 | [17 empty] | 35.38969 | 0.2194953
19158 | 2022/01/05 18:15:11 | 396582.2913 | 3840.0016 | 1 | 16 | 11 | 0 | 0 | 0 | 0 | 3.651978 | 0 | 8.561587 | 0.143338 | 32.4812 | 27.97681 |  | -5.586932e-05 | [19 empty] | 34.63075 | -0.2110267
19159 | 2022/01/05 18:16:11 | 396642.2904 | 3900.0007 | 1 | 16 | 11 | 0 | 0 | 0 | 0 | 3.652252 | 0 | 8.561587 | 0.143338 | 32.4812 | 27.97681 |  | -2.275733e-05 |  | 0 | [17 empty] | 35.16158 | 0.1536202
19160 | 2022/01/05 18:17:11 | 396702.2902 | 3960.0005 | 1 | 16 | 11 | 0 | 0 | 0 | 0 | 3.652068 | 0 | 8.561587 | 0.143338 | 32.4812 | 27.97681 |  | 1.568751e-05 | [19 empty] | 34.73374 | -0.1577425
19161 | 2022/01/05 18:18:11 | 396762.2901 | 4020.0004 | 1 | 16 | 11 | 0 | 0 | 0 | 0 | 3.65206 | 0 | 8.561587 | 0.143338 | 32.4812 | 27.97681 |  | -9.088408e-06 |  | 0 | [17 empty] | 34.6552 | -0.2044964
19162 | 2022/01/05 18:19:11 | 396822.2906 | 4080.0009 | 1 | 16 | 11 | 0 | 0 | 0 | 0 | 3.651984 | 0 | 8.561587 | 0.143338 | 32.4812 | 27.97681 |  | -9.048818e-06 | [19 empty] | 35.27365 | 0.1696813
19163 | 2022/01/05 18:20:11 | 396882.2914 | 4140.0017 | 1 | 16 | 11 | 0 | 0 | 0 | 0 | 3.651964 | 0 | 8.561587 | 0.143338 | 32.4812 | 27.97681 |  | -5.19229e-05 |  | 0 | [17 empty] | 35.23663 | 0.1950216
19164 | 2022/01/05 18:21:11 | 396942.2902 | 4200.0005 | 1 | 16 | 11 | 0 | 0 | 0 | 0 | 3.652287 | 0 | 8.561587 | 0.143338 | 32.4812 | 27.97681 |  | 7.90244e-08 | [19 empty] | 34.90549 | 0.06339192
19165 | 2022/01/05 18:22:11 | 397002.2903 | 4260.0006 | 1 | 16 | 11 | 0 | 0 | 0 | 0 | 3.652186 | 0 | 8.561587 | 0.143338 | 32.4812 | 27.97681 |  | -3.239705e-05 |  | 0 | [17 empty] | 34.56401 | -0.1180446
19166 | 2022/01/05 18:23:11 | 397062.29 | 4320.0003 | 1 | 16 | 11 | 0 | 0 | 0 | 0 | 3.652119 | 0 | 8.561587 | 0.143338 | 32.4812 | 27.97681 |  | -1.817576e-06 | [19 empty] | 34.86405 | -0.07548332
19167 | 2022/01/05 18:24:11 | 397122.291 | 4380.0013 | 1 | 16 | 11 | 0 | 0 | 0 | 0 | 3.651995 | 0 | 8.561587 | 0.143338 | 32.4812 | 27.97681 |  | 2.023025e-05 |  | 0 | [17 empty] | 35.23705 | 0.1133835
19168 | 2022/01/05 18:25:11 | 397182.2906 | 4440.0009 | 1 | 16 | 11 | 0 | 0 | 0 | 0 | 3.652291 | 0 | 8.561587 | 0.143338 | 32.4812 | 27.97681 |  | -8.099933e-06 | [19 empty] | 34.67484 | -0.04886031
19169 | 2022/01/05 18:26:11 | 397242.2922 | 4500.0025 | 1 | 16 | 11 | 0 | 0 | 0 | 0 | 3.652337 | 0 | 8.561587 | 0.143338 | 32.4812 | 27.97681 |  | -4.06979e-06 |  | 0 | [17 empty] | 34.73256 | -0.06992102
19170 | 2022/01/05 18:27:11 | 397302.291 | 4560.0013 | 1 | 16 | 11 | 0 | 0 | 0 | 0 | 3.652125 | 0 | 8.561587 | 0.143338 | 32.4812 | 27.97681 |  | -8.178551e-06 | [19 empty] | 34.65194 | -0.08211255
19171 | 2022/01/05 18:28:11 | 397362.2917 | 4620.002 | 1 | 16 | 11 | 0 | 0 | 0 | 0 | 3.652008 | 0 | 8.561587 | 0.143338 | 32.4812 | 27.97681 |  | 1.315756e-05 |  | 0 | [17 empty] | 34.75305 | 0.05592585
19172 | 2022/01/05 18:29:11 | 397422.2902 | 4680.0005 | 1 | 16 | 11 | 0 | 0 | 0 | 0 | 3.652126 | 0 | 8.561587 | 0.143338 | 32.4812 | 27.97681 |  | 9.838455e-06 | [19 empty] | 34.59727 | -0.08908153
19173 | 2022/01/05 18:30:11 | 397482.2917 | 4740.002 | 1 | 16 | 11 | 0 | 0 | 0 | 0 | 3.652202 | 0 | 8.561587 | 0.143338 | 32.4812 | 27.97681 |  | 3.054495e-05 |  | 0 | [17 empty] | 34.72879 | -0.1381004
19174 | 2022/01/05 18:31:11 | 397542.2912 | 4800.0015 | 1 | 16 | 11 | 0 | 0 | 0 | 0 | 3.652344 | 0 | 8.561587 | 0.143338 | 32.4812 | 27.97681 |  | -1.311892e-05 | [19 empty] | 35.24477 | 0.1145649
19175 | 2022/01/05 18:32:11 | 397602.2921 | 4860.0024 | 1 | 16 | 11 | 0 | 0 | 0 | 0 | 3.652462 | 0 | 8.561587 | 0.143338 | 32.4812 | 27.97681 |  | -2.607438e-05 |  | 0 | [17 empty] | 34.60181 | -0.13978
19176 | 2022/01/05 18:33:11 | 397662.291 | 4920.0013 | 1 | 16 | 11 | 0 | 0 | 0 | 0 | 3.652337 | 0 | 8.561587 | 0.143338 | 32.4812 | 27.97681 |  | -3.848488e-05 | [19 empty] | 35.00235 | -0.03918052
19177 | 2022/01/05 18:34:11 | 397722.2904 | 4980.0007 | 1 | 16 | 11 | 0 | 0 | 0 | 0 | 3.652005 | 0 | 8.561587 | 0.143338 | 32.4812 | 27.97681 |  | 3.239973e-06 |  | 0 | [17 empty] | 34.7138 | 0.04296899
19178 | 2022/01/05 18:35:11 | 397782.2904 | 5040.0007 | 1 | 16 | 11 | 0 | 0 | 0 | 0 | 3.65237 | 0 | 8.561587 | 0.143338 | 32.4812 | 27.97681 |  | 3.25954e-05 | [19 empty] | 35.21165 | 0.1302528
19179 | 2022/01/05 18:36:11 | 397842.2917 | 5100.002 | 1 | 16 | 11 | 0 | 0 | 0 | 0 | 3.652593 | 0 | 8.561587 | 0.143338 | 32.4812 | 27.97681 |  | 9.442946e-06 |  | 0 | [17 empty] | 34.67507 | 0.03136516
19180 | 2022/01/05 18:37:11 | 397902.2907 | 5160.001 | 1 | 16 | 11 | 0 | 0 | 0 | 0 | 3.652304 | 0 | 8.561587 | 0.143338 | 32.4812 | 27.97681 |  | 7.150878e-06 | [19 empty] | 35.1381 | 0.1354897
19181 | 2022/01/05 18:38:11 | 397962.2899 | 5220.0002 | 1 | 16 | 11 | 0 | 0 | 0 | 0 | 3.65232 | 0 | 8.561587 | 0.143338 | 32.4812 | 27.97681 |  | -3.950925e-07 |  | 0 | [17 empty] | 34.6622 | -0.118463
19182 | 2022/01/05 18:39:11 | 398022.291 | 5280.0013 | 1 | 16 | 11 | 0 | 0 | 0 | 0 | 3.652316 | 0 | 8.561587 | 0.143338 | 32.4812 | 27.97681 |  | -1.691136e-05 | [19 empty] | 35.03463 | 0.0285399
19183 | 2022/01/05 18:40:11 | 398082.2901 | 5340.0004 | 1 | 16 | 11 | 0 | 0 | 0 | 0 | 3.652389 | 0 | 8.561587 | 0.143338 | 32.4812 | 27.97681 |  | 1.36325e-05 |  | 0 | [17 empty] | 35.10415 | 0.1296592
19184 | 2022/01/05 18:41:11 | 398142.2901 | 5400.0004 | 1 | 16 | 11 | 0 | 0 | 0 | 0 | 3.652433 | 0 | 8.561587 | 0.143338 | 32.4812 | 27.97681 |  | -2.145495e-05 | [19 empty] | 35.14896 | -0.01801968
19185 | 2022/01/05 18:42:11 | 398202.2899 | 5460.0002 | 1 | 16 | 11 | 0 | 0 | 0 | 0 | 3.652235 | 0 | 8.561587 | 0.143338 | 32.4812 | 27.97681 |  | 2.011204e-05 |  | 0 | [17 empty] | 34.62567 | -0.1337922
19186 | 2022/01/05 18:43:11 | 398262.2925 | 5520.0028 | 1 | 16 | 11 | 0 | 0 | 0 | 0 | 3.652589 | 0 | 8.561587 | 0.143338 | 32.4812 | 27.97681 |  | 1.509278e-05 | [19 empty] | 34.75718 | 0.07122397
19187 | 2022/01/05 18:44:11 | 398322.2906 | 5580.0009 | 1 | 16 | 11 | 0 | 0 | 0 | 0 | 3.652292 | 0 | 8.561587 | 0.143338 | 32.4812 | 27.97681 |  | -3.745508e-05 |  | 0 | [17 empty] | 34.70009 | 0.01959085
19188 | 2022/01/05 18:45:11 | 398382.2911 | 5640.0014 | 1 | 16 | 11 | 0 | 0 | 0 | 0 | 3.652608 | 0 | 8.561587 | 0.143338 | 32.4812 | 27.97681 |  | -2.12588e-05 | [19 empty] | 35.27703 | 0.1333678
19189 | 2022/01/05 18:46:11 | 398442.2911 | 5700.0014 | 1 | 16 | 11 | 0 | 0 | 0 | 0 | 3.652821 | 0 | 8.561587 | 0.143338 | 32.4812 | 27.97681 |  | 2.493406e-05 |  | 0 | [17 empty] | 35.2723 | 0.1505935
19190 | 2022/01/05 18:47:11 | 398502.2901 | 5760.0004 | 1 | 16 | 11 | 0 | 0 | 0 | 0 | 3.652402 | 0 | 8.561587 | 0.143338 | 32.4812 | 27.97681 |  | 1.631854e-05 | [19 empty] | 34.64964 | -0.1214981
19191 | 2022/01/05 18:48:11 | 398562.2901 | 5820.0004 | 1 | 16 | 11 | 0 | 0 | 0 | 0 | 3.652253 | 0 | 8.561587 | 0.143338 | 32.4812 | 27.97681 |  | 3.950925e-06 |  | 0 | [17 empty] | 35.23192 | 0.1140654
19192 | 2022/01/05 18:49:11 | 398622.2913 | 5880.0016 | 1 | 16 | 11 | 0 | 0 | 0 | 0 | 3.652547 | 0 | 8.561587 | 0.143338 | 32.4812 | 27.97681 |  | 1.805483e-05 | [19 empty] | 34.68086 | -0.1903903
19193 | 2022/01/05 18:50:11 | 398682.2904 | 5940.0007 | 1 | 16 | 11 | 0 | 0 | 0 | 0 | 3.652494 | 0 | 8.561587 | 0.143338 | 32.4812 | 27.97681 |  | -1.106204e-05 |  | 0 | [17 empty] | 34.74409 | -0.06155491
19194 | 2022/01/05 18:51:11 | 398742.2897 | 6000 | 1 | 16 | 11 | 0 | 0 | 0 | 0 | 3.652595 | 0 | 8.561587 | 0.143338 | 32.4812 | 27.97681 |  | -1.738537e-06 | [19 empty] | 34.75802 | -0.01348615
19195 | 2022/01/05 18:52:11 | 398802.2913 | 6060.0016 | 1 | 16 | 11 | 0 | 0 | 0 | 0 | 3.652568 | 0 | 8.561587 | 0.143338 | 32.4812 | 27.97681 |  | 1.580462e-06 |  | 0 | [17 empty] | 34.6906 | -0.05308986
19196 | 2022/01/05 18:53:11 | 398862.2904 | 6120.0007 | 1 | 16 | 11 | 0 | 0 | 0 | 0 | 3.652438 | 0 | 8.561587 | 0.143338 | 32.4812 | 27.97681 |  | 3.781819e-05 | [19 empty] | 35.2548 | 0.1978922
19197 | 2022/01/05 18:54:11 | 398922.2917 | 6180.002 | 1 | 16 | 11 | 0 | 0 | 0 | 0 | 3.652497 | 0 | 8.561587 | 0.143338 | 32.4812 | 27.97681 |  | 4.741817e-07 |  | 0 | [17 empty] | 35.27537 | 0.1857829
19198 | 2022/01/05 18:55:11 | 398982.2901 | 6240.0004 | 1 | 16 | 11 | 0 | 0 | 0 | 0 | 3.652444 | 0 | 8.561587 | 0.143338 | 32.4812 | 27.97681 |  | 2.279741e-05 | [19 empty] | 35.0647 | 0.0141108
19199 | 2022/01/05 18:56:11 | 399042.2905 | 6300.0008 | 1 | 16 | 11 | 0 | 0 | 0 | 0 | 3.652406 | 0 | 8.561587 | 0.143338 | 32.4812 | 27.97681 |  | -4.899472e-06 |  | 0 | [17 empty] | 35.23751 | 0.2078247
19200 | 2022/01/05 18:57:11 | 399102.2907 | 6360.001 | 1 | 16 | 11 | 0 | 0 | 0 | 0 | 3.652644 | 0 | 8.561587 | 0.143338 | 32.4812 | 27.97681 |  | -3.990798e-05 | [19 empty] | 34.88474 | -0.1153827
19201 | 2022/01/05 18:58:11 | 399162.2904 | 6420.0007 | 1 | 16 | 11 | 0 | 0 | 0 | 0 | 3.652465 | 0 | 8.561587 | 0.143338 | 32.4812 | 27.97681 |  | 5.057184e-06 |  | 0 | [17 empty] | 35.01788 | -0.06507754
19202 | 2022/01/05 18:59:11 | 399222.2903 | 6480.0006 | 1 | 16 | 11 | 0 | 0 | 0 | 0 | 3.652403 | 0 | 8.561587 | 0.143338 | 32.4812 | 27.97681 |  | -2.338986e-05 | [19 empty] | 35.0226 | 0.04541755
19203 | 2022/01/05 19:00:11 | 399282.2903 | 6540.0006 | 1 | 16 | 11 | 0 | 0 | 0 | 0 | 3.652913 | 0 | 8.561587 | 0.143338 | 32.4812 | 27.97681 |  | 8.416587e-06 |  | 0 | [17 empty] | 35.25426 | 0.1182747
19204 | 2022/01/05 19:01:11 | 399342.2906 | 6600.0009 | 1 | 16 | 11 | 0 | 0 | 0 | 0 | 3.652704 | 0 | 8.561587 | 0.143338 | 32.4812 | 27.97681 |  | -2.848475e-05 | [19 empty] | 34.86745 | -0.1788568
19205 | 2022/01/05 19:02:11 | 399402.2907 | 6660.001 | 1 | 16 | 11 | 0 | 0 | 0 | 0 | 3.652798 | 0 | 8.561587 | 0.143338 | 32.4812 | 27.97681 |  | -1.375127e-05 |  | 0 | [17 empty] | 35.12427 | 0.05717874
19206 | 2022/01/05 19:03:11 | 399462.2913 | 6720.0016 | 1 | 16 | 11 | 0 | 0 | 0 | 0 | 3.652518 | 0 | 8.561587 | 0.143338 | 32.4812 | 27.97681 |  | -1.564787e-05 | [19 empty] | 35.32713 | -0.08675814
19207 | 2022/01/05 19:04:11 | 399522.2917 | 6780.002 | 1 | 16 | 11 | 0 | 0 | 0 | 0 | 3.652574 | 0 | 8.561587 | 0.143338 | 32.4812 | 27.97681 |  | 4.303413e-05 |  | 0 | [17 empty] | 35.23921 | 0.1593876
19208 | 2022/01/05 19:05:11 | 399582.2918 | 6840.0021 | 1 | 16 | 11 | 0 | 0 | 0 | 0 | 3.652512 | 0 | 8.561587 | 0.143338 | 32.4812 | 27.97681 |  | 1.600257e-05 | [19 empty] | 35.20686 | 0.06262422
19209 | 2022/01/05 19:06:11 | 399642.2919 | 6900.0022 | 1 | 16 | 11 | 0 | 0 | 0 | 0 | 3.652696 | 0 | 8.561587 | 0.143338 | 32.4812 | 27.97681 |  | 1.311794e-05 |  | 0 | [17 empty] | 34.87917 | -0.05573392
19210 | 2022/01/05 19:07:11 | 399702.2907 | 6960.001 | 1 | 16 | 11 | 0 | 0 | 0 | 0 | 3.652668 | 0 | 8.561587 | 0.143338 | 32.4812 | 27.97681 |  | -2.805157e-06 | [19 empty] | 35.24609 | 0.05817533
19211 | 2022/01/05 19:08:11 | 399762.2912 | 7020.0015 | 1 | 16 | 11 | 0 | 0 | 0 | 0 | 3.652542 | 0 | 8.561587 | 0.143338 | 32.4812 | 27.97681 |  | -3.062246e-05 |  | 0 | [17 empty] | 34.95016 | -0.1060641
19212 | 2022/01/05 19:09:11 | 399822.2898 | 7080.0001 | 1 | 16 | 11 | 0 | 0 | 0 | 0 | 3.652563 | 0 | 8.561587 | 0.143338 | 32.4812 | 27.97681 |  | 2.200957e-05 | [19 empty] | 35.51154 | 0.08291602
19213 | 2022/01/05 19:10:11 | 399882.292 | 7140.0023 | 1 | 16 | 11 | 0 | 0 | 0 | 0 | 3.652833 | 0 | 8.561587 | 0.143338 | 32.4812 | 27.97681 |  | -1.406529e-05 |  | 0 | [17 empty] | 35.4929 | 0.1050115
19214 | 2022/01/05 19:11:11 | 399942.2909 | 7200.0012 | 1 | 16 | 11 | 0 | 0 | 0 | 0 | 3.652772 | 0 | 8.561587 | 0.143338 | 32.4812 | 27.97681 |  | 2.825122e-05 | [19 empty] | 35.57491 | 0.109297
19215 | 2022/01/05 19:12:11 | 400002.2907 | 7260.001 | 1 | 16 | 11 | 0 | 0 | 0 | 0 | 3.652538 | 0 | 8.561587 | 0.143338 | 32.4812 | 27.97681 |  | 3.180521e-05 |  | 0 | [17 empty] | 35.6998 | 0.09211421
19216 | 2022/01/05 19:13:11 | 400062.2898 | 7320.0001 | 1 | 16 | 11 | 0 | 0 | 0 | 0 | 3.65268 | 0 | 8.561587 | 0.143338 | 32.4812 | 27.97681 |  | 4.860041e-06 | [19 empty] | 35.9219 | 0.07765412
19217 | 2022/01/05 19:14:11 | 400122.29 | 7380.0003 | 1 | 16 | 11 | 0 | 0 | 0 | 0 | 3.652657 | 0 | 8.561587 | 0.143338 | 32.4812 | 27.97681 |  | -2.208549e-05 | [19 empty] | 35.41113 | -0.05896688
19218 | 2022/01/05 19:15:11 | 400182.2903 | 7440.0006 | 1 | 16 | 11 | 0 | 0 | 0 | 0 | 3.652931 | 0 | 8.561587 | 0.143338 | 32.4812 | 27.97681 |  | -1.59628e-05 |  | 0 | [17 empty] | 35.46538 | -0.06711721
19219 | 2022/01/05 19:16:11 | 400242.2912 | 7500.0015 | 1 | 16 | 11 | 0 | 0 | 0 | 0 | 3.652737 | 0 | 8.561587 | 0.143338 | 32.4812 | 27.97681 |  | 2.78561e-05 | [19 empty] | 35.39836 | -0.03162622
19220 | 2022/01/05 19:17:11 | 400302.291 | 7560.0013 | 1 | 16 | 11 | 0 | 0 | 0 | 0 | 3.652617 | 0 | 8.561587 | 0.143338 | 32.4812 | 27.97681 |  | 2.181073e-05 |  | 0 | [17 empty] | 35.86805 | 0.1499856
19221 | 2022/01/05 19:18:11 | 400362.2909 | 7620.0012 | 1 | 16 | 11 | 0 | 0 | 0 | 0 | 3.652531 | 0 | 8.561587 | 0.143338 | 32.4812 | 27.97681 |  | 3.137425e-05 | [19 empty] | 35.89953 | 0.1386988
19222 | 2022/01/05 19:19:11 | 400422.2906 | 7680.0009 | 1 | 16 | 11 | 0 | 0 | 0 | 0 | 3.652685 | 0 | 8.561587 | 0.143338 | 32.4812 | 27.97681 |  | -2.279684e-05 |  | 0 | [17 empty] | 35.49805 | 0.06748796
19223 | 2022/01/05 19:20:11 | 400482.2898 | 7740.0001 | 1 | 16 | 11 | 0 | 0 | 0 | 0 | 3.652753 | 0 | 8.561587 | 0.143338 | 32.4812 | 27.97681 |  | -1.126042e-05 | [19 empty] | 35.37981 | -0.1246345
19224 | 2022/01/05 19:21:11 | 400542.2904 | 7800.0007 | 1 | 16 | 11 | 0 | 0 | 0 | 0 | 3.652713 | 0 | 8.561587 | 0.143338 | 32.4812 | 27.97681 |  | -7.112137e-07 |  | 0 | [17 empty] | 35.51626 | -0.07567644
19225 | 2022/01/05 19:22:11 | 400602.2912 | 7860.0015 | 1 | 16 | 11 | 0 | 0 | 0 | 0 | 3.65283 | 0 | 8.561587 | 0.143338 | 32.4812 | 27.97681 |  | 7.823415e-06 | [19 empty] | 35.64245 | 0.13502
19226 | 2022/01/05 19:23:11 | 400662.2903 | 7920.0006 | 1 | 16 | 11 | 0 | 0 | 0 | 0 | 3.652831 | 0 | 8.561587 | 0.143338 | 32.4812 | 27.97681 |  | 1.659485e-05 |  | 0 | [17 empty] | 35.54986 | 0.1191938
19227 | 2022/01/05 19:24:11 | 400722.2907 | 7980.001 | 1 | 16 | 11 | 0 | 0 | 0 | 0 | 3.652813 | 0 | 8.561587 | 0.143338 | 32.4812 | 27.97681 |  | 2.070439e-05 | [19 empty] | 35.39772 | 0.06710768
19228 | 2022/01/05 19:25:11 | 400782.2899 | 8040.0002 | 1 | 16 | 11 | 0 | 0 | 0 | 0 | 3.652759 | 0 | 8.561587 | 0.143338 | 32.4812 | 27.97681 |  | -2.469656e-05 |  | 0 | [17 empty] | 35.15633 | -0.01188636
19229 | 2022/01/05 19:26:11 | 400842.292 | 8100.0023 | 1 | 16 | 11 | 0 | 0 | 0 | 0 | 3.653001 | 0 | 8.561587 | 0.143338 | 32.4812 | 27.97681 |  | -2.457659e-05 | [19 empty] | 35.63965 | 0.1228321
19230 | 2022/01/05 19:27:11 | 400902.2902 | 8160.0005 | 1 | 16 | 11 | 0 | 0 | 0 | 0 | 3.652751 | 0 | 8.561587 | 0.143338 | 32.4812 | 27.97681 |  | 1.303924e-05 |  | 0 | [17 empty] | 35.34652 | 0.08761048
19231 | 2022/01/05 19:28:11 | 400962.2911 | 8220.0014 | 1 | 16 | 11 | 0 | 0 | 0 | 0 | 3.652722 | 0 | 8.561587 | 0.143338 | 32.4812 | 27.97681 |  | 2.378477e-05 | [19 empty] | 35.38794 | -0.1145327
19232 | 2022/01/05 19:29:11 | 401022.2899 | 8280.0002 | 1 | 16 | 11 | 0 | 0 | 0 | 0 | 3.653078 | 0 | 8.561587 | 0.143338 | 32.4812 | 27.97681 |  | 4.85996e-06 |  | 0 | [17 empty] | 35.1729 | -0.1155853
19233 | 2022/01/05 19:30:11 | 401082.29 | 8340.0003 | 1 | 16 | 11 | 0 | 0 | 0 | 0 | 3.652957 | 0 | 8.561587 | 0.143338 | 32.4812 | 27.97681 |  | -1.631746e-05 | [19 empty] | 35.03628 | -0.07430434
19234 | 2022/01/05 19:31:11 | 401142.2897 | 8400 | 1 | 16 | 11 | 0 | 0 | 0 | 0 | 3.652663 | 0 | 8.561587 | 0.143338 | 32.4812 | 27.97681 |  | -3.943252e-05 |  | 0 | [17 empty] | 35.03777 | -0.1697373
19235 | 2022/01/05 19:32:11 | 401202.2914 | 8460.0017 | 1 | 16 | 11 | 0 | 0 | 0 | 0 | 3.652795 | 0 | 8.561587 | 0.143338 | 32.4812 | 27.97681 |  | -2.106087e-05 | [19 empty] | 35.10398 | -0.200659
19236 | 2022/01/05 19:33:11 | 401262.291 | 8520.0013 | 1 | 16 | 11 | 0 | 0 | 0 | 0 | 3.652884 | 0 | 8.561587 | 0.143338 | 32.4812 | 27.97681 |  | 2.117871e-05 |  | 0 | [17 empty] | 35.30495 | -0.0236392
19237 | 2022/01/05 19:34:11 | 401322.2919 | 8580.0022 | 1 | 16 | 11 | 0 | 0 | 0 | 0 | 3.652832 | 0 | 8.561587 | 0.143338 | 32.4812 | 27.97681 |  | 2.845043e-05 | [19 empty] | 35.32071 | -0.01553774
19238 | 2022/01/05 19:35:11 | 401382.2908 | 8640.0011 | 1 | 16 | 11 | 0 | 0 | 0 | 0 | 3.65296 | 0 | 8.561587 | 0.143338 | 32.4812 | 27.97681 |  | 6.677451e-06 |  | 0 | [17 empty] | 35.67369 | 0.1914501
19239 | 2022/01/05 19:36:11 | 401442.2921 | 8700.0024 | 1 | 16 | 11 | 0 | 0 | 0 | 0 | 3.65284 | 0 | 8.561587 | 0.143338 | 32.4812 | 27.97681 |  | -1.631948e-05 | [19 empty] | 35.68776 | 0.212611
19240 | 2022/01/05 19:37:11 | 401502.2923 | 8760.0026 | 1 | 16 | 11 | 0 | 0 | 0 | 0 | 3.652746 | 0 | 8.561587 | 0.143338 | 32.4812 | 27.97681 |  | -2.098219e-05 |  | 0 | [17 empty] | 35.46238 | 0.04469156
19241 | 2022/01/05 19:38:11 | 401562.2905 | 8820.0008 | 1 | 16 | 11 | 0 | 0 | 0 | 0 | 3.652822 | 0 | 8.561587 | 0.143338 | 32.4812 | 27.97681 |  | -2.287927e-05 | [19 empty] | 35.64286 | 0.199858
19242 | 2022/01/05 19:39:11 | 401622.2904 | 8880.0007 | 1 | 16 | 11 | 0 | 0 | 0 | 0 | 3.653007 | 0 | 8.561587 | 0.143338 | 32.4812 | 27.97681 |  | 1.805708e-05 |  | 0 | [17 empty] | 35.64776 | 0.2032948
19243 | 2022/01/05 19:40:11 | 401682.2901 | 8940.0004 | 1 | 16 | 11 | 0 | 0 | 0 | 0 | 3.65309 | 0 | 8.561587 | 0.143338 | 32.4812 | 27.97681 |  | -2.84469e-06 | [19 empty] | 35.72201 | 0.2154636
19244 | 2022/01/05 19:41:11 | 401742.29 | 9000.0003 | 1 | 16 | 11 | 0 | 0 | 0 | 0 | 3.652946 | 0 | 8.561587 | 0.143338 | 32.4812 | 27.97681 |  | 1.619879e-05 |  | 0 | [17 empty] | 35.60064 | 0.1770079
19245 | 2022/01/05 19:42:11 | 401802.2904 | 9060.0007 | 1 | 16 | 11 | 0 | 0 | 0 | 0 | 3.652793 | 0 | 8.561587 | 0.143338 | 32.4812 | 27.97681 |  | -1.15367e-05 | [19 empty] | 35.63453 | 0.2054632