## Global_Info
TEST REPORT
|  | Test Name | 210410_FSD_GITT_LGHG2_1_15C | Serial Number |  | C:\ArbinResultData\FS_Database\LG_HG2\210410_FSD_GITT_LGHG2_1_15C_2021_04_10_101340
|  | Export Time | 2021-04-13 16:05 | 213303-CAN
Channel | Start DateTime | Schedule File Name | Creator | Comments | Software Version | Schedule Version | MASS(g) | Specific Capacity(Ah/g) | Capacity(Ah) | Item ID | Has Aux | Has Specail | Log Aux Data Flag | Log Special Flag
2 | 2021-04-10 10:14 | FS_Database\LG_HG2\FS_Database_GITT+LG_HG2.sdx | OBU_HVES | LG HG2 Cell 10-0073 GITT Testing C/4 Discharge 3 Hour Rest 5% SOC | Mits8 PV Build: 202009 | Schedule Version 8.00.11 | 46 | 0 | 3 |  | 512 | 0 | TRUE | FALSE
Note on G2: Click to open file path

## Channel-2_1
Data_Point | Date_Time | Test_Time(s) | Step_Time(s) | Cycle_Index | Step_Index | TC_Counter1 | TC_Counter2 | TC_Counter3 | Current(A) | Voltage(V) | Power(W) | Charge_Capacity(Ah) | Discharge_Capacity(Ah) | Charge_Energy(Wh) | Discharge_Energy(Wh) | ACR(Ohm) | dV/dt(V/s) | Internal_Resistance(Ohm) | dQ/dV(Ah/V) | dV/dQ(V/Ah) | MetaCode_MV_UD1 | MetaCode_MV_UD2 | MetaCode_MV_UD3 | MetaCode_MV_UD4 | MetaCode_MV_UD5 | MetaCode_MV_UD6 | MetaCode_MV_UD7 | MetaCode_MV_UD8 | Aux_Temperature_1(C) | Aux_dT/dt_1(C) | Aux_Temperature_2(C) | Aux_dT/dt_2(C) | Aux_Temperature_3(C) | Aux_dT/dt_3(C)
1 | 2021/04/10 10:15:18 | 60.0002 | 60.0002 | 1 | 1 | 0 | 0 | 0 | 0 | 4.179083 | 0 | 0 | 0 | 0 | 0 |  | 1.667429e-05 |  |  |  | 3 | -0.25 | 0.5 | 4.2 | 2.5 | 0.05 | 0 | 0 | 14.95772 | -0.01854807 | 13 | 0 | 14.30886 | -0.1052886
2 | 2021/04/10 10:16:18 | 120.0006 | 120.0006 | 1 | 1 | 0 | 0 | 0 | 0 | 4.178932 | 0 | 0 | 0 | 0 | 0 |  | -9.720001e-06 | [11 empty] | 15.05616 | 0.05497456 | 13 | 0 | 14.23186 | -0.05913168
3 | 2021/04/10 10:17:18 | 180.0005 | 180.0005 | 1 | 1 | 0 | 0 | 0 | 0 | 4.178768 | 0 | 0 | 0 | 0 | 0 |  | -2.094129e-05 |  | 0 | 0 | [8 empty] | 15.08147 | 0.09063572 | 13 | 0 | 14.2521 | -0.02799809
4 | 2021/04/10 10:18:18 | 240.0003 | 240.0003 | 1 | 1 | 0 | 0 | 0 | 0 | 4.179082 | 0 | 0 | 0 | 0 | 0 |  | 7.112077e-07 | [11 empty] | 15.06787 | 0.02903551 | 13 | 0 | 14.59443 | 0.1021135
5 | 2021/04/10 10:19:18 | 300.0002 | 300.0002 | 1 | 1 | 0 | 0 | 0 | 0 | 4.1791 | 0 | 0 | 0 | 0 | 0 |  | -6.87518e-06 |  | 0 | 0 | [8 empty] | 15.04721 | 0.04628778 | 13 | 0 | 14.54455 | 0.101133
6 | 2021/04/10 10:20:18 | 360.0008 | 360.0008 | 1 | 1 | 0 | 0 | 0 | 0 | 4.178771 | 0 | 0 | 0 | 0 | 0 |  | -8.534706e-06 | [11 empty] | 14.8699 | -0.05084991 | 13 | 0 | 14.68105 | 0.05406886
7 | 2021/04/10 10:21:18 | 420.0006 | 420.0006 | 1 | 1 | 0 | 0 | 0 | 0 | 4.178625 | 0 | 0 | 0 | 0 | 0 |  | -2.094146e-05 |  | 0 | 0 | [8 empty] | 14.96792 | -0.01785606 | 13 | 0 | 14.62582 | 0.09395629
8 | 2021/04/10 10:22:18 | 480.0005 | 480.0005 | 1 | 1 | 0 | 0 | 0 | 0 | 4.178679 | 0 | 0 | 0 | 0 | 0 |  | -2.181091e-05 | [11 empty] | 15.05626 | -0.01707852 | 13 | 0 | 14.77991 | 0.07872462
9 | 2021/04/10 10:23:18 | 540.0002 | 540.0002 | 1 | 1 | 0 | 0 | 0 | 0 | 4.178822 | 0 | 0 | 0 | 0 | 0 |  | -1.288087e-05 |  | 0 | 0 | [8 empty] | 15.10266 | 0.07364273 | 13 | 0 | 14.36635 | 0.05549043
10 | 2021/04/10 10:24:18 | 600.0001 | 600.0001 | 1 | 1 | 0 | 0 | 0 | 0 | 4.178818 | 0 | 0 | 0 | 0 | 0 |  | 2.694531e-05 | [11 empty] | 14.59666 | -0.03862947 | 13 | 0 | 14.42231 | -0.05689889
11 | 2021/04/10 10:25:18 | 660 | 660 | 1 | 1 | 0 | 0 | 0 | 0 | 4.178556 | 0 | 0 | 0 | 0 | 0 |  | 1.738537e-05 |  | 0 | 0 | [8 empty] | 14.58771 | 0.009818375 | 13 | 0 | 14.17955 | -0.06095648
12 | 2021/04/10 10:26:18 | 720.0006 | 720.0006 | 1 | 1 | 0 | 0 | 0 | 0 | 4.17852 | 0 | 0 | 0 | 0 | 0 |  | -3.872227e-06 | [11 empty] | 14.75122 | 0.05407035 | 13 | 0 | 14.14592 | -0.0486365
13 | 2021/04/10 10:27:18 | 780.0005 | 780.0005 | 1 | 1 | 0 | 0 | 0 | 0 | 4.178477 | 0 | 0 | 0 | 0 | 0 |  | -1.809659e-05 |  | 0 | 0 | [8 empty] | 14.82348 | 0.04256308 | 13 | 0 | 14.20366 | -0.05100697
14 | 2021/04/10 10:28:18 | 840.0003 | 840.0003 | 1 | 1 | 0 | 0 | 0 | 0 | 4.178597 | 0 | 0 | 0 | 0 | 0 |  | -7.823351e-06 | [11 empty] | 14.71499 | -0.08543968 | 13 | 0 | 14.58449 | -0.01931727
15 | 2021/04/10 10:29:18 | 900.0009 | 900.0009 | 1 | 1 | 0 | 0 | 0 | 0 | 4.178583 | 0 | 0 | 0 | 0 | 0 |  | -4.109269e-06 |  | 0 | 0 | [8 empty] | 14.68093 | -0.05943418 | 13 | 0 | 14.44818 | -0.04349321
16 | 2021/04/10 10:30:18 | 960.0006 | 960.0006 | 1 | 1 | 0 | 0 | 0 | 0 | 4.178379 | 0 | 0 | 0 | 0 | 0 |  | 4.504353e-06 | [11 empty] | 14.70161 | -0.05943179 | 13 | 0 | 14.66645 | 0.1268712
17 | 2021/04/10 10:31:18 | 1020.0007 | 1020.0007 | 1 | 1 | 0 | 0 | 0 | 0 | 4.178482 | 0 | 0 | 0 | 0 | 0 |  | 2.449898e-05 |  | 0 | 0 | [8 empty] | 14.98278 | 0.1020172 | 13 | 0 | 14.16784 | -0.1582122
18 | 2021/04/10 10:32:18 | 1080.0014 | 1080.0014 | 1 | 1 | 0 | 0 | 0 | 0 | 4.178241 | 0 | 0 | 0 | 0 | 0 |  | 1.446146e-05 | [11 empty] | 15.01925 | 0.1169142 | 13 | 0 | 14.29742 | -0.04276514
19 | 2021/04/10 10:33:18 | 1140.0005 | 1140.0005 | 1 | 1 | 0 | 0 | 0 | 0 | 4.178411 | 0 | 0 | 0 | 0 | 0 |  | -1.043122e-05 |  | 0 | 0 | [8 empty] | 14.66703 | -0.09639114 | 13 | 0 | 14.17856 | -0.1056227
20 | 2021/04/10 10:34:18 | 1200.0002 | 1200.0002 | 1 | 1 | 0 | 0 | 0 | 0 | 4.178356 | 0 | 0 | 0 | 0 | 0 |  | -8.060555e-06 | [11 empty] | 14.89427 | 0.03343314 | 13 | 0 | 14.20148 | -0.1194745
21 | 2021/04/10 10:35:18 | 1260.0001 | 1260.0001 | 1 | 1 | 0 | 0 | 0 | 0 | 4.178297 | 0 | 0 | 0 | 0 | 0 |  | 1.967838e-05 |  | 0 | 0 | [8 empty] | 15.0784 | 0.1035959 | 13 | 0 | 14.77287 | 0.1424706
22 | 2021/04/10 10:36:18 | 1320.0006 | 1320.0006 | 1 | 1 | 0 | 0 | 0 | 0 | 4.178268 | 0 | 0 | 0 | 0 | 0 |  | 1.612098e-05 | [11 empty] | 14.64539 | -0.1424623 | 13 | 0 | 14.44915 | -0.01477778
23 | 2021/04/10 10:37:18 | 1380.0006 | 1380.0006 | 1 | 1 | 0 | 0 | 0 | 0 | 4.17819 | 0 | 0 | 0 | 0 | 0 |  | 2.086244e-05 |  | 0 | 0 | [8 empty] | 14.85003 | -0.04432052 | 13 | 0 | 14.70497 | 0.1108193
24 | 2021/04/10 10:38:18 | 1440.0005 | 1440.0005 | 1 | 1 | 0 | 0 | 0 | 0 | 4.178245 | 0 | 0 | 0 | 0 | 0 |  | -9.482927e-06 | [11 empty] | 14.72473 | -0.1328474 | 13 | 0 | 14.52122 | -0.009736717
25 | 2021/04/10 10:39:18 | 1500.0003 | 1500.0003 | 1 | 1 | 0 | 0 | 0 | 0 | 4.178226 | 0 | 0 | 0 | 0 | 0 |  | -1.596293e-05 |  | 0 | 0 | [8 empty] | 15.02048 | 0.1077798 | 13 | 0 | 14.32057 | -0.07244021
26 | 2021/04/10 10:40:18 | 1560.0009 | 1560.0009 | 1 | 1 | 0 | 0 | 0 | 0 | 4.177982 | 0 | 0 | 0 | 0 | 0 |  | 7.665367e-06 | [11 empty] | 14.90042 | 0.008597374 | 13 | 0 | 14.70428 | 0.1409757
27 | 2021/04/10 10:41:18 | 1620.0001 | 1620.0001 | 1 | 1 | 0 | 0 | 0 | 0 | 4.177983 | 0 | 0 | 0 | 0 | 0 |  | 7.902374e-07 |  | 0 | 0 | [8 empty] | 15.03728 | 0.1100567 | 13 | 0 | 14.47618 | -0.01765817
28 | 2021/04/10 10:42:18 | 1680.0007 | 1680.0007 | 1 | 1 | 0 | 0 | 0 | 0 | 4.178049 | 0 | 0 | 0 | 0 | 0 |  | 9.561873e-06 | [11 empty] | 14.67268 | -0.1359069 | 13 | 0 | 14.35958 | -0.08353293
29 | 2021/04/10 10:43:18 | 1740.0005 | 1740.0005 | 1 | 1 | 0 | 0 | 0 | 0 | 4.178023 | 0 | 0 | 0 | 0 | 0 |  | -1.817561e-06 |  | 0 | 0 | [8 empty] | 14.95677 | 0.04208386 | 13 | 0 | 14.27868 | -0.1336095
30 | 2021/04/10 10:44:18 | 1800.0004 | 1800.0004 | 1 | 1 | 0 | 0 | 0 | 0 | 4.177979 | 0 | 0 | 0 | 0 | 0 |  | -2.892293e-05 | [11 empty] | 14.69676 | -0.120945 | 13 | 0 | 14.64247 | 0.1166597
31 | 2021/04/10 10:45:18 | 1860.0012 | 1860.0012 | 1 | 1 | 0 | 0 | 0 | 0 | 4.177896 | 0 | 0 | 0 | 0 | 0 |  | -3.31897e-06 |  | 0 | 0 | [8 empty] | 14.87291 | 0.02525121 | 13 | 0 | 14.45992 | 0.05376726
32 | 2021/04/10 10:46:18 | 1920.0001 | 1920.0001 | 1 | 1 | 0 | 0 | 0 | 0 | 4.177722 | 0 | 0 | 0 | 0 | 0 |  | 8.771708e-06 | [11 empty] | 14.64321 | -0.06804109 | 13 | 0 | 14.41775 | 0.05511373
33 | 2021/04/10 10:47:18 | 1980.0008 | 1980.0008 | 1 | 1 | 0 | 0 | 0 | 0 | 4.177971 | 0 | 0 | 0 | 0 | 0 |  | 1.390829e-05 |  | 0 | 0 | [8 empty] | 15.03243 | -0.05046457 | 13.1 | 0 | 14.37637 | -0.1166669
34 | 2021/04/10 10:48:18 | 2040.0007 | 2040.0007 | 1 | 1 | 0 | 0 | 0 | 0 | 4.177991 | 0 | 0 | 0 | 0 | 0 |  | -1.580488e-06 | [11 empty] | 14.74442 | 0.02697319 | 13.1 | 0 | 14.55552 | 0.1114485
35 | 2021/04/10 10:49:18 | 2100.0005 | 2100.0005 | 1 | 1 | 0 | 0 | 0 | 0 | 4.177765 | 0 | 0 | 0 | 0 | 0 |  | -9.16683e-06 |  | 0 | 0 | [8 empty] | 14.98744 | 0.1094452 | 13 | 0 | 14.73294 | 0.05707681
36 | 2021/04/10 10:50:18 | 2160.0003 | 2160.0003 | 1 | 1 | 0 | 0 | 0 | 0 | 4.177678 | 0 | 0 | 0 | 0 | 0 |  | -2.133641e-05 | [11 empty] | 14.77999 | -0.119648 | 13 | 0 | 14.20396 | -0.03987432
37 | 2021/04/10 10:51:18 | 2220.0004 | 2220.0004 | 1 | 1 | 0 | 0 | 0 | 0 | 4.177599 | 0 | 0 | 0 | 0 | 0 |  | -1.556665e-05 |  | 0 | 0 | [8 empty] | 15.08711 | -0.04371554 | 13 | 0 | 14.33617 | -0.135048
38 | 2021/04/10 10:52:18 | 2280.0001 | 2280.0001 | 1 | 1 | 0 | 0 | 0 | 0 | 4.177707 | 0 | 0 | 0 | 0 | 0 |  | -2.489289e-05 | [11 empty] | 14.68093 | -0.02133667 | 13 | 0 | 14.38245 | 0.1109883
39 | 2021/04/10 10:53:18 | 2340.0009 | 2340.0009 | 1 | 1 | 0 | 0 | 0 | 0 | 4.177698 | 0 | 0 | 0 | 0 | 0 |  | 8.376586e-06 |  | 0 | 0 | [8 empty] | 14.76685 | -0.05698353 | 13 | 0 | 14.35155 | 0.08213848
40 | 2021/04/10 10:54:18 | 2400.0005 | 2400.0005 | 1 | 1 | 0 | 0 | 0 | 0 | 4.177619 | 0 | 0 | 0 | 0 | 0 |  | 3.081951e-06 | [11 empty] | 15.13209 | -0.003187954 | 13 | 0 | 14.44696 | -0.1058829
41 | 2021/04/10 10:55:18 | 2460.0003 | 2460.0003 | 1 | 1 | 0 | 0 | 0 | 0 | 4.17748 | 0 | 0 | 0 | 0 | 0 |  | 2.291689e-05 |  | 0 | 0 | [8 empty] | 15.09441 | 0.0863567 | 13 | 0 | 14.6356 | -0.02541125
42 | 2021/04/10 10:56:18 | 2520.0002 | 2520.0002 | 1 | 1 | 0 | 0 | 0 | 0 | 4.177526 | 0 | 0 | 0 | 0 | 0 |  | -2.52876e-05 | [11 empty] | 14.70845 | -0.0716573 | 13 | 0 | 14.32233 | 0.07660329
43 | 2021/04/10 10:57:18 | 2580.0003 | 2580.0003 | 1 | 1 | 0 | 0 | 0 | 0 | 4.177629 | 0 | 0 | 0 | 0 | 0 |  | -1.422439e-06 |  | 0 | 0 | [8 empty] | 14.9434 | -0.1102281 | 13 | 0 | 14.26529 | -0.105722
44 | 2021/04/10 10:58:18 | 2640.0001 | 2640.0001 | 1 | 1 | 0 | 0 | 0 | 0 | 4.177505 | 0 | 0 | 0 | 0 | 0 |  | 2.836952e-05 | [11 empty] | 15.13893 | -0.03360152 | 13 | 0 | 14.24654 | -0.1157996
45 | 2021/04/10 10:59:18 | 2700.0007 | 2700.0007 | 1 | 1 | 0 | 0 | 0 | 0 | 4.177219 | 0 | 0 | 0 | 0 | 0 |  | 9.720001e-06 |  | 0 | 0 | [8 empty] | 14.70961 | 0.002279878 | 13 | 0 | 14.66698 | 0.1026967
46 | 2021/04/10 11:00:18 | 2760.0014 | 2760.0014 | 1 | 1 | 0 | 0 | 0 | 0 | 4.177373 | 0 | 0 | 0 | 0 | 0 |  | 4.899472e-06 | [11 empty] | 14.71456 | -0.1059571 | 13 | 0 | 14.56946 | -0.05125701
47 | 2021/04/10 11:01:18 | 2820.0004 | 2820.0004 | 1 | 1 | 0 | 0 | 0 | 0 | 4.177438 | 0 | 0 | 0 | 0 | 0 |  | -2.117836e-05 |  | 0 | 0 | [8 empty] | 14.8948 | 0.07260203 | 13 | 0 | 14.15816 | -0.06888211
48 | 2021/04/10 11:02:18 | 2880.0003 | 2880.0003 | 1 | 1 | 0 | 0 | 0 | 0 | 4.177485 | 0 | 0 | 0 | 0 | 0 |  | -1.540963e-05 | [11 empty] | 14.633 | -0.1157948 | 13 | 0 | 14.43675 | -0.1067215
49 | 2021/04/10 11:03:18 | 2940.0002 | 2940.0002 | 1 | 1 | 0 | 0 | 0 | 0 | 4.177282 | 0 | 0 | 0 | 0 | 0 |  | 1.027309e-05 |  | 0 | 0 | [8 empty] | 14.6556 | -0.1191917 | 13 | 0 | 14.52508 | -0.02799094
50 | 2021/04/10 11:04:18 | 3000.0008 | 3000.0008 | 1 | 1 | 0 | 0 | 0 | 0 | 4.17733 | 0 | 0 | 0 | 0 | 0 |  | 2.497192e-05 | [11 empty] | 15.17058 | 0.06248444 | 13 | 0 | 14.86512 | 0.167506
51 | 2021/04/10 11:05:18 | 3060.0007 | 3060.0007 | 1 | 1 | 0 | 0 | 0 | 0 | 4.177239 | 0 | 0 | 0 | 0 | 0 |  | 7.66543e-06 |  | 0 | 0 | [8 empty] | 15.15325 | 0.1249522 | 13 | 0 | 14.6215 | 0.1068303
52 | 2021/04/10 11:06:18 | 3120.0005 | 3120.0005 | 1 | 1 | 0 | 0 | 0 | 0 | 4.177352 | 0 | 0 | 0 | 0 | 0 |  | -1.240683e-05 | [11 empty] | 14.81522 | -0.09871393 | 13 | 0 | 14.68475 | 0.02441406
53 | 2021/04/10 11:07:18 | 3180.0004 | 3180.0004 | 1 | 1 | 0 | 0 | 0 | 0 | 4.177373 | 0 | 0 | 0 | 0 | 0 |  | -1.785951e-05 |  | 0 | 0 | [8 empty] | 15.00688 | 0.1104558 | 13 | 0 | 14.29964 | -0.005858243
54 | 2021/04/10 11:08:18 | 3240.0003 | 3240.0003 | 1 | 1 | 0 | 0 | 0 | 0 | 4.177175 | 0 | 0 | 0 | 0 | 0 |  | -1.699025e-05 | [11 empty] | 14.9811 | 0.1049909 | 13 | 0 | 14.25921 | -0.01133323
55 | 2021/04/10 11:09:18 | 3300.0002 | 3300.0002 | 1 | 1 | 0 | 0 | 0 | 0 | 4.177176 | 0 | 0 | 0 | 0 | 0 |  | -1.051024e-05 |  | 0 | 0 | [8 empty] | 14.69913 | -0.03369749 | 13 | 0 | 14.19609 | -0.1387203
56 | 2021/04/10 11:10:18 | 3360.0007 | 3360.0007 | 1 | 1 | 0 | 0 | 0 | 0 | 4.177191 | 0 | 0 | 0 | 0 | 0 |  | 3.358537e-05 | [11 empty] | 15.12725 | 0.1575899 | 13 | 0 | 14.39098 | 0.04591078
57 | 2021/04/10 11:11:18 | 3420.0006 | 3420.0006 | 1 | 1 | 0 | 0 | 0 | 0 | 4.177107 | 0 | 0 | 0 | 0 | 0 |  | 2.291707e-05 |  | 0 | 0 | [8 empty] | 14.92854 | 0.06020099 | 13 | 0 | 14.25772 | -0.08583277
58 | 2021/04/10 11:12:18 | 3480.0004 | 3480.0004 | 1 | 1 | 0 | 0 | 0 | 0 | 4.177232 | 0 | 0 | 0 | 0 | 0 |  | 1.027385e-06 | [11 empty] | 14.80158 | -0.1129159 | 13 | 0 | 14.68228 | -0.0007733703
59 | 2021/04/10 11:13:18 | 3540.0005 | 3540.0005 | 1 | 1 | 0 | 0 | 0 | 0 | 4.177104 | 0 | 0 | 0 | 0 | 0 |  | -1.833381e-05 |  | 0 | 0 | [8 empty] | 14.75148 | -0.03510773 | 13 | 0 | 14.67498 | 0.1227683
60 | 2021/04/10 11:14:18 | 3600.0011 | 3600.0011 | 1 | 1 | 0 | 0 | 0 | 0 | 4.177059 | 0 | 0 | 0 | 0 | 0 |  | -1.177542e-05 | [11 empty] | 14.92247 | -0.03807425 | 13 | 0 | 14.23702 | -0.1248536
61 | 2021/04/10 11:14:18 | 3600.0025 | 3600.0025 | 1 | 1 | 0 | 0 | 0 | 0 | 4.177059 | 0 | 0 | 0 | 0 | 0 |  | -1.177542e-05 | 0 | 0 | 0 | [8 empty] | 14.92247 | -0.03807425 | 13 | 0 | 14.23702 | -0.1248536
62 | 2021/04/10 11:14:23 | 3605.0398 | 5.0005 | 1 | 2 | 0 | 0 | 0 | 0.5553335 | 4.199993 | 2.332397 | 0.0008051592 | 0 | 0.003381433 | 0 |  | 0.06078135 |  | 0.002963793 | 577.7 | [8 empty] | 14.97575 | 0.00318706 | 13 | 0 | 14.77964 | 0.1332536
63 | 2021/04/10 11:14:28 | 3610.0396 | 10.0003 | 1 | 2 | 0 | 0 | 0 | 0.4696602 | 4.200001 | 1.972573 | 0.00148288 | 0 | 0.006227862 | 0 | [13 empty] | 14.72087 | -0.01230687 | 13 | 0 | 14.39319 | 0.1245853
64 | 2021/04/10 11:14:33 | 3615.0398 | 15.0005 | 1 | 2 | 0 | 0 | 0 | 0.4176678 | 4.199989 | 1.7542 | 0.002079637 | 0 | 0.008734245 | 0 |  | -4.417171e-05 | [11 empty] | 15.0319 | 0.04369974 | 13 | 0 | 14.39775 | -0.09545743
65 | 2021/04/10 11:14:38 | 3620.0398 | 20.0005 | 1 | 2 | 0 | 0 | 0 | 0.3805719 | 4.20007 | 1.598429 | 0.002620338 | 0 | 0.01100519 | 0 | [13 empty] | 14.91543 | -0.04073769 | 13 | 0 | 14.7266 | 0.09157062
66 | 2021/04/10 11:14:43 | 3625.0407 | 25.0014 | 1 | 2 | 0 | 0 | 0 | 0.3498141 | 4.199986 | 1.469214 | 0.003116894 | 0 | 0.01309073 | 0 |  | -4.583643e-06 | [11 empty] | 14.67681 | -0.03183246 | 13 | 0 | 14.37101 | 0.1050389
67 | 2021/04/10 11:14:48 | 3630.0406 | 30.0013 | 1 | 2 | 0 | 0 | 0 | 0.3272467 | 4.199873 | 1.374395 | 0.003579026 | 0 | 0.01503168 | 0 | [13 empty] | 15.08929 | 0.06008774 | 13 | 0 | 14.54286 | -0.08815318
68 | 2021/04/10 11:14:53 | 3635.0401 | 35.0008 | 1 | 2 | 0 | 0 | 0 | 0.3061805 | 4.200042 | 1.285971 | 0.00401126 | 0 | 0.01684706 | 0 | [13 empty] | 14.69018 | -0.1408425 | 13 | 0 | 14.47935 | -0.056521
69 | 2021/04/10 11:14:58 | 3640.0402 | 40.0009 | 1 | 2 | 0 | 0 | 0 | 0.2902988 | 4.200148 | 1.219298 | 0.00442017 | 0 | 0.01856448 | 0 |  | -2.291575e-06 | [11 empty] | 14.99007 | -0.1019409 | 13 | 0 | 14.29742 | -0.09059787
70 | 2021/04/10 11:15:03 | 3645.0411 | 45.0018 | 1 | 2 | 0 | 0 | 0 | 0.2760803 | 4.200054 | 1.159552 | 0.004807564 | 0 | 0.02019154 | 0 | [13 empty] | 14.87578 | 0.0704807 | 13 | 0 | 14.73803 | 0.1412642
71 | 2021/04/10 11:15:08 | 3650.0393 | 50 | 1 | 2 | 0 | 0 | 0 | 0.2629967 | 4.199931 | 1.104568 | 0.005176463 | 0 | 0.02174092 | 0 |  | 3.548401e-05 | [11 empty] | 14.79676 | 0.01179665 | 13 | 0 | 14.28652 | -0.120568
72 | 2021/04/10 11:15:13 | 3655.0395 | 55.0002 | 1 | 2 | 0 | 0 | 0 | 0.250567 | 4.200002 | 1.052382 | 0.005528924 | 0 | 0.02322125 | 0 | [13 empty] | 15.02338 | 0.07040918 | 13 | 0 | 14.63751 | -0.09616852
73 | 2021/04/10 11:15:18 | 3660.0395 | 60.0002 | 1 | 2 | 0 | 0 | 0 | 0.2409408 | 4.200176 | 1.011994 | 0.00586649 | 0 | 0.02463903 | 0 | [13 empty] | 14.63687 | -0.1055178 | 13 | 0 | 14.30182 | 0.00395745
74 | 2021/04/10 11:15:23 | 3665.0404 | 65.0011 | 1 | 2 | 0 | 0 | 0 | 0.2314935 | 4.199951 | 0.9722614 | 0.006191289 | 0 | 0.02600319 | 0 |  | -3.476843e-06 | [11 empty] | 15.05477 | 0.113934 | 13 | 0 | 14.44987 | 0.07525623
75 | 2021/04/10 11:15:28 | 3670.0397 | 70.0004 | 1 | 2 | 0 | 0 | 0 | 0.2227914 | 4.199837 | 0.9356876 | 0.006504004 | 0 | 0.02731659 | 0 | [13 empty] | 14.78576 | 0.1226148 | 13 | 0 | 14.56767 | 0.09766042
76 | 2021/04/10 11:15:33 | 3675.0406 | 75.0013 | 1 | 2 | 0 | 0 | 0 | 0.215323 | 4.199973 | 0.9043508 | 0.006805464 | 0 | 0.02858272 | 0 |  | 6.71713e-06 | [11 empty] | 14.71456 | -0.1034281 | 13 | 0 | 14.20422 | -0.04419863
77 | 2021/04/10 11:15:38 | 3680.0404 | 80.0011 | 1 | 2 | 0 | 0 | 0 | 0.2079302 | 4.200068 | 0.873321 | 0.007096832 | 0 | 0.02980646 | 0 | [13 empty] | 15.08005 | 0.1260975 | 13 | 0 | 14.46788 | 0.07601887
78 | 2021/04/10 11:15:43 | 3685.0396 | 85.0003 | 1 | 2 | 0 | 0 | 0 | 0.2006497 | 4.200027 | 0.8427342 | 0.007378521 | 0 | 0.03098956 | 0 |  | 7.981861e-06 | [11 empty] | 14.81109 | 0.1122734 | 13 | 0 | 14.65872 | 0.04619032
79 | 2021/04/10 11:15:48 | 3690.0397 | 90.0004 | 1 | 2 | 0 | 0 | 0 | 0.1946634 | 4.199948 | 0.8175762 | 0.007651835 | 0 | 0.03213748 | 0 | [13 empty] | 14.59402 | -0.1285756 | 13 | 0 | 14.37584 | 0.01968741
80 | 2021/04/10 11:15:53 | 3695.0393 | 95 | 1 | 2 | 0 | 0 | 0 | 0.1887765 | 4.199987 | 0.7928588 | 0.007916872 | 0 | 0.03325064 | 0 | [13 empty] | 14.72764 | 0.02883077 | 13 | 0 | 14.17347 | -0.0967136
81 | 2021/04/10 11:15:58 | 3700.0401 | 100.0008 | 1 | 2 | 0 | 0 | 0 | 0.1833528 | 4.200106 | 0.7701012 | 0.008173558 | 0 | 0.03432872 | 0 |  | 2.923685e-06 | [11 empty] | 14.93145 | -0.04515499 | 13 | 0 | 14.24601 | -0.1068053
82 | 2021/04/10 11:16:03 | 3705.0402 | 105.0009 | 1 | 2 | 0 | 0 | 0 | 0.1790364 | 4.200042 | 0.7519604 | 0.008423037 | 0 | 0.03537653 | 0 | [13 empty] | 15.00493 | 0.1269522 | 13 | 0 | 14.57524 | 0.06085604
83 | 2021/04/10 11:16:08 | 3710.0401 | 110.0008 | 1 | 2 | 0 | 0 | 0 | 0.1735231 | 4.199981 | 0.7287937 | 0.008665577 | 0 | 0.0363952 | 0 |  | 2.173189e-05 | [11 empty] | 14.7323 | -0.1070839 | 13 | 0 | 14.61641 | 0.02746522
84 | 2021/04/10 11:16:13 | 3715.0408 | 115.0015 | 1 | 2 | 0 | 0 | 0 | 0.1694515 | 4.200177 | 0.7117263 | 0.008902133 | 0 | 0.03738873 | 0 | [13 empty] | 14.58893 | -0.05063474 | 13 | 0 | 14.27577 | 0.0771156
85 | 2021/04/10 11:16:18 | 3720.0399 | 120.0006 | 1 | 2 | 0 | 0 | 0 | 0.1643272 | 4.200006 | 0.6901752 | 0.009131051 | 0 | 0.03835018 | 0 | [13 empty] | 14.85541 | -0.04999369 | 13 | 0 | 14.21372 | -0.1345009
86 | 2021/04/10 11:16:23 | 3725.0395 | 125.0002 | 1 | 2 | 0 | 0 | 0 | 0.1601262 | 4.199908 | 0.6725153 | 0.009354418 | 0 | 0.03928833 | 0 |  | 1.351396e-05 |  | 0 | 0 | [8 empty] | 15.07524 | 0.1294547 | 13 | 0 | 14.39002 | 0.06340504
87 | 2021/04/10 11:16:28 | 3730.0396 | 130.0003 | 1 | 2 | 0 | 0 | 0 | 0.1552292 | 4.200004 | 0.6519633 | 0.009572219 | 0 | 0.04020309 | 0 | [13 empty] | 14.98965 | 0.08452028 | 13 | 0 | 14.69136 | -0.04324853
88 | 2021/04/10 11:16:33 | 3735.0397 | 135.0004 | 1 | 2 | 0 | 0 | 0 | 0.1518268 | 4.200102 | 0.637688 | 0.009784731 | 0 | 0.04109564 | 0 |  | 4.662478e-06 | [11 empty] | 14.79578 | 0.02335727 | 13 | 0 | 14.6653 | 0.1557645
89 | 2021/04/10 11:16:38 | 3740.0394 | 140.0001 | 1 | 2 | 0 | 0 | 0 | 0.1480133 | 4.20003 | 0.6216603 | 0.009991944 | 0 | 0.04196594 | 0 | [13 empty] | 14.63106 | -0.09708077 | 13 | 0 | 14.33254 | -0.1108313
90 | 2021/04/10 11:16:43 | 3745.0403 | 145.001 | 1 | 2 | 0 | 0 | 0 | 0.1444715 | 4.199865 | 0.6067608 | 0.01019435 | 0 | 0.04281602 | 0 | [13 empty] | 14.86561 | -0.1202554 | 13 | 0 | 14.23854 | -0.0724107
91 | 2021/04/10 11:16:48 | 3750.0396 | 150.0003 | 1 | 2 | 0 | 0 | 0 | 0.14171 | 4.199967 | 0.5951773 | 0.01039175 | 0 | 0.04364511 | 0 |  | -4.030244e-06 | [11 empty] | 15.08349 | 0.130969 | 13 | 0 | 14.59546 | 0.01240045
92 | 2021/04/10 11:16:53 | 3755.0397 | 155.0004 | 1 | 2 | 0 | 0 | 0 | 0.1387107 | 4.200038 | 0.5825902 | 0.01058502 | 0 | 0.04445685 | 0 | [13 empty] | 14.71648 | -0.1295242 | 13 | 0 | 14.53486 | -0.01781464
93 | 2021/04/10 11:16:58 | 3760.0407 | 160.0014 | 1 | 2 | 0 | 0 | 0 | 0.1346929 | 4.199939 | 0.565702 | 0.01077337 | 0 | 0.04524794 | 0 |  | 3.034336e-05 | [11 empty] | 14.75588 | -0.1160783 | 13 | 0 | 14.15789 | 0.002498031
94 | 2021/04/10 11:17:03 | 3765.0406 | 165.0013 | 1 | 2 | 0 | 0 | 0 | 0.1313923 | 4.200009 | 0.5518488 | 0.01095713 | 0 | 0.04601972 | 0 | [13 empty] | 15.0689 | 0.09356707 | 13 | 0 | 14.4348 | -0.04327774
95 | 2021/04/10 11:17:08 | 3770.0409 | 170.0016 | 1 | 2 | 0 | 0 | 0 | 0.1289849 | 4.199974 | 0.5417332 | 0.01113714 | 0 | 0.04677575 | 0 |  | 1.14592e-05 | [11 empty] | 14.64321 | -0.1222393 | 13 | 0 | 14.51269 | -0.02419293
96 | 2021/04/10 11:17:13 | 3775.04 | 175.0007 | 1 | 2 | 0 | 0 | 0 | 0.1258374 | 4.200046 | 0.5285229 | 0.01131311 | 0 | 0.04751484 | 0 | [13 empty] | 14.9877 | -0.1097655 | 13 | 0 | 14.3681 | -0.1007012
97 | 2021/04/10 11:17:18 | 3780.0399 | 180.0006 | 1 | 2 | 0 | 0 | 0 | 0.1235133 | 4.199999 | 0.5187557 | 0.01148568 | 0 | 0.04823962 | 0 | [13 empty] | 14.79485 | 0.04700452 | 13 | 0 | 14.62057 | 0.1223579
98 | 2021/04/10 11:17:23 | 3785.0398 | 185.0005 | 1 | 2 | 0 | 0 | 0 | 0.1211837 | 4.199903 | 0.5089598 | 0.01165444 | 0 | 0.04894843 | 0 |  | 5.294635e-06 | [11 empty] | 14.87994 | 0.07777601 | 13 | 0 | 14.15789 | -0.06370842
99 | 2021/04/10 11:17:28 | 3790.04 | 190.0007 | 1 | 2 | 0 | 0 | 0 | 0.1182918 | 4.200131 | 0.4968411 | 0.01181953 | 0 | 0.04964181 | 0 | [13 empty] | 14.6483 | 0.09423912 | 13 | 0 | 14.51048 | 0.07608563
100 | 2021/04/10 11:17:33 | 3795.0401 | 195.0008 | 1 | 2 | 0 | 0 | 0 | 0.1163042 | 4.19995 | 0.4884718 | 0.01198131 | 0 | 0.05032126 | 0 |  | 1.185356e-06 | [11 empty] | 14.96241 | -0.004717112 | 13 | 0 | 14.23319 | -0.1439449
101 | 2021/04/10 11:17:38 | 3800.0403 | 200.001 | 1 | 2 | 0 | 0 | 0 | 0.1135088 | 4.20003 | 0.4767404 | 0.01214016 | 0 | 0.05098844 | 0 | [13 empty] | 14.89576 | -0.0132978 | 13 | 0 | 14.71422 | 0.1167667
102 | 2021/04/10 11:17:43 | 3805.0397 | 205.0004 | 1 | 2 | 0 | 0 | 0 | 0.111458 | 4.199972 | 0.4681205 | 0.01229535 | 0 | 0.05164025 | 0 | [13 empty] | 14.59019 | -0.04271269 | 13 | 0 | 14.29895 | 0.1147071
103 | 2021/04/10 11:17:48 | 3810.0396 | 210.0003 | 1 | 2 | 0 | 0 | 0 | 0.1091696 | 4.200108 | 0.4585241 | 0.01244734 | 0 | 0.05227861 | 0 |  | -7.190743e-06 | [11 empty] | 15.00589 | 0.07167757 | 13 | 0 | 14.56159 | -0.04920244
104 | 2021/04/10 11:17:53 | 3815.0405 | 215.0012 | 1 | 2 | 0 | 0 | 0 | 0.1075494 | 4.200056 | 0.4517135 | 0.01259708 | 0 | 0.05290752 | 0 | [13 empty] | 14.62131 | -0.1284757 | 13 | 0 | 14.48348 | -0.06693631
105 | 2021/04/10 11:17:58 | 3820.0403 | 220.001 | 1 | 2 | 0 | 0 | 0 | 0.1048194 | 4.199967 | 0.440238 | 0.01274294 | 0 | 0.05352011 | 0 |  | 2.687008e-06 | [11 empty] | 14.96941 | -0.1049125 | 13 | 0 | 14.28403 | -0.08900046
106 | 2021/04/10 11:18:03 | 3825.0405 | 225.0012 | 1 | 2 | 0 | 0 | 0 | 0.1028204 | 4.19994 | 0.4318395 | 0.01288558 | 0 | 0.05411922 | 0 | [13 empty] | 14.74154 | 0.01162112 | 13 | 0 | 14.62566 | 0.1280391
107 | 2021/04/10 11:18:08 | 3830.0405 | 230.0012 | 1 | 2 | 0 | 0 | 0 | 0.1016647 | 4.200147 | 0.4270067 | 0.0130271 | 0 | 0.05471359 | 0 |  | 1.904346e-05 | [11 empty] | 14.75614 | 0.02251148 | 13 | 0 | 14.18008 | -0.1190048
108 | 2021/04/10 11:18:13 | 3835.0401 | 235.0008 | 1 | 2 | 0 | 0 | 0 | 0.09806154 | 4.199978 | 0.4118563 | 0.01316472 | 0 | 0.05529161 | 0 | [13 empty] | 15.0587 | 0.05681247 | 13 | 0 | 14.62176 | -0.09610087
109 | 2021/04/10 11:18:18 | 3840.0398 | 240.0005 | 1 | 2 | 0 | 0 | 0 | 0.0970518 | 4.199872 | 0.4076051 | 0.01330022 | 0 | 0.05586069 | 0 | [13 empty] | 14.60159 | -0.05101353 | 13 | 0 | 14.41993 | 0.07680207
110 | 2021/04/10 11:18:23 | 3845.0398 | 245.0005 | 1 | 2 | 0 | 0 | 0 | 0.0959338 | 4.200014 | 0.4029233 | 0.01343373 | 0 | 0.05642146 | 0 |  | 7.665874e-06 |  | 0 | 0 | [8 empty] | 14.92425 | 0.09686947 | 13 | 0 | 14.26804 | -0.04230082
111 | 2021/04/10 11:18:28 | 3850.0401 | 250.0008 | 1 | 2 | 0 | 0 | 0 | 0.09389339 | 4.200073 | 0.3943591 | 0.01356423 | 0 | 0.05696952 | 0 | [13 empty] | 14.89701 | 0.1045427 | 13 | 0 | 14.67897 | -0.01636505
112 | 2021/04/10 11:18:33 | 3855.0408 | 255.0015 | 1 | 2 | 0 | 0 | 0 | 0.09230694 | 4.199963 | 0.3876857 | 0.01369249 | 0 | 0.05750825 | 0 |  | 1.26439e-06 | [11 empty] | 14.60036 | -0.1316673 | 13 | 0 | 14.19953 | -0.08157879
113 | 2021/04/10 11:18:38 | 3860.0403 | 260.001 | 1 | 2 | 0 | 0 | 0 | 0.09012248 | 4.199914 | 0.3785067 | 0.01381829 | 0 | 0.0580366 | 0 | [13 empty] | 15.00711 | 0.08450359 | 13 | 0 | 14.519 | 0.0891605
114 | 2021/04/10 11:18:43 | 3865.0394 | 265.0001 | 1 | 2 | 0 | 0 | 0 | 0.08848681 | 4.199965 | 0.3716415 | 0.01394181 | 0 | 0.05855539 | 0 | [13 empty] | 14.69485 | 0.1036668 | 13 | 0 | 14.54243 | 0.1197729
115 | 2021/04/10 11:18:48 | 3870.0396 | 270.0003 | 1 | 2 | 0 | 0 | 0 | 0.08678925 | 4.199984 | 0.3645135 | 0.01406332 | 0 | 0.0590657 | 0 |  | 2.655044e-05 | [11 empty] | 14.87096 | -0.03760368 | 13 | 0 | 14.25852 | -0.1084021
116 | 2021/04/10 11:18:53 | 3875.0403 | 275.001 | 1 | 2 | 0 | 0 | 0 | 0.08540028 | 4.200021 | 0.358683 | 0.01418271 | 0 | 0.05956715 | 0 | [13 empty] | 14.99694 | 0.03441483 | 13 | 0 | 14.62566 | 0.1143381
117 | 2021/04/10 11:18:58 | 3880.0394 | 280.0001 | 1 | 2 | 0 | 0 | 0 | 0.08442718 | 4.200005 | 0.3545946 | 0.01430036 | 0 | 0.06006126 | 0 |  | 1.288162e-05 | [11 empty] | 14.61084 | 0.006231368 | 13 | 0 | 14.29038 | 0.1180625
118 | 2021/04/10 11:19:03 | 3885.0397 | 285.0004 | 1 | 2 | 0 | 0 | 0 | 0.08254732 | 4.199997 | 0.3466985 | 0.01441639 | 0 | 0.0605486 | 0 | [13 empty] | 15.04457 | 0.08329123 | 13 | 0 | 14.56381 | -0.02389103
119 | 2021/04/10 11:19:08 | 3890.0396 | 290.0003 | 1 | 2 | 0 | 0 | 0 | 0.08176679 | 4.199978 | 0.3434187 | 0.01452997 | 0 | 0.06102565 | 0 |  | -4.10903e-06 | [11 empty] | 14.67925 | -0.09333551 | 13 | 0 | 14.44651 | -0.08197665
120 | 2021/04/10 11:19:13 | 3895.0399 | 295.0006 | 1 | 2 | 0 | 0 | 0 | 0.07976646 | 4.199968 | 0.3350166 | 0.01464136 | 0 | 0.06149349 | 0 | [13 empty] | 15.08692 | -0.08674979 | 13 | 0 | 14.49667 | -0.1392794
121 | 2021/04/10 11:19:18 | 3900.0406 | 300.0013 | 1 | 2 | 0 | 0 | 0 | 0.07862286 | 4.199981 | 0.3302145 | 0.01475131 | 0 | 0.06195528 | 0 | [13 empty] | 14.83792 | 0.04487693 | 13 | 0 | 14.70745 | 0.1453251
122 | 2021/04/10 11:19:23 | 3905.04 | 305.0007 | 1 | 2 | 0 | 0 | 0 | 0.07785248 | 4.200109 | 0.3269889 | 0.01485938 | 0 | 0.06240916 | 0 |  | 8.060489e-06 | [11 empty] | 14.76027 | 0.002364516 | 13 | 0 | 14.2719 | -0.09578317
123 | 2021/04/10 11:19:28 | 3910.0398 | 310.0005 | 1 | 2 | 0 | 0 | 0 | 0.07592302 | 4.200084 | 0.3188831 | 0.01496514 | 0 | 0.06285336 | 0 | [13 empty] | 15.03411 | 0.04342109 | 13 | 0 | 14.61175 | -0.09807765
124 | 2021/04/10 11:19:33 | 3915.0407 | 315.0014 | 1 | 2 | 0 | 0 | 0 | 0.07476725 | 4.199862 | 0.3140121 | 0.01506939 | 0 | 0.06329121 | 0 |  | 3.753628e-05 | [11 empty] | 14.60766 | -0.08774877 | 13 | 0 | 14.4187 | 0.06056756
125 | 2021/04/10 11:19:38 | 3920.0406 | 320.0013 | 1 | 2 | 0 | 0 | 0 | 0.07270529 | 4.200028 | 0.3053643 | 0.01517189 | 0 | 0.06372172 | 0 | [13 empty] | 14.85515 | 0.0662303 | 13 | 0 | 14.25729 | -0.07981241
126 | 2021/04/10 11:19:43 | 3925.0394 | 325.0001 | 1 | 2 | 0 | 0 | 0 | 0.07213315 | 4.200008 | 0.3029598 | 0.01527265 | 0 | 0.0641449 | 0 | [13 empty] | 15.05695 | 0.006460249 | 13 | 0 | 14.47396 | -0.1350591
127 | 2021/04/10 11:19:48 | 3930.0409 | 330.0016 | 1 | 2 | 0 | 0 | 0 | 0.07159136 | 4.200016 | 0.3006849 | 0.01537236 | 0 | 0.0645637 | 0 |  | 1.572599e-05 | [11 empty] | 14.85874 | 0.06576389 | 13 | 0 | 14.67719 | 0.1342767
128 | 2021/04/10 11:19:53 | 3935.0394 | 335.0001 | 1 | 2 | 0 | 0 | 0 | 0.07044863 | 4.199854 | 0.295874 | 0.01547021 | 0 | 0.06497467 | 0 | [13 empty] | 14.68093 | -0.06894767 | 13 | 0 | 14.38245 | -0.1100552
129 | 2021/04/10 11:19:58 | 3940.0394 | 340.0001 | 1 | 2 | 0 | 0 | 0 | 0.06992352 | 4.200014 | 0.2936798 | 0.01556681 | 0 | 0.06538039 | 0 |  | -2.14165e-05 | [11 empty] | 14.98744 | -0.1119307 | 13 | 0 | 14.25825 | -0.1325423
130 | 2021/04/10 11:20:03 | 3945.0401 | 345.0008 | 1 | 2 | 0 | 0 | 0 | 0.06850629 | 4.199986 | 0.2877255 | 0.0156619 | 0 | 0.06577978 | 0 | [13 empty] | 15.01883 | 0.1048154 | 13 | 0 | 14.71326 | 0.09575486
131 | 2021/04/10 11:20:08 | 3950.0402 | 350.0009 | 1 | 2 | 0 | 0 | 0 | 0.06745821 | 4.199975 | 0.2833228 | 0.01575577 | 0 | 0.06617399 | 0 | [13 empty] | 14.66389 | -0.1100612 | 13 | 0 | 14.54068 | -0.03482431
132 | 2021/04/10 11:20:13 | 3955.0403 | 355.001 | 1 | 2 | 0 | 0 | 0 | 0.06546373 | 4.199946 | 0.2749441 | 0.01584698 | 0 | 0.06655709 | 0 |  | 1.564605e-05 | [11 empty] | 14.66221 | -0.07296652 | 13 | 0 | 14.29796 | 0.07758498
133 | 2021/04/10 11:20:18 | 3960.0403 | 360.001 | 1 | 2 | 0 | 0 | 0 | 0.06492563 | 4.200068 | 0.2726921 | 0.01593778 | 0 | 0.06693842 | 0 | [13 empty] | 14.82252 | -0.06384134 | 13 | 0 | 14.18078 | -0.1552114
134 | 2021/04/10 11:20:23 | 3965.0397 | 365.0004 | 1 | 2 | 0 | 0 | 0 | 0.06402246 | 4.200079 | 0.2688994 | 0.01602701 | 0 | 0.0673132 | 0 |  | 3.018882e-05 |  | 0 | 0 | [8 empty] | 15.02269 | 0.1211771 | 13 | 0 | 14.3447 | 0.01172453
135 | 2021/04/10 11:20:28 | 3970.0397 | 370.0004 | 1 | 2 | 0 | 0 | 0 | 0.06252592 | 4.199978 | 0.2626075 | 0.01611471 | 0 | 0.06768154 | 0 | [13 empty] | 15.10949 | 0.02371699 | 13 | 0 | 14.55578 | -0.1155114
136 | 2021/04/10 11:20:33 | 3975.0397 | 375.0004 | 1 | 2 | 0 | 0 | 0 | 0.06257489 | 4.199985 | 0.2628136 | 0.01620136 | 0 | 0.06804547 | 0 |  | 4.74111e-06 | [11 empty] | 15.01318 | 0.1197961 | 13 | 0 | 14.64191 | 0.0970611
137 | 2021/04/10 11:20:38 | 3980.0396 | 380.0003 | 1 | 2 | 0 | 0 | 0 | 0.06122774 | 4.200177 | 0.2571673 | 0.01628668 | 0 | 0.06840381 | 0 | [13 empty] | 14.73758 | -0.1227707 | 13 | 0 | 14.55598 | 0.01176029
138 | 2021/04/10 11:20:43 | 3985.0399 | 385.0006 | 1 | 2 | 0 | 0 | 0 | 0.0603185 | 4.200081 | 0.2533426 | 0.01637058 | 0 | 0.06875622 | 0 | [13 empty] | 14.6705 | -0.03746539 | 13 | 0 | 14.31356 | 0.1108265
139 | 2021/04/10 11:20:48 | 3990.0405 | 390.0012 | 1 | 2 | 0 | 0 | 0 | 0.0592164 | 4.199927 | 0.2487046 | 0.01645301 | 0 | 0.0691024 | 0 |  | -3.003151e-06 | [11 empty] | 14.93415 | -0.03002942 | 13 | 0 | 14.27065 | -0.1532921
140 | 2021/04/10 11:20:53 | 3995.0399 | 395.0006 | 1 | 2 | 0 | 0 | 0 | 0.05876807 | 4.199903 | 0.2468202 | 0.01653482 | 0 | 0.069446 | 0 | [13 empty] | 15.11652 | 0.09476334 | 13 | 0 | 14.59202 | 0.1085719
141 | 2021/04/10 11:20:58 | 4000.0408 | 400.0015 | 1 | 2 | 0 | 0 | 0 | 0.05773782 | 4.200004 | 0.2424991 | 0.01661549 | 0 | 0.06978483 | 0 |  | -5.926486e-06 | [11 empty] | 14.80327 | 0.1120409 | 13 | 0 | 14.62169 | 0.0733611
142 | 2021/04/10 11:21:03 | 4005.0393 | 405 | 1 | 2 | 0 | 0 | 0 | 0.05601174 | 4.200114 | 0.2352557 | 0.0166939 | 0 | 0.07011417 | 0 | [13 empty] | 14.63687 | -0.1388031 | 13 | 0 | 14.29452 | -0.03166139
143 | 2021/04/10 11:21:08 | 4010.0401 | 410.0008 | 1 | 2 | 0 | 0 | 0 | 0.05599349 | 4.199936 | 0.2351691 | 0.01677228 | 0 | 0.07044333 | 0 | [13 empty] | 14.97479 | 0.09858996 | 13 | 0 | 14.30404 | -0.0200215
144 | 2021/04/10 11:21:13 | 4015.04 | 415.0007 | 1 | 2 | 0 | 0 | 0 | 0.05503609 | 4.199994 | 0.2311512 | 0.01684897 | 0 | 0.07076543 | 0 |  | 1.706913e-05 | [11 empty] | 15.01318 | 0.05775899 | 13 | 0 | 14.6054 | -0.09742707
145 | 2021/04/10 11:21:18 | 4020.0394 | 420.0001 | 1 | 2 | 0 | 0 | 0 | 0.05473492 | 4.200056 | 0.2298897 | 0.01692493 | 0 | 0.07108448 | 0 | [13 empty] | 14.65808 | -0.07002383 | 13 | 0 | 14.45453 | 0.07145345
146 | 2021/04/10 11:21:23 | 4025.0394 | 425.0001 | 1 | 2 | 0 | 0 | 0 | 0.05353533 | 4.199965 | 0.2248465 | 0.01699951 | 0 | 0.07139773 | 0 |  | 1.675414e-05 | [11 empty] | 14.79138 | 0.04440516 | 13 | 0 | 14.20806 | -0.0765571
147 | 2021/04/10 11:21:28 | 4030.0395 | 430.0002 | 1 | 2 | 0 | 0 | 0 | 0.05357286 | 4.19995 | 0.2250033 | 0.01707353 | 0 | 0.07170858 | 0 | [13 empty] | 15.00975 | -0.0143683 | 13 | 0 | 14.37557 | -0.1444876
148 | 2021/04/10 11:21:33 | 4035.0394 | 435.0001 | 1 | 2 | 0 | 0 | 0 | 0.05251142 | 4.200149 | 0.2205558 | 0.01714654 | 0 | 0.07201525 | 0 |  | -8.534211e-06 | [11 empty] | 14.8561 | 0.06584734 | 13 | 0 | 14.64534 | 0.1275176
149 | 2021/04/10 11:21:38 | 4040.0404 | 440.0011 | 1 | 2 | 0 | 0 | 0 | 0.05072744 | 4.200019 | 0.2130562 | 0.01721759 | 0 | 0.07231364 | 0 | [13 empty] | 14.57502 | -0.1173484 | 13 | 0 | 14.2107 | -0.1516628
150 | 2021/04/10 11:21:43 | 4044.8763 | 444.837 | 1 | 2 | 0 | 0 | 0 | 0.04999622 | 4.199765 | 0.2099724 | 0.01728589 | 0 | 0.07260051 | 0 |  | -8.534211e-06 | 0 | 0 | 0 | [8 empty] | 14.91517 | -0.1122275 | 13 | 0 | 14.28817 | -0.1145694
151 | 2021/04/10 11:22:43 | 4104.9146 | 60.0008 | 1 | 3 | 0 | 0 | 0 | 0 | 4.196238 | 0 | 0.01728596 | 0 | 0.07260078 | 0 |  | -2.244312e-05 | [11 empty] | 14.59605 | -0.02606213 | 13 | 0 | 14.40708 | 0.1017126
152 | 2021/04/10 11:23:43 | 4164.9144 | 120.0006 | 1 | 3 | 0 | 0 | 0 | 0 | 4.195995 | 0 | 0.01728596 | 0 | 0.07260078 | 0 |  | -2.528802e-06 | [11 empty] | 15.06118 | 0.02268225 | 13 | 0 | 14.4636 | -0.08687168
153 | 2021/04/10 11:24:43 | 4224.9151 | 180.0013 | 1 | 3 | 0 | 0 | 0 | 0 | 4.195435 | 0 | 0.01728596 | 0 | 0.07260078 | 0 |  | -2.923927e-06 |  | 0 | 0 | [8 empty] | 14.86657 | -0.0701198 | 13 | 0 | 14.22198 | -0.1180869
154 | 2021/04/10 11:25:43 | 4284.9142 | 240.0004 | 1 | 3 | 0 | 0 | 0 | 0 | 4.194801 | 0 | 0.01728596 | 0 | 0.07260078 | 0 |  | 1.390829e-05 | [11 empty] | 14.90596 | -0.07546335 | 13 | 0 | 14.26652 | -0.1371101
155 | 2021/04/10 11:26:43 | 4344.9141 | 300.0003 | 1 | 3 | 0 | 0 | 0 | 0 | 4.194744 | 0 | 0.01728596 | 0 | 0.07260078 | 0 |  | -4.480423e-05 |  | 0 | 0 | [8 empty] | 14.53587 | -0.1357305 | 13 | 0 | 14.44184 | -0.06048977
156 | 2021/04/10 11:27:43 | 4404.9139 | 360.0001 | 1 | 3 | 0 | 0 | 0 | 0 | 4.194569 | 0 | 0.01728596 | 0 | 0.07260078 | 0 |  | -3.682537e-05 | [11 empty] | 14.82183 | 0.08827806 | 13 | 0 | 14.17278 | -0.03722847
157 | 2021/04/10 11:28:43 | 4464.9146 | 420.0008 | 1 | 3 | 0 | 0 | 0 | 0 | 4.194591 | 0 | 0.01728596 | 0 | 0.07260078 | 0 |  | -4.156408e-05 |  | 0 | 0 | [8 empty] | 14.72473 | -0.06932199 | 13 | 0 | 14.57964 | 0.05158216
158 | 2021/04/10 11:29:43 | 4524.9145 | 480.0007 | 1 | 3 | 0 | 0 | 0 | 0 | 4.194375 | 0 | 0.01728596 | 0 | 0.07260078 | 0 |  | 2.592129e-05 | [11 empty] | 14.93858 | 0.02964318 | 13 | 0 | 14.51613 | 0.1027313
159 | 2021/04/10 11:30:43 | 4584.9142 | 540.0004 | 1 | 3 | 0 | 0 | 0 | 0 | 4.194146 | 0 | 0.01728596 | 0 | 0.07260078 | 0 |  | 7.90257e-06 |  | 0 | 0 | [8 empty] | 14.74468 | -0.06545097 | 13 | 0 | 14.6799 | 0.07370114
160 | 2021/04/10 11:31:43 | 4644.9142 | 600.0004 | 1 | 3 | 0 | 0 | 0 | 0 | 4.19397 | 0 | 0.01728596 | 0 | 0.07260078 | 0 |  | 1.090464e-05 | [11 empty] | 14.54829 | -0.0909394 | 13 | 0 | 14.29355 | -0.08414477
161 | 2021/04/10 11:32:43 | 4704.9141 | 660.0003 | 1 | 3 | 0 | 0 | 0 | 0 | 4.193797 | 0 | 0.01728596 | 0 | 0.07260078 | 0 |  | -3.18463e-05 |  | 0 | 0 | [8 empty] | 14.62501 | -0.1007843 | 13 | 0 | 14.53831 | 0.004132688
162 | 2021/04/10 11:33:43 | 4764.914 | 720.0002 | 1 | 3 | 0 | 0 | 0 | 0 | 4.193897 | 0 | 0.01728596 | 0 | 0.07260078 | 0 |  | -2.686829e-05 | [11 empty] | 14.63809 | 0.03809839 | 13 | 0 | 14.11305 | -0.1011556
163 | 2021/04/10 11:34:43 | 4824.9146 | 780.0008 | 1 | 3 | 0 | 0 | 0 | 0 | 4.194042 | 0 | 0.01728596 | 0 | 0.07260078 | 0 |  | -3.714147e-06 |  | 0 | 0 | [8 empty] | 14.89767 | 0.05176187 | 13 | 0 | 14.57012 | 0.1111597
164 | 2021/04/10 11:35:43 | 4884.9144 | 840.0006 | 1 | 3 | 0 | 0 | 0 | 0 | 4.193543 | 0 | 0.01728596 | 0 | 0.07260078 | 0 |  | 8.455751e-06 | [11 empty] | 14.53877 | -0.09512991 | 13 | 0 | 14.50317 | -0.0130108
165 | 2021/04/10 11:36:43 | 4944.9152 | 900.0014 | 1 | 3 | 0 | 0 | 0 | 0 | 4.193463 | 0 | 0.01728596 | 0 | 0.07260078 | 0 |  | 4.346378e-06 |  | 0 | 0 | [8 empty] | 14.88133 | 0.06468743 | 13 | 0 | 14.38579 | 0.08988053
166 | 2021/04/10 11:37:43 | 5004.9141 | 960.0003 | 1 | 3 | 0 | 0 | 0 | 0 | 4.193518 | 0 | 0.01728596 | 0 | 0.07260078 | 0 |  | 1.074723e-05 | [11 empty] | 14.81251 | 0.1067108 | 13 | 0 | 14.36804 | 0.09996146
167 | 2021/04/10 11:38:43 | 5064.9141 | 1020.0003 | 1 | 3 | 0 | 0 | 0 | 0 | 4.193317 | 0 | 0.01728596 | 0 | 0.07260078 | 0 |  | -2.82905e-05 |  | 0 | 0 | [8 empty] | 14.35225 | -0.08801401 | 13 | 0 | 14.51068 | 0.1342434
168 | 2021/04/10 11:39:43 | 5124.9154 | 1080.0016 | 1 | 3 | 0 | 0 | 0 | 0 | 4.193429 | 0 | 0.01728596 | 0 | 0.07260078 | 0 |  | -2.149446e-05 | [11 empty] | 14.8349 | 0.0854674 | 13 | 0 | 14.0509 | -0.139963
169 | 2021/04/10 11:40:43 | 5184.9145 | 1140.0007 | 1 | 3 | 0 | 0 | 0 | 0 | 4.193417 | 0 | 0.01728596 | 0 | 0.07260078 | 0 |  | -9.40367e-06 |  | 0 | 0 | [8 empty] | 14.74927 | 0.009123981 | 13 | 0 | 14.11473 | -0.1392615
170 | 2021/04/10 11:41:43 | 5244.9144 | 1200.0006 | 1 | 3 | 0 | 0 | 0 | 0 | 4.193276 | 0 | 0.01728596 | 0 | 0.07260078 | 0 |  | -1.975724e-05 | [11 empty] | 14.89592 | 0.1205921 | 13 | 0 | 14.28351 | -0.05053222
171 | 2021/04/10 11:42:43 | 5304.9143 | 1260.0005 | 1 | 3 | 0 | 0 | 0 | 0 | 4.193176 | 0 | 0.01728596 | 0 | 0.07260078 | 0 |  | 1.943887e-05 |  | 0 | 0 | [8 empty] | 14.94122 | 0.1310909 | 13 | 0 | 14.42383 | -0.003490746
172 | 2021/04/10 11:43:43 | 5364.9141 | 1320.0003 | 1 | 3 | 0 | 0 | 0 | 0 | 4.193023 | 0 | 0.01728596 | 0 | 0.07260078 | 0 |  | 1.137951e-05 | [11 empty] | 14.89744 | 0.1159546 | 13 | 0 | 14.57719 | 0.08635163
173 | 2021/04/10 11:44:43 | 5424.9139 | 1380.0001 | 1 | 3 | 0 | 0 | 0 | 0 | 4.193151 | 0 | 0.01728596 | 0 | 0.07260078 | 0 |  | -7.349269e-06 |  | 0 | 0 | [8 empty] | 14.48739 | -0.111621 | 13 | 0 | 14.25455 | -0.01125216
174 | 2021/04/10 11:45:43 | 5484.9152 | 1440.0014 | 1 | 3 | 0 | 0 | 0 | 0 | 4.19318 | 0 | 0.01728596 | 0 | 0.07260078 | 0 |  | -6.796549e-06 | [11 empty] | 14.50564 | -0.07286429 | 13 | 0 | 14.32394 | 0.05951703
175 | 2021/04/10 11:46:43 | 5544.9143 | 1500.0005 | 1 | 3 | 0 | 0 | 0 | 0 | 4.192971 | 0 | 0.01728596 | 0 | 0.07260078 | 0 |  | -4.09343e-05 |  | 0 | 0 | [8 empty] | 14.42134 | -0.1244399 | 13 | 0 | 14.10807 | -0.04005969
176 | 2021/04/10 11:47:43 | 5604.9141 | 1560.0003 | 1 | 3 | 0 | 0 | 0 | 0 | 4.192697 | 0 | 0.01728596 | 0 | 0.07260078 | 0 |  | 3.62722e-05 | [11 empty] | 14.81804 | 0.06865203 | 13 | 0 | 14.30781 | -0.05684823
177 | 2021/04/10 11:48:43 | 5664.914 | 1620.0002 | 1 | 3 | 0 | 0 | 0 | 0 | 4.192665 | 0 | 0.01728596 | 0 | 0.07260078 | 0 |  | 1.5648e-05 |  | 0 | 0 | [8 empty] | 14.75869 | 0.1366886 | 13 | 0 | 14.51868 | 0.1139203
178 | 2021/04/10 11:49:43 | 5724.9149 | 1680.0011 | 1 | 3 | 0 | 0 | 0 | 0 | 4.192863 | 0 | 0.01728596 | 0 | 0.07260078 | 0 |  | 2.260098e-05 | [11 empty] | 14.64751 | 0.06116509 | 13 | 0 | 14.5389 | 0.1525256
179 | 2021/04/10 11:50:43 | 5784.9148 | 1740.001 | 1 | 3 | 0 | 0 | 0 | 0 | 4.192818 | 0 | 0.01728596 | 0 | 0.07260078 | 0 |  | -1.833214e-05 |  | 0 | 0 | [8 empty] | 14.56475 | -0.1187694 | 13 | 0 | 14.07618 | -0.1417181
180 | 2021/04/10 11:51:43 | 5844.9156 | 1800.0018 | 1 | 3 | 0 | 0 | 0 | 0 | 4.192584 | 0 | 0.01728596 | 0 | 0.07260078 | 0 |  | -6.558699e-06 | [11 empty] | 14.86182 | 0.1100171 | 13 | 0 | 14.49043 | 0.07356703
181 | 2021/04/10 11:51:43 | 5844.9176 | 1800.0038 | 1 | 3 | 0 | 0 | 0 | 0 | 4.192584 | 0 | 0.01728596 | 0 | 0.07260078 | 0 |  | -6.558699e-06 | 0 | 0 | 0 | [8 empty] | 14.86182 | 0.1100171 | 13 | 0 | 14.49043 | 0.07356703
182 | 2021/04/10 11:51:48 | 5849.9605 | 5.0011 | 1 | 4 | 0 | 0 | 0 | -0.7529221 | 4.15909 | -3.131471 | 0.017286 | 0.001043489 | 0.07260098 | 0.004343505 |  | -0.001626897 |  | 0.1573086 | 10.13838 | [8 empty] | 14.81929 | -0.0345856 | 13 | 0 | 14.60121 | 0.09548068
183 | 2021/04/10 11:51:53 | 5854.9596 | 10.0002 | 1 | 4 | 0 | 0 | 0 | -0.7529602 | 4.154661 | -3.128294 | 0.017286 | 0.002088299 | 0.07260098 | 0.008686729 |  | -0.0009385253 | [11 empty] | 14.6711 | 0.1131165 | 13 | 0 | 14.5698 | 0.1018247
184 | 2021/04/10 11:51:58 | 5859.9596 | 15.0002 | 1 | 4 | 0 | 0 | 0 | -0.7530289 | 4.151686 | -3.12634 | 0.017286 | 0.003133411 | 0.07260098 | 0.01302729 |  | -0.0007643189 |  | 0.2526685 | [9 empty] | 14.53607 | -0.09701967 | 13 | 0 | 14.35438 | 0.05130649
185 | 2021/04/10 11:52:03 | 5864.9597 | 20.0003 | 1 | 4 | 0 | 0 | 0 | -0.7530289 | 4.148784 | -3.124154 | 0.017286 | 0.004178366 | 0.07260098 | 0.01736393 |  | -0.000536809 |  | 0.3343351 | 3.41369 | [8 empty] | 14.68209 | 0.0445047 | 13 | 0 | 14.17902 | -0.09016722
186 | 2021/04/10 11:52:08 | 5869.9597 | 25.0003 | 1 | 4 | 0 | 0 | 0 | -0.7524185 | 4.146041 | -3.119558 | 0.017286 | 0.005223294 | 0.07260098 | 0.0216976 |  | -0.0004521067 | [11 empty] | 14.90078 | -0.08350581 | 13 | 0 | 14.22991 | -0.124644
187 | 2021/04/10 11:52:13 | 5874.9598 | 30.0004 | 1 | 4 | 0 | 0 | 0 | -0.7528076 | 4.143799 | -3.119483 | 0.017286 | 0.006268472 | 0.07260098 | 0.02602977 |  | -0.0004426494 |  | 0.4076613 | [9 empty] | 15.03992 | 0.1522899 | 13 | 0 | 14.54455 | 0.04512906
188 | 2021/04/10 11:52:18 | 5879.9601 | 35.0007 | 1 | 4 | 0 | 0 | 0 | -0.7531738 | 4.1418 | -3.119495 | 0.017286 | 0.007313443 | 0.07260098 | 0.03035877 |  | -0.000512804 | [11 empty] | 14.79545 | -0.05914956 | 13 | 0 | 14.62117 | 0.08457869
189 | 2021/04/10 11:52:23 | 5884.96 | 40.0006 | 1 | 4 | 0 | 0 | 0 | -0.7523651 | 4.139707 | -3.114571 | 0.017286 | 0.008358648 | 0.07260098 | 0.03468662 |  | -0.0003752318 | [11 empty] | 14.55041 | 0.01884133 | 13 | 0 | 14.39795 | 0.1261482
190 | 2021/04/10 11:52:28 | 5889.9601 | 45.0007 | 1 | 4 | 0 | 0 | 0 | -0.7527084 | 4.137759 | -3.114526 | 0.017286 | 0.0094033 | 0.07260098 | 0.03901017 |  | -0.0003090047 |  | 0.5134018 | 2.174195 | [8 empty] | 14.59396 | -0.1344207 | 13 | 0 | 14.17119 | -0.1003158
191 | 2021/04/10 11:52:33 | 5894.9601 | 50.0007 | 1 | 4 | 0 | 0 | 0 | -0.7527237 | 4.136025 | -3.113284 | 0.017286 | 0.01044815 | 0.07260098 | 0.04333267 |  | -0.000326374 | [11 empty] | 14.75948 | 0.03658086 | 13 | 0 | 14.21996 | -0.0889492
192 | 2021/04/10 11:52:38 | 5899.96 | 55.0006 | 1 | 4 | 0 | 0 | 0 | -0.7524567 | 4.134557 | -3.111075 | 0.017286 | 0.0114928 | 0.07260098 | 0.04765261 |  | -0.0003084205 | [11 empty] | 14.78937 | -0.1172599 | 13 | 0 | 14.1622 | -0.09450078
193 | 2021/04/10 11:52:43 | 5904.9602 | 60.0008 | 1 | 4 | 0 | 0 | 0 | -0.7531662 | 4.13283 | -3.112708 | 0.017286 | 0.01253821 | 0.07260098 | 0.05197397 |  | -0.00024846 |  | 0.6032598 | [9 empty] | 14.96406 | 0.0588432 | 13 | 0 | 14.25676 | -0.130538
194 | 2021/04/10 11:52:48 | 5909.961 | 65.0016 | 1 | 4 | 0 | 0 | 0 | -0.7529221 | 4.131399 | -3.110622 | 0.017286 | 0.01358368 | 0.07260098 | 0.05629404 |  | -0.0002811349 | [11 empty] | 15.02919 | 0.0864023 | 13 | 0 | 14.44617 | 0.08422792
195 | 2021/04/10 11:52:53 | 5914.9603 | 70.0009 | 1 | 4 | 0 | 0 | 0 | -0.7527695 | 4.129863 | -3.108835 | 0.017286 | 0.01462892 | 0.07260098 | 0.06061165 |  | -0.0002334027 | [11 empty] | 14.87476 | 0.1110879 | 13 | 0 | 14.62021 | -0.005248487
196 | 2021/04/10 11:52:58 | 5919.9596 | 75.0002 | 1 | 4 | 0 | 0 | 0 | -0.752861 | 4.12876 | -3.108382 | 0.017286 | 0.01567413 | 0.07260098 | 0.06492767 |  | -0.0002591042 |  | 0.6731066 | 1.564969 | [8 empty] | 14.72077 | 0.01384079 | 13 | 0 | 14.60488 | 0.1348346
197 | 2021/04/10 11:53:03 | 5924.9596 | 80.0002 | 1 | 4 | 0 | 0 | 0 | -0.752861 | 4.127252 | -3.107247 | 0.017286 | 0.01671955 | 0.07260098 | 0.06924316 |  | -0.000263632 | [11 empty] | 14.60617 | -0.09533376 | 13 | 0 | 14.41722 | 0.09715408
198 | 2021/04/10 11:53:08 | 5929.9605 | 85.0011 | 1 | 4 | 0 | 0 | 0 | -0.7529221 | 4.125939 | -3.106511 | 0.017286 | 0.01776476 | 0.07260098 | 0.07355645 |  | -0.0003684832 | [11 empty] | 14.59375 | -0.03402293 | 13 | 0 | 14.2879 | 0.09373486
199 | 2021/04/10 11:53:13 | 5934.9605 | 90.0011 | 1 | 4 | 0 | 0 | 0 | -0.7530289 | 4.124985 | -3.106233 | 0.017286 | 0.01880945 | 0.07260098 | 0.07786631 |  | -0.0002374507 | [11 empty] | 14.59957 | -0.1304603 | 13 | 0 | 14.60639 | 0.09024292
200 | 2021/04/10 11:53:18 | 5939.9599 | 95.0005 | 1 | 4 | 0 | 0 | 0 | -0.7529755 | 4.123829 | -3.105142 | 0.017286 | 0.01985476 | 0.07260098 | 0.08217745 |  | -0.0002843136 |  | 0.8510379 | [9 empty] | 14.62368 | 0.005716383 | 13 | 0 | 14.49677 | 0.09784013
201 | 2021/04/10 11:53:23 | 5944.9606 | 100.0012 | 1 | 4 | 0 | 0 | 0 | -0.7528381 | 4.122521 | -3.103591 | 0.017286 | 0.02089968 | 0.07260098 | 0.08648581 |  | -0.0001816977 | [11 empty] | 14.69184 | -0.117377 | 13 | 0 | 14.44373 | -0.03301382
202 | 2021/04/10 11:53:28 | 5949.9599 | 105.0005 | 1 | 4 | 0 | 0 | 0 | -0.7531281 | 4.121467 | -3.103993 | 0.017286 | 0.02194523 | 0.07260098 | 0.09079553 |  | -0.0002869754 | [11 empty] | 14.79501 | -0.07007539 | 13 | 0 | 14.48444 | 0.1189849
203 | 2021/04/10 11:53:33 | 5954.9608 | 110.0014 | 1 | 4 | 0 | 0 | 0 | -0.7528076 | 4.12034 | -3.101823 | 0.017286 | 0.02299039 | 0.07260098 | 0.09510251 |  | -0.0001903903 | [11 empty] | 14.90272 | 0.09305298 | 13 | 0 | 14.18951 | -0.07610649
204 | 2021/04/10 11:53:38 | 5959.9599 | 115.0005 | 1 | 4 | 0 | 0 | 0 | -0.7530289 | 4.119263 | -3.101924 | 0.017286 | 0.02403518 | 0.07260098 | 0.09940686 |  | -0.000189214 |  |  | 1.101883 | [8 empty] | 14.99341 | 0.0475961 | 13 | 0 | 14.1622 | -0.08478671
205 | 2021/04/10 11:53:43 | 5964.96 | 120.0006 | 1 | 4 | 0 | 0 | 0 | -0.7530518 | 4.118096 | -3.10114 | 0.017286 | 0.02508034 | 0.07260098 | 0.1037116 |  |  |  | 0.9655026 | [9 empty] | 14.984 | 0.1193604 | 13 | 0 | 14.23676 | -0.1154035
206 | 2021/04/10 11:53:48 | 5969.9617 | 125.0023 | 1 | 4 | 0 | 0 | 0 | -0.7530365 | 4.117161 | -3.100373 | 0.017286 | 0.02612632 | 0.07260098 | 0.1080187 |  | -0.0001746441 | [11 empty] | 14.76529 | -0.08521169 | 13 | 0 | 14.37461 | -0.0413835
207 | 2021/04/10 11:53:53 | 5974.9608 | 130.0014 | 1 | 4 | 0 | 0 | 0 | -0.7527695 | 4.116288 | -3.098616 | 0.017286 | 0.0271709 | 0.07260098 | 0.112319 |  | -0.0002200516 | [11 empty] | 14.68622 | 0.08740664 | 13 | 0 | 14.52165 | 0.1240489
208 | 2021/04/10 11:53:58 | 5979.9609 | 135.0015 | 1 | 4 | 0 | 0 | 0 | -0.7526321 | 4.115375 | -3.097363 | 0.017286 | 0.02821561 | 0.07260098 | 0.1166189 |  | -0.0001729476 | [11 empty] | 14.59201 | -0.08060992 | 13 | 0 | 14.50338 | -0.02198368
209 | 2021/04/10 11:54:03 | 5984.9611 | 140.0017 | 1 | 4 | 0 | 0 | 0 | -0.7528458 | 4.114408 | -3.097515 | 0.017286 | 0.02926062 | 0.07260098 | 0.1209189 | [13 empty] | 14.53607 | -0.08918822 | 13 | 0 | 14.54498 | 0.1366726
210 | 2021/04/10 11:54:08 | 5989.9604 | 145.001 | 1 | 4 | 0 | 0 | 0 | -0.7526321 | 4.113474 | -3.095933 | 0.017286 | 0.03030552 | 0.07260098 | 0.1252176 |  | -0.0001466381 |  | 1.066798 | [9 empty] | 14.57988 | -0.09274662 | 13 | 0 | 14.47707 | 0.03954977
211 | 2021/04/10 11:54:13 | 5994.9604 | 150.001 | 1 | 4 | 0 | 0 | 0 | -0.7529373 | 4.112696 | -3.096602 | 0.017286 | 0.0313502 | 0.07260098 | 0.1295144 |  | -0.0001579808 | [11 empty] | 14.59835 | -0.1310682 | 13 | 0 | 14.51798 | 0.1320696
212 | 2021/04/10 11:54:18 | 5999.9597 | 155.0003 | 1 | 4 | 0 | 0 | 0 | -0.7530136 | 4.111676 | -3.096148 | 0.017286 | 0.03239501 | 0.07260098 | 0.1338108 | [13 empty] | 14.66237 | 0.01117945 | 13 | 0 | 14.48147 | 0.1031843
213 | 2021/04/10 11:54:23 | 6004.9605 | 160.0011 | 1 | 4 | 0 | 0 | 0 | -0.7528458 | 4.110703 | -3.094725 | 0.017286 | 0.03344066 | 0.07260098 | 0.1381097 |  | -0.0001474101 | [11 empty] | 14.65458 | -0.1183811 | 13 | 0 | 14.42205 | -0.03629863
214 | 2021/04/10 11:54:28 | 6009.9606 | 165.0012 | 1 | 4 | 0 | 0 | 0 | -0.7526855 | 4.110162 | -3.093659 | 0.017286 | 0.03448578 | 0.07260098 | 0.1424056 |  | -0.0001601767 | [11 empty] | 14.70981 | -0.06651878 | 13 | 0 | 14.40721 | 0.1075044
215 | 2021/04/10 11:54:33 | 6014.9599 | 170.0005 | 1 | 4 | 0 | 0 | 0 | -0.7531281 | 4.109301 | -3.09483 | 0.017286 | 0.0355307 | 0.07260098 | 0.1466998 |  |  |  | 1.189376 | 0.8824813 | [8 empty] | 14.70303 | -0.08986026 | 13 | 0 | 14.40479 | 0.06530255
216 | 2021/04/10 11:54:38 | 6019.9606 | 175.0012 | 1 | 4 | 0 | 0 | 0 | -0.7527237 | 4.108254 | -3.09238 | 0.017286 | 0.03657613 | 0.07260098 | 0.1509952 |  | -0.0001394195 | [11 empty] | 14.6339 | -0.1090974 | 13 | 0 | 14.46491 | -0.00646472
217 | 2021/04/10 11:54:43 | 6024.9607 | 180.0013 | 1 | 4 | 0 | 0 | 0 | -0.7531509 | 4.107453 | -3.093532 | 0.017286 | 0.03762151 | 0.07260098 | 0.1552896 |  | -0.0002404356 | [11 empty] | 14.63512 | 0.0573054 | 13 | 0 | 14.49825 | 0.1258704
218 | 2021/04/10 11:54:48 | 6029.9607 | 185.0013 | 1 | 4 | 0 | 0 | 0 | -0.7531509 | 4.106871 | -3.093094 | 0.017286 | 0.03866667 | 0.07260098 | 0.1595822 | [13 empty] | 14.6631 | -0.08774847 | 13 | 0 | 14.48682 | 0.09709537
219 | 2021/04/10 11:54:53 | 6034.9608 | 190.0014 | 1 | 4 | 0 | 0 | 0 | -0.7532883 | 4.106055 | -3.093043 | 0.017286 | 0.03971186 | 0.07260098 | 0.1638741 |  | -0.0001330106 | [11 empty] | 14.50438 | -0.1196951 | 13 | 0 | 14.3446 | -0.07639021
220 | 2021/04/10 11:54:58 | 6039.9609 | 195.0015 | 1 | 4 | 0 | 0 | 0 | -0.7528763 | 4.105138 | -3.090661 | 0.017286 | 0.04075726 | 0.07260098 | 0.1681662 |  | -0.00011433 | [11 empty] | 14.52559 | -0.02706379 | 13 | 0 | 14.32929 | 0.08931816
221 | 2021/04/10 11:55:03 | 6044.9608 | 200.0014 | 1 | 4 | 0 | 0 | 0 | -0.7529144 | 4.104453 | -3.090302 | 0.017286 | 0.04180246 | 0.07260098 | 0.1724565 | [13 empty] | 14.54529 | -0.1288033 | 13 | 0 | 14.36361 | 0.03317297
222 | 2021/04/10 11:55:08 | 6049.9601 | 205.0007 | 1 | 4 | 0 | 0 | 0 | -0.7529755 | 4.103836 | -3.090088 | 0.017286 | 0.04284731 | 0.07260098 | 0.1767447 |  | -0.0001095277 |  | 1.326777 | [9 empty] | 14.58305 | -0.1038495 | 13 | 0 | 14.416 | -0.04913449
223 | 2021/04/10 11:55:13 | 6054.9609 | 210.0015 | 1 | 4 | 0 | 0 | 0 | -0.7528992 | 4.102982 | -3.089132 | 0.017286 | 0.04389256 | 0.07260098 | 0.1810338 | [13 empty] | 14.60152 | -0.0003817677 | 13 | 0 | 14.36143 | 0.102331
224 | 2021/04/10 11:55:18 | 6059.9595 | 215.0001 | 1 | 4 | 0 | 0 | 0 | -0.7526703 | 4.102329 | -3.087701 | 0.017286 | 0.04493721 | 0.07260098 | 0.1853197 |  | -0.0001247376 | [11 empty] | 14.62465 | -0.1010433 | 13 | 0 | 14.45761 | 0.08378059
225 | 2021/04/10 11:55:23 | 6064.9602 | 220.0008 | 1 | 4 | 0 | 0 | 0 | -0.7530746 | 4.101576 | -3.088793 | 0.017286 | 0.04598264 | 0.07260098 | 0.189608 | [13 empty] | 14.74293 | -0.0812462 | 13 | 0 | 14.61974 | 0.02822727
226 | 2021/04/10 11:55:28 | 6069.9595 | 225.0001 | 1 | 4 | 0 | 0 | 0 | -0.7530289 | 4.101223 | -3.088339 | 0.017286 | 0.04702782 | 0.07260098 | 0.1938946 |  | -0.0001454485 | [11 empty] | 14.76747 | 0.09051472 | 13 | 0 | 14.59318 | 0.09291172
227 | 2021/04/10 11:55:33 | 6074.9596 | 230.0002 | 1 | 4 | 0 | 0 | 0 | -0.7529373 | 4.100136 | -3.087145 | 0.017286 | 0.0480731 | 0.07260098 | 0.1981809 | [13 empty] | 14.68014 | -0.04089355 | 13 | 0 | 14.49121 | 0.1074666
228 | 2021/04/10 11:55:38 | 6079.9596 | 235.0002 | 1 | 4 | 0 | 0 | 0 | -0.7529907 | 4.099558 | -3.086929 | 0.017286 | 0.0491184 | 0.07260098 | 0.2024666 |  | -0.0001198996 | [11 empty] | 14.64312 | -0.05749851 | 13 | 0 | 14.19847 | -0.1374283
229 | 2021/04/10 11:55:43 | 6084.9605 | 240.0011 | 1 | 4 | 0 | 0 | 0 | -0.7531662 | 4.099319 | -3.087469 | 0.017286 | 0.05016373 | 0.07260098 | 0.2067516 |  | -0.000129628 |  | 1.521902 | 0.6998637 | [8 empty] | 15.04939 | -0.108746 | 13 | 0 | 14.34222 | -0.129357
230 | 2021/04/10 11:55:48 | 6089.9607 | 245.0013 | 1 | 4 | 0 | 0 | 0 | -0.7532272 | 4.098469 | -3.087078 | 0.017286 | 0.05120904 | 0.07260098 | 0.211036 | [13 empty] | 15.02751 | 0.1291665 | 13 | 0 | 14.63434 | 0.09502769
231 | 2021/04/10 11:55:53 | 6094.9606 | 250.0012 | 1 | 4 | 0 | 0 | 0 | -0.7530365 | 4.097597 | -3.08564 | 0.017286 | 0.05225447 | 0.07260098 | 0.2153201 |  | -0.0001344172 | [11 empty] | 14.70716 | -0.1064825 | 13 | 0 | 14.62777 | 0.02350837
232 | 2021/04/10 11:55:58 | 6099.9605 | 255.0011 | 1 | 4 | 0 | 0 | 0 | -0.7531281 | 4.096925 | -3.085509 | 0.017286 | 0.05329963 | 0.07260098 | 0.2196026 | [13 empty] | 14.71499 | -0.08087456 | 13 | 0 | 14.31425 | 0.06281674
233 | 2021/04/10 11:56:03 | 6104.9608 | 260.0014 | 1 | 4 | 0 | 0 | 0 | -0.7528458 | 4.096514 | -3.084043 | 0.017286 | 0.05434468 | 0.07260098 | 0.2238839 |  | -0.0001060169 | [11 empty] | 14.96353 | 0.01079053 | 13 | 0 | 14.31468 | -0.1147187
234 | 2021/04/10 11:56:08 | 6109.9599 | 265.0005 | 1 | 4 | 0 | 0 | 0 | -0.7529907 | 4.095838 | -3.084128 | 0.017286 | 0.05538982 | 0.07260098 | 0.2281649 |  | -0.0001530792 | [11 empty] | 15.06761 | 0.05684108 | 13 | 0 | 14.55036 | 0.09571791
235 | 2021/04/10 11:56:13 | 6114.9609 | 270.0015 | 1 | 4 | 0 | 0 | 0 | -0.7529373 | 4.095174 | -3.083409 | 0.017286 | 0.05643508 | 0.07260098 | 0.2324457 | [13 empty] | 14.76916 | 0.1139998 | 13 | 0 | 14.58027 | 0.08675426
236 | 2021/04/10 11:56:18 | 6119.9608 | 275.0014 | 1 | 4 | 0 | 0 | 0 | -0.7529984 | 4.09443 | -3.083099 | 0.017286 | 0.05748038 | 0.07260098 | 0.2367261 |  | -0.0001379223 | [11 empty] | 14.71621 | -0.09574503 | 13 | 0 | 14.41044 | 0.0114426
237 | 2021/04/10 11:56:23 | 6124.9595 | 280.0001 | 1 | 4 | 0 | 0 | 0 | -0.7531357 | 4.094213 | -3.083498 | 0.017286 | 0.05852531 | 0.07260098 | 0.2410045 |  |  |  | 1.643059 | [9 empty] | 14.88862 | 0.04453808 | 13 | 0 | 14.23967 | -0.09010136
238 | 2021/04/10 11:56:28 | 6129.9609 | 285.0015 | 1 | 4 | 0 | 0 | 0 | -0.7527695 | 4.093445 | -3.081421 | 0.017286 | 0.0595708 | 0.07260098 | 0.2452845 |  | -7.239114e-05 | [11 empty] | 15.1082 | -0.0132224 | 13 | 0 | 14.39382 | -0.1113814
239 | 2021/04/10 11:56:33 | 6134.961 | 290.0016 | 1 | 4 | 0 | 0 | 0 | -0.7529755 | 4.09275 | -3.08174 | 0.017286 | 0.06061561 | 0.07260098 | 0.2495611 | [13 empty] | 14.98929 | 0.108178 | 13 | 0 | 14.6764 | 0.1173845
240 | 2021/04/10 11:56:38 | 6139.9596 | 295.0002 | 1 | 4 | 0 | 0 | 0 | -0.7529144 | 4.092421 | -3.081243 | 0.017286 | 0.06166035 | 0.07260098 | 0.2538369 |  | -0.0001619447 | [11 empty] | 14.65042 | -0.1297638 | 13 | 0 | 14.45417 | -0.07964313
241 | 2021/04/10 11:56:43 | 6144.9603 | 300.0009 | 1 | 4 | 0 | 0 | 0 | -0.752861 | 4.091845 | -3.080591 | 0.017286 | 0.06270551 | 0.07260098 | 0.2581138 | [13 empty] | 14.77451 | -0.1015407 | 13 | 0 | 14.14001 | -0.01033813
242 | 2021/04/10 11:56:48 | 6149.9604 | 305.001 | 1 | 4 | 0 | 0 | 0 | -0.7528839 | 4.09111 | -3.080131 | 0.017286 | 0.06375065 | 0.07260098 | 0.26239 |  | -0.0001368416 | [11 empty] | 15.10942 | 0.08655161 | 13 | 0 | 14.45347 | -0.05484909
243 | 2021/04/10 11:56:53 | 6154.9603 | 310.0009 | 1 | 4 | 0 | 0 | 0 | -0.7528763 | 4.090734 | -3.079817 | 0.017286 | 0.06479563 | 0.07260098 | 0.266665 | [13 empty] | 14.97374 | -0.01496822 | 13 | 0 | 14.70464 | 0.1242259
244 | 2021/04/10 11:56:58 | 6159.9597 | 315.0003 | 1 | 4 | 0 | 0 | 0 | -0.752594 | 4.090307 | -3.078341 | 0.017286 | 0.06584047 | 0.07260098 | 0.2709389 |  | -0.000107484 | [11 empty] | 14.7069 | 0.07759184 | 13 | 0 | 14.50338 | 0.1142079
245 | 2021/04/10 11:57:03 | 6164.9606 | 320.0012 | 1 | 4 | 0 | 0 | 0 | -0.7528381 | 4.089967 | -3.079083 | 0.017286 | 0.06688555 | 0.07260098 | 0.2752133 | [13 empty] | 14.6996 | -0.1168922 | 13 | 0 | 14.2404 | -0.04854441
246 | 2021/04/10 11:57:08 | 6169.9604 | 325.001 | 1 | 4 | 0 | 0 | 0 | -0.7529221 | 4.089087 | -3.078764 | 0.017286 | 0.06793019 | 0.07260098 | 0.2794853 |  | -6.914578e-05 |  | 1.979511 | 0.5551162 | [8 empty] | 14.93435 | 0.08735716 | 13 | 0 | 14.19047 | -0.04497468
247 | 2021/04/10 11:57:13 | 6174.9606 | 330.0012 | 1 | 4 | 0 | 0 | 0 | -0.7529144 | 4.088577 | -3.078348 | 0.017286 | 0.06897572 | 0.07260098 | 0.2837604 | [13 empty] | 15.06636 | 0.007669032 | 13 | 0 | 14.50529 | -0.1155972
248 | 2021/04/10 11:57:18 | 6179.9606 | 335.0012 | 1 | 4 | 0 | 0 | 0 | -0.7529221 | 4.088316 | -3.078183 | 0.017286 | 0.07002053 | 0.07260098 | 0.288032 |  | -8.779843e-05 | [11 empty] | 14.96423 | 0.09912938 | 13 | 0 | 14.62212 | 0.1311713
249 | 2021/04/10 11:57:23 | 6184.9598 | 340.0004 | 1 | 4 | 0 | 0 | 0 | -0.7527466 | 4.087747 | -3.077038 | 0.017286 | 0.07106586 | 0.07260098 | 0.2923053 | [13 empty] | 14.86598 | -0.06429821 | 13 | 0 | 14.61142 | 0.05658835
250 | 2021/04/10 11:57:28 | 6189.96 | 345.0006 | 1 | 4 | 0 | 0 | 0 | -0.7528763 | 4.08718 | -3.077141 | 0.017286 | 0.07211128 | 0.07260098 | 0.2965784 |  | -0.000108011 | [11 empty] | 14.88741 | 0.09112179 | 13 | 0 | 14.60365 | 0.07526755
251 | 2021/04/10 11:57:33 | 6194.9608 | 350.0014 | 1 | 4 | 0 | 0 | 0 | -0.7526093 | 4.086612 | -3.075622 | 0.017286 | 0.07315652 | 0.07260098 | 0.3008502 | [13 empty] | 14.79792 | -0.01208425 | 13 | 0 | 14.60174 | 0.1408505
252 | 2021/04/10 11:57:38 | 6199.9609 | 355.0015 | 1 | 4 | 0 | 0 | 0 | -0.7530746 | 4.086327 | -3.077309 | 0.017286 | 0.07420155 | 0.07260098 | 0.3051207 | [13 empty] | 14.71664 | -0.1156086 | 13 | 0 | 14.462 | -0.04267722
253 | 2021/04/10 11:57:43 | 6204.9609 | 360.0015 | 1 | 4 | 0 | 0 | 0 | -0.7530518 | 4.085688 | -3.076735 | 0.017286 | 0.07524682 | 0.07260098 | 0.3093917 |  | -7.309212e-05 | [11 empty] | 14.68552 | -0.06202877 | 13 | 0 | 14.30668 | 0.0794062
254 | 2021/04/10 11:57:48 | 6209.9609 | 365.0015 | 1 | 4 | 0 | 0 | 0 | -0.752861 | 4.085202 | -3.075589 | 0.017286 | 0.07629213 | 0.07260098 | 0.3136624 | [13 empty] | 14.73197 | -0.09499907 | 13 | 0 | 14.18511 | -0.08141845
255 | 2021/04/10 11:57:53 | 6214.9609 | 370.0015 | 1 | 4 | 0 | 0 | 0 | -0.7531509 | 4.0849 | -3.076546 | 0.017286 | 0.07733726 | 0.07260098 | 0.3179318 |  | -6.448872e-05 | [11 empty] | 14.84045 | 0.04393488 | 13 | 0 | 14.13296 | -0.1021433
256 | 2021/04/10 11:57:58 | 6219.9602 | 375.0008 | 1 | 4 | 0 | 0 | 0 | -0.752861 | 4.084418 | -3.074999 | 0.017286 | 0.07838227 | 0.07260098 | 0.3222003 | [13 empty] | 14.96839 | -0.0867483 | 13 | 0 | 14.24648 | -0.116486
257 | 2021/04/10 11:58:03 | 6224.9595 | 380.0001 | 1 | 4 | 0 | 0 | 0 | -0.7529984 | 4.083839 | -3.075124 | 0.017286 | 0.07942715 | 0.07260098 | 0.3264678 |  | -0.0001119264 |  | 2.183276 | [9 empty] | 15.10187 | 0.1290625 | 13 | 0 | 14.40939 | -0.01460463
258 | 2021/04/10 11:58:08 | 6229.9604 | 385.001 | 1 | 4 | 0 | 0 | 0 | -0.7525482 | 4.083557 | -3.073073 | 0.017286 | 0.08047234 | 0.07260098 | 0.330736 | [13 empty] | 15.03648 | 0.01010776 | 13 | 0 | 14.62143 | 0.1173982
259 | 2021/04/10 11:58:13 | 6234.9595 | 390.0001 | 1 | 4 | 0 | 0 | 0 | -0.7529907 | 4.08329 | -3.074679 | 0.017286 | 0.08151677 | 0.07260098 | 0.3350008 |  | -0.0001112552 | [11 empty] | 14.92801 | 0.1018399 | 13 | 0 | 14.65159 | 0.04717767
260 | 2021/04/10 11:58:18 | 6239.9598 | 395.0004 | 1 | 4 | 0 | 0 | 0 | -0.7529907 | 4.082797 | -3.074308 | 0.017286 | 0.08256228 | 0.07260098 | 0.3392695 | [13 empty] | 14.84653 | 0.01657277 | 13 | 0 | 14.60656 | 0.1398569
261 | 2021/04/10 11:58:23 | 6244.9607 | 400.0013 | 1 | 4 | 0 | 0 | 0 | -0.7527618 | 4.082183 | -3.072911 | 0.017286 | 0.08360732 | 0.07260098 | 0.3435358 |  | -6.87518e-05 | [11 empty] | 14.76846 | -0.1126975 | 13 | 0 | 14.59417 | 0.02640188
262 | 2021/04/10 11:58:28 | 6249.9606 | 405.0012 | 1 | 4 | 0 | 0 | 0 | -0.7527313 | 4.081589 | -3.07234 | 0.017286 | 0.08465208 | 0.07260098 | 0.3478006 | [13 empty] | 14.7359 | 0 | 13 | 0 | 14.45936 | 0.1095515
263 | 2021/04/10 11:58:33 | 6254.9605 | 410.0011 | 1 | 4 | 0 | 0 | 0 | -0.7526474 | 4.081441 | -3.071886 | 0.017286 | 0.08569696 | 0.07260098 | 0.3520653 |  | -0.000117891 | [11 empty] | 14.78646 | -0.1002365 | 13 | 0 | 14.23967 | -0.114046
264 | 2021/04/10 11:58:38 | 6259.9598 | 415.0004 | 1 | 4 | 0 | 0 | 0 | -0.7530746 | 4.081037 | -3.073325 | 0.017286 | 0.08674124 | 0.07260098 | 0.3563272 | [13 empty] | 15.01629 | 0.08671343 | 13 | 0 | 14.28715 | -0.01820177
265 | 2021/04/10 11:58:43 | 6264.9599 | 420.0005 | 1 | 4 | 0 | 0 | 0 | -0.7525711 | 4.080379 | -3.070775 | 0.017286 | 0.08778612 | 0.07260098 | 0.3605912 |  | -9.694818e-05 | [11 empty] | 15.16681 | 0.0623548 | 13 | 0 | 14.55475 | -0.07685244
266 | 2021/04/10 11:58:48 | 6269.96 | 425.0006 | 1 | 4 | 0 | 0 | 0 | -0.7525558 | 4.079979 | -3.070412 | 0.017286 | 0.0888314 | 0.07260098 | 0.3648563 | [13 empty] | 14.9261 | 0.05663127 | 13 | 0 | 14.58396 | 0.1251695
267 | 2021/04/10 11:58:53 | 6274.9601 | 430.0007 | 1 | 4 | 0 | 0 | 0 | -0.7529984 | 4.079911 | -3.072166 | 0.017286 | 0.08987643 | 0.07260098 | 0.36912 | [13 empty] | 14.60004 | -0.1186785 | 13 | 0 | 14.20651 | -0.1073721
268 | 2021/04/10 11:58:58 | 6279.9601 | 435.0007 | 1 | 4 | 0 | 0 | 0 | -0.7525101 | 4.079218 | -3.069653 | 0.017286 | 0.09092112 | 0.07260098 | 0.373382 |  | -6.780799e-05 | [11 empty] | 14.87255 | -0.1061106 | 13 | 0 | 14.13587 | -0.04686445
269 | 2021/04/10 11:59:03 | 6284.9602 | 440.0008 | 1 | 4 | 0 | 0 | 0 | -0.7531738 | 4.079026 | -3.072216 | 0.017286 | 0.09196613 | 0.07260098 | 0.3776448 |  |  |  | 2.501159 | 0.4276877 | [8 empty] | 15.10916 | 0.1137021 | 13 | 0 | 14.48242 | -0.01171112
270 | 2021/04/10 11:59:08 | 6289.9602 | 445.0008 | 1 | 4 | 0 | 0 | 0 | -0.7531281 | 4.078708 | -3.07179 | 0.017286 | 0.09301108 | 0.07260098 | 0.381907 |  | -9.355274e-05 | [11 empty] | 14.85795 | -0.0664255 | 13 | 0 | 14.59609 | 0.06359249
271 | 2021/04/10 11:59:13 | 6294.9602 | 450.0008 | 1 | 4 | 0 | 0 | 0 | -0.7527618 | 4.078332 | -3.070013 | 0.017286 | 0.09405597 | 0.07260098 | 0.3861685 | [13 empty] | 14.66697 | -0.02865583 | 13 | 0 | 14.21504 | 0.09912074
272 | 2021/04/10 11:59:18 | 6299.9595 | 455.0001 | 1 | 4 | 0 | 0 | 0 | -0.7528229 | 4.077841 | -3.069892 | 0.017286 | 0.0951008 | 0.07260098 | 0.3904294 |  | -6.069375e-05 | [11 empty] | 14.85673 | -0.05965948 | 13 | 0 | 14.12734 | -0.1442021
273 | 2021/04/10 11:59:23 | 6304.9603 | 460.0009 | 1 | 4 | 0 | 0 | 0 | -0.7531509 | 4.077493 | -3.070968 | 0.017286 | 0.09614622 | 0.07260098 | 0.3946923 | [13 empty] | 15.04985 | 0.1140985 | 13 | 0 | 14.26962 | 0.02520025
274 | 2021/04/10 11:59:28 | 6309.9598 | 465.0004 | 1 | 4 | 0 | 0 | 0 | -0.7527084 | 4.077338 | -3.069047 | 0.017286 | 0.09719118 | 0.07260098 | 0.398953 | [13 empty] | 15.11936 | 0.04036069 | 13 | 0 | 14.43421 | -0.112564
275 | 2021/04/10 11:59:33 | 6314.9605 | 470.0011 | 1 | 4 | 0 | 0 | 0 | -0.7530365 | 4.076879 | -3.070039 | 0.017286 | 0.09823638 | 0.07260098 | 0.4032142 |  | -7.293529e-05 | [11 empty] | 15.05302 | 0.1029202 | 13 | 0 | 14.69638 | 0.1281133
276 | 2021/04/10 11:59:38 | 6319.9606 | 475.0012 | 1 | 4 | 0 | 0 | 0 | -0.7529144 | 4.076188 | -3.069021 | 0.017286 | 0.09928135 | 0.07260098 | 0.4074742 | [13 empty] | 14.79957 | -0.11437 | 13 | 0 | 14.6253 | 0.02471775
277 | 2021/04/10 11:59:43 | 6324.9597 | 480.0003 | 1 | 4 | 0 | 0 | 0 | -0.7533417 | 4.076128 | -3.070717 | 0.017286 | 0.1003261 | 0.07260098 | 0.4117328 |  | -8.382829e-05 | [11 empty] | 14.76625 | 0.05152166 | 13 | 0 | 14.58466 | 0.1154912
278 | 2021/04/10 11:59:48 | 6329.9608 | 485.0014 | 1 | 4 | 0 | 0 | 0 | -0.7530518 | 4.075888 | -3.069355 | 0.017286 | 0.1013715 | 0.07260098 | 0.4159938 | [13 empty] | 14.8176 | -0.05244344 | 13 | 0 | 14.61413 | 0.09814203
279 | 2021/04/10 11:59:53 | 6334.9599 | 490.0005 | 1 | 4 | 0 | 0 | 0 | -0.7529602 | 4.075355 | -3.06858 | 0.017286 | 0.1024162 | 0.07260098 | 0.4202517 | [13 empty] | 14.76064 | -0.1213786 | 13 | 0 | 14.52793 | -0.04389644
280 | 2021/04/10 11:59:58 | 6339.96 | 495.0006 | 1 | 4 | 0 | 0 | 0 | -0.7530289 | 4.075022 | -3.068609 | 0.017286 | 0.1034611 | 0.07260098 | 0.4245098 |  | -8.124112e-05 | [11 empty] | 14.74435 | 0.02910525 | 13 | 0 | 14.51894 | 0.1249966
281 | 2021/04/10 12:00:03 | 6344.9608 | 500.0014 | 1 | 4 | 0 | 0 | 0 | -0.7530289 | 4.074771 | -3.06842 | 0.017286 | 0.1045062 | 0.07260098 | 0.4287685 | [13 empty] | 14.68692 | -0.1319507 | 13 | 0 | 14.42496 | 0.009430647
282 | 2021/04/10 12:00:08 | 6349.9599 | 505.0005 | 1 | 4 | 0 | 0 | 0 | -0.7531357 | 4.074379 | -3.06856 | 0.017286 | 0.105551 | 0.07260098 | 0.4330254 |  | -9.025734e-05 | [11 empty] | 14.71638 | -0.07822603 | 13 | 0 | 14.40331 | -0.1102158
283 | 2021/04/10 12:00:13 | 6354.9609 | 510.0015 | 1 | 4 | 0 | 0 | 0 | -0.7531128 | 4.073998 | -3.06818 | 0.017286 | 0.1065963 | 0.07260098 | 0.4372842 |  |  |  | 2.928033 | [9 empty] | 14.68061 | -0.02809823 | 13 | 0 | 14.40403 | 0.1110604
284 | 2021/04/10 12:00:18 | 6359.9601 | 515.0007 | 1 | 4 | 0 | 0 | 0 | -0.7524948 | 4.073653 | -3.065403 | 0.017286 | 0.1076413 | 0.07260098 | 0.4415413 |  | -4.851857e-05 | [11 empty] | 14.87112 | -0.03365606 | 13 | 0 | 14.66768 | 0.1352087
285 | 2021/04/10 12:00:23 | 6364.9601 | 520.0007 | 1 | 4 | 0 | 0 | 0 | -0.7534637 | 4.073525 | -3.069253 | 0.017286 | 0.1086859 | 0.07260098 | 0.4457967 | [13 empty] | 15.07075 | -0.009116828 | 13 | 0 | 14.71412 | 0.1095349
286 | 2021/04/10 12:00:28 | 6369.9596 | 525.0002 | 1 | 4 | 0 | 0 | 0 | -0.7526245 | 4.073043 | -3.065472 | 0.017286 | 0.1097313 | 0.07260098 | 0.4500547 | [13 empty] | 15.14905 | 0.06599367 | 13 | 0 | 14.52967 | -0.05721867
287 | 2021/04/10 12:00:33 | 6374.9594 | 530 | 1 | 4 | 0 | 0 | 0 | -0.7530289 | 4.072722 | -3.066877 | 0.017286 | 0.1107763 | 0.07260098 | 0.4543109 |  | -7.831253e-05 | [11 empty] | 15.07269 | 0.07682681 | 13 | 0 | 14.36556 | -0.09881943
288 | 2021/04/10 12:00:38 | 6379.9596 | 535.0002 | 1 | 4 | 0 | 0 | 0 | -0.7528992 | 4.07245 | -3.066144 | 0.017286 | 0.1118217 | 0.07260098 | 0.4585685 | [13 empty] | 14.96522 | 0.08468896 | 13 | 0 | 14.22139 | -0.03165692
289 | 2021/04/10 12:00:43 | 6384.9602 | 540.0008 | 1 | 4 | 0 | 0 | 0 | -0.7528763 | 4.072204 | -3.065866 | 0.017286 | 0.1128669 | 0.07260098 | 0.462825 |  | -5.832049e-05 | [11 empty] | 15.02506 | -0.08863091 | 13 | 0 | 14.26671 | -0.1046646
290 | 2021/04/10 12:00:48 | 6389.9596 | 545.0002 | 1 | 4 | 0 | 0 | 0 | -0.7529755 | 4.071908 | -3.066047 | 0.017286 | 0.1139118 | 0.07260098 | 0.4670798 | [13 empty] | 15.02163 | 0.006593168 | 13 | 0 | 14.27789 | -0.1485819
291 | 2021/04/10 12:00:53 | 6394.9603 | 550.0009 | 1 | 4 | 0 | 0 | 0 | -0.7530365 | 4.071382 | -3.065899 | 0.017286 | 0.114957 | 0.07260098 | 0.4713354 |  | -6.139788e-05 | [11 empty] | 15.0885 | 0.1048014 | 13 | 0 | 14.34487 | 0.004484057
292 | 2021/04/10 12:00:58 | 6399.9607 | 555.0013 | 1 | 4 | 0 | 0 | 0 | -0.7527313 | 4.071238 | -3.064548 | 0.017286 | 0.116002 | 0.07260098 | 0.4755901 | [13 empty] | 15.14298 | -0.02744853 | 13 | 0 | 14.45057 | -0.1187655
293 | 2021/04/10 12:01:03 | 6404.9607 | 560.0013 | 1 | 4 | 0 | 0 | 0 | -0.7527618 | 4.070985 | -3.064482 | 0.017286 | 0.117047 | 0.07260098 | 0.4798445 |  |  |  |  | 0 | [8 empty] | 15.09553 | 0.06418526 | 13 | 0 | 14.37382 | -0.0954926
294 | 2021/04/10 12:01:08 | 6409.9599 | 565.0005 | 1 | 4 | 0 | 0 | 0 | -0.7529755 | 4.070629 | -3.065084 | 0.017286 | 0.1180919 | 0.07260098 | 0.4840977 |  | -5.310395e-05 | [11 empty] | 15.09705 | 0.1196402 | 13 | 0 | 14.36804 | 0.001073778
295 | 2021/04/10 12:01:13 | 6414.9598 | 570.0004 | 1 | 4 | 0 | 0 | 0 | -0.7531128 | 4.070341 | -3.065426 | 0.017286 | 0.1191368 | 0.07260098 | 0.4883509 | [13 empty] | 15.06153 | -0.0763303 | 13 | 0 | 14.28132 | -0.1265854
296 | 2021/04/10 12:01:18 | 6419.9607 | 575.0013 | 1 | 4 | 0 | 0 | 0 | -0.7529221 | 4.070104 | -3.064471 | 0.017286 | 0.1201825 | 0.07260098 | 0.4926073 |  | -6.077077e-05 | [11 empty] | 15.16486 | 0.06473035 | 13 | 0 | 14.37022 | -0.1063436
297 | 2021/04/10 12:01:23 | 6424.9599 | 580.0005 | 1 | 4 | 0 | 0 | 0 | -0.7530594 | 4.069779 | -3.064785 | 0.017286 | 0.1212274 | 0.07260098 | 0.49686 | [13 empty] | 15.18067 | 0.1167288 | 13 | 0 | 14.51021 | 0.08492678
298 | 2021/04/10 12:01:28 | 6429.9599 | 585.0005 | 1 | 4 | 0 | 0 | 0 | -0.7528 | 4.069412 | -3.063453 | 0.017286 | 0.1222728 | 0.07260098 | 0.5011144 | [13 empty] | 15.13833 | 0.05078495 | 13 | 0 | 14.53354 | -0.07701486
299 | 2021/04/10 12:01:33 | 6434.96 | 590.0006 | 1 | 4 | 0 | 0 | 0 | -0.7531128 | 4.06905 | -3.064454 | 0.017286 | 0.1233181 | 0.07260098 | 0.5053681 |  | -5.294503e-05 |  |  | 0.3171366 | [8 empty] | 15.11741 | 0.1038572 | 13 | 0 | 14.57102 | 0.03549337
300 | 2021/04/10 12:01:38 | 6439.9609 | 595.0015 | 1 | 4 | 0 | 0 | 0 | -0.7528229 | 4.069005 | -3.06324 | 0.017286 | 0.1243635 | 0.07260098 | 0.5096219 |  |  |  | 3.484015 | [9 empty] | 15.02358 | -0.0122422 | 13 | 0 | 14.61581 | 0.0995788
301 | 2021/04/10 12:01:43 | 6444.9602 | 600.0008 | 1 | 4 | 0 | 0 | 0 | -0.7530136 | 4.068723 | -3.063804 | 0.017286 | 0.1254085 | 0.07260098 | 0.5138738 |  | -4.401987e-05 | [11 empty] | 14.96327 | 0.1314995 | 13 | 0 | 14.65767 | 0.06318331
302 | 2021/04/10 12:01:48 | 6449.9601 | 605.0007 | 1 | 4 | 0 | 0 | 0 | -0.7530518 | 4.068342 | -3.063672 | 0.017286 | 0.1264534 | 0.07260098 | 0.5181247 | [13 empty] | 15.0414 | 0.08651227 | 13 | 0 | 14.72125 | 0.1550615
303 | 2021/04/10 12:01:53 | 6454.9602 | 610.0008 | 1 | 4 | 0 | 0 | 0 | -0.7528076 | 4.068062 | -3.062468 | 0.017286 | 0.1274989 | 0.07260098 | 0.5223781 | [13 empty] | 14.90272 | -0.05098343 | 13 | 0 | 14.66279 | 0.08588821
304 | 2021/04/10 12:01:58 | 6459.9595 | 615.0001 | 1 | 4 | 0 | 0 | 0 | -0.7531509 | 4.067883 | -3.06373 | 0.017286 | 0.1285437 | 0.07260098 | 0.5266283 |  | -3.247687e-05 | [11 empty] | 14.89427 | 0.1075229 | 13 | 0 | 14.63973 | 0.1168096
305 | 2021/04/10 12:02:03 | 6464.9597 | 620.0003 | 1 | 4 | 0 | 0 | 0 | -0.7528992 | 4.067597 | -3.062491 | 0.017286 | 0.1295889 | 0.07260098 | 0.5308797 |  | -0.0001546092 | [11 empty] | 14.76265 | -0.0843668 | 13 | 0 | 14.47152 | 0.06391883
306 | 2021/04/10 12:02:08 | 6469.9605 | 625.0011 | 1 | 4 | 0 | 0 | 0 | -0.7530899 | 4.06719 | -3.06296 | 0.017286 | 0.1306342 | 0.07260098 | 0.5351316 | [13 empty] | 14.70769 | -0.08223206 | 13 | 0 | 14.47495 | -0.06402403
307 | 2021/04/10 12:02:13 | 6474.9597 | 630.0003 | 1 | 4 | 0 | 0 | 0 | -0.7529602 | 4.066997 | -3.062287 | 0.017286 | 0.1316791 | 0.07260098 | 0.5393812 |  | -4.504092e-06 | [11 empty] | 14.65263 | -0.06276935 | 13 | 0 | 14.36143 | 0.06951034
308 | 2021/04/10 12:02:18 | 6479.9597 | 635.0003 | 1 | 4 | 0 | 0 | 0 | -0.7528763 | 4.066786 | -3.061787 | 0.017286 | 0.132724 | 0.07260098 | 0.5436307 | [13 empty] | 14.73028 | -0.1057965 | 13 | 0 | 14.44643 | 0.0447467
309 | 2021/04/10 12:02:23 | 6484.9597 | 640.0003 | 1 | 4 | 0 | 0 | 0 | -0.7527847 | 4.066333 | -3.061073 | 0.017286 | 0.1337691 | 0.07260098 | 0.5478808 | [13 empty] | 14.70716 | -0.100852 | 13 | 0 | 14.54015 | -0.02333581
310 | 2021/04/10 12:02:28 | 6489.9598 | 645.0004 | 1 | 4 | 0 | 0 | 0 | -0.7525482 | 4.066153 | -3.059976 | 0.017286 | 0.1348137 | 0.07260098 | 0.5521285 |  | -5.002327e-05 | [11 empty] | 14.7242 | 0.004248917 | 13 | 0 | 14.50608 | 0.1183674
311 | 2021/04/10 12:02:33 | 6494.9607 | 650.0013 | 1 | 4 | 0 | 0 | 0 | -0.7529602 | 4.066083 | -3.061599 | 0.017286 | 0.1358591 | 0.07260098 | 0.5563791 | [13 empty] | 14.73467 | -0.1011547 | 13 | 0 | 14.48004 | 0.04025966
312 | 2021/04/10 12:02:38 | 6499.9609 | 655.0015 | 1 | 4 | 0 | 0 | 0 | -0.7529907 | 4.065753 | -3.061474 | 0.017286 | 0.1369042 | 0.07260098 | 0.5606282 |  | -7.807546e-05 | [11 empty] | 14.66723 | -0.1033041 | 13 | 0 | 14.42717 | -0.09423405
313 | 2021/04/10 12:02:43 | 6504.9608 | 660.0014 | 1 | 4 | 0 | 0 | 0 | -0.7527237 | 4.065392 | -3.060117 | 0.017286 | 0.137949 | 0.07260098 | 0.5648763 | [13 empty] | 14.69669 | -0.07629871 | 13 | 0 | 14.31055 | 0.07194996
314 | 2021/04/10 12:02:48 | 6509.9609 | 665.0015 | 1 | 4 | 0 | 0 | 0 | -0.7525864 | 4.065062 | -3.05931 | 0.017286 | 0.1389945 | 0.07260098 | 0.5691263 | [13 empty] | 14.76503 | -0.1183277 | 13 | 0 | 14.19629 | -0.1298818
315 | 2021/04/10 12:02:53 | 6514.9609 | 670.0015 | 1 | 4 | 0 | 0 | 0 | -0.7526855 | 4.065118 | -3.059755 | 0.017286 | 0.1400394 | 0.07260098 | 0.573374 |  | -5.832436e-05 | [11 empty] | 14.90008 | 0.04643649 | 13 | 0 | 14.2146 | -0.1041806
316 | 2021/04/10 12:02:58 | 6519.9595 | 675.0001 | 1 | 4 | 0 | 0 | 0 | -0.7532043 | 4.064892 | -3.061694 | 0.017286 | 0.1410841 | 0.07260098 | 0.5776206 | [13 empty] | 14.95238 | -0.1006356 | 13 | 0 | 14.22313 | -0.1007015
317 | 2021/04/10 12:03:03 | 6524.9597 | 680.0003 | 1 | 4 | 0 | 0 | 0 | -0.7530365 | 4.06429 | -3.060559 | 0.017286 | 0.1421293 | 0.07260098 | 0.581869 |  | -3.595551e-05 | [11 empty] | 14.9222 | -0.006212294 | 13 | 0 | 14.21484 | -0.1226324
318 | 2021/04/10 12:03:08 | 6529.9605 | 685.0011 | 1 | 4 | 0 | 0 | 0 | -0.7527618 | 4.064172 | -3.059353 | 0.017286 | 0.1431743 | 0.07260098 | 0.5861164 | [13 empty] | 14.92511 | 0.07099807 | 13 | 0 | 14.15197 | -0.0750494
319 | 2021/04/10 12:03:13 | 6534.9596 | 690.0002 | 1 | 4 | 0 | 0 | 0 | -0.7526093 | 4.064166 | -3.058729 | 0.017286 | 0.1442192 | 0.07260098 | 0.5903631 |  |  |  | 4.025757 | [9 empty] | 14.84171 | -0.1268646 | 13 | 0 | 14.2146 | -0.06534427
320 | 2021/04/10 12:03:18 | 6539.9604 | 695.001 | 1 | 4 | 0 | 0 | 0 | -0.7531281 | 4.063906 | -3.060642 | 0.017286 | 0.1452643 | 0.07260098 | 0.5946102 |  | -4.504167e-05 | [11 empty] | 14.7789 | -0.1127866 | 13 | 0 | 14.15171 | -0.1562935
321 | 2021/04/10 12:03:23 | 6544.9605 | 700.0011 | 1 | 4 | 0 | 0 | 0 | -0.7529526 | 4.063466 | -3.059597 | 0.017286 | 0.1463094 | 0.07260098 | 0.5988569 | [13 empty] | 14.72589 | -0.03404856 | 13 | 0 | 14.31786 | -0.09113044
322 | 2021/04/10 12:03:28 | 6549.9598 | 705.0004 | 1 | 4 | 0 | 0 | 0 | -0.7531738 | 4.063411 | -3.060455 | 0.017286 | 0.1473543 | 0.07260098 | 0.603103 |  | -7.365562e-05 | [11 empty] | 14.75508 | -0.009115934 | 13 | 0 | 14.49316 | 0.1004013
323 | 2021/04/10 12:03:33 | 6554.9597 | 710.0003 | 1 | 4 | 0 | 0 | 0 | -0.7529602 | 4.06323 | -3.05945 | 0.017286 | 0.1483994 | 0.07260098 | 0.6073495 |  |  |  |  | 0 | [8 empty] | 14.80327 | -0.06072015 | 13 | 0 | 14.54137 | 0.1012868
324 | 2021/04/10 12:03:38 | 6559.9605 | 715.0011 | 1 | 4 | 0 | 0 | 0 | -0.7527237 | 4.062735 | -3.058117 | 0.017286 | 0.1494446 | 0.07260098 | 0.6115962 |  | -6.930325e-05 | [11 empty] | 14.78306 | -0.09673983 | 13 | 0 | 14.56497 | -0.02607822
325 | 2021/04/10 12:03:43 | 6564.9608 | 720.0014 | 1 | 4 | 0 | 0 | 0 | -0.752861 | 4.062486 | -3.058487 | 0.017286 | 0.1504898 | 0.07260098 | 0.6158423 | [13 empty] | 14.85505 | 0.06215721 | 13 | 0 | 14.63699 | 0.1147455
326 | 2021/04/10 12:03:48 | 6569.9607 | 725.0013 | 1 | 4 | 0 | 0 | 0 | -0.7528381 | 4.062502 | -3.058406 | 0.017286 | 0.1515348 | 0.07260098 | 0.6200879 | [13 empty] | 14.90031 | -0.002280176 | 13 | 0 | 14.68228 | 0.1392245
327 | 2021/04/10 12:03:53 | 6574.9608 | 730.0014 | 1 | 4 | 0 | 0 | 0 | -0.7531738 | 4.062255 | -3.059584 | 0.017286 | 0.1525797 | 0.07260098 | 0.6243324 |  | -2.599774e-05 | [11 empty] | 14.89813 | -0.07803321 | 13 | 0 | 14.63629 | 0.05423933
328 | 2021/04/10 12:03:58 | 6579.9608 | 735.0014 | 1 | 4 | 0 | 0 | 0 | -0.7528 | 4.061989 | -3.057865 | 0.017286 | 0.1536248 | 0.07260098 | 0.6285779 | [13 empty] | 14.79158 | 0.08085608 | 13 | 0 | 14.55158 | 0.1357573
329 | 2021/04/10 12:04:03 | 6584.9601 | 740.0007 | 1 | 4 | 0 | 0 | 0 | -0.7529373 | 4.061961 | -3.058402 | 0.017286 | 0.1546695 | 0.07260098 | 0.6328213 |  | -4.267353e-05 | [11 empty] | 14.73927 | -0.07607907 | 13 | 0 | 14.44812 | 0.08821398
330 | 2021/04/10 12:04:08 | 6589.9603 | 745.0009 | 1 | 4 | 0 | 0 | 0 | -0.7530746 | 4.061508 | -3.058619 | 0.017286 | 0.1557146 | 0.07260098 | 0.6370659 | [13 empty] | 14.73758 | -0.1058769 | 13 | 0 | 14.3953 | -0.0694558
331 | 2021/04/10 12:04:13 | 6594.9595 | 750.0001 | 1 | 4 | 0 | 0 | 0 | -0.7529373 | 4.061396 | -3.057977 | 0.017286 | 0.1567593 | 0.07260098 | 0.6413088 | [13 empty] | 14.78771 | 0.02333671 | 13 | 0 | 14.48199 | 0.137493
332 | 2021/04/10 12:04:18 | 6599.9603 | 755.0009 | 1 | 4 | 0 | 0 | 0 | -0.7528 | 4.061094 | -3.057192 | 0.017286 | 0.1578043 | 0.07260098 | 0.6455529 |  | -3.864261e-05 | [11 empty] | 14.83563 | -0.05987912 | 13 | 0 | 14.60296 | 0.1158124
333 | 2021/04/10 12:04:23 | 6604.9604 | 760.001 | 1 | 4 | 0 | 0 | 0 | -0.7530899 | 4.060783 | -3.058135 | 0.017286 | 0.1588492 | 0.07260098 | 0.6497964 | [13 empty] | 14.82368 | -0.103578 | 13 | 0 | 14.5618 | -0.003272593
334 | 2021/04/10 12:04:28 | 6609.9604 | 765.001 | 1 | 4 | 0 | 0 | 0 | -0.7530746 | 4.060838 | -3.058114 | 0.017286 | 0.1598943 | 0.07260098 | 0.6540403 |  | -5.350306e-05 | [11 empty] | 14.86043 | 0.07978708 | 13 | 0 | 14.62047 | 0.1095825
335 | 2021/04/10 12:04:33 | 6614.9597 | 770.0003 | 1 | 4 | 0 | 0 | 0 | -0.7526321 | 4.060415 | -3.055999 | 0.017286 | 0.1609388 | 0.07260098 | 0.6582814 | [13 empty] | 14.91755 | 0.02994388 | 13 | 0 | 14.60461 | 0.1486829
336 | 2021/04/10 12:04:38 | 6619.9596 | 775.0002 | 1 | 4 | 0 | 0 | 0 | -0.7526474 | 4.060124 | -3.055842 | 0.017286 | 0.1619839 | 0.07260098 | 0.6625249 |  | -3.168905e-05 | [11 empty] | 15.04404 | -0.01906067 | 13 | 0 | 14.66549 | 0.1018694
337 | 2021/04/10 12:04:43 | 6624.9597 | 780.0003 | 1 | 4 | 0 | 0 | 0 | -0.7523804 | 4.060126 | -3.054759 | 0.017286 | 0.1630289 | 0.07260098 | 0.6667676 | [13 empty] | 15.06787 | 0.1095319 | 13 | 0 | 14.63094 | 0.03204942
338 | 2021/04/10 12:04:48 | 6629.9606 | 785.0012 | 1 | 4 | 0 | 0 | 0 | -0.7527847 | 4.059862 | -3.056202 | 0.017286 | 0.1640738 | 0.07260098 | 0.67101 | [13 empty] | 15.12401 | 0.1361176 | 13 | 0 | 14.5265 | 0.05865276
339 | 2021/04/10 12:04:53 | 6634.9606 | 790.0012 | 1 | 4 | 0 | 0 | 0 | -0.7526932 | 4.059519 | -3.055572 | 0.017286 | 0.1651186 | 0.07260098 | 0.6752518 |  | -2.592e-05 | [11 empty] | 15.10504 | 0.08479863 | 13 | 0 | 14.33951 | 0.04382819
340 | 2021/04/10 12:04:58 | 6639.9607 | 795.0013 | 1 | 4 | 0 | 0 | 0 | -0.7526703 | 4.059387 | -3.05538 | 0.017286 | 0.1661636 | 0.07260098 | 0.679494 | [13 empty] | 14.94261 | -0.06597549 | 13 | 0 | 14.11834 | -0.08655906
341 | 2021/04/10 12:05:03 | 6644.9606 | 800.0012 | 1 | 4 | 0 | 0 | 0 | -0.7528763 | 4.05931 | -3.056158 | 0.017286 | 0.1672086 | 0.07260098 | 0.6837357 |  | -1.762259e-05 |  |  | 0.2256933 | [8 empty] | 14.71885 | -0.1217544 | 13 | 0 | 14.23044 | -0.1013473
342 | 2021/04/10 12:05:08 | 6649.9609 | 805.0015 | 1 | 4 | 0 | 0 | 0 | -0.7524033 | 4.059042 | -3.054037 | 0.017286 | 0.1682535 | 0.07260098 | 0.6879774 |  |  |  | 4.700365 | [9 empty] | 14.76773 | -0.08094281 | 13 | 0 | 14.53503 | -0.01939148
343 | 2021/04/10 12:05:13 | 6654.961 | 810.0016 | 1 | 4 | 0 | 0 | 0 | -0.7528076 | 4.058627 | -3.055365 | 0.017286 | 0.1692984 | 0.07260098 | 0.6922186 | [13 empty] | 15.10101 | 0.1092172 | 13 | 0 | 14.7371 | 0.03174186
344 | 2021/04/10 12:05:18 | 6659.961 | 815.0016 | 1 | 4 | 0 | 0 | 0 | -0.7528229 | 4.058597 | -3.055405 | 0.017286 | 0.1703431 | 0.07260098 | 0.6964586 |  | -5.799958e-05 | [11 empty] | 15.13008 | 0.1111704 | 13 | 0 | 14.35729 | -0.05076051
345 | 2021/04/10 12:05:23 | 6664.9595 | 820.0001 | 1 | 4 | 0 | 0 | 0 | -0.7527466 | 4.058625 | -3.055116 | 0.017286 | 0.1713876 | 0.07260098 | 0.7006979 | [13 empty] | 14.86868 | 0.04979491 | 13 | 0 | 14.13931 | -0.08258075
346 | 2021/04/10 12:05:28 | 6669.9595 | 825.0001 | 1 | 4 | 0 | 0 | 0 | -0.7528076 | 4.058328 | -3.05514 | 0.017286 | 0.1724328 | 0.07260098 | 0.7049396 |  | -3.793171e-05 | [11 empty] | 14.66432 | -0.06237268 | 13 | 0 | 14.30007 | 0.07219434
347 | 2021/04/10 12:05:33 | 6674.9594 | 830 | 1 | 4 | 0 | 0 | 0 | -0.753212 | 4.057944 | -3.056492 | 0.017286 | 0.1734778 | 0.07260098 | 0.7091804 | [13 empty] | 14.70277 | -0.1066476 | 13 | 0 | 14.49194 | 0.07129401
348 | 2021/04/10 12:05:38 | 6679.9596 | 835.0002 | 1 | 4 | 0 | 0 | 0 | -0.7530518 | 4.057756 | -3.0557 | 0.017286 | 0.1745231 | 0.07260098 | 0.7134222 |  | -1.533086e-05 | [11 empty] | 14.77576 | -0.09469032 | 13 | 0 | 14.52115 | -0.00577271
349 | 2021/04/10 12:05:43 | 6684.9605 | 840.0011 | 1 | 4 | 0 | 0 | 0 | -0.7529144 | 4.057828 | -3.055197 | 0.017286 | 0.1755683 | 0.07260098 | 0.7176634 | [13 empty] | 14.73536 | 0.04893094 | 13 | 0 | 14.50265 | 0.131188
350 | 2021/04/10 12:05:48 | 6689.9603 | 845.0009 | 1 | 4 | 0 | 0 | 0 | -0.7528076 | 4.057367 | -3.054417 | 0.017286 | 0.1766131 | 0.07260098 | 0.7219027 | [13 empty] | 14.75852 | -0.078592 | 13 | 0 | 14.52581 | 0.1085141
351 | 2021/04/10 12:05:53 | 6694.9597 | 850.0003 | 1 | 4 | 0 | 0 | 0 | -0.7529373 | 4.057097 | -3.05474 | 0.017286 | 0.1776584 | 0.07260098 | 0.7261435 |  | 5.05752e-06 | [11 empty] | 14.74145 | -0.1055765 | 13 | 0 | 14.50873 | -0.02579212
352 | 2021/04/10 12:05:58 | 6699.9597 | 855.0003 | 1 | 4 | 0 | 0 | 0 | -0.7528458 | 4.057105 | -3.054374 | 0.017286 | 0.1787033 | 0.07260098 | 0.730383 | [13 empty] | 14.75631 | 0.01329601 | 13 | 0 | 14.47248 | 0.1114669
353 | 2021/04/10 12:06:03 | 6704.9605 | 860.0011 | 1 | 4 | 0 | 0 | 0 | -0.7532654 | 4.057102 | -3.056075 | 0.017286 | 0.1797485 | 0.07260098 | 0.7346233 |  | -4.836614e-05 | [11 empty] | 14.66211 | -0.109691 | 13 | 0 | 14.37091 | 0.02945065
354 | 2021/04/10 12:06:08 | 6709.9599 | 865.0005 | 1 | 4 | 0 | 0 | 0 | -0.7526855 | 4.056496 | -3.053266 | 0.017286 | 0.1807934 | 0.07260098 | 0.7388623 | [13 empty] | 14.70303 | -0.07069796 | 13 | 0 | 14.29498 | -0.114114
355 | 2021/04/10 12:06:13 | 6714.96 | 870.0006 | 1 | 4 | 0 | 0 | 0 | -0.7529755 | 4.05647 | -3.054423 | 0.017286 | 0.1818386 | 0.07260098 | 0.7431023 | [13 empty] | 14.78408 | -0.09065747 | 13 | 0 | 14.33227 | 0.04387945
356 | 2021/04/10 12:06:18 | 6719.9607 | 875.0013 | 1 | 4 | 0 | 0 | 0 | -0.7528458 | 4.056467 | -3.053894 | 0.017286 | 0.1828834 | 0.07260098 | 0.7473406 |  | -5.294284e-05 | [11 empty] | 14.79333 | -0.1282716 | 13 | 0 | 14.29769 | -0.07365167
357 | 2021/04/10 12:06:23 | 6724.9594 | 880 | 1 | 4 | 0 | 0 | 0 | -0.7529755 | 4.056207 | -3.054224 | 0.017286 | 0.1839279 | 0.07260098 | 0.7515774 | [13 empty] | 14.69395 | -0.07438064 | 13 | 0 | 14.24205 | -0.1520294
358 | 2021/04/10 12:06:28 | 6729.9594 | 885 | 1 | 4 | 0 | 0 | 0 | -0.7527618 | 4.05587 | -3.053104 | 0.017286 | 0.1849727 | 0.07260098 | 0.7558151 |  | -2.244423e-05 | [11 empty] | 14.68718 | -0.04921049 | 13 | 0 | 14.33025 | 0.09905308
359 | 2021/04/10 12:06:33 | 6734.9609 | 890.0015 | 1 | 4 | 0 | 0 | 0 | -0.752861 | 4.055614 | -3.053314 | 0.017286 | 0.186018 | 0.07260098 | 0.7600546 | [13 empty] | 14.75631 | -0.1249513 | 13 | 0 | 14.45787 | 0.005008876
360 | 2021/04/10 12:06:38 | 6739.9594 | 895 | 1 | 4 | 0 | 0 | 0 | -0.7529373 | 4.055708 | -3.053694 | 0.017286 | 0.1870629 | 0.07260098 | 0.7642923 | [13 empty] | 14.80079 | -0.09142607 | 13 | 0 | 14.63382 | 0.0203073
361 | 2021/04/10 12:06:43 | 6744.9611 | 900.0017 | 1 | 4 | 0 | 0 | 0 | -0.7527618 | 4.05551 | -3.052833 | 0.017286 | 0.1881086 | 0.07260098 | 0.7685331 |  | -3.62701e-05 | [11 empty] | 14.95069 | 0.07955849 | 13 | 0 | 14.75458 | 0.1276025
362 | 2021/04/10 12:06:48 | 6749.9595 | 905.0001 | 1 | 4 | 0 | 0 | 0 | -0.7526703 | 4.055281 | -3.05229 | 0.017286 | 0.189153 | 0.07260098 | 0.7727685 | [13 empty] | 15.0212 | 0.0737372 | 13 | 0 | 14.77403 | 0.1696527
363 | 2021/04/10 12:06:53 | 6754.9603 | 910.0009 | 1 | 4 | 0 | 0 | 0 | -0.7526703 | 4.055018 | -3.052092 | 0.017286 | 0.1901982 | 0.07260098 | 0.7770072 |  | -3.785457e-05 | [11 empty] | 15.08269 | 0.00197053 | 13 | 0 | 14.68958 | 0.1137969
364 | 2021/04/10 12:06:58 | 6759.9605 | 915.0011 | 1 | 4 | 0 | 0 | 0 | -0.7526703 | 4.055042 | -3.05211 | 0.017286 | 0.1912432 | 0.07260098 | 0.7812446 | [13 empty] | 15.05959 | 0.09004861 | 13 | 0 | 14.62995 | -0.00115782
365 | 2021/04/10 12:07:03 | 6764.9606 | 920.0012 | 1 | 4 | 0 | 0 | 0 | -0.7530518 | 4.054717 | -3.053412 | 0.017286 | 0.1922884 | 0.07260098 | 0.7854826 |  | -5.421118e-05 | [11 empty] | 15.13279 | 0.102427 | 13 | 0 | 14.63751 | 0.09797096
366 | 2021/04/10 12:07:08 | 6769.9605 | 925.0011 | 1 | 4 | 0 | 0 | 0 | -0.7531357 | 4.054355 | -3.053479 | 0.017286 | 0.1933335 | 0.07260098 | 0.7897201 |  |  |  | 0 | 0 | [8 empty] | 15.17654 | 0.08274257 | 13 | 0 | 14.47687 | -0.1303312
367 | 2021/04/10 12:07:13 | 6774.9606 | 930.0012 | 1 | 4 | 0 | 0 | 0 | -0.7530289 | 4.054485 | -3.053144 | 0.017286 | 0.1943789 | 0.07260098 | 0.7939584 | [13 empty] | 14.98859 | -0.06987482 | 13 | 0 | 14.19364 | -0.1201352
368 | 2021/04/10 12:07:18 | 6779.9605 | 935.0011 | 1 | 4 | 0 | 0 | 0 | -0.7529144 | 4.054118 | -3.052404 | 0.017286 | 0.195424 | 0.07260098 | 0.7981958 |  | -2.00707e-05 |  | 5.534114 | [9 empty] | 14.71786 | -0.1383156 | 13 | 0 | 14.60534 | 0.1094967
369 | 2021/04/10 12:07:23 | 6784.9607 | 940.0013 | 1 | 4 | 0 | 0 | 0 | -0.7526093 | 4.05386 | -3.050973 | 0.017286 | 0.1964689 | 0.07260098 | 0.8024316 | [13 empty] | 15.0246 | -0.03752023 | 13 | 0 | 14.41573 | -0.01165867
370 | 2021/04/10 12:07:28 | 6789.9607 | 945.0013 | 1 | 4 | 0 | 0 | 0 | -0.7528076 | 4.053751 | -3.051695 | 0.017286 | 0.1975135 | 0.07260098 | 0.8066664 |  | -2.465704e-05 | [11 empty] | 15.05203 | 0.01415879 | 13 | 0 | 14.25114 | -0.09311557
371 | 2021/04/10 12:07:33 | 6794.9608 | 950.0014 | 1 | 4 | 0 | 0 | 0 | -0.7526321 | 4.05372 | -3.05096 | 0.017286 | 0.1985589 | 0.07260098 | 0.8109043 | [13 empty] | 14.69131 | -0.1476035 | 13 | 0 | 14.67253 | 0.08536756
372 | 2021/04/10 12:07:38 | 6799.9609 | 955.0015 | 1 | 4 | 0 | 0 | 0 | -0.7528992 | 4.053609 | -3.051959 | 0.017286 | 0.199604 | 0.07260098 | 0.8151405 | [13 empty] | 15.07226 | -0.04140347 | 13 | 0 | 14.41018 | -0.001126528
373 | 2021/04/10 12:07:43 | 6804.9609 | 960.0015 | 1 | 4 | 0 | 0 | 0 | -0.7528381 | 4.053204 | -3.051406 | 0.017286 | 0.200649 | 0.07260098 | 0.8193762 |  | -5.412812e-05 | [11 empty] | 15.12523 | 0.007821918 | 13 | 0 | 14.23967 | -0.09261072
374 | 2021/04/10 12:07:48 | 6809.9595 | 965.0001 | 1 | 4 | 0 | 0 | 0 | -0.7526093 | 4.052944 | -3.050283 | 0.017286 | 0.2016939 | 0.07260098 | 0.8236117 | [13 empty] | 14.77213 | -0.1221213 | 13 | 0 | 14.64359 | 0.1103157
375 | 2021/04/10 12:07:53 | 6814.9594 | 970 | 1 | 4 | 0 | 0 | 0 | -0.7532806 | 4.053036 | -3.053073 | 0.017286 | 0.2027391 | 0.07260098 | 0.8278478 |  | -5.429021e-05 | [11 empty] | 15.0219 | -0.02499133 | 13 | 0 | 14.33634 | 0.0086689
376 | 2021/04/10 12:07:58 | 6819.9602 | 975.0008 | 1 | 4 | 0 | 0 | 0 | -0.7527847 | 4.052976 | -3.051018 | 0.017286 | 0.2037842 | 0.07260098 | 0.8320833 | [13 empty] | 15.02849 | -0.02995074 | 13 | 0 | 14.19777 | -0.1007462
377 | 2021/04/10 12:08:03 | 6824.9595 | 980.0001 | 1 | 4 | 0 | 0 | 0 | -0.7529144 | 4.05262 | -3.051276 | 0.017286 | 0.2048291 | 0.07260098 | 0.8363183 |  | -1.114235e-05 | [11 empty] | 14.79914 | -0.114896 | 13 | 0 | 14.72733 | 0.06720603
378 | 2021/04/10 12:08:08 | 6829.9605 | 985.0011 | 1 | 4 | 0 | 0 | 0 | -0.7531662 | 4.052371 | -3.052109 | 0.017286 | 0.2058747 | 0.07260098 | 0.8405556 | [13 empty] | 15.13156 | 0.08641094 | 13 | 0 | 14.09642 | -0.1707759
379 | 2021/04/10 12:08:13 | 6834.9604 | 990.001 | 1 | 4 | 0 | 0 | 0 | -0.7527466 | 4.052461 | -3.050476 | 0.017286 | 0.2069201 | 0.07260098 | 0.8447919 | [13 empty] | 14.70812 | -0.08200914 | 13 | 0 | 14.58001 | 0.0274393
380 | 2021/04/10 12:08:18 | 6839.9604 | 995.001 | 1 | 4 | 0 | 0 | 0 | -0.7528076 | 4.052052 | -3.050416 | 0.017286 | 0.2079652 | 0.07260098 | 0.849027 |  | -2.702634e-05 | [11 empty] | 15.0931 | 0.1111808 | 13 | 0 | 14.22409 | -0.1211348
381 | 2021/04/10 12:08:23 | 6844.9596 | 1000.0002 | 1 | 4 | 0 | 0 | 0 | -0.7530136 | 4.051855 | -3.051102 | 0.017286 | 0.2090099 | 0.07260098 | 0.8532602 | [13 empty] | 14.76873 | 0.01544982 | 13 | 0 | 14.50116 | 0.04449487
382 | 2021/04/10 12:08:28 | 6849.9605 | 1005.0011 | 1 | 4 | 0 | 0 | 0 | -0.7528 | 4.051867 | -3.050245 | 0.017286 | 0.2100556 | 0.07260098 | 0.857497 |  | -2.821007e-05 | [11 empty] | 14.88862 | 0.05014509 | 13 | 0 | 14.51507 | 0.09816349
383 | 2021/04/10 12:08:33 | 6854.9598 | 1010.0004 | 1 | 4 | 0 | 0 | 0 | -0.7532272 | 4.051741 | -3.051882 | 0.017286 | 0.2111007 | 0.07260098 | 0.8617314 | [13 empty] | 15.11163 | 0.1263976 | 13 | 0 | 14.17638 | -0.08847237
384 | 2021/04/10 12:08:38 | 6859.9598 | 1015.0004 | 1 | 4 | 0 | 0 | 0 | -0.7528076 | 4.051315 | -3.049861 | 0.017286 | 0.212146 | 0.07260098 | 0.8659664 | [13 empty] | 14.69791 | -0.07602602 | 13 | 0 | 14.5844 | 0.1019216
385 | 2021/04/10 12:08:43 | 6864.9607 | 1020.0013 | 1 | 4 | 0 | 0 | 0 | -0.7532043 | 4.051185 | -3.05137 | 0.017286 | 0.2131913 | 0.07260098 | 0.8702016 |  | -2.939854e-05 | [11 empty] | 15.13401 | 0.09615093 | 13 | 0 | 14.2558 | 0.02551198
386 | 2021/04/10 12:08:48 | 6869.9607 | 1025.0013 | 1 | 4 | 0 | 0 | 0 | -0.7528992 | 4.051269 | -3.050197 | 0.017286 | 0.2142367 | 0.07260098 | 0.8744367 | [13 empty] | 15.06302 | -0.09452611 | 13 | 0 | 14.29478 | 0.01490712
387 | 2021/04/10 12:08:53 | 6874.9608 | 1030.0014 | 1 | 4 | 0 | 0 | 0 | -0.7528458 | 4.050941 | -3.049734 | 0.017286 | 0.2152822 | 0.07260098 | 0.8786721 |  | -3.548195e-05 | [11 empty] | 15.03041 | -0.1595381 | 13 | 0 | 14.33591 | -0.06385744
388 | 2021/04/10 12:08:58 | 6879.9608 | 1035.0014 | 1 | 4 | 0 | 0 | 0 | -0.7531281 | 4.050661 | -3.050667 | 0.017286 | 0.2163274 | 0.07260098 | 0.8829062 | [13 empty] | 14.74954 | -0.07242382 | 13 | 0 | 14.39996 | -0.07247925
389 | 2021/04/10 12:09:03 | 6884.9608 | 1040.0014 | 1 | 4 | 0 | 0 | 0 | -0.7533798 | 4.050582 | -3.051627 | 0.017286 | 0.2173726 | 0.07260098 | 0.88714 |  | -1.027317e-05 | [11 empty] | 14.84388 | 0.05151421 | 13 | 0 | 14.69882 | 0.1132044
390 | 2021/04/10 12:09:08 | 6889.9595 | 1045.0001 | 1 | 4 | 0 | 0 | 0 | -0.7530518 | 4.050531 | -3.05026 | 0.017286 | 0.2184181 | 0.07260098 | 0.8913748 |  |  |  |  | 0 | [8 empty] | 15.12935 | 0.1193839 | 13 | 0 | 14.57567 | 0.04875153
391 | 2021/04/10 12:09:13 | 6894.9594 | 1050 | 1 | 4 | 0 | 0 | 0 | -0.7530899 | 4.050391 | -3.050309 | 0.017286 | 0.2194631 | 0.07260098 | 0.8956075 | [13 empty] | 15.07566 | 0.1049694 | 13 | 0 | 14.33201 | 8.314848e-05
392 | 2021/04/10 12:09:18 | 6899.9594 | 1055 | 1 | 4 | 0 | 0 | 0 | -0.7530975 | 4.050177 | -3.050178 | 0.017286 | 0.2205085 | 0.07260098 | 0.8998414 |  | -2.63149e-05 |  | 0 | [9 empty] | 14.72807 | -0.07485181 | 13 | 0 | 14.32734 | 0.004944503
393 | 2021/04/10 12:09:23 | 6904.9603 | 1060.0009 | 1 | 4 | 0 | 0 | 0 | -0.7530136 | 4.049963 | -3.049677 | 0.017286 | 0.2215538 | 0.07260098 | 0.9040752 | [13 empty] | 15.04044 | 0.04249185 | 13 | 0 | 14.80058 | 0.1703256
394 | 2021/04/10 12:09:28 | 6909.9595 | 1065.0001 | 1 | 4 | 0 | 0 | 0 | -0.7528381 | 4.049896 | -3.048916 | 0.017286 | 0.2225983 | 0.07260098 | 0.9083054 |  | -3.089879e-05 | [11 empty] | 15.03797 | 0.07605821 | 13 | 0 | 14.31617 | -0.01288146
395 | 2021/04/10 12:09:33 | 6914.9604 | 1070.001 | 1 | 4 | 0 | 0 | 0 | -0.7527618 | 4.049599 | -3.048383 | 0.017286 | 0.2236437 | 0.07260098 | 0.9125388 | [13 empty] | 14.82569 | -0.02331942 | 13 | 0 | 14.58571 | 0.08616984
396 | 2021/04/10 12:09:38 | 6919.9604 | 1075.001 | 1 | 4 | 0 | 0 | 0 | -0.7533035 | 4.049408 | -3.050433 | 0.017286 | 0.2246886 | 0.07260098 | 0.9167702 | [13 empty] | 15.17997 | 0.1552883 | 13 | 0 | 14.53873 | 0.05959034
397 | 2021/04/10 12:09:43 | 6924.9606 | 1080.0012 | 1 | 4 | 0 | 0 | 0 | -0.7531891 | 4.049442 | -3.049996 | 0.017286 | 0.2257336 | 0.07260098 | 0.9210021 |  | -4.875522e-05 | [11 empty] | 14.74927 | -0.01885504 | 13 | 0 | 14.30473 | -0.09875059
398 | 2021/04/10 12:09:48 | 6929.9608 | 1085.0014 | 1 | 4 | 0 | 0 | 0 | -0.7530899 | 4.049189 | -3.049403 | 0.017286 | 0.2267787 | 0.07260098 | 0.9252337 |  |  |  |  | 0.1684282 | [8 empty] | 15.05599 | 0.08351177 | 13 | 0 | 14.67015 | 0.09734422
399 | 2021/04/10 12:09:53 | 6934.9607 | 1090.0013 | 1 | 4 | 0 | 0 | 0 | -0.7530975 | 4.048971 | -3.04927 | 0.017286 | 0.2278236 | 0.07260098 | 0.9294649 |  | -2.370693e-07 | [11 empty] | 15.02602 | 0.06823927 | 13 | 0 | 14.17268 | -0.1257166
400 | 2021/04/10 12:09:58 | 6939.9608 | 1095.0014 | 1 | 4 | 0 | 0 | 0 | -0.7529907 | 4.048798 | -3.048707 | 0.017286 | 0.2288689 | 0.07260098 | 0.9336973 |  |  |  | 6.509667 | [9 empty] | 14.64751 | -0.05908728 | 13 | 0 | 14.21748 | -0.1230431
401 | 2021/04/10 12:10:03 | 6944.9608 | 1100.0014 | 1 | 4 | 0 | 0 | 0 | -0.7530136 | 4.048919 | -3.048891 | 0.017286 | 0.2299141 | 0.07260098 | 0.9379289 | [13 empty] | 14.83246 | 0.02636254 | 13 | 0 | 14.61439 | 0.1131332
402 | 2021/04/10 12:10:08 | 6949.9609 | 1105.0015 | 1 | 4 | 0 | 0 | 0 | -0.7528763 | 4.04873 | -3.048193 | 0.017286 | 0.2309591 | 0.07260098 | 0.9421598 |  | -5.294942e-06 | [11 empty] | 15.05328 | 0.09401381 | 13 | 0 | 14.63824 | 0.1260641
403 | 2021/04/10 12:10:13 | 6954.9595 | 1110.0001 | 1 | 4 | 0 | 0 | 0 | -0.7531509 | 4.048471 | -3.04911 | 0.017286 | 0.2320037 | 0.07260098 | 0.9463892 | [13 empty] | 15.06592 | 0.09743661 | 13 | 0 | 14.33686 | 0.04048944
404 | 2021/04/10 12:10:18 | 6959.9596 | 1115.0002 | 1 | 4 | 0 | 0 | 0 | -0.7523651 | 4.048143 | -3.045682 | 0.017286 | 0.2330491 | 0.07260098 | 0.9506211 |  | -3.982862e-05 | [11 empty] | 14.70838 | -0.08495212 | 13 | 0 | 14.30033 | -0.02112925
405 | 2021/04/10 12:10:23 | 6964.9612 | 1120.0018 | 1 | 4 | 0 | 0 | 0 | -0.7531891 | 4.0482 | -3.04906 | 0.017286 | 0.2340944 | 0.07260098 | 0.9548525 | [13 empty] | 14.9638 | 0.005384982 | 13 | 0 | 14.69469 | 0.1309133
406 | 2021/04/10 12:10:28 | 6969.9595 | 1125.0001 | 1 | 4 | 0 | 0 | 0 | -0.7529373 | 4.048188 | -3.048032 | 0.017286 | 0.2351391 | 0.07260098 | 0.9590816 |  | -4.670303e-05 | [11 empty] | 15.00731 | 0.08596182 | 13 | 0 | 14.2197 | 0.006158352
407 | 2021/04/10 12:10:33 | 6974.9603 | 1130.0009 | 1 | 4 | 0 | 0 | 0 | -0.7529373 | 4.047696 | -3.047661 | 0.017286 | 0.2361842 | 0.07260098 | 0.963312 | [13 empty] | 14.65385 | -0.06117254 | 13 | 0 | 14.27498 | 0.03689259
408 | 2021/04/10 12:10:38 | 6979.9595 | 1135.0001 | 1 | 4 | 0 | 0 | 0 | -0.7529526 | 4.047632 | -3.047675 | 0.017286 | 0.2372293 | 0.07260098 | 0.9675426 | [13 empty] | 14.65481 | -0.1148793 | 13 | 0 | 14.43665 | 0.05621672
409 | 2021/04/10 12:10:43 | 6984.9595 | 1140.0001 | 1 | 4 | 0 | 0 | 0 | -0.7530136 | 4.047564 | -3.047871 | 0.017286 | 0.2382744 | 0.07260098 | 0.9717724 |  | -4.030011e-06 | [11 empty] | 14.71885 | -0.1182583 | 13 | 0 | 14.45691 | -0.02707601
410 | 2021/04/10 12:10:48 | 6989.9597 | 1145.0003 | 1 | 4 | 0 | 0 | 0 | -0.7530594 | 4.047314 | -3.047868 | 0.017286 | 0.2393202 | 0.07260098 | 0.9760052 | [13 empty] | 14.75921 | 0.03677666 | 13 | 0 | 14.48999 | 0.1121715
411 | 2021/04/10 12:10:53 | 6994.9599 | 1150.0005 | 1 | 4 | 0 | 0 | 0 | -0.7531357 | 4.047037 | -3.047968 | 0.017286 | 0.2403657 | 0.07260098 | 0.9802368 |  | 5.690039e-06 | [11 empty] | 14.85409 | 0.01923442 | 13 | 0 | 14.58492 | 0.1448134
412 | 2021/04/10 12:10:58 | 6999.9597 | 1155.0003 | 1 | 4 | 0 | 0 | 0 | -0.7529144 | 4.04703 | -3.047067 | 0.017286 | 0.2414108 | 0.07260098 | 0.9844666 | [13 empty] | 15.03745 | 0.01853734 | 13 | 0 | 14.66619 | 0.1166964
413 | 2021/04/10 12:11:03 | 7004.9599 | 1160.0005 | 1 | 4 | 0 | 0 | 0 | -0.7529984 | 4.047045 | -3.047418 | 0.017286 | 0.2424562 | 0.07260098 | 0.9886971 | [13 empty] | 15.05811 | 0.04377782 | 13 | 0 | 14.44591 | -0.08859098
414 | 2021/04/10 12:11:08 | 7009.9599 | 1165.0005 | 1 | 4 | 0 | 0 | 0 | -0.7529144 | 4.046782 | -3.04688 | 0.017286 | 0.243501 | 0.07260098 | 0.9929253 |  | -2.418267e-05 | [11 empty] | 15.03332 | 0.09835333 | 13 | 0 | 14.36265 | -0.06132275
415 | 2021/04/10 12:11:13 | 7014.9599 | 1170.0005 | 1 | 4 | 0 | 0 | 0 | -0.7528839 | 4.046618 | -3.046634 | 0.017286 | 0.2445461 | 0.07260098 | 0.9971547 | [13 empty] | 14.93604 | 0.08711159 | 13 | 0 | 14.24331 | -0.006403923
416 | 2021/04/10 12:11:18 | 7019.9607 | 1175.0013 | 1 | 4 | 0 | 0 | 0 | -0.7528076 | 4.046466 | -3.04621 | 0.017286 | 0.2455912 | 0.07260098 | 1.001384 |  | -4.314518e-05 | [11 empty] | 14.97865 | -0.04037887 | 13 | 0 | 14.22753 | -0.1088783
417 | 2021/04/10 12:11:23 | 7024.9601 | 1180.0007 | 1 | 4 | 0 | 0 | 0 | -0.7529221 | 4.04635 | -3.046586 | 0.017286 | 0.2466365 | 0.07260098 | 1.005613 | [13 empty] | 14.91078 | 0.001372695 | 13 | 0 | 14.19609 | -0.1264554
418 | 2021/04/10 12:11:28 | 7029.9611 | 1185.0017 | 1 | 4 | 0 | 0 | 0 | -0.752655 | 4.046179 | -3.045377 | 0.017286 | 0.2476817 | 0.07260098 | 1.009842 |  | -6.02121e-05 | [11 empty] | 14.71737 | 0.01633137 | 13 | 0 | 14.04624 | -0.1229432
419 | 2021/04/10 12:11:33 | 7034.9594 | 1190 | 1 | 4 | 0 | 0 | 0 | -0.7531357 | 4.045927 | -3.047132 | 0.017286 | 0.2487261 | 0.07260098 | 1.014068 | [13 empty] | 14.71083 | -0.09272039 | 13 | 0 | 14.22971 | 0.01218289
420 | 2021/04/10 12:11:38 | 7039.9595 | 1195.0001 | 1 | 4 | 0 | 0 | 0 | -0.7529373 | 4.045951 | -3.046347 | 0.017286 | 0.2497712 | 0.07260098 | 1.018296 | [13 empty] | 14.5745 | -0.1535714 | 13 | 0 | 14.17364 | -0.06698757
421 | 2021/04/10 12:11:43 | 7044.9603 | 1200.0009 | 1 | 4 | 0 | 0 | 0 | -0.752861 | 4.045794 | -3.045921 | 0.017286 | 0.2508165 | 0.07260098 | 1.022526 |  | -1.983644e-05 | [11 empty] | 14.61982 | -0.08796334 | 13 | 0 | 14.35051 | -0.07888883
422 | 2021/04/10 12:11:48 | 7049.9603 | 1205.0009 | 1 | 4 | 0 | 0 | 0 | -0.752861 | 4.045442 | -3.045656 | 0.017286 | 0.2518614 | 0.07260098 | 1.026752 |  |  |  |  | 0 | [8 empty] | 14.68718 | 0.04391998 | 13 | 0 | 14.46174 | 0.09420842
423 | 2021/04/10 12:11:53 | 7054.9605 | 1210.0011 | 1 | 4 | 0 | 0 | 0 | -0.7527237 | 4.045307 | -3.044998 | 0.017286 | 0.2529067 | 0.07260098 | 1.030981 |  | -1.295925e-05 | [11 empty] | 14.92028 | 0.05365849 | 13 | 0 | 14.63655 | 0.1427308
424 | 2021/04/10 12:11:58 | 7059.9597 | 1215.0003 | 1 | 4 | 0 | 0 | 0 | -0.752861 | 4.045328 | -3.04557 | 0.017286 | 0.2539515 | 0.07260098 | 1.035208 |  |  |  | 0 | [9 empty] | 15.04308 | 0.04620552 | 13 | 0 | 14.54041 | 0.1147529
425 | 2021/04/10 12:12:03 | 7064.9598 | 1220.0004 | 1 | 4 | 0 | 0 | 0 | -0.752861 | 4.045194 | -3.045469 | 0.017286 | 0.2549965 | 0.07260098 | 1.039435 | [13 empty] | 15.04939 | 0.008815229 | 13 | 0 | 14.34953 | -0.1098865
426 | 2021/04/10 12:12:08 | 7069.9597 | 1225.0003 | 1 | 4 | 0 | 0 | 0 | -0.7528 | 4.044874 | -3.044981 | 0.017286 | 0.2560415 | 0.07260098 | 1.043662 |  | -4.962979e-05 | [11 empty] | 14.74075 | -0.07838786 | 13 | 0 | 14.15005 | -0.1720476
427 | 2021/04/10 12:12:13 | 7074.9606 | 1230.0012 | 1 | 4 | 0 | 0 | 0 | -0.7527237 | 4.044721 | -3.044557 | 0.017286 | 0.2570865 | 0.07260098 | 1.047889 | [13 empty] | 14.66581 | -0.08284837 | 13 | 0 | 14.53529 | -0.01443565
428 | 2021/04/10 12:12:18 | 7079.9606 | 1235.0012 | 1 | 4 | 0 | 0 | 0 | -0.7523575 | 4.044766 | -3.04311 | 0.017286 | 0.2581315 | 0.07260098 | 1.052115 |  | -3.958893e-05 | [11 empty] | 15.011 | 0.1088551 | 13 | 0 | 14.56671 | 0.008524954
429 | 2021/04/10 12:12:23 | 7084.9608 | 1240.0014 | 1 | 4 | 0 | 0 | 0 | -0.7527084 | 4.044634 | -3.04443 | 0.017286 | 0.2591763 | 0.07260098 | 1.056341 | [13 empty] | 15.02735 | 0.08096337 | 13 | 0 | 14.29822 | -0.08785844
430 | 2021/04/10 12:12:28 | 7089.961 | 1245.0016 | 1 | 4 | 0 | 0 | 0 | -0.7528839 | 4.044246 | -3.044848 | 0.017286 | 0.2602209 | 0.07260098 | 1.060566 | [13 empty] | 14.7031 | -0.02368718 | 13 | 0 | 14.43385 | -0.05108267
431 | 2021/04/10 12:12:33 | 7094.9609 | 1250.0015 | 1 | 4 | 0 | 0 | 0 | -0.7528458 | 4.044256 | -3.044701 | 0.017286 | 0.2612658 | 0.07260098 | 1.064792 |  | -1.035211e-05 | [11 empty] | 14.97865 | 0.06725192 | 13 | 0 | 14.65116 | 0.04907995
432 | 2021/04/10 12:12:38 | 7099.9595 | 1255.0001 | 1 | 4 | 0 | 0 | 0 | -0.7527084 | 4.044094 | -3.044024 | 0.017286 | 0.2623105 | 0.07260098 | 1.069017 |  |  |  | 6.830974 | [9 empty] | 14.97063 | 0.07426262 | 13 | 0 | 14.29987 | -0.08544385
433 | 2021/04/10 12:12:43 | 7104.9611 | 1260.0017 | 1 | 4 | 0 | 0 | 0 | -0.7526703 | 4.043923 | -3.043741 | 0.017286 | 0.2633558 | 0.07260098 | 1.073244 |  | -1.675401e-05 | [11 empty] | 14.68866 | -0.00951618 | 13 | 0 | 14.16368 | -0.1168209
434 | 2021/04/10 12:12:48 | 7109.9595 | 1265.0001 | 1 | 4 | 0 | 0 | 0 | -0.7530746 | 4.043683 | -3.045195 | 0.017286 | 0.2644004 | 0.07260098 | 1.077468 | [13 empty] | 14.6994 | -0.001371801 | 13 | 0 | 14.47396 | 0.07853359
435 | 2021/04/10 12:12:53 | 7114.9596 | 1270.0002 | 1 | 4 | 0 | 0 | 0 | -0.7528076 | 4.043495 | -3.043974 | 0.017286 | 0.2654452 | 0.07260098 | 1.081693 |  | -1.785863e-05 | [11 empty] | 15.04675 | 0.117147 | 13 | 0 | 14.6317 | 0.1674947
436 | 2021/04/10 12:12:58 | 7119.9598 | 1275.0004 | 1 | 4 | 0 | 0 | 0 | -0.7530365 | 4.043565 | -3.044952 | 0.017286 | 0.2664901 | 0.07260098 | 1.085918 | [13 empty] | 15.02559 | 0.1022345 | 13 | 0 | 14.26724 | 0.02701998
437 | 2021/04/10 12:13:03 | 7124.9596 | 1280.0002 | 1 | 4 | 0 | 0 | 0 | -0.7527313 | 4.043205 | -3.043447 | 0.017286 | 0.267535 | 0.07260098 | 1.090143 | [13 empty] | 14.65507 | -0.1105404 | 13 | 0 | 14.12274 | -0.0307408
438 | 2021/04/10 12:13:08 | 7129.9605 | 1285.0011 | 1 | 4 | 0 | 0 | 0 | -0.7531509 | 4.043006 | -3.044994 | 0.017286 | 0.2685799 | 0.07260098 | 1.094368 |  | -6.946072e-05 | [11 empty] | 14.82497 | -0.04582912 | 13 | 0 | 14.57038 | 0.116193
439 | 2021/04/10 12:13:13 | 7134.9604 | 1290.001 | 1 | 4 | 0 | 0 | 0 | -0.7528 | 4.043038 | -3.043599 | 0.017286 | 0.269625 | 0.07260098 | 1.098593 | [13 empty] | 15.13965 | 0.0809437 | 13 | 0 | 14.50566 | 0.124447
440 | 2021/04/10 12:13:18 | 7139.9607 | 1295.0013 | 1 | 4 | 0 | 0 | 0 | -0.7531281 | 4.042941 | -3.044852 | 0.017286 | 0.2706703 | 0.07260098 | 1.102819 |  | -3.698403e-05 | [11 empty] | 14.76678 | -0.09609342 | 13 | 0 | 14.08841 | -0.07104576
441 | 2021/04/10 12:13:23 | 7144.9598 | 1300.0004 | 1 | 4 | 0 | 0 | 0 | -0.7528381 | 4.04249 | -3.04334 | 0.017286 | 0.2717151 | 0.07260098 | 1.107043 | [13 empty] | 14.71304 | -0.1177454 | 13 | 0 | 14.52412 | 0.06473571
442 | 2021/04/10 12:13:28 | 7149.9607 | 1305.0013 | 1 | 4 | 0 | 0 | 0 | -0.7529221 | 4.042356 | -3.043579 | 0.017286 | 0.2727605 | 0.07260098 | 1.111269 | [13 empty] | 15.09441 | 0.07342845 | 13 | 0 | 14.46765 | 0.09864926
443 | 2021/04/10 12:13:33 | 7154.9607 | 1310.0013 | 1 | 4 | 0 | 0 | 0 | -0.7530518 | 4.042342 | -3.044093 | 0.017286 | 0.2738055 | 0.07260098 | 1.115493 |  | 7.902898e-07 | [11 empty] | 14.74197 | -0.08438379 | 13 | 0 | 14.09281 | -0.05705029
444 | 2021/04/10 12:13:38 | 7159.9607 | 1315.0013 | 1 | 4 | 0 | 0 | 0 | -0.7529602 | 4.042216 | -3.043628 | 0.017286 | 0.2748509 | 0.07260098 | 1.119719 | [13 empty] | 14.72543 | -0.07647097 | 13 | 0 | 14.52921 | 0.09922504
445 | 2021/04/10 12:13:43 | 7164.9608 | 1320.0014 | 1 | 4 | 0 | 0 | 0 | -0.7526932 | 4.041953 | -3.042351 | 0.017286 | 0.2758961 | 0.07260098 | 1.123944 |  | -1.027241e-05 | [11 empty] | 15.07276 | 0.04787415 | 13 | 0 | 14.49709 | 0.1118699
446 | 2021/04/10 12:13:48 | 7169.9609 | 1325.0015 | 1 | 4 | 0 | 0 | 0 | -0.7527618 | 4.041829 | -3.042534 | 0.017286 | 0.276941 | 0.07260098 | 1.128167 | [13 empty] | 14.88133 | -0.04670113 | 13 | 0 | 14.0935 | -0.1083717
447 | 2021/04/10 12:13:53 | 7174.9607 | 1330.0013 | 1 | 4 | 0 | 0 | 0 | -0.7529907 | 4.041922 | -3.04353 | 0.017286 | 0.2779857 | 0.07260098 | 1.13239 |  | -3.888323e-05 |  |  | 0 | [8 empty] | 14.6337 | -0.1282331 | 13 | 0 | 14.32057 | -0.01879007
448 | 2021/04/10 12:13:58 | 7179.961 | 1335.0016 | 1 | 4 | 0 | 0 | 0 | -0.7526932 | 4.041723 | -3.042177 | 0.017286 | 0.2790309 | 0.07260098 | 1.136614 | [13 empty] | 14.94172 | -0.02689213 | 13 | 0 | 14.6653 | 0.10088
449 | 2021/04/10 12:14:03 | 7184.9602 | 1340.0008 | 1 | 4 | 0 | 0 | 0 | -0.7528992 | 4.041296 | -3.042689 | 0.017286 | 0.2800756 | 0.07260098 | 1.140836 | [13 empty] | 15.01196 | 0.0007322431 | 13 | 0 | 14.2682 | -0.1020059
450 | 2021/04/10 12:14:08 | 7189.961 | 1345.0016 | 1 | 4 | 0 | 0 | 0 | -0.7529221 | 4.041229 | -3.042731 | 0.017286 | 0.2811207 | 0.07260098 | 1.14506 |  | -4.274937e-05 | [11 empty] | 14.57988 | -0.1496923 | 13 | 0 | 14.33247 | -0.0676468
451 | 2021/04/10 12:14:13 | 7194.9595 | 1350.0001 | 1 | 4 | 0 | 0 | 0 | -0.7527466 | 4.041347 | -3.04211 | 0.017286 | 0.2821655 | 0.07260098 | 1.149283 | [13 empty] | 15.03579 | 0.05876243 | 13 | 0 | 14.43817 | 0.1067981
452 | 2021/04/10 12:14:18 | 7199.9605 | 1355.0011 | 1 | 4 | 0 | 0 | 0 | -0.7528992 | 4.040968 | -3.042442 | 0.017286 | 0.2832106 | 0.07260098 | 1.153506 |  | -1.082697e-05 | [11 empty] | 14.61179 | -0.07730693 | 13 | 0 | 14.26942 | 0.01162678
453 | 2021/04/10 12:14:23 | 7204.9604 | 1360.001 | 1 | 4 | 0 | 0 | 0 | -0.752594 | 4.040766 | -3.041056 | 0.017286 | 0.2842551 | 0.07260098 | 1.157727 | [13 empty] | 15.06741 | 0.1247287 | 13 | 0 | 14.44792 | 0.07236511
454 | 2021/04/10 12:14:28 | 7209.9606 | 1365.0012 | 1 | 4 | 0 | 0 | 0 | -0.7528458 | 4.040683 | -3.042011 | 0.017286 | 0.2853006 | 0.07260098 | 1.161951 | [13 empty] | 14.61814 | -0.06735802 | 13 | 0 | 14.37805 | -0.06054819
455 | 2021/04/10 12:14:33 | 7214.9613 | 1370.0019 | 1 | 4 | 0 | 0 | 0 | -0.7525558 | 4.040524 | -3.04072 | 0.017286 | 0.2863457 | 0.07260098 | 1.166174 |  | -1.469842e-05 | [11 empty] | 15.12216 | 0.07612735 | 13 | 0 | 14.32014 | -0.03567755
456 | 2021/04/10 12:14:38 | 7219.9606 | 1375.0012 | 1 | 4 | 0 | 0 | 0 | -0.7527466 | 4.04038 | -3.041382 | 0.017286 | 0.2873906 | 0.07260098 | 1.170396 | [13 empty] | 14.67822 | -0.1327175 | 13 | 0 | 14.41626 | 0.00181824
457 | 2021/04/10 12:14:43 | 7224.9606 | 1380.0012 | 1 | 4 | 0 | 0 | 0 | -0.7530289 | 4.040167 | -3.042363 | 0.017286 | 0.2884358 | 0.07260098 | 1.174619 |  | -4.464545e-05 |  | 0 | [9 empty] | 15.02434 | 0.07296413 | 13 | 0 | 14.36827 | 0.06164938
458 | 2021/04/10 12:14:48 | 7229.9607 | 1385.0013 | 1 | 4 | 0 | 0 | 0 | -0.7529221 | 4.040161 | -3.041927 | 0.017286 | 0.2894808 | 0.07260098 | 1.178841 | [13 empty] | 14.68797 | -0.07105231 | 13 | 0 | 14.47714 | 0.04754096
459 | 2021/04/10 12:14:53 | 7234.9606 | 1390.0012 | 1 | 4 | 0 | 0 | 0 | -0.7529907 | 4.039912 | -3.042016 | 0.017286 | 0.2905259 | 0.07260098 | 1.183063 |  | -3.698587e-05 | [11 empty] | 15.01608 | 0.1222426 | 13 | 0 | 14.29425 | -0.03515273
460 | 2021/04/10 12:14:58 | 7239.9601 | 1395.0007 | 1 | 4 | 0 | 0 | 0 | -0.7533264 | 4.039749 | -3.04325 | 0.017286 | 0.2915709 | 0.07260098 | 1.187285 | [13 empty] | 14.84511 | -0.06710857 | 13 | 0 | 14.65625 | 0.04464447
461 | 2021/04/10 12:15:03 | 7244.9602 | 1400.0008 | 1 | 4 | 0 | 0 | 0 | -0.7529755 | 4.039552 | -3.041684 | 0.017286 | 0.292616 | 0.07260098 | 1.191507 | [13 empty] | 14.78798 | -0.08128136 | 13 | 0 | 14.21926 | -0.1064199
462 | 2021/04/10 12:15:08 | 7249.9602 | 1405.0008 | 1 | 4 | 0 | 0 | 0 | -0.7529602 | 4.039646 | -3.041693 | 0.017286 | 0.2936611 | 0.07260098 | 1.195729 |  | -1.043053e-05 | [11 empty] | 15.04114 | 0.06810099 | 13 | 0 | 14.69179 | 0.148055
463 | 2021/04/10 12:15:13 | 7254.961 | 1410.0016 | 1 | 4 | 0 | 0 | 0 | -0.7527695 | 4.039375 | -3.040718 | 0.017286 | 0.2947066 | 0.07260098 | 1.199951 |  |  |  |  | 0.147443 | [8 empty] | 14.73953 | 0.01786679 | 13 | 0 | 14.22922 | -0.08028239
464 | 2021/04/10 12:15:18 | 7259.9602 | 1415.0008 | 1 | 4 | 0 | 0 | 0 | -0.7530746 | 4.039135 | -3.04177 | 0.017286 | 0.2957516 | 0.07260098 | 1.204172 |  | -2.117871e-05 | [11 empty] | 14.99932 | 0.05683094 | 13 | 0 | 14.65723 | 0.06376117
465 | 2021/04/10 12:15:23 | 7264.9596 | 1420.0002 | 1 | 4 | 0 | 0 | 0 | -0.7528763 | 4.039086 | -3.040932 | 0.017286 | 0.2967965 | 0.07260098 | 1.208393 | [13 empty] | 14.77143 | -0.04788876 | 13 | 0 | 14.21731 | -0.1643237
466 | 2021/04/10 12:15:28 | 7269.9604 | 1425.001 | 1 | 4 | 0 | 0 | 0 | -0.7529221 | 4.038995 | -3.041049 | 0.017286 | 0.2978418 | 0.07260098 | 1.212615 |  |  |  | 6.950499 | [9 empty] | 15.06863 | -0.01101404 | 13 | 0 | 14.6463 | 0.08482069
467 | 2021/04/10 12:15:33 | 7274.9596 | 1430.0002 | 1 | 4 | 0 | 0 | 0 | -0.752655 | 4.038744 | -3.039781 | 0.017286 | 0.2988865 | 0.07260098 | 1.216834 |  | -1.635792e-05 | [11 empty] | 14.70353 | -0.08004308 | 13 | 0 | 14.17856 | -0.03901869
468 | 2021/04/10 12:15:38 | 7279.9604 | 1435.001 | 1 | 4 | 0 | 0 | 0 | -0.7529755 | 4.038404 | -3.040819 | 0.017286 | 0.2999321 | 0.07260098 | 1.221057 | [13 empty] | 15.12163 | 0.09963304 | 13 | 0 | 14.58984 | 0.1225829
469 | 2021/04/10 12:15:43 | 7284.9598 | 1440.0004 | 1 | 4 | 0 | 0 | 0 | -0.7528381 | 4.038459 | -3.040306 | 0.017286 | 0.300977 | 0.07260098 | 1.225277 |  | -6.053319e-05 | [11 empty] | 14.72034 | -0.006760359 | 13 | 0 | 14.27577 | -0.09121865
470 | 2021/04/10 12:15:48 | 7289.9597 | 1445.0003 | 1 | 4 | 0 | 0 | 0 | -0.7529907 | 4.038349 | -3.040839 | 0.017286 | 0.302022 | 0.07260098 | 1.229497 | [13 empty] | 15.07566 | 0.07454813 | 13 | 0 | 14.68984 | 0.04040778
471 | 2021/04/10 12:15:53 | 7294.9605 | 1450.0011 | 1 | 4 | 0 | 0 | 0 | -0.7526703 | 4.037995 | -3.039279 | 0.017286 | 0.303067 | 0.07260098 | 1.233717 | [13 empty] | 14.78603 | -0.0693962 | 13 | 0 | 14.2027 | -0.1607567
472 | 2021/04/10 12:15:58 | 7299.9599 | 1455.0005 | 1 | 4 | 0 | 0 | 0 | -0.7527084 | 4.037944 | -3.039394 | 0.017286 | 0.3041121 | 0.07260098 | 1.237937 |  | -3.722049e-05 | [11 empty] | 15.03728 | -0.02954721 | 13 | 0 | 14.71712 | 0.08450747
473 | 2021/04/10 12:16:03 | 7304.9599 | 1460.0005 | 1 | 4 | 0 | 0 | 0 | -0.7529755 | 4.037943 | -3.040472 | 0.017286 | 0.3051571 | 0.07260098 | 1.242157 | [13 empty] | 14.82279 | -0.08712828 | 13 | 0 | 14.25412 | -0.07347852
474 | 2021/04/10 12:16:08 | 7309.9601 | 1465.0007 | 1 | 4 | 0 | 0 | 0 | -0.7531357 | 4.037724 | -3.040954 | 0.017286 | 0.3062021 | 0.07260098 | 1.246376 |  | -1.738522e-06 | [11 empty] | 15.07375 | 0.06232858 | 13 | 0 | 14.65142 | 0.1354411
475 | 2021/04/10 12:16:13 | 7314.96 | 1470.0006 | 1 | 4 | 0 | 0 | 0 | -0.7526245 | 4.037396 | -3.038643 | 0.017286 | 0.307247 | 0.07260098 | 1.250595 | [13 empty] | 14.71277 | -0.001672804 | 13.1 | 0 | 14.21705 | -0.09755075
476 | 2021/04/10 12:16:18 | 7319.9609 | 1475.0015 | 1 | 4 | 0 | 0 | 0 | -0.7529602 | 4.037119 | -3.03979 | 0.017286 | 0.3082923 | 0.07260098 | 1.254815 |  | -1.272272e-05 | [11 empty] | 15.20456 | 0.07713854 | 13 | 0 | 14.61446 | 0.006466508
477 | 2021/04/10 12:16:23 | 7324.96 | 1480.0006 | 1 | 4 | 0 | 0 | 0 | -0.7526245 | 4.037219 | -3.03851 | 0.017286 | 0.3093371 | 0.07260098 | 1.259033 | [13 empty] | 14.67822 | -0.1411435 | 13.1 | 0 | 14.46738 | -0.02487719
478 | 2021/04/10 12:16:28 | 7329.9602 | 1485.0008 | 1 | 4 | 0 | 0 | 0 | -0.7529144 | 4.037076 | -3.039573 | 0.017286 | 0.3103821 | 0.07260098 | 1.263252 | [13 empty] | 15.0246 | 0.090985 | 13.1 | 0 | 14.25894 | 0.03174335
479 | 2021/04/10 12:16:33 | 7334.9603 | 1490.0009 | 1 | 4 | 0 | 0 | 0 | -0.7528229 | 4.036782 | -3.038982 | 0.017286 | 0.3114268 | 0.07260098 | 1.267469 |  | -3.895903e-05 | [11 empty] | 14.81064 | -0.02584755 | 13.1 | 0 | 14.59256 | 0.05628467
480 | 2021/04/10 12:16:38 | 7339.9595 | 1495.0001 | 1 | 4 | 0 | 0 | 0 | -0.7529602 | 4.03681 | -3.039557 | 0.017286 | 0.3124718 | 0.07260098 | 1.271688 | [13 empty] | 15.05012 | 0.1105073 | 13 | 0 | 14.35025 | -0.0149259
481 | 2021/04/10 12:16:43 | 7344.9605 | 1500.0011 | 1 | 4 | 0 | 0 | 0 | -0.7529984 | 4.036639 | -3.039583 | 0.017286 | 0.3135172 | 0.07260098 | 1.275908 |  | -5.563364e-05 | [11 empty] | 14.71304 | -0.002116263 | 13 | 0 | 14.19539 | -0.09571731
482 | 2021/04/10 12:16:48 | 7349.9605 | 1505.0011 | 1 | 4 | 0 | 0 | 0 | -0.7530136 | 4.036449 | -3.039501 | 0.017286 | 0.3145624 | 0.07260098 | 1.280127 | [13 empty] | 14.83711 | 0.05389214 | 13 | 0 | 14.62635 | 0.1247343
483 | 2021/04/10 12:16:53 | 7354.9605 | 1510.0011 | 1 | 4 | 0 | 0 | 0 | -0.7529221 | 4.036139 | -3.038898 | 0.017286 | 0.3156075 | 0.07260098 | 1.284345 | [13 empty] | 15.09853 | 0.1394075 | 13 | 0 | 14.35491 | 0.002592802
484 | 2021/04/10 12:16:58 | 7359.9599 | 1515.0005 | 1 | 4 | 0 | 0 | 0 | -0.7529602 | 4.036223 | -3.039115 | 0.017286 | 0.3166524 | 0.07260098 | 1.288563 |  | -3.548195e-05 | [11 empty] | 14.61252 | -0.03787458 | 13 | 0 | 14.18246 | -0.115515
485 | 2021/04/10 12:17:03 | 7364.9598 | 1520.0004 | 1 | 4 | 0 | 0 | 0 | -0.7527237 | 4.036075 | -3.038049 | 0.017286 | 0.3176973 | 0.07260098 | 1.29278 | [13 empty] | 14.98648 | 0.09402603 | 13 | 0 | 14.60058 | 0.08504033
486 | 2021/04/10 12:17:08 | 7369.9599 | 1525.0005 | 1 | 4 | 0 | 0 | 0 | -0.7530518 | 4.03553 | -3.038963 | 0.017286 | 0.3187422 | 0.07260098 | 1.296997 |  | -2.0546e-05 | [11 empty] | 14.7965 | -0.0123933 | 13 | 0 | 14.12548 | -0.1493749
487 | 2021/04/10 12:17:13 | 7374.9599 | 1530.0005 | 1 | 4 | 0 | 0 | 0 | -0.7527466 | 4.035544 | -3.037742 | 0.017286 | 0.319787 | 0.07260098 | 1.301213 |  |  |  |  | 0 | [8 empty] | 14.814 | -0.08086234 | 13 | 0 | 14.56671 | 0.03544986
488 | 2021/04/10 12:17:18 | 7379.96 | 1535.0006 | 1 | 4 | 0 | 0 | 0 | -0.7529144 | 4.035469 | -3.038363 | 0.017286 | 0.3208321 | 0.07260098 | 1.305431 |  | -5.468851e-05 | [11 empty] | 14.91834 | -0.004395247 | 13 | 0 | 14.15981 | -0.0865829
489 | 2021/04/10 12:17:23 | 7384.96 | 1540.0006 | 1 | 4 | 0 | 0 | 0 | -0.7528839 | 4.035357 | -3.038155 | 0.017286 | 0.3218774 | 0.07260098 | 1.309649 | [13 empty] | 14.65411 | -0.1322088 | 13 | 0 | 14.46517 | 0.04342198
490 | 2021/04/10 12:17:28 | 7389.9602 | 1545.0008 | 1 | 4 | 0 | 0 | 0 | -0.7526703 | 4.035067 | -3.037075 | 0.017286 | 0.3229226 | 0.07260098 | 1.313866 |  |  |  | 0 | [9 empty] | 15.10857 | 0.1114535 | 13 | 0 | 14.38688 | 0.1161972
491 | 2021/04/10 12:17:33 | 7394.9601 | 1550.0007 | 1 | 4 | 0 | 0 | 0 | -0.752594 | 4.03491 | -3.036649 | 0.017286 | 0.3239675 | 0.07260098 | 1.318082 |  | -5.887269e-05 | [11 empty] | 14.66125 | -0.09516418 | 13 | 0 | 14.24585 | -0.006236732
492 | 2021/04/10 12:17:38 | 7399.9601 | 1555.0007 | 1 | 4 | 0 | 0 | 0 | -0.7528992 | 4.034827 | -3.037818 | 0.017286 | 0.3250124 | 0.07260098 | 1.322299 | [13 empty] | 14.92511 | 0.05420446 | 13 | 0 | 14.64868 | 0.1729643
493 | 2021/04/10 12:17:43 | 7404.9604 | 1560.001 | 1 | 4 | 0 | 0 | 0 | -0.7531281 | 4.034672 | -3.038625 | 0.017286 | 0.3260574 | 0.07260098 | 1.326515 |  | -2.750049e-05 | [11 empty] | 14.82665 | 0.09712577 | 13 | 0 | 14.13375 | -0.01239121
494 | 2021/04/10 12:17:48 | 7409.9596 | 1565.0002 | 1 | 4 | 0 | 0 | 0 | -0.7527695 | 4.034399 | -3.036973 | 0.017286 | 0.3271023 | 0.07260098 | 1.330731 | [13 empty] | 14.65051 | -0.02317935 | 13 | 0 | 14.47618 | 0.09320319
495 | 2021/04/10 12:17:53 | 7414.9605 | 1570.0011 | 1 | 4 | 0 | 0 | 0 | -0.7530899 | 4.034233 | -3.03814 | 0.017286 | 0.3281477 | 0.07260098 | 1.334948 | [13 empty] | 15.00906 | 0.1299152 | 13 | 0 | 14.33835 | 0.02731562
496 | 2021/04/10 12:17:58 | 7419.9598 | 1575.0004 | 1 | 4 | 0 | 0 | 0 | -0.7529907 | 4.034195 | -3.037711 | 0.017286 | 0.3291926 | 0.07260098 | 1.339164 |  | -2.860683e-05 | [11 empty] | 14.57116 | -0.03817677 | 13 | 0 | 14.19222 | -0.09755611
497 | 2021/04/10 12:18:03 | 7424.9603 | 1580.0009 | 1 | 4 | 0 | 0 | 0 | -0.7528839 | 4.034067 | -3.037184 | 0.017286 | 0.3302377 | 0.07260098 | 1.343379 |  |  |  | 6.550673 | [9 empty] | 14.97793 | 0.0677368 | 13 | 0 | 14.46788 | 0.01529694
498 | 2021/04/10 12:18:08 | 7429.9605 | 1585.0011 | 1 | 4 | 0 | 0 | 0 | -0.752594 | 4.033753 | -3.035778 | 0.017286 | 0.3312826 | 0.07260098 | 1.347595 |  | -4.496488e-05 | [11 empty] | 14.55021 | -0.1307002 | 13 | 0 | 14.2151 | -0.08972347
499 | 2021/04/10 12:18:13 | 7434.9597 | 1590.0003 | 1 | 4 | 0 | 0 | 0 | -0.7528381 | 4.033691 | -3.036716 | 0.017286 | 0.3323272 | 0.07260098 | 1.351808 | [13 empty] | 15.0081 | 0.02659291 | 13 | 0 | 14.41044 | 0.06544441
500 | 2021/04/10 12:18:18 | 7439.9605 | 1595.0011 | 1 | 4 | 0 | 0 | 0 | -0.7528458 | 4.033607 | -3.036684 | 0.017286 | 0.333372 | 0.07260098 | 1.356023 | [13 empty] | 14.54264 | -0.09479463 | 13 | 0 | 14.1783 | -0.001300275
501 | 2021/04/10 12:18:23 | 7444.9615 | 1600.0021 | 1 | 4 | 0 | 0 | 0 | -0.7528381 | 4.033387 | -3.036487 | 0.017286 | 0.3344172 | 0.07260098 | 1.360238 |  | -4.92322e-05 | [11 empty] | 14.97892 | 0.1137349 | 13 | 0 | 14.46157 | 0.1207158
502 | 2021/04/10 12:18:28 | 7449.9607 | 1605.0013 | 1 | 4 | 0 | 0 | 0 | -0.7528839 | 4.032911 | -3.036314 | 0.017286 | 0.3354621 | 0.07260098 | 1.364453 | [13 empty] | 14.60836 | 0.0175634 | 13 | 0 | 14.03211 | -0.09432435
503 | 2021/04/10 12:18:33 | 7454.9608 | 1610.0014 | 1 | 4 | 0 | 0 | 0 | -0.7528229 | 4.03318 | -3.03627 | 0.017286 | 0.3365068 | 0.07260098 | 1.368666 |  | -1.89646e-05 | [11 empty] | 14.77942 | 0.06316066 | 13 | 0 | 14.481 | 0.08610308
504 | 2021/04/10 12:18:38 | 7459.9607 | 1615.0013 | 1 | 4 | 0 | 0 | 0 | -0.7529144 | 4.03304 | -3.036534 | 0.017286 | 0.3375519 | 0.07260098 | 1.372881 | [13 empty] | 14.81648 | 0.04906684 | 13 | 0 | 14.04316 | -0.1107261
505 | 2021/04/10 12:18:43 | 7464.961 | 1620.0016 | 1 | 4 | 0 | 0 | 0 | -0.7527313 | 4.032612 | -3.035473 | 0.017286 | 0.3385969 | 0.07260098 | 1.377095 |  | -4.219903e-05 | [11 empty] | 14.68454 | -0.0857535 | 13 | 0 | 14.42257 | -0.005938709
506 | 2021/04/10 12:18:48 | 7469.9608 | 1625.0014 | 1 | 4 | 0 | 0 | 0 | -0.7529526 | 4.032441 | -3.036237 | 0.017286 | 0.3396421 | 0.07260098 | 1.38131 | [13 empty] | 15.01249 | 0.03749609 | 13 | 0 | 14.2322 | -0.06752789
507 | 2021/04/10 12:18:53 | 7474.9595 | 1630.0001 | 1 | 4 | 0 | 0 | 0 | -0.7527313 | 4.032454 | -3.035354 | 0.017286 | 0.3406866 | 0.07260098 | 1.385522 | [13 empty] | 14.54608 | -0.1280409 | 13 | 0 | 14.17443 | -0.0802207
508 | 2021/04/10 12:18:58 | 7479.9595 | 1635.0001 | 1 | 4 | 0 | 0 | 0 | -0.7527618 | 4.032091 | -3.035204 | 0.017286 | 0.3417314 | 0.07260098 | 1.389735 |  | -2.908074e-05 | [11 empty] | 14.88433 | -0.04855901 | 13 | 0 | 14.60788 | 0.08147866
509 | 2021/04/10 12:19:03 | 7484.9595 | 1640.0001 | 1 | 4 | 0 | 0 | 0 | -0.7526474 | 4.031962 | -3.034646 | 0.017286 | 0.3427764 | 0.07260098 | 1.393948 | [13 empty] | 14.9536 | 0.01193315 | 13 | 0 | 14.25359 | -0.1045156
510 | 2021/04/10 12:19:08 | 7489.9596 | 1645.0002 | 1 | 4 | 0 | 0 | 0 | -0.7529144 | 4.031866 | -3.03565 | 0.017286 | 0.3438214 | 0.07260098 | 1.398161 |  | -4.47304e-05 | [11 empty] | 14.61278 | -0.08172274 | 13 | 0 | 14.10964 | -0.1274604
511 | 2021/04/10 12:19:13 | 7494.9605 | 1650.0011 | 1 | 4 | 0 | 0 | 0 | -0.7525177 | 4.031764 | -3.033974 | 0.017286 | 0.3448664 | 0.07260098 | 1.402375 | [13 empty] | 14.72932 | -0.07525384 | 13 | 0 | 14.56962 | 0.04107893
512 | 2021/04/10 12:19:18 | 7499.9596 | 1655.0002 | 1 | 4 | 0 | 0 | 0 | -0.7525101 | 4.031439 | -3.033699 | 0.017286 | 0.3459113 | 0.07260098 | 1.406587 |  |  |  |  | 0 | [8 empty] | 14.99473 | 0.05178124 | 13 | 0 | 14.38245 | -0.08289397
513 | 2021/04/10 12:19:23 | 7504.9597 | 1660.0003 | 1 | 4 | 0 | 0 | 0 | -0.7524796 | 4.031227 | -3.033416 | 0.017286 | 0.3469559 | 0.07260098 | 1.410798 |  | -4.978248e-05 | [11 empty] | 14.62104 | -0.09062558 | 13 | 0 | 14.06674 | -0.1386666
514 | 2021/04/10 12:19:28 | 7509.9606 | 1665.0012 | 1 | 4 | 0 | 0 | 0 | -0.7529984 | 4.031157 | -3.035455 | 0.017286 | 0.3480008 | 0.07260098 | 1.41501 | [13 empty] | 14.72642 | -0.08308351 | 13 | 0 | 14.55941 | 0.04693538
515 | 2021/04/10 12:19:33 | 7514.9607 | 1670.0013 | 1 | 4 | 0 | 0 | 0 | -0.7528992 | 4.031059 | -3.034981 | 0.017286 | 0.3490463 | 0.07260098 | 1.419225 |  | -6.400923e-06 | [11 empty] | 14.98621 | 0.03969461 | 13 | 0 | 14.25702 | -0.083583
516 | 2021/04/10 12:19:38 | 7519.9607 | 1675.0013 | 1 | 4 | 0 | 0 | 0 | -0.752861 | 4.0306 | -3.034482 | 0.017286 | 0.3500912 | 0.07260098 | 1.423437 | [13 empty] | 14.5994 | -0.1091695 | 13 | 0 | 14.04508 | -0.1298431
517 | 2021/04/10 12:19:43 | 7524.9608 | 1680.0014 | 1 | 4 | 0 | 0 | 0 | -0.7529373 | 4.030559 | -3.034758 | 0.017286 | 0.3511361 | 0.07260098 | 1.427648 |  | -3.382468e-05 | [11 empty] | 14.73494 | -0.06962061 | 13 | 0 | 14.51682 | 0.04672319
518 | 2021/04/10 12:19:48 | 7529.9608 | 1685.0014 | 1 | 4 | 0 | 0 | 0 | -0.7527084 | 4.030548 | -3.033827 | 0.017286 | 0.352181 | 0.07260098 | 1.43186 | [13 empty] | 14.98648 | 0.05489409 | 13 | 0 | 14.33035 | -0.08437634
519 | 2021/04/10 12:19:53 | 7534.9608 | 1690.0014 | 1 | 4 | 0 | 0 | 0 | -0.7525711 | 4.03037 | -3.03314 | 0.017286 | 0.3532261 | 0.07260098 | 1.436072 | [13 empty] | 14.60862 | -0.07863671 | 13 | 0 | 14.08355 | -0.1540461
520 | 2021/04/10 12:19:58 | 7539.9608 | 1695.0014 | 1 | 4 | 0 | 0 | 0 | -0.7529221 | 4.030026 | -3.034296 | 0.017286 | 0.3542708 | 0.07260098 | 1.440282 |  | -3.950991e-05 | [11 empty] | 14.62861 | -0.07897526 | 13 | 0 | 14.45427 | -0.01283616
521 | 2021/04/10 12:20:03 | 7544.9609 | 1700.0015 | 1 | 4 | 0 | 0 | 0 | -0.7528839 | 4.029777 | -3.033954 | 0.017286 | 0.355316 | 0.07260098 | 1.444494 |  |  |  | 0 | [9 empty] | 14.90787 | 0.08917183 | 13 | 0 | 14.52921 | 0.02534539
522 | 2021/04/10 12:20:08 | 7549.9609 | 1705.0015 | 1 | 4 | 0 | 0 | 0 | -0.7526932 | 4.029886 | -3.033268 | 0.017286 | 0.3563606 | 0.07260098 | 1.448704 |  | -4.623234e-05 | [11 empty] | 14.92662 | 0.1174024 | 13 | 0 | 14.24119 | -0.05600125
523 | 2021/04/10 12:20:13 | 7554.9609 | 1710.0015 | 1 | 4 | 0 | 0 | 0 | -0.7531891 | 4.029636 | -3.035078 | 0.017286 | 0.3574057 | 0.07260098 | 1.452915 | [13 empty] | 14.62078 | 0.002425611 | 13 | 0 | 14.04455 | -0.1049009
524 | 2021/04/10 12:20:18 | 7559.9594 | 1715 | 1 | 4 | 0 | 0 | 0 | -0.7529602 | 4.029251 | -3.033866 | 0.017286 | 0.3584506 | 0.07260098 | 1.457125 | [13 empty] | 14.66083 | -0.02249926 | 13 | 0 | 14.4792 | 0.08931726
525 | 2021/04/10 12:20:23 | 7564.9596 | 1720.0002 | 1 | 4 | 0 | 0 | 0 | -0.7527237 | 4.02914 | -3.032829 | 0.017286 | 0.3594957 | 0.07260098 | 1.461336 |  | -3.13706e-05 |  |  | 0.1560324 | [8 empty] | 14.81301 | 0.0313741 | 13 | 0 | 14.62414 | 0.1432508
526 | 2021/04/10 12:20:28 | 7569.9595 | 1725.0001 | 1 | 4 | 0 | 0 | 0 | -0.752861 | 4.029112 | -3.033361 | 0.017286 | 0.3605408 | 0.07260098 | 1.465547 | [13 empty] | 14.99351 | 0.07465035 | 13 | 0 | 14.45427 | 0.1089969
527 | 2021/04/10 12:20:33 | 7574.9604 | 1730.001 | 1 | 4 | 0 | 0 | 0 | -0.752655 | 4.028734 | -3.032247 | 0.017286 | 0.3615856 | 0.07260098 | 1.469757 |  | -2.512976e-05 |  | 6.132509 | [9 empty] | 14.90252 | -0.01962602 | 13 | 0 | 14.20243 | -0.1223695
528 | 2021/04/10 12:20:38 | 7579.9597 | 1735.0003 | 1 | 4 | 0 | 0 | 0 | -0.7529373 | 4.028541 | -3.033239 | 0.017286 | 0.3626308 | 0.07260098 | 1.473967 | [13 empty] | 14.70961 | -0.03042519 | 13 | 0 | 14.04578 | -0.1514661
529 | 2021/04/10 12:20:43 | 7584.9595 | 1740.0001 | 1 | 4 | 0 | 0 | 0 | -0.7527313 | 4.028584 | -3.032441 | 0.017286 | 0.3636754 | 0.07260098 | 1.478176 |  | -5.784586e-05 | [11 empty] | 14.51855 | -0.03042847 | 13 | 0 | 14.03724 | -0.133203
530 | 2021/04/10 12:20:48 | 7589.9596 | 1745.0002 | 1 | 4 | 0 | 0 | 0 | -0.7528381 | 4.028481 | -3.032794 | 0.017286 | 0.3647204 | 0.07260098 | 1.482385 | [13 empty] | 14.513 | -0.05434841 | 13 | 0 | 14.22171 | 0.06885976
531 | 2021/04/10 12:20:53 | 7594.9598 | 1750.0004 | 1 | 4 | 0 | 0 | 0 | -0.7528381 | 4.027822 | -3.032298 | 0.017286 | 0.3657652 | 0.07260098 | 1.486594 | [13 empty] | 14.5658 | -0.07351577 | 13 | 0 | 14.36222 | 0.0931108
532 | 2021/04/10 12:20:58 | 7599.9605 | 1755.0011 | 1 | 4 | 0 | 0 | 0 | -0.7530899 | 4.027791 | -3.033289 | 0.017286 | 0.3668104 | 0.07260098 | 1.490803 |  | -4.85242e-05 | [11 empty] | 14.75489 | -0.06969959 | 13 | 0 | 14.53678 | 0.06946772
533 | 2021/04/10 12:21:03 | 7604.9608 | 1760.0014 | 1 | 4 | 0 | 0 | 0 | -0.7529526 | 4.027675 | -3.032648 | 0.017286 | 0.3678554 | 0.07260098 | 1.495013 | [13 empty] | 14.89232 | 0.1181856 | 13 | 0 | 14.45522 | 0.004135072
534 | 2021/04/10 12:21:08 | 7609.9607 | 1765.0013 | 1 | 4 | 0 | 0 | 0 | -0.7528763 | 4.027539 | -3.032239 | 0.017286 | 0.3689004 | 0.07260098 | 1.499222 |  | -2.394439e-05 | [11 empty] | 14.89496 | 0.09227931 | 13 | 0 | 14.18756 | -0.02807111
535 | 2021/04/10 12:21:13 | 7614.9607 | 1770.0013 | 1 | 4 | 0 | 0 | 0 | -0.7528992 | 4.027227 | -3.032096 | 0.017286 | 0.3699453 | 0.07260098 | 1.50343 | [13 empty] | 14.81549 | 0.09133607 | 13 | 0 | 14.0641 | 0.004433095
536 | 2021/04/10 12:21:18 | 7619.9608 | 1775.0014 | 1 | 4 | 0 | 0 | 0 | -0.7525482 | 4.026836 | -3.030388 | 0.017286 | 0.3709905 | 0.07260098 | 1.507639 | [13 empty] | 14.57819 | -0.1021111 | 13 | 0 | 14.40456 | -0.01773208
537 | 2021/04/10 12:21:23 | 7624.961 | 1780.0016 | 1 | 4 | 0 | 0 | 0 | -0.7530365 | 4.02702 | -3.032493 | 0.017286 | 0.3720354 | 0.07260098 | 1.511847 |  | 1.801756e-05 | [11 empty] | 14.68246 | -0.07432073 | 13 | 0 | 14.53529 | 0.03495127
538 | 2021/04/10 12:21:28 | 7629.9608 | 1785.0014 | 1 | 4 | 0 | 0 | 0 | -0.7528839 | 4.02668 | -3.031623 | 0.017286 | 0.37308 | 0.07260098 | 1.516053 | [13 empty] | 14.91834 | 0.009884238 | 13 | 0 | 14.15005 | -0.1101339
539 | 2021/04/10 12:21:33 | 7634.9602 | 1790.0008 | 1 | 4 | 0 | 0 | 0 | -0.7527466 | 4.026484 | -3.030922 | 0.017286 | 0.3741249 | 0.07260098 | 1.52026 |  | -6.763647e-05 | [11 empty] | 14.977 | -0.005935729 | 13 | 0 | 14.05308 | -0.1223952
540 | 2021/04/10 12:21:38 | 7639.9595 | 1795.0001 | 1 | 4 | 0 | 0 | 0 | -0.7529373 | 4.026295 | -3.031548 | 0.017286 | 0.3751695 | 0.07260098 | 1.524467 | [13 empty] | 14.79693 | 0.01778126 | 13 | 0 | 14.24807 | 0.07273138
541 | 2021/04/10 12:21:43 | 7644.9596 | 1800.0002 | 1 | 4 | 0 | 0 | 0 | -0.7527695 | 4.026211 | -3.030809 | 0.017286 | 0.3762146 | 0.07260098 | 1.528674 | [13 empty] | 14.75928 | 0.06692618 | 13 | 0 | 14.34152 | 0.01809806
542 | 2021/04/10 12:21:48 | 7649.9602 | 1805.0008 | 1 | 4 | 0 | 0 | 0 | -0.7529602 | 4.025869 | -3.031319 | 0.017286 | 0.3772596 | 0.07260098 | 1.532882 |  | -5.034104e-05 | [11 empty] | 14.57089 | -0.1135036 | 13 | 0 | 14.44353 | -0.01316786
543 | 2021/04/10 12:21:53 | 7654.9597 | 1810.0003 | 1 | 4 | 0 | 0 | 0 | -0.7530746 | 4.025641 | -3.031608 | 0.017286 | 0.3783046 | 0.07260098 | 1.537089 | [13 empty] | 14.55437 | -0.1536533 | 13 | 0 | 14.49174 | 0.04636943
544 | 2021/04/10 12:21:58 | 7659.9605 | 1815.0011 | 1 | 4 | 0 | 0 | 0 | -0.7529221 | 4.025605 | -3.030967 | 0.017286 | 0.3793499 | 0.07260098 | 1.541297 |  | -2.821148e-05 | [11 empty] | 14.80819 | -0.06315202 | 13 | 0 | 14.33958 | 0.0432387
545 | 2021/04/10 12:22:03 | 7664.9604 | 1820.001 | 1 | 4 | 0 | 0 | 0 | -0.7530746 | 4.0255 | -3.031502 | 0.017286 | 0.3803944 | 0.07260098 | 1.545501 | [13 empty] | 14.98014 | 0.1014343 | 13 | 0 | 14.17443 | 0.01477778
546 | 2021/04/10 12:22:08 | 7669.9604 | 1825.001 | 1 | 4 | 0 | 0 | 0 | -0.7530136 | 4.025084 | -3.030943 | 0.017286 | 0.3814391 | 0.07260098 | 1.549707 |  | -3.161185e-05 | [11 empty] | 14.9565 | 0.1211014 | 13 | 0 | 14.01971 | -0.1139212
547 | 2021/04/10 12:22:13 | 7674.9605 | 1830.0011 | 1 | 4 | 0 | 0 | 0 | -0.7531738 | 4.025036 | -3.031552 | 0.017286 | 0.382484 | 0.07260098 | 1.553912 | [13 empty] | 14.9767 | 0.07279634 | 13 | 0 | 14.06536 | -0.1317376
548 | 2021/04/10 12:22:18 | 7679.9598 | 1835.0004 | 1 | 4 | 0 | 0 | 0 | -0.7530136 | 4.024771 | -3.030707 | 0.017286 | 0.3835294 | 0.07260098 | 1.55812 | [13 empty] | 14.95 | -0.02729326 | 13 | 0 | 14.09969 | -0.1095137
549 | 2021/04/10 12:22:23 | 7684.9606 | 1840.0012 | 1 | 4 | 0 | 0 | 0 | -0.7528076 | 4.024683 | -3.029812 | 0.017286 | 0.3845746 | 0.07260098 | 1.562326 |  | -3.500549e-05 |  |  | 0 | [8 empty] | 14.78286 | -0.0297299 | 13 | 0 | 14.22075 | 0.07503659
550 | 2021/04/10 12:22:28 | 7689.9608 | 1845.0014 | 1 | 4 | 0 | 0 | 0 | -0.7528458 | 4.024296 | -3.029674 | 0.017286 | 0.3856196 | 0.07260098 | 1.566532 | [13 empty] | 14.62957 | -0.002663434 | 13 | 0 | 14.39802 | 0.09757906
551 | 2021/04/10 12:22:33 | 7694.9609 | 1850.0015 | 1 | 4 | 0 | 0 | 0 | -0.7525482 | 4.023989 | -3.028246 | 0.017286 | 0.3866646 | 0.07260098 | 1.570737 |  | -6.226813e-05 |  | 0 | [9 empty] | 14.58381 | -0.1074219 | 13 | 0 | 14.47591 | -0.0002500415
552 | 2021/04/10 12:22:38 | 7699.9609 | 1855.0015 | 1 | 4 | 0 | 0 | 0 | -0.7527313 | 4.024185 | -3.02913 | 0.017286 | 0.3877094 | 0.07260098 | 1.574942 | [13 empty] | 14.53686 | -0.1427025 | 13 | 0 | 14.54603 | 0.05700678
553 | 2021/04/10 12:22:43 | 7704.9608 | 1860.0014 | 1 | 4 | 0 | 0 | 0 | -0.7529221 | 4.023811 | -3.029616 | 0.017286 | 0.3887543 | 0.07260098 | 1.579146 |  |  |  | 5.400654 | [9 empty] | 14.53782 | -0.08578181 | 13 | 0 | 14.58694 | 0.1691127
554 | 2021/04/10 12:22:48 | 7709.9602 | 1865.0008 | 1 | 4 | 0 | 0 | 0 | -0.752655 | 4.023574 | -3.028363 | 0.017286 | 0.3897989 | 0.07260098 | 1.583349 |  | -6.851813e-05 | [11 empty] | 14.59333 | -0.09129465 | 13 | 0 | 14.57402 | 0.04784346
555 | 2021/04/10 12:22:53 | 7714.9594 | 1870 | 1 | 4 | 0 | 0 | 0 | -0.7525101 | 4.02307 | -3.027401 | 0.017286 | 0.3908436 | 0.07260098 | 1.587553 | [13 empty] | 14.65999 | 0.08810669 | 13 | 0 | 14.47426 | 0.122481
556 | 2021/04/10 12:22:58 | 7719.9604 | 1875.001 | 1 | 4 | 0 | 0 | 0 | -0.7521667 | 4.023211 | -3.026125 | 0.017286 | 0.3918883 | 0.07260098 | 1.591756 |  | -4.014406e-05 | [11 empty] | 14.61209 | -0.08439481 | 13 | 0 | 14.38661 | 0.07306606
557 | 2021/04/10 12:23:03 | 7724.9603 | 1880.0009 | 1 | 4 | 0 | 0 | 0 | -0.7527313 | 4.022844 | -3.028121 | 0.017286 | 0.3929329 | 0.07260098 | 1.595958 | [13 empty] | 14.54581 | -0.1138347 | 13 | 0 | 14.20339 | -0.1070747
558 | 2021/04/10 12:23:08 | 7729.9595 | 1885.0001 | 1 | 4 | 0 | 0 | 0 | -0.7525711 | 4.022551 | -3.027256 | 0.017286 | 0.393977 | 0.07260098 | 1.600158 |  | -4.117171e-05 | [11 empty] | 14.65682 | -0.09044051 | 13 | 0 | 14.14642 | 0.05098611
559 | 2021/04/10 12:23:13 | 7734.9606 | 1890.0012 | 1 | 4 | 0 | 0 | 0 | -0.7524719 | 4.022472 | -3.026797 | 0.017286 | 0.3950224 | 0.07260098 | 1.604363 | [13 empty] | 14.84907 | -0.02346188 | 13 | 0 | 14.10505 | -0.1330778
560 | 2021/04/10 12:23:18 | 7739.9606 | 1895.0012 | 1 | 4 | 0 | 0 | 0 | -0.7527466 | 4.022426 | -3.027867 | 0.017286 | 0.3960672 | 0.07260098 | 1.608566 | [13 empty] | 14.94825 | 0.098297 | 13 | 0 | 14.24092 | 0.01849562
561 | 2021/04/10 12:23:23 | 7744.9606 | 1900.0012 | 1 | 4 | 0 | 0 | 0 | -0.7526245 | 4.022046 | -3.02709 | 0.017286 | 0.3971123 | 0.07260098 | 1.612769 |  | -7.198645e-05 | [11 empty] | 15.08005 | 0.01178771 | 13 | 0 | 14.43137 | -0.111483
562 | 2021/04/10 12:23:28 | 7749.9607 | 1905.0013 | 1 | 4 | 0 | 0 | 0 | -0.7529144 | 4.021677 | -3.027979 | 0.017286 | 0.3981575 | 0.07260098 | 1.616973 | [13 empty] | 15.0747 | 0.1397869 | 13 | 0 | 14.53556 | 0.03491551
563 | 2021/04/10 12:23:33 | 7754.9606 | 1910.0012 | 1 | 4 | 0 | 0 | 0 | -0.7526703 | 4.021668 | -3.02699 | 0.017286 | 0.3992024 | 0.07260098 | 1.621176 |  | -6.014006e-05 | [11 empty] | 14.98156 | 0.02121091 | 13 | 0 | 14.55185 | 0.1308203
564 | 2021/04/10 12:23:38 | 7759.9607 | 1915.0013 | 1 | 4 | 0 | 0 | 0 | -0.7528076 | 4.021542 | -3.027447 | 0.017286 | 0.4002475 | 0.07260098 | 1.625379 | [13 empty] | 15.011 | 0.1174009 | 13 | 0 | 14.56671 | 0.01477748
565 | 2021/04/10 12:23:43 | 7764.9607 | 1920.0013 | 1 | 4 | 0 | 0 | 0 | -0.7526855 | 4.021123 | -3.026641 | 0.017286 | 0.4012922 | 0.07260098 | 1.62958 | [13 empty] | 15.01222 | 0.1355511 | 13 | 0 | 14.55333 | 0.1082808
566 | 2021/04/10 12:23:48 | 7769.9609 | 1925.0015 | 1 | 4 | 0 | 0 | 0 | -0.7525177 | 4.020911 | -3.025807 | 0.017286 | 0.4023375 | 0.07260098 | 1.633783 |  | -2.410264e-05 | [11 empty] | 14.96723 | 0.02478153 | 13 | 0 | 14.55941 | 0.116123
567 | 2021/04/10 12:23:53 | 7774.9611 | 1930.0017 | 1 | 4 | 0 | 0 | 0 | -0.7527084 | 4.020862 | -3.026537 | 0.017286 | 0.4033823 | 0.07260098 | 1.637984 | [13 empty] | 14.98374 | 0.09132773 | 13 | 0 | 14.43718 | -0.03645957
568 | 2021/04/10 12:23:58 | 7779.9611 | 1935.0017 | 1 | 4 | 0 | 0 | 0 | -0.7528 | 4.02054 | -3.026662512 | 0.017286 | 0.4044275 | 0.07260098 | 1.642186 |  | -4.125108e-05 | [11 empty] | 14.95746 | 0.1170546 | 13 | 0 | 14.42548 | 0.06922603
569 | 2021/04/10 12:24:03 | 7784.9601 | 1940.0007 | 1 | 4 | 0 | 0 | 0 | -0.7529526 | 4.020391 | -3.027164 | 0.017286 | 0.4054725 | 0.07260098 | 1.646387 | [13 empty] | 14.96697 | 0.01428843 | 13 | 0 | 14.52264 | 0.1193252
570 | 2021/04/10 12:24:08 | 7789.9596 | 1945.0002 | 1 | 4 | 0 | 0 | 0 | -0.7530746 | 4.019876 | -3.027267 | 0.017286 | 0.4065174 | 0.07260098 | 1.650588 | [13 empty] | 15.05599 | 0.09626716 | 13 | 0 | 14.50222 | -0.02237171
571 | 2021/04/10 12:24:13 | 7794.9603 | 1950.0009 | 1 | 4 | 0 | 0 | 0 | -0.7526245 | 4.020002 | -3.025552 | 0.017286 | 0.4075624 | 0.07260098 | 1.654789 |  | -9.877886e-06 | [11 empty] | 15.04747 | 0.1417875 | 13 | 0 | 14.37683 | 0.002674758
572 | 2021/04/10 12:24:18 | 7799.9598 | 1955.0004 | 1 | 4 | 0 | 0 | 0 | -0.7527237 | 4.019671 | -3.025702 | 0.017286 | 0.4086072 | 0.07260098 | 1.658989 | [13 empty] | 15.00757 | 0.08868486 | 13 | 0 | 14.31495 | 0.07282794
573 | 2021/04/10 12:24:23 | 7804.9596 | 1960.0002 | 1 | 4 | 0 | 0 | 0 | -0.7528458 | 4.019452 | -3.026028 | 0.017286 | 0.4096522 | 0.07260098 | 1.663189 |  | -5.681901e-05 |  |  | 0 | [8 empty] | 15.09078 | 0.04402727 | 13 | 0 | 14.41289 | -0.102075
574 | 2021/04/10 12:24:28 | 7809.9597 | 1965.0003 | 1 | 4 | 0 | 0 | 0 | -0.7531738 | 4.019231 | -3.027179 | 0.017286 | 0.4106972 | 0.07260098 | 1.667389 |  |  |  |  | 0.1930481 | [8 empty] | 15.05186 | 0.140568 | 13 | 0 | 14.40314 | 0.003738999
575 | 2021/04/10 12:24:33 | 7814.9598 | 1970.0004 | 1 | 4 | 0 | 0 | 0 | -0.7527313 | 4.019 | -3.025227 | 0.017286 | 0.4117423 | 0.07260098 | 1.67159 |  | -2.315261e-05 |  | 4.729023 | [9 empty] | 15.01582 | 0.09212106 | 13 | 0 | 14.34513 | 0.07855028
576 | 2021/04/10 12:24:38 | 7819.9597 | 1975.0003 | 1 | 4 | 0 | 0 | 0 | -0.7528992 | 4.01856 | -3.025571 | 0.017286 | 0.4127871 | 0.07260098 | 1.675789 | [13 empty] | 15.05767 | 0.005244315 | 13 | 0 | 14.29938 | -0.1066193
577 | 2021/04/10 12:24:43 | 7824.9598 | 1980.0004 | 1 | 4 | 0 | 0 | 0 | -0.7533417 | 4.018339 | -3.027182 | 0.017286 | 0.4138319 | 0.07260098 | 1.679987 | [13 empty] | 14.98129 | 0.06277442 | 13 | 0 | 14.1571 | -0.117504
578 | 2021/04/10 12:24:48 | 7829.9601 | 1985.0007 | 1 | 4 | 0 | 0 | 0 | -0.7528076 | 4.018284 | -3.024995 | 0.017286 | 0.4148768 | 0.07260098 | 1.684186 |  | -4.109541e-05 | [11 empty] | 15.05186 | 0.1229253 | 13 | 0 | 14.27164 | 0.04545599
579 | 2021/04/10 12:24:53 | 7834.96 | 1990.0006 | 1 | 4 | 0 | 0 | 0 | -0.7530136 | 4.018024 | -3.025627 | 0.017286 | 0.4159217 | 0.07260098 | 1.688385 | [13 empty] | 15.02972 | -0.0150606 | 13 | 0 | 14.24945 | -0.133788
580 | 2021/04/10 12:24:58 | 7839.96 | 1995.0006 | 1 | 4 | 0 | 0 | 0 | -0.7531128 | 4.017672 | -3.02576 | 0.017286 | 0.4169666 | 0.07260098 | 1.692583 |  | -4.575171e-05 | [11 empty] | 14.94244 | 0.04508972 | 13 | 0 | 14.11087 | -0.132933
581 | 2021/04/10 12:25:03 | 7844.9601 | 2000.0007 | 1 | 4 | 0 | 0 | 0 | -0.7526245 | 4.017441 | -3.023625 | 0.017286 | 0.4180115 | 0.07260098 | 1.696781 | [13 empty] | 14.73828 | 0.03443658 | 13 | 0 | 14.05987 | -0.1002583
582 | 2021/04/10 12:25:08 | 7849.9594 | 2005 | 1 | 4 | 0 | 0 | 0 | -0.7528229 | 4.01735 | -3.024353 | 0.017286 | 0.4190563 | 0.07260098 | 1.700979 | [13 empty] | 14.66897 | -0.07606059 | 13 | 0 | 14.19513 | 0.04481643
583 | 2021/04/10 12:25:13 | 7854.9601 | 2010.0007 | 1 | 4 | 0 | 0 | 0 | -0.7528076 | 4.017057 | -3.024071 | 0.017286 | 0.4201013 | 0.07260098 | 1.705176 |  | -6.820314e-05 | [11 empty] | 14.67406 | -0.103839 | 13 | 0 | 14.4121 | 0.06270766
584 | 2021/04/10 12:25:18 | 7859.9602 | 2015.0008 | 1 | 4 | 0 | 0 | 0 | -0.7529984 | 4.016721 | -3.024584 | 0.017286 | 0.4211465 | 0.07260098 | 1.709375 | [13 empty] | 14.88354 | -0.05729496 | 13 | 0 | 14.59979 | 0.07501483
585 | 2021/04/10 12:25:23 | 7864.9603 | 2020.0009 | 1 | 4 | 0 | 0 | 0 | -0.7528076 | 4.016461 | -3.023622 | 0.017286 | 0.4221914 | 0.07260098 | 1.713572 |  | -3.247903e-05 | [11 empty] | 15.05642 | 0.05458057 | 13 | 0 | 14.39309 | -0.06410658
586 | 2021/04/10 12:25:28 | 7869.9603 | 2025.0009 | 1 | 4 | 0 | 0 | 0 | -0.7529602 | 4.016362 | -3.024161 | 0.017286 | 0.4232364 | 0.07260098 | 1.717769 | [13 empty] | 14.9159 | 0.02478361 | 13 | 0 | 14.17198 | -0.1235706
587 | 2021/04/10 12:25:33 | 7874.9596 | 2030.0002 | 1 | 4 | 0 | 0 | 0 | -0.7526932 | 4.016067 | -3.022866 | 0.017286 | 0.4242812 | 0.07260098 | 1.721965 |  | -4.717717e-05 | [11 empty] | 14.68579 | -0.03016889 | 13 | 0 | 14.22657 | -0.1100832
588 | 2021/04/10 12:25:38 | 7879.9603 | 2035.0009 | 1 | 4 | 0 | 0 | 0 | -0.7527466 | 4.01588 | -3.02294 | 0.017286 | 0.4253263 | 0.07260098 | 1.726162 | [13 empty] | 14.80257 | 0.0355655 | 13 | 0 | 14.56989 | 0.1086712
589 | 2021/04/10 12:25:43 | 7884.9606 | 2040.0012 | 1 | 4 | 0 | 0 | 0 | -0.7530899 | 4.015636 | -3.024135 | 0.017286 | 0.4263714 | 0.07260098 | 1.730359 | [13 empty] | 15.00852 | 0.1101455 | 13 | 0 | 14.52773 | 0.1376686
590 | 2021/04/10 12:25:48 | 7889.9604 | 2045.001 | 1 | 4 | 0 | 0 | 0 | -0.7532043 | 4.01541 | -3.024424 | 0.017286 | 0.4274161 | 0.07260098 | 1.734554 |  | -2.805366e-05 | [11 empty] | 15.10774 | 0.07036179 | 13 | 0 | 14.51021 | 0.10699
591 | 2021/04/10 12:25:53 | 7894.9607 | 2050.0013 | 1 | 4 | 0 | 0 | 0 | -0.7532043 | 4.014923 | -3.024057 | 0.017286 | 0.4284615 | 0.07260098 | 1.738751 | [13 empty] | 15.04939 | -0.01019657 | 13 | 0 | 14.27647 | -0.1197949
592 | 2021/04/10 12:25:58 | 7899.9598 | 2055.0004 | 1 | 4 | 0 | 0 | 0 | -0.7529602 | 4.014861 | -3.023031 | 0.017286 | 0.4295066 | 0.07260098 | 1.742947 |  | -7.847058e-05 | [11 empty] | 14.97426 | 0.04469544 | 13 | 0 | 14.23775 | -0.1173177
593 | 2021/04/10 12:26:03 | 7904.9607 | 2060.0013 | 1 | 4 | 0 | 0 | 0 | -0.7527313 | 4.014671 | -3.021969 | 0.017286 | 0.4305519 | 0.07260098 | 1.747144 | [13 empty] | 14.86208 | 0.0656727 | 13 | 0 | 14.09615 | -0.05756676
594 | 2021/04/10 12:26:08 | 7909.96 | 2065.0006 | 1 | 4 | 0 | 0 | 0 | -0.7526093 | 4.014441 | -3.021306 | 0.017286 | 0.4315967 | 0.07260098 | 1.751338 | [13 empty] | 14.81321 | -0.08202165 | 13 | 0 | 14.01796 | -0.0729534
595 | 2021/04/10 12:26:13 | 7914.9601 | 2070.0007 | 1 | 4 | 0 | 0 | 0 | -0.7529984 | 4.013947 | -3.022496 | 0.017286 | 0.4326414 | 0.07260098 | 1.755532 |  | -5.14419e-05 | [11 empty] | 14.72642 | -0.1048067 | 13 | 0 | 14.12109 | -0.1095098
596 | 2021/04/10 12:26:18 | 7919.96 | 2075.0006 | 1 | 4 | 0 | 0 | 0 | -0.7529907 | 4.013684 | -3.022267 | 0.017286 | 0.4336867 | 0.07260098 | 1.759728 |  |  |  | 4.377204 | [9 empty] | 14.69184 | -0.09448886 | 13 | 0 | 14.38605 | -0.06945699
597 | 2021/04/10 12:26:23 | 7924.9608 | 2080.0014 | 1 | 4 | 0 | 0 | 0 | -0.7529144 | 4.013688 | -3.021963 | 0.017286 | 0.4347318 | 0.07260098 | 1.763922 |  | -1.967838e-05 | [11 empty] | 14.757 | 0.0906691 | 13 | 0 | 14.5316 | 0.1319113
598 | 2021/04/10 12:26:28 | 7929.9601 | 2085.0007 | 1 | 4 | 0 | 0 | 0 | -0.752533 | 4.013412 | -3.020225 | 0.017286 | 0.4357767 | 0.07260098 | 1.768116 | [13 empty] | 14.84679 | 0.01269341 | 13 | 0 | 14.58492 | 0.1473984
599 | 2021/04/10 12:26:33 | 7934.9595 | 2090.0001 | 1 | 4 | 0 | 0 | 0 | -0.7526932 | 4.013025 | -3.020577 | 0.017286 | 0.4368217 | 0.07260098 | 1.77231 |  | -4.306794e-05 |  |  | 0 | [8 empty] | 14.90761 | -0.06245822 | 13 | 0 | 14.59467 | 0.06984115
600 | 2021/04/10 12:26:38 | 7939.9602 | 2095.0008 | 1 | 4 | 0 | 0 | 0 | -0.7531509 | 4.012713 | -3.022178 | 0.017286 | 0.4378667 | 0.07260098 | 1.776504 | [13 empty] | 14.89179 | 0.10777 | 13 | 0 | 14.52773 | 0.07139474
601 | 2021/04/10 12:26:43 | 7944.9594 | 2100 | 1 | 4 | 0 | 0 | 0 | -0.7528229 | 4.01262 | -3.020792 | 0.017286 | 0.4389115 | 0.07260098 | 1.780696 | [13 empty] | 14.93656 | 0.0513041 | 13 | 0 | 14.52141 | 0.1404098
602 | 2021/04/10 12:26:48 | 7949.9594 | 2105 | 1 | 4 | 0 | 0 | 0 | -0.7527313 | 4.012226 | -3.020128 | 0.017286 | 0.4399566 | 0.07260098 | 1.784889 |  | -5.10468e-05 | [11 empty] | 15.0146 | 0.01534879 | 13 | 0 | 14.49729 | 0.1226801
603 | 2021/04/10 12:26:53 | 7954.9605 | 2110.0011 | 1 | 4 | 0 | 0 | 0 | -0.7530289 | 4.011861 | -3.021047 | 0.017286 | 0.4410022 | 0.07260098 | 1.789084 | [13 empty] | 15.12331 | 0.06287396 | 13 | 0 | 14.42356 | -0.06721914
604 | 2021/04/10 12:26:58 | 7959.9596 | 2115.0002 | 1 | 4 | 0 | 0 | 0 | -0.7528 | 4.011746 | -3.020042 | 0.017286 | 0.4420468 | 0.07260098 | 1.793275 |  | -8.282306e-05 | [11 empty] | 15.05933 | 0.1220673 | 13 | 0 | 14.27911 | -0.04444867
605 | 2021/04/10 12:27:03 | 7964.9605 | 2120.0011 | 1 | 4 | 0 | 0 | 0 | -0.7528076 | 4.011488 | -3.019879 | 0.017286 | 0.4430917 | 0.07260098 | 1.797466 | [13 empty] | 15.05985 | 0.1166788 | 13 | 0 | 14.29425 | 0.05290568
606 | 2021/04/10 12:27:08 | 7969.9597 | 2125.0003 | 1 | 4 | 0 | 0 | 0 | -0.7529526 | 4.010995 | -3.020089 | 0.017286 | 0.4441366 | 0.07260098 | 1.801658 | [13 empty] | 15.01074 | -0.0441131 | 13 | 0 | 14.21583 | -0.1194939
607 | 2021/04/10 12:27:13 | 7974.9597 | 2130.0003 | 1 | 4 | 0 | 0 | 0 | -0.7526703 | 4.010695 | -3.018731 | 0.017286 | 0.4451817 | 0.07260098 | 1.80585 |  | -5.420669e-05 | [11 empty] | 15.00783 | 0.06909609 | 13 | 0 | 14.24215 | -0.1020271
608 | 2021/04/10 12:27:18 | 7979.9598 | 2135.0004 | 1 | 4 | 0 | 0 | 0 | -0.7528 | 4.010634 | -3.019205 | 0.017286 | 0.4462267 | 0.07260098 | 1.810041 | [13 empty] | 14.95868 | 0.07400751 | 13 | 0 | 14.26598 | -0.02864778
609 | 2021/04/10 12:27:23 | 7984.9599 | 2140.0005 | 1 | 4 | 0 | 0 | 0 | -0.7527847 | 4.010387 | -3.018958 | 0.017286 | 0.4472716 | 0.07260098 | 1.814232 |  | -3.659072e-05 | [11 empty] | 14.89813 | -0.06735265 | 13 | 0 | 14.19073 | -0.08108944
610 | 2021/04/10 12:27:28 | 7989.9608 | 2145.0014 | 1 | 4 | 0 | 0 | 0 | -0.7528 | 4.01001 | -3.018735528 | 0.017286 | 0.4483169 | 0.07260098 | 1.818424 | [13 empty] | 14.78745 | -0.07600814 | 13 | 0 | 14.11642 | -0.153715
611 | 2021/04/10 12:27:33 | 7994.96 | 2150.0006 | 1 | 4 | 0 | 0 | 0 | -0.752861 | 4.009783 | -3.018809 | 0.017286 | 0.4493616 | 0.07260098 | 1.822613 | [13 empty] | 14.70742 | -0.02052873 | 13 | 0 | 14.19708 | -0.1118565
612 | 2021/04/10 12:27:38 | 7999.9609 | 2155.0015 | 1 | 4 | 0 | 0 | 0 | -0.7530365 | 4.009665 | -3.019424 | 0.017286 | 0.4504065 | 0.07260098 | 1.826802 |  | -6.629707e-05 | [11 empty] | 14.67892 | -0.07339925 | 13 | 0 | 14.20508 | 0.06117463
613 | 2021/04/10 12:27:43 | 8004.9595 | 2160.0001 | 1 | 4 | 0 | 0 | 0 | -0.7529144 | 4.009084 | -3.018497 | 0.017286 | 0.4514512 | 0.07260098 | 1.830991 |  |  |  |  | 0.2449529 | [8 empty] | 14.61004 | -0.1391113 | 13 | 0 | 14.20191 | -0.04794866
614 | 2021/04/10 12:27:48 | 8009.9602 | 2165.0008 | 1 | 4 | 0 | 0 | 0 | -0.7526932 | 4.008621 | -3.017262 | 0.017286 | 0.4524963 | 0.07260098 | 1.835181 |  | -4.931122e-05 |  | 3.781084 | [9 empty] | 14.61199 | -0.05542964 | 13 | 0 | 14.10154 | -0.1331002
615 | 2021/04/10 12:27:53 | 8014.961 | 2170.0016 | 1 | 4 | 0 | 0 | 0 | -0.7527695 | 4.008657 | -3.017595 | 0.017286 | 0.4535412 | 0.07260098 | 1.839369 | [13 empty] | 14.70987 | -0.09980708 | 13 | 0 | 14.15568 | 0.02105981
616 | 2021/04/10 12:27:58 | 8019.9602 | 2175.0008 | 1 | 4 | 0 | 0 | 0 | -0.7524719 | 4.008431 | -3.016232 | 0.017286 | 0.454586 | 0.07260098 | 1.843557 |  | -1.580462e-07 | [11 empty] | 14.67188 | -0.1283059 | 13 | 0 | 14.12495 | -0.08509457
617 | 2021/04/10 12:28:03 | 8024.9602 | 2180.0008 | 1 | 4 | 0 | 0 | 0 | -0.7525482 | 4.008037 | -3.016241 | 0.017286 | 0.4556305 | 0.07260098 | 1.847744 | [13 empty] | 14.61004 | -0.05345792 | 13 | 0 | 14.09959 | -0.1083064
618 | 2021/04/10 12:28:08 | 8029.9596 | 2185.0002 | 1 | 4 | 0 | 0 | 0 | -0.7527237 | 4.007651 | -3.016654 | 0.017286 | 0.456675 | 0.07260098 | 1.85193 | [13 empty] | 14.66967 | -0.07880688 | 12.9 | 0 | 14.14466 | 0.0534907
619 | 2021/04/10 12:28:13 | 8034.9599 | 2190.0005 | 1 | 4 | 0 | 0 | 0 | -0.7526932 | 4.007483 | -3.016405 | 0.017286 | 0.45772 | 0.07260098 | 1.856118 |  | -2.845067e-05 | [11 empty] | 14.59957 | -0.1528722 | 12.9 | 0 | 14.14758 | -0.04346967
620 | 2021/04/10 12:28:18 | 8039.9597 | 2195.0003 | 1 | 4 | 0 | 0 | 0 | -0.7527084 | 4.007295 | -3.016325 | 0.017286 | 0.4587646 | 0.07260098 | 1.860304 | [13 empty] | 14.61734 | -0.08485794 | 13 | 0 | 14.1946 | -0.1146027
621 | 2021/04/10 12:28:23 | 8044.9598 | 2200.0004 | 1 | 4 | 0 | 0 | 0 | -0.7530594 | 4.00675 | -3.017321 | 0.017286 | 0.4598095 | 0.07260098 | 1.864491 |  | -7.72062e-05 | [11 empty] | 14.63951 | -0.06133169 | 13 | 0 | 14.23871 | 0.06870866
622 | 2021/04/10 12:28:28 | 8049.9599 | 2205.0005 | 1 | 4 | 0 | 0 | 0 | -0.7529755 | 4.006595 | -3.016868 | 0.017286 | 0.4608542 | 0.07260098 | 1.868677 | [13 empty] | 14.69596 | -0.1139417 | 13 | 0 | 14.16368 | -0.06842673
623 | 2021/04/10 12:28:33 | 8054.9598 | 2210.0004 | 1 | 4 | 0 | 0 | 0 | -0.7529144 | 4.00633 | -3.016424 | 0.017286 | 0.4618989 | 0.07260098 | 1.872863 | [13 empty] | 14.75314 | 0.03261805 | 13 | 0 | 14.14053 | -0.09977758
624 | 2021/04/10 12:28:38 | 8059.9606 | 2215.0012 | 1 | 4 | 0 | 0 | 0 | -0.752861 | 4.006156 | -3.016079 | 0.017286 | 0.4629438 | 0.07260098 | 1.877049 |  | -8.273923e-05 | [11 empty] | 14.93022 | -0.09558201 | 13 | 0 | 14.14979 | -0.1207671
625 | 2021/04/10 12:28:43 | 8064.9602 | 2220.0008 | 1 | 4 | 0 | 0 | 0 | -0.7527695 | 4.005571 | -3.015272 | 0.017286 | 0.4639888 | 0.07260098 | 1.881235 | [13 empty] | 15.03358 | 0.1134124 | 13 | 0 | 14.35561 | -0.02800137
626 | 2021/04/10 12:28:48 | 8069.9608 | 2225.0014 | 1 | 4 | 0 | 0 | 0 | -0.7524567 | 4.00542 | -3.013905 | 0.017286 | 0.465034 | 0.07260098 | 1.885421 |  | -2.963218e-05 | [11 empty] | 14.97743 | 0.02714247 | 13 | 0 | 14.53311 | 0.120779
627 | 2021/04/10 12:28:53 | 8074.9601 | 2230.0007 | 1 | 4 | 0 | 0 | 0 | -0.7528763 | 4.005145 | -3.015379 | 0.017286 | 0.4660787 | 0.07260098 | 1.889606 | [13 empty] | 14.82516 | 0.1109555 | 13 | 0 | 14.54867 | 0.0768593
628 | 2021/04/10 12:28:58 | 8079.9603 | 2235.0009 | 1 | 4 | 0 | 0 | 0 | -0.7529221 | 4.004803 | -3.015305 | 0.017286 | 0.4671235 | 0.07260098 | 1.89379 |  | -3.216266e-05 | [11 empty] | 14.70161 | -0.03860921 | 12.9 | 0 | 14.45427 | 0.1166147
629 | 2021/04/10 12:29:03 | 8084.9601 | 2240.0007 | 1 | 4 | 0 | 0 | 0 | -0.7528992 | 4.004414 | -3.01492 | 0.017286 | 0.4681681 | 0.07260098 | 1.897974 | [13 empty] | 14.64638 | -0.09114623 | 12.9 | 0 | 14.28942 | -0.06155074
630 | 2021/04/10 12:29:08 | 8089.9602 | 2245.0008 | 1 | 4 | 0 | 0 | 0 | -0.7531128 | 4.004216 | -3.015626 | 0.017286 | 0.4692128 | 0.07260098 | 1.902157 | [13 empty] | 14.60591 | -0.07980287 | 12.9 | 0 | 14.07353 | 0.04336685
631 | 2021/04/10 12:29:13 | 8094.9598 | 2250.0004 | 1 | 4 | 0 | 0 | 0 | -0.7528381 | 4.003883 | -3.014276 | 0.017286 | 0.4702579 | 0.07260098 | 1.906341 |  | -6.076976e-05 |  | 3.506097 | [9 empty] | 14.80987 | -0.05768508 | 12.9 | 0 | 14.02923 | -0.1582259
632 | 2021/04/10 12:29:18 | 8099.9606 | 2255.0012 | 1 | 4 | 0 | 0 | 0 | -0.7528 | 4.00354 | -3.013864912 | 0.017286 | 0.4713029 | 0.07260098 | 1.910525 | [13 empty] | 14.99641 | 0.1189855 | 12.9 | 0 | 14.25993 | 0.03693014
633 | 2021/04/10 12:29:23 | 8104.9596 | 2260.0002 | 1 | 4 | 0 | 0 | 0 | -0.7528992 | 4.003118 | -3.013944 | 0.017286 | 0.4723477 | 0.07260098 | 1.914708 |  | -9.647521e-05 | [11 empty] | 14.99833 | 0.04911661 | 12.9 | 0 | 14.37144 | -0.08786321
634 | 2021/04/10 12:29:28 | 8109.9605 | 2265.0011 | 1 | 4 | 0 | 0 | 0 | -0.7527618 | 4.003068 | -3.013357 | 0.017286 | 0.4733928 | 0.07260098 | 1.918891 | [13 empty] | 14.93366 | 0.1380211 | 12.9 | 0 | 14.43087 | 0.1061895
635 | 2021/04/10 12:29:33 | 8114.9596 | 2270.0002 | 1 | 4 | 0 | 0 | 0 | -0.7530594 | 4.002669 | -3.014248 | 0.017286 | 0.4744376 | 0.07260098 | 1.923073 |  | -6.393074e-05 | [11 empty] | 14.81251 | -0.04271597 | 12.9 | 0 | 14.4776 | 0.08736312
636 | 2021/04/10 12:29:38 | 8119.9605 | 2275.0011 | 1 | 4 | 0 | 0 | 0 | -0.7529221 | 4.002179 | -3.013329 | 0.017286 | 0.4754825 | 0.07260098 | 1.927256 | [13 empty] | 14.69765 | 0.1167044 | 13 | 0 | 14.47952 | 0.07575601
637 | 2021/04/10 12:29:43 | 8124.9606 | 2280.0012 | 1 | 4 | 0 | 0 | 0 | -0.7529602 | 4.001822 | -3.013213 | 0.017286 | 0.4765277 | 0.07260098 | 1.931439 | [13 empty] | 14.57502 | -0.1001471 | 13 | 0 | 14.29838 | 0.04817218
638 | 2021/04/10 12:29:48 | 8129.9607 | 2285.0013 | 1 | 4 | 0 | 0 | 0 | -0.7529526 | 4.001725 | -3.013109 | 0.017286 | 0.4775733 | 0.07260098 | 1.935623 |  | -5.950488e-05 |  |  | 0 | [8 empty] | 14.66653 | 0.01924336 | 13 | 0 | 14.03919 | -0.1223168
639 | 2021/04/10 12:29:53 | 8134.9599 | 2290.0005 | 1 | 4 | 0 | 0 | 0 | -0.7531662 | 4.00146 | -3.013764 | 0.017286 | 0.478618 | 0.07260098 | 1.939803 | [13 empty] | 14.9638 | -0.02410501 | 12.9 | 0 | 14.27111 | -0.1200208
640 | 2021/04/10 12:29:58 | 8139.9608 | 2295.0014 | 1 | 4 | 0 | 0 | 0 | -0.7527847 | 4.001085 | -3.011956 | 0.017286 | 0.4796631 | 0.07260098 | 1.943985 |  | -5.689709e-05 | [11 empty] | 14.757 | 0.05458742 | 13 | 0 | 14.46587 | 0.1117128
641 | 2021/04/10 12:30:03 | 8144.9607 | 2300.0013 | 1 | 4 | 0 | 0 | 0 | -0.7528458 | 4.000475 | -3.011741 | 0.017286 | 0.4807077 | 0.07260098 | 1.948164 | [13 empty] | 14.52781 | -0.0883615 | 13 | 0 | 14.12691 | -0.1158273
642 | 2021/04/10 12:30:08 | 8149.96 | 2305.0006 | 1 | 4 | 0 | 0 | 0 | -0.7529984 | 4.000492 | -3.012364 | 0.017286 | 0.4817527 | 0.07260098 | 1.952345 |  | -9.603659e-05 | [11 empty] | 14.81496 | -0.1161277 | 13 | 0 | 14.10742 | -0.09338409
643 | 2021/04/10 12:30:13 | 8154.9608 | 2310.0014 | 1 | 4 | 0 | 0 | 0 | -0.7526855 | 3.999915 | -3.010678 | 0.017286 | 0.4827975 | 0.07260098 | 1.956524 | [13 empty] | 14.98472 | 0.1382232 | 13 | 0 | 14.40165 | 0.01050383
644 | 2021/04/10 12:30:18 | 8159.9608 | 2315.0014 | 1 | 4 | 0 | 0 | 0 | -0.7526932 | 3.999738 | -3.010576 | 0.017286 | 0.4838426 | 0.07260098 | 1.960704 | [13 empty] | 14.79376 | -0.01353025 | 13 | 0 | 14.53185 | 0.1211503
645 | 2021/04/10 12:30:23 | 8164.961 | 2320.0016 | 1 | 4 | 0 | 0 | 0 | -0.7531891 | 3.999331 | -3.012253 | 0.017286 | 0.4848879 | 0.07260098 | 1.964885 |  | -5.760878e-05 | [11 empty] | 14.64707 | 0.06971925 | 13 | 0 | 14.42892 | 0.09949714
646 | 2021/04/10 12:30:28 | 8169.9602 | 2325.0008 | 1 | 4 | 0 | 0 | 0 | -0.7529526 | 3.999151 | -3.011171 | 0.017286 | 0.485933 | 0.07260098 | 1.969065 |  |  |  |  | 0.2925136 | [8 empty] | 14.53412 | -0.1193061 | 13 | 0 | 14.17707 | -0.000692606
647 | 2021/04/10 12:30:33 | 8174.9594 | 2330 | 1 | 4 | 0 | 0 | 0 | -0.752861 | 3.99858 | -3.010375 | 0.017286 | 0.4869774 | 0.07260098 | 1.973241 |  | -7.716285e-05 |  | 3.255704 | [9 empty] | 14.68014 | 0.02699554 | 13 | 0 | 14.00165 | -0.1054382
648 | 2021/04/10 12:30:38 | 8179.9595 | 2335.0001 | 1 | 4 | 0 | 0 | 0 | -0.7528381 | 3.998344 | -3.010106 | 0.017286 | 0.4880226 | 0.07260098 | 1.977421 | [13 empty] | 14.89374 | -0.03703177 | 13 | 0 | 14.14979 | -0.1192722
649 | 2021/04/10 12:30:43 | 8184.9604 | 2340.001 | 1 | 4 | 0 | 0 | 0 | -0.7531128 | 3.998191 | -3.011089 | 0.017286 | 0.4890673 | 0.07260098 | 1.981597 | [13 empty] | 14.91441 | 0.129261 | 13 | 0 | 14.36047 | 0.04946768
650 | 2021/04/10 12:30:48 | 8189.9597 | 2345.0003 | 1 | 4 | 0 | 0 | 0 | -0.7527847 | 3.997722 | -3.009424 | 0.017286 | 0.4901124 | 0.07260098 | 1.985776 |  | -7.068791e-05 | [11 empty] | 14.77434 | -0.04225671 | 13 | 0 | 14.43939 | 0.0832665
651 | 2021/04/10 12:30:53 | 8194.9597 | 2350.0003 | 1 | 4 | 0 | 0 | 0 | -0.752861 | 3.997313 | -3.009421 | 0.017286 | 0.4911574 | 0.07260098 | 1.989953 | [13 empty] | 14.51099 | 0.02174556 | 13 | 0 | 14.29276 | 0.1153925
652 | 2021/04/10 12:30:58 | 8199.9597 | 2355.0003 | 1 | 4 | 0 | 0 | 0 | -0.7528839 | 3.997009 | -3.009284 | 0.017286 | 0.4922024 | 0.07260098 | 1.99413 |  | -8.45106e-05 | [11 empty] | 14.60495 | -0.1084864 | 13 | 0 | 13.99215 | -0.113197
653 | 2021/04/10 12:31:03 | 8204.9598 | 2360.0004 | 1 | 4 | 0 | 0 | 0 | -0.7528076 | 3.996787 | -3.008812 | 0.017286 | 0.4932472 | 0.07260098 | 1.998306 | [13 empty] | 14.93656 | 0.1244745 | 13 | 0 | 14.25845 | 0.07895738
654 | 2021/04/10 12:31:08 | 8209.9606 | 2365.0012 | 1 | 4 | 0 | 0 | 0 | -0.7528 | 3.996327 | -3.008435 | 0.017286 | 0.4942924 | 0.07260098 | 2.002484 |  | -8.320314e-05 | [11 empty] | 14.73854 | 0.1251671 | 13 | 0 | 14.49851 | 0.02939343
655 | 2021/04/10 12:31:13 | 8214.9599 | 2370.0005 | 1 | 4 | 0 | 0 | 0 | -0.7528 | 3.995996 | -3.008186 | 0.017286 | 0.4953371 | 0.07260098 | 2.006658 | [13 empty] | 14.445 | -0.1295123 | 13 | 0 | 14.09519 | -0.03373027
656 | 2021/04/10 12:31:18 | 8219.9609 | 2375.0015 | 1 | 4 | 0 | 0 | 0 | -0.7530518 | 3.995592 | -3.008888 | 0.017286 | 0.4963823 | 0.07260098 | 2.010835 | [13 empty] | 14.80862 | 0.08333445 | 13 | 0 | 14.14493 | -0.04674554
657 | 2021/04/10 12:31:23 | 8224.9609 | 2380.0015 | 1 | 4 | 0 | 0 | 0 | -0.7529907 | 3.995507 | -3.00858 | 0.017286 | 0.4974274 | 0.07260098 | 2.015011 |  | -8.483129e-05 | [11 empty] | 14.89153 | 0.02746195 | 13 | 0 | 14.34487 | -0.09582013
658 | 2021/04/10 12:31:28 | 8229.9609 | 2385.0015 | 1 | 4 | 0 | 0 | 0 | -0.7528458 | 3.995052 | -3.007658 | 0.017286 | 0.4984724 | 0.07260098 | 2.019185 | [13 empty] | 14.80396 | 0.09056419 | 13 | 0 | 14.56398 | 0.1225814
659 | 2021/04/10 12:31:33 | 8234.9601 | 2390.0007 | 1 | 4 | 0 | 0 | 0 | -0.7526474 | 3.994573 | -3.006505 | 0.017286 | 0.4995171 | 0.07260098 | 2.023359 |  | -5.90278e-05 | [11 empty] | 14.50342 | -0.1343659 | 13 | 0 | 14.37286 | -0.03173769
660 | 2021/04/10 12:31:38 | 8239.9601 | 2395.0007 | 1 | 4 | 0 | 0 | 0 | -0.7527237 | 3.994361 | -3.00665 | 0.017286 | 0.5005621 | 0.07260098 | 2.027533 | [13 empty] | 14.57162 | -0.08743227 | 13 | 0 | 14.09767 | 0.02662838
661 | 2021/04/10 12:31:43 | 8244.9611 | 2400.0017 | 1 | 4 | 0 | 0 | 0 | -0.7529755 | 3.994066 | -3.007434 | 0.017286 | 0.5016075 | 0.07260098 | 2.031708 | [13 empty] | 14.88741 | 0.03115445 | 13 | 0 | 14.23845 | -0.1126188
662 | 2021/04/10 12:31:48 | 8249.9597 | 2405.0003 | 1 | 4 | 0 | 0 | 0 | -0.7527466 | 3.99357 | -3.006146 | 0.017286 | 0.5026522 | 0.07260098 | 2.035881 |  | -6.677949e-05 |  | 3.136212 | [9 empty] | 14.81152 | -0.03033638 | 13 | 0 | 14.55694 | 0.1088798
663 | 2021/04/10 12:31:53 | 8254.9596 | 2410.0002 | 1 | 4 | 0 | 0 | 0 | -0.7528458 | 3.993238 | -3.006292 | 0.017286 | 0.5036973 | 0.07260098 | 2.040055 | [13 empty] | 14.52585 | -0.007140338 | 13 | 0 | 14.24188 | 0.107004
664 | 2021/04/10 12:31:58 | 8259.9605 | 2415.0011 | 1 | 4 | 0 | 0 | 0 | -0.7533035 | 3.992897 | -3.007863 | 0.017286 | 0.5047426 | 0.07260098 | 2.044228 |  | -8.009189e-05 | [11 empty] | 14.77186 | -0.05176753 | 13 | 0 | 14.05695 | -0.1431617
665 | 2021/04/10 12:32:03 | 8264.9597 | 2420.0003 | 1 | 4 | 0 | 0 | 0 | -0.7525558 | 3.992506 | -3.004584 | 0.017286 | 0.5057875 | 0.07260098 | 2.0484 | [13 empty] | 14.99958 | 0.1182938 | 13 | 0 | 14.35078 | 0.06135315
666 | 2021/04/10 12:32:08 | 8269.9606 | 2425.0012 | 1 | 4 | 0 | 0 | 0 | -0.7530289 | 3.992147 | -3.006202 | 0.017286 | 0.5068325 | 0.07260098 | 2.052572 |  | -6.479517e-05 | [11 empty] | 14.88671 | 0.1190782 | 13 | 0 | 14.57375 | -0.00638634
667 | 2021/04/10 12:32:13 | 8274.9597 | 2430.0003 | 1 | 4 | 0 | 0 | 0 | -0.7527313 | 3.991666 | -3.004652 | 0.017286 | 0.5078771 | 0.07260098 | 2.056742 | [13 empty] | 14.56745 | -0.07080257 | 13 | 0 | 14.29812 | 0.05929142
668 | 2021/04/10 12:32:18 | 8279.9598 | 2435.0004 | 1 | 4 | 0 | 0 | 0 | -0.7524338 | 3.991557 | -3.003382 | 0.017286 | 0.5089227 | 0.07260098 | 2.060916 | [13 empty] | 14.8247 | 0.09118885 | 13 | 0 | 14.16104 | -0.05714655
669 | 2021/04/10 12:32:23 | 8284.9605 | 2440.0011 | 1 | 4 | 0 | 0 | 0 | -0.7529373 | 3.991075 | -3.005029 | 0.017286 | 0.5099674 | 0.07260098 | 2.065086 |  | -6.993775e-05 | [11 empty] | 14.96723 | 0.08181542 | 13 | 0 | 14.5302 | -0.07794917
670 | 2021/04/10 12:32:28 | 8289.9609 | 2445.0015 | 1 | 4 | 0 | 0 | 0 | -0.7529602 | 3.990729 | -3.00486 | 0.017286 | 0.5110133 | 0.07260098 | 2.06926 |  |  |  |  | 0 | [8 empty] | 14.52972 | -0.08372903 | 13 | 0 | 14.21652 | 0.04407674
671 | 2021/04/10 12:32:33 | 8294.9608 | 2450.0014 | 1 | 4 | 0 | 0 | 0 | -0.7526093 | 3.990165 | -3.003035 | 0.017286 | 0.5120584 | 0.07260098 | 2.07343 |  | -6.946186e-05 | [11 empty] | 14.98965 | 0.1356417 | 13 | 0 | 14.18008 | -0.0149101
672 | 2021/04/10 12:32:38 | 8299.9608 | 2455.0014 | 1 | 4 | 0 | 0 | 0 | -0.7532272 | 3.990087 | -3.005442 | 0.017286 | 0.5131035 | 0.07260098 | 2.077601 | [13 empty] | 14.98938 | 0.09854913 | 13 | 0 | 14.55968 | -0.03378779
673 | 2021/04/10 12:32:43 | 8304.9599 | 2460.0005 | 1 | 4 | 0 | 0 | 0 | -0.7529526 | 3.989719 | -3.004069 | 0.017286 | 0.5141488 | 0.07260098 | 2.081771 |  | -0.0001165285 | [11 empty] | 14.65946 | -0.03559887 | 13 | 0 | 14.47052 | 0.1013559
674 | 2021/04/10 12:32:48 | 8309.9608 | 2465.0014 | 1 | 4 | 0 | 0 | 0 | -0.7526093 | 3.989055 | -3.0022 | 0.017286 | 0.5151942 | 0.07260098 | 2.085941 | [13 empty] | 14.68602 | -0.01520336 | 13 | 0 | 14.16104 | -0.1179454
675 | 2021/04/10 12:32:53 | 8314.9609 | 2470.0015 | 1 | 4 | 0 | 0 | 0 | -0.7532654 | 3.989025 | -3.004795 | 0.017286 | 0.5162391 | 0.07260098 | 2.09011 |  | -8.916087e-05 |  |  | 0.337577 | [8 empty] | 15.02849 | -0.02432495 | 13 | 0 | 14.37973 | -0.1202211
676 | 2021/04/10 12:32:58 | 8319.9594 | 2475 | 1 | 4 | 0 | 0 | 0 | -0.7528381 | 3.988713 | -3.002855 | 0.017286 | 0.5172843 | 0.07260098 | 2.094279 |  |  |  | 2.899162 | [9 empty] | 14.65728 | -0.01445204 | 13 | 0 | 14.43182 | 0.0951314
677 | 2021/04/10 12:33:03 | 8324.9595 | 2480.0001 | 1 | 4 | 0 | 0 | 0 | -0.7528076 | 3.988011 | -3.002205 | 0.017286 | 0.5183293 | 0.07260098 | 2.098447 | [13 empty] | 14.87043 | 0.07557064 | 13 | 0 | 14.12644 | -0.0682044
678 | 2021/04/10 12:33:08 | 8329.9595 | 2485.0001 | 1 | 4 | 0 | 0 | 0 | -0.7528992 | 3.987647 | -3.002296 | 0.017286 | 0.5193746 | 0.07260098 | 2.102615 |  | -8.482629e-05 | [11 empty] | 14.95994 | 0.08272201 | 13 | 0 | 14.58132 | -0.05190969
679 | 2021/04/10 12:33:13 | 8334.9596 | 2490.0002 | 1 | 4 | 0 | 0 | 0 | -0.7529144 | 3.987718 | -3.00241 | 0.017286 | 0.5204199 | 0.07260098 | 2.106784 | [13 empty] | 14.5928 | -0.1014319 | 13 | 0 | 14.30156 | 0.02860963
680 | 2021/04/10 12:33:18 | 8339.9596 | 2495.0002 | 1 | 4 | 0 | 0 | 0 | -0.7529144 | 3.987165 | -3.001994 | 0.017286 | 0.5214648 | 0.07260098 | 2.11095 |  | -4.425623e-05 | [11 empty] | 14.81664 | 0.05328983 | 13 | 0 | 14.08719 | -0.07453263
681 | 2021/04/10 12:33:23 | 8344.9596 | 2500.0002 | 1 | 4 | 0 | 0 | 0 | -0.752861 | 3.986694 | -3.001426 | 0.017286 | 0.5225101 | 0.07260098 | 2.115117 | [13 empty] | 15.02972 | 0.03726125 | 13 | 0 | 14.49052 | -0.09285122
682 | 2021/04/10 12:33:28 | 8349.9599 | 2505.0005 | 1 | 4 | 0 | 0 | 0 | -0.7528076 | 3.986291 | -3.00091 | 0.017286 | 0.5235552 | 0.07260098 | 2.119284 |  | -9.355701e-05 | [11 empty] | 14.81328 | 0.04440248 | 13 | 0 | 14.54408 | 0.135763
683 | 2021/04/10 12:33:33 | 8354.9608 | 2510.0014 | 1 | 4 | 0 | 0 | 0 | -0.7530518 | 3.986056 | -3.001707 | 0.017286 | 0.5246006 | 0.07260098 | 2.123451 | [13 empty] | 14.60083 | -0.05513132 | 13 | 0 | 14.14883 | -0.1327875
684 | 2021/04/10 12:33:38 | 8359.9607 | 2515.0013 | 1 | 4 | 0 | 0 | 0 | -0.7527695 | 3.985543 | -3.000195 | 0.017286 | 0.5256456 | 0.07260098 | 2.127616 | [13 empty] | 15.04995 | -0.08219689 | 13 | 0 | 14.32817 | -0.1370335
685 | 2021/04/10 12:33:43 | 8364.96 | 2520.0006 | 1 | 4 | 0 | 0 | 0 | -0.7529602 | 3.985081 | -3.000607 | 0.017286 | 0.5266905 | 0.07260098 | 2.13178 |  | -6.100734e-05 | [11 empty] | 14.94313 | 0.1042253 | 13 | 0 | 14.5499 | 0.09974748
686 | 2021/04/10 12:33:48 | 8369.9607 | 2525.0013 | 1 | 4 | 0 | 0 | 0 | -0.7528 | 3.984863 | -2.999805 | 0.017286 | 0.5277357 | 0.07260098 | 2.135946 | [13 empty] | 14.64047 | -0.1311406 | 13 | 0 | 14.47343 | -0.03995061
687 | 2021/04/10 12:33:53 | 8374.9607 | 2530.0013 | 1 | 4 | 0 | 0 | 0 | -0.7527695 | 3.98456 | -2.999455 | 0.017286 | 0.5287807 | 0.07260098 | 2.14011 |  | -7.530962e-05 | [11 empty] | 14.7461 | -0.08846074 | 13 | 0 | 14.13349 | 0.02100587
688 | 2021/04/10 12:33:58 | 8379.961 | 2535.0016 | 1 | 4 | 0 | 0 | 0 | -0.7528381 | 3.983919 | -2.999246 | 0.017286 | 0.529826 | 0.07260098 | 2.144274 | [13 empty] | 15.08421 | 0.1065665 | 13 | 0 | 14.48665 | -0.02570152
689 | 2021/04/10 12:34:03 | 8384.9609 | 2540.0015 | 1 | 4 | 0 | 0 | 0 | -0.7530746 | 3.983578 | -2.999931 | 0.017286 | 0.5308712 | 0.07260098 | 2.148438 |  | -9.503208e-05 |  | 2.713518 | [9 empty] | 14.80571 | -0.08345187 | 13 | 0 | 14.59493 | 0.05568087
690 | 2021/04/10 12:34:08 | 8389.9602 | 2545.0008 | 1 | 4 | 0 | 0 | 0 | -0.752861 | 3.983426 | -2.998966 | 0.017286 | 0.5319163 | 0.07260098 | 2.152601 | [13 empty] | 14.69996 | -0.02774894 | 13 | 0 | 14.31382 | 0.07948369
691 | 2021/04/10 12:34:13 | 8394.9602 | 2550.0008 | 1 | 4 | 0 | 0 | 0 | -0.7528 | 3.983061 | -2.998448 | 0.017286 | 0.5329611 | 0.07260098 | 2.156763 | [13 empty] | 15.02197 | 0.01155496 | 13 | 0 | 14.31475 | -0.09570092
692 | 2021/04/10 12:34:18 | 8399.9594 | 2555 | 1 | 4 | 0 | 0 | 0 | -0.7530365 | 3.982431 | -2.998916 | 0.017286 | 0.5340058 | 0.07260098 | 2.160923 |  | -6.910568e-05 | [11 empty] | 15.04071 | 0.01595795 | 13 | 0 | 14.67676 | 0.1278087
693 | 2021/04/10 12:34:23 | 8404.9604 | 2560.001 | 1 | 4 | 0 | 0 | 0 | -0.752861 | 3.981999 | -2.997892 | 0.017286 | 0.5350509 | 0.07260098 | 2.165086 | [13 empty] | 14.67558 | 0.03755659 | 13 | 0 | 14.44283 | 0.1403099
694 | 2021/04/10 12:34:28 | 8409.9595 | 2565.0001 | 1 | 4 | 0 | 0 | 0 | -0.7529907 | 3.981849 | -2.998295 | 0.017286 | 0.5360956 | 0.07260098 | 2.169245 |  | -6.436591e-05 | [11 empty] | 14.94561 | -0.02004415 | 13 | 0 | 14.25289 | -0.1136497
695 | 2021/04/10 12:34:33 | 8414.9596 | 2570.0002 | 1 | 4 | 0 | 0 | 0 | -0.7528381 | 3.981562 | -2.997472 | 0.017286 | 0.5371404 | 0.07260098 | 2.173406 | [13 empty] | 15.108 | 0.06404579 | 13 | 0 | 14.62731 | 0.1097712
696 | 2021/04/10 12:34:38 | 8419.9598 | 2575.0004 | 1 | 4 | 0 | 0 | 0 | -0.7529221 | 3.980957 | -2.997351 | 0.017286 | 0.5381851 | 0.07260098 | 2.177565 |  | -0.0001103006 | [11 empty] | 14.88971 | 0.1135528 | 13 | 0 | 14.65707 | 0.08859128
697 | 2021/04/10 12:34:43 | 8424.9606 | 2580.0012 | 1 | 4 | 0 | 0 | 0 | -0.7528839 | 3.980435 | -2.996805 | 0.017286 | 0.5392302 | 0.07260098 | 2.181725 | [13 empty] | 14.66775 | -0.1208603 | 13 | 0 | 14.23775 | -0.03424823
698 | 2021/04/10 12:34:48 | 8429.9607 | 2585.0013 | 1 | 4 | 0 | 0 | 0 | -0.7526932 | 3.98028 | -2.99593 | 0.017286 | 0.5402749 | 0.07260098 | 2.185883 | [13 empty] | 15.03067 | 0.1290837 | 13 | 0 | 14.25772 | -0.0146091
699 | 2021/04/10 12:34:53 | 8434.9606 | 2590.0012 | 1 | 4 | 0 | 0 | 0 | -0.7527466 | 3.979755 | -2.995747 | 0.017286 | 0.5413196 | 0.07260098 | 2.190041 |  | -8.579302e-05 |  |  | 0 | [8 empty] | 15.12946 | 0.07526308 | 13 | 0 | 14.65608 | -0.06392419
700 | 2021/04/10 12:34:58 | 8439.9601 | 2595.0007 | 1 | 4 | 0 | 0 | 0 | -0.7529984 | 3.979362 | -2.996453 | 0.017286 | 0.5423647 | 0.07260098 | 2.194201 | [13 empty] | 14.81328 | -0.02052367 | 13 | 0 | 14.6244 | 0.1164061
701 | 2021/04/10 12:35:03 | 8444.9608 | 2600.0014 | 1 | 4 | 0 | 0 | 0 | -0.7529221 | 3.978999 | -2.995876 | 0.017286 | 0.54341 | 0.07260098 | 2.19836 |  | -7.566962e-05 |  |  | 0.360847 | [8 empty] | 14.72351 | -0.04019648 | 13 | 0 | 14.32278 | -0.108687
702 | 2021/04/10 12:35:08 | 8449.9609 | 2605.0015 | 1 | 4 | 0 | 0 | 0 | -0.7528381 | 3.978672 | -2.995296 | 0.017286 | 0.5444553 | 0.07260098 | 2.202519 |  |  |  | 2.780071 | [9 empty] | 14.97644 | -0.09438783 | 13 | 0 | 14.24724 | -0.0739184
703 | 2021/04/10 12:35:13 | 8454.9601 | 2610.0007 | 1 | 4 | 0 | 0 | 0 | -0.7526474 | 3.978154 | -2.994147 | 0.017286 | 0.5455 | 0.07260098 | 2.206676 |  | -6.621915e-05 | [11 empty] | 15.17074 | 0.1319247 | 13 | 0 | 14.6609 | -0.06198764
704 | 2021/04/10 12:35:18 | 8459.9611 | 2615.0017 | 1 | 4 | 0 | 0 | 0 | -0.7528458 | 3.977826 | -2.99469 | 0.017286 | 0.5465453 | 0.07260098 | 2.210834 | [13 empty] | 14.72642 | -0.1211423 | 13 | 0 | 14.45717 | 0.01093388
705 | 2021/04/10 12:35:23 | 8464.9609 | 2620.0015 | 1 | 4 | 0 | 0 | 0 | -0.7528763 | 3.977579 | -2.994625 | 0.017286 | 0.5475904 | 0.07260098 | 2.214991 | [13 empty] | 15.01803 | -0.1028314 | 13 | 0 | 14.36635 | -0.07096708
706 | 2021/04/10 12:35:28 | 8469.9601 | 2625.0007 | 1 | 4 | 0 | 0 | 0 | -0.7525482 | 3.97732 | -2.993125 | 0.017286 | 0.5486348 | 0.07260098 | 2.219145 |  | -9.213643e-05 | [11 empty] | 14.9529 | 0.07185042 | 13 | 0 | 14.40314 | -0.1412109
707 | 2021/04/10 12:35:33 | 8474.9594 | 2630 | 1 | 4 | 0 | 0 | 0 | -0.7527466 | 3.976673 | -2.993427 | 0.017286 | 0.5496796 | 0.07260098 | 2.2233 | [13 empty] | 14.75974 | -0.0522244 | 13 | 0 | 14.64313 | 0.1351342
708 | 2021/04/10 12:35:38 | 8479.9596 | 2635.0002 | 1 | 4 | 0 | 0 | 0 | -0.7530365 | 3.976159 | -2.994193 | 0.017286 | 0.5507245 | 0.07260098 | 2.227455 |  | -6.503385e-05 | [11 empty] | 15.10873 | -0.07069349 | 13 | 0 | 14.24337 | -0.1186892
709 | 2021/04/10 12:35:43 | 8484.9604 | 2640.001 | 1 | 4 | 0 | 0 | 0 | -0.7527237 | 3.97595 | -2.992792 | 0.017286 | 0.5517699 | 0.07260098 | 2.231611 | [13 empty] | 15.04995 | 0.09426117 | 13 | 0 | 14.30182 | -0.1101568
710 | 2021/04/10 12:35:48 | 8489.9603 | 2645.0009 | 1 | 4 | 0 | 0 | 0 | -0.7526855 | 3.975566 | -2.992351 | 0.017286 | 0.552815 | 0.07260098 | 2.235766 |  | -8.317664e-05 | [11 empty] | 14.71182 | -0.09151429 | 13 | 0 | 14.57497 | 0.1053819
711 | 2021/04/10 12:35:53 | 8494.9603 | 2650.0009 | 1 | 4 | 0 | 0 | 0 | -0.7528381 | 3.97496 | -2.992501 | 0.017286 | 0.55386 | 0.07260098 | 2.239921 | [13 empty] | 15.08685 | -0.09335577 | 13 | 0 | 14.25868 | -0.1322401
712 | 2021/04/10 12:35:58 | 8499.9595 | 2655.0001 | 1 | 4 | 0 | 0 | 0 | -0.7532425 | 3.974587 | -2.993828 | 0.017286 | 0.5549052 | 0.07260098 | 2.244076 | [13 empty] | 14.9572 | 0.06596804 | 13 | 0 | 14.35904 | -0.130854
713 | 2021/04/10 12:36:03 | 8504.9598 | 2660.0004 | 1 | 4 | 0 | 0 | 0 | -0.7528 | 3.974438 | -2.991957 | 0.017286 | 0.5559506 | 0.07260098 | 2.24823 |  | -4.82779e-05 | [11 empty] | 14.75023 | -0.08080006 | 13 | 0 | 14.66672 | 0.1192781
714 | 2021/04/10 12:36:08 | 8509.9605 | 2665.0011 | 1 | 4 | 0 | 0 | 0 | -0.7529144 | 3.973846 | -2.991966 | 0.017286 | 0.5569955 | 0.07260098 | 2.252383 | [13 empty] | 15.09906 | -0.08922935 | 13 | 0 | 14.40823 | -0.08017898
715 | 2021/04/10 12:36:13 | 8514.9606 | 2670.0012 | 1 | 4 | 0 | 0 | 0 | -0.7528458 | 3.973448 | -2.991394 | 0.017286 | 0.5580406 | 0.07260098 | 2.256536 |  | -5.847854e-05 |  | 2.611087 | [9 empty] | 15.11698 | 0.1161993 | 13 | 0 | 14.22145 | -0.05589753
716 | 2021/04/10 12:36:18 | 8519.9609 | 2675.0015 | 1 | 4 | 0 | 0 | 0 | -0.7528229 | 3.973126 | -2.99106 | 0.017286 | 0.5590858 | 0.07260098 | 2.260689 | [13 empty] | 14.78137 | -0.111714 | 13 | 0 | 14.58518 | 0.02562732
717 | 2021/04/10 12:36:23 | 8524.9608 | 2680.0014 | 1 | 4 | 0 | 0 | 0 | -0.7530365 | 3.972806 | -2.991668 | 0.017286 | 0.5601308 | 0.07260098 | 2.26484 |  | -9.374791e-05 | [11 empty] | 14.74075 | -0.0597778 | 13 | 0 | 14.70061 | 0.08619517
718 | 2021/04/10 12:36:28 | 8529.9608 | 2685.0014 | 1 | 4 | 0 | 0 | 0 | -0.7528839 | 3.972147 | -2.990566 | 0.017286 | 0.5611759 | 0.07260098 | 2.268992 | [13 empty] | 14.98955 | -0.0366351 | 13 | 0 | 14.35657 | 0.1337624
719 | 2021/04/10 12:36:33 | 8534.9594 | 2690 | 1 | 4 | 0 | 0 | 0 | -0.7530899 | 3.97197 | -2.99125 | 0.017286 | 0.5622208 | 0.07260098 | 2.273142 | [13 empty] | 15.18024 | 0.07813007 | 13 | 0 | 14.19364 | -0.1534724
720 | 2021/04/10 12:36:38 | 8539.9595 | 2695.0001 | 1 | 4 | 0 | 0 | 0 | -0.7528763 | 3.971642 | -2.990155 | 0.017286 | 0.5632659 | 0.07260098 | 2.277293 |  | -5.788873e-05 | [11 empty] | 14.90622 | 0.09543628 | 13 | 0 | 14.58158 | 0.1069826
721 | 2021/04/10 12:36:43 | 8544.9604 | 2700.001 | 1 | 4 | 0 | 0 | 0 | -0.7525864 | 3.971196 | -2.988668 | 0.017286 | 0.564311 | 0.07260098 | 2.281444 | [13 empty] | 14.72685 | -0.1321045 | 13 | 0 | 14.65846 | 0.06651729
722 | 2021/04/10 12:36:48 | 8549.9603 | 2705.0009 | 1 | 4 | 0 | 0 | 0 | -0.7529602 | 3.970556 | -2.989671 | 0.017286 | 0.5653561 | 0.07260098 | 2.285594 |  | -0.0001157362 | [11 empty] | 15.07761 | 0.09300619 | 13 | 0 | 14.3647 | -0.01110464
723 | 2021/04/10 12:36:53 | 8554.9604 | 2710.001 | 1 | 4 | 0 | 0 | 0 | -0.7529755 | 3.970233 | -2.989488 | 0.017286 | 0.5664009 | 0.07260098 | 2.289742 | [13 empty] | 15.07401 | 0.1146901 | 13 | 0 | 14.29134 | -0.003884435
724 | 2021/04/10 12:36:58 | 8559.9596 | 2715.0002 | 1 | 4 | 0 | 0 | 0 | -0.7529526 | 3.969895 | -2.989143 | 0.017286 | 0.5674459 | 0.07260098 | 2.293891 |  | -6.417206e-05 | [11 empty] | 15.0319 | 0.1123244 | 13 | 0 | 14.63144 | -0.02679795
725 | 2021/04/10 12:37:03 | 8564.9605 | 2720.0011 | 1 | 4 | 0 | 0 | 0 | -0.7529221 | 3.969478 | -2.988708 | 0.017286 | 0.5684912 | 0.07260098 | 2.29804 |  |  |  |  | 0 | [8 empty] | 14.72833 | -0.08072138 | 13 | 0 | 14.38605 | 0.07215649
726 | 2021/04/10 12:37:08 | 8569.9599 | 2725.0005 | 1 | 4 | 0 | 0 | 0 | -0.7526703 | 3.968867 | -2.987248 | 0.017286 | 0.5695359 | 0.07260098 | 2.302187 |  |  |  |  | 0.3840213 | [8 empty] | 14.9157 | 0.04121363 | 13 | 0 | 14.23025 | -0.1002732
727 | 2021/04/10 12:37:13 | 8574.9598 | 2730.0004 | 1 | 4 | 0 | 0 | 0 | -0.7530899 | 3.968629 | -2.988734 | 0.017286 | 0.570581 | 0.07260098 | 2.306335 |  | -6.740334e-05 |  | 2.574205 | [9 empty] | 15.14157 | -0.05236179 | 13 | 0 | 14.38341 | -0.1048976
728 | 2021/04/10 12:37:18 | 8579.9608 | 2735.0014 | 1 | 4 | 0 | 0 | 0 | -0.7527466 | 3.968291 | -2.987118 | 0.017286 | 0.571626 | 0.07260098 | 2.310482 | [13 empty] | 15.20941 | 0.1408201 | 13 | 0 | 14.62661 | 0.06565392
729 | 2021/04/10 12:37:23 | 8584.9608 | 2740.0014 | 1 | 4 | 0 | 0 | 0 | -0.7525558 | 3.96773 | -2.985938 | 0.017286 | 0.572671 | 0.07260098 | 2.314628 |  | -7.804112e-05 | [11 empty] | 14.83272 | -0.1213649 | 13 | 0 | 14.54163 | 0.01086026
730 | 2021/04/10 12:37:28 | 8589.9608 | 2745.0014 | 1 | 4 | 0 | 0 | 0 | -0.7530289 | 3.967323 | -2.987509 | 0.017286 | 0.5737159 | 0.07260098 | 2.318774 | [13 empty] | 14.7994 | -0.1067799 | 13 | 0 | 14.19417 | 0.04142344
731 | 2021/04/10 12:37:33 | 8594.9607 | 2750.0013 | 1 | 4 | 0 | 0 | 0 | -0.7528076 | 3.967058 | -2.986431 | 0.017286 | 0.5747607 | 0.07260098 | 2.322919 |  | -9.686632e-05 | [11 empty] | 15.1581 | 0.05036056 | 13 | 0 | 14.305 | -0.1093316
732 | 2021/04/10 12:37:38 | 8599.9609 | 2755.0015 | 1 | 4 | 0 | 0 | 0 | -0.7528 | 3.966707 | -2.986137 | 0.017286 | 0.5758061 | 0.07260098 | 2.327066 | [13 empty] | 15.05461 | -0.05004525 | 13 | 0 | 14.71987 | 0.1004943
733 | 2021/04/10 12:37:43 | 8604.9609 | 2760.0015 | 1 | 4 | 0 | 0 | 0 | -0.7528763 | 3.966311 | -2.986142 | 0.017286 | 0.576851 | 0.07260098 | 2.33121 |  | -0.0001110166 | [11 empty] | 14.73081 | 0.01307636 | 13 | 0 | 14.38122 | 0.1180819
734 | 2021/04/10 12:37:48 | 8609.9595 | 2765.0001 | 1 | 4 | 0 | 0 | 0 | -0.7532425 | 3.96562 | -2.987074 | 0.017286 | 0.5778956 | 0.07260098 | 2.335353 | [13 empty] | 14.88407 | -0.08761406 | 13 | 0 | 14.15472 | -0.1242676
735 | 2021/04/10 12:37:53 | 8614.9596 | 2770.0002 | 1 | 4 | 0 | 0 | 0 | -0.7528381 | 3.965281 | -2.985215 | 0.017286 | 0.5789407 | 0.07260098 | 2.339498 |  | -0.0001081814 | [11 empty] | 15.18902 | 0.1236549 | 13 | 0 | 14.42364 | 0.075894
736 | 2021/04/10 12:37:58 | 8619.9595 | 2775.0001 | 1 | 4 | 0 | 0 | 0 | -0.7529984 | 3.965126 | -2.985734 | 0.017286 | 0.5799857 | 0.07260098 | 2.343641 | [13 empty] | 14.97548 | 0.1374343 | 13 | 0 | 14.62608 | 0.0531435
737 | 2021/04/10 12:38:03 | 8624.9597 | 2780.0003 | 1 | 4 | 0 | 0 | 0 | -0.7532272 | 3.96437 | -2.986071 | 0.017286 | 0.5810311 | 0.07260098 | 2.347786 |  | -6.744732e-05 | [11 empty] | 14.7242 | -0.1051897 | 13 | 0 | 14.36731 | 0.03166378
738 | 2021/04/10 12:38:08 | 8629.9604 | 2785.001 | 1 | 4 | 0 | 0 | 0 | -0.7527618 | 3.964057 | -2.983991 | 0.017286 | 0.5820764 | 0.07260098 | 2.35193 | [13 empty] | 14.95994 | 0.04269212 | 13 | 0 | 14.17955 | -0.1079291
739 | 2021/04/10 12:38:13 | 8634.9605 | 2790.0011 | 1 | 4 | 0 | 0 | 0 | -0.7527084 | 3.963842 | -2.983617 | 0.017286 | 0.5831217 | 0.07260098 | 2.356073 |  |  |  | 2.518459 | [9 empty] | 15.1413 | -0.02569258 | 13 | 0 | 14.40506 | -0.1147294
740 | 2021/04/10 12:38:18 | 8639.9606 | 2795.0012 | 1 | 4 | 0 | 0 | 0 | -0.7529221 | 3.963387 | -2.984122 | 0.017286 | 0.5841665 | 0.07260098 | 2.360214 |  | -8.431305e-05 | [11 empty] | 15.14229 | 0.128071 | 13 | 0 | 14.66893 | 0.08710861
741 | 2021/04/10 12:38:23 | 8644.9597 | 2800.0003 | 1 | 4 | 0 | 0 | 0 | -0.752861 | 3.962798 | -2.983436 | 0.017286 | 0.5852112 | 0.07260098 | 2.364355 | [13 empty] | 14.82077 | -0.111478 | 13 | 0 | 14.56619 | 0.02761185
742 | 2021/04/10 12:38:28 | 8649.9597 | 2805.0003 | 1 | 4 | 0 | 0 | 0 | -0.7528076 | 3.96221 | -2.982782 | 0.017286 | 0.5862563 | 0.07260098 | 2.368496 |  | -0.0001105908 | [11 empty] | 14.79719 | -0.07393122 | 13 | 0 | 14.25041 | 0.0743109
743 | 2021/04/10 12:38:33 | 8654.9596 | 2810.0002 | 1 | 4 | 0 | 0 | 0 | -0.7530746 | 3.962127 | -2.983777 | 0.017286 | 0.5873007 | 0.07260098 | 2.372634 | [13 empty] | 15.135 | 0.04877478 | 13 | 0 | 14.35491 | -0.09494007
744 | 2021/04/10 12:38:38 | 8659.9606 | 2815.0012 | 1 | 4 | 0 | 0 | 0 | -0.7528992 | 3.96165 | -2.982723 | 0.017286 | 0.5883464 | 0.07260098 | 2.376777 |  | -5.954488e-05 | [11 empty] | 15.11434 | 0.01436532 | 13 | 0 | 14.67015 | 0.1148027
745 | 2021/04/10 12:38:43 | 8664.9606 | 2820.0012 | 1 | 4 | 0 | 0 | 0 | -0.7528992 | 3.961116 | -2.982321 | 0.017286 | 0.5893916 | 0.07260098 | 2.380918 | [13 empty] | 14.80961 | 0.08777082 | 13 | 0 | 14.51851 | 0.1290044
746 | 2021/04/10 12:38:48 | 8669.96 | 2825.0006 | 1 | 4 | 0 | 0 | 0 | -0.7528458 | 3.960716 | -2.981808 | 0.017286 | 0.5904368 | 0.07260098 | 2.385057 | [13 empty] | 14.73758 | -0.1320925 | 13 | 0 | 14.32956 | -0.03181487
747 | 2021/04/10 12:38:53 | 8674.9609 | 2830.0015 | 1 | 4 | 0 | 0 | 0 | -0.7529602 | 3.960317 | -2.981961 | 0.017286 | 0.5914823 | 0.07260098 | 2.389198 |  | -5.385156e-05 | [11 empty] | 14.95967 | 0.06773144 | 13 | 0 | 14.15736 | -0.09200722
748 | 2021/04/10 12:38:58 | 8679.9607 | 2835.0013 | 1 | 4 | 0 | 0 | 0 | -0.7530365 | 3.959993 | -2.982019 | 0.017286 | 0.5925274 | 0.07260098 | 2.393337 | [13 empty] | 15.09045 | 0.01444638 | 13 | 0 | 14.44178 | -0.1110938
749 | 2021/04/10 12:39:03 | 8684.9601 | 2840.0007 | 1 | 4 | 0 | 0 | 0 | -0.7527466 | 3.959376 | -2.980407 | 0.017286 | 0.5935724 | 0.07260098 | 2.397475 |  | -0.000104684 | [11 empty] | 14.95554 | 0.05640954 | 13 | 0 | 14.71563 | 0.1386148
750 | 2021/04/10 12:39:08 | 8689.9609 | 2845.0015 | 1 | 4 | 0 | 0 | 0 | -0.752861 | 3.959074 | -2.980632 | 0.017286 | 0.5946176 | 0.07260098 | 2.401613 |  |  |  |  | 0 | [8 empty] | 14.70082 | -0.08703887 | 13 | 0 | 14.21239 | -0.1304877
751 | 2021/04/10 12:39:13 | 8694.9612 | 2850.0018 | 1 | 4 | 0 | 0 | 0 | -0.7529526 | 3.958766 | -2.980763 | 0.017286 | 0.5956629 | 0.07260098 | 2.405751 |  | -9.636749e-05 |  | 2.465162 | 0.3940384 | [8 empty] | 15.07253 | -0.105198 | 13 | 0 | 14.26311 | -0.1167002
752 | 2021/04/10 12:39:18 | 8699.9595 | 2855.0001 | 1 | 4 | 0 | 0 | 0 | -0.7527618 | 3.958084 | -2.979494 | 0.017286 | 0.5967075 | 0.07260098 | 2.409886 | [13 empty] | 15.00027 | 0.09875059 | 13 | 0 | 14.59248 | 0.09427249
753 | 2021/04/10 12:39:23 | 8704.9596 | 2860.0002 | 1 | 4 | 0 | 0 | 0 | -0.7528839 | 3.957764 | -2.979737 | 0.017286 | 0.5977525 | 0.07260098 | 2.414022 |  | -9.323958e-05 | [11 empty] | 14.69887 | -0.1048961 | 13 | 0 | 14.29812 | -0.1072684
754 | 2021/04/10 12:39:28 | 8709.9597 | 2865.0003 | 1 | 4 | 0 | 0 | 0 | -0.7527847 | 3.957507 | -2.979151 | 0.017286 | 0.5987975 | 0.07260098 | 2.418158 | [13 empty] | 15.01001 | -0.1088336 | 13 | 0 | 14.2078 | -0.09066343
755 | 2021/04/10 12:39:33 | 8714.9606 | 2870.0012 | 1 | 4 | 0 | 0 | 0 | -0.7529984 | 3.957111 | -2.979698 | 0.017286 | 0.5998427 | 0.07260098 | 2.422294 |  | -7.349269e-05 | [11 empty] | 15.09728 | 0.1143882 | 13 | 0 | 14.56546 | 0.04146188
756 | 2021/04/10 12:39:38 | 8719.9604 | 2875.001 | 1 | 4 | 0 | 0 | 0 | -0.7526245 | 3.956413 | -2.977693 | 0.017286 | 0.6008875 | 0.07260098 | 2.426428 | [13 empty] | 14.73511 | -0.1324838 | 13 | 0 | 14.48048 | -0.02991319
757 | 2021/04/10 12:39:43 | 8724.9606 | 2880.0012 | 1 | 4 | 0 | 0 | 0 | -0.7528 | 3.95607 | -2.978129496 | 0.017286 | 0.6019326 | 0.07260098 | 2.430563 | [13 empty] | 14.91104 | -0.1403052 | 13 | 0 | 14.21827 | -0.04459739
758 | 2021/04/10 12:39:48 | 8729.9605 | 2885.0011 | 1 | 4 | 0 | 0 | 0 | -0.7529221 | 3.955688 | -2.978325 | 0.017286 | 0.6029777 | 0.07260098 | 2.434697 |  | -6.634538e-05 | [11 empty] | 15.1442 | 0.1167378 | 13 | 0 | 14.49561 | 0.01415819
759 | 2021/04/10 12:39:53 | 8734.9606 | 2890.0012 | 1 | 4 | 0 | 0 | 0 | -0.7527695 | 3.955468 | -2.977556 | 0.017286 | 0.6040226 | 0.07260098 | 2.43883 | [13 empty] | 14.95386 | -0.09498507 | 13 | 0 | 14.64825 | 0.0577876
760 | 2021/04/10 12:39:58 | 8739.9606 | 2895.0012 | 1 | 4 | 0 | 0 | 0 | -0.7527847 | 3.954626 | -2.976982 | 0.017286 | 0.6050677 | 0.07260098 | 2.442964 |  | -8.607786e-05 | [11 empty] | 14.74293 | -0.06040633 | 13 | 0 | 14.2107 | 0.09700507
761 | 2021/04/10 12:40:03 | 8744.9607 | 2900.0013 | 1 | 4 | 0 | 0 | 0 | -0.7528763 | 3.954376 | -2.977156 | 0.017286 | 0.6061125 | 0.07260098 | 2.447096 | [13 empty] | 15.13401 | 0.07500052 | 13 | 0 | 14.39045 | -0.04815578
762 | 2021/04/10 12:40:08 | 8749.9608 | 2905.0014 | 1 | 4 | 0 | 0 | 0 | -0.7528992 | 3.95401 | -2.976971 | 0.017286 | 0.6071573 | 0.07260098 | 2.451227 |  | -5.816196e-05 | [11 empty] | 14.84388 | -0.09089023 | 13 | 0 | 14.56741 | 0.03909588
763 | 2021/04/10 12:40:13 | 8754.9608 | 2910.0014 | 1 | 4 | 0 | 0 | 0 | -0.7527313 | 3.953626 | -2.976018 | 0.017286 | 0.6082025 | 0.07260098 | 2.45536 |  |  |  | 2.569499 | [9 empty] | 14.87212 | -0.09467959 | 13 | 0 | 14.15736 | 0.005638301
764 | 2021/04/10 12:40:18 | 8759.9607 | 2915.0013 | 1 | 4 | 0 | 0 | 0 | -0.7529526 | 3.953108 | -2.976503 | 0.017286 | 0.6092471 | 0.07260098 | 2.45949 | [13 empty] | 15.00344 | 0.0763005 | 13 | 0 | 14.61026 | 0.06266922
765 | 2021/04/10 12:40:23 | 8764.961 | 2920.0016 | 1 | 4 | 0 | 0 | 0 | -0.7533264 | 3.952819 | -2.977763 | 0.017286 | 0.6102923 | 0.07260098 | 2.463621 |  | -6.591126e-05 | [11 empty] | 14.80571 | -0.02091527 | 13 | 0 | 14.22241 | -0.1122421
766 | 2021/04/10 12:40:28 | 8769.9594 | 2925 | 1 | 4 | 0 | 0 | 0 | -0.7528381 | 3.95237 | -2.975495 | 0.017286 | 0.6113374 | 0.07260098 | 2.467752 | [13 empty] | 15.14695 | 0.05679816 | 13 | 0 | 14.65169 | -0.06414086
767 | 2021/04/10 12:40:33 | 8774.9594 | 2930 | 1 | 4 | 0 | 0 | 0 | -0.7530365 | 3.951924 | -2.975943 | 0.017286 | 0.6123824 | 0.07260098 | 2.471882 |  | -7.151174e-05 | [11 empty] | 14.73712 | -0.07797569 | 13 | 0 | 14.38023 | 0.05206972
768 | 2021/04/10 12:40:38 | 8779.9602 | 2935.0008 | 1 | 4 | 0 | 0 | 0 | -0.7531281 | 3.951498 | -2.975984 | 0.017286 | 0.6134278 | 0.07260098 | 2.476013 | [13 empty] | 15.12094 | 0.1522014 | 13 | 0 | 14.32622 | 0.04965633
769 | 2021/04/10 12:40:43 | 8784.9594 | 2940 | 1 | 4 | 0 | 0 | 0 | -0.7527847 | 3.951174 | -2.974383 | 0.017286 | 0.6144729 | 0.07260098 | 2.480142 | [13 empty] | 14.73636 | 0.09810477 | 13 | 0 | 14.40869 | 0.1005369
770 | 2021/04/10 12:40:48 | 8789.9597 | 2945.0003 | 1 | 4 | 0 | 0 | 0 | -0.7526932 | 3.950608 | -2.973596 | 0.017286 | 0.6155181 | 0.07260098 | 2.484272 |  | -8.82594e-05 | [11 empty] | 14.93848 | -0.03518552 | 13 | 0 | 14.14345 | -0.1288334
771 | 2021/04/10 12:40:53 | 8794.9604 | 2950.001 | 1 | 4 | 0 | 0 | 0 | -0.7532425 | 3.95006 | -2.975353 | 0.017286 | 0.6165634 | 0.07260098 | 2.488401 | [13 empty] | 14.89427 | -0.05957246 | 13 | 0 | 14.58862 | 0.0864327
772 | 2021/04/10 12:40:58 | 8799.9596 | 2955.0002 | 1 | 4 | 0 | 0 | 0 | -0.7527313 | 3.949781 | -2.973124 | 0.017286 | 0.6176081 | 0.07260098 | 2.492527 |  | -7.247017e-05 | [11 empty] | 14.88503 | -0.1094475 | 13 | 0 | 14.10452 | 0.02282381
773 | 2021/04/10 12:41:03 | 8804.9605 | 2960.0011 | 1 | 4 | 0 | 0 | 0 | -0.7530518 | 3.949526 | -2.974198 | 0.017286 | 0.6186529 | 0.07260098 | 2.496654 | [13 empty] | 15.01925 | 0.1010275 | 13 | 0 | 14.58958 | 0.08057356
774 | 2021/04/10 12:41:08 | 8809.9604 | 2965.001 | 1 | 4 | 0 | 0 | 0 | -0.7528229 | 3.948973 | -2.972877 | 0.017286 | 0.6196977 | 0.07260098 | 2.50078 |  | -7.526575e-05 |  |  | 0.4063955 | [8 empty] | 14.78313 | -0.03860176 | 13 | 0 | 14.18518 | -0.1253843
775 | 2021/04/10 12:41:13 | 8814.9607 | 2970.0013 | 1 | 4 | 0 | 0 | 0 | -0.7527084 | 3.948381 | -2.97198 | 0.017286 | 0.6207431 | 0.07260098 | 2.504908 |  |  |  | 2.409235 | [9 empty] | 15.10678 | 0.03764242 | 13 | 0 | 14.53116 | -0.09017259
776 | 2021/04/10 12:41:18 | 8819.9606 | 2975.0012 | 1 | 4 | 0 | 0 | 0 | -0.7528763 | 3.947967 | -2.972331 | 0.017286 | 0.6217881 | 0.07260098 | 2.509034 | [13 empty] | 14.65385 | -0.1135805 | 13 | 0 | 14.23845 | 0.01871347
777 | 2021/04/10 12:41:23 | 8824.9608 | 2980.0014 | 1 | 4 | 0 | 0 | 0 | -0.7529755 | 3.947647 | -2.972481 | 0.017286 | 0.6228332 | 0.07260098 | 2.51316 |  | -9.118744e-05 | [11 empty] | 15.15232 | 0.1390311 | 13 | 0 | 14.38688 | 0.06844729
778 | 2021/04/10 12:41:28 | 8829.9609 | 2985.0015 | 1 | 4 | 0 | 0 | 0 | -0.7526932 | 3.947161 | -2.971001 | 0.017286 | 0.6238783 | 0.07260098 | 2.517285 | [13 empty] | 14.86145 | 0.1346719 | 13 | 0 | 14.57038 | 0.06865531
779 | 2021/04/10 12:41:33 | 8834.9601 | 2990.0007 | 1 | 4 | 0 | 0 | 0 | -0.7529373 | 3.94672 | -2.971633 | 0.017286 | 0.6249232 | 0.07260098 | 2.52141 |  | -5.176398e-05 | [11 empty] | 14.89232 | -0.06959647 | 13 | 0 | 14.10452 | -0.1062396
780 | 2021/04/10 12:41:38 | 8839.96 | 2995.0006 | 1 | 4 | 0 | 0 | 0 | -0.7526474 | 3.94637 | -2.970225 | 0.017286 | 0.6259683 | 0.07260098 | 2.525534 | [13 empty] | 15.09705 | 0.06344974 | 13 | 0 | 14.50681 | 0.1251903
781 | 2021/04/10 12:41:43 | 8844.9602 | 3000.0008 | 1 | 4 | 0 | 0 | 0 | -0.7526093 | 3.946001 | -2.969797 | 0.017286 | 0.6270133 | 0.07260098 | 2.529658 | [13 empty] | 14.74927 | 0.09673357 | 13 | 0 | 14.50925 | 0.1197061
782 | 2021/04/10 12:41:48 | 8849.9603 | 3005.0009 | 1 | 4 | 0 | 0 | 0 | -0.7530899 | 3.945384 | -2.971229 | 0.017286 | 0.6280583 | 0.07260098 | 2.533781 |  | -7.668873e-05 | [11 empty] | 14.82761 | -0.1081344 | 13 | 0 | 14.19318 | -0.08318037
783 | 2021/04/10 12:41:53 | 8854.9601 | 3010.0007 | 1 | 4 | 0 | 0 | 0 | -0.7526932 | 3.945026 | -2.969394 | 0.017286 | 0.629103 | 0.07260098 | 2.537903 | [13 empty] | 15.12602 | 0.1193249 | 13 | 0 | 14.39706 | 0.03044337
784 | 2021/04/10 12:41:58 | 8859.9603 | 3015.0009 | 1 | 4 | 0 | 0 | 0 | -0.7531281 | 3.944633 | -2.970814 | 0.017286 | 0.6301482 | 0.07260098 | 2.542026 |  | -8.698923e-05 | [11 empty] | 15.12111 | 0.07387966 | 13 | 0 | 14.57471 | -0.05617052
785 | 2021/04/10 12:42:03 | 8864.9595 | 3020.0001 | 1 | 4 | 0 | 0 | 0 | -0.7528 | 3.944309 | -2.969276 | 0.017286 | 0.6311927 | 0.07260098 | 2.546146 | [13 empty] | 15.01582 | 0.08299708 | 13 | 0 | 14.64455 | 0.1378614
786 | 2021/04/10 12:42:08 | 8869.9605 | 3025.0011 | 1 | 4 | 0 | 0 | 0 | -0.7531357 | 3.943704 | -2.970144 | 0.017286 | 0.6322384 | 0.07260098 | 2.55027 |  | -8.364028e-05 | [11 empty] | 14.93366 | -0.07035434 | 13 | 0 | 14.64993 | 0.06420374
787 | 2021/04/10 12:42:13 | 8874.9596 | 3030.0002 | 1 | 4 | 0 | 0 | 0 | -0.7528458 | 3.943059 | -2.968515 | 0.017286 | 0.6332836 | 0.07260098 | 2.554391 |  |  |  | 2.467432 | [9 empty] | 14.8911 | 0.09275347 | 13 | 0 | 14.64386 | 0.09974182
788 | 2021/04/10 12:42:18 | 8879.9606 | 3035.0012 | 1 | 4 | 0 | 0 | 0 | -0.7529144 | 3.942976 | -2.968723 | 0.017286 | 0.6343287 | 0.07260098 | 2.558513 | [13 empty] | 14.8568 | -0.01838624 | 13 | 0 | 14.55112 | 0.129984
789 | 2021/04/10 12:42:23 | 8884.9605 | 3040.0011 | 1 | 4 | 0 | 0 | 0 | -0.752655 | 3.942552 | -2.967381 | 0.017286 | 0.6353735 | 0.07260098 | 2.562632 |  | -6.570497e-05 | [11 empty] | 14.79475 | -0.1222801 | 13 | 0 | 14.54015 | -0.006019175
790 | 2021/04/10 12:42:28 | 8889.9597 | 3045.0003 | 1 | 4 | 0 | 0 | 0 | -0.7528992 | 3.942 | -2.967929 | 0.017286 | 0.6364179 | 0.07260098 | 2.566749 | [13 empty] | 14.84388 | 0.08093417 | 13 | 0 | 14.5382 | 0.1038992
791 | 2021/04/10 12:42:33 | 8894.9598 | 3050.0004 | 1 | 4 | 0 | 0 | 0 | -0.752861 | 3.941666 | -2.967527 | 0.017286 | 0.6374627 | 0.07260098 | 2.570868 |  | -7.927133e-05 | [11 empty] | 14.93514 | 0.008212328 | 13 | 0 | 14.62952 | 0.1474655
792 | 2021/04/10 12:42:38 | 8899.9598 | 3055.0004 | 1 | 4 | 0 | 0 | 0 | -0.7529526 | 3.941271 | -2.96759 | 0.017286 | 0.6385077 | 0.07260098 | 2.574986 | [13 empty] | 14.90886 | -0.08364975 | 13 | 0 | 14.66893 | 0.04404366
793 | 2021/04/10 12:42:43 | 8904.9606 | 3060.0012 | 1 | 4 | 0 | 0 | 0 | -0.7532425 | 3.940762 | -2.968349 | 0.017286 | 0.6395527 | 0.07260098 | 2.579105 |  | -0.000107376 | [11 empty] | 14.87166 | 0.05538821 | 13 | 0 | 14.52948 | 0.1102632
794 | 2021/04/10 12:42:48 | 8909.9601 | 3065.0007 | 1 | 4 | 0 | 0 | 0 | -0.7529907 | 3.940239 | -2.966963 | 0.017286 | 0.6405981 | 0.07260098 | 2.583225 | [13 empty] | 14.75023 | -0.1157638 | 13 | 0 | 14.43718 | 0.04160732
795 | 2021/04/10 12:42:53 | 8914.9599 | 3070.0005 | 1 | 4 | 0 | 0 | 0 | -0.753212 | 3.939937 | -2.967608 | 0.017286 | 0.641643 | 0.07260098 | 2.587342 |  | -8.122833e-05 | [11 empty] | 14.70716 | -0.101397 | 13 | 0 | 14.36486 | -0.09462893
796 | 2021/04/10 12:42:58 | 8919.96 | 3075.0006 | 1 | 4 | 0 | 0 | 0 | -0.7529526 | 3.939533 | -2.966282 | 0.017286 | 0.6426882 | 0.07260098 | 2.591459 | [13 empty] | 14.70617 | -0.04514039 | 13 | 0 | 14.4077 | 0.08030772
797 | 2021/04/10 12:43:03 | 8924.9618 | 3080.0024 | 1 | 4 | 0 | 0 | 0 | -0.752861 | 3.938974 | -2.9655 | 0.017286 | 0.6437334 | 0.07260098 | 2.595577 | [13 empty] | 14.71083 | -0.1270041 | 13 | 0 | 14.39045 | 0.0257951
798 | 2021/04/10 12:43:08 | 8929.9611 | 3085.0017 | 1 | 4 | 0 | 0 | 0 | -0.7527618 | 3.938648 | -2.964864 | 0.017286 | 0.6447781 | 0.07260098 | 2.599691 |  | -7.511643e-05 |  |  | 0.4122058 | [8 empty] | 14.83283 | -0.0628984 | 13 | 0 | 14.49063 | -0.0697878
799 | 2021/04/10 12:43:13 | 8934.9595 | 3090.0001 | 1 | 4 | 0 | 0 | 0 | -0.7524948 | 3.938333 | -2.963575 | 0.017286 | 0.6458223 | 0.07260098 | 2.603804 |  |  |  | 2.446908 | [9 empty] | 14.70425 | -0.07539332 | 13 | 0 | 14.31812 | 0.07056296
800 | 2021/04/10 12:43:18 | 8939.9596 | 3095.0002 | 1 | 4 | 0 | 0 | 0 | -0.7531891 | 3.937881 | -2.965969 | 0.017286 | 0.646867 | 0.07260098 | 2.607918 |  | -8.135022e-05 | [11 empty] | 14.71786 | -0.1226625 | 13 | 0 | 14.26598 | -0.02236784
801 | 2021/04/10 12:43:23 | 8944.9604 | 3100.001 | 1 | 4 | 0 | 0 | 0 | -0.7530365 | 3.937428 | -2.965027 | 0.017286 | 0.6479121 | 0.07260098 | 2.612033 | [13 empty] | 14.77143 | -0.07173121 | 13 | 0 | 14.41457 | -0.04896969
802 | 2021/04/10 12:43:28 | 8949.9603 | 3105.0009 | 1 | 4 | 0 | 0 | 0 | -0.7530899 | 3.936851 | -2.964803 | 0.017286 | 0.6489571 | 0.07260098 | 2.616147 |  | -0.0001107901 | [11 empty] | 14.83616 | 0.02112001 | 13 | 0 | 14.58158 | 0.1078814
803 | 2021/04/10 12:43:33 | 8954.9596 | 3110.0002 | 1 | 4 | 0 | 0 | 0 | -0.7528381 | 3.936646 | -2.963657 | 0.017286 | 0.6500022 | 0.07260098 | 2.620261 | [13 empty] | 15.01276 | 0.03763497 | 13 | 0 | 14.68528 | 0.1517993
804 | 2021/04/10 12:43:38 | 8959.9597 | 3115.0003 | 1 | 4 | 0 | 0 | 0 | -0.7527084 | 3.936155 | -2.962777 | 0.017286 | 0.6510473 | 0.07260098 | 2.624375 | [13 empty] | 15.13526 | 0.0250712 | 13 | 0 | 14.55237 | 0.1164246
805 | 2021/04/10 12:43:43 | 8964.9597 | 3120.0003 | 1 | 4 | 0 | 0 | 0 | -0.7528992 | 3.93542 | -2.962975 | 0.017286 | 0.652092 | 0.07260098 | 2.628487 |  | -6.764544e-05 | [11 empty] | 15.2031 | 0.04857421 | 13 | 0 | 14.38661 | -0.08151889
806 | 2021/04/10 12:43:48 | 8969.9598 | 3125.0004 | 1 | 4 | 0 | 0 | 0 | -0.7528992 | 3.935294 | -2.96288 | 0.017286 | 0.6531376 | 0.07260098 | 2.632602 | [13 empty] | 15.03163 | 0.03411412 | 13 | 0 | 14.14907 | -0.1096681
807 | 2021/04/10 12:43:53 | 8974.9608 | 3130.0014 | 1 | 4 | 0 | 0 | 0 | -0.7531128 | 3.934928 | -2.963445 | 0.017286 | 0.6541829 | 0.07260098 | 2.636715 |  | -7.850553e-05 | [11 empty] | 14.90939 | 0.04448622 | 13 | 0 | 14.17278 | -0.0810349
808 | 2021/04/10 12:43:58 | 8979.9607 | 3135.0013 | 1 | 4 | 0 | 0 | 0 | -0.7532501 | 3.934222 | -2.963453 | 0.017286 | 0.6552281 | 0.07260098 | 2.640828 | [13 empty] | 14.75588 | -0.08228272 | 13 | 0 | 14.21635 | 0.04314274
809 | 2021/04/10 12:44:03 | 8984.961 | 3140.0016 | 1 | 4 | 0 | 0 | 0 | -0.7528381 | 3.93386 | -2.96156 | 0.017286 | 0.6562735 | 0.07260098 | 2.64494 |  | -0.0001118726 | [11 empty] | 14.71499 | -0.1372659 | 13 | 0 | 14.48226 | 0.03833741
810 | 2021/04/10 12:44:08 | 8989.9594 | 3145 | 1 | 4 | 0 | 0 | 0 | -0.7531128 | 3.933617 | -2.962457 | 0.017286 | 0.6573185 | 0.07260098 | 2.649051 |  |  |  | 2.429222 | [9 empty] | 14.93293 | -0.07393241 | 13 | 0 | 14.64921 | 0.04007936
811 | 2021/04/10 12:44:13 | 8994.9608 | 3150.0014 | 1 | 4 | 0 | 0 | 0 | -0.7529526 | 3.933066 | -2.961412 | 0.017286 | 0.6583638 | 0.07260098 | 2.653162 |  | -0.0001113339 | [11 empty] | 15.15589 | 0.08983672 | 13 | 0 | 14.59493 | -0.008224249
812 | 2021/04/10 12:44:18 | 8999.9595 | 3155.0001 | 1 | 4 | 0 | 0 | 0 | -0.7530365 | 3.932611 | -2.9614 | 0.017286 | 0.6594087 | 0.07260098 | 2.657272 | [13 empty] | 15.04266 | 0.08104205 | 13 | 0 | 14.24049 | -0.07865965
813 | 2021/04/10 12:44:23 | 9004.9595 | 3160.0001 | 1 | 4 | 0 | 0 | 0 | -0.7529144 | 3.932269 | -2.960662 | 0.017286 | 0.6604538 | 0.07260098 | 2.661381 |  | -6.708726e-05 | [11 empty] | 14.7673 | -0.005768239 | 13 | 0 | 14.17664 | -0.103941
814 | 2021/04/10 12:44:28 | 9009.9605 | 3165.0011 | 1 | 4 | 0 | 0 | 0 | -0.7529755 | 3.931765 | -2.960523 | 0.017286 | 0.6614987 | 0.07260098 | 2.66549 | [13 empty] | 14.79842 | 0.0005152822 | 13 | 0 | 14.55112 | 0.09182364
815 | 2021/04/10 12:44:33 | 9014.9596 | 3170.0002 | 1 | 4 | 0 | 0 | 0 | -0.7530289 | 3.931659 | -2.960653 | 0.017286 | 0.6625438 | 0.07260098 | 2.669599 | [13 empty] | 15.16951 | 0.1421225 | 13 | 0 | 14.53556 | 0.09892374
816 | 2021/04/10 12:44:38 | 9019.9595 | 3175.0001 | 1 | 4 | 0 | 0 | 0 | -0.7530518 | 3.930843 | -2.960128 | 0.017286 | 0.6635889 | 0.07260098 | 2.673707 |  | -8.753768e-05 | [11 empty] | 15.07593 | 0.1072502 | 13 | 0 | 14.2519 | -0.002200305
817 | 2021/04/10 12:44:43 | 9024.9605 | 3180.0011 | 1 | 4 | 0 | 0 | 0 | -0.7527466 | 3.930359 | -2.958564 | 0.017286 | 0.664634 | 0.07260098 | 2.677815 | [13 empty] | 14.8213 | -0.1013106 | 13 | 0 | 14.16494 | -0.03521889
818 | 2021/04/10 12:44:48 | 9029.9606 | 3185.0012 | 1 | 4 | 0 | 0 | 0 | -0.7528992 | 3.930227 | -2.959065 | 0.017286 | 0.6656792 | 0.07260098 | 2.681923 |  | -9.730094e-05 | [11 empty] | 14.75928 | -0.1399732 | 13 | 0 | 14.33667 | -0.03058404
819 | 2021/04/10 12:44:53 | 9034.9605 | 3190.0011 | 1 | 4 | 0 | 0 | 0 | -0.7527313 | 3.929711 | -2.958016 | 0.017286 | 0.6667238 | 0.07260098 | 2.686028 | [13 empty] | 14.79237 | -0.1052573 | 13 | 0 | 14.52316 | -0.03917247
820 | 2021/04/10 12:44:58 | 9039.9607 | 3195.0013 | 1 | 4 | 0 | 0 | 0 | -0.7526245 | 3.929143 | -2.957169 | 0.017286 | 0.6677691 | 0.07260098 | 2.690136 |  | -6.519836e-05 | [11 empty] | 14.94191 | 0.07415384 | 13 | 0 | 14.55598 | 0.06285936
821 | 2021/04/10 12:45:03 | 9044.9608 | 3200.0014 | 1 | 4 | 0 | 0 | 0 | -0.7527618 | 3.928713 | -2.957385 | 0.017286 | 0.6688139 | 0.07260098 | 2.694241 |  |  |  |  | 0.41287 | [8 empty] | 15.14229 | 0.1286709 | 13 | 0 | 14.39144 | 0.01240641
822 | 2021/04/10 12:45:08 | 9049.9601 | 3205.0007 | 1 | 4 | 0 | 0 | 0 | -0.7528763 | 3.928405 | -2.957603 | 0.017286 | 0.6698588 | 0.07260098 | 2.698345 |  | -0.0001106685 |  | 2.383055 | [9 empty] | 14.81275 | 0.0469926 | 13 | 0 | 14.12714 | -0.08767515
823 | 2021/04/10 12:45:13 | 9054.9609 | 3210.0015 | 1 | 4 | 0 | 0 | 0 | -0.7532425 | 3.927889 | -2.958653 | 0.017286 | 0.670904 | 0.07260098 | 2.702451 | [13 empty] | 14.77361 | -0.02477676 | 13 | 0 | 14.44597 | 0.09160757
824 | 2021/04/10 12:45:18 | 9059.96 | 3215.0006 | 1 | 4 | 0 | 0 | 0 | -0.7531738 | 3.927439 | -2.958044 | 0.017286 | 0.6719489 | 0.07260098 | 2.706555 |  | -5.863708e-05 | [11 empty] | 14.84293 | -0.03225476 | 13 | 0 | 14.60296 | 0.1229295
825 | 2021/04/10 12:45:23 | 9064.9595 | 3220.0001 | 1 | 4 | 0 | 0 | 0 | -0.7531128 | 3.926985 | -2.957463 | 0.017286 | 0.6729939 | 0.07260098 | 2.71066 | [13 empty] | 15.00397 | -0.03100544 | 13 | 0 | 14.63999 | 0.08306503
826 | 2021/04/10 12:45:28 | 9069.9595 | 3225.0001 | 1 | 4 | 0 | 0 | 0 | -0.7530899 | 3.926777 | -2.957216 | 0.017286 | 0.6740391 | 0.07260098 | 2.714764 | [13 empty] | 15.13454 | 0.09784281 | 13 | 0 | 14.58086 | -0.009350777
827 | 2021/04/10 12:45:33 | 9074.961 | 3230.0016 | 1 | 4 | 0 | 0 | 0 | -0.7533035 | 3.926159 | -2.957589 | 0.017286 | 0.6750844 | 0.07260098 | 2.718868 |  | -8.06819e-05 | [11 empty] | 15.11724 | 0.1153401 | 13 | 0 | 14.35904 | -0.03289849
828 | 2021/04/10 12:45:38 | 9079.9595 | 3235.0001 | 1 | 4 | 0 | 0 | 0 | -0.7531509 | 3.925776 | -2.956702 | 0.017286 | 0.6761291 | 0.07260098 | 2.72297 | [13 empty] | 14.97961 | 0.08627534 | 13 | 0 | 14.19926 | -0.007233322
829 | 2021/04/10 12:45:43 | 9084.9595 | 3240.0001 | 1 | 4 | 0 | 0 | 0 | -0.7529755 | 3.925459 | -2.955774 | 0.017286 | 0.6771739 | 0.07260098 | 2.727071 |  | -0.0001108395 | [11 empty] | 14.8495 | -0.0948748 | 13 | 0 | 14.17126 | -0.07668048
830 | 2021/04/10 12:45:48 | 9089.9595 | 3245.0001 | 1 | 4 | 0 | 0 | 0 | -0.7527695 | 3.924795 | -2.954466 | 0.017286 | 0.6782191 | 0.07260098 | 2.731174 | [13 empty] | 14.71251 | -0.1202396 | 13 | 0 | 14.12909 | -0.1249567
831 | 2021/04/10 12:45:53 | 9094.9596 | 3250.0002 | 1 | 4 | 0 | 0 | 0 | -0.7529221 | 3.924466 | -2.954817 | 0.017286 | 0.6792639 | 0.07260098 | 2.735274 |  | -5.22781e-05 | [11 empty] | 14.65216 | -0.0876072 | 13 | 0 | 14.20022 | -0.1287687
832 | 2021/04/10 12:45:58 | 9099.9597 | 3255.0003 | 1 | 4 | 0 | 0 | 0 | -0.7530594 | 3.924025 | -2.955024 | 0.017286 | 0.6803092 | 0.07260098 | 2.739376 | [13 empty] | 14.72447 | -0.02485037 | 13 | 0 | 14.48444 | 0.08925647
833 | 2021/04/10 12:46:03 | 9104.9597 | 3260.0003 | 1 | 4 | 0 | 0 | 0 | -0.7529221 | 3.923899 | -2.95439 | 0.017286 | 0.6813542 | 0.07260098 | 2.743477 | [13 empty] | 14.96971 | 0.05262136 | 13 | 0 | 14.6349 | 0.1599684
834 | 2021/04/10 12:46:08 | 9109.9606 | 3265.0012 | 1 | 4 | 0 | 0 | 0 | -0.7524567 | 3.923385 | -2.952177 | 0.017286 | 0.6823993 | 0.07260098 | 2.747578 |  | -7.253898e-05 |  | 2.482219 | [9 empty] | 15.14282 | 0.06512463 | 13 | 0 | 14.50152 | 0.08804917
835 | 2021/04/10 12:46:13 | 9114.9598 | 3270.0004 | 1 | 4 | 0 | 0 | 0 | -0.7526474 | 3.922778 | -2.952469 | 0.017286 | 0.6834437 | 0.07260098 | 2.751674 | [13 empty] | 15.01856 | -0.02599865 | 13 | 0 | 14.2602 | -0.08993745
836 | 2021/04/10 12:46:18 | 9119.9608 | 3275.0014 | 1 | 4 | 0 | 0 | 0 | -0.7529984 | 3.922347 | -2.953521 | 0.017286 | 0.6844887 | 0.07260098 | 2.755774 |  | -0.0001141644 | [11 empty] | 14.88915 | -0.0270611 | 13 | 0 | 14.13789 | -0.1503634
837 | 2021/04/10 12:46:23 | 9124.9608 | 3280.0014 | 1 | 4 | 0 | 0 | 0 | -0.7524414 | 3.922256 | -2.951268 | 0.017286 | 0.6855339 | 0.07260098 | 2.759873 | [13 empty] | 14.83051 | 0.06752431 | 13 | 0 | 14.11569 | -0.05799919
838 | 2021/04/10 12:46:28 | 9129.9607 | 3285.0013 | 1 | 4 | 0 | 0 | 0 | -0.7529373 | 3.921498 | -2.952642 | 0.017286 | 0.686579 | 0.07260098 | 2.763972 |  | -9.63173e-05 | [11 empty] | 14.83517 | -0.08816034 | 13 | 0 | 14.16421 | -0.04486591
839 | 2021/04/10 12:46:33 | 9134.961 | 3290.0016 | 1 | 4 | 0 | 0 | 0 | -0.7529602 | 3.921161 | -2.952478 | 0.017286 | 0.6876246 | 0.07260098 | 2.768072 | [13 empty] | 14.78339 | -0.09506792 | 13 | 0 | 14.18544 | -0.1362661
840 | 2021/04/10 12:46:38 | 9139.9594 | 3295 | 1 | 4 | 0 | 0 | 0 | -0.7527313 | 3.920807 | -2.951314 | 0.017286 | 0.6886696 | 0.07260098 | 2.772169 |  | -8.474747e-05 | [11 empty] | 14.61374 | -0.06129175 | 13 | 0 | 14.23484 | -0.1252377
841 | 2021/04/10 12:46:43 | 9144.961 | 3300.0016 | 1 | 4 | 0 | 0 | 0 | -0.7528 | 3.920395 | -2.951273356 | 0.017286 | 0.6897151 | 0.07260098 | 2.776268 | [13 empty] | 14.62544 | -0.0415051 | 13 | 0 | 14.41457 | 0.08396596
842 | 2021/04/10 12:46:48 | 9149.9601 | 3305.0007 | 1 | 4 | 0 | 0 | 0 | -0.7530289 | 3.919893 | -2.951793 | 0.017286 | 0.6907603 | 0.07260098 | 2.780365 |  | -6.922537e-05 | [11 empty] | 14.81767 | -0.03907412 | 13 | 0 | 14.54848 | 0.1229674
843 | 2021/04/10 12:46:53 | 9154.9611 | 3310.0017 | 1 | 4 | 0 | 0 | 0 | -0.7529907 | 3.919422 | -2.951288 | 0.017286 | 0.6918057 | 0.07260098 | 2.784463 | [13 empty] | 15.02128 | 0.004891455 | 13 | 0 | 14.65731 | 0.1327142
844 | 2021/04/10 12:46:58 | 9159.9597 | 3315.0003 | 1 | 4 | 0 | 0 | 0 | -0.7528992 | 3.91891 | -2.950544 | 0.017286 | 0.6928507 | 0.07260098 | 2.788559 | [13 empty] | 15.13675 | 0.07671654 | 13 | 0 | 14.51735 | -0.03279686
845 | 2021/04/10 12:47:03 | 9164.9598 | 3320.0004 | 1 | 4 | 0 | 0 | 0 | -0.7530746 | 3.918758 | -2.951117 | 0.017286 | 0.6938958 | 0.07260098 | 2.792655 |  | -8.060488e-05 |  |  | 0.3999115 | [8 empty] | 15.08761 | 0.1155967 | 13 | 0 | 14.40241 | -0.00525713
846 | 2021/04/10 12:47:08 | 9169.9596 | 3325.0002 | 1 | 4 | 0 | 0 | 0 | -0.7529373 | 3.918254 | -2.9502 | 0.017286 | 0.694941 | 0.07260098 | 2.79675 |  |  |  | 2.450208 | [9 empty] | 15.01952 | 0.0943175 | 13 | 0 | 14.23193 | 0.01452655
847 | 2021/04/10 12:47:13 | 9174.9597 | 3330.0003 | 1 | 4 | 0 | 0 | 0 | -0.7528763 | 3.917687 | -2.949534 | 0.017286 | 0.695986 | 0.07260098 | 2.800844 |  | -5.204015e-05 | [11 empty] | 14.8242 | -0.06071866 | 13 | 0 | 14.12399 | -0.0812912
848 | 2021/04/10 12:47:18 | 9179.9596 | 3335.0002 | 1 | 4 | 0 | 0 | 0 | -0.7526703 | 3.917397 | -2.948508 | 0.017286 | 0.697031 | 0.07260098 | 2.804938 | [13 empty] | 14.64199 | -0.1418462 | 13 | 0 | 14.23388 | -0.1100311
849 | 2021/04/10 12:47:23 | 9184.9605 | 3340.0011 | 1 | 4 | 0 | 0 | 0 | -0.7528076 | 3.91704 | -2.948777 | 0.017286 | 0.6980761 | 0.07260098 | 2.809032 |  | -9.880385e-05 | [11 empty] | 14.81354 | -0.08496583 | 13 | 0 | 14.63927 | 0.01308143
850 | 2021/04/10 12:47:28 | 9189.9607 | 3345.0013 | 1 | 4 | 0 | 0 | 0 | -0.7532043 | 3.916429 | -2.949871 | 0.017286 | 0.6991213 | 0.07260098 | 2.813126 | [13 empty] | 14.99007 | 0.07548422 | 13 | 0 | 14.53116 | -0.02717495
851 | 2021/04/10 12:47:33 | 9194.9606 | 3350.0012 | 1 | 4 | 0 | 0 | 0 | -0.7526093 | 3.916028 | -2.947239 | 0.017286 | 0.700166 | 0.07260098 | 2.817217 | [13 empty] | 15.0443 | 0.1305971 | 13 | 0 | 14.35904 | -0.006239712
852 | 2021/04/10 12:47:38 | 9199.9608 | 3355.0014 | 1 | 4 | 0 | 0 | 0 | -0.7526093 | 3.915829 | -2.947089 | 0.017286 | 0.701211 | 0.07260098 | 2.82131 |  | -7.946496e-05 | [11 empty] | 14.94825 | 0.09114385 | 13 | 0 | 14.1313 | -0.002367198
853 | 2021/04/10 12:47:43 | 9204.9608 | 3360.0014 | 1 | 4 | 0 | 0 | 0 | -0.7528458 | 3.915392 | -2.947686 | 0.017286 | 0.7022558 | 0.07260098 | 2.8254 | [13 empty] | 14.81083 | -0.09372979 | 13 | 0 | 14.08136 | -0.07325351
854 | 2021/04/10 12:47:48 | 9209.9611 | 3365.0017 | 1 | 4 | 0 | 0 | 0 | -0.752861 | 3.914716 | -2.947237 | 0.017286 | 0.7033008 | 0.07260098 | 2.829491 |  | -8.834391e-05 | [11 empty] | 14.62613 | -0.1474822 | 13 | 0 | 14.17416 | -0.09742677
855 | 2021/04/10 12:47:53 | 9214.9601 | 3370.0007 | 1 | 4 | 0 | 0 | 0 | -0.7529755 | 3.914393 | -2.947442 | 0.017286 | 0.7043458 | 0.07260098 | 2.833582 | [13 empty] | 14.67806 | -0.07517934 | 13 | 0 | 14.37957 | -0.08435458
856 | 2021/04/10 12:47:58 | 9219.9595 | 3375.0001 | 1 | 4 | 0 | 0 | 0 | -0.7527313 | 3.91413 | -2.946288 | 0.017286 | 0.7053905 | 0.07260098 | 2.837672 |  | -0.0001043515 | [11 empty] | 14.57601 | -0.01656562 | 13 | 0 | 14.37973 | 0.09753108
857 | 2021/04/10 12:48:03 | 9224.9595 | 3380.0001 | 1 | 4 | 0 | 0 | 0 | -0.7529984 | 3.913673 | -2.94699 | 0.017286 | 0.7064353 | 0.07260098 | 2.841761 | [13 empty] | 14.68629 | -0.09914309 | 13 | 0 | 14.53387 | 0.06510735
858 | 2021/04/10 12:48:08 | 9229.9603 | 3385.0009 | 1 | 4 | 0 | 0 | 0 | -0.7528381 | 3.913022 | -2.945872 | 0.017286 | 0.7074804 | 0.07260098 | 2.84585 |  | -0.0001140341 |  | 2.559791 | [9 empty] | 14.79333 | -0.0778228 | 13 | 0 | 14.58984 | 0.03849477
859 | 2021/04/10 12:48:13 | 9234.9604 | 3390.001 | 1 | 4 | 0 | 0 | 0 | -0.752861 | 3.91264 | -2.945674 | 0.017286 | 0.7085254 | 0.07260098 | 2.84994 | [13 empty] | 14.92593 | 0.1088506 | 13 | 0 | 14.613 | 0.05876571
860 | 2021/04/10 12:48:18 | 9239.9594 | 3395 | 1 | 4 | 0 | 0 | 0 | -0.7524719 | 3.912411 | -2.943979 | 0.017286 | 0.70957 | 0.07260098 | 2.854027 |  | -9.885941e-05 | [11 empty] | 15.07276 | 0.1433608 | 13 | 0 | 14.56282 | 0.1001272
861 | 2021/04/10 12:48:23 | 9244.9603 | 3400.0009 | 1 | 4 | 0 | 0 | 0 | -0.7529373 | 3.911889 | -2.945407 | 0.017286 | 0.7106152 | 0.07260098 | 2.858116 | [13 empty] | 15.0144 | 0.08428723 | 13 | 0 | 14.25603 | 0.02731949
862 | 2021/04/10 12:48:28 | 9249.9597 | 3405.0003 | 1 | 4 | 0 | 0 | 0 | -0.752861 | 3.911473 | -2.944795 | 0.017286 | 0.7116601 | 0.07260098 | 2.862203 | [13 empty] | 14.86806 | -0.09033978 | 13 | 0 | 14.16061 | -0.08583635
863 | 2021/04/10 12:48:33 | 9254.9598 | 3410.0004 | 1 | 4 | 0 | 0 | 0 | -0.7528992 | 3.91116 | -2.944709 | 0.017286 | 0.7127049 | 0.07260098 | 2.86629 |  | -7.858845e-05 | [11 empty] | 14.57915 | -0.14566 | 13 | 0 | 14.23676 | -0.03851384
864 | 2021/04/10 12:48:38 | 9259.9607 | 3415.0013 | 1 | 4 | 0 | 0 | 0 | -0.7526474 | 3.910882 | -2.943515 | 0.017286 | 0.7137498 | 0.07260098 | 2.870376 | [13 empty] | 14.73107 | -0.09590477 | 13 | 0 | 14.48375 | 0.006712377
865 | 2021/04/10 12:48:43 | 9264.9604 | 3420.001 | 1 | 4 | 0 | 0 | 0 | -0.752655 | 3.910244 | -2.943065 | 0.017286 | 0.7147945 | 0.07260098 | 2.874462 |  | -4.883465e-05 | [11 empty] | 14.80158 | 0.08026004 | 13 | 0 | 14.62 | 0.1100609
866 | 2021/04/10 12:48:48 | 9269.9607 | 3425.0013 | 1 | 4 | 0 | 0 | 0 | -0.7528381 | 3.909953 | -2.943562 | 0.017286 | 0.7158392 | 0.07260098 | 2.878546 | [13 empty] | 14.96432 | 0.08627802 | 13 | 0 | 14.55651 | 0.1160404
867 | 2021/04/10 12:48:53 | 9274.9607 | 3430.0013 | 1 | 4 | 0 | 0 | 0 | -0.7528 | 3.909526 | -2.943091 | 0.017286 | 0.7168844 | 0.07260098 | 2.882633 |  | -7.112195e-05 | [11 empty] | 15.02048 | 0.0931111 | 13 | 0 | 14.32057 | 0.04985303
868 | 2021/04/10 12:48:58 | 9279.9607 | 3435.0013 | 1 | 4 | 0 | 0 | 0 | -0.7529755 | 3.909088 | -2.943447 | 0.017286 | 0.7179295 | 0.07260098 | 2.886719 | [13 empty] | 14.61691 | -0.05934596 | 13 | 0 | 14.1357 | -0.002339482
869 | 2021/04/10 12:49:03 | 9284.9609 | 3440.0015 | 1 | 4 | 0 | 0 | 0 | -0.7527466 | 3.90855 | -2.942148 | 0.017286 | 0.7189744 | 0.07260098 | 2.890803 |  |  |  |  | 0.4013645 | [8 empty] | 14.80819 | -0.03451407 | 13 | 0 | 14.60471 | 0.1298028
870 | 2021/04/10 12:49:08 | 9289.9606 | 3445.0012 | 1 | 4 | 0 | 0 | 0 | -0.7528992 | 3.908141 | -2.942436 | 0.017286 | 0.720019 | 0.07260098 | 2.894886 |  | -9.333705e-05 |  | 2.497447 | [9 empty] | 15.02269 | 0.07319033 | 13 | 0 | 14.33008 | -0.1423627
871 | 2021/04/10 12:49:13 | 9294.9606 | 3450.0012 | 1 | 4 | 0 | 0 | 0 | -0.7526245 | 3.90793 | -2.941204 | 0.017286 | 0.721064 | 0.07260098 | 2.89897 | [13 empty] | 14.64707 | -0.06785601 | 13 | 0 | 14.16589 | 0.0005573034
872 | 2021/04/10 12:49:18 | 9299.9609 | 3455.0015 | 1 | 4 | 0 | 0 | 0 | -0.7525864 | 3.907533 | -2.940756 | 0.017286 | 0.722109 | 0.07260098 | 2.903053 |  | -5.883025e-05 | [11 empty] | 14.79868 | -0.03451437 | 13 | 0 | 14.55138 | -0.03038138
873 | 2021/04/10 12:49:23 | 9304.9609 | 3460.0015 | 1 | 4 | 0 | 0 | 0 | -0.7527313 | 3.906993 | -2.940916 | 0.017286 | 0.7231541 | 0.07260098 | 2.907136 | [13 empty] | 15.10758 | 0.08581042 | 13 | 0 | 14.11087 | -0.1579824
874 | 2021/04/10 12:49:28 | 9309.9608 | 3465.0014 | 1 | 4 | 0 | 0 | 0 | -0.7534332 | 3.906741 | -2.943468 | 0.017286 | 0.7241992 | 0.07260098 | 2.911219 |  | -7.152123e-05 | [11 empty] | 14.80918 | -0.0760892 | 13 | 0 | 14.41729 | -0.05331427
875 | 2021/04/10 12:49:33 | 9314.961 | 3470.0016 | 1 | 4 | 0 | 0 | 0 | -0.7527695 | 3.906269 | -2.94052 | 0.017286 | 0.7252446 | 0.07260098 | 2.915303 | [13 empty] | 14.69141 | -0.1264024 | 13 | 0 | 14.62123 | 0.04084706
876 | 2021/04/10 12:49:38 | 9319.9609 | 3475.0015 | 1 | 4 | 0 | 0 | 0 | -0.7528458 | 3.905794 | -2.940461 | 0.017286 | 0.7262896 | 0.07260098 | 2.919385 |  | -0.000103368 | [11 empty] | 14.9979 | -0.02575576 | 13 | 0 | 14.37319 | -0.03484637
877 | 2021/04/10 12:49:43 | 9324.9596 | 3480.0002 | 1 | 4 | 0 | 0 | 0 | -0.7529221 | 3.905223 | -2.940329 | 0.017286 | 0.7273346 | 0.07260098 | 2.923466 | [13 empty] | 15.04358 | 0.03847718 | 13 | 0 | 14.17083 | -0.08477509
878 | 2021/04/10 12:49:48 | 9329.9604 | 3485.001 | 1 | 4 | 0 | 0 | 0 | -0.752594 | 3.904996 | -2.938877 | 0.017286 | 0.7283797 | 0.07260098 | 2.927548 | [13 empty] | 14.73712 | -0.07297277 | 13 | 0 | 14.41457 | 0.1002043
879 | 2021/04/10 12:49:53 | 9334.9597 | 3490.0003 | 1 | 4 | 0 | 0 | 0 | -0.7528458 | 3.904671 | -2.939615 | 0.017286 | 0.7294245 | 0.07260098 | 2.931627 |  | -4.630561e-05 | [11 empty] | 14.67779 | -0.09766966 | 13 | 0 | 14.54603 | 0.1071241
880 | 2021/04/10 12:49:58 | 9339.9605 | 3495.0011 | 1 | 4 | 0 | 0 | 0 | -0.7528763 | 3.904171 | -2.939358 | 0.017286 | 0.7304695 | 0.07260098 | 2.935707 | [13 empty] | 15.02059 | 0.1134947 | 13 | 0 | 14.33062 | 0.05200297
881 | 2021/04/10 12:50:03 | 9344.9606 | 3500.0012 | 1 | 4 | 0 | 0 | 0 | -0.7527618 | 3.903806 | -2.938636 | 0.017286 | 0.7315148 | 0.07260098 | 2.939788 |  | -7.31772e-05 | [11 empty] | 15.0414 | 0.1191068 | 13 | 0 | 14.2286 | -0.09822488
882 | 2021/04/10 12:50:08 | 9349.9606 | 3505.0012 | 1 | 4 | 0 | 0 | 0 | -0.752655 | 3.903475 | -2.93797 | 0.017286 | 0.7325599 | 0.07260098 | 2.943867 |  |  |  | 2.586373 | [9 empty] | 15.00519 | 0.0953114 | 13 | 0 | 14.241 | -0.1063004
883 | 2021/04/10 12:50:13 | 9354.9605 | 3510.0011 | 1 | 4 | 0 | 0 | 0 | -0.7528992 | 3.90307 | -2.938618 | 0.017286 | 0.7336048 | 0.07260098 | 2.947946 | [13 empty] | 14.74663 | -0.0848949 | 13 | 0 | 14.45163 | -0.03931075
884 | 2021/04/10 12:50:18 | 9359.9606 | 3515.0012 | 1 | 4 | 0 | 0 | 0 | -0.7530594 | 3.902423 | -2.938756 | 0.017286 | 0.7346503 | 0.07260098 | 2.952027 |  | -7.424773e-05 | [11 empty] | 14.65326 | -0.1351377 | 13 | 0 | 14.5726 | 0.07406086
885 | 2021/04/10 12:50:23 | 9364.9599 | 3520.0005 | 1 | 4 | 0 | 0 | 0 | -0.7524796 | 3.902036 | -2.936202 | 0.017286 | 0.7356955 | 0.07260098 | 2.956105 | [13 empty] | 14.86875 | -0.05403608 | 13 | 0 | 14.37832 | 0.02015442
886 | 2021/04/10 12:50:28 | 9369.9608 | 3525.0014 | 1 | 4 | 0 | 0 | 0 | -0.7529755 | 3.901912 | -2.938044 | 0.017286 | 0.7367405 | 0.07260098 | 2.960183 |  | -0.0001024481 | [11 empty] | 15.04896 | 0.04661113 | 13 | 0 | 14.13746 | -0.06979346
887 | 2021/04/10 12:50:33 | 9374.96 | 3530.0006 | 1 | 4 | 0 | 0 | 0 | -0.7526474 | 3.901376 | -2.936361 | 0.017286 | 0.7377852 | 0.07260098 | 2.964259 | [13 empty] | 14.67779 | -0.0823921 | 13 | 0 | 14.39461 | 0.1069739
888 | 2021/04/10 12:50:38 | 9379.96 | 3535.0006 | 1 | 4 | 0 | 0 | 0 | -0.7525482 | 3.900781 | -2.935526 | 0.017286 | 0.7388299 | 0.07260098 | 2.968334 |  | -9.245495e-05 | [11 empty] | 14.68629 | -0.08452386 | 13 | 0 | 14.50512 | 0.1218295
889 | 2021/04/10 12:50:43 | 9384.9601 | 3540.0007 | 1 | 4 | 0 | 0 | 0 | -0.7526321 | 3.900664 | -2.935765 | 0.017286 | 0.7398751 | 0.07260098 | 2.972411 | [13 empty] | 14.92345 | 0.1094589 | 13 | 0 | 14.22489 | 0.04796207
890 | 2021/04/10 12:50:48 | 9389.96 | 3545.0006 | 1 | 4 | 0 | 0 | 0 | -0.7528992 | 3.900279 | -2.936517 | 0.017286 | 0.7409202 | 0.07260098 | 2.976487 |  | -6.416834e-05 | [11 empty] | 15.04606 | 0.1249 | 13 | 0 | 14.09721 | -0.03909707
891 | 2021/04/10 12:50:53 | 9394.9602 | 3550.0008 | 1 | 4 | 0 | 0 | 0 | -0.7527847 | 3.899717 | -2.935647 | 0.017286 | 0.7419657 | 0.07260098 | 2.980565 | [13 empty] | 14.70478 | 0.0185591 | 13 | 0 | 14.44184 | 0.05189657
892 | 2021/04/10 12:50:58 | 9399.961 | 3555.0016 | 1 | 4 | 0 | 0 | 0 | -0.7528992 | 3.899239 | -2.935734 | 0.017286 | 0.7430112 | 0.07260098 | 2.984642 | [13 empty] | 14.70425 | 0.03062904 | 13 | 0 | 14.40823 | 0.09917766
893 | 2021/04/10 12:51:03 | 9404.9603 | 3560.0009 | 1 | 4 | 0 | 0 | 0 | -0.7528229 | 3.899043 | -2.935289 | 0.017286 | 0.744056 | 0.07260098 | 2.988716 |  | -5.756498e-05 |  |  | 0 | [8 empty] | 14.83475 | -0.06851584 | 13 | 0 | 14.12725 | -0.1050806
894 | 2021/04/10 12:51:08 | 9409.9602 | 3565.0008 | 1 | 4 | 0 | 0 | 0 | -0.7528229 | 3.898687 | -2.935021 | 0.017286 | 0.7451011 | 0.07260098 | 2.99279 |  |  |  |  | 0.3840895 | [8 empty] | 14.61374 | -0.1215562 | 13 | 0 | 14.35174 | 0.03584802
895 | 2021/04/10 12:51:13 | 9414.9604 | 3570.001 | 1 | 4 | 0 | 0 | 0 | -0.7530975 | 3.898048 | -2.93561 | 0.017286 | 0.7461463 | 0.07260098 | 2.996865 |  | -6.994123e-05 |  | 2.637586 | [9 empty] | 15.03289 | 0.04650623 | 13 | 0 | 14.35491 | 0.08083284
896 | 2021/04/10 12:51:18 | 9419.9604 | 3575.001 | 1 | 4 | 0 | 0 | 0 | -0.7528 | 3.897554 | -2.934079 | 0.017286 | 0.7471914 | 0.07260098 | 3.000938 | [13 empty] | 14.70643 | -0.05288959 | 13 | 0 | 14.03529 | -0.05064219
897 | 2021/04/10 12:51:23 | 9424.9596 | 3580.0002 | 1 | 4 | 0 | 0 | 0 | -0.7527084 | 3.897446 | -2.93364 | 0.017286 | 0.7482362 | 0.07260098 | 3.005011 | [13 empty] | 14.59597 | -0.1560014 | 13 | 0 | 14.28281 | -0.01691431
898 | 2021/04/10 12:51:28 | 9429.9597 | 3585.0003 | 1 | 4 | 0 | 0 | 0 | -0.7529602 | 3.896993 | -2.934281 | 0.017286 | 0.7492812 | 0.07260098 | 3.009083 |  | -7.712845e-05 | [11 empty] | 14.89919 | -0.05798399 | 13 | 0 | 14.63005 | 0.06975293
899 | 2021/04/10 12:51:33 | 9434.9605 | 3590.0011 | 1 | 4 | 0 | 0 | 0 | -0.7529602 | 3.896446 | -2.933869 | 0.017286 | 0.7503266 | 0.07260098 | 3.013157 | [13 empty] | 15.07939 | 0.07936656 | 13 | 0 | 14.53295 | -0.03015488
900 | 2021/04/10 12:51:38 | 9439.9597 | 3595.0003 | 1 | 4 | 0 | 0 | 0 | -0.753212 | 3.896089 | -2.934581 | 0.017286 | 0.7513714 | 0.07260098 | 3.017228 |  | -0.0001069756 | [11 empty] | 15.08498 | 0.1236826 | 13 | 0 | 14.32673 | -0.02456129
901 | 2021/04/10 12:51:43 | 9444.9597 | 3600.0003 | 1 | 4 | 0 | 0 | 0 | -0.752861 | 3.895862 | -2.933043 | 0.017286 | 0.7524163 | 0.07260098 | 3.021299 | [13 empty] | 14.91184 | 0.08158326 | 13 | 0 | 14.18985 | -0.03477663
902 | 2021/04/10 12:51:48 | 9449.9597 | 3605.0003 | 1 | 4 | 0 | 0 | 0 | -0.7526932 | 3.89535 | -2.932003 | 0.017286 | 0.7534609 | 0.07260098 | 3.025368 |  | -9.341847e-05 | [11 empty] | 14.70944 | -0.07508397 | 13 | 0 | 14.16987 | 0.02070725
903 | 2021/04/10 12:51:53 | 9454.9599 | 3610.0005 | 1 | 4 | 0 | 0 | 0 | -0.7528 | 3.894822 | -2.932022 | 0.017286 | 0.7545059 | 0.07260098 | 3.029438 | [13 empty] | 14.6637 | -0.1289049 | 13 | 0 | 14.32867 | 0.01020759
904 | 2021/04/10 12:51:58 | 9459.9598 | 3615.0004 | 1 | 4 | 0 | 0 | 0 | -0.7527618 | 3.89468 | -2.931766 | 0.017286 | 0.7555505 | 0.07260098 | 3.033507 |  | -9.387927e-05 | [11 empty] | 14.83573 | -0.07751584 | 13 | 0 | 14.57386 | 0.02966613
905 | 2021/04/10 12:52:03 | 9464.96 | 3620.0006 | 1 | 4 | 0 | 0 | 0 | -0.7527237 | 3.894422 | -2.931424 | 0.017286 | 0.7565957 | 0.07260098 | 3.037577 | [13 empty] | 15.01635 | 0.09934872 | 13 | 0 | 14.50635 | -0.007843077
906 | 2021/04/10 12:52:08 | 9469.9601 | 3625.0007 | 1 | 4 | 0 | 0 | 0 | -0.7530289 | 3.893744 | -2.932102 | 0.017286 | 0.7576408 | 0.07260098 | 3.041647 |  | -4.907415e-05 | [11 empty] | 15.04121 | 0.09227276 | 13 | 0 | 14.21713 | -0.07883787
907 | 2021/04/10 12:52:13 | 9474.9601 | 3630.0007 | 1 | 4 | 0 | 0 | 0 | -0.7533951 | 3.893466 | -2.933318 | 0.017286 | 0.7586861 | 0.07260098 | 3.045717 |  |  |  | 2.584312 | [9 empty] | 14.68216 | -0.03340125 | 13 | 0 | 14.13524 | -0.1133394
908 | 2021/04/10 12:52:18 | 9479.9595 | 3635.0001 | 1 | 4 | 0 | 0 | 0 | -0.7529984 | 3.893113 | -2.931508 | 0.017286 | 0.759731 | 0.07260098 | 3.049785 |  | -0.0001019744 | [11 empty] | 14.80307 | 0.05130559 | 13 | 0 | 14.58499 | 0.128997
909 | 2021/04/10 12:52:23 | 9484.9611 | 3640.0017 | 1 | 4 | 0 | 0 | 0 | -0.7531738 | 3.892733 | -2.931905 | 0.017286 | 0.7607763 | 0.07260098 | 3.053854 | [13 empty] | 15.18421 | 0.1591718 | 13 | 0 | 14.49916 | 0.08631796
910 | 2021/04/10 12:52:28 | 9489.9594 | 3645 | 1 | 4 | 0 | 0 | 0 | -0.7526093 | 3.892192 | -2.9293 | 0.017286 | 0.7618207 | 0.07260098 | 3.057919 | [13 empty] | 14.86145 | 0.07010013 | 13 | 0 | 14.15399 | -0.04399627
911 | 2021/04/10 12:52:33 | 9494.9596 | 3650.0002 | 1 | 4 | 0 | 0 | 0 | -0.7529907 | 3.891708 | -2.93042 | 0.017286 | 0.7628656 | 0.07260098 | 3.061986 |  | -7.748792e-05 | [11 empty] | 14.64566 | -0.04550815 | 13 | 0 | 14.39098 | 0.07311076
912 | 2021/04/10 12:52:38 | 9499.9596 | 3655.0002 | 1 | 4 | 0 | 0 | 0 | -0.7531281 | 3.891594 | -2.930869 | 0.017286 | 0.7639106 | 0.07260098 | 3.066053 | [13 empty] | 15.0451 | 0.07524192 | 13 | 0 | 14.63005 | 0.1552269
913 | 2021/04/10 12:52:43 | 9504.9606 | 3660.0012 | 1 | 4 | 0 | 0 | 0 | -0.7528458 | 3.891233 | -2.929498 | 0.017286 | 0.7649556 | 0.07260098 | 3.070119 |  | -6.890927e-05 | [11 empty] | 14.95149 | 0.08239985 | 13 | 0 | 14.1711 | -0.006551743
914 | 2021/04/10 12:52:48 | 9509.9606 | 3665.0012 | 1 | 4 | 0 | 0 | 0 | -0.7526932 | 3.890587 | -2.928418 | 0.017286 | 0.7660007 | 0.07260098 | 3.074186 | [13 empty] | 14.6856 | -0.05333394 | 13 | 0 | 14.32867 | 0.06072015
915 | 2021/04/10 12:52:53 | 9514.9606 | 3670.0012 | 1 | 4 | 0 | 0 | 0 | -0.7531281 | 3.890179 | -2.929803 | 0.017286 | 0.7670456 | 0.07260098 | 3.078251 |  | -9.915869e-05 | [11 empty] | 14.86436 | -0.01385778 | 13 | 0 | 14.56599 | 0.1299474
916 | 2021/04/10 12:52:58 | 9519.9605 | 3675.0011 | 1 | 4 | 0 | 0 | 0 | -0.7527466 | 3.889916 | -2.928121 | 0.017286 | 0.7680904 | 0.07260098 | 3.082315 | [13 empty] | 15.01494 | -0.006540418 | 13 | 0 | 14.57795 | 0.1075822
917 | 2021/04/10 12:53:03 | 9524.9599 | 3680.0005 | 1 | 4 | 0 | 0 | 0 | -0.7528381 | 3.889481 | -2.928149 | 0.017286 | 0.7691352 | 0.07260098 | 3.086379 | [13 empty] | 15.10785 | 0.06050736 | 13 | 0 | 14.44459 | -0.07414818
918 | 2021/04/10 12:53:08 | 9529.9608 | 3685.0014 | 1 | 4 | 0 | 0 | 0 | -0.7530136 | 3.889078 | -2.928529 | 0.017286 | 0.7701804 | 0.07260098 | 3.090444 |  | -7.958614e-05 |  |  | 0 | [8 empty] | 15.02857 | 0.08375973 | 13 | 0 | 14.22638 | -0.09192079
919 | 2021/04/10 12:53:13 | 9534.9599 | 3690.0005 | 1 | 4 | 0 | 0 | 0 | -0.7527313 | 3.888792 | -2.927215 | 0.017286 | 0.7712253 | 0.07260098 | 3.094508 |  |  |  |  | 0.3748441 | [8 empty] | 14.69266 | 0.001321435 | 13 | 0 | 14.16037 | -0.07859021
920 | 2021/04/10 12:53:18 | 9539.96 | 3695.0006 | 1 | 4 | 0 | 0 | 0 | -0.7529526 | 3.888294 | -2.927701 | 0.017286 | 0.7722705 | 0.07260098 | 3.098572 |  | -7.885785e-05 |  | 2.67377 | [9 empty] | 14.75588 | 0.0381431 | 13 | 0 | 14.47205 | 0.1135397
921 | 2021/04/10 12:53:23 | 9544.9607 | 3700.0013 | 1 | 4 | 0 | 0 | 0 | -0.7527237 | 3.887603 | -2.926291 | 0.017286 | 0.7733159 | 0.07260098 | 3.102637 | [13 empty] | 15.09712 | 0.1161188 | 13 | 0 | 14.44115 | 0.04548818
922 | 2021/04/10 12:53:28 | 9549.9609 | 3705.0015 | 1 | 4 | 0 | 0 | 0 | -0.7526474 | 3.887568 | -2.925968 | 0.017286 | 0.774361 | 0.07260098 | 3.1067 |  | -0.0001029407 | [11 empty] | 14.86974 | 0.07488787 | 13 | 0 | 14.12575 | -0.05518913
923 | 2021/04/10 12:53:33 | 9554.9608 | 3710.0014 | 1 | 4 | 0 | 0 | 0 | -0.7528381 | 3.887318 | -2.926521 | 0.017286 | 0.7754055 | 0.07260098 | 3.11076 | [13 empty] | 14.63713 | -0.03222495 | 13 | 0 | 14.38975 | 0.07729411
924 | 2021/04/10 12:53:38 | 9559.9603 | 3715.0009 | 1 | 4 | 0 | 0 | 0 | -0.7529373 | 3.886838 | -2.926545 | 0.017286 | 0.7764506 | 0.07260098 | 3.114822 | [13 empty] | 15.04731 | 0.09120673 | 13 | 0 | 14.56655 | 0.1255557
925 | 2021/04/10 12:53:43 | 9564.9604 | 3720.001 | 1 | 4 | 0 | 0 | 0 | -0.7527466 | 3.886312 | -2.925408 | 0.017286 | 0.7774959 | 0.07260098 | 3.118885 |  | -6.815459e-05 | [11 empty] | 15.01249 | 0.06922901 | 13 | 0 | 14.28334 | 0.04421234
926 | 2021/04/10 12:53:48 | 9569.9603 | 3725.0009 | 1 | 4 | 0 | 0 | 0 | -0.752594 | 3.885961 | -2.924551 | 0.017286 | 0.778541 | 0.07260098 | 3.122947 | [13 empty] | 14.9267 | -0.07052481 | 13 | 0 | 14.18281 | -0.07970631
927 | 2021/04/10 12:53:53 | 9574.9597 | 3730.0003 | 1 | 4 | 0 | 0 | 0 | -0.7528 | 3.885831 | -2.925254 | 0.017286 | 0.7795859 | 0.07260098 | 3.127007 |  | -6.74874e-05 | [11 empty] | 14.71701 | -0.1168963 | 13 | 0 | 14.17744 | -0.1101872
928 | 2021/04/10 12:53:58 | 9579.9596 | 3735.0002 | 1 | 4 | 0 | 0 | 0 | -0.7531128 | 3.885377 | -2.926127 | 0.017286 | 0.7806304 | 0.07260098 | 3.131065 | [13 empty] | 14.68025 | -0.1069644 | 13 | 0 | 14.40367 | -0.06824791
929 | 2021/04/10 12:54:03 | 9584.9597 | 3740.0003 | 1 | 4 | 0 | 0 | 0 | -0.7529907 | 3.884881 | -2.925279 | 0.017286 | 0.7816756 | 0.07260098 | 3.135126 | [13 empty] | 14.91325 | 0.08603066 | 13 | 0 | 14.56381 | 0.06561309
930 | 2021/04/10 12:54:08 | 9589.9605 | 3745.0011 | 1 | 4 | 0 | 0 | 0 | -0.7527313 | 3.884464 | -2.923958 | 0.017286 | 0.7827203 | 0.07260098 | 3.139184 |  | -6.405299e-05 | [11 empty] | 15.03808 | 0.105662 | 13 | 0 | 14.24321 | -0.07000268
931 | 2021/04/10 12:54:13 | 9594.9608 | 3750.0014 | 1 | 4 | 0 | 0 | 0 | -0.7527466 | 3.884282 | -2.92388 | 0.017286 | 0.7837654 | 0.07260098 | 3.143244 | [13 empty] | 14.70585 | -0.04234463 | 13 | 0 | 14.31972 | -0.0994283
932 | 2021/04/10 12:54:18 | 9599.9606 | 3755.0012 | 1 | 4 | 0 | 0 | 0 | -0.7527695 | 3.883653 | -2.923496 | 0.017286 | 0.7848104 | 0.07260098 | 3.147302 |  | -6.531367e-05 | [11 empty] | 14.87123 | 0.06314069 | 13 | 0 | 14.61668 | 0.08834958
933 | 2021/04/10 12:54:23 | 9604.9605 | 3760.0011 | 1 | 4 | 0 | 0 | 0 | -0.7530365 | 3.883337 | -2.924295 | 0.017286 | 0.7858552 | 0.07260098 | 3.15136 |  |  |  | 2.750298 | [9 empty] | 15.09449 | 0.1388851 | 13 | 0 | 14.39469 | 0.01576543
934 | 2021/04/10 12:54:28 | 9609.9607 | 3765.0013 | 1 | 4 | 0 | 0 | 0 | -0.7528458 | 3.883011 | -2.923309 | 0.017286 | 0.7869006 | 0.07260098 | 3.155419 |  | -0.0001205055 | [11 empty] | 14.69676 | 0.01656771 | 13 | 0 | 14.09139 | -0.1021534
935 | 2021/04/10 12:54:33 | 9614.9606 | 3770.0012 | 1 | 4 | 0 | 0 | 0 | -0.7526474 | 3.882869 | -2.922431 | 0.017286 | 0.7879455 | 0.07260098 | 3.159477 | [13 empty] | 14.77621 | -0.007006228 | 13 | 0 | 14.507 | 0.08657902
936 | 2021/04/10 12:54:38 | 9619.9608 | 3775.0014 | 1 | 4 | 0 | 0 | 0 | -0.752533 | 3.882232 | -2.921508 | 0.017286 | 0.7889905 | 0.07260098 | 3.163533 |  | -3.492618e-05 | [11 empty] | 15.02735 | 0.1218578 | 13 | 0 | 14.50275 | 0.1197127
937 | 2021/04/10 12:54:43 | 9624.9595 | 3780.0001 | 1 | 4 | 0 | 0 | 0 | -0.7528381 | 3.881717 | -2.922304 | 0.017286 | 0.790035 | 0.07260098 | 3.167588 | [13 empty] | 14.89217 | 0.07457405 | 13 | 0 | 14.1409 | -0.03723234
938 | 2021/04/10 12:54:48 | 9629.9609 | 3785.0015 | 1 | 4 | 0 | 0 | 0 | -0.7530289 | 3.881491 | -2.922875 | 0.017286 | 0.7910804 | 0.07260098 | 3.171646 | [13 empty] | 14.65571 | -0.05966514 | 13 | 0 | 14.37182 | 0.06350905
939 | 2021/04/10 12:54:53 | 9634.9609 | 3790.0015 | 1 | 4 | 0 | 0 | 0 | -0.7529526 | 3.881382 | -2.922497 | 0.017286 | 0.7921255 | 0.07260098 | 3.175703 |  | -7.843691e-05 | [11 empty] | 14.96097 | 0.06216794 | 13 | 0 | 14.57505 | 0.1444238
940 | 2021/04/10 12:54:58 | 9639.961 | 3795.0016 | 1 | 4 | 0 | 0 | 0 | -0.7525482 | 3.880688 | -2.920405 | 0.017286 | 0.7931706 | 0.07260098 | 3.179759 | [13 empty] | 14.95054 | 0.1057646 | 13 | 0 | 14.17014 | 0.01455307
941 | 2021/04/10 12:55:03 | 9644.9595 | 3800.0001 | 1 | 4 | 0 | 0 | 0 | -0.7530365 | 3.88021 | -2.92194 | 0.017286 | 0.794215 | 0.07260098 | 3.183811 |  | -0.0001063412 | [11 empty] | 14.65062 | -0.09455174 | 13 | 0 | 14.30828 | 0.03544182
942 | 2021/04/10 12:55:08 | 9649.9603 | 3805.0009 | 1 | 4 | 0 | 0 | 0 | -0.7529144 | 3.880005 | -2.921312 | 0.017286 | 0.79526 | 0.07260098 | 3.187866 | [13 empty] | 14.9413 | 0.06332964 | 13 | 0 | 14.56997 | 0.1592916
943 | 2021/04/10 12:55:13 | 9654.9604 | 3810.001 | 1 | 4 | 0 | 0 | 0 | -0.7527313 | 3.879683 | -2.920359 | 0.017286 | 0.7963054 | 0.07260098 | 3.191922 |  | -5.950142e-05 |  |  | 0 | [8 empty] | 14.94809 | 0.08796364 | 13 | 0 | 14.17499 | 0.05155325
944 | 2021/04/10 12:55:18 | 9659.9598 | 3815.0004 | 1 | 4 | 0 | 0 | 0 | -0.7525101 | 3.879183 | -2.919124 | 0.017286 | 0.79735 | 0.07260098 | 3.195975 | [13 empty] | 14.64524 | -0.09524852 | 13 | 0 | 14.24444 | 0.01420617
945 | 2021/04/10 12:55:23 | 9664.9605 | 3820.0011 | 1 | 4 | 0 | 0 | 0 | -0.7528992 | 3.878691 | -2.920263 | 0.017286 | 0.7983955 | 0.07260098 | 3.20003 |  | -8.737035e-05 |  |  | 0.3647531 | [8 empty] | 15.05802 | 0.124982 | 13 | 0 | 14.49694 | 0.127418
946 | 2021/04/10 12:55:28 | 9669.9606 | 3825.0012 | 1 | 4 | 0 | 0 | 0 | -0.7529907 | 3.8786 | -2.92055 | 0.017286 | 0.7994407 | 0.07260098 | 3.204084 | [13 empty] | 14.79952 | 0.05414903 | 13 | 0 | 14.09196 | -0.06910741
947 | 2021/04/10 12:55:33 | 9674.9607 | 3830.0013 | 1 | 4 | 0 | 0 | 0 | -0.7530136 | 3.878116 | -2.920274 | 0.017286 | 0.8004858 | 0.07260098 | 3.208138 |  | -9.731371e-05 |  | 2.795436 | [9 empty] | 14.64275 | -0.0369516 | 13 | 0 | 14.39538 | 0.08855492
948 | 2021/04/10 12:55:38 | 9679.9607 | 3835.0013 | 1 | 4 | 0 | 0 | 0 | -0.7529755 | 3.877711 | -2.919821 | 0.017286 | 0.8015305 | 0.07260098 | 3.212189 | [13 empty] | 15.03174 | 0.1315913 | 13 | 0 | 14.36837 | 0.06325096
949 | 2021/04/10 12:55:43 | 9684.9607 | 3840.0013 | 1 | 4 | 0 | 0 | 0 | -0.7531281 | 3.877647 | -2.920365 | 0.017286 | 0.8025756 | 0.07260098 | 3.216242 | [13 empty] | 14.78779 | 0.04416257 | 13 | 0 | 14.03635 | -0.06997824
950 | 2021/04/10 12:55:48 | 9689.96 | 3845.0006 | 1 | 4 | 0 | 0 | 0 | -0.7527084 | 3.877137 | -2.918354 | 0.017286 | 0.8036205 | 0.07260098 | 3.220293 |  | -6.005854e-05 | [11 empty] | 14.72362 | -0.01681834 | 13 | 0 | 14.41056 | 0.07447302
951 | 2021/04/10 12:55:53 | 9694.9608 | 3850.0014 | 1 | 4 | 0 | 0 | 0 | -0.7528229 | 3.876592 | -2.918387 | 0.017286 | 0.8046656 | 0.07260098 | 3.224344 | [13 empty] | 15.0524 | 0.1422176 | 13 | 0 | 14.27948 | 0.01909107
952 | 2021/04/10 12:55:58 | 9699.9601 | 3855.0007 | 1 | 4 | 0 | 0 | 0 | -0.7527847 | 3.876068 | -2.917845 | 0.017286 | 0.8057104 | 0.07260098 | 3.228395 |  | -7.531025e-05 | [11 empty] | 14.57704 | -0.05286366 | 13 | 0 | 14.19811 | -0.1008388
953 | 2021/04/10 12:56:03 | 9704.9601 | 3860.0007 | 1 | 4 | 0 | 0 | 0 | -0.7530975 | 3.875997 | -2.919004 | 0.017286 | 0.8067555 | 0.07260098 | 3.232445 | [13 empty] | 14.95631 | 0.0951767 | 13 | 0 | 14.51197 | 0.06107092
954 | 2021/04/10 12:56:08 | 9709.961 | 3865.0016 | 1 | 4 | 0 | 0 | 0 | -0.7527237 | 3.87567 | -2.917309 | 0.017286 | 0.8078007 | 0.07260098 | 3.236496 | [13 empty] | 14.94351 | 0.07017314 | 13 | 0 | 14.15579 | -0.08956671
955 | 2021/04/10 12:56:13 | 9714.9596 | 3870.0002 | 1 | 4 | 0 | 0 | 0 | -0.7528229 | 3.875096 | -2.917261 | 0.017286 | 0.8088454 | 0.07260098 | 3.240545 |  | -8.893974e-05 | [11 empty] | 14.62719 | -0.07488877 | 13 | 0 | 14.2483 | -0.08179694
956 | 2021/04/10 12:56:18 | 9719.9604 | 3875.001 | 1 | 4 | 0 | 0 | 0 | -0.7531738 | 3.874762 | -2.918369 | 0.017286 | 0.8098906 | 0.07260098 | 3.244595 | [13 empty] | 15.08528 | 0.08575529 | 13 | 0 | 14.50963 | 0.02650023
957 | 2021/04/10 12:56:23 | 9724.9604 | 3880.001 | 1 | 4 | 0 | 0 | 0 | -0.7527618 | 3.874515 | -2.916587 | 0.017286 | 0.8109357 | 0.07260098 | 3.248644 |  | -8.754373e-05 | [11 empty] | 14.6345 | -0.1255128 | 13 | 0 | 14.20446 | -0.1165029
958 | 2021/04/10 12:56:28 | 9729.9605 | 3885.0011 | 1 | 4 | 0 | 0 | 0 | -0.7531509 | 3.874187 | -2.917847 | 0.017286 | 0.8119807 | 0.07260098 | 3.252693 | [13 empty] | 15.04782 | 0.007997453 | 13 | 0 | 14.58167 | 0.1038772
959 | 2021/04/10 12:56:33 | 9734.9598 | 3890.0004 | 1 | 4 | 0 | 0 | 0 | -0.7525558 | 3.873397 | -2.914947 | 0.017286 | 0.8130258 | 0.07260098 | 3.256742 |  | -8.46219e-05 | [11 empty] | 14.78076 | -0.08523613 | 13 | 0 | 14.11703 | -0.09214371
960 | 2021/04/10 12:56:38 | 9739.9607 | 3895.0013 | 1 | 4 | 0 | 0 | 0 | -0.7529755 | 3.873371 | -2.916553 | 0.017286 | 0.814071 | 0.07260098 | 3.26079 | [13 empty] | 14.87731 | -0.01991302 | 13 | 0 | 14.57895 | 0.1398647
961 | 2021/04/10 12:56:43 | 9744.9605 | 3900.0011 | 1 | 4 | 0 | 0 | 0 | -0.7529984 | 3.873126 | -2.916458 | 0.017286 | 0.8151159 | 0.07260098 | 3.264837 |  |  |  | 2.865786 | [9 empty] | 14.95864 | 0.09139359 | 13 | 0 | 14.19287 | -0.004398525
962 | 2021/04/10 12:56:48 | 9749.9608 | 3905.0014 | 1 | 4 | 0 | 0 | 0 | -0.7531357 | 3.872734 | -2.916694 | 0.017286 | 0.8161608 | 0.07260098 | 3.268884 |  | -7.835723e-05 | [11 empty] | 14.78905 | 0.005080998 | 13 | 0 | 14.55635 | 0.08726209
963 | 2021/04/10 12:56:53 | 9754.9607 | 3910.0013 | 1 | 4 | 0 | 0 | 0 | -0.7527618 | 3.872227 | -2.914865 | 0.017286 | 0.8172057 | 0.07260098 | 3.272931 | [13 empty] | 15.02349 | 0.1027009 | 13 | 0 | 14.2286 | -0.05471051
964 | 2021/04/10 12:56:58 | 9759.9608 | 3915.0014 | 1 | 4 | 0 | 0 | 0 | -0.7526321 | 3.871931 | -2.91414 | 0.017286 | 0.8182508 | 0.07260098 | 3.276977 |  | -8.514301e-05 | [11 empty] | 14.72015 | -0.09418547 | 13 | 0 | 14.46551 | -0.04176885
965 | 2021/04/10 12:57:03 | 9764.9608 | 3920.0014 | 1 | 4 | 0 | 0 | 0 | -0.752655 | 3.871614 | -2.91399 | 0.017286 | 0.8192958 | 0.07260098 | 3.281023 | [13 empty] | 15.06408 | 0.03777772 | 13 | 0 | 14.3131 | -0.06722301
966 | 2021/04/10 12:57:08 | 9769.9594 | 3925 | 1 | 4 | 0 | 0 | 0 | -0.7528229 | 3.871135 | -2.914279 | 0.017286 | 0.8203406 | 0.07260098 | 3.285068 |  | -5.559366e-05 | [11 empty] | 14.671 | -0.1425305 | 13 | 0 | 14.35789 | -0.04224539
967 | 2021/04/10 12:57:13 | 9774.9595 | 3930.0001 | 1 | 4 | 0 | 0 | 0 | -0.7526093 | 3.870631 | -2.913073 | 0.017286 | 0.8213855 | 0.07260098 | 3.289113 | [13 empty] | 15.12076 | 0.03564864 | 13 | 0 | 14.56706 | 0.1041791
968 | 2021/04/10 12:57:18 | 9779.9594 | 3935 | 1 | 4 | 0 | 0 | 0 | -0.7524414 | 3.870638 | -2.912428 | 0.017286 | 0.8224303 | 0.07260098 | 3.293157 | [13 empty] | 14.81656 | -0.09397566 | 13 | 0 | 14.22597 | -0.07806003
969 | 2021/04/10 12:57:23 | 9784.9595 | 3940.0001 | 1 | 4 | 0 | 0 | 0 | -0.7527847 | 3.870109 | -2.913359 | 0.017286 | 0.8234753 | 0.07260098 | 3.297201 |  | -6.756922e-05 | [11 empty] | 14.93908 | 0.01770735 | 13 | 0 | 14.61886 | 0.1569811
970 | 2021/04/10 12:57:28 | 9789.9595 | 3945.0001 | 1 | 4 | 0 | 0 | 0 | -0.7521439 | 3.869686 | -2.910561 | 0.017286 | 0.82452 | 0.07260098 | 3.301244 |  |  |  |  | 0 | [8 empty] | 14.8404 | 0.03709972 | 13 | 0 | 14.13291 | -0.07702738
971 | 2021/04/10 12:57:33 | 9794.9605 | 3950.0011 | 1 | 4 | 0 | 0 | 0 | -0.7529907 | 3.869434 | -2.913648 | 0.017286 | 0.825565 | 0.07260098 | 3.305288 |  | -0.0001044072 | [11 empty] | 15.033 | 0.09819239 | 13 | 0 | 14.61064 | 0.07095009
972 | 2021/04/10 12:57:38 | 9799.9598 | 3955.0004 | 1 | 4 | 0 | 0 | 0 | -0.7526855 | 3.869222 | -2.912307 | 0.017286 | 0.8266096 | 0.07260098 | 3.30933 | [13 empty] | 14.68078 | -0.101462 | 13 | 0 | 14.28732 | -0.0969851
973 | 2021/04/10 12:57:43 | 9804.9596 | 3960.0002 | 1 | 4 | 0 | 0 | 0 | -0.7532272 | 3.868739 | -2.914039 | 0.017286 | 0.8276547 | 0.07260098 | 3.313373 |  | -0.0001006466 |  |  | 0.3444425 | [8 empty] | 15.09009 | 0.02786726 | 13 | 0 | 14.46333 | 0.07356852
974 | 2021/04/10 12:57:48 | 9809.9604 | 3965.001 | 1 | 4 | 0 | 0 | 0 | -0.7526703 | 3.868239 | -2.911509 | 0.017286 | 0.8287001 | 0.07260098 | 3.317417 | [13 empty] | 14.67348 | -0.08692563 | 13 | 0 | 14.37499 | 0.01340061
975 | 2021/04/10 12:57:53 | 9814.9605 | 3970.0011 | 1 | 4 | 0 | 0 | 0 | -0.7529221 | 3.867949 | -2.912264 | 0.017286 | 0.8297452 | 0.07260098 | 3.32146 |  | -9.379919e-05 |  | 2.95081 | [9 empty] | 15.05996 | 0.1124257 | 13 | 0 | 14.5427 | 0.1239711
976 | 2021/04/10 12:57:58 | 9819.9599 | 3975.0005 | 1 | 4 | 0 | 0 | 0 | -0.7529221 | 3.8678 | -2.912152 | 0.017286 | 0.8307903 | 0.07260098 | 3.325502 | [13 empty] | 14.74205 | 0.02081841 | 13 | 0 | 14.12943 | -0.09104192
977 | 2021/04/10 12:58:03 | 9824.9607 | 3980.0013 | 1 | 4 | 0 | 0 | 0 | -0.7528458 | 3.86741 | -2.911563 | 0.017286 | 0.8318357 | 0.07260098 | 3.329545 | [13 empty] | 14.97242 | 0.07316917 | 13 | 0 | 14.60112 | 0.06415039
978 | 2021/04/10 12:58:08 | 9829.9599 | 3985.0005 | 1 | 4 | 0 | 0 | 0 | -0.7528839 | 3.866875 | -2.911308 | 0.017286 | 0.8328808 | 0.07260098 | 3.333587 |  | -6.247189e-05 | [11 empty] | 14.73891 | -0.04423946 | 13 | 0 | 14.11167 | -0.1378873
979 | 2021/04/10 12:58:13 | 9834.9608 | 3990.0014 | 1 | 4 | 0 | 0 | 0 | -0.7528229 | 3.866473 | -2.910769 | 0.017286 | 0.833926 | 0.07260098 | 3.337628 | [13 empty] | 15.01204 | -0.01991779 | 13 | 0 | 14.53124 | 0.06679177
980 | 2021/04/10 12:58:18 | 9839.961 | 3995.0016 | 1 | 4 | 0 | 0 | 0 | -0.7529755 | 3.866354 | -2.91127 | 0.017286 | 0.8349708 | 0.07260098 | 3.341668 |  | -7.131479e-05 | [11 empty] | 14.671 | -0.06673336 | 13 | 0 | 14.1533 | -0.02341986
981 | 2021/04/10 12:58:23 | 9844.961 | 4000.0016 | 1 | 4 | 0 | 0 | 0 | -0.7525864 | 3.865938 | -2.909452 | 0.017286 | 0.8360158 | 0.07260098 | 3.345708 | [13 empty] | 15.0524 | 0.1050231 | 13 | 0 | 14.41098 | 0.07090986
982 | 2021/04/10 12:58:28 | 9849.961 | 4005.0016 | 1 | 4 | 0 | 0 | 0 | -0.7525864 | 3.865389 | -2.909039 | 0.017286 | 0.8370607 | 0.07260098 | 3.349748 |  | -0.0001116283 | [11 empty] | 14.66175 | -0.07148117 | 13 | 0 | 14.34864 | -0.08521944
983 | 2021/04/10 12:58:33 | 9854.9602 | 4010.0008 | 1 | 4 | 0 | 0 | 0 | -0.7526932 | 3.865082 | -2.909221 | 0.017286 | 0.8381053 | 0.07260098 | 3.353785 | [13 empty] | 15.08818 | 0.04781455 | 13 | 0 | 14.32263 | -0.06174356
984 | 2021/04/10 12:58:38 | 9859.9595 | 4015.0001 | 1 | 4 | 0 | 0 | 0 | -0.7526855 | 3.864897 | -2.909052 | 0.017286 | 0.8391504 | 0.07260098 | 3.357825 |  | -7.962104e-05 | [11 empty] | 14.68051 | -0.1273024 | 13 | 0 | 14.41124 | 0.02093852
985 | 2021/04/10 12:58:43 | 9864.9594 | 4020 | 1 | 4 | 0 | 0 | 0 | -0.753212 | 3.864429 | -2.910734 | 0.017286 | 0.8401952 | 0.07260098 | 3.361862 | [13 empty] | 14.98797 | 0.06952941 | 13 | 0 | 14.20033 | 0.01254112
986 | 2021/04/10 12:58:48 | 9869.9602 | 4025.0008 | 1 | 4 | 0 | 0 | 0 | -0.7529755 | 3.86394 | -2.909452 | 0.017286 | 0.8412408 | 0.07260098 | 3.365903 | [13 empty] | 14.79967 | 0.01944035 | 13 | 0 | 14.52316 | 0.07653981
987 | 2021/04/10 12:58:53 | 9874.9602 | 4030.0008 | 1 | 4 | 0 | 0 | 0 | -0.7530518 | 3.863826 | -2.909661 | 0.017286 | 0.8422853 | 0.07260098 | 3.369939 |  | -5.855368e-05 | [11 empty] | 14.89656 | 0.03399283 | 13 | 0 | 14.09414 | -0.1189432
988 | 2021/04/10 12:58:58 | 9879.9596 | 4035.0002 | 1 | 4 | 0 | 0 | 0 | -0.7526932 | 3.863547 | -2.908066 | 0.017286 | 0.8433302 | 0.07260098 | 3.373976 | [13 empty] | 14.99721 | -0.04278451 | 13 | 0 | 14.57482 | 0.06214678
989 | 2021/04/10 12:59:03 | 9884.9604 | 4040.001 | 1 | 4 | 0 | 0 | 0 | -0.7526703 | 3.863029 | -2.907587 | 0.017286 | 0.8443756 | 0.07260098 | 3.378014 |  | -3.765544e-05 |  | 2.958337 | [9 empty] | 14.7871 | -0.08133024 | 13 | 0 | 14.138 | -0.04715264
990 | 2021/04/10 12:59:08 | 9889.9596 | 4045.0002 | 1 | 4 | 0 | 0 | 0 | -0.752655 | 3.862586 | -2.907195 | 0.017286 | 0.8454199 | 0.07260098 | 3.382049 | [13 empty] | 15.14363 | 0.1105079 | 13 | 0 | 14.50963 | 0.1038086
991 | 2021/04/10 12:59:13 | 9894.9606 | 4050.0012 | 1 | 4 | 0 | 0 | 0 | -0.7529602 | 3.862547 | -2.908344 | 0.017286 | 0.8464652 | 0.07260098 | 3.386086 |  | -8.621268e-05 | [11 empty] | 14.72721 | -0.06962031 | 13 | 0 | 14.45067 | -0.0514105
992 | 2021/04/10 12:59:18 | 9899.9599 | 4055.0005 | 1 | 4 | 0 | 0 | 0 | -0.7525711 | 3.862116 | -2.906517 | 0.017286 | 0.8475097 | 0.07260098 | 3.39012 | [13 empty] | 14.97999 | 0.01118988 | 13 | 0 | 14.21426 | -0.08468419
993 | 2021/04/10 12:59:23 | 9904.9608 | 4060.0014 | 1 | 4 | 0 | 0 | 0 | -0.7531738 | 3.861751 | -2.90857 | 0.017286 | 0.8485547 | 0.07260098 | 3.394156 | [13 empty] | 14.99141 | 0.006698668 | 13 | 0 | 14.66392 | 0.1573586
994 | 2021/04/10 12:59:28 | 9909.9606 | 4065.0012 | 1 | 4 | 0 | 0 | 0 | -0.7524567 | 3.861308 | -2.905467 | 0.017286 | 0.8495994 | 0.07260098 | 3.39819 |  | -6.428581e-05 | [11 empty] | 14.78492 | 0.01399398 | 13 | 0 | 14.23812 | -0.07502526
995 | 2021/04/10 12:59:33 | 9914.9608 | 4070.0014 | 1 | 4 | 0 | 0 | 0 | -0.7528 | 3.861143 | -2.906668 | 0.017286 | 0.8506438 | 0.07260098 | 3.402222 | [13 empty] | 15.19467 | 0.06019533 | 13 | 0 | 14.4439 | -0.03562599
996 | 2021/04/10 12:59:38 | 9919.9602 | 4075.0008 | 1 | 4 | 0 | 0 | 0 | -0.7528992 | 3.860661 | -2.906689 | 0.017286 | 0.8516888 | 0.07260098 | 3.406257 |  | -6.274589e-05 | [11 empty] | 14.86349 | -0.09102732 | 13 | 0 | 14.63813 | 0.08003235
997 | 2021/04/10 12:59:43 | 9924.9611 | 4080.0017 | 1 | 4 | 0 | 0 | 0 | -0.7528763 | 3.860186 | -2.906243 | 0.017286 | 0.8527338 | 0.07260098 | 3.410291 |  |  |  |  | 0 | [8 empty] | 14.87826 | 0.05625308 | 13 | 0 | 14.12698 | -0.04643917
998 | 2021/04/10 12:59:48 | 9929.96 | 4085.0006 | 1 | 4 | 0 | 0 | 0 | -0.7527466 | 3.860046 | -2.905637 | 0.017286 | 0.8537785 | 0.07260098 | 3.414324 | [13 empty] | 15.15283 | 0.06246597 | 13 | 0 | 14.53346 | 0.01917839
999 | 2021/04/10 12:59:53 | 9934.9608 | 4090.0014 | 1 | 4 | 0 | 0 | 0 | -0.7527466 | 3.859694 | -2.905372 | 0.017286 | 0.8548235 | 0.07260098 | 3.418357 |  | -5.282431e-05 | [11 empty] | 14.6812 | -0.1466915 | 13 | 0 | 14.3681 | -0.04641473
1000 | 2021/04/10 12:59:58 | 9939.9603 | 4095.0009 | 1 | 4 | 0 | 0 | 0 | -0.7531357 | 3.859321 | -2.906592 | 0.017286 | 0.8558686 | 0.07260098 | 3.422391 | [13 empty] | 15.08788 | 0.06930053 | 13 | 0 | 14.24926 | 0.04886776
1001 | 2021/04/10 13:00:03 | 9944.9602 | 4100.0008 | 1 | 4 | 0 | 0 | 0 | -0.7529144 | 3.859011 | -2.905505 | 0.017286 | 0.8569134 | 0.07260098 | 3.426423 |  | -6.776342e-05 | [11 empty] | 14.78614 | -0.03836453 | 13 | 0 | 14.45121 | 0.05971193
1002 | 2021/04/10 13:00:08 | 9949.9604 | 4105.001 | 1 | 4 | 0 | 0 | 0 | -0.7525558 | 3.85875 | -2.903925 | 0.017286 | 0.8579584 | 0.07260098 | 3.430455 |  |  |  |  | 0.3343878 | [8 empty] | 15.07745 | 0.1030448 | 13 | 0 | 14.30457 | -0.02467155
1003 | 2021/04/10 13:00:13 | 9954.9604 | 4110.001 | 1 | 4 | 0 | 0 | 0 | -0.7532425 | 3.858331 | -2.906259 | 0.017286 | 0.8590034 | 0.07260098 | 3.434487 |  |  |  | 3.02967 | [9 empty] | 14.79027 | -0.0699091 | 13 | 0 | 14.53567 | -0.0288862
1004 | 2021/04/10 13:00:18 | 9959.9596 | 4115.0002 | 1 | 4 | 0 | 0 | 0 | -0.7530365 | 3.857854 | -2.905105 | 0.017286 | 0.860048 | 0.07260098 | 3.438517 |  | -8.170649e-05 | [11 empty] | 15.03835 | 0.01178682 | 13 | 0 | 14.20695 | -0.09093761
1005 | 2021/04/10 13:00:23 | 9964.9597 | 4120.0003 | 1 | 4 | 0 | 0 | 0 | -0.7532272 | 3.857522 | -2.90559 | 0.017286 | 0.8610927 | 0.07260098 | 3.442548 | [13 empty] | 14.92987 | -0.05411357 | 13 | 0 | 14.63155 | 0.1284197
1006 | 2021/04/10 13:00:28 | 9969.9596 | 4125.0002 | 1 | 4 | 0 | 0 | 0 | -0.7530365 | 3.857388 | -2.904754 | 0.017286 | 0.8621373 | 0.07260098 | 3.446577 |  | -5.002244e-05 | [11 empty] | 14.78806 | 0.02852976 | 13 | 0 | 14.22665 | -0.06961197
1007 | 2021/04/10 13:00:33 | 9974.9597 | 4130.0003 | 1 | 4 | 0 | 0 | 0 | -0.7529755 | 3.856951 | -2.90419 | 0.017286 | 0.8631828 | 0.07260098 | 3.45061 | [13 empty] | 15.2146 | 0.07119924 | 13 | 0 | 14.58801 | 0.0005146861
1008 | 2021/04/10 13:00:38 | 9979.96 | 4135.0006 | 1 | 4 | 0 | 0 | 0 | -0.7525711 | 3.856429 | -2.902237 | 0.017286 | 0.8642278 | 0.07260098 | 3.45464 |  | -5.085431e-05 | [11 empty] | 14.76203 | -0.1183888 | 13 | 0 | 14.41977 | -0.01580983
1009 | 2021/04/10 13:00:43 | 9984.9601 | 4140.0007 | 1 | 4 | 0 | 0 | 0 | -0.7528839 | 3.856188 | -2.903262 | 0.017286 | 0.8652729 | 0.07260098 | 3.45867 | [13 empty] | 15.17596 | 0.08593917 | 13 | 0 | 14.3229 | 0.04041791
1010 | 2021/04/10 13:00:48 | 9989.9607 | 4145.0013 | 1 | 4 | 0 | 0 | 0 | -0.7531738 | 3.855972 | -2.904217 | 0.017286 | 0.8663177 | 0.07260098 | 3.462699 | [13 empty] | 14.81698 | -0.03230125 | 13 | 0 | 14.577 | 0.08176655
1011 | 2021/04/10 13:00:53 | 9994.9608 | 4150.0014 | 1 | 4 | 0 | 0 | 0 | -0.7526703 | 3.855553 | -2.90196 | 0.017286 | 0.8673627 | 0.07260098 | 3.466728 |  | -7.448049e-05 | [11 empty] | 14.9296 | 0.01838148 | 13 | 0 | 14.1784 | -0.1345381
1012 | 2021/04/10 13:00:58 | 9999.9608 | 4155.0014 | 1 | 4 | 0 | 0 | 0 | -0.7528763 | 3.855125 | -2.902432 | 0.017286 | 0.8684076 | 0.07260098 | 3.470757 | [13 empty] | 15.03808 | -0.03965259 | 13 | 0 | 14.59381 | 0.06527543
1013 | 2021/04/10 13:01:03 | 10004.9609 | 4160.0015 | 1 | 4 | 0 | 0 | 0 | -0.7527695 | 3.854877 | -2.901834 | 0.017286 | 0.8694526 | 0.07260098 | 3.474785 |  | -9.254632e-05 | [11 empty] | 14.9058 | -0.06782204 | 13 | 0 | 14.13264 | -0.08840561
1014 | 2021/04/10 13:01:08 | 10009.9609 | 4165.0015 | 1 | 4 | 0 | 0 | 0 | -0.7531128 | 3.854621 | -2.902964 | 0.017286 | 0.8704973 | 0.07260098 | 3.478812 | [13 empty] | 14.95589 | -0.03268063 | 13 | 0 | 14.61378 | 0.1339108
1015 | 2021/04/10 13:01:13 | 10014.9594 | 4170 | 1 | 4 | 0 | 0 | 0 | -0.753212 | 3.85414 | -2.902984 | 0.017286 | 0.8715423 | 0.07260098 | 3.48284 |  | -7.874324e-05 | [11 empty] | 14.98094 | 0.08355349 | 13 | 0 | 14.14944 | -0.03279567
1016 | 2021/04/10 13:01:18 | 10019.9605 | 4175.0011 | 1 | 4 | 0 | 0 | 0 | -0.7532043 | 3.853814 | -2.902709 | 0.017286 | 0.8725874 | 0.07260098 | 3.486868 | [13 empty] | 14.88242 | 0.02430409 | 13 | 0 | 14.57676 | 0.08369476
1017 | 2021/04/10 13:01:23 | 10024.9594 | 4180 | 1 | 4 | 0 | 0 | 0 | -0.7526093 | 3.853702 | -2.900332 | 0.017286 | 0.8736321 | 0.07260098 | 3.490894 | [13 empty] | 15.024 | 0.06490797 | 13 | 0 | 14.19257 | -0.1085094
1018 | 2021/04/10 13:01:28 | 10029.9596 | 4185.0002 | 1 | 4 | 0 | 0 | 0 | -0.7523422 | 3.853343 | -2.899033 | 0.017286 | 0.8746771 | 0.07260098 | 3.494921 |  | -7.313647e-05 |  | 3.111526 | [9 empty] | 14.90042 | -0.08214682 | 13 | 0 | 14.58017 | 0.0158897
1019 | 2021/04/10 13:01:33 | 10034.9605 | 4190.0011 | 1 | 4 | 0 | 0 | 0 | -0.7529755 | 3.852743 | -2.901021 | 0.017286 | 0.8757223 | 0.07260098 | 3.498948 | [13 empty] | 14.9189 | -0.01359046 | 13 | 0 | 14.16037 | -0.07294983
1020 | 2021/04/10 13:01:38 | 10039.9605 | 4195.0011 | 1 | 4 | 0 | 0 | 0 | -0.7528992 | 3.852423 | -2.900486 | 0.017286 | 0.8767672 | 0.07260098 | 3.502974 |  | -5.362072e-05 | [11 empty] | 15.04152 | -0.006922781 | 13 | 0 | 14.64836 | 0.1254484
1021 | 2021/04/10 13:01:43 | 10044.9607 | 4200.0013 | 1 | 4 | 0 | 0 | 0 | -0.7529755 | 3.852291 | -2.900681 | 0.017286 | 0.8778123 | 0.07260098 | 3.507 | [13 empty] | 14.84961 | 0.03894031 | 13 | 0 | 14.14213 | -0.06148547
1022 | 2021/04/10 13:01:48 | 10049.9607 | 4205.0013 | 1 | 4 | 0 | 0 | 0 | -0.7526321 | 3.851857 | -2.899031 | 0.017286 | 0.8788571 | 0.07260098 | 3.511024 |  | -9.141112e-05 | [11 empty] | 15.09108 | 0.07819951 | 13 | 0 | 14.58846 | 0.04636228
1023 | 2021/04/10 13:01:53 | 10054.9599 | 4210.0005 | 1 | 4 | 0 | 0 | 0 | -0.7527847 | 3.851647 | -2.899461 | 0.017286 | 0.8799018 | 0.07260098 | 3.515048 | [13 empty] | 14.77155 | -0.1009193 | 13 | 0 | 14.23935 | -0.1033178
1024 | 2021/04/10 13:01:58 | 10059.9608 | 4215.0014 | 1 | 4 | 0 | 0 | 0 | -0.7529755 | 3.851211 | -2.899868 | 0.017286 | 0.8809469 | 0.07260098 | 3.519073 | [13 empty] | 15.12025 | 0.01686037 | 13 | 0 | 14.40588 | 0.0671187
1025 | 2021/04/10 13:02:03 | 10064.9608 | 4220.0014 | 1 | 4 | 0 | 0 | 0 | -0.7528076 | 3.85094 | -2.899017 | 0.017286 | 0.881992 | 0.07260098 | 3.523098 |  | -5.120781e-05 | [11 empty] | 14.73987 | -0.08130908 | 13 | 0 | 14.1711 | -0.01519978
1026 | 2021/04/10 13:02:08 | 10069.9608 | 4225.0014 | 1 | 4 | 0 | 0 | 0 | -0.7529526 | 3.850525 | -2.899263 | 0.017286 | 0.883037 | 0.07260098 | 3.527122 |  |  |  |  | 0 | [8 empty] | 15.01742 | 0.01792878 | 13 | 0 | 14.62425 | 0.1572037
1027 | 2021/04/10 13:02:13 | 10074.9608 | 4230.0014 | 1 | 4 | 0 | 0 | 0 | -0.7527618 | 3.849989 | -2.898125 | 0.017286 | 0.8840821 | 0.07260098 | 3.531146 |  | -3.295481e-05 | [11 empty] | 15.01715 | 0.08050025 | 13 | 0 | 14.14186 | 0.000693202
1028 | 2021/04/10 13:02:18 | 10079.961 | 4235.0016 | 1 | 4 | 0 | 0 | 0 | -0.7530975 | 3.849868 | -2.899326 | 0.017286 | 0.8851271 | 0.07260098 | 3.535169 | [13 empty] | 14.84303 | -0.03792197 | 13 | 0 | 14.52274 | 0.06929755
1029 | 2021/04/10 13:02:23 | 10084.9596 | 4240.0002 | 1 | 4 | 0 | 0 | 0 | -0.7528992 | 3.849624 | -2.898379 | 0.017286 | 0.8861718 | 0.07260098 | 3.539191 | [13 empty] | 15.09422 | 0.09795517 | 13 | 0 | 14.23369 | -0.07085532
1030 | 2021/04/10 13:02:28 | 10089.9604 | 4245.001 | 1 | 4 | 0 | 0 | 0 | -0.7527466 | 3.849287 | -2.897538 | 0.017286 | 0.887217 | 0.07260098 | 3.543215 |  | -7.917326e-05 | [11 empty] | 14.85499 | -0.06989956 | 13 | 0 | 14.57852 | -0.003786981
1031 | 2021/04/10 13:02:33 | 10094.9603 | 4250.0009 | 1 | 4 | 0 | 0 | 0 | -0.7527237 | 3.848835 | -2.897109 | 0.017286 | 0.8882622 | 0.07260098 | 3.547238 |  |  |  |  | 0.3239932 | [8 empty] | 15.13095 | 0.002494454 | 13 | 0 | 14.27049 | -0.1002371
1032 | 2021/04/10 13:02:38 | 10099.9603 | 4255.0009 | 1 | 4 | 0 | 0 | 0 | -0.7528076 | 3.848699 | -2.89733 | 0.017286 | 0.889307 | 0.07260098 | 3.551259 |  | -7.49985e-05 | [11 empty] | 14.81698 | -0.1251638 | 13 | 0 | 14.54779 | 0.03673017
1033 | 2021/04/10 13:02:43 | 10104.9595 | 4260.0001 | 1 | 4 | 0 | 0 | 0 | -0.7529755 | 3.84824 | -2.89763 | 0.017286 | 0.8903518 | 0.07260098 | 3.55528 |  |  |  | 3.116333 | [9 empty] | 15.18149 | 0.05870968 | 13 | 0 | 14.40879 | 0.05424201
1034 | 2021/04/10 13:02:48 | 10109.9604 | 4265.001 | 1 | 4 | 0 | 0 | 0 | -0.7525711 | 3.848014 | -2.895904 | 0.017286 | 0.8913975 | 0.07260098 | 3.559304 | [13 empty] | 14.80804 | -0.09125203 | 13 | 0 | 14.31972 | -0.002356768
1035 | 2021/04/10 13:02:53 | 10114.9597 | 4270.0003 | 1 | 4 | 0 | 0 | 0 | -0.7526321 | 3.847663 | -2.895875 | 0.017286 | 0.8924424 | 0.07260098 | 3.563324 |  | -3.737637e-05 | [11 empty] | 15.18445 | 0.07362127 | 13 | 0 | 14.71113 | 0.1581657
1036 | 2021/04/10 13:02:58 | 10119.9606 | 4275.0012 | 1 | 4 | 0 | 0 | 0 | -0.7526932 | 3.847342 | -2.895868 | 0.017286 | 0.8934875 | 0.07260098 | 3.567345 | [13 empty] | 14.9262 | 0.05435795 | 13 | 0 | 14.16037 | -0.05745798
1037 | 2021/04/10 13:03:03 | 10124.9599 | 4280.0005 | 1 | 4 | 0 | 0 | 0 | -0.752861 | 3.846904 | -2.896184 | 0.017286 | 0.8945323 | 0.07260098 | 3.571365 |  | -6.25114e-05 | [11 empty] | 15.0257 | 0.04133075 | 13 | 0 | 14.64714 | 0.08250087
1038 | 2021/04/10 13:03:08 | 10129.9599 | 4285.0005 | 1 | 4 | 0 | 0 | 0 | -0.7529755 | 3.846619 | -2.89641 | 0.017286 | 0.8955773 | 0.07260098 | 3.575384 | [13 empty] | 14.80968 | -0.0546506 | 13 | 0 | 14.17523 | -0.1437321
1039 | 2021/04/10 13:03:13 | 10134.9606 | 4290.0012 | 1 | 4 | 0 | 0 | 0 | -0.7530518 | 3.846314 | -2.896474 | 0.017286 | 0.8966218 | 0.07260098 | 3.579402 |  | -5.772684e-05 | [11 empty] | 15.18077 | 0.04244238 | 13 | 0 | 14.4665 | -0.09342194
1040 | 2021/04/10 13:03:18 | 10139.9607 | 4295.0013 | 1 | 4 | 0 | 0 | 0 | -0.7527466 | 3.846017 | -2.895076 | 0.017286 | 0.8976673 | 0.07260098 | 3.583423 | [13 empty] | 14.88636 | -0.02979547 | 13 | 0 | 14.63912 | 0.05460471
1041 | 2021/04/10 13:03:23 | 10144.9608 | 4300.0014 | 1 | 4 | 0 | 0 | 0 | -0.7528229 | 3.845533 | -2.895005 | 0.017286 | 0.8987125 | 0.07260098 | 3.587443 |  | -0.000112415 | [11 empty] | 14.8579 | -0.0166437 | 13 | 0 | 14.12851 | -0.0002998114
1042 | 2021/04/10 13:03:28 | 10149.9601 | 4305.0007 | 1 | 4 | 0 | 0 | 0 | -0.7528076 | 3.845418 | -2.89486 | 0.017286 | 0.8997575 | 0.07260098 | 3.591461 | [13 empty] | 15.14721 | 0.02710789 | 13 | 0 | 14.21449 | -0.07380545
1043 | 2021/04/10 13:03:33 | 10154.961 | 4310.0016 | 1 | 4 | 0 | 0 | 0 | -0.752594 | 3.845008 | -2.89373 | 0.017286 | 0.9008027 | 0.07260098 | 3.59548 | [13 empty] | 14.93744 | -0.004175007 | 13 | 0 | 14.62329 | 0.08482516
1044 | 2021/04/10 13:03:38 | 10159.9601 | 4315.0007 | 1 | 4 | 0 | 0 | 0 | -0.7528381 | 3.844704 | -2.89444 | 0.017286 | 0.9018474 | 0.07260098 | 3.599497 |  | -6.764544e-05 | [11 empty] | 14.83089 | -0.04590213 | 13 | 0 | 14.4395 | 0.03073096
1045 | 2021/04/10 13:03:43 | 10164.9595 | 4320.0001 | 1 | 4 | 0 | 0 | 0 | -0.7528458 | 3.844301 | -2.894166 | 0.017286 | 0.9028925 | 0.07260098 | 3.603515 | [13 empty] | 15.20196 | 0.05280197 | 13 | 0 | 14.20159 | -0.09001672
1046 | 2021/04/10 13:03:48 | 10169.961 | 4325.0016 | 1 | 4 | 0 | 0 | 0 | -0.7528076 | 3.843949 | -2.893754 | 0.017286 | 0.9039379 | 0.07260098 | 3.607534 |  | -7.527136e-05 | [11 empty] | 14.88858 | -0.03920943 | 13 | 0 | 14.64714 | 0.0634262
1047 | 2021/04/10 13:03:53 | 10174.9604 | 4330.001 | 1 | 4 | 0 | 0 | 0 | -0.7529526 | 3.843824 | -2.894217 | 0.017286 | 0.9049828 | 0.07260098 | 3.61155 | [13 empty] | 14.89175 | -0.007662475 | 13 | 0 | 14.39277 | -0.02662957
1048 | 2021/04/10 13:03:58 | 10179.9596 | 4335.0002 | 1 | 4 | 0 | 0 | 0 | -0.7527847 | 3.843513 | -2.893338 | 0.017286 | 0.9060281 | 0.07260098 | 3.615568 | [13 empty] | 15.156 | 0.05675942 | 13 | 0 | 14.15747 | -0.1230511
1049 | 2021/04/10 13:04:03 | 10184.9604 | 4340.001 | 1 | 4 | 0 | 0 | 0 | -0.7527466 | 3.842862 | -2.892701 | 0.017286 | 0.9070733 | 0.07260098 | 3.619584 |  | -5.309999e-05 |  | 3.185878 | [9 empty] | 15.05512 | 0.001420677 | 13 | 0 | 14.51197 | 0.06990254
1050 | 2021/04/10 13:04:08 | 10189.9606 | 4345.0012 | 1 | 4 | 0 | 0 | 0 | -0.752861 | 3.842723 | -2.893036 | 0.017286 | 0.9081182 | 0.07260098 | 3.6236 |  | -0.0001192315 | [11 empty] | 14.75764 | -0.1139992 | 13 | 0 | 14.64271 | 0.08581728
1051 | 2021/04/10 13:04:13 | 10194.9598 | 4350.0004 | 1 | 4 | 0 | 0 | 0 | -0.7530594 | 3.842536 | -2.893658 | 0.017286 | 0.9091635 | 0.07260098 | 3.627617 | [13 empty] | 15.03859 | 0.09145111 | 13 | 0 | 14.23564 | -0.1260516
1052 | 2021/04/10 13:04:18 | 10199.9605 | 4355.0011 | 1 | 4 | 0 | 0 | 0 | -0.7528076 | 3.842051 | -2.892325 | 0.017286 | 0.9102085 | 0.07260098 | 3.631632 | [13 empty] | 15.24984 | 0.07090002 | 13 | 0 | 14.16669 | 0.002509058
1053 | 2021/04/10 13:04:23 | 10204.9606 | 4360.0012 | 1 | 4 | 0 | 0 | 0 | -0.7530136 | 3.841578 | -2.89276 | 0.017286 | 0.9112535 | 0.07260098 | 3.635647 |  | -5.678232e-05 | [11 empty] | 14.84521 | -0.1147529 | 13 | 0 | 14.66075 | 0.05858243
1054 | 2021/04/10 13:04:28 | 10209.9609 | 4365.0015 | 1 | 4 | 0 | 0 | 0 | -0.7528763 | 3.84152 | -2.892189 | 0.017286 | 0.9122987 | 0.07260098 | 3.639662 | [13 empty] | 14.96319 | 0.06165475 | 13 | 0 | 14.3652 | -0.08680582
1055 | 2021/04/10 13:04:33 | 10214.9602 | 4370.0008 | 1 | 4 | 0 | 0 | 0 | -0.7527084 | 3.841139 | -2.891258 | 0.017286 | 0.9133436 | 0.07260098 | 3.643676 |  | -9.15887e-05 | [11 empty] | 15.19658 | 0.09620249 | 13 | 0 | 14.421 | 0.05754352
1056 | 2021/04/10 13:04:38 | 10219.9608 | 4375.0014 | 1 | 4 | 0 | 0 | 0 | -0.7528076 | 3.840656 | -2.891275 | 0.017286 | 0.9143888 | 0.07260098 | 3.64769 |  |  |  |  | 0 | [8 empty] | 14.7944 | -0.1066029 | 13 | 0 | 14.68406 | 0.07269621
1057 | 2021/04/10 13:04:43 | 10224.9602 | 4380.0008 | 1 | 4 | 0 | 0 | 0 | -0.7530594 | 3.840407 | -2.892055 | 0.017286 | 0.9154331 | 0.07260098 | 3.651701 |  | -5.432657e-05 | [11 empty] | 15.2929 | 0.0749135 | 13 | 0 | 14.28756 | -0.131385
1058 | 2021/04/10 13:04:48 | 10229.9609 | 4385.0015 | 1 | 4 | 0 | 0 | 0 | -0.7529907 | 3.840252 | -2.891674 | 0.017286 | 0.9164782 | 0.07260098 | 3.655715 | [13 empty] | 14.78779 | -0.07741928 | 13 | 0 | 14.63858 | 0.002365708
1059 | 2021/04/10 13:04:53 | 10234.9595 | 4390.0001 | 1 | 4 | 0 | 0 | 0 | -0.7528229 | 3.839953 | -2.890805 | 0.017286 | 0.917523 | 0.07260098 | 3.659727 | [13 empty] | 15.12243 | 0.05501717 | 13 | 0 | 14.47848 | -0.07474244
1060 | 2021/04/10 13:04:58 | 10239.9604 | 4395.001 | 1 | 4 | 0 | 0 | 0 | -0.7528076 | 3.839523 | -2.890422 | 0.017286 | 0.9185681 | 0.07260098 | 3.663739 |  | -3.911935e-05 | [11 empty] | 14.97048 | -0.1384372 | 13 | 0 | 14.44513 | -0.04959673
1061 | 2021/04/10 13:05:03 | 10244.9603 | 4400.0009 | 1 | 4 | 0 | 0 | 0 | -0.7528992 | 3.839171 | -2.890509 | 0.017286 | 0.9196132 | 0.07260098 | 3.667752 | [13 empty] | 15.28244 | 0.05873442 | 13 | 0 | 14.59753 | 0.1044813
1062 | 2021/04/10 13:05:08 | 10249.9595 | 4405.0001 | 1 | 4 | 0 | 0 | 0 | -0.7529221 | 3.838947 | -2.890428 | 0.017286 | 0.920658 | 0.07260098 | 3.671763 |  | -9.478575e-05 | [11 empty] | 14.87108 | -0.08146644 | 13 | 0 | 14.3244 | -0.0244993
1063 | 2021/04/10 13:05:13 | 10254.9597 | 4410.0003 | 1 | 4 | 0 | 0 | 0 | -0.7529144 | 3.838589 | -2.890129 | 0.017286 | 0.9217031 | 0.07260098 | 3.675775 |  |  |  |  | 0.308076 | [8 empty] | 15.20994 | 0.07092357 | 13 | 0 | 14.57604 | 0.09156913
1064 | 2021/04/10 13:05:18 | 10259.9603 | 4415.0009 | 1 | 4 | 0 | 0 | 0 | -0.7529755 | 3.838053 | -2.88996 | 0.017286 | 0.9227482 | 0.07260098 | 3.679786 |  | -7.590356e-05 |  | 3.318808 | [9 empty] | 14.85401 | -0.01162559 | 13 | 0 | 14.29999 | -0.0938037
1065 | 2021/04/10 13:05:23 | 10264.9604 | 4420.001 | 1 | 4 | 0 | 0 | 0 | -0.7526932 | 3.837955 | -2.888803 | 0.017286 | 0.923793 | 0.07260098 | 3.683796 | [13 empty] | 15.20292 | 0.0767374 | 13 | 0 | 14.64202 | 0.01749963
1066 | 2021/04/10 13:05:28 | 10269.9606 | 4425.0012 | 1 | 4 | 0 | 0 | 0 | -0.7525101 | 3.837771 | -2.887961 | 0.017286 | 0.9248379 | 0.07260098 | 3.687807 | [13 empty] | 14.86588 | -0.07333547 | 13 | 0 | 14.21689 | -0.1647061
1067 | 2021/04/10 13:05:33 | 10274.9599 | 4430.0005 | 1 | 4 | 0 | 0 | 0 | -0.7527847 | 3.837267 | -2.888636 | 0.017286 | 0.9258824 | 0.07260098 | 3.691815 |  | -5.634066e-05 | [11 empty] | 15.03464 | -0.07187873 | 13 | 0 | 14.69988 | 0.06265253
1068 | 2021/04/10 13:05:38 | 10279.9617 | 4435.0023 | 1 | 4 | 0 | 0 | 0 | -0.7528229 | 3.836935 | -2.888533 | 0.017286 | 0.9269275 | 0.07260098 | 3.695825 | [13 empty] | 15.08746 | -0.0239256 | 13 | 0 | 14.28538 | -0.09468943
1069 | 2021/04/10 13:05:43 | 10284.9599 | 4440.0005 | 1 | 4 | 0 | 0 | 0 | -0.752861 | 3.836686 | -2.888491 | 0.017286 | 0.927972 | 0.07260098 | 3.699832 |  | -2.971514e-05 | [11 empty] | 14.83185 | -0.1291096 | 13 | 0 | 14.54076 | 0.01907974
1070 | 2021/04/10 13:05:48 | 10289.9601 | 4445.0007 | 1 | 4 | 0 | 0 | 0 | -0.752861 | 3.83645 | -2.888314 | 0.017286 | 0.9290171 | 0.07260098 | 3.703842 | [13 empty] | 15.20098 | -0.006622076 | 13 | 0 | 14.66198 | 0.08464932
1071 | 2021/04/10 13:05:53 | 10294.96 | 4450.0006 | 1 | 4 | 0 | 0 | 0 | -0.7529602 | 3.835981 | -2.888341 | 0.017286 | 0.9300619 | 0.07260098 | 3.70785 |  | -0.0001100023 | [11 empty] | 15.10857 | -0.0004395843 | 13 | 0 | 14.2846 | -0.08032262
1072 | 2021/04/10 13:05:58 | 10299.9601 | 4455.0007 | 1 | 4 | 0 | 0 | 0 | -0.7530365 | 3.8356 | -2.888347 | 0.017286 | 0.9311067 | 0.07260098 | 3.711858 | [13 empty] | 14.80529 | -0.1373243 | 13 | 0 | 14.22198 | -0.137499
1073 | 2021/04/10 13:06:03 | 10304.9602 | 4460.0008 | 1 | 4 | 0 | 0 | 0 | -0.7527237 | 3.835569 | -2.887124 | 0.017286 | 0.9321519 | 0.07260098 | 3.715867 | [13 empty] | 14.93526 | -0.08850068 | 13 | 0 | 14.64424 | 0.02549082
1074 | 2021/04/10 13:06:08 | 10309.9602 | 4465.0008 | 1 | 4 | 0 | 0 | 0 | -0.7528 | 3.835157 | -2.887106 | 0.017286 | 0.9331968 | 0.07260098 | 3.719874 |  | -7.875173e-05 | [11 empty] | 15.25835 | 0.07227212 | 13 | 0 | 14.46387 | -0.04864335
1075 | 2021/04/10 13:06:13 | 10314.9603 | 4470.0009 | 1 | 4 | 0 | 0 | 0 | -0.7528 | 3.83454 | -2.886641712 | 0.017286 | 0.9342416 | 0.07260098 | 3.723881 | [13 empty] | 14.89725 | -0.05373418 | 13 | 0 | 14.23369 | -0.1382431
1076 | 2021/04/10 13:06:18 | 10319.9603 | 4475.0009 | 1 | 4 | 0 | 0 | 0 | -0.7528763 | 3.834357 | -2.886797 | 0.017286 | 0.9352866 | 0.07260098 | 3.727888 |  | -4.267317e-05 | [11 empty] | 14.8919 | -0.11787 | 13 | 0 | 14.61545 | -0.01987904
1077 | 2021/04/10 13:06:23 | 10324.9595 | 4480.0001 | 1 | 4 | 0 | 0 | 0 | -0.7524948 | 3.834312 | -2.8853 | 0.017286 | 0.9363311 | 0.07260098 | 3.731893 | [13 empty] | 15.22285 | 0.02994478 | 13 | 0 | 14.39179 | -0.07731557
1078 | 2021/04/10 13:06:28 | 10329.9596 | 4485.0002 | 1 | 4 | 0 | 0 | 0 | -0.7525864 | 3.833833 | -2.885291 | 0.017286 | 0.9373763 | 0.07260098 | 3.7359 |  | -4.373747e-05 | [11 empty] | 14.78076 | -0.1371729 | 13 | 0 | 14.34356 | -0.09396255
1079 | 2021/04/10 13:06:33 | 10334.9598 | 4490.0004 | 1 | 4 | 0 | 0 | 0 | -0.752655 | 3.833531 | -2.885326 | 0.017286 | 0.9384212 | 0.07260098 | 3.739906 | [13 empty] | 15.02471 | -0.08448839 | 13 | 0 | 14.66805 | 0.0477463
1080 | 2021/04/10 13:06:38 | 10339.9597 | 4495.0003 | 1 | 4 | 0 | 0 | 0 | -0.7528839 | 3.833118 | -2.885893 | 0.017286 | 0.9394662 | 0.07260098 | 3.743912 | [13 empty] | 15.20486 | 0.03678441 | 13 | 0 | 14.38837 | -0.07733464
1081 | 2021/04/10 13:06:43 | 10344.9606 | 4500.0012 | 1 | 4 | 0 | 0 | 0 | -0.7530899 | 3.832998 | -2.886592 | 0.017286 | 0.9405113 | 0.07260098 | 3.747918 |  | -8.621268e-05 |  | 3.347349 | [9 empty] | 14.87512 | -0.06703794 | 13 | 0 | 14.12383 | -0.169844
1082 | 2021/04/10 13:06:48 | 10349.96 | 4505.0006 | 1 | 4 | 0 | 0 | 0 | -0.752594 | 3.832554 | -2.884357 | 0.017286 | 0.9415564 | 0.07260098 | 3.751923 | [13 empty] | 14.78393 | -0.06810814 | 13 | 0 | 14.33942 | -0.1046798
1083 | 2021/04/10 13:06:53 | 10354.9599 | 4510.0005 | 1 | 4 | 0 | 0 | 0 | -0.7527695 | 3.832148 | -2.884724 | 0.017286 | 0.9426011 | 0.07260098 | 3.755927 |  | -5.586701e-05 | [11 empty] | 14.84548 | 0.01991391 | 13 | 0 | 14.5252 | 0.09297371
1084 | 2021/04/10 13:06:58 | 10359.96 | 4515.0006 | 1 | 4 | 0 | 0 | 0 | -0.7530136 | 3.832056 | -2.88559 | 0.017286 | 0.943646 | 0.07260098 | 3.759931 | [13 empty] | 15.01524 | 0.03657252 | 13 | 0 | 14.65127 | 0.1598817
1085 | 2021/04/10 13:07:03 | 10364.9601 | 4520.0007 | 1 | 4 | 0 | 0 | 0 | -0.7524567 | 3.831733 | -2.883213 | 0.017286 | 0.9446905 | 0.07260098 | 3.763934 | [13 empty] | 15.13194 | 0.0136745 | 13 | 0 | 14.52714 | 0.1050115
1086 | 2021/04/10 13:07:08 | 10369.9599 | 4525.0005 | 1 | 4 | 0 | 0 | 0 | -0.7527618 | 3.83117 | -2.883958 | 0.017286 | 0.945735 | 0.07260098 | 3.767936 |  | -5.800775e-05 | [11 empty] | 15.16356 | 0.0496456 | 13 | 0 | 14.39083 | -0.08043736
1087 | 2021/04/10 13:07:13 | 10374.9601 | 4530.0007 | 1 | 4 | 0 | 0 | 0 | -0.7526321 | 3.830987 | -2.883324 | 0.017286 | 0.9467798 | 0.07260098 | 3.771938 |  |  |  |  | 0 | [8 empty] | 15.02693 | 0.02180725 | 13 | 0 | 14.20281 | -0.1356629
1088 | 2021/04/10 13:07:18 | 10379.9609 | 4535.0015 | 1 | 4 | 0 | 0 | 0 | -0.7524414 | 3.830835 | -2.882479 | 0.017286 | 0.9478247 | 0.07260098 | 3.775941 |  | -6.329906e-05 | [11 empty] | 14.80074 | -0.01389802 | 13 | 0 | 14.26858 | -0.1097724
1089 | 2021/04/10 13:07:23 | 10384.9601 | 4540.0007 | 1 | 4 | 0 | 0 | 0 | -0.7528229 | 3.830441 | -2.883644 | 0.017286 | 0.9488692 | 0.07260098 | 3.779942 | [13 empty] | 14.79 | -0.008135736 | 13 | 0 | 14.46237 | 0.09912342
1090 | 2021/04/10 13:07:28 | 10389.9596 | 4545.0002 | 1 | 4 | 0 | 0 | 0 | -0.7526855 | 3.829952 | -2.882749 | 0.017286 | 0.9499137 | 0.07260098 | 3.783943 |  | -6.926029e-05 | [11 empty] | 14.92449 | -0.01240045 | 13 | 0 | 14.61156 | 0.1382428
1091 | 2021/04/10 13:07:33 | 10394.9602 | 4550.0008 | 1 | 4 | 0 | 0 | 0 | -0.7527466 | 3.8297 | -2.882794 | 0.017286 | 0.9509583 | 0.07260098 | 3.787943 | [13 empty] | 15.05679 | -0.02781719 | 13 | 0 | 14.59064 | 0.0976789
1092 | 2021/04/10 13:07:38 | 10399.9595 | 4555.0001 | 1 | 4 | 0 | 0 | 0 | -0.7530899 | 3.829588 | -2.884024 | 0.017286 | 0.9520035 | 0.07260098 | 3.791946 | [13 empty] | 15.21999 | 0.04861474 | 13 | 0 | 14.54229 | -0.06777167
1093 | 2021/04/10 13:07:43 | 10404.9597 | 4560.0003 | 1 | 4 | 0 | 0 | 0 | -0.752655 | 3.829165 | -2.88204 | 0.017286 | 0.9530483 | 0.07260098 | 3.795947 |  | -9.384693e-05 | [11 empty] | 15.13289 | 0.0894323 | 13 | 0 | 14.28705 | -0.07252157
1094 | 2021/04/10 13:07:48 | 10409.9597 | 4565.0003 | 1 | 4 | 0 | 0 | 0 | -0.7526932 | 3.828755 | -2.881878 | 0.017286 | 0.9540934 | 0.07260098 | 3.799949 | [13 empty] | 14.95714 | 0.04423052 | 13 | 0 | 14.23522 | -0.07671148
1095 | 2021/04/10 13:07:53 | 10414.9596 | 4570.0002 | 1 | 4 | 0 | 0 | 0 | -0.7531357 | 3.828596 | -2.883452 | 0.017286 | 0.9551382 | 0.07260098 | 3.803949 |  | -8.774497e-05 |  |  | 0.2999456 | [8 empty] | 14.82359 | -0.1247114 | 13 | 0 | 14.28415 | -0.0153172
1096 | 2021/04/10 13:07:58 | 10419.9597 | 4575.0003 | 1 | 4 | 0 | 0 | 0 | -0.7528458 | 3.828071 | -2.881947 | 0.017286 | 0.9561831 | 0.07260098 | 3.807949 |  |  |  | 3.285952 | [9 empty] | 14.78905 | -0.1215091 | 13 | 0 | 14.36646 | -0.005248189
1097 | 2021/04/10 13:08:03 | 10424.9598 | 4580.0004 | 1 | 4 | 0 | 0 | 0 | -0.7530136 | 3.827847 | -2.882421 | 0.017286 | 0.9572284 | 0.07260098 | 3.81195 |  | -4.417501e-05 | [11 empty] | 15.04302 | -0.05087495 | 13 | 0 | 14.73746 | 0.08140177
1098 | 2021/04/10 13:08:08 | 10429.9598 | 4585.0004 | 1 | 4 | 0 | 0 | 0 | -0.7530518 | 3.827543 | -2.882338 | 0.017286 | 0.9582732 | 0.07260098 | 3.81595 | [13 empty] | 15.20292 | 0.07602751 | 13 | 0 | 14.51789 | -0.04716873
1099 | 2021/04/10 13:08:13 | 10434.9599 | 4590.0005 | 1 | 4 | 0 | 0 | 0 | -0.7530136 | 3.827389 | -2.882076 | 0.017286 | 0.9593188 | 0.07260098 | 3.819952 | [13 empty] | 14.89629 | -0.05002588 | 13 | 0 | 14.15235 | -0.1756209
1100 | 2021/04/10 13:08:18 | 10439.9609 | 4595.0015 | 1 | 4 | 0 | 0 | 0 | -0.7526703 | 3.826994 | -2.880465 | 0.017286 | 0.960364 | 0.07260098 | 3.823952 |  | -2.204909e-05 | [11 empty] | 14.83914 | -0.1122525 | 13 | 0 | 14.50425 | -0.04390657
1101 | 2021/04/10 13:08:23 | 10444.9609 | 4600.0015 | 1 | 4 | 0 | 0 | 0 | -0.7527313 | 3.826633 | -2.880426 | 0.017286 | 0.9614089 | 0.07260098 | 3.82795 | [13 empty] | 15.1915 | 0.06808937 | 13 | 0 | 14.52107 | -0.02999276
1102 | 2021/04/10 13:08:28 | 10449.9609 | 4605.0015 | 1 | 4 | 0 | 0 | 0 | -0.7528229 | 3.826151 | -2.880414 | 0.017286 | 0.9624541 | 0.07260098 | 3.83195 |  | -6.27017e-05 | [11 empty] | 14.92769 | -0.01032531 | 13 | 0 | 14.12533 | -0.1587173
1103 | 2021/04/10 13:08:33 | 10454.9595 | 4610.0001 | 1 | 4 | 0 | 0 | 0 | -0.7529373 | 3.826075 | -2.880795 | 0.017286 | 0.9634992 | 0.07260098 | 3.835948 | [13 empty] | 14.8017 | -0.05979806 | 13 | 0 | 14.39373 | -0.06669611
1104 | 2021/04/10 13:08:38 | 10459.9611 | 4615.0017 | 1 | 4 | 0 | 0 | 0 | -0.7527847 | 3.825698 | -2.879927 | 0.017286 | 0.9645447 | 0.07260098 | 3.839949 | [13 empty] | 14.92381 | 0.06854504 | 13 | 0 | 14.69848 | 0.1165977
1105 | 2021/04/10 13:08:43 | 10464.9603 | 4620.0009 | 1 | 4 | 0 | 0 | 0 | -0.7530518 | 3.825282 | -2.880635 | 0.017286 | 0.9655899 | 0.07260098 | 3.843947 |  | -6.504085e-05 | [11 empty] | 15.11831 | 0.1051757 | 13 | 0 | 14.63762 | 0.1258346
1106 | 2021/04/10 13:08:48 | 10469.9604 | 4625.001 | 1 | 4 | 0 | 0 | 0 | -0.7532043 | 3.824955 | -2.880973 | 0.017286 | 0.9666353 | 0.07260098 | 3.847946 | [13 empty] | 15.17886 | 0.08684576 | 13 | 0 | 14.33311 | 0.04817694
1107 | 2021/04/10 13:08:53 | 10474.9604 | 4630.001 | 1 | 4 | 0 | 0 | 0 | -0.7528076 | 3.82491 | -2.879421 | 0.017286 | 0.9676806 | 0.07260098 | 3.851944 |  | -6.997494e-05 | [11 empty] | 14.97586 | -0.07129103 | 13 | 0 | 14.22474 | -0.08731604
1108 | 2021/04/10 13:08:58 | 10479.9604 | 4635.001 | 1 | 4 | 0 | 0 | 0 | -0.7528763 | 3.824488 | -2.879366 | 0.017286 | 0.9687259 | 0.07260098 | 3.855942 | [13 empty] | 14.81022 | -0.1034135 | 13 | 0 | 14.22692 | -0.1058269
1109 | 2021/04/10 13:09:03 | 10484.9597 | 4640.0003 | 1 | 4 | 0 | 0 | 0 | -0.7524948 | 3.824072 | -2.877594 | 0.017286 | 0.969771 | 0.07260098 | 3.859939 |  | -4.267353e-05 | [11 empty] | 14.8197 | -0.0813964 | 13 | 0 | 14.44827 | -0.05408585
1110 | 2021/04/10 13:09:08 | 10489.9606 | 4645.0012 | 1 | 4 | 0 | 0 | 0 | -0.7529907 | 3.823794 | -2.879281 | 0.017286 | 0.9708164 | 0.07260098 | 3.863936 | [13 empty] | 14.92643 | 0.05474418 | 13 | 0 | 14.6062 | 0.07537663
1111 | 2021/04/10 13:09:13 | 10494.9607 | 4650.0013 | 1 | 4 | 0 | 0 | 0 | -0.7527695 | 3.823501 | -2.878215 | 0.017286 | 0.9718617 | 0.07260098 | 3.867933 | [13 empty] | 15.23041 | 0.1252902 | 13 | 0 | 14.61844 | 0.08435786
1112 | 2021/04/10 13:09:18 | 10499.9607 | 4655.0013 | 1 | 4 | 0 | 0 | 0 | -0.7528992 | 3.822908 | -2.878264 | 0.017286 | 0.9729069 | 0.07260098 | 3.871929 |  | -4.994342e-05 |  | 3.367934 | [9 empty] | 15.09063 | 0.08900166 | 13 | 0 | 14.25933 | -0.002198517
1113 | 2021/04/10 13:09:23 | 10504.9607 | 4660.0013 | 1 | 4 | 0 | 0 | 0 | -0.752861 | 3.822889 | -2.878104 | 0.017286 | 0.9739524 | 0.07260098 | 3.875926 | [13 empty] | 14.82069 | -0.08744985 | 13 | 0 | 14.26663 | 0.01058549
1114 | 2021/04/10 13:09:28 | 10509.9608 | 4665.0014 | 1 | 4 | 0 | 0 | 0 | -0.7528 | 3.822675 | -2.87770974 | 0.017286 | 0.9749973 | 0.07260098 | 3.87992 |  | -8.551155e-05 | [11 empty] | 14.76933 | -0.1490384 | 13 | 0 | 14.42708 | 0.00826776
1115 | 2021/04/10 13:09:33 | 10514.9607 | 4670.0013 | 1 | 4 | 0 | 0 | 0 | -0.7532043 | 3.822349 | -2.87901 | 0.017286 | 0.9760424 | 0.07260098 | 3.883916 | [13 empty] | 14.84617 | -0.1046485 | 13 | 0 | 14.52588 | -0.02260387
1116 | 2021/04/10 13:09:38 | 10519.961 | 4675.0016 | 1 | 4 | 0 | 0 | 0 | -0.7531357 | 3.821761 | -2.878305 | 0.017286 | 0.9770877 | 0.07260098 | 3.887911 | [13 empty] | 14.88071 | 0.07804453 | 13 | 0 | 14.61156 | 0.1306701
1117 | 2021/04/10 13:09:43 | 10524.9611 | 4680.0017 | 1 | 4 | 0 | 0 | 0 | -0.7528839 | 3.821471 | -2.877124 | 0.017286 | 0.9781328 | 0.07260098 | 3.891905 |  | -6.120084e-05 | [11 empty] | 14.87632 | -0.03033251 | 13 | 0 | 14.61446 | 0.1316997
1118 | 2021/04/10 13:09:48 | 10529.9602 | 4685.0008 | 1 | 4 | 0 | 0 | 0 | -0.7529984 | 3.82145 | -2.877546 | 0.017286 | 0.9791778 | 0.07260098 | 3.895898 | [13 empty] | 14.89997 | -0.07984072 | 13 | 0 | 14.61623 | 0.02276063
1119 | 2021/04/10 13:09:53 | 10534.9595 | 4690.0001 | 1 | 4 | 0 | 0 | 0 | -0.7529526 | 3.821211 | -2.877191 | 0.017286 | 0.9802227 | 0.07260098 | 3.899891 |  | -8.15981e-05 |  |  | 0 | [8 empty] | 14.96911 | 0.04572511 | 13 | 0 | 14.71461 | 0.09829253
1120 | 2021/04/10 13:09:58 | 10539.9596 | 4695.0002 | 1 | 4 | 0 | 0 | 0 | -0.7529526 | 3.820605 | -2.876734 | 0.017286 | 0.9812679 | 0.07260098 | 3.903885 | [13 empty] | 14.97655 | 0.02233237 | 13 | 0 | 14.64175 | 0.1296341
1121 | 2021/04/10 13:10:03 | 10544.9604 | 4700.001 | 1 | 4 | 0 | 0 | 0 | -0.7527847 | 3.8203 | -2.875863 | 0.017286 | 0.9823132 | 0.07260098 | 3.907878 |  | -3.714116e-05 | [11 empty] | 15.02032 | -0.06557047 | 13 | 0 | 14.61255 | 0.07127047
1122 | 2021/04/10 13:10:08 | 10549.9597 | 4705.0003 | 1 | 4 | 0 | 0 | 0 | -0.7528839 | 3.820168 | -2.876143 | 0.017286 | 0.9833578 | 0.07260098 | 3.911869 | [13 empty] | 14.95054 | 0.1037759 | 13 | 0 | 14.60112 | 0.08111984
1123 | 2021/04/10 13:10:13 | 10554.9597 | 4710.0003 | 1 | 4 | 0 | 0 | 0 | -0.7530594 | 3.819629 | -2.876408 | 0.017286 | 0.9844029 | 0.07260098 | 3.915861 | [13 empty] | 14.9026 | -0.01747519 | 13 | 0 | 14.56775 | 0.1423094
1124 | 2021/04/10 13:10:18 | 10559.9597 | 4715.0003 | 1 | 4 | 0 | 0 | 0 | -0.7528839 | 3.819415 | -2.875576 | 0.017286 | 0.9854479 | 0.07260098 | 3.919852 |  | -3.793171e-05 | [11 empty] | 14.89516 | -0.1106969 | 13 | 0 | 14.58951 | -0.02638668
1125 | 2021/04/10 13:10:23 | 10564.9598 | 4720.0004 | 1 | 4 | 0 | 0 | 0 | -0.7529602 | 3.819264 | -2.875754 | 0.017286 | 0.9864935 | 0.07260098 | 3.923846 | [13 empty] | 14.7754 | -0.03473759 | 13 | 0 | 14.35281 | 0.07703751
1126 | 2021/04/10 13:10:28 | 10569.9599 | 4725.0005 | 1 | 4 | 0 | 0 | 0 | -0.7527847 | 3.818844 | -2.874767 | 0.017286 | 0.9875388 | 0.07260098 | 3.927838 |  | -8.115268e-05 | [11 empty] | 14.85718 | -0.1293272 | 13 | 0 | 14.28124 | -0.07701248
1127 | 2021/04/10 13:10:33 | 10574.9607 | 4730.0013 | 1 | 4 | 0 | 0 | 0 | -0.7528229 | 3.818456 | -2.874621 | 0.017286 | 0.9885843 | 0.07260098 | 3.931831 |  |  |  |  | 0.2977452 | [8 empty] | 14.9442 | 0.03662467 | 13 | 0 | 14.22225 | -0.116272
1128 | 2021/04/10 13:10:38 | 10579.9607 | 4735.0013 | 1 | 4 | 0 | 0 | 0 | -0.7529526 | 3.818103 | -2.874851 | 0.017286 | 0.9896297 | 0.07260098 | 3.935822 | [13 empty] | 15.05389 | -0.08099049 | 13 | 0 | 14.19329 | -0.09474993
1129 | 2021/04/10 13:10:43 | 10584.9608 | 4740.0014 | 1 | 4 | 0 | 0 | 0 | -0.7531128 | 3.818044 | -2.875418 | 0.017286 | 0.9906752 | 0.07260098 | 3.939814 |  | -5.934732e-05 |  | 3.365355 | [9 empty] | 15.12243 | 0.0661087 | 13 | 0 | 14.29849 | -0.08901566
1130 | 2021/04/10 13:10:48 | 10589.9607 | 4745.0013 | 1 | 4 | 0 | 0 | 0 | -0.7528763 | 3.817893 | -2.874401 | 0.017286 | 0.9917205 | 0.07260098 | 3.943805 | [13 empty] | 15.23014 | 0.08265883 | 13 | 0 | 14.48674 | 0.0896427
1131 | 2021/04/10 13:10:53 | 10594.961 | 4750.0016 | 1 | 4 | 0 | 0 | 0 | -0.7526855 | 3.817271 | -2.873205 | 0.017286 | 0.9927658 | 0.07260098 | 3.947795 |  | -3.240161e-05 | [11 empty] | 15.1516 | 0.09546965 | 13 | 0 | 14.59064 | -0.02998292
1132 | 2021/04/10 13:10:58 | 10599.961 | 4755.0016 | 1 | 4 | 0 | 0 | 0 | -0.7530899 | 3.816861 | -2.874439 | 0.017286 | 0.9938108 | 0.07260098 | 3.951784 | [13 empty] | 15.07506 | 0.07332981 | 13 | 0 | 14.66733 | 0.1441699
1133 | 2021/04/10 13:11:03 | 10604.9595 | 4760.0001 | 1 | 4 | 0 | 0 | 0 | -0.7531281 | 3.816758 | -2.874508 | 0.017286 | 0.9948555 | 0.07260098 | 3.955772 |  | -5.314127e-05 | [11 empty] | 14.99608 | -0.06364793 | 13 | 0 | 14.62479 | 0.06178468
1134 | 2021/04/10 13:11:08 | 10609.9613 | 4765.0019 | 1 | 4 | 0 | 0 | 0 | -0.7528763 | 3.816385 | -2.873266 | 0.017286 | 0.995901 | 0.07260098 | 3.959762 | [13 empty] | 14.87372 | 0.04820436 | 13 | 0 | 14.61186 | 0.1007783
1135 | 2021/04/10 13:11:13 | 10614.9604 | 4770.001 | 1 | 4 | 0 | 0 | 0 | -0.7528 | 3.816056 | -2.872727 | 0.017286 | 0.996946 | 0.07260098 | 3.96375 | [13 empty] | 14.84725 | -0.09871781 | 13 | 0 | 14.51236 | 0.06778568
1136 | 2021/04/10 13:11:18 | 10619.9596 | 4775.0002 | 1 | 4 | 0 | 0 | 0 | -0.7527237 | 3.815759 | -2.872212 | 0.017286 | 0.9979908 | 0.07260098 | 3.967737 |  | -6.512042e-05 | [11 empty] | 14.80858 | -0.09102732 | 13 | 0 | 14.45905 | -0.05687833
1137 | 2021/04/10 13:11:23 | 10624.9603 | 4780.0009 | 1 | 4 | 0 | 0 | 0 | -0.7529602 | 3.815453 | -2.872884 | 0.017286 | 0.9990358 | 0.07260098 | 3.971724 | [13 empty] | 14.81656 | -0.02872229 | 13 | 0 | 14.44513 | 0.09218156
1138 | 2021/04/10 13:11:28 | 10629.9597 | 4785.0003 | 1 | 4 | 0 | 0 | 0 | -0.7533646 | 3.815165 | -2.87421 | 0.017286 | 1.000081 | 0.07260098 | 3.975712 |  | -7.882096e-05 | [11 empty] | 14.74331 | -0.1472801 | 13 | 0 | 14.36451 | -0.03333122
1139 | 2021/04/10 13:11:33 | 10634.9606 | 4790.0012 | 1 | 4 | 0 | 0 | 0 | -0.7528229 | 3.814728 | -2.871815 | 0.017286 | 1.001127 | 0.07260098 | 3.979701 | [13 empty] | 14.8346 | -0.05265653 | 13 | 0 | 14.41206 | -0.1006129
1140 | 2021/04/10 13:11:38 | 10639.9608 | 4795.0014 | 1 | 4 | 0 | 0 | 0 | -0.7529144 | 3.814548 | -2.872028 | 0.017286 | 1.002172 | 0.07260098 | 3.983688 | [13 empty] | 14.85994 | -0.08724123 | 13 | 0 | 14.40089 | 0.03814429
1141 | 2021/04/10 13:11:43 | 10644.9606 | 4800.0012 | 1 | 4 | 0 | 0 | 0 | -0.7529602 | 3.814341 | -2.872047 | 0.017286 | 1.003217 | 0.07260098 | 3.987675 |  | -5.113175e-05 | [11 empty] | 14.88156 | -0.1036951 | 13 | 0 | 14.26912 | -0.08786052
1142 | 2021/04/10 13:11:48 | 10649.9606 | 4805.0012 | 1 | 4 | 0 | 0 | 0 | -0.7529984 | 3.813748 | -2.871746 | 0.017286 | 1.004262 | 0.07260098 | 3.991662 | [13 empty] | 14.86792 | -0.009942353 | 13 | 0 | 14.30661 | -0.1035255
1143 | 2021/04/10 13:11:53 | 10654.9609 | 4810.0015 | 1 | 4 | 0 | 0 | 0 | -0.7531357 | 3.813564 | -2.872131 | 0.017286 | 1.005308 | 0.07260098 | 3.995648 |  | -4.567648e-05 | [11 empty] | 14.8197 | -0.07749468 | 13 | 0 | 14.36792 | 0.04563481
1144 | 2021/04/10 13:11:58 | 10659.9608 | 4815.0014 | 1 | 4 | 0 | 0 | 0 | -0.7530975 | 3.813448 | -2.871898 | 0.017286 | 1.006352 | 0.07260098 | 3.999632 | [13 empty] | 14.79879 | -0.142408 | 13 | 0 | 14.44926 | 0.005770326
1145 | 2021/04/10 13:12:03 | 10664.9608 | 4820.0014 | 1 | 4 | 0 | 0 | 0 | -0.7530136 | 3.813152 | -2.871355 | 0.017286 | 1.007398 | 0.07260098 | 4.003617 |  |  |  | 3.366456 | [9 empty] | 14.86765 | -0.11444 | 13 | 0 | 14.60579 | -0.01872122
1146 | 2021/04/10 13:12:08 | 10669.9595 | 4825.0001 | 1 | 4 | 0 | 0 | 0 | -0.7530289 | 3.812536 | -2.87095 | 0.017286 | 1.008443 | 0.07260098 | 4.007602 |  | -5.484248e-05 | [11 empty] | 14.85374 | 0.05904078 | 13 | 0 | 14.56997 | 0.1161897
1147 | 2021/04/10 13:12:13 | 10674.961 | 4830.0016 | 1 | 4 | 0 | 0 | 0 | -0.7529526 | 3.812359 | -2.870526 | 0.017286 | 1.009488 | 0.07260098 | 4.011587 | [13 empty] | 14.77854 | -0.1064757 | 13 | 0 | 14.34134 | 0.04863262
1148 | 2021/04/10 13:12:18 | 10679.9601 | 4835.0007 | 1 | 4 | 0 | 0 | 0 | -0.7528 | 3.812204 | -2.869827 | 0.017286 | 1.010533 | 0.07260098 | 4.015571 |  | -6.487903e-05 | [11 empty] | 14.76715 | -0.1029846 | 13 | 0 | 14.31532 | -0.08711427
1149 | 2021/04/10 13:12:23 | 10684.9602 | 4840.0008 | 1 | 4 | 0 | 0 | 0 | -0.7529602 | 3.81171 | -2.870066 | 0.017286 | 1.011578 | 0.07260098 | 4.019555 | [13 empty] | 14.78931 | -0.02012789 | 12.9 | 0 | 14.46899 | 0.109922
1150 | 2021/04/10 13:12:28 | 10689.9594 | 4845 | 1 | 4 | 0 | 0 | 0 | -0.7530365 | 3.811357 | -2.870091 | 0.017286 | 1.012623 | 0.07260098 | 4.023539 |  | -7.356684e-05 | [11 empty] | 14.81217 | -0.0758484 | 13 | 0 | 14.59409 | 0.1021045
1151 | 2021/04/10 13:12:33 | 10694.9603 | 4850.0009 | 1 | 4 | 0 | 0 | 0 | -0.7527695 | 3.811129 | -2.868902 | 0.017286 | 1.013669 | 0.07260098 | 4.027523 |  |  |  |  | 0 | [8 empty] | 14.92796 | -0.08562624 | 13 | 0 | 14.67344 | 0.03749669
1152 | 2021/04/10 13:12:38 | 10699.9598 | 4855.0004 | 1 | 4 | 0 | 0 | 0 | -0.7526932 | 3.810881 | -2.868424 | 0.017286 | 1.014713 | 0.07260098 | 4.031505 | [13 empty] | 14.98244 | 0.07543296 | 13 | 0 | 14.68415 | 0.08239269
1153 | 2021/04/10 13:12:43 | 10704.9605 | 4860.0011 | 1 | 4 | 0 | 0 | 0 | -0.7530365 | 3.810417 | -2.869383 | 0.017286 | 1.015759 | 0.07260098 | 4.035488 |  | -6.041365e-05 | [11 empty] | 14.98121 | 0.02972454 | 13 | 0 | 14.70482 | 0.1644203
1154 | 2021/04/10 13:12:48 | 10709.9599 | 4865.0005 | 1 | 4 | 0 | 0 | 0 | -0.7530518 | 3.81003 | -2.86915 | 0.017286 | 1.016804 | 0.07260098 | 4.039471 | [13 empty] | 14.96513 | -0.06274819 | 13 | 0 | 14.69602 | 0.0832212
1155 | 2021/04/10 13:12:53 | 10714.9606 | 4870.0012 | 1 | 4 | 0 | 0 | 0 | -0.7530365 | 3.809954 | -2.869034 | 0.017286 | 1.017849 | 0.07260098 | 4.043454 |  | -6.930037e-05 | [11 empty] | 14.92602 | 0.1056221 | 13 | 0 | 14.69339 | 0.1263148
1156 | 2021/04/10 13:12:58 | 10719.9598 | 4875.0004 | 1 | 4 | 0 | 0 | 0 | -0.7530899 | 3.809639 | -2.869001 | 0.017286 | 1.018894 | 0.07260098 | 4.047434 | [13 empty] | 14.77884 | -0.09712458 | 13 | 0 | 14.51694 | 0.06711304
1157 | 2021/04/10 13:13:03 | 10724.9608 | 4880.0014 | 1 | 4 | 0 | 0 | 0 | -0.7530594 | 3.808985 | -2.868392 | 0.017286 | 1.01994 | 0.07260098 | 4.051419 | [13 empty] | 14.73356 | -0.08733392 | 13 | 0 | 14.33284 | -0.1056615
1158 | 2021/04/10 13:13:08 | 10729.9609 | 4885.0015 | 1 | 4 | 0 | 0 | 0 | -0.7531738 | 3.808731 | -2.868636 | 0.017286 | 1.020985 | 0.07260098 | 4.0554 |  | -6.203775e-05 | [11 empty] | 14.82069 | -0.07431 | 13 | 0 | 14.29586 | 0.04425734
1159 | 2021/04/10 13:13:13 | 10734.9608 | 4890.0014 | 1 | 4 | 0 | 0 | 0 | -0.7528839 | 3.808672 | -2.867488 | 0.017286 | 1.022031 | 0.07260098 | 4.059381 |  |  |  |  | 0.2966661 | [8 empty] | 14.92892 | -0.07969439 | 13 | 0 | 14.20695 | -0.1368669
1160 | 2021/04/10 13:13:18 | 10739.9595 | 4895.0001 | 1 | 4 | 0 | 0 | 0 | -0.7530518 | 3.808384 | -2.86791 | 0.017286 | 1.023075 | 0.07260098 | 4.063359 |  | -7.637202e-05 | [11 empty] | 14.98166 | 0.08713305 | 13 | 0 | 14.19401 | -0.04747301
1161 | 2021/04/10 13:13:23 | 10744.9608 | 4900.0014 | 1 | 4 | 0 | 0 | 0 | -0.7529602 | 3.807904 | -2.8672 | 0.017286 | 1.024121 | 0.07260098 | 4.067341 |  |  |  | 3.414346 | [9 empty] | 15.0692 | -0.046736 | 13 | 0 | 14.289 | -0.106101
1162 | 2021/04/10 13:13:28 | 10749.961 | 4905.0016 | 1 | 4 | 0 | 0 | 0 | -0.7528763 | 3.807614 | -2.866662 | 0.017286 | 1.025166 | 0.07260098 | 4.071321 |  | -4.382157e-05 | [11 empty] | 15.12175 | 0.05470872 | 13 | 0 | 14.36355 | -0.1049718
1163 | 2021/04/10 13:13:33 | 10754.961 | 4910.0016 | 1 | 4 | 0 | 0 | 0 | -0.7529221 | 3.807432 | -2.8667 | 0.017286 | 1.026211 | 0.07260098 | 4.0753 | [13 empty] | 15.14291 | 0.1200143 | 13 | 0 | 14.32631 | 0.01515955
1164 | 2021/04/10 13:13:38 | 10759.9594 | 4915 | 1 | 4 | 0 | 0 | 0 | -0.7529221 | 3.807057 | -2.866417 | 0.017286 | 1.027256 | 0.07260098 | 4.079277 | [13 empty] | 15.13851 | -0.0494796 | 13 | 0 | 14.27807 | -0.09973586
1165 | 2021/04/10 13:13:43 | 10764.9595 | 4920.0001 | 1 | 4 | 0 | 0 | 0 | -0.7530594 | 3.806627 | -2.866616 | 0.017286 | 1.028301 | 0.07260098 | 4.083256 |  | -3.864517e-05 | [11 empty] | 15.13825 | 0.07164687 | 13 | 0 | 14.34356 | -0.0834626
1166 | 2021/04/10 13:13:48 | 10769.9605 | 4925.0011 | 1 | 4 | 0 | 0 | 0 | -0.7528458 | 3.806298 | -2.865555 | 0.017286 | 1.029346 | 0.07260098 | 4.087235 | [13 empty] | 15.19811 | 0.1163462 | 13 | 0 | 14.41083 | 0.05487919
1167 | 2021/04/10 13:13:53 | 10774.9595 | 4930.0001 | 1 | 4 | 0 | 0 | 0 | -0.7529602 | 3.806307 | -2.865998 | 0.017286 | 1.030391 | 0.07260098 | 4.091212 |  | -7.281193e-05 | [11 empty] | 15.08887 | -0.03528148 | 13 | 0 | 14.35254 | -0.1243225
1168 | 2021/04/10 13:13:58 | 10779.9605 | 4935.0011 | 1 | 4 | 0 | 0 | 0 | -0.7529144 | 3.805873 | -2.865497 | 0.017286 | 1.031436 | 0.07260098 | 4.09519 | [13 empty] | 15.12587 | 0.07393956 | 13 | 0 | 14.3823 | -0.09257108
1169 | 2021/04/10 13:14:03 | 10784.9596 | 4940.0002 | 1 | 4 | 0 | 0 | 0 | -0.7528992 | 3.805429 | -2.865104 | 0.017286 | 1.03248 | 0.07260098 | 4.099164 | [13 empty] | 15.23331 | 0.1116914 | 13 | 0 | 14.4753 | 0.07305205
1170 | 2021/04/10 13:14:08 | 10789.9605 | 4945.0011 | 1 | 4 | 0 | 0 | 0 | -0.7531891 | 3.805248 | -2.866071 | 0.017286 | 1.033526 | 0.07260098 | 4.103144 |  | -7.124108e-05 | [11 empty] | 15.15477 | 0.07678866 | 13 | 0 | 14.5354 | -0.07378191
1171 | 2021/04/10 13:14:13 | 10794.9606 | 4950.0012 | 1 | 4 | 0 | 0 | 0 | -0.7528 | 3.805052 | -2.864443 | 0.017286 | 1.034571 | 0.07260098 | 4.107119 | [13 empty] | 15.1959 | 0.1264602 | 13 | 0 | 14.50356 | 0.005640984
1172 | 2021/04/10 13:14:18 | 10799.9601 | 4955.0007 | 1 | 4 | 0 | 0 | 0 | -0.7528076 | 3.804338 | -2.863935 | 0.017286 | 1.035616 | 0.07260098 | 4.111096 |  | -6.187559e-05 | [11 empty] | 15.1424 | 0.05811602 | 13 | 0 | 14.55952 | 0.07188678
1173 | 2021/04/10 13:14:23 | 10804.9608 | 4960.0014 | 1 | 4 | 0 | 0 | 0 | -0.7528992 | 3.804206 | -2.864184 | 0.017286 | 1.036662 | 0.07260098 | 4.115073 | [13 empty] | 15.16452 | 0.01725256 | 13 | 0 | 14.49404 | -0.1082605
1174 | 2021/04/10 13:14:28 | 10809.9608 | 4965.0014 | 1 | 4 | 0 | 0 | 0 | -0.7528992 | 3.804022 | -2.864045 | 0.017286 | 1.037707 | 0.07260098 | 4.119049 | [13 empty] | 15.14195 | 0.07453352 | 13 | 0 | 14.32535 | -0.1056731
1175 | 2021/04/10 13:14:33 | 10814.9607 | 4970.0013 | 1 | 4 | 0 | 0 | 0 | -0.7528839 | 3.803712 | -2.863754 | 0.017286 | 1.038752 | 0.07260098 | 4.123024 |  | -4.208293e-05 | [11 empty] | 14.97293 | 0.06810218 | 13 | 0 | 14.2218 | -0.06423384
1176 | 2021/04/10 13:14:38 | 10819.9608 | 4975.0014 | 1 | 4 | 0 | 0 | 0 | -0.7529144 | 3.803327 | -2.86358 | 0.017286 | 1.039797 | 0.07260098 | 4.126999 | [13 empty] | 14.84453 | -0.09733349 | 13 | 0 | 14.23935 | -0.01755804
1177 | 2021/04/10 13:14:43 | 10824.96 | 4980.0006 | 1 | 4 | 0 | 0 | 0 | -0.7532425 | 3.802938 | -2.864535 | 0.017286 | 1.040841 | 0.07260098 | 4.130971 |  | -7.81493e-05 |  | 3.315474 | [9 empty] | 14.75886 | -0.1441008 | 13 | 0 | 14.27049 | -0.1168793
1178 | 2021/04/10 13:14:48 | 10829.9602 | 4985.0008 | 1 | 4 | 0 | 0 | 0 | -0.7531891 | 3.802731 | -2.864176 | 0.017286 | 1.041887 | 0.07260098 | 4.134946 | [13 empty] | 14.7886 | -0.05154133 | 13 | 0 | 14.36601 | -0.1223123
1179 | 2021/04/10 13:14:53 | 10834.9604 | 4990.001 | 1 | 4 | 0 | 0 | 0 | -0.7528076 | 3.802346 | -2.862435 | 0.017286 | 1.042932 | 0.07260098 | 4.138921 |  | -7.954399e-05 | [11 empty] | 14.76742 | -0.09361953 | 13 | 0 | 14.30828 | 0.03405124
1180 | 2021/04/10 13:14:58 | 10839.9595 | 4995.0001 | 1 | 4 | 0 | 0 | 0 | -0.7526932 | 3.801766 | -2.861563 | 0.017286 | 1.043977 | 0.07260098 | 4.142894 | [13 empty] | 14.76575 | -0.142332 | 13 | 0 | 14.292 | -0.07631719
1181 | 2021/04/10 13:15:03 | 10844.9604 | 5000.001 | 1 | 4 | 0 | 0 | 0 | -0.7527466 | 3.801867 | -2.861842 | 0.017286 | 1.045022 | 0.07260098 | 4.146869 | [13 empty] | 14.76987 | -0.05829841 | 13 | 0 | 14.32535 | -0.1108339
1182 | 2021/04/10 13:15:08 | 10849.9604 | 5005.001 | 1 | 4 | 0 | 0 | 0 | -0.7529602 | 3.801472 | -2.862357 | 0.017286 | 1.046068 | 0.07260098 | 4.150842 |  | -4.532011e-05 | [11 empty] | 14.69634 | -0.07874578 | 13 | 0 | 14.33212 | 0.04211128
1183 | 2021/04/10 13:15:13 | 10854.9598 | 5010.0004 | 1 | 4 | 0 | 0 | 0 | -0.7529602 | 3.800941 | -2.861957 | 0.017286 | 1.047113 | 0.07260098 | 4.154815 |  |  |  |  | 0 | [8 empty] | 14.78543 | -0.1058671 | 13 | 0 | 14.53813 | 0.056068
1184 | 2021/04/10 13:15:18 | 10859.9597 | 5015.0003 | 1 | 4 | 0 | 0 | 0 | -0.7530136 | 3.800659 | -2.861948 | 0.017286 | 1.048157 | 0.07260098 | 4.158786 |  | -5.061554e-05 | [11 empty] | 14.79536 | -0.1184177 | 13 | 0 | 14.56997 | -0.01812309
1185 | 2021/04/10 13:15:23 | 10864.9598 | 5020.0004 | 1 | 4 | 0 | 0 | 0 | -0.7528381 | 3.800523 | -2.861179 | 0.017286 | 1.049202 | 0.07260098 | 4.162758 | [13 empty] | 14.89148 | 0.05948782 | 13 | 0 | 14.62963 | 0.1097998
1186 | 2021/04/10 13:15:28 | 10869.9599 | 5025.0005 | 1 | 4 | 0 | 0 | 0 | -0.7528839 | 3.800158 | -2.861078 | 0.017286 | 1.050248 | 0.07260098 | 4.16673 | [13 empty] | 15.02017 | 0.06629288 | 13 | 0 | 14.72191 | 0.1645002
1187 | 2021/04/10 13:15:33 | 10874.9598 | 5030.0004 | 1 | 4 | 0 | 0 | 0 | -0.7531509 | 3.79988 | -2.861883 | 0.017286 | 1.051293 | 0.07260098 | 4.170702 |  | -8.583946e-05 | [11 empty] | 15.18063 | 0.07242739 | 13 | 0 | 14.56129 | 0.1181927
1188 | 2021/04/10 13:15:38 | 10879.9599 | 5035.0005 | 1 | 4 | 0 | 0 | 0 | -0.7530518 | 3.799455 | -2.861186 | 0.017286 | 1.052338 | 0.07260098 | 4.174673 | [13 empty] | 15.13687 | 0.01347065 | 13 | 0 | 14.40062 | -0.1052064
1189 | 2021/04/10 13:15:43 | 10884.9599 | 5040.0005 | 1 | 4 | 0 | 0 | 0 | -0.7529526 | 3.799353 | -2.860733 | 0.017286 | 1.053383 | 0.07260098 | 4.178643 |  | -9.176353e-05 | [11 empty] | 15.07506 | 0.06839544 | 13 | 0 | 14.38984 | -0.05933821
1190 | 2021/04/10 13:15:48 | 10889.96 | 5045.0006 | 1 | 4 | 0 | 0 | 0 | -0.7527695 | 3.798953 | -2.859736 | 0.017286 | 1.054428 | 0.07260098 | 4.182614 | [13 empty] | 15.08555 | 0.1176649 | 13 | 0 | 14.31999 | 0.003659427
1191 | 2021/04/10 13:15:53 | 10894.9595 | 5050.0001 | 1 | 4 | 0 | 0 | 0 | -0.752594 | 3.798511 | -2.858737 | 0.017286 | 1.055472 | 0.07260098 | 4.186581 |  | -4.963061e-05 |  |  | 0.3009879 | [8 empty] | 15.0002 | -0.04376471 | 13 | 0 | 14.27834 | -0.08942932
1192 | 2021/04/10 13:15:58 | 10899.9603 | 5055.0009 | 1 | 4 | 0 | 0 | 0 | -0.7528839 | 3.798207 | -2.859609 | 0.017286 | 1.056518 | 0.07260098 | 4.190551 | [13 empty] | 14.91456 | -0.03716946 | 13 | 0 | 14.27295 | -0.1467481
1193 | 2021/04/10 13:16:03 | 10904.9612 | 5060.0018 | 1 | 4 | 0 | 0 | 0 | -0.7528763 | 3.797918 | -2.859362 | 0.017286 | 1.057562 | 0.07260098 | 4.19452 |  | -9.607939e-05 |  | 3.324405 | [9 empty] | 14.78175 | 0.007664859 | 13 | 0 | 14.20572 | -0.1041859
1194 | 2021/04/10 13:16:08 | 10909.9601 | 5065.0007 | 1 | 4 | 0 | 0 | 0 | -0.7526474 | 3.79766 | -2.858299 | 0.017286 | 1.058607 | 0.07260098 | 4.198488 | [13 empty] | 14.76987 | -0.08379221 | 13 | 0 | 14.20114 | 0.02565324
1195 | 2021/04/10 13:16:13 | 10914.9595 | 5070.0001 | 1 | 4 | 0 | 0 | 0 | -0.7526703 | 3.797273 | -2.858095 | 0.017286 | 1.059652 | 0.07260098 | 4.202455 | [13 empty] | 14.77744 | -0.1164877 | 13 | 0 | 14.2964 | -0.05728215
1196 | 2021/04/10 13:16:18 | 10919.9596 | 5075.0002 | 1 | 4 | 0 | 0 | 0 | -0.7529221 | 3.797113 | -2.85893 | 0.017286 | 1.060697 | 0.07260098 | 4.206422 |  | -5.302537e-05 | [11 empty] | 14.75596 | -0.04121989 | 13 | 0 | 14.22375 | -0.1143011
1197 | 2021/04/10 13:16:23 | 10924.9604 | 5080.001 | 1 | 4 | 0 | 0 | 0 | -0.7525558 | 3.796849 | -2.857341 | 0.017286 | 1.061742 | 0.07260098 | 4.21039 | [13 empty] | 14.78668 | -0.1232019 | 13 | 0 | 14.27643 | -8.493662e-05
1198 | 2021/04/10 13:16:28 | 10929.9606 | 5085.0012 | 1 | 4 | 0 | 0 | 0 | -0.7529526 | 3.796338 | -2.858463 | 0.017286 | 1.062787 | 0.07260098 | 4.214357 |  | -7.132247e-05 | [11 empty] | 14.8346 | -0.09337634 | 13 | 0 | 14.24402 | -0.1185951
1199 | 2021/04/10 13:16:33 | 10934.9597 | 5090.0003 | 1 | 4 | 0 | 0 | 0 | -0.7528076 | 3.795989 | -2.857649 | 0.017286 | 1.063832 | 0.07260098 | 4.218323 | [13 empty] | 14.79975 | 0.009730756 | 13 | 0 | 14.15798 | -0.1272306
1200 | 2021/04/10 13:16:38 | 10939.9597 | 5095.0003 | 1 | 4 | 0 | 0 | 0 | -0.7530975 | 3.795826 | -2.858627 | 0.017286 | 1.064877 | 0.07260098 | 4.222291 | [13 empty] | 14.84889 | -0.121524 | 13 | 0 | 14.2218 | -0.03947705
1201 | 2021/04/10 13:16:43 | 10944.9606 | 5100.0012 | 1 | 4 | 0 | 0 | 0 | -0.7529602 | 3.795514 | -2.857871 | 0.017286 | 1.065922 | 0.07260098 | 4.226257 |  | -6.131938e-05 | [11 empty] | 14.88418 | -0.0334245 | 13 | 0 | 14.22791 | -0.1452944
1202 | 2021/04/10 13:16:48 | 10949.96 | 5105.0006 | 1 | 4 | 0 | 0 | 0 | -0.7526245 | 3.795074 | -2.856266 | 0.017286 | 1.066966 | 0.07260098 | 4.230222 | [13 empty] | 14.96471 | 0.07922024 | 13 | 0 | 14.2428 | -0.0279966
1203 | 2021/04/10 13:16:53 | 10954.9606 | 5110.0012 | 1 | 4 | 0 | 0 | 0 | -0.752594 | 3.794807 | -2.855949 | 0.017286 | 1.068011 | 0.07260098 | 4.234187 |  | -5.484611e-05 | [11 empty] | 15.15436 | -0.01579285 | 13 | 0 | 14.41813 | -0.1185197
1204 | 2021/04/10 13:16:58 | 10959.9609 | 5115.0015 | 1 | 4 | 0 | 0 | 0 | -0.7530518 | 3.794528 | -2.857476 | 0.017286 | 1.069056 | 0.07260098 | 4.238153 | [13 empty] | 14.96056 | 0.05417317 | 13 | 0 | 14.69875 | 0.1112664
1205 | 2021/04/10 13:17:03 | 10964.9609 | 5120.0015 | 1 | 4 | 0 | 0 | 0 | -0.7527466 | 3.794196 | -2.856068 | 0.017286 | 1.070102 | 0.07260098 | 4.242119 |  | -6.388805e-05 | [11 empty] | 14.76118 | -0.1080656 | 13 | 0 | 14.47005 | -0.07848293
1206 | 2021/04/10 13:17:08 | 10969.9611 | 5125.0017 | 1 | 4 | 0 | 0 | 0 | -0.7529984 | 3.79366 | -2.85662 | 0.017286 | 1.071147 | 0.07260098 | 4.246084 | [13 empty] | 14.85455 | -0.1324788 | 13 | 0 | 14.19093 | -0.05273342
1207 | 2021/04/10 13:17:13 | 10974.9611 | 5130.0017 | 1 | 4 | 0 | 0 | 0 | -0.7528763 | 3.793543 | -2.856069 | 0.017286 | 1.072192 | 0.07260098 | 4.250048 | [13 empty] | 15.12985 | 0.06375134 | 13 | 0 | 14.42281 | -0.09362936
1208 | 2021/04/10 13:17:18 | 10979.961 | 5135.0016 | 1 | 4 | 0 | 0 | 0 | -0.7527084 | 3.793491 | -2.855393 | 0.017286 | 1.073237 | 0.07260098 | 4.254012 |  | -7.970007e-05 | [11 empty] | 15.09285 | 0.03273338 | 13 | 0 | 14.59023 | 0.1035354
1209 | 2021/04/10 13:17:23 | 10984.9595 | 5140.0001 | 1 | 4 | 0 | 0 | 0 | -0.7530594 | 3.792903 | -2.856281 | 0.017286 | 1.074281 | 0.07260098 | 4.257975 |  |  |  | 3.300657 | [9 empty] | 15.18047 | 0.08833259 | 13 | 0 | 14.67795 | -0.01659244
1210 | 2021/04/10 13:17:28 | 10989.9604 | 5145.001 | 1 | 4 | 0 | 0 | 0 | -0.7531357 | 3.792469 | -2.856244 | 0.017286 | 1.075327 | 0.07260098 | 4.26194 |  | -6.025211e-05 | [11 empty] | 15.18748 | 0.1641965 | 13 | 0 | 14.26964 | -0.1180264
1211 | 2021/04/10 13:17:33 | 10994.9604 | 5150.001 | 1 | 4 | 0 | 0 | 0 | -0.7527847 | 3.792287 | -2.854776 | 0.017286 | 1.076372 | 0.07260098 | 4.265903 | [13 empty] | 15.09339 | 0.04348218 | 13 | 0 | 14.23232 | -0.1451111
1212 | 2021/04/10 13:17:38 | 10999.9596 | 5155.0002 | 1 | 4 | 0 | 0 | 0 | -0.752655 | 3.792006 | -2.854072 | 0.017286 | 1.077416 | 0.07260098 | 4.269864 | [13 empty] | 14.97954 | 0.1166648 | 13 | 0 | 14.38916 | 0.04604608
1213 | 2021/04/10 13:17:43 | 11004.9605 | 5160.0011 | 1 | 4 | 0 | 0 | 0 | -0.7526321 | 3.791635 | -2.853706 | 0.017286 | 1.078461 | 0.07260098 | 4.273827 |  | -4.595497e-05 | [11 empty] | 14.88885 | 0.02280414 | 13 | 0 | 14.52257 | -0.1068905
1214 | 2021/04/10 13:17:48 | 11009.9606 | 5165.0012 | 1 | 4 | 0 | 0 | 0 | -0.7529373 | 3.791254 | -2.854577 | 0.017286 | 1.079506 | 0.07260098 | 4.277787 | [13 empty] | 14.84023 | -0.08654773 | 13 | 0 | 14.53427 | 0.0254038
1215 | 2021/04/10 13:17:53 | 11014.9606 | 5170.0012 | 1 | 4 | 0 | 0 | 0 | -0.7527847 | 3.791112 | -2.853891 | 0.017286 | 1.080551 | 0.07260098 | 4.281749 |  | -5.405358e-05 |  |  | 0 | [8 empty] | 14.74729 | -0.007605255 | 13 | 0 | 14.6153 | 0.09965718
1216 | 2021/04/10 13:17:58 | 11019.9606 | 5175.0012 | 1 | 4 | 0 | 0 | 0 | -0.7529221 | 3.790809 | -2.854184 | 0.017286 | 1.081596 | 0.07260098 | 4.28571 | [13 empty] | 14.71905 | -0.1139244 | 13 | 0 | 14.64325 | 0.05884618
1217 | 2021/04/10 13:18:03 | 11024.9599 | 5180.0005 | 1 | 4 | 0 | 0 | 0 | -0.7528 | 3.790272 | -2.853317 | 0.017286 | 1.082641 | 0.07260098 | 4.289671 |  | -2.244125e-05 | [11 empty] | 14.67621 | -0.09548366 | 13 | 0 | 14.68346 | 0.1564997
1218 | 2021/04/10 13:18:08 | 11029.9607 | 5185.0013 | 1 | 4 | 0 | 0 | 0 | -0.7529221 | 3.790009 | -2.853582 | 0.017286 | 1.083686 | 0.07260098 | 4.293632 | [13 empty] | 14.67181 | -0.01921624 | 13 | 0 | 14.66351 | 0.09943157
1219 | 2021/04/10 13:18:13 | 11034.96 | 5190.0006 | 1 | 4 | 0 | 0 | 0 | -0.7527084 | 3.78976 | -2.852584 | 0.017286 | 1.084731 | 0.07260098 | 4.297593 | [13 empty] | 14.80278 | -0.06990582 | 13 | 0 | 14.58883 | -0.03076345
1220 | 2021/04/10 13:18:18 | 11039.9609 | 5195.0015 | 1 | 4 | 0 | 0 | 0 | -0.7528381 | 3.78955 | -2.852918 | 0.017286 | 1.085776 | 0.07260098 | 4.301554 |  | -8.407607e-05 | [11 empty] | 14.89352 | -0.05863458 | 13 | 0 | 14.42516 | 0.0223583
1221 | 2021/04/10 13:18:23 | 11044.9601 | 5200.0007 | 1 | 4 | 0 | 0 | 0 | -0.7533264 | 3.789025 | -2.854373 | 0.017286 | 1.086821 | 0.07260098 | 4.305513 | [13 empty] | 14.88445 | 0.08334905 | 13 | 0 | 14.46469 | 0.07434398
1222 | 2021/04/10 13:18:28 | 11049.9608 | 5205.0014 | 1 | 4 | 0 | 0 | 0 | -0.7525177 | 3.788607 | -2.850994 | 0.017286 | 1.087866 | 0.07260098 | 4.309472 |  | -7.080234e-05 |  |  | 0.3031056 | [8 empty] | 14.90123 | -0.0001701713 | 13 | 0 | 14.39014 | -0.08835286
1223 | 2021/04/10 13:18:33 | 11054.9596 | 5210.0002 | 1 | 4 | 0 | 0 | 0 | -0.7529144 | 3.788334 | -2.852291 | 0.017286 | 1.088911 | 0.07260098 | 4.313431 | [13 empty] | 14.95135 | -0.05599707 | 13 | 0 | 14.37236 | -0.00995338
1224 | 2021/04/10 13:18:38 | 11059.9596 | 5215.0002 | 1 | 4 | 0 | 0 | 0 | -0.7530975 | 3.788126 | -2.852828 | 0.017286 | 1.089956 | 0.07260098 | 4.317389 |  |  |  | 3.27235 | [9 empty] | 14.99785 | 0.1347727 | 13 | 0 | 14.37704 | 0.0710398
1225 | 2021/04/10 13:18:43 | 11064.9595 | 5220.0001 | 1 | 4 | 0 | 0 | 0 | -0.7527466 | 3.787704 | -2.851181 | 0.017286 | 1.091001 | 0.07260098 | 4.321347 |  | -5.282825e-05 | [11 empty] | 14.95162 | 0.0512436 | 13 | 0 | 14.42322 | -0.1171067
1226 | 2021/04/10 13:18:48 | 11069.9596 | 5225.0002 | 1 | 4 | 0 | 0 | 0 | -0.7530975 | 3.787587 | -2.852422 | 0.017286 | 1.092045 | 0.07260098 | 4.325304 | [13 empty] | 14.87453 | -0.07734001 | 13 | 0 | 14.48069 | 0.01111209
1227 | 2021/04/10 13:18:53 | 11074.9597 | 5230.0003 | 1 | 4 | 0 | 0 | 0 | -0.7528992 | 3.78718 | -2.851365 | 0.017286 | 1.09309 | 0.07260098 | 4.329261 |  | -4.362436e-05 | [11 empty] | 14.79344 | 0.07226259 | 13 | 0 | 14.49584 | 0.09748369
1228 | 2021/04/10 13:18:58 | 11079.9603 | 5235.0009 | 1 | 4 | 0 | 0 | 0 | -0.7527313 | 3.786816 | -2.850455 | 0.017286 | 1.094135 | 0.07260098 | 4.333218 | [13 empty] | 14.83143 | 0.05086035 | 13 | 0 | 14.51017 | -0.0792259
1229 | 2021/04/10 13:19:03 | 11084.9598 | 5240.0004 | 1 | 4 | 0 | 0 | 0 | -0.7524719 | 3.78644 | -2.84919 | 0.017286 | 1.09518 | 0.07260098 | 4.337176 |  | -7.930098e-05 | [11 empty] | 14.7385 | 0.1330566 | 13 | 0 | 14.58002 | 0.04646212
1230 | 2021/04/10 13:19:08 | 11089.9597 | 5245.0003 | 1 | 4 | 0 | 0 | 0 | -0.7532654 | 3.786256 | -2.852056 | 0.017286 | 1.096225 | 0.07260098 | 4.341132 | [13 empty] | 15.10331 | 0.04064828 | 13 | 0 | 14.55689 | 0.1091886
1231 | 2021/04/10 13:19:13 | 11094.9598 | 5250.0004 | 1 | 4 | 0 | 0 | 0 | -0.7529907 | 3.78605 | -2.85086 | 0.017286 | 1.09727 | 0.07260098 | 4.345088 | [13 empty] | 15.10205 | 0.07160395 | 13 | 0 | 14.48991 | -0.04704416
1232 | 2021/04/10 13:19:18 | 11099.9607 | 5255.0013 | 1 | 4 | 0 | 0 | 0 | -0.7526855 | 3.785535 | -2.849317 | 0.017286 | 1.098315 | 0.07260098 | 4.349046 |  | -7.925556e-05 | [11 empty] | 15.08429 | 0.1230487 | 13 | 0 | 14.4064 | 0.02274334
1233 | 2021/04/10 13:19:23 | 11104.9607 | 5260.0013 | 1 | 4 | 0 | 0 | 0 | -0.7527695 | 3.785127 | -2.849328 | 0.017286 | 1.099361 | 0.07260098 | 4.353002 | [13 empty] | 15.13054 | 0.09841561 | 13 | 0 | 14.37236 | 0.07116854
1234 | 2021/04/10 13:19:28 | 11109.9609 | 5265.0015 | 1 | 4 | 0 | 0 | 0 | -0.7529526 | 3.784983 | -2.849913 | 0.017286 | 1.100406 | 0.07260098 | 4.356959 |  | -3.686457e-05 | [11 empty] | 15.15777 | -0.0005537271 | 13 | 0 | 14.36311 | -0.1306802
1235 | 2021/04/10 13:19:33 | 11114.9607 | 5270.0013 | 1 | 4 | 0 | 0 | 0 | -0.752655 | 3.784372 | -2.848327 | 0.017286 | 1.101451 | 0.07260098 | 4.360913 | [13 empty] | 15.16755 | 0.1010829 | 13 | 0 | 14.37291 | -0.06768852
1236 | 2021/04/10 13:19:38 | 11119.9608 | 5275.0014 | 1 | 4 | 0 | 0 | 0 | -0.7529755 | 3.784166 | -2.849384 | 0.017286 | 1.102496 | 0.07260098 | 4.364869 | [13 empty] | 15.00211 | 0.09439349 | 13 | 0 | 14.2218 | -0.03106952
1237 | 2021/04/10 13:19:43 | 11124.9609 | 5280.0015 | 1 | 4 | 0 | 0 | 0 | -0.7524567 | 3.783863 | -2.847193 | 0.017286 | 1.103541 | 0.07260098 | 4.368823 |  | -6.480484e-05 | [11 empty] | 14.97323 | -0.1043642 | 13 | 0 | 14.2148 | -0.08162528
1238 | 2021/04/10 13:19:48 | 11129.9602 | 5285.0008 | 1 | 4 | 0 | 0 | 0 | -0.7526703 | 3.783657 | -2.847846 | 0.017286 | 1.104586 | 0.07260098 | 4.372777 | [13 empty] | 14.95425 | -0.02812445 | 13 | 0 | 14.19578 | -0.1445669
1239 | 2021/04/10 13:19:53 | 11134.9612 | 5290.0018 | 1 | 4 | 0 | 0 | 0 | -0.7525711 | 3.783116 | -2.847064 | 0.017286 | 1.105631 | 0.07260098 | 4.37673 |  | -8.998674e-05 | [11 empty] | 15.06323 | 0.09051174 | 13 | 0 | 14.30494 | -0.02808779
1240 | 2021/04/10 13:19:58 | 11139.9595 | 5295.0001 | 1 | 4 | 0 | 0 | 0 | -0.7525711 | 3.78283 | -2.846849 | 0.017286 | 1.106676 | 0.07260098 | 4.380683 |  |  |  | 3.160517 | [9 empty] | 15.11111 | -0.06870687 | 13 | 0 | 14.31638 | -0.1166892
1241 | 2021/04/10 13:20:03 | 11144.9597 | 5300.0003 | 1 | 4 | 0 | 0 | 0 | -0.752533 | 3.78274 | -2.846637 | 0.017286 | 1.107721 | 0.07260098 | 4.384635 |  | -6.05717e-05 | [11 empty] | 15.18186 | 0.08928359 | 13 | 0 | 14.40185 | -0.06579757
1242 | 2021/04/10 13:20:08 | 11149.9604 | 5305.001 | 1 | 4 | 0 | 0 | 0 | -0.7527847 | 3.782376 | -2.847315 | 0.017286 | 1.108766 | 0.07260098 | 4.388588 | [13 empty] | 15.15092 | 0.09915769 | 13 | 0 | 14.4293 | 0.06048858
1243 | 2021/04/10 13:20:13 | 11154.9599 | 5310.0005 | 1 | 4 | 0 | 0 | 0 | -0.7531128 | 3.782 | -2.848273 | 0.017286 | 1.10981 | 0.07260098 | 4.39254 | [13 empty] | 15.07826 | -0.0175631 | 13 | 0 | 14.34191 | -0.1042968
1244 | 2021/04/10 13:20:18 | 11159.9605 | 5315.0011 | 1 | 4 | 0 | 0 | 0 | -0.7531357 | 3.781638 | -2.848087 | 0.017286 | 1.110856 | 0.07260098 | 4.396492 |  | -4.950591e-05 | [11 empty] | 14.97129 | -0.01823783 | 13 | 0 | 14.22747 | -0.1415086
1245 | 2021/04/10 13:20:23 | 11164.9598 | 5320.0004 | 1 | 4 | 0 | 0 | 0 | -0.7531509 | 3.781378 | -2.847948 | 0.017286 | 1.1119 | 0.07260098 | 4.400443 | [13 empty] | 14.82192 | -0.0007766485 | 13 | 0 | 14.22402 | -0.1126269
1246 | 2021/04/10 13:20:28 | 11169.9597 | 5325.0003 | 1 | 4 | 0 | 0 | 0 | -0.752655 | 3.781003 | -2.845791 | 0.017286 | 1.112945 | 0.07260098 | 4.404394 |  | -6.768439e-05 |  |  | 0 | [8 empty] | 14.72871 | -0.1026613 | 13 | 0 | 14.17454 | 0.02957642
1247 | 2021/04/10 13:20:33 | 11174.9605 | 5330.0011 | 1 | 4 | 0 | 0 | 0 | -0.7525482 | 3.780631 | -2.845107 | 0.017286 | 1.11399 | 0.07260098 | 4.408345 | [13 empty] | 14.70487 | -0.1549059 | 13 | 0 | 14.17259 | -0.08434594
1248 | 2021/04/10 13:20:38 | 11179.9608 | 5335.0014 | 1 | 4 | 0 | 0 | 0 | -0.7528076 | 3.780282 | -2.845825 | 0.017286 | 1.115035 | 0.07260098 | 4.412295 | [13 empty] | 14.82714 | -0.02117246 | 13 | 0 | 14.33154 | -0.0896582
1249 | 2021/04/10 13:20:43 | 11184.9607 | 5340.0013 | 1 | 4 | 0 | 0 | 0 | -0.7528 | 3.78013 | -2.845681864 | 0.017286 | 1.11608 | 0.07260098 | 4.416245 |  | -7.649498e-05 | [11 empty] | 14.78887 | -0.06205648 | 13 | 0 | 14.32245 | 0.04740387
1250 | 2021/04/10 13:20:48 | 11189.96 | 5345.0006 | 1 | 4 | 0 | 0 | 0 | -0.7526321 | 3.779601 | -2.844649 | 0.017286 | 1.117125 | 0.07260098 | 4.420194 | [13 empty] | 14.7521 | -0.129655 | 13 | 0 | 14.30026 | -0.07046163
1251 | 2021/04/10 13:20:53 | 11194.96 | 5350.0006 | 1 | 4 | 0 | 0 | 0 | -0.7527695 | 3.779276 | -2.844924 | 0.017286 | 1.11817 | 0.07260098 | 4.424143 |  | -4.429611e-05 | [11 empty] | 14.76861 | -0.04389346 | 13 | 0 | 14.25834 | -0.1375008
1252 | 2021/04/10 13:20:58 | 11199.9609 | 5355.0015 | 1 | 4 | 0 | 0 | 0 | -0.7529373 | 3.779027 | -2.84537 | 0.017286 | 1.119215 | 0.07260098 | 4.428093 | [13 empty] | 14.89298 | -0.09498894 | 13 | 0 | 14.24402 | -0.03802299
1253 | 2021/04/10 13:21:03 | 11204.9609 | 5360.0015 | 1 | 4 | 0 | 0 | 0 | -0.7522507 | 3.778741 | -2.842561 | 0.017286 | 1.12026 | 0.07260098 | 4.432042 |  | -3.812706e-05 |  |  | 0.3136688 | [8 empty] | 14.92725 | -0.04103512 | 13 | 0 | 14.2345 | -0.1529115
1254 | 2021/04/10 13:21:08 | 11209.9602 | 5365.0008 | 1 | 4 | 0 | 0 | 0 | -0.7527618 | 3.77835 | -2.844198 | 0.017286 | 1.121305 | 0.07260098 | 4.435989 | [13 empty] | 14.87399 | 0.03770411 | 13 | 0 | 14.20309 | -0.09466559
1255 | 2021/04/10 13:21:13 | 11214.9602 | 5370.0008 | 1 | 4 | 0 | 0 | 0 | -0.7527695 | 3.778052 | -2.844002 | 0.017286 | 1.122349 | 0.07260098 | 4.439935 |  |  |  | 3.221079 | [9 empty] | 14.85042 | -0.09376734 | 13 | 0 | 14.2964 | -0.01170695
1256 | 2021/04/10 13:21:18 | 11219.9597 | 5375.0003 | 1 | 4 | 0 | 0 | 0 | -0.7529221 | 3.777713 | -2.844324 | 0.017286 | 1.123394 | 0.07260098 | 4.443883 |  | -8.262342e-05 | [11 empty] | 14.77786 | -0.1311064 | 13 | 0 | 14.24567 | -0.1266953
1257 | 2021/04/10 13:21:23 | 11224.9603 | 5380.0009 | 1 | 4 | 0 | 0 | 0 | -0.7526321 | 3.777491 | -2.843061 | 0.017286 | 1.124439 | 0.07260098 | 4.447831 | [13 empty] | 14.82894 | 0 | 13 | 0 | 14.23106 | -0.1232564
1258 | 2021/04/10 13:21:28 | 11229.9597 | 5385.0003 | 1 | 4 | 0 | 0 | 0 | -0.7527695 | 3.776949 | -2.843172 | 0.017286 | 1.125484 | 0.07260098 | 4.451777 |  | -8.506886e-05 | [11 empty] | 14.91101 | -0.1134631 | 13 | 0 | 14.2767 | -0.03369808
1259 | 2021/04/10 13:21:33 | 11234.9596 | 5390.0002 | 1 | 4 | 0 | 0 | 0 | -0.7526093 | 3.776623 | -2.842322 | 0.017286 | 1.126529 | 0.07260098 | 4.455724 | [13 empty] | 14.8317 | -0.1277384 | 13 | 0 | 14.32149 | -0.1073495
1260 | 2021/04/10 13:21:38 | 11239.9604 | 5395.001 | 1 | 4 | 0 | 0 | 0 | -0.7529221 | 3.776598 | -2.843484 | 0.017286 | 1.127574 | 0.07260098 | 4.45967 | [13 empty] | 14.75309 | -0.05889773 | 13 | 0 | 14.32317 | -0.1159939
1261 | 2021/04/10 13:21:43 | 11244.9597 | 5400.0003 | 1 | 4 | 0 | 0 | 0 | -0.752655 | 3.776113 | -2.84211 | 0.017286 | 1.128618 | 0.07260098 | 4.463616 |  | -3.275588e-05 | [11 empty] | 14.81588 | -0.09703666 | 13 | 0 | 14.29104 | 0.04204661
1262 | 2021/04/10 13:21:48 | 11249.9606 | 5405.0012 | 1 | 4 | 0 | 0 | 0 | -0.7526703 | 3.775826 | -2.841952 | 0.017286 | 1.129664 | 0.07260098 | 4.467562 | [13 empty] | 14.92629 | -0.08927852 | 13 | 0 | 14.28469 | -0.123626
1263 | 2021/04/10 13:21:53 | 11254.9605 | 5410.0011 | 1 | 4 | 0 | 0 | 0 | -0.7528381 | 3.775318 | -2.842203 | 0.017286 | 1.130709 | 0.07260098 | 4.471508 |  | -7.913834e-05 | [11 empty] | 15.09117 | 0.09605736 | 13 | 0 | 14.36215 | -0.03622234
1264 | 2021/04/10 13:21:58 | 11259.9607 | 5415.0013 | 1 | 4 | 0 | 0 | 0 | -0.7526855 | 3.77509 | -2.841456 | 0.017286 | 1.131754 | 0.07260098 | 4.475453 | [13 empty] | 15.2205 | -0.02280295 | 13 | 0 | 14.47708 | -0.1255256
1265 | 2021/04/10 13:22:03 | 11264.9607 | 5420.0013 | 1 | 4 | 0 | 0 | 0 | -0.7526321 | 3.774761 | -2.841006 | 0.017286 | 1.132799 | 0.07260098 | 4.479397 |  | -8.242654e-05 | [11 empty] | 15.19396 | 0.1053718 | 13 | 0 | 14.4797 | -0.05197048
1266 | 2021/04/10 13:22:08 | 11269.9606 | 5425.0012 | 1 | 4 | 0 | 0 | 0 | -0.7527847 | 3.774255 | -2.841201 | 0.017286 | 1.133843 | 0.07260098 | 4.483341 | [13 empty] | 15.19549 | 0.09871125 | 13 | 0 | 14.43011 | 0.03950119
1267 | 2021/04/10 13:22:13 | 11274.9608 | 5430.0014 | 1 | 4 | 0 | 0 | 0 | -0.7531509 | 3.774026 | -2.842411 | 0.017286 | 1.134888 | 0.07260098 | 4.487285 | [13 empty] | 15.17181 | -0.03505856 | 13 | 0 | 14.36987 | -0.1241088
1268 | 2021/04/10 13:22:18 | 11279.96 | 5435.0006 | 1 | 4 | 0 | 0 | 0 | -0.7525558 | 3.773793 | -2.83999 | 0.017286 | 1.135933 | 0.07260098 | 4.491228 |  | -5.32194e-05 | [11 empty] | 15.28322 | 0.1300821 | 13 | 0 | 14.518 | 0.004725456
1269 | 2021/04/10 13:22:23 | 11284.9608 | 5440.0014 | 1 | 4 | 0 | 0 | 0 | -0.7526703 | 3.773321 | -2.840067 | 0.017286 | 1.136978 | 0.07260098 | 4.495171 | [13 empty] | 15.2314 | 0.07263303 | 13 | 0 | 14.59753 | 0.1229641
1270 | 2021/04/10 13:22:28 | 11289.9608 | 5445.0014 | 1 | 4 | 0 | 0 | 0 | -0.7525101 | 3.77313 | -2.839318 | 0.017286 | 1.138023 | 0.07260098 | 4.499113 |  | -8.207364e-05 | [11 empty] | 15.25354 | 0.08483529 | 13 | 0 | 14.6124 | -0.05203515
1271 | 2021/04/10 13:22:33 | 11294.9609 | 5450.0015 | 1 | 4 | 0 | 0 | 0 | -0.7524338 | 3.772853 | -2.838822 | 0.017286 | 1.139068 | 0.07260098 | 4.503056 |  |  |  | 3.221343 | [9 empty] | 15.26813 | 0.1479557 | 13 | 0 | 14.55399 | 0.02488822
1272 | 2021/04/10 13:22:38 | 11299.9602 | 5455.0008 | 1 | 4 | 0 | 0 | 0 | -0.7529755 | 3.772531 | -2.840623 | 0.017286 | 1.140113 | 0.07260098 | 4.506997 | [13 empty] | 15.29685 | 0.08379817 | 13 | 0 | 14.62657 | 0.1067507
1273 | 2021/04/10 13:22:43 | 11304.9611 | 5460.0017 | 1 | 4 | 0 | 0 | 0 | -0.7524185 | 3.77206 | -2.838168 | 0.017286 | 1.141158 | 0.07260098 | 4.51094 |  | -7.708766e-05 | [11 empty] | 15.27154 | 0.1016578 | 13 | 0 | 14.63042 | -0.06030321
1274 | 2021/04/10 13:22:48 | 11309.9595 | 5465.0001 | 1 | 4 | 0 | 0 | 0 | -0.7526703 | 3.771691 | -2.83884 | 0.017286 | 1.142202 | 0.07260098 | 4.51488 | [13 empty] | 15.21583 | 0.1259774 | 13 | 0 | 14.69875 | 0.08274496
1275 | 2021/04/10 13:22:53 | 11314.9604 | 5470.001 | 1 | 4 | 0 | 0 | 0 | -0.7527237 | 3.771423 | -2.838839 | 0.017286 | 1.143247 | 0.07260098 | 4.51882 |  | -6.981285e-05 | [11 empty] | 15.29494 | 0.05791485 | 13 | 0 | 14.79984 | 0.1424202
1276 | 2021/04/10 13:22:58 | 11319.9595 | 5475.0001 | 1 | 4 | 0 | 0 | 0 | -0.7528839 | 3.771252 | -2.839315 | 0.017286 | 1.144292 | 0.07260098 | 4.52276 | [13 empty] | 15.16506 | 0.09032786 | 13 | 0 | 14.74282 | -0.01455009
1277 | 2021/04/10 13:23:03 | 11324.9604 | 5480.001 | 1 | 4 | 0 | 0 | 0 | -0.7526245 | 3.77051 | -2.837778 | 0.017286 | 1.145337 | 0.07260098 | 4.526701 |  |  |  |  | 0 | [8 empty] | 15.13493 | 0.08254647 | 13 | 0 | 14.77106 | 0.1465252
1278 | 2021/04/10 13:23:08 | 11329.9596 | 5485.0002 | 1 | 4 | 0 | 0 | 0 | -0.7527466 | 3.770228 | -2.838026 | 0.017286 | 1.146381 | 0.07260098 | 4.530639 |  | -6.697762e-05 | [11 empty] | 15.03061 | -0.06402552 | 13 | 0 | 14.73235 | 0.0750795
1279 | 2021/04/10 13:23:13 | 11334.9596 | 5490.0002 | 1 | 4 | 0 | 0 | 0 | -0.7528458 | 3.770125 | -2.838323 | 0.017286 | 1.147426 | 0.07260098 | 4.534578 | [13 empty] | 15.08994 | 0.09237766 | 13 | 0 | 14.74793 | 0.0582701
1280 | 2021/04/10 13:23:18 | 11339.9597 | 5495.0003 | 1 | 4 | 0 | 0 | 0 | -0.7528839 | 3.769754 | -2.838187 | 0.017286 | 1.148471 | 0.07260098 | 4.538518 |  | -6.487957e-05 | [11 empty] | 15.10331 | 0.06839126 | 13 | 0 | 14.7686 | 0.1300663
1281 | 2021/04/10 13:23:23 | 11344.9605 | 5500.0011 | 1 | 4 | 0 | 0 | 0 | -0.7530136 | 3.7692 | -2.838259 | 0.017286 | 1.149516 | 0.07260098 | 4.542457 | [13 empty] | 15.19273 | 0.01875222 | 13 | 0 | 14.63182 | 0.08496255
1282 | 2021/04/10 13:23:28 | 11349.9606 | 5505.0012 | 1 | 4 | 0 | 0 | 0 | -0.7527618 | 3.768924 | -2.837102 | 0.017286 | 1.150562 | 0.07260098 | 4.546397 |  | -7.246537e-05 | [11 empty] | 15.23113 | 0.04469424 | 13 | 0 | 14.50233 | -0.08534729
1283 | 2021/04/10 13:23:33 | 11354.9607 | 5510.0013 | 1 | 4 | 0 | 0 | 0 | -0.7529526 | 3.768866 | -2.837777 | 0.017286 | 1.151607 | 0.07260098 | 4.550337 |  |  |  |  | 0.3149077 | [8 empty] | 15.11595 | 0.06201714 | 13 | 0 | 14.39427 | -0.09993464
1284 | 2021/04/10 13:23:38 | 11359.9599 | 5515.0005 | 1 | 4 | 0 | 0 | 0 | -0.752655 | 3.768333 | -2.836255 | 0.017286 | 1.152652 | 0.07260098 | 4.554275 | [13 empty] | 14.94528 | 0.02210915 | 13 | 0 | 14.32562 | -0.107955
1285 | 2021/04/10 13:23:43 | 11364.9608 | 5520.0014 | 1 | 4 | 0 | 0 | 0 | -0.7529221 | 3.767985 | -2.836999 | 0.017286 | 1.153697 | 0.07260098 | 4.558212 |  | -6.139687e-05 |  | 3.040746 | [9 empty] | 14.78543 | -0.04553467 | 13 | 0 | 14.40667 | 0.07760525
1286 | 2021/04/10 13:23:48 | 11369.9601 | 5525.0007 | 1 | 4 | 0 | 0 | 0 | -0.752861 | 3.767894 | -2.8367 | 0.017286 | 1.154742 | 0.07260098 | 4.56215 | [13 empty] | 14.7959 | -0.1175573 | 13 | 0 | 14.534 | 0.03294289
1287 | 2021/04/10 13:23:53 | 11374.961 | 5530.0016 | 1 | 4 | 0 | 0 | 0 | -0.7526855 | 3.76743 | -2.83569 | 0.017286 | 1.155787 | 0.07260098 | 4.566087 |  | -5.148823e-05 | [11 empty] | 14.90467 | -0.07695198 | 13 | 0 | 14.67934 | 0.01196027
1288 | 2021/04/10 13:23:58 | 11379.9594 | 5535 | 1 | 4 | 0 | 0 | 0 | -0.752861 | 3.767106 | -2.836107 | 0.017286 | 1.156831 | 0.07260098 | 4.570022 | [13 empty] | 14.95425 | 0.09163886 | 13 | 0 | 14.65594 | 0.1145899
1289 | 2021/04/10 13:24:03 | 11384.9595 | 5540.0001 | 1 | 4 | 0 | 0 | 0 | -0.7528992 | 3.766618 | -2.835884 | 0.017286 | 1.157876 | 0.07260098 | 4.573958 | [13 empty] | 14.92697 | 0.00713855 | 13 | 0 | 14.73085 | 0.1509246
1290 | 2021/04/10 13:24:08 | 11389.9601 | 5545.0007 | 1 | 4 | 0 | 0 | 0 | -0.7524719 | 3.76641 | -2.834118 | 0.017286 | 1.158921 | 0.07260098 | 4.577894 |  | -3.050291e-05 | [11 empty] | 14.89752 | -0.07789761 | 13 | 0 | 14.70138 | 0.05892962
1291 | 2021/04/10 13:24:13 | 11394.9603 | 5550.0009 | 1 | 4 | 0 | 0 | 0 | -0.7526093 | 3.766223 | -2.834494 | 0.017286 | 1.159966 | 0.07260098 | 4.58183 | [13 empty] | 14.95589 | 0.08555025 | 13 | 0 | 14.69408 | 0.06512135
1292 | 2021/04/10 13:24:18 | 11399.9596 | 5555.0002 | 1 | 4 | 0 | 0 | 0 | -0.7528763 | 3.765668 | -2.835082 | 0.017286 | 1.161011 | 0.07260098 | 4.585764 |  | -8.486208e-05 | [11 empty] | 14.97075 | 0.04431397 | 13 | 0 | 14.68705 | 0.1424977
1293 | 2021/04/10 13:24:23 | 11404.9597 | 5560.0003 | 1 | 4 | 0 | 0 | 0 | -0.7526932 | 3.765406 | -2.834195 | 0.017286 | 1.162056 | 0.07260098 | 4.589699 | [13 empty] | 14.99703 | -0.04163533 | 13 | 0 | 14.73525 | 0.09066015
1294 | 2021/04/10 13:24:28 | 11409.9604 | 5565.001 | 1 | 4 | 0 | 0 | 0 | -0.7529373 | 3.765095 | -2.83488 | 0.017286 | 1.163101 | 0.07260098 | 4.593632 |  | -6.242565e-05 | [11 empty] | 15.05883 | 0.09445876 | 13 | 0 | 14.74599 | 0.02838641
1295 | 2021/04/10 13:24:33 | 11414.9604 | 5570.001 | 1 | 4 | 0 | 0 | 0 | -0.7528076 | 3.764627 | -2.83404 | 0.017286 | 1.164146 | 0.07260098 | 4.597567 | [13 empty] | 15.0495 | 0.08440912 | 13 | 0 | 14.59794 | 0.08220851
1296 | 2021/04/10 13:24:38 | 11419.9606 | 5575.0012 | 1 | 4 | 0 | 0 | 0 | -0.7527618 | 3.764208 | -2.833552 | 0.017286 | 1.165191 | 0.07260098 | 4.601501 | [13 empty] | 15.21007 | 0.07719696 | 13 | 0 | 14.61268 | 0.113827
1297 | 2021/04/10 13:24:43 | 11424.9599 | 5580.0005 | 1 | 4 | 0 | 0 | 0 | -0.7529144 | 3.764013 | -2.83398 | 0.017286 | 1.166235 | 0.07260098 | 4.605433 |  | -5.923516e-05 | [11 empty] | 15.16287 | 0.05666941 | 13 | 0 | 14.68953 | -0.08252144
1298 | 2021/04/10 13:24:48 | 11429.9606 | 5585.0012 | 1 | 4 | 0 | 0 | 0 | -0.7527084 | 3.76369 | -2.832961 | 0.017286 | 1.16728 | 0.07260098 | 4.609366 | [13 empty] | 15.07124 | 0.08923024 | 13 | 0 | 14.773 | 0.1235253
1299 | 2021/04/10 13:24:53 | 11434.9608 | 5590.0014 | 1 | 4 | 0 | 0 | 0 | -0.7530289 | 3.763439 | -2.833978 | 0.017286 | 1.168325 | 0.07260098 | 4.613298 |  | -6.033613e-05 | [11 empty] | 15.06077 | -0.01707524 | 13 | 0 | 14.76253 | 0.1198137
1300 | 2021/04/10 13:24:58 | 11439.9608 | 5595.0014 | 1 | 4 | 0 | 0 | 0 | -0.7529526 | 3.762847 | -2.833245 | 0.017286 | 1.16937 | 0.07260098 | 4.61723 |  |  |  | 3.156732 | [9 empty] | 15.05443 | 0.1028866 | 13 | 0 | 14.71239 | 0.03682375
1301 | 2021/04/10 13:25:03 | 11444.9594 | 5600 | 1 | 4 | 0 | 0 | 0 | -0.7528458 | 3.762727 | -2.832753 | 0.017286 | 1.170415 | 0.07260098 | 4.621161 |  | -0.0001055587 | [11 empty] | 15.09694 | 0.09101689 | 13 | 0 | 14.66733 | 0.1093647
1302 | 2021/04/10 13:25:08 | 11449.9601 | 5605.0007 | 1 | 4 | 0 | 0 | 0 | -0.7527466 | 3.76232 | -2.832074 | 0.017286 | 1.17146 | 0.07260098 | 4.625094 | [13 empty] | 15.09915 | -0.01139522 | 13 | 0 | 14.69875 | 0.1095384
1303 | 2021/04/10 13:25:13 | 11454.961 | 5610.0016 | 1 | 4 | 0 | 0 | 0 | -0.7529602 | 3.761917 | -2.832574 | 0.017286 | 1.172505 | 0.07260098 | 4.629026 | [13 empty] | 15.16394 | 0.1016089 | 13 | 0 | 14.84388 | 0.04010737
1304 | 2021/04/10 13:25:18 | 11459.961 | 5615.0016 | 1 | 4 | 0 | 0 | 0 | -0.7527695 | 3.761578 | -2.831601 | 0.017286 | 1.17355 | 0.07260098 | 4.632957 |  | -5.693708e-05 | [11 empty] | 14.99263 | 0.04332095 | 13 | 0 | 14.71625 | 0.1209486
1305 | 2021/04/10 13:25:23 | 11464.9603 | 5620.0009 | 1 | 4 | 0 | 0 | 0 | -0.7527466 | 3.761313 | -2.831316 | 0.017286 | 1.174595 | 0.07260098 | 4.636888 | [13 empty] | 15.06006 | -0.05013704 | 13 | 0 | 14.78371 | 0.06615788
1306 | 2021/04/10 13:25:28 | 11469.9595 | 5625.0001 | 1 | 4 | 0 | 0 | 0 | -0.7529373 | 3.761007 | -2.831802 | 0.017286 | 1.17564 | 0.07260098 | 4.640816 |  | -7.22277e-05 | [11 empty] | 15.08003 | 0.09269655 | 13 | 0 | 14.73801 | 0.04488885
1307 | 2021/04/10 13:25:33 | 11474.9597 | 5630.0003 | 1 | 4 | 0 | 0 | 0 | -0.7529221 | 3.760555 | -2.831405 | 0.017286 | 1.176685 | 0.07260098 | 4.644748 | [13 empty] | 15.01796 | 0.04530042 | 13 | 0 | 14.74889 | 0.1480377
1308 | 2021/04/10 13:25:38 | 11479.9597 | 5635.0003 | 1 | 4 | 0 | 0 | 0 | -0.7528839 | 3.760204 | -2.830997 | 0.017286 | 1.17773 | 0.07260098 | 4.648679 |  | -9.323451e-05 |  |  | 0 | [8 empty] | 15.11527 | -0.007572472 | 13 | 0 | 14.78787 | 0.1110628
1309 | 2021/04/10 13:25:43 | 11484.9605 | 5640.0011 | 1 | 4 | 0 | 0 | 0 | -0.7531281 | 3.759957 | -2.831729 | 0.017286 | 1.178775 | 0.07260098 | 4.652608 | [13 empty] | 15.11152 | 0.1150733 | 13 | 0 | 14.74033 | 0.02846867
1310 | 2021/04/10 13:25:48 | 11489.9597 | 5645.0003 | 1 | 4 | 0 | 0 | 0 | -0.7531281 | 3.759315 | -2.831246 | 0.017286 | 1.179821 | 0.07260098 | 4.656538 | [13 empty] | 15.15504 | 0.09532064 | 13 | 0 | 14.59409 | 0.0383684
1311 | 2021/04/10 13:25:53 | 11494.9605 | 5650.0011 | 1 | 4 | 0 | 0 | 0 | -0.7529373 | 3.759165 | -2.830416 | 0.017286 | 1.180866 | 0.07260098 | 4.660468 |  | -4.793028e-05 | [11 empty] | 15.25532 | 0.08914202 | 13 | 0 | 14.62878 | 0.1120937
1312 | 2021/04/10 13:25:58 | 11499.9606 | 5655.0012 | 1 | 4 | 0 | 0 | 0 | -0.7531738 | 3.75906 | -2.831226 | 0.017286 | 1.181911 | 0.07260098 | 4.664396 | [13 empty] | 15.14141 | 0.02284557 | 13 | 0 | 14.4636 | -0.1140934
1313 | 2021/04/10 13:26:03 | 11504.9608 | 5660.0014 | 1 | 4 | 0 | 0 | 0 | -0.7530289 | 3.758622 | -2.830351 | 0.017286 | 1.182956 | 0.07260098 | 4.668324 |  | -5.132677e-05 |  |  | 0.3240874 | [8 empty] | 15.09159 | 0.06632715 | 13 | 0 | 14.32604 | -0.1002035
1314 | 2021/04/10 13:26:08 | 11509.96 | 5665.0006 | 1 | 4 | 0 | 0 | 0 | -0.7528458 | 3.758175 | -2.829326 | 0.017286 | 1.184 | 0.07260098 | 4.67225 | [13 empty] | 15.03378 | 0.07851511 | 13 | 0 | 14.26083 | -0.03782064
1315 | 2021/04/10 13:26:13 | 11514.9607 | 5670.0013 | 1 | 4 | 0 | 0 | 0 | -0.7527313 | 3.757637 | -2.828491 | 0.017286 | 1.185046 | 0.07260098 | 4.676178 |  | -8.843087e-05 |  | 3.066537 | [9 empty] | 14.9128 | -0.08595347 | 13 | 0 | 14.19811 | -0.08829474
1316 | 2021/04/10 13:26:18 | 11519.9609 | 5675.0015 | 1 | 4 | 0 | 0 | 0 | -0.7529526 | 3.757411 | -2.829152 | 0.017286 | 1.186091 | 0.07260098 | 4.680106 | [13 empty] | 14.87961 | -0.07613569 | 13 | 0 | 14.28909 | -0.1195848
1317 | 2021/04/10 13:26:23 | 11524.9602 | 5680.0008 | 1 | 4 | 0 | 0 | 0 | -0.7525101 | 3.757165 | -2.827305 | 0.017286 | 1.187136 | 0.07260098 | 4.684032 | [13 empty] | 14.80981 | -0.08178085 | 13 | 0 | 14.43837 | -0.0909707
1318 | 2021/04/10 13:26:28 | 11529.9595 | 5685.0001 | 1 | 4 | 0 | 0 | 0 | -0.7530518 | 3.75681 | -2.829073 | 0.017286 | 1.188181 | 0.07260098 | 4.687958 |  | -4.82807e-05 | [11 empty] | 14.94255 | 0.06890148 | 13 | 0 | 14.66614 | 0.08727401
1319 | 2021/04/10 13:26:33 | 11534.9595 | 5690.0001 | 1 | 4 | 0 | 0 | 0 | -0.7529144 | 3.756376 | -2.82823 | 0.017286 | 1.189226 | 0.07260098 | 4.691883 | [13 empty] | 15.14653 | 0.1196855 | 13 | 0 | 14.4395 | 0.01482666
1320 | 2021/04/10 13:26:38 | 11539.9602 | 5695.0008 | 1 | 4 | 0 | 0 | 0 | -0.7530365 | 3.75631 | -2.828639 | 0.017286 | 1.190271 | 0.07260098 | 4.695808 |  | -7.432244e-05 | [11 empty] | 14.87716 | 0.04053891 | 13 | 0 | 14.21357 | -0.07128686
1321 | 2021/04/10 13:26:43 | 11544.9595 | 5700.0001 | 1 | 4 | 0 | 0 | 0 | -0.7527466 | 3.755898 | -2.827239 | 0.017286 | 1.191316 | 0.07260098 | 4.699734 | [13 empty] | 14.81049 | -0.05486578 | 13 | 0 | 14.56321 | 0.08652687
1322 | 2021/04/10 13:26:48 | 11549.9596 | 5705.0002 | 1 | 4 | 0 | 0 | 0 | -0.7530746 | 3.755315 | -2.828032 | 0.017286 | 1.192361 | 0.07260098 | 4.703659 |  | -9.379748e-05 | [11 empty] | 15.05638 | 0.05252063 | 13 | 0 | 14.77273 | 0.1643968
1323 | 2021/04/10 13:26:53 | 11554.9596 | 5710.0002 | 1 | 4 | 0 | 0 | 0 | -0.7528839 | 3.755004 | -2.827082 | 0.017286 | 1.193406 | 0.07260098 | 4.707584 | [13 empty] | 15.1655 | 0.07294238 | 13 | 0 | 14.50233 | 0.09359866
1324 | 2021/04/10 13:26:58 | 11559.9605 | 5715.0011 | 1 | 4 | 0 | 0 | 0 | -0.7528 | 3.754899 | -2.826688 | 0.017286 | 1.194451 | 0.07260098 | 4.711507 | [13 empty] | 15.141 | -0.0168696 | 13 | 0 | 14.36823 | -0.09448737
1325 | 2021/04/10 13:27:03 | 11564.9598 | 5720.0004 | 1 | 4 | 0 | 0 | 0 | -0.7531128 | 3.754245 | -2.82737 | 0.017286 | 1.195496 | 0.07260098 | 4.715432 |  | -9.881979e-05 | [11 empty] | 15.04977 | 0.01647919 | 13 | 0 | 14.24761 | -0.1364172
1326 | 2021/04/10 13:27:08 | 11569.9599 | 5725.0005 | 1 | 4 | 0 | 0 | 0 | -0.7529526 | 3.754066 | -2.826634 | 0.017286 | 1.196541 | 0.07260098 | 4.719355 | [13 empty] | 14.91238 | 0.03145605 | 13 | 0 | 14.16115 | -0.09179384
1327 | 2021/04/10 13:27:13 | 11574.9606 | 5730.0012 | 1 | 4 | 0 | 0 | 0 | -0.7526932 | 3.753786 | -2.825449 | 0.017286 | 1.197586 | 0.07260098 | 4.723278 |  | -8.45806e-05 | [11 empty] | 14.8346 | -0.1115662 | 13 | 0 | 14.27325 | -0.01584142
1328 | 2021/04/10 13:27:18 | 11579.9607 | 5735.0013 | 1 | 4 | 0 | 0 | 0 | -0.7532043 | 3.753509 | -2.827159 | 0.017286 | 1.198632 | 0.07260098 | 4.727201 | [13 empty] | 14.77786 | -0.122129 | 12.9 | 0 | 14.44292 | -0.005865097
1329 | 2021/04/10 13:27:23 | 11584.9601 | 5740.0007 | 1 | 4 | 0 | 0 | 0 | -0.7530365 | 3.753054 | -2.826187 | 0.017286 | 1.199677 | 0.07260098 | 4.731125 |  | -4.994632e-05 | [11 empty] | 14.89121 | -0.09787709 | 13 | 0 | 14.61476 | 0.002421141
1330 | 2021/04/10 13:27:28 | 11589.9611 | 5745.0017 | 1 | 4 | 0 | 0 | 0 | -0.7528381 | 3.752563 | -2.825072 | 0.017286 | 1.200722 | 0.07260098 | 4.735047 |  |  |  | 3.036703 | [9 empty] | 15.07768 | 0.08738816 | 13 | 0 | 14.68456 | 0.05556256
1331 | 2021/04/10 13:27:33 | 11594.9609 | 5750.0015 | 1 | 4 | 0 | 0 | 0 | -0.7530746 | 3.752365 | -2.825811 | 0.017286 | 1.201767 | 0.07260098 | 4.738968 | [13 empty] | 15.19219 | 0.1352006 | 13 | 0 | 14.50715 | 0.03492862
1332 | 2021/04/10 13:27:38 | 11599.9596 | 5755.0002 | 1 | 4 | 0 | 0 | 0 | -0.7530518 | 3.751999 | -2.82545 | 0.017286 | 1.202812 | 0.07260098 | 4.742888 |  | -4.55553e-05 | [11 empty] | 15.12491 | 0.1010054 | 13 | 0 | 14.3229 | 0.01439184
1333 | 2021/04/10 13:27:43 | 11604.9597 | 5760.0003 | 1 | 4 | 0 | 0 | 0 | -0.7530975 | 3.751617 | -2.825333 | 0.017286 | 1.203857 | 0.07260098 | 4.746809 | [13 empty] | 14.93155 | -0.08278549 | 13 | 0 | 14.2242 | -0.08968204
1334 | 2021/04/10 13:27:48 | 11609.9602 | 5765.0008 | 1 | 4 | 0 | 0 | 0 | -0.7531357 | 3.751161 | -2.825133 | 0.017286 | 1.204902 | 0.07260098 | 4.75073 |  | -6.191869e-05 | [11 empty] | 14.83914 | -0.0950563 | 13 | 0 | 14.25588 | -0.1248378
1335 | 2021/04/10 13:27:53 | 11614.9596 | 5770.0002 | 1 | 4 | 0 | 0 | 0 | -0.7528076 | 3.751042 | -2.823813 | 0.017286 | 1.205947 | 0.07260098 | 4.754649 | [13 empty] | 14.82359 | -0.03033608 | 13 | 0 | 14.33529 | -0.1216379
1336 | 2021/04/10 13:27:58 | 11619.9603 | 5775.0009 | 1 | 4 | 0 | 0 | 0 | -0.7528458 | 3.75069 | -2.823691 | 0.017286 | 1.206992 | 0.07260098 | 4.75857 |  | -0.0001081737 | [11 empty] | 14.80582 | -0.06593496 | 13 | 0 | 14.31751 | 0.05035877
1337 | 2021/04/10 13:28:03 | 11624.9604 | 5780.001 | 1 | 4 | 0 | 0 | 0 | -0.7529907 | 3.750175 | -2.823847 | 0.017286 | 1.208037 | 0.07260098 | 4.762489 |  |  |  |  | 0 | [8 empty] | 14.71866 | -0.1418233 | 13 | 0 | 14.40559 | -0.0301379
1338 | 2021/04/10 13:28:08 | 11629.9604 | 5785.001 | 1 | 4 | 0 | 0 | 0 | -0.7530975 | 3.749897 | -2.824038 | 0.017286 | 1.209082 | 0.07260098 | 4.766408 | [13 empty] | 14.92162 | -0.08661687 | 13 | 0 | 14.68169 | 0.02281427
1339 | 2021/04/10 13:28:13 | 11634.9607 | 5790.0013 | 1 | 4 | 0 | 0 | 0 | -0.7529373 | 3.749454 | -2.823104 | 0.017286 | 1.210128 | 0.07260098 | 4.770328 |  | -5.586978e-05 | [11 empty] | 15.20265 | 0.05722791 | 13 | 0 | 14.55413 | -0.04999727
1340 | 2021/04/10 13:28:18 | 11639.9606 | 5795.0012 | 1 | 4 | 0 | 0 | 0 | -0.7531357 | 3.749216 | -2.823668 | 0.017286 | 1.211173 | 0.07260098 | 4.774247 | [13 empty] | 14.95493 | -0.02081692 | 13 | 0 | 14.28415 | -0.1349479
1341 | 2021/04/10 13:28:23 | 11644.9599 | 5800.0005 | 1 | 4 | 0 | 0 | 0 | -0.7529984 | 3.748923 | -2.822933 | 0.017286 | 1.212218 | 0.07260098 | 4.778165 |  | -7.677284e-05 | [11 empty] | 14.72404 | -0.09198844 | 13 | 0 | 14.43289 | -0.08976638
1342 | 2021/04/10 13:28:28 | 11649.96 | 5805.0006 | 1 | 4 | 0 | 0 | 0 | -0.7526321 | 3.748722 | -2.821409 | 0.017286 | 1.213263 | 0.07260098 | 4.782083 |  |  |  |  | 0.3355301 | [8 empty] | 14.95688 | 0.06700367 | 13 | 0 | 14.78266 | 0.09449065
1343 | 2021/04/10 13:28:33 | 11654.9608 | 5810.0014 | 1 | 4 | 0 | 0 | 0 | -0.7532043 | 3.748258 | -2.823204 | 0.017286 | 1.214308 | 0.07260098 | 4.786 |  | -6.590634e-05 | [11 empty] | 15.24598 | 0.1512346 | 13 | 0 | 14.72893 | 0.08291781
1344 | 2021/04/10 13:28:38 | 11659.9609 | 5815.0015 | 1 | 4 | 0 | 0 | 0 | -0.7530594 | 3.747684 | -2.822229 | 0.017286 | 1.215353 | 0.07260098 | 4.789917 |  |  |  | 2.963792 | [9 empty] | 15.20292 | 0.1035684 | 13 | 0 | 14.44486 | 0.05349785
1345 | 2021/04/10 13:28:43 | 11664.9595 | 5820.0001 | 1 | 4 | 0 | 0 | 0 | -0.7528381 | 3.747395 | -2.821182 | 0.017286 | 1.216398 | 0.07260098 | 4.793832 | [13 empty] | 15.08429 | -0.05235583 | 13 | 0 | 14.34065 | -0.09574533
1346 | 2021/04/10 13:28:48 | 11669.9596 | 5825.0002 | 1 | 4 | 0 | 0 | 0 | -0.7531509 | 3.747165 | -2.822181 | 0.017286 | 1.217443 | 0.07260098 | 4.797749 |  | -5.737076e-05 | [11 empty] | 14.90536 | -0.07733583 | 13 | 0 | 14.30026 | -0.1253492
1347 | 2021/04/10 13:28:53 | 11674.961 | 5830.0016 | 1 | 4 | 0 | 0 | 0 | -0.7529755 | 3.746881 | -2.82131 | 0.017286 | 1.218488 | 0.07260098 | 4.801665 | [13 empty] | 14.78201 | -0.0866431 | 13 | 0 | 14.4909 | -0.06844938
1348 | 2021/04/10 13:28:58 | 11679.9595 | 5835.0001 | 1 | 4 | 0 | 0 | 0 | -0.7529526 | 3.746448 | -2.820898 | 0.017286 | 1.219533 | 0.07260098 | 4.805579 |  | -6.156052e-05 | [11 empty] | 14.95977 | 0.09322792 | 13 | 0 | 14.68337 | 0.07966787
1349 | 2021/04/10 13:29:03 | 11684.9595 | 5840.0001 | 1 | 4 | 0 | 0 | 0 | -0.7530746 | 3.746006 | -2.821022 | 0.017286 | 1.220578 | 0.07260098 | 4.809494 | [13 empty] | 15.17886 | 0.1348218 | 13 | 0 | 14.51571 | 0.02541482
1350 | 2021/04/10 13:29:08 | 11689.9595 | 5845.0001 | 1 | 4 | 0 | 0 | 0 | -0.7528458 | 3.745744 | -2.819968 | 0.017286 | 1.221623 | 0.07260098 | 4.813407 | [13 empty] | 14.91501 | 0.06979346 | 13 | 0 | 14.21494 | -0.05342066
1351 | 2021/04/10 13:29:13 | 11694.9605 | 5850.0011 | 1 | 4 | 0 | 0 | 0 | -0.7524948 | 3.74535 | -2.818356 | 0.017286 | 1.222668 | 0.07260098 | 4.817323 |  | -7.120511e-05 | [11 empty] | 14.76643 | -0.0487113 | 13 | 0 | 14.4753 | 0.05163163
1352 | 2021/04/10 13:29:18 | 11699.9598 | 5855.0004 | 1 | 4 | 0 | 0 | 0 | -0.7529373 | 3.74501 | -2.819758 | 0.017286 | 1.223713 | 0.07260098 | 4.821236 | [13 empty] | 15.09227 | 0.08533746 | 13 | 0 | 14.63346 | 0.1288027
1353 | 2021/04/10 13:29:23 | 11704.96 | 5860.0006 | 1 | 4 | 0 | 0 | 0 | -0.7527237 | 3.744706 | -2.818729 | 0.017286 | 1.224758 | 0.07260098 | 4.825149 |  | -7.902047e-05 | [11 empty] | 15.09063 | 0.1106042 | 13 | 0 | 14.30316 | 0.01714379
1354 | 2021/04/10 13:29:28 | 11709.9605 | 5865.0011 | 1 | 4 | 0 | 0 | 0 | -0.7530594 | 3.744391 | -2.819749 | 0.017286 | 1.225803 | 0.07260098 | 4.829061 | [13 empty] | 14.74014 | -0.08192778 | 13 | 0 | 14.35403 | 0.01381814
1355 | 2021/04/10 13:29:33 | 11714.9599 | 5870.0005 | 1 | 4 | 0 | 0 | 0 | -0.752861 | 3.743835 | -2.818587 | 0.017286 | 1.226848 | 0.07260098 | 4.832975 |  | -6.741116e-05 | [11 empty] | 14.95906 | 0.004559457 | 13 | 0 | 14.74105 | 0.1483399
1356 | 2021/04/10 13:29:38 | 11719.9607 | 5875.0013 | 1 | 4 | 0 | 0 | 0 | -0.7530746 | 3.74344 | -2.81909 | 0.017286 | 1.227893 | 0.07260098 | 4.836888 | [13 empty] | 15.18616 | 0.07810682 | 13 | 0 | 14.50841 | 0.0713715
1357 | 2021/04/10 13:29:43 | 11724.9608 | 5880.0014 | 1 | 4 | 0 | 0 | 0 | -0.7526474 | 3.743288 | -2.817376 | 0.017286 | 1.228938 | 0.07260098 | 4.840799 | [13 empty] | 14.87028 | -0.08754849 | 13 | 0 | 14.25783 | -0.07847458
1358 | 2021/04/10 13:29:48 | 11729.9608 | 5885.0014 | 1 | 4 | 0 | 0 | 0 | -0.7527313 | 3.74303 | -2.817496 | 0.017286 | 1.229983 | 0.07260098 | 4.84471 |  | -6.831659e-05 |  | 3.014639 | [9 empty] | 14.79634 | -0.1107103 | 13 | 0 | 14.61476 | 0.04664063
1359 | 2021/04/10 13:29:53 | 11734.9608 | 5890.0014 | 1 | 4 | 0 | 0 | 0 | -0.7527313 | 3.74247 | -2.817074 | 0.017286 | 1.231027 | 0.07260098 | 4.84862 | [13 empty] | 15.21117 | 0.03005385 | 13 | 0 | 14.65028 | 0.08943141
1360 | 2021/04/10 13:29:58 | 11739.9602 | 5895.0008 | 1 | 4 | 0 | 0 | 0 | -0.7527618 | 3.74205 | -2.816872 | 0.017286 | 1.232073 | 0.07260098 | 4.852531 |  | -8.415009e-05 | [11 empty] | 14.94255 | -0.06224722 | 13 | 0 | 14.30828 | -0.08282274
1361 | 2021/04/10 13:30:03 | 11744.961 | 5900.0016 | 1 | 4 | 0 | 0 | 0 | -0.7529526 | 3.741897 | -2.817471 | 0.017286 | 1.233118 | 0.07260098 | 4.856442 | [13 empty] | 14.76081 | -0.140439 | 13 | 0 | 14.49158 | -0.005939305
1362 | 2021/04/10 13:30:08 | 11749.9604 | 5905.001 | 1 | 4 | 0 | 0 | 0 | -0.7527466 | 3.741496 | -2.816398 | 0.017286 | 1.234163 | 0.07260098 | 4.860352 | [13 empty] | 15.01769 | -0.05332738 | 13 | 0 | 14.8362 | 0.06067961
1363 | 2021/04/10 13:30:13 | 11754.9602 | 5910.0008 | 1 | 4 | 0 | 0 | 0 | -0.7528458 | 3.74103 | -2.816419 | 0.017286 | 1.235208 | 0.07260098 | 4.864261 |  | -4.808555e-05 | [11 empty] | 15.1915 | 0.08931339 | 13 | 0 | 14.65979 | -0.04069775
1364 | 2021/04/10 13:30:18 | 11759.9595 | 5915.0001 | 1 | 4 | 0 | 0 | 0 | -0.7529602 | 3.740705 | -2.816602 | 0.017286 | 1.236252 | 0.07260098 | 4.86817 | [13 empty] | 15.1487 | 0.09673774 | 13 | 0 | 14.40517 | -0.0515008
1365 | 2021/04/10 13:30:23 | 11764.9603 | 5920.0009 | 1 | 4 | 0 | 0 | 0 | -0.7525711 | 3.740376 | -2.814899 | 0.017286 | 1.237297 | 0.07260098 | 4.872077 |  | -9.45037e-05 | [11 empty] | 14.96857 | 0.06066173 | 13 | 0 | 14.27588 | -0.05797833
1366 | 2021/04/10 13:30:28 | 11769.9598 | 5925.0004 | 1 | 4 | 0 | 0 | 0 | -0.7528839 | 3.740082 | -2.815848 | 0.017286 | 1.238342 | 0.07260098 | 4.875985 |  |  |  |  | 0 | [8 empty] | 14.88664 | -0.1059094 | 13 | 0 | 14.31805 | -0.01931548
1367 | 2021/04/10 13:30:33 | 11774.9604 | 5930.001 | 1 | 4 | 0 | 0 | 0 | -0.7524414 | 3.739631 | -2.813853 | 0.017286 | 1.239387 | 0.07260098 | 4.879894 |  | -4.417244e-05 | [11 empty] | 14.7944 | -0.1247025 | 13 | 0 | 14.5471 | 0.03263235
1368 | 2021/04/10 13:30:38 | 11779.9597 | 5935.0003 | 1 | 4 | 0 | 0 | 0 | -0.7533264 | 3.739391 | -2.816982 | 0.017286 | 1.240432 | 0.07260098 | 4.883802 | [13 empty] | 14.98067 | -0.08350551 | 13 | 0 | 14.68238 | 0.02820075
1369 | 2021/04/10 13:30:43 | 11784.9598 | 5940.0004 | 1 | 4 | 0 | 0 | 0 | -0.752861 | 3.739158 | -2.815066 | 0.017286 | 1.241477 | 0.07260098 | 4.88771 | [13 empty] | 15.12243 | 0.1235735 | 13 | 0 | 14.64175 | 0.02328873
1370 | 2021/04/10 13:30:48 | 11789.9597 | 5945.0003 | 1 | 4 | 0 | 0 | 0 | -0.7533035 | 3.738605 | -2.816304 | 0.017286 | 1.242522 | 0.07260098 | 4.891617 |  | -4.401695e-05 |  |  | 0.3325268 | [8 empty] | 15.18299 | 0.1060772 | 13 | 0 | 14.51254 | -0.01475781
1371 | 2021/04/10 13:30:53 | 11794.9606 | 5950.0012 | 1 | 4 | 0 | 0 | 0 | -0.752861 | 3.738256 | -2.814387 | 0.017286 | 1.243567 | 0.07260098 | 4.895523 | [13 empty] | 15.00211 | 0.05462855 | 13 | 0 | 14.28756 | -0.06629318
1372 | 2021/04/10 13:30:58 | 11799.9607 | 5955.0013 | 1 | 4 | 0 | 0 | 0 | -0.7532501 | 3.738024 | -2.815667 | 0.017286 | 1.244612 | 0.07260098 | 4.89943 |  | -8.976954e-05 | [11 empty] | 14.76081 | -0.08297026 | 13 | 0 | 14.33819 | 0.02646893
1373 | 2021/04/10 13:31:03 | 11804.9599 | 5960.0005 | 1 | 4 | 0 | 0 | 0 | -0.7527237 | 3.73771 | -2.813463 | 0.017286 | 1.245657 | 0.07260098 | 4.903337 |  |  |  | 2.979926 | [9 empty] | 14.73765 | -0.1429883 | 13 | 0 | 14.50493 | 0.01661867
1374 | 2021/04/10 13:31:08 | 11809.9606 | 5965.0012 | 1 | 4 | 0 | 0 | 0 | -0.7534027 | 3.737177 | -2.815599 | 0.017286 | 1.246702 | 0.07260098 | 4.907242 |  | -5.259466e-05 | [11 empty] | 14.87853 | -0.1003811 | 13 | 0 | 14.66778 | 0.01132309
1375 | 2021/04/10 13:31:13 | 11814.9608 | 5970.0014 | 1 | 4 | 0 | 0 | 0 | -0.7530518 | 3.73674 | -2.813959 | 0.017286 | 1.247748 | 0.07260098 | 4.91115 | [13 empty] | 15.13316 | 0.07080883 | 13 | 0 | 14.71089 | 0.01155347
1376 | 2021/04/10 13:31:18 | 11819.9609 | 5975.0015 | 1 | 4 | 0 | 0 | 0 | -0.7529602 | 3.736613 | -2.813521 | 0.017286 | 1.248793 | 0.07260098 | 4.915055 | [13 empty] | 15.17402 | 0.1180243 | 13 | 0 | 14.50356 | -0.03018796
1377 | 2021/04/10 13:31:23 | 11824.9602 | 5980.0008 | 1 | 4 | 0 | 0 | 0 | -0.7529755 | 3.736226 | -2.813287 | 0.017286 | 1.249838 | 0.07260098 | 4.918959 |  | -6.775893e-05 | [11 empty] | 14.97832 | 0.06362498 | 13 | 0 | 14.31487 | 0.007538199
1378 | 2021/04/10 13:31:28 | 11829.9604 | 5985.001 | 1 | 4 | 0 | 0 | 0 | -0.7531738 | 3.735765 | -2.81368 | 0.017286 | 1.250883 | 0.07260098 | 4.922864 | [13 empty] | 14.7725 | -0.08084595 | 13 | 0 | 14.76199 | 0.03542274
1379 | 2021/04/10 13:31:33 | 11834.9603 | 5990.0009 | 1 | 4 | 0 | 0 | 0 | -0.7528076 | 3.735451 | -2.812076 | 0.017286 | 1.251929 | 0.07260098 | 4.926769 |  | -7.970205e-05 | [11 empty] | 14.83601 | -0.06899565 | 13 | 0 | 14.71185 | -0.01567096
1380 | 2021/04/10 13:31:38 | 11839.9602 | 5995.0008 | 1 | 4 | 0 | 0 | 0 | -0.7528 | 3.735201 | -2.811859 | 0.017286 | 1.252973 | 0.07260098 | 4.930672 | [13 empty] | 15.00008 | -0.0510031 | 13 | 0 | 14.51472 | -0.02045304
1381 | 2021/04/10 13:31:43 | 11844.9596 | 6000.0002 | 1 | 4 | 0 | 0 | 0 | -0.7529984 | 3.734701 | -2.812224 | 0.017286 | 1.254018 | 0.07260098 | 4.934575 |  | -8.916008e-05 | [11 empty] | 15.07138 | 0.119321 | 13 | 0 | 14.46483 | 0.02587497
1382 | 2021/04/10 13:31:48 | 11849.9596 | 6005.0002 | 1 | 4 | 0 | 0 | 0 | -0.7531662 | 3.734315 | -2.81256 | 0.017286 | 1.255063 | 0.07260098 | 4.938478 | [13 empty] | 15.18544 | 0.1382494 | 13 | 0 | 14.28169 | -0.1140946
1383 | 2021/04/10 13:31:53 | 11854.9603 | 6010.0009 | 1 | 4 | 0 | 0 | 0 | -0.7527618 | 3.734195 | -2.810959 | 0.017286 | 1.256109 | 0.07260098 | 4.942382 | [13 empty] | 15.14503 | 0.04998773 | 13 | 0 | 14.26319 | -0.1405165
1384 | 2021/04/10 13:31:58 | 11859.9595 | 6015.0001 | 1 | 4 | 0 | 0 | 0 | -0.7526321 | 3.733783 | -2.810165 | 0.017286 | 1.257154 | 0.07260098 | 4.946283 |  | -9.855104e-05 | [11 empty] | 15.1589 | 0.07327348 | 13 | 0 | 14.19937 | -0.06134719
1385 | 2021/04/10 13:32:03 | 11864.9598 | 6020.0004 | 1 | 4 | 0 | 0 | 0 | -0.7526703 | 3.73326 | -2.809914 | 0.017286 | 1.258199 | 0.07260098 | 4.950184 | [13 empty] | 15.18325 | 0.1463926 | 13 | 0 | 14.19053 | -0.1004961
1386 | 2021/04/10 13:32:08 | 11869.9596 | 6025.0002 | 1 | 4 | 0 | 0 | 0 | -0.7525177 | 3.732752 | -2.808962 | 0.017286 | 1.259244 | 0.07260098 | 4.954085 |  | -5.168538e-05 |  | 2.792517 | [9 empty] | 15.19437 | 0.07267356 | 13 | 0 | 14.23259 | -0.147658
1387 | 2021/04/10 13:32:13 | 11874.96 | 6030.0006 | 1 | 4 | 0 | 0 | 0 | -0.7528763 | 3.732676 | -2.810243 | 0.017286 | 1.260289 | 0.07260098 | 4.957986 | [13 empty] | 15.05266 | -0.01715809 | 13 | 0 | 14.3714 | -0.09704053
1388 | 2021/04/10 13:32:18 | 11879.9598 | 6035.0004 | 1 | 4 | 0 | 0 | 0 | -0.7524796 | 3.732323 | -2.808497 | 0.017286 | 1.261334 | 0.07260098 | 4.961886 |  | -5.883366e-05 | [11 empty] | 14.86612 | -0.06422848 | 13 | 0 | 14.51885 | 0.1006925
1389 | 2021/04/10 13:32:23 | 11884.9598 | 6040.0004 | 1 | 4 | 0 | 0 | 0 | -0.7526245 | 3.731846 | -2.808679 | 0.017286 | 1.262378 | 0.07260098 | 4.965784 | [13 empty] | 14.72431 | -0.04668891 | 13 | 0 | 14.69946 | 0.1376286
1390 | 2021/04/10 13:32:28 | 11889.96 | 6045.0006 | 1 | 4 | 0 | 0 | 0 | -0.7527695 | 3.731424 | -2.808902 | 0.017286 | 1.263423 | 0.07260098 | 4.969685 | [13 empty] | 14.68781 | -0.03419042 | 13 | 0 | 14.69216 | 0.0889942
1391 | 2021/04/10 13:32:33 | 11894.9601 | 6050.0007 | 1 | 4 | 0 | 0 | 0 | -0.7529984 | 3.731142 | -2.809544 | 0.017286 | 1.264468 | 0.07260098 | 4.973583 |  | -9.240747e-05 | [11 empty] | 14.77567 | -0.07911503 | 13 | 0 | 14.60402 | -0.02322435
1392 | 2021/04/10 13:32:38 | 11899.961 | 6055.0016 | 1 | 4 | 0 | 0 | 0 | -0.752655 | 3.730939 | -2.80811 | 0.017286 | 1.265513 | 0.07260098 | 4.977483 | [13 empty] | 14.87494 | -0.08495271 | 13 | 0 | 14.61503 | 0.05865067
1393 | 2021/04/10 13:32:43 | 11904.9594 | 6060 | 1 | 4 | 0 | 0 | 0 | -0.7529144 | 3.730194 | -2.808517 | 0.017286 | 1.266558 | 0.07260098 | 4.98138 |  | -9.104614e-05 | [11 empty] | 14.92865 | 0.06981403 | 13 | 0 | 14.45893 | 0.06305963
1394 | 2021/04/10 13:32:48 | 11909.9595 | 6065.0001 | 1 | 4 | 0 | 0 | 0 | -0.7527084 | 3.730133 | -2.807702 | 0.017286 | 1.267603 | 0.07260098 | 4.985279 | [13 empty] | 14.98824 | 0.07602751 | 13 | 0 | 14.37885 | -0.1318803
1395 | 2021/04/10 13:32:53 | 11914.9594 | 6070 | 1 | 4 | 0 | 0 | 0 | -0.7525101 | 3.729717 | -2.80665 | 0.017286 | 1.268648 | 0.07260098 | 4.989174 |  | -9.821435e-05 |  |  | 0 | [8 empty] | 14.99553 | 0.08130848 | 13 | 0 | 14.38424 | -0.07379532
1396 | 2021/04/10 13:32:58 | 11919.9594 | 6075 | 1 | 4 | 0 | 0 | 0 | -0.7529221 | 3.729206 | -2.807802 | 0.017286 | 1.269693 | 0.07260098 | 4.993072 | [13 empty] | 14.9099 | 0.1064503 | 13 | 0 | 14.50356 | 0.07007182
1397 | 2021/04/10 13:33:03 | 11924.9596 | 6080.0002 | 1 | 4 | 0 | 0 | 0 | -0.7528839 | 3.728978 | -2.807487 | 0.017286 | 1.270738 | 0.07260098 | 4.99697 |  | -9.281618e-05 | [11 empty] | 14.9099 | 0.02752602 | 13 | 0 | 14.47698 | -0.0957039
1398 | 2021/04/10 13:33:08 | 11929.9605 | 6085.0011 | 1 | 4 | 0 | 0 | 0 | -0.7529526 | 3.728802 | -2.807611 | 0.017286 | 1.271783 | 0.07260098 | 5.000867 | [13 empty] | 15.16768 | 0.1369652 | 13 | 0 | 14.51912 | -0.002112985
1399 | 2021/04/10 13:33:13 | 11934.9598 | 6090.0004 | 1 | 4 | 0 | 0 | 0 | -0.7525101 | 3.728288 | -2.805574 | 0.017286 | 1.272828 | 0.07260098 | 5.004762 |  |  |  |  | 0.3417031 | [8 empty] | 15.0619 | 0.06603271 | 13 | 0 | 14.50083 | 0.08437991
1400 | 2021/04/10 13:33:18 | 11939.9605 | 6095.0011 | 1 | 4 | 0 | 0 | 0 | -0.7528458 | 3.727944 | -2.806567 | 0.017286 | 1.273873 | 0.07260098 | 5.008658 |  | -4.275149e-05 |  | 2.993216 | [9 empty] | 15.13385 | 0.0393784 | 13 | 0 | 14.48524 | -0.09069562
1401 | 2021/04/10 13:33:23 | 11944.9608 | 6100.0014 | 1 | 4 | 0 | 0 | 0 | -0.7528992 | 3.727529 | -2.806454 | 0.017286 | 1.274918 | 0.07260098 | 5.012554 | [13 empty] | 15.1227 | 0.1008373 | 13 | 0 | 14.44486 | -0.05652606
1402 | 2021/04/10 13:33:28 | 11949.9599 | 6105.0005 | 1 | 4 | 0 | 0 | 0 | -0.7525482 | 3.727312 | -2.804982 | 0.017286 | 1.275962 | 0.07260098 | 5.016448 |  | -6.195975e-05 | [11 empty] | 15.15364 | 0.1272389 | 13 | 0 | 14.44663 | 0.05663455
1403 | 2021/04/10 13:33:33 | 11954.96 | 6110.0006 | 1 | 4 | 0 | 0 | 0 | -0.7529221 | 3.727018 | -2.806154 | 0.017286 | 1.277007 | 0.07260098 | 5.020343 | [13 empty] | 15.01204 | -0.04463166 | 13 | 0 | 14.30481 | -0.1153994
1404 | 2021/04/10 13:33:38 | 11959.9601 | 6115.0007 | 1 | 4 | 0 | 0 | 0 | -0.7526093 | 3.726475 | -2.80458 | 0.017286 | 1.278052 | 0.07260098 | 5.024237 |  | -8.005038e-05 | [11 empty] | 14.92865 | -0.01574516 | 13 | 0 | 14.23591 | -0.1481345
1405 | 2021/04/10 13:33:43 | 11964.9607 | 6120.0013 | 1 | 4 | 0 | 0 | 0 | -0.7526474 | 3.725882 | -2.804275 | 0.017286 | 1.279097 | 0.07260098 | 5.028129 | [13 empty] | 14.91364 | 0.07452577 | 13 | 0 | 14.23549 | -0.06694376
1406 | 2021/04/10 13:33:48 | 11969.9595 | 6125.0001 | 1 | 4 | 0 | 0 | 0 | -0.7527847 | 3.725885 | -2.804789 | 0.017286 | 1.280142 | 0.07260098 | 5.032022 | [13 empty] | 14.81752 | -0.09270996 | 13 | 0 | 14.24154 | -0.02204806
1407 | 2021/04/10 13:33:53 | 11974.9609 | 6130.0015 | 1 | 4 | 0 | 0 | 0 | -0.7526474 | 3.725494 | -2.803983 | 0.017286 | 1.281187 | 0.07260098 | 5.035916 |  | -8.523024e-05 | [11 empty] | 14.70804 | -0.1275179 | 13 | 0 | 14.3146 | -0.06830722
1408 | 2021/04/10 13:33:58 | 11979.9612 | 6135.0018 | 1 | 4 | 0 | 0 | 0 | -0.7526474 | 3.724811 | -2.803469 | 0.017286 | 1.282232 | 0.07260098 | 5.039809 | [13 empty] | 14.69194 | -0.09100497 | 13 | 0 | 14.4592 | -0.09105027
1409 | 2021/04/10 13:34:03 | 11984.9602 | 6140.0008 | 1 | 4 | 0 | 0 | 0 | -0.7528076 | 3.724772 | -2.804037 | 0.017286 | 1.283277 | 0.07260098 | 5.043701 |  | -8.61597e-05 | [11 empty] | 14.72653 | -0.00713706 | 13 | 0 | 14.47189 | 0.1092398
1410 | 2021/04/10 13:34:08 | 11989.9596 | 6145.0002 | 1 | 4 | 0 | 0 | 0 | -0.7527695 | 3.724359 | -2.803584 | 0.017286 | 1.284322 | 0.07260098 | 5.047592 | [13 empty] | 14.76715 | -0.08384347 | 13.1 | 0 | 14.59286 | 0.0895378
1411 | 2021/04/10 13:34:13 | 11994.9602 | 6150.0008 | 1 | 4 | 0 | 0 | 0 | -0.7529144 | 3.723993 | -2.803848 | 0.017286 | 1.285367 | 0.07260098 | 5.051485 |  | -9.76521e-05 | [11 empty] | 14.9102 | -0.05324543 | 13 | 0 | 14.72866 | 0.06763369
1412 | 2021/04/10 13:34:18 | 11999.9597 | 6155.0003 | 1 | 4 | 0 | 0 | 0 | -0.7531738 | 3.723545 | -2.804477 | 0.017286 | 1.286412 | 0.07260098 | 5.055376 | [13 empty] | 15.11858 | 0.09487033 | 13 | 0 | 14.63789 | -0.007756054
1413 | 2021/04/10 13:34:23 | 12004.9606 | 6160.0012 | 1 | 4 | 0 | 0 | 0 | -0.7527618 | 3.723418 | -2.802847 | 0.017286 | 1.287457 | 0.07260098 | 5.059268 | [13 empty] | 15.12052 | 0.1182732 | 13 | 0 | 14.36964 | -0.03909051
1414 | 2021/04/10 13:34:28 | 12009.9605 | 6165.0011 | 1 | 4 | 0 | 0 | 0 | -0.7528458 | 3.723033 | -2.80287 | 0.017286 | 1.288502 | 0.07260098 | 5.063159 |  | -7.408967e-05 | [11 empty] | 14.9058 | 0.06537348 | 13 | 0 | 14.14725 | -0.07611632
1415 | 2021/04/10 13:34:33 | 12014.9607 | 6170.0013 | 1 | 4 | 0 | 0 | 0 | -0.7523804 | 3.7224 | -2.800661 | 0.017286 | 1.289547 | 0.07260098 | 5.067049 |  |  |  | 2.924597 | [9 empty] | 14.78076 | -0.09665728 | 13 | 0 | 14.13896 | -0.01686901
1416 | 2021/04/10 13:34:38 | 12019.9605 | 6175.0011 | 1 | 4 | 0 | 0 | 0 | -0.752861 | 3.722128 | -2.802245 | 0.017286 | 1.290592 | 0.07260098 | 5.070938 |  | -0.0001071382 | [11 empty] | 14.67761 | -0.139997 | 13 | 0 | 14.29876 | -0.03971517
1417 | 2021/04/10 13:34:43 | 12024.9608 | 6180.0014 | 1 | 4 | 0 | 0 | 0 | -0.7528229 | 3.721788 | -2.801847 | 0.017286 | 1.291637 | 0.07260098 | 5.074827 | [13 empty] | 14.75351 | -0.1072478 | 13 | 0 | 14.5354 | -0.01833946
1418 | 2021/04/10 13:34:48 | 12029.9606 | 6185.0012 | 1 | 4 | 0 | 0 | 0 | -0.7524414 | 3.721498 | -2.800209 | 0.017286 | 1.292681 | 0.07260098 | 5.078713 |  | -8.167713e-05 | [11 empty] | 14.96758 | 0.1150656 | 13 | 0 | 14.66198 | 0.07413864
1419 | 2021/04/10 13:34:53 | 12034.9608 | 6190.0014 | 1 | 4 | 0 | 0 | 0 | -0.7527847 | 3.720941 | -2.801067 | 0.017286 | 1.293726 | 0.07260098 | 5.082602 | [13 empty] | 15.08429 | 0.1071653 | 13 | 0 | 14.65468 | 0.1255316
1420 | 2021/04/10 13:34:58 | 12039.9609 | 6195.0015 | 1 | 4 | 0 | 0 | 0 | -0.7529755 | 3.72051 | -2.801453 | 0.017286 | 1.294771 | 0.07260098 | 5.086492 |  | -7.696402e-05 | [11 empty] | 15.15062 | 0.06928056 | 13 | 0 | 14.56045 | 0.1036179
1421 | 2021/04/10 13:35:03 | 12044.9595 | 6200.0001 | 1 | 4 | 0 | 0 | 0 | -0.7526855 | 3.720459 | -2.800336 | 0.017286 | 1.295816 | 0.07260098 | 5.090378 | [13 empty] | 15.03972 | -0.01002938 | 13 | 0 | 14.29601 | -0.1059067
1422 | 2021/04/10 13:35:08 | 12049.961 | 6205.0016 | 1 | 4 | 0 | 0 | 0 | -0.7527618 | 3.72014 | -2.800379 | 0.017286 | 1.296861 | 0.07260098 | 5.094266 | [13 empty] | 14.8803 | -0.0429821 | 13 | 0 | 14.26056 | -0.1023772
1423 | 2021/04/10 13:35:13 | 12054.9594 | 6210 | 1 | 4 | 0 | 0 | 0 | -0.7527466 | 3.719575 | -2.799897 | 0.017286 | 1.297906 | 0.07260098 | 5.098152 |  | -6.452716e-05 |  |  | 0 | [8 empty] | 14.75695 | -0.07606238 | 13 | 0 | 14.50233 | -0.06241739
1424 | 2021/04/10 13:35:18 | 12059.9601 | 6215.0007 | 1 | 4 | 0 | 0 | 0 | -0.7524338 | 3.719273 | -2.798507 | 0.017286 | 1.298951 | 0.07260098 | 5.102039 | [13 empty] | 14.89121 | 0.06253093 | 13 | 0 | 14.69507 | 0.1082757
1425 | 2021/04/10 13:35:23 | 12064.9603 | 6220.0009 | 1 | 4 | 0 | 0 | 0 | -0.7530518 | 3.719009 | -2.800606 | 0.017286 | 1.299996 | 0.07260098 | 5.105925 |  | -0.000101756 | [11 empty] | 15.02953 | 0.07227182 | 13 | 0 | 14.65827 | 0.1202706
1426 | 2021/04/10 13:35:28 | 12069.9604 | 6225.001 | 1 | 4 | 0 | 0 | 0 | -0.7528839 | 3.718485 | -2.799587 | 0.017286 | 1.301041 | 0.07260098 | 5.109812 |  |  |  |  | 0.3471688 | [8 empty] | 15.1424 | 0.02985477 | 13 | 0 | 14.61793 | 0.1006493
1427 | 2021/04/10 13:35:33 | 12074.9597 | 6230.0003 | 1 | 4 | 0 | 0 | 0 | -0.7528 | 3.718081 | -2.798971 | 0.017286 | 1.302086 | 0.07260098 | 5.113698 |  | -6.144096e-05 | [11 empty] | 15.13484 | 0.03124684 | 13 | 0 | 14.42049 | -0.0988394
1428 | 2021/04/10 13:35:38 | 12079.9596 | 6235.0002 | 1 | 4 | 0 | 0 | 0 | -0.7527847 | 3.717875 | -2.798759 | 0.017286 | 1.303131 | 0.07260098 | 5.117583 |  |  |  | 2.915507 | [9 empty] | 15.06023 | 0.04757643 | 13 | 0 | 14.2654 | -0.1303896
1429 | 2021/04/10 13:35:43 | 12084.9598 | 6240.0004 | 1 | 4 | 0 | 0 | 0 | -0.7528839 | 3.717718 | -2.79901 | 0.017286 | 1.304176 | 0.07260098 | 5.121468 |  | -0.0001109108 | [11 empty] | 14.97709 | 0.07731944 | 13 | 0 | 14.26981 | -0.05728662
1430 | 2021/04/10 13:35:48 | 12089.9605 | 6245.0011 | 1 | 4 | 0 | 0 | 0 | -0.7528229 | 3.717081 | -2.798304 | 0.017286 | 1.305221 | 0.07260098 | 5.125352 | [13 empty] | 14.88708 | -0.1202217 | 13 | 0 | 14.24543 | -0.0290513
1431 | 2021/04/10 13:35:53 | 12094.9606 | 6250.0012 | 1 | 4 | 0 | 0 | 0 | -0.7530289 | 3.716681 | -2.798768 | 0.017286 | 1.306266 | 0.07260098 | 5.129236 | [13 empty] | 14.85939 | -0.09239048 | 13 | 0 | 14.25424 | -0.1244557
1432 | 2021/04/10 13:35:58 | 12099.9599 | 6255.0005 | 1 | 4 | 0 | 0 | 0 | -0.7527695 | 3.716514 | -2.797678 | 0.017286 | 1.307311 | 0.07260098 | 5.13312 |  | -4.018357e-05 | [11 empty] | 14.78393 | -0.02956301 | 13 | 0 | 14.28828 | -0.1003429
1433 | 2021/04/10 13:36:03 | 12104.9606 | 6260.0012 | 1 | 4 | 0 | 0 | 0 | -0.7530975 | 3.716053 | -2.79855 | 0.017286 | 1.308355 | 0.07260098 | 5.137002 | [13 empty] | 14.74304 | -0.03851831 | 13 | 0 | 14.51762 | 0.08464009
1434 | 2021/04/10 13:36:08 | 12109.9607 | 6265.0013 | 1 | 4 | 0 | 0 | 0 | -0.7529221 | 3.715495 | -2.797478 | 0.017286 | 1.309401 | 0.07260098 | 5.140886 |  | -6.144503e-05 | [11 empty] | 14.94034 | -0.01665026 | 13 | 0 | 14.76612 | 0.138506
1435 | 2021/04/10 13:36:13 | 12114.9609 | 6270.0015 | 1 | 4 | 0 | 0 | 0 | -0.7528076 | 3.715246 | -2.796865 | 0.017286 | 1.310446 | 0.07260098 | 5.144768 | [13 empty] | 15.10594 | 0.01307905 | 13 | 0 | 14.69094 | 0.0975275
1436 | 2021/04/10 13:36:18 | 12119.961 | 6275.0016 | 1 | 4 | 0 | 0 | 0 | -0.7530365 | 3.715049 | -2.797567 | 0.017286 | 1.31149 | 0.07260098 | 5.14865 | [13 empty] | 15.20196 | 0.05275667 | 13 | 0 | 14.61186 | -0.06588995
1437 | 2021/04/10 13:36:23 | 12124.9608 | 6280.0014 | 1 | 4 | 0 | 0 | 0 | -0.7527466 | 3.714437 | -2.79603 | 0.017286 | 1.312536 | 0.07260098 | 5.152533 |  | -7.91772e-05 | [11 empty] | 15.09864 | 0.07790744 | 13 | 0 | 14.39155 | -0.08632302
1438 | 2021/04/10 13:36:28 | 12129.9601 | 6285.0007 | 1 | 4 | 0 | 0 | 0 | -0.7532043 | 3.714123 | -2.797493 | 0.017286 | 1.313581 | 0.07260098 | 5.156414 | [13 empty] | 14.84617 | 0.02620846 | 13 | 0 | 14.25561 | -0.1061574
1439 | 2021/04/10 13:36:33 | 12134.961 | 6290.0016 | 1 | 4 | 0 | 0 | 0 | -0.7530899 | 3.713775 | -2.796806 | 0.017286 | 1.314626 | 0.07260098 | 5.160296 |  | -5.223556e-05 | [11 empty] | 14.78175 | -0.102585 | 13 | 0 | 14.27879 | 0.02053499
1440 | 2021/04/10 13:36:38 | 12139.9595 | 6295.0001 | 1 | 4 | 0 | 0 | 0 | -0.7531357 | 3.713619 | -2.796859 | 0.017286 | 1.315671 | 0.07260098 | 5.164177 | [13 empty] | 14.73697 | -0.1380923 | 13 | 0 | 14.43852 | -0.02868772
1441 | 2021/04/10 13:36:43 | 12144.9604 | 6300.001 | 1 | 4 | 0 | 0 | 0 | -0.7529755 | 3.712975 | -2.795779 | 0.017286 | 1.316716 | 0.07260098 | 5.168057 |  | -6.10894e-05 | [11 empty] | 14.73795 | -0.1064751 | 13 | 0 | 14.54905 | -0.07003009
1442 | 2021/04/10 13:36:48 | 12149.9604 | 6305.001 | 1 | 4 | 0 | 0 | 0 | -0.7529526 | 3.712787 | -2.795553 | 0.017286 | 1.317761 | 0.07260098 | 5.171938 |  |  |  | 2.833776 | [9 empty] | 14.84303 | 0.04390657 | 13 | 0 | 14.66877 | 0.09873986
1443 | 2021/04/10 13:36:53 | 12154.9604 | 6310.001 | 1 | 4 | 0 | 0 | 0 | -0.7532425 | 3.712339 | -2.796292 | 0.017286 | 1.318806 | 0.07260098 | 5.175818 | [13 empty] | 15.06241 | 0.06878108 | 13 | 0 | 14.75687 | 0.1510012
1444 | 2021/04/10 13:36:58 | 12159.9604 | 6315.001 | 1 | 4 | 0 | 0 | 0 | -0.7532043 | 3.71207 | -2.795947 | 0.017286 | 1.319852 | 0.07260098 | 5.179699 |  | -5.511586e-05 | [11 empty] | 15.09987 | -0.008200705 | 13 | 0 | 14.71406 | 0.09675533
1445 | 2021/04/10 13:37:03 | 12164.9607 | 6320.0013 | 1 | 4 | 0 | 0 | 0 | -0.7530365 | 3.711532 | -2.794919 | 0.017286 | 1.320897 | 0.07260098 | 5.183578 | [13 empty] | 15.11831 | 0.09925276 | 13 | 0 | 14.68142 | -0.02847135
1446 | 2021/04/10 13:37:08 | 12169.96 | 6325.0006 | 1 | 4 | 0 | 0 | 0 | -0.7531128 | 3.711267 | -2.795003 | 0.017286 | 1.321942 | 0.07260098 | 5.187457 |  | -7.75663e-05 | [11 empty] | 15.1256 | 0.1082766 | 13 | 0 | 14.63032 | 0.0672996
1447 | 2021/04/10 13:37:13 | 12174.9607 | 6330.0013 | 1 | 4 | 0 | 0 | 0 | -0.7530518 | 3.711018 | -2.794589 | 0.017286 | 1.322987 | 0.07260098 | 5.191336 | [13 empty] | 15.15256 | 0.06562799 | 13 | 0 | 14.51128 | 0.09768695
1448 | 2021/04/10 13:37:18 | 12179.9607 | 6335.0013 | 1 | 4 | 0 | 0 | 0 | -0.7526932 | 3.710554 | -2.792909 | 0.017286 | 1.324032 | 0.07260098 | 5.195212 |  | -9.318716e-05 | [11 empty] | 15.14363 | -0.003654659 | 13 | 0 | 14.39277 | -0.1109329
1449 | 2021/04/10 13:37:23 | 12184.9607 | 6340.0013 | 1 | 4 | 0 | 0 | 0 | -0.752594 | 3.710055 | -2.792165 | 0.017286 | 1.325076 | 0.07260098 | 5.199089 | [13 empty] | 14.95367 | 0.004560053 | 13 | 0 | 14.21713 | -0.1483554
1450 | 2021/04/10 13:37:28 | 12189.9609 | 6345.0015 | 1 | 4 | 0 | 0 | 0 | -0.7529144 | 3.709826 | -2.793181 | 0.017286 | 1.326121 | 0.07260098 | 5.202966 |  |  |  |  | 0 | [8 empty] | 14.73161 | -0.03962398 | 13 | 0 | 14.27244 | -0.1218152
1451 | 2021/04/10 13:37:33 | 12194.9594 | 6350 | 1 | 4 | 0 | 0 | 0 | -0.7529755 | 3.709309 | -2.793019 | 0.017286 | 1.327166 | 0.07260098 | 5.206841 |  | -3.899822e-05 | [11 empty] | 14.79712 | -0.01239657 | 13 | 0 | 14.58634 | 0.09939551
1452 | 2021/04/10 13:37:38 | 12199.9608 | 6355.0014 | 1 | 4 | 0 | 0 | 0 | -0.7528992 | 3.708999 | -2.792502 | 0.017286 | 1.328211 | 0.07260098 | 5.210717 | [13 empty] | 14.95081 | 0.03398895 | 13 | 0 | 14.73279 | 0.1572609
1453 | 2021/04/10 13:37:43 | 12204.9594 | 6360 | 1 | 4 | 0 | 0 | 0 | -0.7525482 | 3.708626 | -2.79092 | 0.017286 | 1.329256 | 0.07260098 | 5.214593 |  | -9.300728e-05 | [11 empty] | 15.18666 | 0.06123126 | 13 | 0 | 14.58924 | 0.08870512
1454 | 2021/04/10 13:37:48 | 12209.9595 | 6365.0001 | 1 | 4 | 0 | 0 | 0 | -0.7529373 | 3.708443 | -2.792225 | 0.017286 | 1.330301 | 0.07260098 | 5.218468 |  |  |  |  | 0.3456283 | [8 empty] | 15.15504 | 0.01216978 | 13 | 0 | 14.45534 | -0.1042202
1455 | 2021/04/10 13:37:53 | 12214.9604 | 6370.001 | 1 | 4 | 0 | 0 | 0 | -0.752861 | 3.708178 | -2.791743 | 0.017286 | 1.331346 | 0.07260098 | 5.222344 |  | -8.124179e-05 | [11 empty] | 15.00283 | -0.01036346 | 13 | 0 | 14.31751 | -0.1518482
1456 | 2021/04/10 13:37:58 | 12219.9597 | 6375.0003 | 1 | 4 | 0 | 0 | 0 | -0.7528229 | 3.707737 | -2.791269 | 0.017286 | 1.332391 | 0.07260098 | 5.226219 |  |  |  | 2.859824 | [9 empty] | 14.79096 | -0.01789093 | 13 | 0 | 14.14917 | -0.1343328
1457 | 2021/04/10 13:38:03 | 12224.9596 | 6380.0002 | 1 | 4 | 0 | 0 | 0 | -0.7527847 | 3.707042 | -2.790604 | 0.017286 | 1.333436 | 0.07260098 | 5.230091 | [13 empty] | 14.70944 | -0.07591069 | 13 | 0 | 14.33793 | 0.06775588
1458 | 2021/04/10 13:38:08 | 12229.9599 | 6385.0005 | 1 | 4 | 0 | 0 | 0 | -0.752655 | 3.707024 | -2.79011 | 0.017286 | 1.334481 | 0.07260098 | 5.233966 |  | -3.283219e-05 | [11 empty] | 14.83528 | -0.08230001 | 13 | 0 | 14.58071 | 0.08194178
1459 | 2021/04/10 13:38:13 | 12234.9605 | 6390.0011 | 1 | 4 | 0 | 0 | 0 | -0.752861 | 3.706489 | -2.790471 | 0.017286 | 1.335526 | 0.07260098 | 5.237839 | [13 empty] | 15.0558 | -0.02873361 | 13 | 0 | 14.66266 | 0.07620156
1460 | 2021/04/10 13:38:18 | 12239.9606 | 6395.0012 | 1 | 4 | 0 | 0 | 0 | -0.7528229 | 3.706132 | -2.790061 | 0.017286 | 1.336571 | 0.07260098 | 5.241713 |  | -2.192927e-05 | [11 empty] | 15.15477 | 0.06204158 | 13 | 0 | 14.44776 | -0.07486641
1461 | 2021/04/10 13:38:23 | 12244.9608 | 6400.0014 | 1 | 4 | 0 | 0 | 0 | -0.7528839 | 3.705681 | -2.789948 | 0.017286 | 1.337616 | 0.07260098 | 5.245586 | [13 empty] | 15.18708 | 0.1180661 | 13 | 0 | 14.56045 | -0.0004789233
1462 | 2021/04/10 13:38:28 | 12249.9598 | 6405.0004 | 1 | 4 | 0 | 0 | 0 | -0.7526932 | 3.705541 | -2.789136 | 0.017286 | 1.338661 | 0.07260098 | 5.249457 |  | -9.559486e-05 | [11 empty] | 15.21873 | 0.09542465 | 13 | 0 | 14.62135 | 0.09783179
1463 | 2021/04/10 13:38:33 | 12254.9608 | 6410.0014 | 1 | 4 | 0 | 0 | 0 | -0.7530518 | 3.705261 | -2.790253 | 0.017286 | 1.339706 | 0.07260098 | 5.253331 | [13 empty] | 15.21682 | 0.04667163 | 13 | 0 | 14.61943 | -0.06283998
1464 | 2021/04/10 13:38:38 | 12259.9608 | 6415.0014 | 1 | 4 | 0 | 0 | 0 | -0.7529907 | 3.704601 | -2.78953 | 0.017286 | 1.340752 | 0.07260098 | 5.257204 | [13 empty] | 15.16039 | 0.103184 | 13 | 0 | 14.44609 | -0.06329566
1465 | 2021/04/10 13:38:43 | 12264.9608 | 6420.0014 | 1 | 4 | 0 | 0 | 0 | -0.7529373 | 3.704228 | -2.789051 | 0.017286 | 1.341796 | 0.07260098 | 5.261073 |  | -4.369977e-05 | [11 empty] | 15.10866 | 0.1073292 | 13 | 0 | 14.292 | -0.004397631
1466 | 2021/04/10 13:38:48 | 12269.9595 | 6425.0001 | 1 | 4 | 0 | 0 | 0 | -0.7524567 | 3.704032 | -2.787124 | 0.017286 | 1.342841 | 0.07260098 | 5.264944 | [13 empty] | 14.82509 | -0.08220404 | 13 | 0 | 14.24912 | -0.01382709
1467 | 2021/04/10 13:38:53 | 12274.9603 | 6430.0009 | 1 | 4 | 0 | 0 | 0 | -0.7531509 | 3.703614 | -2.78938 | 0.017286 | 1.343886 | 0.07260098 | 5.268815 |  | -6.606111e-05 | [11 empty] | 14.76987 | -0.1301622 | 13 | 0 | 14.44223 | -0.02760053
1468 | 2021/04/10 13:38:58 | 12279.9603 | 6435.0009 | 1 | 4 | 0 | 0 | 0 | -0.7529755 | 3.703106 | -2.788348 | 0.017286 | 1.344931 | 0.07260098 | 5.272685 | [13 empty] | 14.76425 | -0.1048812 | 13 | 0 | 14.59726 | -0.04334509
1469 | 2021/04/10 13:39:03 | 12284.9611 | 6440.0017 | 1 | 4 | 0 | 0 | 0 | -0.7528992 | 3.70281 | -2.787843 | 0.017286 | 1.345976 | 0.07260098 | 5.276555 | [13 empty] | 14.90921 | 0.06778628 | 13 | 0 | 14.69118 | 0.1043993
1470 | 2021/04/10 13:39:08 | 12289.9595 | 6445.0001 | 1 | 4 | 0 | 0 | 0 | -0.7531662 | 3.702537 | -2.788626 | 0.017286 | 1.347021 | 0.07260098 | 5.280421 |  | -8.808768e-05 |  | 2.827699 | [9 empty] | 15.05171 | 0.08626193 | 13 | 0 | 14.68777 | 0.1274219
1471 | 2021/04/10 13:39:13 | 12294.9603 | 6450.0009 | 1 | 4 | 0 | 0 | 0 | -0.7528381 | 3.702054 | -2.787047 | 0.017286 | 1.348066 | 0.07260098 | 5.28429 | [13 empty] | 15.15187 | 0.07811189 | 13 | 0 | 14.5398 | 0.1010504
1472 | 2021/04/10 13:39:18 | 12299.9606 | 6455.0012 | 1 | 4 | 0 | 0 | 0 | -0.7528992 | 3.701754 | -2.787048 | 0.017286 | 1.349111 | 0.07260098 | 5.28816 |  | -4.350509e-05 | [11 empty] | 15.16216 | 0.004646182 | 13 | 0 | 14.45516 | -0.1071909
1473 | 2021/04/10 13:39:23 | 12304.9606 | 6460.0012 | 1 | 4 | 0 | 0 | 0 | -0.7529144 | 3.701418 | -2.786851 | 0.017286 | 1.350156 | 0.07260098 | 5.292029 | [13 empty] | 15.03712 | 0.05623311 | 13 | 0 | 14.33724 | -0.0920561
1474 | 2021/04/10 13:39:28 | 12309.9606 | 6465.0012 | 1 | 4 | 0 | 0 | 0 | -0.7530136 | 3.700917 | -2.786841 | 0.017286 | 1.351201 | 0.07260098 | 5.295897 |  | -6.725088e-05 | [11 empty] | 14.98606 | 0.1017195 | 13 | 0 | 14.25687 | -0.01232356
1475 | 2021/04/10 13:39:33 | 12314.96 | 6470.0006 | 1 | 4 | 0 | 0 | 0 | -0.7529755 | 3.70059 | -2.786454 | 0.017286 | 1.352246 | 0.07260098 | 5.299764 | [13 empty] | 14.86519 | -0.09995311 | 13 | 0 | 14.18697 | -0.05666435
1476 | 2021/04/10 13:39:38 | 12319.9606 | 6475.0012 | 1 | 4 | 0 | 0 | 0 | -0.7530289 | 3.700176 | -2.786339 | 0.017286 | 1.353291 | 0.07260098 | 5.303631 | [13 empty] | 14.68808 | -0.1291952 | 13 | 0 | 14.2654 | -0.06086051
1477 | 2021/04/10 13:39:43 | 12324.9607 | 6480.0013 | 1 | 4 | 0 | 0 | 0 | -0.7529907 | 3.700043 | -2.786098 | 0.017286 | 1.354337 | 0.07260098 | 5.307499 |  | -8.686894e-05 | [11 empty] | 14.70172 | -0.0712961 | 13 | 0 | 14.3302 | -0.101015
1478 | 2021/04/10 13:39:48 | 12329.96 | 6485.0006 | 1 | 4 | 0 | 0 | 0 | -0.7527847 | 3.699564 | -2.784975 | 0.017286 | 1.355381 | 0.07260098 | 5.311365 |  |  |  |  | 0 | [8 empty] | 14.65445 | -0.05295306 | 13 | 0 | 14.22443 | 0.08391976
1479 | 2021/04/10 13:39:53 | 12334.9609 | 6490.0015 | 1 | 4 | 0 | 0 | 0 | -0.7525711 | 3.699174 | -2.783891 | 0.017286 | 1.356427 | 0.07260098 | 5.315232 |  | -6.543166e-05 | [11 empty] | 14.7093 | -0.1387733 | 13 | 0 | 14.34509 | -0.04762441
1480 | 2021/04/10 13:39:58 | 12339.9611 | 6495.0017 | 1 | 4 | 0 | 0 | 0 | -0.7533569 | 3.698886 | -2.786581 | 0.017286 | 1.357472 | 0.07260098 | 5.319098 | [13 empty] | 14.74164 | -0.1017866 | 13 | 0 | 14.48701 | -0.08587718
1481 | 2021/04/10 13:40:03 | 12344.961 | 6500.0016 | 1 | 4 | 0 | 0 | 0 | -0.7532654 | 3.698297 | -2.785799 | 0.017286 | 1.358518 | 0.07260098 | 5.322965 |  | -8.843087e-05 |  |  | 0.3569369 | [8 empty] | 14.88251 | 0.07849038 | 13 | 0 | 14.71556 | 0.1128328
1482 | 2021/04/10 13:40:08 | 12349.9603 | 6505.0009 | 1 | 4 | 0 | 0 | 0 | -0.7524414 | 3.698005 | -2.782532 | 0.017286 | 1.359562 | 0.07260098 | 5.326829 | [13 empty] | 14.97999 | 0.07258832 | 13 | 0 | 14.65979 | 0.1319972
1483 | 2021/04/10 13:40:13 | 12354.9597 | 6510.0003 | 1 | 4 | 0 | 0 | 0 | -0.7528229 | 3.697742 | -2.783745 | 0.017286 | 1.360608 | 0.07260098 | 5.330694 |  |  |  | 2.862481 | [9 empty] | 15.00941 | -0.02219826 | 13 | 0 | 14.63813 | 0.09645134
1484 | 2021/04/10 13:40:18 | 12359.9597 | 6515.0003 | 1 | 4 | 0 | 0 | 0 | -0.7530518 | 3.697475 | -2.78439 | 0.017286 | 1.361653 | 0.07260098 | 5.334558 |  | -4.78058e-05 | [11 empty] | 15.06463 | 0.07964134 | 13 | 0 | 14.64229 | -0.004746318
1485 | 2021/04/10 13:40:23 | 12364.9598 | 6520.0004 | 1 | 4 | 0 | 0 | 0 | -0.7526245 | 3.69707 | -2.782505 | 0.017286 | 1.362698 | 0.07260098 | 5.338422 | [13 empty] | 15.10205 | 0.114218 | 13 | 0 | 14.48261 | 0.007060766
1486 | 2021/04/10 13:40:28 | 12369.9604 | 6525.001 | 1 | 4 | 0 | 0 | 0 | -0.7527466 | 3.696496 | -2.782525 | 0.017286 | 1.363743 | 0.07260098 | 5.342287 |  | -9.218097e-05 | [11 empty] | 15.02983 | 0.1065809 | 13 | 0 | 14.2861 | 0.04050493
1487 | 2021/04/10 13:40:33 | 12374.9607 | 6530.0013 | 1 | 4 | 0 | 0 | 0 | -0.7527618 | 3.696206 | -2.782363 | 0.017286 | 1.364788 | 0.07260098 | 5.346149 | [13 empty] | 14.90921 | -0.1137638 | 13 | 0 | 14.22375 | -0.134365
1488 | 2021/04/10 13:40:38 | 12379.9606 | 6535.0012 | 1 | 4 | 0 | 0 | 0 | -0.7528 | 3.695865 | -2.782247172 | 0.017286 | 1.365833 | 0.07260098 | 5.350011 |  | -8.596165e-05 | [11 empty] | 14.8506 | -0.04856259 | 13 | 0 | 14.15043 | -0.1422143
1489 | 2021/04/10 13:40:43 | 12384.9607 | 6540.0013 | 1 | 4 | 0 | 0 | 0 | -0.7529526 | 3.695576 | -2.782594 | 0.017286 | 1.366878 | 0.07260098 | 5.353872 | [13 empty] | 14.83283 | 0.03731489 | 13 | 0 | 14.16918 | -0.1041943
1490 | 2021/04/10 13:40:48 | 12389.96 | 6545.0006 | 1 | 4 | 0 | 0 | 0 | -0.7530975 | 3.695076 | -2.782752 | 0.017286 | 1.367923 | 0.07260098 | 5.357734 | [13 empty] | 14.85813 | -0.130235 | 13 | 0 | 14.12144 | -0.09153664
1491 | 2021/04/10 13:40:53 | 12394.961 | 6550.0016 | 1 | 4 | 0 | 0 | 0 | -0.7530365 | 3.694613 | -2.782178 | 0.017286 | 1.368968 | 0.07260098 | 5.361596 |  | -8.720952e-05 | [11 empty] | 14.88885 | -0.02263129 | 13 | 0 | 14.21797 | -0.1299348
1492 | 2021/04/10 13:40:58 | 12399.9609 | 6555.0015 | 1 | 4 | 0 | 0 | 0 | -0.7527847 | 3.694472 | -2.781142 | 0.017286 | 1.370013 | 0.07260098 | 5.365458 | [13 empty] | 14.90921 | 0.07418841 | 13 | 0 | 14.22375 | -0.06500185
1493 | 2021/04/10 13:41:03 | 12404.9611 | 6560.0017 | 1 | 4 | 0 | 0 | 0 | -0.7526093 | 3.694048 | -2.780175 | 0.017286 | 1.371058 | 0.07260098 | 5.369319 |  | -8.379335e-05 | [11 empty] | 14.89833 | -0.09469956 | 13 | 0 | 14.24208 | -0.07193714
1494 | 2021/04/10 13:41:08 | 12409.9595 | 6565.0001 | 1 | 4 | 0 | 0 | 0 | -0.7532272 | 3.693536 | -2.782072 | 0.017286 | 1.372103 | 0.07260098 | 5.373178 | [13 empty] | 14.77182 | -0.08299172 | 13 | 0 | 14.16655 | -0.1447147
1495 | 2021/04/10 13:41:13 | 12414.9603 | 6570.0009 | 1 | 4 | 0 | 0 | 0 | -0.7526932 | 3.69325 | -2.779884 | 0.017286 | 1.373148 | 0.07260098 | 5.377039 |  | -0.0001064033 | [11 empty] | 14.70858 | -0.03395796 | 13 | 0 | 14.29323 | -0.07507145
1496 | 2021/04/10 13:41:18 | 12419.9595 | 6575.0001 | 1 | 4 | 0 | 0 | 0 | -0.7530289 | 3.692895 | -2.780857 | 0.017286 | 1.374193 | 0.07260098 | 5.380897 | [13 empty] | 14.6582 | -0.02499014 | 13 | 0 | 14.33778 | 0.09365499
1497 | 2021/04/10 13:41:23 | 12424.9606 | 6580.0012 | 1 | 4 | 0 | 0 | 0 | -0.7528381 | 3.692564 | -2.779903 | 0.017286 | 1.375239 | 0.07260098 | 5.384759 |  |  |  | 2.827435 | [9 empty] | 14.6991 | -0.08838594 | 13 | 0 | 14.45175 | 0.05990744
1498 | 2021/04/10 13:41:28 | 12429.9598 | 6585.0004 | 1 | 4 | 0 | 0 | 0 | -0.7528076 | 3.69217 | -2.779494 | 0.017286 | 1.376284 | 0.07260098 | 5.388616 |  | -6.15646e-05 | [11 empty] | 14.67543 | -0.1186529 | 13 | 0 | 14.42807 | -0.0365904
1499 | 2021/04/10 13:41:33 | 12434.9604 | 6590.001 | 1 | 4 | 0 | 0 | 0 | -0.7530594 | 3.691848 | -2.780181 | 0.017286 | 1.377329 | 0.07260098 | 5.392476 | [13 empty] | 14.67665 | 0.01647085 | 13 | 0 | 14.40008 | 0.1055229
1500 | 2021/04/10 13:41:38 | 12439.9596 | 6595.0002 | 1 | 4 | 0 | 0 | 0 | -0.7528 | 3.691688 | -2.779103 | 0.017286 | 1.378374 | 0.07260098 | 5.396334 |  | -0.000102984 | [11 empty] | 14.71244 | -0.1151404 | 13 | 0 | 14.25325 | -0.01254767
1501 | 2021/04/10 13:41:43 | 12444.9598 | 6600.0004 | 1 | 4 | 0 | 0 | 0 | -0.7526932 | 3.690977 | -2.778173 | 0.017286 | 1.379419 | 0.07260098 | 5.400192 | [13 empty] | 14.70146 | -0.02180845 | 13 | 0 | 14.19841 | -0.1199809
1502 | 2021/04/10 13:41:48 | 12449.96 | 6605.0006 | 1 | 4 | 0 | 0 | 0 | -0.7529373 | 3.690643 | -2.778823 | 0.017286 | 1.380464 | 0.07260098 | 5.404049 |  | -9.540882e-05 | [11 empty] | 14.74181 | -0.1012439 | 13 | 0 | 14.12188 | -0.03514558
1503 | 2021/04/10 13:41:53 | 12454.9606 | 6610.0012 | 1 | 4 | 0 | 0 | 0 | -0.7526474 | 3.690462 | -2.777617 | 0.017286 | 1.381509 | 0.07260098 | 5.407906 | [13 empty] | 14.8642 | -0.0492534 | 13 | 0 | 14.1129 | -0.1520455
1504 | 2021/04/10 13:41:58 | 12459.9607 | 6615.0013 | 1 | 4 | 0 | 0 | 0 | -0.7530746 | 3.690133 | -2.778945 | 0.017286 | 1.382554 | 0.07260098 | 5.411762 |  | -6.05352e-05 | [11 empty] | 14.96662 | 0.08824885 | 13 | 0 | 14.27394 | -0.01667559
1505 | 2021/04/10 13:42:03 | 12464.96 | 6620.0006 | 1 | 4 | 0 | 0 | 0 | -0.7528839 | 3.689648 | -2.777877 | 0.017286 | 1.383599 | 0.07260098 | 5.415617 |  |  |  |  | 0 | [8 empty] | 15.05927 | -0.02487481 | 13 | 0 | 14.38864 | -0.1276258
1506 | 2021/04/10 13:42:08 | 12469.961 | 6625.0016 | 1 | 4 | 0 | 0 | 0 | -0.7529984 | 3.689249 | -2.777999 | 0.017286 | 1.384644 | 0.07260098 | 5.419474 |  | -9.94623e-05 | [11 empty] | 15.09864 | 0.1237378 | 13 | 0 | 14.42076 | -0.006239414
1507 | 2021/04/10 13:42:13 | 12474.9601 | 6630.0007 | 1 | 4 | 0 | 0 | 0 | -0.7527847 | 3.689031 | -2.777046 | 0.017286 | 1.385689 | 0.07260098 | 5.423329 | [13 empty] | 15.11347 | 0.1059434 | 13 | 0 | 14.42831 | 0.08097738
1508 | 2021/04/10 13:42:18 | 12479.9608 | 6635.0014 | 1 | 4 | 0 | 0 | 0 | -0.7527695 | 3.688601 | -2.776666 | 0.017286 | 1.386734 | 0.07260098 | 5.427184 | [13 empty] | 15.11762 | 0.03171831 | 13 | 0 | 14.44708 | -0.09381443
1509 | 2021/04/10 13:42:23 | 12484.9595 | 6640.0001 | 1 | 4 | 0 | 0 | 0 | -0.7527466 | 3.688004 | -2.776132 | 0.017286 | 1.387779 | 0.07260098 | 5.431038 |  | -5.061806e-05 |  |  | 0.3474308 | [8 empty] | 15.10178 | 0.1355156 | 13 | 0 | 14.4166 | -0.008147955
1510 | 2021/04/10 13:42:28 | 12489.9603 | 6645.0009 | 1 | 4 | 0 | 0 | 0 | -0.7530365 | 3.687838 | -2.777077 | 0.017286 | 1.388825 | 0.07260098 | 5.434893 | [13 empty] | 15.0495 | 0.04017472 | 13 | 0 | 14.51032 | 0.1110044
1511 | 2021/04/10 13:42:33 | 12494.9595 | 6650.0001 | 1 | 4 | 0 | 0 | 0 | -0.7530365 | 3.68743 | -2.776769 | 0.017286 | 1.389869 | 0.07260098 | 5.438745 |  | -0.000101754 |  | 2.880511 | [9 empty] | 15.14195 | 0.09785503 | 13 | 0 | 14.60289 | -0.04359841
1512 | 2021/04/10 13:42:38 | 12499.9603 | 6655.0009 | 1 | 4 | 0 | 0 | 0 | -0.7528992 | 3.687242 | -2.776122 | 0.017286 | 1.390915 | 0.07260098 | 5.442601 | [13 empty] | 15.04782 | 0.1117367 | 13 | 0 | 14.69848 | 0.1095381
1513 | 2021/04/10 13:42:43 | 12504.9595 | 6660.0001 | 1 | 4 | 0 | 0 | 0 | -0.7530136 | 3.686554 | -2.776025 | 0.017286 | 1.39196 | 0.07260098 | 5.446454 |  | -6.373423e-05 | [11 empty] | 14.92449 | -0.0571695 | 13 | 0 | 14.61156 | 0.06828487
1514 | 2021/04/10 13:42:48 | 12509.9603 | 6665.0009 | 1 | 4 | 0 | 0 | 0 | -0.7530289 | 3.686302 | -2.775892 | 0.017286 | 1.393005 | 0.07260098 | 5.450307 | [13 empty] | 14.81561 | 0.06107241 | 13 | 0 | 14.64863 | 0.1022434
1515 | 2021/04/10 13:42:53 | 12514.9603 | 6670.0009 | 1 | 4 | 0 | 0 | 0 | -0.7528839 | 3.686149 | -2.775242 | 0.017286 | 1.39405 | 0.07260098 | 5.454159 | [13 empty] | 14.73751 | -0.07189721 | 13 | 0 | 14.57051 | 0.09922802
1516 | 2021/04/10 13:42:58 | 12519.9597 | 6675.0003 | 1 | 4 | 0 | 0 | 0 | -0.7531128 | 3.685676 | -2.77573 | 0.017286 | 1.395095 | 0.07260098 | 5.45801 |  | -6.51161e-05 | [11 empty] | 14.67543 | -0.09715497 | 13 | 0 | 14.39155 | -0.0812465
1517 | 2021/04/10 13:43:03 | 12524.9597 | 6680.0003 | 1 | 4 | 0 | 0 | 0 | -0.7528 | 3.685205 | -2.774222324 | 0.017286 | 1.39614 | 0.07260098 | 5.461863 | [13 empty] | 14.66813 | -0.06056964 | 13 | 0 | 14.3258 | 0.07399827
1518 | 2021/04/10 13:43:08 | 12529.9598 | 6685.0004 | 1 | 4 | 0 | 0 | 0 | -0.7528381 | 3.68488 | -2.774118 | 0.017286 | 1.397186 | 0.07260098 | 5.465715 |  | -6.460512e-05 | [11 empty] | 14.72168 | -0.1387796 | 13 | 0 | 14.29173 | -0.07730842
1519 | 2021/04/10 13:43:13 | 12534.9608 | 6690.0014 | 1 | 4 | 0 | 0 | 0 | -0.7529144 | 3.684433 | -2.774063 | 0.017286 | 1.398231 | 0.07260098 | 5.469566 | [13 empty] | 14.70845 | -0.02633452 | 13 | 0 | 14.17619 | -0.1313612
1520 | 2021/04/10 13:43:18 | 12539.96 | 6695.0006 | 1 | 4 | 0 | 0 | 0 | -0.7531128 | 3.684074 | -2.774523 | 0.017286 | 1.399276 | 0.07260098 | 5.473416 |  | -6.871286e-05 | [11 empty] | 14.73092 | -0.09576172 | 13 | 0 | 14.22791 | 0.01597077
1521 | 2021/04/10 13:43:23 | 12544.9607 | 6700.0013 | 1 | 4 | 0 | 0 | 0 | -0.7525177 | 3.683764 | -2.772098 | 0.017286 | 1.400321 | 0.07260098 | 5.477266 | [13 empty] | 14.68051 | -0.1343176 | 13 | 0 | 14.21398 | -0.08425325
1522 | 2021/04/10 13:43:28 | 12549.9599 | 6705.0005 | 1 | 4 | 0 | 0 | 0 | -0.752861 | 3.683453 | -2.773128 | 0.017286 | 1.401366 | 0.07260098 | 5.481116 | [13 empty] | 14.66642 | -0.08796453 | 13 | 0 | 14.31679 | -0.09259403
1523 | 2021/04/10 13:43:33 | 12554.9609 | 6710.0015 | 1 | 4 | 0 | 0 | 0 | -0.7533951 | 3.683216 | -2.774917 | 0.017286 | 1.402411 | 0.07260098 | 5.484967 |  | -4.859678e-05 | [11 empty] | 14.74893 | 0.01329452 | 13 | 0 | 14.53083 | 0.1000437
1524 | 2021/04/10 13:43:38 | 12559.9608 | 6715.0014 | 1 | 4 | 0 | 0 | 0 | -0.7529144 | 3.682692 | -2.772752 | 0.017286 | 1.403457 | 0.07260098 | 5.488817 | [13 empty] | 14.79245 | -0.02858102 | 13 | 0 | 14.60357 | 0.1380298
1525 | 2021/04/10 13:43:43 | 12564.9609 | 6720.0015 | 1 | 4 | 0 | 0 | 0 | -0.7531281 | 3.682278 | -2.773227 | 0.017286 | 1.404502 | 0.07260098 | 5.492666 |  | -5.895269e-05 |  | 2.894737 | [9 empty] | 14.82428 | -0.06543934 | 13 | 0 | 14.5843 | 0.06458521
1526 | 2021/04/10 13:43:48 | 12569.9595 | 6725.0001 | 1 | 4 | 0 | 0 | 0 | -0.7528 | 3.682107 | -2.77189 | 0.017286 | 1.405547 | 0.07260098 | 5.496513 | [13 empty] | 14.88487 | 0.08783996 | 13 | 0 | 14.60112 | 0.06285101
1527 | 2021/04/10 13:43:53 | 12574.9603 | 6730.0009 | 1 | 4 | 0 | 0 | 0 | -0.7530136 | 3.681762 | -2.772417 | 0.017286 | 1.406592 | 0.07260098 | 5.500361 | [13 empty] | 14.87662 | 0.02531052 | 13 | 0 | 14.62207 | 0.1326165
1528 | 2021/04/10 13:43:58 | 12579.9603 | 6735.0009 | 1 | 4 | 0 | 0 | 0 | -0.7530289 | 3.681241 | -2.772081 | 0.017286 | 1.407637 | 0.07260098 | 5.50421 |  | -7.282037e-05 | [11 empty] | 14.87617 | -0.05385607 | 13 | 0 | 14.65812 | 0.06475478
1529 | 2021/04/10 13:44:03 | 12584.9596 | 6740.0002 | 1 | 4 | 0 | 0 | 0 | -0.7528458 | 3.680847 | -2.77111 | 0.017286 | 1.408682 | 0.07260098 | 5.508055 | [13 empty] | 14.84988 | 0.08078605 | 13 | 0 | 14.63912 | 0.1037225
1530 | 2021/04/10 13:44:08 | 12589.9596 | 6745.0002 | 1 | 4 | 0 | 0 | 0 | -0.7529907 | 3.68047 | -2.77136 | 0.017286 | 1.409728 | 0.07260098 | 5.511904 |  | -6.788196e-05 | [11 empty] | 14.86475 | -0.01131564 | 13 | 0 | 14.58098 | 0.116502
1531 | 2021/04/10 13:44:13 | 12594.9605 | 6750.0011 | 1 | 4 | 0 | 0 | 0 | -0.752655 | 3.68012 | -2.769861 | 0.017286 | 1.410773 | 0.07260098 | 5.515751 | [13 empty] | 14.85813 | -0.0882262 | 13 | 0 | 14.59627 | 0.03491133
1532 | 2021/04/10 13:44:18 | 12599.9597 | 6755.0003 | 1 | 4 | 0 | 0 | 0 | -0.7528763 | 3.679665 | -2.770333 | 0.017286 | 1.411818 | 0.07260098 | 5.519596 |  | -7.776516e-05 | [11 empty] | 14.90096 | 0.08100837 | 13 | 0 | 14.66102 | 0.09482324
1533 | 2021/04/10 13:44:23 | 12604.9605 | 6760.0011 | 1 | 4 | 0 | 0 | 0 | -0.7528992 | 3.679452 | -2.770256 | 0.017286 | 1.412863 | 0.07260098 | 5.523444 |  |  |  |  | 0 | [8 empty] | 14.95742 | 0.05155087 | 13 | 0 | 14.6299 | 0.1314911
1534 | 2021/04/10 13:44:28 | 12609.9599 | 6765.0005 | 1 | 4 | 0 | 0 | 0 | -0.7531281 | 3.679169 | -2.770886 | 0.017286 | 1.413909 | 0.07260098 | 5.52729 | [13 empty] | 14.91968 | -0.07333755 | 13 | 0 | 14.63595 | 0.06121904
1535 | 2021/04/10 13:44:33 | 12614.9608 | 6770.0014 | 1 | 4 | 0 | 0 | 0 | -0.7529221 | 3.678658 | -2.769743 | 0.017286 | 1.414954 | 0.07260098 | 5.531137 |  | -8.514301e-05 | [11 empty] | 14.7842 | 0.06222874 | 13 | 0 | 14.5442 | 0.1148283
1536 | 2021/04/10 13:44:38 | 12619.9607 | 6775.0013 | 1 | 4 | 0 | 0 | 0 | -0.7530746 | 3.67842 | -2.770125 | 0.017286 | 1.416 | 0.07260098 | 5.534981 |  |  |  |  | 0.3479167 | [8 empty] | 14.67857 | -0.1003414 | 13 | 0 | 14.40199 | 0.02739459
1537 | 2021/04/10 13:44:43 | 12624.9608 | 6780.0014 | 1 | 4 | 0 | 0 | 0 | -0.752861 | 3.678114 | -2.769109 | 0.017286 | 1.417045 | 0.07260098 | 5.538826 |  | -4.686147e-05 | [11 empty] | 14.68904 | -0.06584197 | 13 | 0 | 14.25905 | -0.1183876
1538 | 2021/04/10 13:44:48 | 12629.9602 | 6785.0008 | 1 | 4 | 0 | 0 | 0 | -0.7532043 | 3.677835 | -2.770161 | 0.017286 | 1.41809 | 0.07260098 | 5.542669 |  |  |  | 2.74 | [9 empty] | 14.84285 | -0.1135236 | 13 | 0 | 14.22306 | -0.001812279
1539 | 2021/04/10 13:44:53 | 12634.9601 | 6790.0007 | 1 | 4 | 0 | 0 | 0 | -0.752861 | 3.677287 | -2.768486 | 0.017286 | 1.419135 | 0.07260098 | 5.546514 | [13 empty] | 15.01479 | 0.005326271 | 13 | 0 | 14.27104 | -0.117915
1540 | 2021/04/10 13:44:58 | 12639.961 | 6795.0016 | 1 | 4 | 0 | 0 | 0 | -0.7529602 | 3.676989 | -2.768626 | 0.017286 | 1.420181 | 0.07260098 | 5.550358 |  | -5.156641e-05 | [11 empty] | 15.13 | 0.0992474 | 13 | 0 | 14.43025 | 0.06742567
1541 | 2021/04/10 13:45:03 | 12644.9604 | 6800.001 | 1 | 4 | 0 | 0 | 0 | -0.7529373 | 3.676497 | -2.768172 | 0.017286 | 1.421226 | 0.07260098 | 5.5542 | [13 empty] | 15.167 | 0.05556017 | 13 | 0 | 14.65717 | -0.06995052
1542 | 2021/04/10 13:45:08 | 12649.9595 | 6805.0001 | 1 | 4 | 0 | 0 | 0 | -0.7526932 | 3.676243 | -2.767083 | 0.017286 | 1.422271 | 0.07260098 | 5.558043 |  | -7.866357e-05 | [11 empty] | 14.99458 | 0.07920384 | 13 | 0 | 14.72549 | 0.1363194
1543 | 2021/04/10 13:45:13 | 12654.9603 | 6810.0009 | 1 | 4 | 0 | 0 | 0 | -0.7533569 | 3.675935 | -2.769291 | 0.017286 | 1.423316 | 0.07260098 | 5.561886 | [13 empty] | 14.83211 | -0.09317249 | 13 | 0 | 14.62135 | 0.03452629
1544 | 2021/04/10 13:45:18 | 12659.9602 | 6815.0008 | 1 | 4 | 0 | 0 | 0 | -0.7531357 | 3.675453 | -2.768115 | 0.017286 | 1.424362 | 0.07260098 | 5.565728 |  | -6.796155e-05 | [11 empty] | 14.75156 | 0.04748881 | 13 | 0 | 14.56266 | 0.1137501
1545 | 2021/04/10 13:45:23 | 12664.9595 | 6820.0001 | 1 | 4 | 0 | 0 | 0 | -0.7531891 | 3.675122 | -2.768062 | 0.017286 | 1.425407 | 0.07260098 | 5.569568 | [13 empty] | 14.75309 | -0.07297069 | 13 | 0 | 14.6007 | -0.02821743
1546 | 2021/04/10 13:45:28 | 12669.9604 | 6825.001 | 1 | 4 | 0 | 0 | 0 | -0.7529373 | 3.674764 | -2.766867 | 0.017286 | 1.426453 | 0.07260098 | 5.573412 | [13 empty] | 14.73021 | -0.09775251 | 13 | 0 | 14.46097 | 0.1305544
1547 | 2021/04/10 13:45:33 | 12674.9597 | 6830.0003 | 1 | 4 | 0 | 0 | 0 | -0.7530289 | 3.674393 | -2.766924 | 0.017286 | 1.427498 | 0.07260098 | 5.577253 |  | -5.089509e-05 | [11 empty] | 14.74866 | -0.0758335 | 13 | 0 | 14.60579 | 0.04959702
1548 | 2021/04/10 13:45:38 | 12679.9605 | 6835.0011 | 1 | 4 | 0 | 0 | 0 | -0.7528992 | 3.674172 | -2.766281 | 0.017286 | 1.428543 | 0.07260098 | 5.581093 | [13 empty] | 14.89561 | -0.05471468 | 13 | 0 | 14.38397 | 0.1197711
1549 | 2021/04/10 13:45:43 | 12684.9607 | 6840.0013 | 1 | 4 | 0 | 0 | 0 | -0.7530518 | 3.673812 | -2.766571 | 0.017286 | 1.429588 | 0.07260098 | 5.584934 |  | -6.835214e-05 | [11 empty] | 15.06268 | 0.09804636 | 13 | 0 | 14.26056 | -0.0388968
1550 | 2021/04/10 13:45:48 | 12689.9607 | 6845.0013 | 1 | 4 | 0 | 0 | 0 | -0.7528839 | 3.673263 | -2.765541 | 0.017286 | 1.430633 | 0.07260098 | 5.588773 | [13 empty] | 15.18571 | 0.009720623 | 13 | 0 | 14.18017 | -0.1272339
1551 | 2021/04/10 13:45:53 | 12694.9609 | 6850.0015 | 1 | 4 | 0 | 0 | 0 | -0.7532043 | 3.672916 | -2.766456 | 0.017286 | 1.431679 | 0.07260098 | 5.592613 | [13 empty] | 15.02761 | 0.09797007 | 13 | 0 | 14.32757 | -0.1082653
1552 | 2021/04/10 13:45:58 | 12699.9608 | 6855.0014 | 1 | 4 | 0 | 0 | 0 | -0.7529755 | 3.67283 | -2.765551 | 0.017286 | 1.432724 | 0.07260098 | 5.596452 |  | -6.800331e-05 |  | 3.01779 | [9 empty] | 14.85332 | -0.1060641 | 13 | 0 | 14.5369 | 0.02006978
1553 | 2021/04/10 13:46:03 | 12704.9602 | 6860.0008 | 1 | 4 | 0 | 0 | 0 | -0.7531738 | 3.672391 | -2.765949 | 0.017286 | 1.43377 | 0.07260098 | 5.600291 | [13 empty] | 14.79426 | 0.01475006 | 13 | 0 | 14.74063 | 0.1288667
1554 | 2021/04/10 13:46:08 | 12709.9608 | 6865.0014 | 1 | 4 | 0 | 0 | 0 | -0.7532883 | 3.671849 | -2.765961 | 0.017286 | 1.434815 | 0.07260098 | 5.60413 |  | -7.684741e-05 | [11 empty] | 14.74453 | -0.1248005 | 13 | 0 | 14.74159 | 0.03036857
1555 | 2021/04/10 13:46:13 | 12714.9609 | 6870.0015 | 1 | 4 | 0 | 0 | 0 | -0.7528 | 3.671509 | -2.763912 | 0.017286 | 1.43586 | 0.07260098 | 5.607968 | [13 empty] | 14.77621 | -0.05076677 | 13 | 0 | 14.69145 | 0.1520997
1556 | 2021/04/10 13:46:18 | 12719.9595 | 6875.0001 | 1 | 4 | 0 | 0 | 0 | -0.7530518 | 3.671282 | -2.764666 | 0.017286 | 1.436905 | 0.07260098 | 5.611804 | [13 empty] | 14.85305 | -0.1203969 | 13 | 0 | 14.69118 | -0.008697212
1557 | 2021/04/10 13:46:23 | 12724.9595 | 6880.0001 | 1 | 4 | 0 | 0 | 0 | -0.752533 | 3.670932 | -2.762497 | 0.017286 | 1.43795 | 0.07260098 | 5.615641 |  | -7.282521e-05 | [11 empty] | 14.95864 | -0.03561378 | 13 | 0 | 14.53649 | 0.1044959
1558 | 2021/04/10 13:46:28 | 12729.9597 | 6885.0003 | 1 | 4 | 0 | 0 | 0 | -0.7529984 | 3.670441 | -2.763836 | 0.017286 | 1.438996 | 0.07260098 | 5.619478 | [13 empty] | 14.97147 | 0.04535943 | 13 | 0 | 14.47681 | 0.01042128
1559 | 2021/04/10 13:46:33 | 12734.9597 | 6890.0003 | 1 | 4 | 0 | 0 | 0 | -0.7529373 | 3.670182 | -2.763417 | 0.017286 | 1.44004 | 0.07260098 | 5.623312 |  | -5.673576e-05 | [11 empty] | 15.04442 | -0.08021265 | 13 | 0 | 14.35155 | -0.1395822
1560 | 2021/04/10 13:46:38 | 12739.9603 | 6895.0009 | 1 | 4 | 0 | 0 | 0 | -0.7527695 | 3.669819 | -2.762528 | 0.017286 | 1.441085 | 0.07260098 | 5.627147 |  |  |  |  | 0 | [8 empty] | 15.2054 | 0.1217654 | 13 | 0 | 14.25025 | 0.02410561
1561 | 2021/04/10 13:46:43 | 12744.9596 | 6900.0002 | 1 | 4 | 0 | 0 | 0 | -0.7527084 | 3.669413 | -2.761998 | 0.017286 | 1.44213 | 0.07260098 | 5.630981 |  | -5.745407e-05 | [11 empty] | 15.1395 | 0.01358926 | 13 | 0 | 14.30125 | -0.1234511
1562 | 2021/04/10 13:46:48 | 12749.9606 | 6905.0012 | 1 | 4 | 0 | 0 | 0 | -0.7529984 | 3.669052 | -2.76279 | 0.017286 | 1.443176 | 0.07260098 | 5.634818 | [13 empty] | 14.94061 | 0.1012257 | 13 | 0 | 14.41609 | 0.07168561
1563 | 2021/04/10 13:46:53 | 12754.9605 | 6910.0011 | 1 | 4 | 0 | 0 | 0 | -0.7528763 | 3.668757 | -2.76212 | 0.017286 | 1.444221 | 0.07260098 | 5.638652 | [13 empty] | 14.73035 | -0.09039968 | 13 | 0 | 14.62838 | -0.03712863
1564 | 2021/04/10 13:46:58 | 12759.9606 | 6915.0012 | 1 | 4 | 0 | 0 | 0 | -0.7528381 | 3.668546 | -2.761821 | 0.017286 | 1.445265 | 0.07260098 | 5.642485 |  | -9.313817e-05 |  |  | 0.3398938 | [8 empty] | 14.74672 | 0.07481009 | 13 | 0 | 14.70165 | 0.1524788
1565 | 2021/04/10 13:47:03 | 12764.9607 | 6920.0013 | 1 | 4 | 0 | 0 | 0 | -0.7527466 | 3.667962 | -2.761046 | 0.017286 | 1.446311 | 0.07260098 | 5.646319 | [13 empty] | 14.84934 | -0.1172626 | 13 | 0 | 14.50963 | -0.0283742
1566 | 2021/04/10 13:47:08 | 12769.9607 | 6925.0013 | 1 | 4 | 0 | 0 | 0 | -0.7532043 | 3.667519 | -2.762391 | 0.017286 | 1.447356 | 0.07260098 | 5.650154 |  | -6.195513e-05 |  | 2.934298 | [9 empty] | 15.04442 | -0.03608763 | 13 | 0 | 14.43247 | 0.1007855
1567 | 2021/04/10 13:47:13 | 12774.9609 | 6930.0015 | 1 | 4 | 0 | 0 | 0 | -0.7531891 | 3.667378 | -2.762229 | 0.017286 | 1.448401 | 0.07260098 | 5.653986 | [13 empty] | 14.82015 | -0.09971321 | 13 | 0 | 14.22225 | -0.1295042
1568 | 2021/04/10 13:47:18 | 12779.9608 | 6935.0014 | 1 | 4 | 0 | 0 | 0 | -0.7526703 | 3.667013 | -2.760052 | 0.017286 | 1.449446 | 0.07260098 | 5.657819 |  | -3.346711e-05 | [11 empty] | 15.03614 | 0.1026997 | 13 | 0 | 14.24858 | -0.04101068
1569 | 2021/04/10 13:47:23 | 12784.9595 | 6940.0001 | 1 | 4 | 0 | 0 | 0 | -0.7529144 | 3.666475 | -2.760542 | 0.017286 | 1.450491 | 0.07260098 | 5.661649 | [13 empty] | 15.18639 | -0.02038419 | 13 | 0 | 14.49404 | -0.1413685
1570 | 2021/04/10 13:47:28 | 12789.9595 | 6945.0001 | 1 | 4 | 0 | 0 | 0 | -0.7528229 | 3.666252 | -2.760038 | 0.017286 | 1.451536 | 0.07260098 | 5.665481 | [13 empty] | 15.12393 | 0.134005 | 13 | 0 | 14.68705 | 0.1158658
1571 | 2021/04/10 13:47:33 | 12794.9602 | 6950.0008 | 1 | 4 | 0 | 0 | 0 | -0.7529221 | 3.665941 | -2.760168 | 0.017286 | 1.452581 | 0.07260098 | 5.669312 |  | -7.954201e-05 | [11 empty] | 15.01919 | -0.03355324 | 13 | 0 | 14.71362 | 0.09647489
1572 | 2021/04/10 13:47:38 | 12799.9602 | 6955.0008 | 1 | 4 | 0 | 0 | 0 | -0.7532425 | 3.665559 | -2.761055 | 0.017286 | 1.453626 | 0.07260098 | 5.673143 | [13 empty] | 14.7842 | 0.06945699 | 13 | 0 | 14.58801 | 0.1403111
1573 | 2021/04/10 13:47:43 | 12804.9602 | 6960.0008 | 1 | 4 | 0 | 0 | 0 | -0.752655 | 3.665136 | -2.758583 | 0.017286 | 1.454672 | 0.07260098 | 5.676974 |  | -9.033406e-05 | [11 empty] | 14.74893 | -0.1308596 | 13 | 0 | 14.35553 | -0.01003802
1574 | 2021/04/10 13:47:48 | 12809.9604 | 6965.001 | 1 | 4 | 0 | 0 | 0 | -0.7528229 | 3.664793 | -2.75894 | 0.017286 | 1.455717 | 0.07260098 | 5.680806 | [13 empty] | 14.74154 | -0.03643453 | 13 | 0 | 14.12162 | -0.1346388
1575 | 2021/04/10 13:47:53 | 12814.9597 | 6970.0003 | 1 | 4 | 0 | 0 | 0 | -0.7527847 | 3.664541 | -2.75861 | 0.017286 | 1.456762 | 0.07260098 | 5.684636 |  | -7.19966e-05 | [11 empty] | 14.91184 | -0.1212296 | 13 | 0 | 14.11676 | -0.0825423
1576 | 2021/04/10 13:47:58 | 12819.9607 | 6975.0013 | 1 | 4 | 0 | 0 | 0 | -0.7531357 | 3.664011 | -2.759497 | 0.017286 | 1.457807 | 0.07260098 | 5.688466 | [13 empty] | 15.13702 | 0.07772177 | 13 | 0 | 14.40807 | -0.06824732
1577 | 2021/04/10 13:48:03 | 12824.9607 | 6980.0013 | 1 | 4 | 0 | 0 | 0 | -0.7528076 | 3.663675 | -2.758042 | 0.017286 | 1.458853 | 0.07260098 | 5.692295 | [13 empty] | 15.11472 | 0.03346324 | 13 | 0 | 14.75813 | 0.133906
1578 | 2021/04/10 13:48:08 | 12829.9597 | 6985.0003 | 1 | 4 | 0 | 0 | 0 | -0.7529907 | 3.663476 | -2.758563 | 0.017286 | 1.459898 | 0.07260098 | 5.696124 |  | -8.075691e-05 | [11 empty] | 14.79344 | 0.06610543 | 13 | 0 | 14.53884 | 0.1072857
1579 | 2021/04/10 13:48:13 | 12834.9607 | 6990.0013 | 1 | 4 | 0 | 0 | 0 | -0.7528076 | 3.663113 | -2.757619 | 0.017286 | 1.460943 | 0.07260098 | 5.699953 | [13 empty] | 14.75255 | -0.1161852 | 13 | 0 | 14.22764 | -0.06839514
1580 | 2021/04/10 13:48:18 | 12839.9606 | 6995.0012 | 1 | 4 | 0 | 0 | 0 | -0.7527313 | 3.662659 | -2.756998 | 0.017286 | 1.461988 | 0.07260098 | 5.70378 |  | -5.73322e-05 | [11 empty] | 14.9848 | 0.07280231 | 13 | 0 | 14.25561 | -0.0640896
1581 | 2021/04/10 13:48:23 | 12844.9607 | 7000.0013 | 1 | 4 | 0 | 0 | 0 | -0.7526474 | 3.662274 | -2.756401 | 0.017286 | 1.463033 | 0.07260098 | 5.707607 |  |  |  | 2.985792 | [9 empty] | 15.16768 | -0.006233752 | 13 | 0 | 14.4753 | -0.1249415
1582 | 2021/04/10 13:48:28 | 12849.9601 | 7005.0007 | 1 | 4 | 0 | 0 | 0 | -0.7530518 | 3.661973 | -2.757655 | 0.017286 | 1.464078 | 0.07260098 | 5.711435 | [13 empty] | 15.19423 | 0.1448667 | 13 | 0 | 14.64062 | 0.08339256
1583 | 2021/04/10 13:48:33 | 12854.9601 | 7010.0007 | 1 | 4 | 0 | 0 | 0 | -0.7532806 | 3.661701 | -2.758288 | 0.017286 | 1.465123 | 0.07260098 | 5.715262 |  | -7.515158e-05 | [11 empty] | 15.00187 | -0.06458312 | 13 | 0 | 14.77659 | 0.08592874
1584 | 2021/04/10 13:48:38 | 12859.961 | 7015.0016 | 1 | 4 | 0 | 0 | 0 | -0.7529755 | 3.661216 | -2.756806 | 0.017286 | 1.466168 | 0.07260098 | 5.719088 | [13 empty] | 14.8119 | 0.04460484 | 13 | 0 | 14.55 | 0.1108426
1585 | 2021/04/10 13:48:43 | 12864.9611 | 7020.0017 | 1 | 4 | 0 | 0 | 0 | -0.7529144 | 3.660791 | -2.756262 | 0.017286 | 1.467213 | 0.07260098 | 5.722915 |  | -7.112254e-05 | [11 empty] | 14.7696 | -0.1204506 | 13 | 0 | 14.42004 | -0.00418216
1586 | 2021/04/10 13:48:48 | 12869.9594 | 7025 | 1 | 4 | 0 | 0 | 0 | -0.7531128 | 3.660739 | -2.756949 | 0.017286 | 1.468258 | 0.07260098 | 5.72674 | [13 empty] | 14.81312 | -0.0339067 | 13 | 0 | 14.25905 | -0.1252314
1587 | 2021/04/10 13:48:53 | 12874.9602 | 7030.0008 | 1 | 4 | 0 | 0 | 0 | -0.7531281 | 3.660383 | -2.756737 | 0.017286 | 1.469303 | 0.07260098 | 5.730566 | [13 empty] | 14.96444 | -0.1077431 | 13 | 0 | 14.19137 | -0.01429737
1588 | 2021/04/10 13:48:58 | 12879.9596 | 7035.0002 | 1 | 4 | 0 | 0 | 0 | -0.7530746 | 3.659791 | -2.756096 | 0.017286 | 1.470349 | 0.07260098 | 5.734392 |  | -8.391173e-05 |  |  | 0 | [8 empty] | 15.08913 | 0.02300858 | 13 | 0 | 14.31628 | -0.1230183
1589 | 2021/04/10 13:49:03 | 12884.9605 | 7040.0011 | 1 | 4 | 0 | 0 | 0 | -0.753212 | 3.659521 | -2.756395 | 0.017286 | 1.471394 | 0.07260098 | 5.738218 | [13 empty] | 15.20074 | 0.1120925 | 13 | 0 | 14.50841 | 0.08257329
1590 | 2021/04/10 13:49:08 | 12889.9598 | 7045.0004 | 1 | 4 | 0 | 0 | 0 | -0.7529373 | 3.659209 | -2.755155 | 0.017286 | 1.472439 | 0.07260098 | 5.742043 |  | -8.364168e-05 | [11 empty] | 15.16111 | 0.06299525 | 13 | 0 | 14.65857 | -0.08076161
1591 | 2021/04/10 13:49:13 | 12894.9597 | 7050.0003 | 1 | 4 | 0 | 0 | 0 | -0.7528992 | 3.658643 | -2.754589 | 0.017286 | 1.473484 | 0.07260098 | 5.745867 | [13 empty] | 14.99015 | 0.05441546 | 13 | 0 | 14.66266 | 0.1206535
1592 | 2021/04/10 13:49:18 | 12899.9598 | 7055.0004 | 1 | 4 | 0 | 0 | 0 | -0.7528229 | 3.658499 | -2.754202 | 0.017286 | 1.474529 | 0.07260098 | 5.749691 |  | -5.764495e-05 |  |  | 0.3410938 | [8 empty] | 14.82332 | -0.09687364 | 13 | 0 | 14.59064 | 0.0216952
1593 | 2021/04/10 13:49:23 | 12904.9598 | 7060.0004 | 1 | 4 | 0 | 0 | 0 | -0.7531128 | 3.65832 | -2.755128 | 0.017286 | 1.475575 | 0.07260098 | 5.753514 | [13 empty] | 14.72087 | -0.01495808 | 13 | 0 | 14.38589 | 0.1082727
1594 | 2021/04/10 13:49:28 | 12909.9599 | 7065.0005 | 1 | 4 | 0 | 0 | 0 | -0.7530518 | 3.657876 | -2.75457 | 0.017286 | 1.47662 | 0.07260098 | 5.757337 | [13 empty] | 14.76012 | -0.1157272 | 13 | 0 | 14.3302 | -0.01999378
1595 | 2021/04/10 13:49:33 | 12914.9606 | 7070.0012 | 1 | 4 | 0 | 0 | 0 | -0.7528076 | 3.657427 | -2.753339 | 0.017286 | 1.477665 | 0.07260098 | 5.761161 |  | -7.803206e-05 |  | 3.009975 | [9 empty] | 14.83914 | -0.01247615 | 13 | 0 | 14.21204 | -0.1220539
1596 | 2021/04/10 13:49:38 | 12919.9607 | 7075.0013 | 1 | 4 | 0 | 0 | 0 | -0.7525482 | 3.657091 | -2.752137 | 0.017286 | 1.47871 | 0.07260098 | 5.764982 | [13 empty] | 14.97338 | -0.1035112 | 13 | 0 | 14.22225 | -0.06252021
1597 | 2021/04/10 13:49:43 | 12924.9599 | 7080.0005 | 1 | 4 | 0 | 0 | 0 | -0.7529373 | 3.656838 | -2.75337 | 0.017286 | 1.479755 | 0.07260098 | 5.768804 |  | -7.41687e-05 | [11 empty] | 15.14527 | 0.05772263 | 13 | 0 | 14.38711 | -0.1087913
1598 | 2021/04/10 13:49:48 | 12929.9609 | 7085.0015 | 1 | 4 | 0 | 0 | 0 | -0.7529144 | 3.656507 | -2.753037 | 0.017286 | 1.4808 | 0.07260098 | 5.772625 | [13 empty] | 15.18956 | 0.07659227 | 13 | 0 | 14.57754 | 0.1246449
1599 | 2021/04/10 13:49:53 | 12934.9608 | 7090.0014 | 1 | 4 | 0 | 0 | 0 | -0.7527313 | 3.656034 | -2.752011 | 0.017286 | 1.481845 | 0.07260098 | 5.776446 | [13 empty] | 15.0828 | 0.120708 | 13 | 0 | 14.63128 | 0.01127481
1600 | 2021/04/10 13:49:58 | 12939.9611 | 7095.0017 | 1 | 4 | 0 | 0 | 0 | -0.7528076 | 3.655721 | -2.752055 | 0.017286 | 1.48289 | 0.07260098 | 5.780268 |  | -6.02561e-05 | [11 empty] | 14.91352 | 0.02354205 | 13 | 0 | 14.57137 | 0.1171589
1601 | 2021/04/10 13:50:03 | 12944.961 | 7100.0016 | 1 | 4 | 0 | 0 | 0 | -0.7530136 | 3.655572 | -2.752695 | 0.017286 | 1.483935 | 0.07260098 | 5.784087 | [13 empty] | 14.79245 | -0.1018298 | 13 | 0 | 14.54516 | -0.02205014
1602 | 2021/04/10 13:50:08 | 12949.9597 | 7105.0003 | 1 | 4 | 0 | 0 | 0 | -0.7529144 | 3.655032 | -2.751926 | 0.017286 | 1.48498 | 0.07260098 | 5.787907 |  | -6.045316e-05 | [11 empty] | 14.76838 | -0.06856143 | 13 | 0 | 14.31655 | 0.05002439
1603 | 2021/04/10 13:50:13 | 12954.9604 | 7110.001 | 1 | 4 | 0 | 0 | 0 | -0.7528229 | 3.654681 | -2.751328 | 0.017286 | 1.486025 | 0.07260098 | 5.791727 | [13 empty] | 14.79222 | -0.1293346 | 13 | 0 | 14.23812 | -0.1226461
1604 | 2021/04/10 13:50:18 | 12959.9596 | 7115.0002 | 1 | 4 | 0 | 0 | 0 | -0.752533 | 3.654453 | -2.750096 | 0.017286 | 1.48707 | 0.07260098 | 5.795545 |  | -4.551805e-05 | [11 empty] | 14.80511 | -0.02858013 | 13 | 0 | 14.36062 | -0.1016259
1605 | 2021/04/10 13:50:23 | 12964.9596 | 7120.0002 | 1 | 4 | 0 | 0 | 0 | -0.7526855 | 3.654139 | -2.750417 | 0.017286 | 1.488115 | 0.07260098 | 5.799362 | [13 empty] | 14.76933 | -0.09673089 | 13 | 0 | 14.28828 | 0.03095329
1606 | 2021/04/10 13:50:28 | 12969.9606 | 7125.0012 | 1 | 4 | 0 | 0 | 0 | -0.7528458 | 3.65379 | -2.75074 | 0.017286 | 1.48916 | 0.07260098 | 5.803182 |  | -0.00010144 | [11 empty] | 14.89438 | -0.08532286 | 13 | 0 | 14.26735 | -0.1196644
1607 | 2021/04/10 13:50:33 | 12974.9605 | 7130.0011 | 1 | 4 | 0 | 0 | 0 | -0.7525711 | 3.653358 | -2.749412 | 0.017286 | 1.490205 | 0.07260098 | 5.806998 | [13 empty] | 15.0495 | 0.09607762 | 13 | 0 | 14.28388 | -0.01110703
1608 | 2021/04/10 13:50:38 | 12979.9606 | 7135.0012 | 1 | 4 | 0 | 0 | 0 | -0.7527847 | 3.653135 | -2.750024 | 0.017286 | 1.49125 | 0.07260098 | 5.810816 | [13 empty] | 15.20098 | -0.02631962 | 13 | 0 | 14.47943 | -0.1267713
1609 | 2021/04/10 13:50:43 | 12984.9608 | 7140.0014 | 1 | 4 | 0 | 0 | 0 | -0.7527618 | 3.652946 | -2.749798 | 0.017286 | 1.492295 | 0.07260098 | 5.814633 |  | -2.299743e-05 | [11 empty] | 15.15382 | 0.09626985 | 13 | 0 | 14.4249 | -0.06109148
1610 | 2021/04/10 13:50:48 | 12989.9599 | 7145.0005 | 1 | 4 | 0 | 0 | 0 | -0.7528381 | 3.65228 | -2.749576 | 0.017286 | 1.493339 | 0.07260098 | 5.818449 |  |  |  | 3.015593 | [9 empty] | 15.13603 | 0.1129109 | 13 | 0 | 14.34134 | 0.01717895
1611 | 2021/04/10 13:50:53 | 12994.9599 | 7150.0005 | 1 | 4 | 0 | 0 | 0 | -0.7531357 | 3.652063 | -2.750499 | 0.017286 | 1.494384 | 0.07260098 | 5.822265 |  | -6.175398e-05 | [11 empty] | 15.16796 | -0.05339712 | 13 | 0 | 14.41714 | -0.1401734
1612 | 2021/04/10 13:50:58 | 12999.9601 | 7155.0007 | 1 | 4 | 0 | 0 | 0 | -0.7528763 | 3.651792 | -2.749348 | 0.017286 | 1.495429 | 0.07260098 | 5.826082 | [13 empty] | 15.10662 | 0.07940978 | 13 | 0 | 14.3411 | -0.08026361
1613 | 2021/04/10 13:51:03 | 13004.961 | 7160.0016 | 1 | 4 | 0 | 0 | 0 | -0.7529526 | 3.651512 | -2.749415 | 0.017286 | 1.496475 | 0.07260098 | 5.829899 | [13 empty] | 15.13729 | 0.1085275 | 13 | 0 | 14.37912 | 0.04475534
1614 | 2021/04/10 13:51:08 | 13009.961 | 7165.0016 | 1 | 4 | 0 | 0 | 0 | -0.7527084 | 3.650901 | -2.748064 | 0.017286 | 1.49752 | 0.07260098 | 5.833714 |  | -8.076762e-05 | [11 empty] | 15.11637 | -0.01518756 | 13 | 0 | 14.43121 | -0.09964049
1615 | 2021/04/10 13:51:13 | 13014.9603 | 7170.0009 | 1 | 4 | 0 | 0 | 0 | -0.7527313 | 3.650661 | -2.747967 | 0.017286 | 1.498564 | 0.07260098 | 5.837528 | [13 empty] | 15.11296 | 0.09051174 | 13 | 0 | 14.34745 | -0.09196967
1616 | 2021/04/10 13:51:18 | 13019.9594 | 7175 | 1 | 4 | 0 | 0 | 0 | -0.7529526 | 3.650533 | -2.748678 | 0.017286 | 1.499609 | 0.07260098 | 5.841342 |  | -6.372895e-05 |  |  | 0 | [8 empty] | 15.0828 | 0.09825677 | 13 | 0 | 14.32454 | -0.004351139
1617 | 2021/04/10 13:51:23 | 13024.9595 | 7180.0001 | 1 | 4 | 0 | 0 | 0 | -0.7525558 | 3.650182 | -2.746966 | 0.017286 | 1.500654 | 0.07260098 | 5.845157 | [13 empty] | 15.14485 | -0.02813488 | 13 | 0 | 14.48165 | -0.1377204
1618 | 2021/04/10 13:51:28 | 13029.9595 | 7185.0001 | 1 | 4 | 0 | 0 | 0 | -0.7527695 | 3.649639 | -2.747337 | 0.017286 | 1.501699 | 0.07260098 | 5.84897 | [13 empty] | 15.1589 | 0.1456988 | 13 | 0 | 14.56144 | 0.01574904
1619 | 2021/04/10 13:51:33 | 13034.9604 | 7190.001 | 1 | 4 | 0 | 0 | 0 | -0.752861 | 3.649302 | -2.747417 | 0.017286 | 1.502744 | 0.07260098 | 5.852784 |  | -5.724985e-05 | [11 empty] | 15.16039 | 0.05994499 | 13 | 0 | 14.62135 | 0.1216573
1620 | 2021/04/10 13:51:38 | 13039.9605 | 7195.0011 | 1 | 4 | 0 | 0 | 0 | -0.7531357 | 3.649223 | -2.74836 | 0.017286 | 1.503789 | 0.07260098 | 5.856598 | [13 empty] | 15.13068 | 0.1035583 | 13 | 0 | 14.64271 | -0.01732647
1621 | 2021/04/10 13:51:43 | 13044.9605 | 7200.0011 | 1 | 4 | 0 | 0 | 0 | -0.7531891 | 3.648651 | -2.748124 | 0.017286 | 1.504834 | 0.07260098 | 5.86041 |  | -7.654337e-05 | [11 empty] | 15.11323 | 0.1263148 | 13 | 0 | 14.63984 | 0.0625208
1622 | 2021/04/10 13:51:48 | 13049.96 | 7205.0006 | 1 | 4 | 0 | 0 | 0 | -0.7528381 | 3.648233 | -2.746529 | 0.017286 | 1.505879 | 0.07260098 | 5.864223 |  |  |  |  | 0.322363 | [8 empty] | 15.08956 | 0.04107982 | 13 | 0 | 14.57233 | 0.08678287
1623 | 2021/04/10 13:51:53 | 13054.9609 | 7210.0015 | 1 | 4 | 0 | 0 | 0 | -0.7527084 | 3.648101 | -2.745956 | 0.017286 | 1.506924 | 0.07260098 | 5.868037 |  | -7.451569e-05 | [11 empty] | 15.14897 | 0.06260663 | 13 | 0 | 14.66102 | -0.06288707
1624 | 2021/04/10 13:51:58 | 13059.96 | 7215.0006 | 1 | 4 | 0 | 0 | 0 | -0.7530899 | 3.647668 | -2.747022 | 0.017286 | 1.507969 | 0.07260098 | 5.871848 | [13 empty] | 15.10055 | 0.1178747 | 13 | 0 | 14.64175 | 0.1020092
1625 | 2021/04/10 13:52:03 | 13064.9607 | 7220.0013 | 1 | 4 | 0 | 0 | 0 | -0.7528076 | 3.64738 | -2.745775 | 0.017286 | 1.509014 | 0.07260098 | 5.875659 |  |  |  | 3.182782 | [9 empty] | 15.09353 | 0.01131147 | 13 | 0 | 14.67852 | 0.1048928
1626 | 2021/04/10 13:52:08 | 13069.9609 | 7225.0015 | 1 | 4 | 0 | 0 | 0 | -0.7526703 | 3.647108 | -2.74507 | 0.017286 | 1.510059 | 0.07260098 | 5.879471 |  | -5.638344e-05 | [11 empty] | 15.18104 | 0.06462395 | 13 | 0 | 14.51059 | -0.05630642
1627 | 2021/04/10 13:52:13 | 13074.961 | 7230.0016 | 1 | 4 | 0 | 0 | 0 | -0.7528 | 3.64677 | -2.745288456 | 0.017286 | 1.511104 | 0.07260098 | 5.883283 | [13 empty] | 15.10055 | 0.08822411 | 13 | 0 | 14.33502 | -0.07829279
1628 | 2021/04/10 13:52:18 | 13079.9594 | 7235 | 1 | 4 | 0 | 0 | 0 | -0.7531281 | 3.646499 | -2.746281 | 0.017286 | 1.512149 | 0.07260098 | 5.887093 |  | -5.16025e-05 | [11 empty] | 15.04759 | 0.08389711 | 13 | 0 | 14.25274 | -0.01873404
1629 | 2021/04/10 13:52:23 | 13084.9596 | 7240.0002 | 1 | 4 | 0 | 0 | 0 | -0.7529755 | 3.645919 | -2.745288 | 0.017286 | 1.513194 | 0.07260098 | 5.890903 | [13 empty] | 14.97846 | -0.0894171 | 13 | 0 | 14.24195 | -0.1077229
1630 | 2021/04/10 13:52:28 | 13089.9594 | 7245 | 1 | 4 | 0 | 0 | 0 | -0.7530365 | 3.6457 | -2.745345 | 0.017286 | 1.514239 | 0.07260098 | 5.894713 | [13 empty] | 14.97117 | 0.01100719 | 13 | 0 | 14.23465 | -0.1510239
1631 | 2021/04/10 13:52:33 | 13094.9596 | 7250.0002 | 1 | 4 | 0 | 0 | 0 | -0.7528458 | 3.645504 | -2.744502 | 0.017286 | 1.515284 | 0.07260098 | 5.898523 |  | -5.792488e-05 | [11 empty] | 15.00035 | 0.09288937 | 13 | 0 | 14.27118 | -0.02572358
1632 | 2021/04/10 13:52:38 | 13099.9603 | 7255.0009 | 1 | 4 | 0 | 0 | 0 | -0.7525558 | 3.645219 | -2.743231 | 0.017286 | 1.516329 | 0.07260098 | 5.902332 | [13 empty] | 15.08211 | -0.07405221 | 13 | 0 | 14.33847 | -0.1243013
1633 | 2021/04/10 13:52:43 | 13104.9596 | 7260.0002 | 1 | 4 | 0 | 0 | 0 | -0.7525177 | 3.644709 | -2.742708 | 0.017286 | 1.517374 | 0.07260098 | 5.906141 |  | -9.445521e-05 | [11 empty] | 15.15722 | 0.09909123 | 13 | 0 | 14.4137 | -0.06739557
1634 | 2021/04/10 13:52:48 | 13109.9597 | 7265.0003 | 1 | 4 | 0 | 0 | 0 | -0.7528229 | 3.644403 | -2.74359 | 0.017286 | 1.518419 | 0.07260098 | 5.909949 | [13 empty] | 15.20609 | 0.1111746 | 13 | 0 | 14.55028 | 0.0930652
1635 | 2021/04/10 13:52:53 | 13114.96 | 7270.0006 | 1 | 4 | 0 | 0 | 0 | -0.7528992 | 3.644178 | -2.743699 | 0.017286 | 1.519464 | 0.07260098 | 5.913759 |  | -7.605908e-05 | [11 empty] | 15.16207 | 0.0323081 | 13 | 0 | 14.55731 | -0.1045996
1636 | 2021/04/10 13:52:58 | 13119.9606 | 7275.0012 | 1 | 4 | 0 | 0 | 0 | -0.7532425 | 3.643785 | -2.744654 | 0.017286 | 1.52051 | 0.07260098 | 5.917568 | [13 empty] | 15.18325 | 0.1240975 | 13 | 0 | 14.58582 | -0.005854368
1637 | 2021/04/10 13:53:03 | 13124.9608 | 7280.0014 | 1 | 4 | 0 | 0 | 0 | -0.7527695 | 3.64344 | -2.742671 | 0.017286 | 1.521555 | 0.07260098 | 5.921377 | [13 empty] | 15.20074 | 0.09165347 | 13 | 0 | 14.63254 | 0.1168814
1638 | 2021/04/10 13:53:08 | 13129.9606 | 7285.0012 | 1 | 4 | 0 | 0 | 0 | -0.7526703 | 3.643186 | -2.742118 | 0.017286 | 1.522599 | 0.07260098 | 5.925182 |  | -6.538944e-05 | [11 empty] | 15.15232 | 0.06642491 | 13 | 0 | 14.60597 | -0.06133139
1639 | 2021/04/10 13:53:13 | 13134.9607 | 7290.0013 | 1 | 4 | 0 | 0 | 0 | -0.7526321 | 3.6429 | -2.741763 | 0.017286 | 1.523644 | 0.07260098 | 5.928988 | [13 empty] | 15.22674 | 0.130161 | 13 | 0 | 14.61476 | 0.01847863
1640 | 2021/04/10 13:53:18 | 13139.9608 | 7295.0014 | 1 | 4 | 0 | 0 | 0 | -0.7528076 | 3.642463 | -2.742074 | 0.017286 | 1.524689 | 0.07260098 | 5.932794 |  | -8.219083e-05 | [11 empty] | 15.22629 | 0.1210681 | 13 | 0 | 14.5413 | 0.08242816
1641 | 2021/04/10 13:53:23 | 13144.9607 | 7300.0013 | 1 | 4 | 0 | 0 | 0 | -0.7525177 | 3.642108 | -2.740751 | 0.017286 | 1.525734 | 0.07260098 | 5.936601 |  |  |  | 3.240595 | [9 empty] | 15.10468 | -0.03529131 | 13 | 0 | 14.38298 | -0.117459
1642 | 2021/04/10 13:53:28 | 13149.9601 | 7305.0007 | 1 | 4 | 0 | 0 | 0 | -0.7526932 | 3.641989 | -2.7413 | 0.017286 | 1.526779 | 0.07260098 | 5.940407 |  | -9.691812e-05 | [11 empty] | 15.04029 | 0.01415431 | 13 | 0 | 14.33311 | -0.1227507
1643 | 2021/04/10 13:53:33 | 13154.9601 | 7310.0007 | 1 | 4 | 0 | 0 | 0 | -0.7529526 | 3.641652 | -2.741991 | 0.017286 | 1.527824 | 0.07260098 | 5.944212 | [13 empty] | 14.8101 | 0.01519024 | 13 | 0 | 14.21219 | -0.1103461
1644 | 2021/04/10 13:53:38 | 13159.9609 | 7315.0015 | 1 | 4 | 0 | 0 | 0 | -0.7530289 | 3.641032 | -2.741802 | 0.017286 | 1.528869 | 0.07260098 | 5.948019 | [13 empty] | 14.71136 | -0.04893512 | 13 | 0 | 14.50784 | 0.08105695
1645 | 2021/04/10 13:53:43 | 13164.9601 | 7320.0007 | 1 | 4 | 0 | 0 | 0 | -0.7527695 | 3.640886 | -2.740748 | 0.017286 | 1.529914 | 0.07260098 | 5.951823 |  | -7.909949e-05 | [11 empty] | 14.88418 | -0.05797684 | 13 | 0 | 14.69534 | 0.1085559
1646 | 2021/04/10 13:53:48 | 13169.9595 | 7325.0001 | 1 | 4 | 0 | 0 | 0 | -0.7528763 | 3.640635 | -2.740948 | 0.017286 | 1.530959 | 0.07260098 | 5.955628 |  |  |  |  | 0 | [8 empty] | 14.87979 | -0.09496421 | 13 | 0 | 14.70554 | 0.03043383
1647 | 2021/04/10 13:53:53 | 13174.9596 | 7330.0002 | 1 | 4 | 0 | 0 | 0 | -0.7527847 | 3.640395 | -2.740434 | 0.017286 | 1.532004 | 0.07260098 | 5.959432 |  | -5.97775e-05 | [11 empty] | 14.86104 | 0.05105078 | 13 | 0 | 14.66488 | 0.1195866
1648 | 2021/04/10 13:53:58 | 13179.9596 | 7335.0002 | 1 | 4 | 0 | 0 | 0 | -0.7526932 | 3.639795 | -2.739649 | 0.017286 | 1.53305 | 0.07260098 | 5.963236 | [13 empty] | 14.82428 | -0.09325802 | 13 | 0 | 14.5989 | 0.06868064
1649 | 2021/04/10 13:54:03 | 13184.9596 | 7340.0002 | 1 | 4 | 0 | 0 | 0 | -0.7527847 | 3.639559 | -2.739804 | 0.017286 | 1.534094 | 0.07260098 | 5.96704 |  | -7.950315e-05 | [11 empty] | 14.82183 | -0.1134598 | 13 | 0 | 14.58185 | -0.02913535
1650 | 2021/04/10 13:54:08 | 13189.9596 | 7345.0002 | 1 | 4 | 0 | 0 | 0 | -0.7527313 | 3.639393 | -2.739485 | 0.017286 | 1.535139 | 0.07260098 | 5.970843 | [13 empty] | 14.92865 | 0.06373495 | 13 | 0 | 14.70332 | 0.09806633
1651 | 2021/04/10 13:54:13 | 13194.9605 | 7350.0011 | 1 | 4 | 0 | 0 | 0 | -0.7527466 | 3.638913 | -2.739179 | 0.017286 | 1.536184 | 0.07260098 | 5.974645 | [13 empty] | 14.97021 | 0.004559755 | 13 | 0 | 14.66461 | 0.1278129
1652 | 2021/04/10 13:54:18 | 13199.9597 | 7355.0003 | 1 | 4 | 0 | 0 | 0 | -0.7529984 | 3.638716 | -2.739947 | 0.017286 | 1.537229 | 0.07260098 | 5.978447 |  | -7.83922e-05 | [11 empty] | 14.96677 | -0.08548766 | 13 | 0 | 14.70497 | 0.02849877
1653 | 2021/04/10 13:54:23 | 13204.9607 | 7360.0013 | 1 | 4 | 0 | 0 | 0 | -0.7525864 | 3.638404 | -2.738213 | 0.017286 | 1.538274 | 0.07260098 | 5.98225 |  |  |  |  | 0.3095199 | [8 empty] | 15.13879 | 0.1068422 | 13 | 0 | 14.85519 | 0.06361216
1654 | 2021/04/10 13:54:28 | 13209.9607 | 7365.0013 | 1 | 4 | 0 | 0 | 0 | -0.7526932 | 3.638097 | -2.738371 | 0.017286 | 1.53932 | 0.07260098 | 5.986053 |  | -8.682873e-05 | [11 empty] | 15.13923 | 0.08229226 | 13 | 0 | 14.76806 | 0.1211601
1655 | 2021/04/10 13:54:33 | 13214.9599 | 7370.0005 | 1 | 4 | 0 | 0 | 0 | -0.7527695 | 3.637517 | -2.738212 | 0.017286 | 1.540364 | 0.07260098 | 5.989854 | [13 empty] | 15.11679 | -0.01147807 | 13 | 0 | 14.7529 | 0.1003119
1656 | 2021/04/10 13:54:38 | 13219.9608 | 7375.0014 | 1 | 4 | 0 | 0 | 0 | -0.7530289 | 3.637282 | -2.738978 | 0.017286 | 1.54141 | 0.07260098 | 5.993656 |  |  |  | 3.198538 | [9 empty] | 15.19713 | 0.08052349 | 13 | 0 | 14.85519 | 0.005295873
1657 | 2021/04/10 13:54:43 | 13224.9608 | 7380.0014 | 1 | 4 | 0 | 0 | 0 | -0.7533417 | 3.637232 | -2.740079 | 0.017286 | 1.542455 | 0.07260098 | 5.997458 |  | -7.198943e-05 | [11 empty] | 15.23788 | 0.1374671 | 13 | 0 | 14.66243 | 0.06001949
1658 | 2021/04/10 13:54:48 | 13229.9609 | 7385.0015 | 1 | 4 | 0 | 0 | 0 | -0.7527695 | 3.636936 | -2.737774 | 0.017286 | 1.5435 | 0.07260098 | 6.001259 | [13 empty] | 15.11873 | 0.09795129 | 13 | 0 | 14.36784 | 0.02274692
1659 | 2021/04/10 13:54:53 | 13234.96 | 7390.0006 | 1 | 4 | 0 | 0 | 0 | -0.7527695 | 3.636353 | -2.737336 | 0.017286 | 1.544545 | 0.07260098 | 6.00506 |  | -8.527139e-05 | [11 empty] | 14.95756 | -0.08100867 | 13 | 0 | 14.3087 | -0.07193416
1660 | 2021/04/10 13:54:58 | 13239.9602 | 7395.0008 | 1 | 4 | 0 | 0 | 0 | -0.7526932 | 3.636107 | -2.736873 | 0.017286 | 1.54559 | 0.07260098 | 6.008859 | [13 empty] | 14.83573 | -0.1065361 | 13 | 0 | 14.31822 | -0.1134998
1661 | 2021/04/10 13:55:03 | 13244.9597 | 7400.0003 | 1 | 4 | 0 | 0 | 0 | -0.752861 | 3.63586 | -2.737297 | 0.017286 | 1.546635 | 0.07260098 | 6.01266 |  | -6.289977e-05 | [11 empty] | 14.76302 | -0.07705152 | 13 | 0 | 14.50111 | -0.07481396
1662 | 2021/04/10 13:55:08 | 13249.9604 | 7405.001 | 1 | 4 | 0 | 0 | 0 | -0.752861 | 3.635632 | -2.737126 | 0.017286 | 1.54768 | 0.07260098 | 6.016459 | [13 empty] | 14.89946 | 0.04071742 | 13 | 0 | 14.76902 | 0.1183641
1663 | 2021/04/10 13:55:13 | 13254.9604 | 7410.001 | 1 | 4 | 0 | 0 | 0 | -0.7528458 | 3.635168 | -2.736721 | 0.017286 | 1.548725 | 0.07260098 | 6.020258 |  | -0.0001009702 | [11 empty] | 15.20895 | 0.1175371 | 13 | 0 | 14.71376 | 0.08342326
1664 | 2021/04/10 13:55:18 | 13259.9604 | 7415.001 | 1 | 4 | 0 | 0 | 0 | -0.7532272 | 3.634773 | -2.73781 | 0.017286 | 1.549771 | 0.07260098 | 6.024057 | [13 empty] | 15.02005 | 0.08040667 | 13 | 0 | 14.31284 | -0.04277319
1665 | 2021/04/10 13:55:23 | 13264.9596 | 7420.0002 | 1 | 4 | 0 | 0 | 0 | -0.7528763 | 3.634667 | -2.736455 | 0.017286 | 1.550815 | 0.07260098 | 6.027855 | [13 empty] | 14.77005 | -0.06617308 | 13 | 0 | 14.50814 | 0.05010098
1666 | 2021/04/10 13:55:28 | 13269.9604 | 7425.001 | 1 | 4 | 0 | 0 | 0 | -0.7528381 | 3.634215 | -2.735976 | 0.017286 | 1.551861 | 0.07260098 | 6.031654 |  | -6.25083e-05 | [11 empty] | 15.13923 | 0.08778691 | 13 | 0 | 14.82645 | 0.1654527
1667 | 2021/04/10 13:55:33 | 13274.9606 | 7430.0012 | 1 | 4 | 0 | 0 | 0 | -0.7526245 | 3.633929 | -2.734984 | 0.017286 | 1.552906 | 0.07260098 | 6.035452 | [13 empty] | 15.06699 | 0.09348363 | 13 | 0 | 14.35254 | -0.004565716
1668 | 2021/04/10 13:55:38 | 13279.9607 | 7435.0013 | 1 | 4 | 0 | 0 | 0 | -0.7531357 | 3.633676 | -2.736651 | 0.017286 | 1.553951 | 0.07260098 | 6.039249 |  | -4.974916e-05 | [11 empty] | 14.73646 | -0.06678134 | 13 | 0 | 14.51834 | 0.05862504
1669 | 2021/04/10 13:55:43 | 13284.9607 | 7440.0013 | 1 | 4 | 0 | 0 | 0 | -0.7529526 | 3.633449 | -2.735815 | 0.017286 | 1.554996 | 0.07260098 | 6.043047 | [13 empty] | 14.95977 | -0.009492636 | 13 | 0 | 14.80745 | 0.1365301
1670 | 2021/04/10 13:55:48 | 13289.9607 | 7445.0013 | 1 | 4 | 0 | 0 | 0 | -0.7527237 | 3.632924 | -2.734588 | 0.017286 | 1.556041 | 0.07260098 | 6.046843 | [13 empty] | 15.13893 | 0.03594398 | 13 | 0 | 14.73127 | 0.1204193
1671 | 2021/04/10 13:55:53 | 13294.9607 | 7450.0013 | 1 | 4 | 0 | 0 | 0 | -0.7527313 | 3.632543 | -2.734329 | 0.017286 | 1.557086 | 0.07260098 | 6.050639 |  | -7.333403e-05 | [11 empty] | 15.21655 | 0.02539575 | 13 | 0 | 14.54614 | -0.09783119
1672 | 2021/04/10 13:55:58 | 13299.9608 | 7455.0014 | 1 | 4 | 0 | 0 | 0 | -0.7530365 | 3.632563 | -2.735453 | 0.017286 | 1.55813 | 0.07260098 | 6.054433 |  |  |  | 3.369869 | [9 empty] | 14.86711 | -0.05303562 | 13 | 0 | 14.34233 | -0.1420707
1673 | 2021/04/10 13:56:03 | 13304.9602 | 7460.0008 | 1 | 4 | 0 | 0 | 0 | -0.7527618 | 3.632157 | -2.734149 | 0.017286 | 1.559175 | 0.07260098 | 6.058229 |  | -6.586684e-05 | [11 empty] | 14.83528 | -0.09011775 | 13 | 0 | 14.79971 | -0.008047819
1674 | 2021/04/10 13:56:08 | 13309.9594 | 7465 | 1 | 4 | 0 | 0 | 0 | -0.7529984 | 3.631759 | -2.734709 | 0.017286 | 1.56022 | 0.07260098 | 6.062024 | [13 empty] | 15.18131 | 0.07120907 | 13 | 0 | 14.86126 | 0.01878351
1675 | 2021/04/10 13:56:13 | 13314.9603 | 7470.0009 | 1 | 4 | 0 | 0 | 0 | -0.7527084 | 3.631268 | -2.733286 | 0.017286 | 1.561265 | 0.07260098 | 6.06582 |  | -3.200515e-05 | [11 empty] | 15.03835 | 0.05093426 | 13 | 0 | 14.44803 | -0.104177
1676 | 2021/04/10 13:56:18 | 13319.9596 | 7475.0002 | 1 | 4 | 0 | 0 | 0 | -0.752594 | 3.631237 | -2.732847 | 0.017286 | 1.56231 | 0.07260098 | 6.069613 | [13 empty] | 14.71824 | -0.07151902 | 13.1 | 0 | 14.49281 | -0.09208232
1677 | 2021/04/10 13:56:23 | 13324.9596 | 7480.0002 | 1 | 4 | 0 | 0 | 0 | -0.7527618 | 3.630781 | -2.733113 | 0.017286 | 1.563355 | 0.07260098 | 6.073408 |  |  |  |  | 0 | [8 empty] | 15.02788 | 0.07681161 | 13 | 0 | 14.79531 | 0.05636841
1678 | 2021/04/10 13:56:28 | 13329.9603 | 7485.0009 | 1 | 4 | 0 | 0 | 0 | -0.7524567 | 3.630494 | -2.73179 | 0.017286 | 1.564399 | 0.07260098 | 6.077199 |  | -6.922136e-05 | [11 empty] | 15.08597 | 0.09972483 | 13 | 0 | 14.37155 | -0.07362902
1679 | 2021/04/10 13:56:33 | 13334.9596 | 7490.0002 | 1 | 4 | 0 | 0 | 0 | -0.7527618 | 3.630294 | -2.732747 | 0.017286 | 1.565444 | 0.07260098 | 6.080992 | [13 empty] | 14.69897 | -0.07168978 | 13 | 0 | 14.38589 | -0.08770853
1680 | 2021/04/10 13:56:38 | 13339.9605 | 7495.0011 | 1 | 4 | 0 | 0 | 0 | -0.7527466 | 3.629948 | -2.732431 | 0.017286 | 1.566489 | 0.07260098 | 6.084787 |  | -7.274497e-05 | [11 empty] | 15.11953 | 0.09712577 | 13 | 0 | 14.68265 | 0.04475713
1681 | 2021/04/10 13:56:43 | 13344.9599 | 7500.0005 | 1 | 4 | 0 | 0 | 0 | -0.7529602 | 3.629801 | -2.733096 | 0.017286 | 1.567534 | 0.07260098 | 6.088579 | [13 empty] | 15.0422 | 0.07114857 | 13 | 0 | 14.26927 | -0.1022458
1682 | 2021/04/10 13:56:48 | 13349.9599 | 7505.0005 | 1 | 4 | 0 | 0 | 0 | -0.7529526 | 3.629318 | -2.732704 | 0.017286 | 1.568579 | 0.07260098 | 6.092371 | [13 empty] | 14.71824 | -0.03873855 | 13 | 0 | 14.4636 | -0.05701274
1683 | 2021/04/10 13:56:53 | 13354.9599 | 7510.0005 | 1 | 4 | 0 | 0 | 0 | -0.752861 | 3.629224 | -2.732301 | 0.017286 | 1.569624 | 0.07260098 | 6.096164 |  | -7.329513e-05 | [11 empty] | 14.97751 | 0.06791145 | 13 | 0 | 14.7595 | 0.07714003
1684 | 2021/04/10 13:56:58 | 13359.96 | 7515.0006 | 1 | 4 | 0 | 0 | 0 | -0.7530365 | 3.628839 | -2.732648 | 0.017286 | 1.570669 | 0.07260098 | 6.099956 | [13 empty] | 15.09009 | 0.1054808 | 13 | 0 | 14.43411 | -0.06786048
1685 | 2021/04/10 13:57:03 | 13364.96 | 7520.0006 | 1 | 4 | 0 | 0 | 0 | -0.7526321 | 3.628417 | -2.730863 | 0.017286 | 1.571713 | 0.07260098 | 6.103746 |  | -4.40144e-05 |  |  | 0.2964551 | [8 empty] | 14.71166 | -0.02453119 | 13 | 0 | 14.4278 | -0.07930756
1686 | 2021/04/10 13:57:08 | 13369.9602 | 7525.0008 | 1 | 4 | 0 | 0 | 0 | -0.752594 | 3.628047 | -2.730446 | 0.017286 | 1.572758 | 0.07260098 | 6.107538 | [13 empty] | 15.03464 | 0.07423878 | 13 | 0 | 14.75828 | 0.05379647
1687 | 2021/04/10 13:57:13 | 13374.9603 | 7530.0009 | 1 | 4 | 0 | 0 | 0 | -0.7525864 | 3.627947 | -2.730344 | 0.017286 | 1.573803 | 0.07260098 | 6.111328 | [13 empty] | 14.91352 | 0.008868873 | 13 | 0 | 14.22075 | -0.1577309
1688 | 2021/04/10 13:57:18 | 13379.9602 | 7535.0008 | 1 | 4 | 0 | 0 | 0 | -0.7528992 | 3.62764 | -2.731247 | 0.017286 | 1.574848 | 0.07260098 | 6.115119 |  | -5.603108e-05 | [11 empty] | 14.7571 | -0.09485841 | 13 | 0 | 14.58281 | -0.01962632
1689 | 2021/04/10 13:57:23 | 13384.9601 | 7540.0007 | 1 | 4 | 0 | 0 | 0 | -0.7530136 | 3.627194 | -2.731326 | 0.017286 | 1.575893 | 0.07260098 | 6.11891 |  |  |  | 3.505626 | [9 empty] | 15.09906 | 0.06260753 | 13 | 0 | 14.60375 | -0.02635807
1690 | 2021/04/10 13:57:28 | 13389.9594 | 7545 | 1 | 4 | 0 | 0 | 0 | -0.7529907 | 3.626895 | -2.731018 | 0.017286 | 1.576938 | 0.07260098 | 6.1227 |  | -8.182502e-05 | [11 empty] | 14.95657 | 0.03192157 | 13 | 0 | 14.26387 | -0.1437783
1691 | 2021/04/10 13:57:33 | 13394.9612 | 7550.0018 | 1 | 4 | 0 | 0 | 0 | -0.7530136 | 3.626738 | -2.730983 | 0.017286 | 1.577984 | 0.07260098 | 6.126493 | [13 empty] | 14.71384 | -0.08119017 | 13 | 0 | 14.51032 | -0.07666409
1692 | 2021/04/10 13:57:38 | 13399.9604 | 7555.001 | 1 | 4 | 0 | 0 | 0 | -0.7530136 | 3.626442 | -2.73076 | 0.017286 | 1.579029 | 0.07260098 | 6.130282 |  | -6.436537e-05 | [11 empty] | 15.08982 | 0.09464324 | 13 | 0 | 14.60911 | 0.03312498
1693 | 2021/04/10 13:57:43 | 13404.9604 | 7560.001 | 1 | 4 | 0 | 0 | 0 | -0.7528763 | 3.62603 | -2.729952 | 0.017286 | 1.580073 | 0.07260098 | 6.13407 | [13 empty] | 14.83134 | -0.05475134 | 13 | 0 | 14.16037 | -0.1757777
1694 | 2021/04/10 13:57:48 | 13409.9607 | 7565.0013 | 1 | 4 | 0 | 0 | 0 | -0.7529602 | 3.625589 | -2.729924 | 0.017286 | 1.581119 | 0.07260098 | 6.13786 | [13 empty] | 14.77762 | -0.08974493 | 13 | 0 | 14.56683 | -0.02820104
1695 | 2021/04/10 13:57:53 | 13414.9606 | 7570.0012 | 1 | 4 | 0 | 0 | 0 | -0.7527847 | 3.625608 | -2.729302 | 0.017286 | 1.582164 | 0.07260098 | 6.141649 |  | -5.61459e-05 | [11 empty] | 15.12755 | 0.07822663 | 13 | 0 | 14.47162 | -0.02670527
1696 | 2021/04/10 13:57:58 | 13419.9598 | 7575.0004 | 1 | 4 | 0 | 0 | 0 | -0.7531509 | 3.625247 | -2.730358 | 0.017286 | 1.583209 | 0.07260098 | 6.145437 | [13 empty] | 14.8197 | -0.06003052 | 13 | 0 | 14.24372 | -0.1171562
1697 | 2021/04/10 13:58:03 | 13424.9606 | 7580.0012 | 1 | 4 | 0 | 0 | 0 | -0.7528381 | 3.624843 | -2.72892 | 0.017286 | 1.584254 | 0.07260098 | 6.149226 |  | -3.939432e-05 | [11 empty] | 15.02005 | -0.03298402 | 13 | 0 | 14.66339 | 0.06738216
1698 | 2021/04/10 13:58:08 | 13429.9605 | 7585.0011 | 1 | 4 | 0 | 0 | 0 | -0.7530518 | 3.624681 | -2.729573 | 0.017286 | 1.585299 | 0.07260098 | 6.153014 | [13 empty] | 14.90772 | -0.05064487 | 13 | 0 | 14.25879 | -0.105429
1699 | 2021/04/10 13:58:13 | 13434.9606 | 7590.0012 | 1 | 4 | 0 | 0 | 0 | -0.7530746 | 3.624436 | -2.729471 | 0.017286 | 1.586344 | 0.07260098 | 6.156802 | [13 empty] | 14.88071 | -0.05008399 | 13 | 0 | 14.70646 | 0.1278743
1700 | 2021/04/10 13:58:18 | 13439.9607 | 7595.0013 | 1 | 4 | 0 | 0 | 0 | -0.7530518 | 3.624019 | -2.729074 | 0.017286 | 1.587389 | 0.07260098 | 6.160591 |  | -5.528123e-05 | [11 empty] | 14.96169 | 0.06239355 | 13 | 0 | 14.23977 | -0.02429187
1701 | 2021/04/10 13:58:23 | 13444.9607 | 7600.0013 | 1 | 4 | 0 | 0 | 0 | -0.7527847 | 3.623563 | -2.727763 | 0.017286 | 1.588434 | 0.07260098 | 6.164378 | [13 empty] | 14.80819 | 0.004941225 | 13 | 0 | 14.58281 | 0.1030836
1702 | 2021/04/10 13:58:28 | 13449.96 | 7605.0006 | 1 | 4 | 0 | 0 | 0 | -0.7530975 | 3.623651 | -2.728963 | 0.017286 | 1.589479 | 0.07260098 | 6.168165 |  | -8.004707e-05 | [11 empty] | 15.02586 | 0.08778274 | 13 | 0 | 14.31865 | -0.07190555
1703 | 2021/04/10 13:58:33 | 13454.9609 | 7610.0015 | 1 | 4 | 0 | 0 | 0 | -0.7530518 | 3.623301 | -2.728533 | 0.017286 | 1.590525 | 0.07260098 | 6.171954 | [13 empty] | 14.76616 | -0.05607635 | 13 | 0 | 14.63568 | -0.01047373
1704 | 2021/04/10 13:58:38 | 13459.9608 | 7615.0014 | 1 | 4 | 0 | 0 | 0 | -0.7531281 | 3.622823 | -2.72845 | 0.017286 | 1.59157 | 0.07260098 | 6.175741 |  | -5.508366e-05 | [11 empty] | 15.13867 | 0.08428693 | 13 | 0 | 14.59229 | -0.02519578
1705 | 2021/04/10 13:58:43 | 13464.9609 | 7620.0015 | 1 | 4 | 0 | 0 | 0 | -0.7528763 | 3.622282 | -2.72713 | 0.017286 | 1.592615 | 0.07260098 | 6.179525 | [13 empty] | 14.94489 | 0.02782732 | 13 | 0 | 14.22294 | -0.1250738
1706 | 2021/04/10 13:58:48 | 13469.9594 | 7625 | 1 | 4 | 0 | 0 | 0 | -0.7526932 | 3.622436 | -2.726583 | 0.017286 | 1.59366 | 0.07260098 | 6.18331 |  |  |  | 3.520869 | [9 empty] | 14.7469 | -0.04333109 | 13 | 0 | 14.33888 | -0.1026964
1707 | 2021/04/10 13:58:53 | 13474.9611 | 7630.0017 | 1 | 4 | 0 | 0 | 0 | -0.7530136 | 3.622105 | -2.727494 | 0.017286 | 1.594705 | 0.07260098 | 6.187096 |  | -4.128956e-05 | [11 empty] | 14.97876 | 0.06359577 | 13 | 0 | 14.70967 | 0.104776
1708 | 2021/04/10 13:58:58 | 13479.9596 | 7635.0002 | 1 | 4 | 0 | 0 | 0 | -0.7527695 | 3.621657 | -2.726273 | 0.017286 | 1.59575 | 0.07260098 | 6.19088 | [13 empty] | 15.06302 | 0.09125322 | 13 | 0 | 14.33395 | -0.06157815
1709 | 2021/04/10 13:59:03 | 13484.9604 | 7640.001 | 1 | 4 | 0 | 0 | 0 | -0.7526245 | 3.621367 | -2.72553 | 0.017286 | 1.596795 | 0.07260098 | 6.194665 |  | -3.204227e-05 |  |  | 0 | [8 empty] | 14.73424 | -0.04324913 | 13 | 0 | 14.39197 | -0.07978857
1710 | 2021/04/10 13:59:08 | 13489.9596 | 7645.0002 | 1 | 4 | 0 | 0 | 0 | -0.7531128 | 3.621243 | -2.727204 | 0.017286 | 1.59784 | 0.07260098 | 6.198449 | [13 empty] | 15.08421 | 0.08762062 | 13 | 0 | 14.63269 | 0.04208028
1711 | 2021/04/10 13:59:13 | 13494.9597 | 7650.0003 | 1 | 4 | 0 | 0 | 0 | -0.7529602 | 3.62082 | -2.726333 | 0.017286 | 1.598885 | 0.07260098 | 6.202234 | [13 empty] | 15.0799 | 0.07015198 | 13 | 0 | 14.36547 | -0.09408891
1712 | 2021/04/10 13:59:18 | 13499.9598 | 7655.0004 | 1 | 4 | 0 | 0 | 0 | -0.7531662 | 3.62037 | -2.72674 | 0.017286 | 1.59993 | 0.07260098 | 6.206017 |  | -6.239028e-05 | [11 empty] | 14.75297 | -0.03390044 | 13 | 0 | 14.31574 | -0.1115179
1713 | 2021/04/10 13:59:23 | 13504.9607 | 7660.0013 | 1 | 4 | 0 | 0 | 0 | -0.7531662 | 3.620348 | -2.726724 | 0.017286 | 1.600975 | 0.07260098 | 6.209801 | [13 empty] | 14.95096 | 0.04322559 | 13 | 0 | 14.71835 | 0.09121656
1714 | 2021/04/10 13:59:28 | 13509.9598 | 7665.0004 | 1 | 4 | 0 | 0 | 0 | -0.7527618 | 3.620163 | -2.72512 | 0.017286 | 1.60202 | 0.07260098 | 6.213584 |  | -5.678279e-05 | [11 empty] | 15.13137 | 0.1277658 | 13 | 0 | 14.42433 | -0.07788271
1715 | 2021/04/10 13:59:33 | 13514.9607 | 7670.0013 | 1 | 4 | 0 | 0 | 0 | -0.7531281 | 3.619609 | -2.726029 | 0.017286 | 1.603065 | 0.07260098 | 6.217367 | [13 empty] | 14.70987 | -0.04814595 | 13 | 0 | 14.65318 | 0.07896364
1716 | 2021/04/10 13:59:38 | 13519.9599 | 7675.0005 | 1 | 4 | 0 | 0 | 0 | -0.7529373 | 3.619328 | -2.725127 | 0.017286 | 1.60411 | 0.07260098 | 6.22115 |  | -4.978248e-05 | [11 empty] | 14.85499 | 0.009118319 | 13 | 0 | 14.62 | 0.1072738
1717 | 2021/04/10 13:59:43 | 13524.9608 | 7680.0014 | 1 | 4 | 0 | 0 | 0 | -0.7531281 | 3.619164 | -2.725694 | 0.017286 | 1.605156 | 0.07260098 | 6.224934 | [13 empty] | 15.01028 | 0.05084246 | 13 | 0 | 14.45866 | -0.09389907
1718 | 2021/04/10 13:59:48 | 13529.9609 | 7685.0015 | 1 | 4 | 0 | 0 | 0 | -0.7524948 | 3.618899 | -2.723203 | 0.017286 | 1.606201 | 0.07260098 | 6.228716 | [13 empty] | 15.19261 | 0.05597979 | 13 | 0 | 14.27703 | -0.129396
1719 | 2021/04/10 13:59:53 | 13534.9594 | 7690 | 1 | 4 | 0 | 0 | 0 | -0.7529984 | 3.618505 | -2.724728 | 0.017286 | 1.607246 | 0.07260098 | 6.232497 |  | -4.449e-05 | [11 empty] | 15.05889 | -0.0002160668 | 13 | 0 | 14.31697 | -0.09607285
1720 | 2021/04/10 13:59:58 | 13539.96 | 7695.0006 | 1 | 4 | 0 | 0 | 0 | -0.7527695 | 3.618198 | -2.723669 | 0.017286 | 1.608291 | 0.07260098 | 6.236279 |  |  |  |  | 0.2748272 | [8 empty] | 14.80598 | -0.09476483 | 13 | 0 | 14.6025 | 0.1032862
1721 | 2021/04/10 14:00:03 | 13544.9609 | 7700.0015 | 1 | 4 | 0 | 0 | 0 | -0.7528076 | 3.618064 | -2.723706 | 0.017286 | 1.609337 | 0.07260098 | 6.240062 |  | -5.07736e-05 | [11 empty] | 14.72229 | -0.1124927 | 13 | 0 | 14.78404 | 0.1571584
1722 | 2021/04/10 14:00:08 | 13549.9604 | 7705.001 | 1 | 4 | 0 | 0 | 0 | -0.7531738 | 3.617845 | -2.724866 | 0.017286 | 1.610381 | 0.07260098 | 6.243842 | [13 empty] | 14.96211 | 0.07689536 | 13 | 0 | 14.55994 | 0.08384466
1723 | 2021/04/10 14:00:13 | 13554.9603 | 7710.0009 | 1 | 4 | 0 | 0 | 0 | -0.7526093 | 3.617453 | -2.722529 | 0.017286 | 1.611426 | 0.07260098 | 6.247622 | [13 empty] | 15.11514 | 0.09454846 | 13 | 0 | 14.35296 | -0.1110551
1724 | 2021/04/10 14:00:18 | 13559.9603 | 7715.0009 | 1 | 4 | 0 | 0 | 0 | -0.7527084 | 3.617069 | -2.722598 | 0.017286 | 1.612471 | 0.07260098 | 6.251402 |  | -6.994007e-05 |  | 3.654203 | [9 empty] | 15.24006 | 0.06944448 | 13 | 0 | 14.25217 | -0.1568696
1725 | 2021/04/10 14:00:23 | 13564.9605 | 7720.0011 | 1 | 4 | 0 | 0 | 0 | -0.7529755 | 3.61703 | -2.723535 | 0.017286 | 1.613516 | 0.07260098 | 6.255182 | [13 empty] | 14.88433 | -0.07108063 | 13 | 0 | 14.38122 | -0.09622574
1726 | 2021/04/10 14:00:28 | 13569.9597 | 7725.0003 | 1 | 4 | 0 | 0 | 0 | -0.7528229 | 3.616426 | -2.722528 | 0.017286 | 1.614561 | 0.07260098 | 6.258961 |  | -2.560369e-05 | [11 empty] | 14.78118 | -0.111033 | 13 | 0 | 14.68819 | 0.03317118
1727 | 2021/04/10 14:00:33 | 13574.9605 | 7730.0011 | 1 | 4 | 0 | 0 | 0 | -0.7530594 | 3.616198 | -2.723212 | 0.017286 | 1.615606 | 0.07260098 | 6.262741 | [13 empty] | 15.15038 | 0.03702581 | 13 | 0 | 14.28086 | -0.09207577
1728 | 2021/04/10 14:00:38 | 13579.9605 | 7735.0011 | 1 | 4 | 0 | 0 | 0 | -0.7529373 | 3.616158 | -2.72274 | 0.017286 | 1.616651 | 0.07260098 | 6.26652 | [13 empty] | 15.02295 | -0.05481988 | 13 | 0 | 14.32179 | -0.1096272
1729 | 2021/04/10 14:00:43 | 13584.9609 | 7740.0015 | 1 | 4 | 0 | 0 | 0 | -0.7525177 | 3.615797 | -2.720951 | 0.017286 | 1.617696 | 0.07260098 | 6.270298 |  | -6.574448e-05 | [11 empty] | 14.82622 | -0.09506911 | 13 | 0 | 14.64878 | 0.1316375
1730 | 2021/04/10 14:00:48 | 13589.9607 | 7745.0013 | 1 | 4 | 0 | 0 | 0 | -0.7528839 | 3.615458 | -2.72202 | 0.017286 | 1.618741 | 0.07260098 | 6.274077 | [13 empty] | 14.7469 | -0.05929261 | 13 | 0 | 14.71861 | 0.1615223
1731 | 2021/04/10 14:00:53 | 13594.9608 | 7750.0014 | 1 | 4 | 0 | 0 | 0 | -0.7529221 | 3.615134 | -2.721914 | 0.017286 | 1.619787 | 0.07260098 | 6.277855 |  | -6.072974e-05 | [11 empty] | 14.82183 | 0.02265096 | 13 | 0 | 14.6799 | 0.1299486
1732 | 2021/04/10 14:00:58 | 13599.9609 | 7755.0015 | 1 | 4 | 0 | 0 | 0 | -0.7525482 | 3.615063 | -2.720509 | 0.017286 | 1.620831 | 0.07260098 | 6.281633 | [13 empty] | 14.93927 | 0.02232611 | 13 | 0 | 14.51808 | -0.09396017
1733 | 2021/04/10 14:01:03 | 13604.961 | 7760.0016 | 1 | 4 | 0 | 0 | 0 | -0.7529373 | 3.614524 | -2.72151 | 0.017286 | 1.621877 | 0.07260098 | 6.285412 |  | -5.607153e-05 | [11 empty] | 15.19509 | 0.07749707 | 13 | 0 | 14.28361 | -0.132882
1734 | 2021/04/10 14:01:08 | 13609.9602 | 7765.0008 | 1 | 4 | 0 | 0 | 0 | -0.7529526 | 3.614362 | -2.721443 | 0.017286 | 1.622922 | 0.07260098 | 6.289189 | [13 empty] | 14.98965 | -0.0287053 | 13 | 0 | 14.42585 | -0.07208019
1735 | 2021/04/10 14:01:13 | 13614.9601 | 7770.0007 | 1 | 4 | 0 | 0 | 0 | -0.7527695 | 3.614033 | -2.720534 | 0.017286 | 1.623967 | 0.07260098 | 6.292965 | [13 empty] | 14.76219 | 0.02180219 | 13 | 0 | 14.6244 | 0.1085493
1736 | 2021/04/10 14:01:18 | 13619.9594 | 7775 | 1 | 4 | 0 | 0 | 0 | -0.7531128 | 3.613832 | -2.721623 | 0.017286 | 1.625012 | 0.07260098 | 6.296741 |  | -3.686244e-05 | [11 empty] | 14.984 | 0.05107075 | 13 | 0 | 14.72221 | 0.1446867
1737 | 2021/04/10 14:01:23 | 13624.9596 | 7780.0002 | 1 | 4 | 0 | 0 | 0 | -0.7530594 | 3.613698 | -2.721329 | 0.017286 | 1.626057 | 0.07260098 | 6.300519 | [13 empty] | 15.12919 | 0.04132807 | 13 | 0 | 14.64121 | 0.1144177
1738 | 2021/04/10 14:01:28 | 13629.9595 | 7785.0001 | 1 | 4 | 0 | 0 | 0 | -0.7531662 | 3.613133 | -2.72129 | 0.017286 | 1.627102 | 0.07260098 | 6.304296 |  | -4.429611e-05 | [11 empty] | 15.14088 | 0.03343999 | 13 | 0 | 14.47767 | -0.09439737
1739 | 2021/04/10 14:01:33 | 13634.9604 | 7790.001 | 1 | 4 | 0 | 0 | 0 | -0.7524567 | 3.612995 | -2.718622 | 0.017286 | 1.628147 | 0.07260098 | 6.308071 | [13 empty] | 15.05724 | 0.07980138 | 13 | 0 | 14.30625 | -0.09585917
1740 | 2021/04/10 14:01:38 | 13639.9604 | 7795.001 | 1 | 4 | 0 | 0 | 0 | -0.7526321 | 3.612801 | -2.71911 | 0.017286 | 1.629192 | 0.07260098 | 6.311848 | [13 empty] | 14.98896 | 0.08979589 | 13 | 0 | 14.26708 | -0.02425551
1741 | 2021/04/10 14:01:43 | 13644.9604 | 7800.001 | 1 | 4 | 0 | 0 | 0 | -0.7529373 | 3.612453 | -2.719951 | 0.017286 | 1.630237 | 0.07260098 | 6.315623 |  | -6.910683e-05 |  | 3.711905 | [9 empty] | 14.89232 | -0.09745657 | 13 | 0 | 14.21414 | -0.07926524
1742 | 2021/04/10 14:01:48 | 13649.9606 | 7805.0012 | 1 | 4 | 0 | 0 | 0 | -0.7531738 | 3.61208 | -2.720524 | 0.017286 | 1.631283 | 0.07260098 | 6.319399 | [13 empty] | 14.83035 | -0.08861423 | 13 | 0 | 14.32745 | -0.1092443
1743 | 2021/04/10 14:01:53 | 13654.9605 | 7810.0011 | 1 | 4 | 0 | 0 | 0 | -0.7525177 | 3.611822 | -2.71796 | 0.017286 | 1.632328 | 0.07260098 | 6.323174 |  | -4.523847e-05 | [11 empty] | 14.71429 | -0.06157666 | 13 | 0 | 14.37931 | -0.1072496
1744 | 2021/04/10 14:01:58 | 13659.9607 | 7815.0013 | 1 | 4 | 0 | 0 | 0 | -0.7528229 | 3.611651 | -2.718934 | 0.017286 | 1.633373 | 0.07260098 | 6.326949 |  |  |  |  | 0 | [8 empty] | 14.72404 | -0.05774558 | 13 | 0 | 14.46941 | 0.06539345
1745 | 2021/04/10 14:02:03 | 13664.9606 | 7820.0012 | 1 | 4 | 0 | 0 | 0 | -0.752655 | 3.611362 | -2.71811 | 0.017286 | 1.634418 | 0.07260098 | 6.330721 |  | -5.694038e-05 | [11 empty] | 14.74349 | -0.1159731 | 13 | 0 | 14.40122 | 0.002590716
1746 | 2021/04/10 14:02:08 | 13669.9608 | 7825.0014 | 1 | 4 | 0 | 0 | 0 | -0.752594 | 3.611031 | -2.71764 | 0.017286 | 1.635462 | 0.07260098 | 6.334494 | [13 empty] | 14.79096 | -0.08480281 | 13 | 0 | 14.52175 | -0.03923029
1747 | 2021/04/10 14:02:13 | 13674.9601 | 7830.0007 | 1 | 4 | 0 | 0 | 0 | -0.7529144 | 3.610947 | -2.718734 | 0.017286 | 1.636507 | 0.07260098 | 6.338266 | [13 empty] | 14.82886 | 0.03379881 | 13 | 0 | 14.58888 | 0.1114535
1748 | 2021/04/10 14:02:18 | 13679.9608 | 7835.0014 | 1 | 4 | 0 | 0 | 0 | -0.7528839 | 3.610481 | -2.718273 | 0.017286 | 1.637552 | 0.07260098 | 6.342039 |  | -4.18805e-05 | [11 empty] | 15.05775 | 0.06864846 | 13 | 0 | 14.7595 | 0.1554331
1749 | 2021/04/10 14:02:23 | 13684.9609 | 7840.0015 | 1 | 4 | 0 | 0 | 0 | -0.7528 | 3.610176 | -2.71774 | 0.017286 | 1.638597 | 0.07260098 | 6.345811 | [13 empty] | 15.17611 | 0.06975353 | 13 | 0 | 14.60058 | 0.1040867
1750 | 2021/04/10 14:02:28 | 13689.9595 | 7845.0001 | 1 | 4 | 0 | 0 | 0 | -0.7529144 | 3.60994 | -2.717976 | 0.017286 | 1.639641 | 0.07260098 | 6.349583 |  | -5.144744e-05 | [11 empty] | 14.94683 | -0.08264691 | 13 | 0 | 14.28334 | -0.1192018
1751 | 2021/04/10 14:02:33 | 13694.9595 | 7850.0001 | 1 | 4 | 0 | 0 | 0 | -0.7528992 | 3.609852 | -2.717855 | 0.017286 | 1.640686 | 0.07260098 | 6.353354 | [13 empty] | 14.71357 | -0.1527533 | 13 | 0 | 14.54657 | -0.02281725
1752 | 2021/04/10 14:02:38 | 13699.9596 | 7855.0002 | 1 | 4 | 0 | 0 | 0 | -0.752655 | 3.609419 | -2.716647 | 0.017286 | 1.641731 | 0.07260098 | 6.357126 | [13 empty] | 15.03563 | -0.03091067 | 13 | 0 | 14.70087 | 0.07401556
1753 | 2021/04/10 14:02:43 | 13704.9596 | 7860.0002 | 1 | 4 | 0 | 0 | 0 | -0.7527695 | 3.609114 | -2.716831 | 0.017286 | 1.642776 | 0.07260098 | 6.360897 |  | -8.084196e-05 | [11 empty] | 15.14183 | 0.04264206 | 13 | 0 | 14.46402 | -0.08060008
1754 | 2021/04/10 14:02:48 | 13709.9596 | 7865.0002 | 1 | 4 | 0 | 0 | 0 | -0.7528763 | 3.608957 | -2.717098 | 0.017286 | 1.64382 | 0.07260098 | 6.364667 | [13 empty] | 15.02295 | 0.04947722 | 13 | 0 | 14.24998 | -0.1193699
1755 | 2021/04/10 14:02:53 | 13714.9603 | 7870.0009 | 1 | 4 | 0 | 0 | 0 | -0.7528992 | 3.608713 | -2.716997 | 0.017286 | 1.644866 | 0.07260098 | 6.368439 |  | -6.009706e-05 | [11 empty] | 14.81205 | 0.03588557 | 13 | 0 | 14.18491 | -0.08736432
1756 | 2021/04/10 14:02:58 | 13719.9605 | 7875.0011 | 1 | 4 | 0 | 0 | 0 | -0.7528763 | 3.608346 | -2.716638 | 0.017286 | 1.645911 | 0.07260098 | 6.37221 | [13 empty] | 14.69431 | -0.06626517 | 13 | 0 | 14.24241 | 0.02952069
1757 | 2021/04/10 14:03:03 | 13724.9605 | 7880.0011 | 1 | 4 | 0 | 0 | 0 | -0.7529984 | 3.608112 | -2.716903 | 0.017286 | 1.646955 | 0.07260098 | 6.37598 |  |  |  |  | 0.2635783 | [8 empty] | 14.70574 | -0.1182714 | 13 | 0 | 14.29769 | -0.05448639
1758 | 2021/04/10 14:03:08 | 13729.9607 | 7885.0013 | 1 | 4 | 0 | 0 | 0 | -0.752594 | 3.607926 | -2.715303 | 0.017286 | 1.648 | 0.07260098 | 6.37975 |  | -4.219903e-05 | [11 empty] | 14.68189 | -0.07586926 | 13 | 0 | 14.33227 | -0.09646147
1759 | 2021/04/10 14:03:13 | 13734.9607 | 7890.0013 | 1 | 4 | 0 | 0 | 0 | -0.7525482 | 3.607774 | -2.715024 | 0.017286 | 1.649045 | 0.07260098 | 6.38352 | [13 empty] | 14.71938 | 0.003186762 | 13 | 0 | 14.46474 | 0.1081792
1760 | 2021/04/10 14:03:18 | 13739.9607 | 7895.0013 | 1 | 4 | 0 | 0 | 0 | -0.7528839 | 3.607326 | -2.715898 | 0.017286 | 1.65009 | 0.07260098 | 6.387288 |  | -4.294762e-05 |  | 3.930498 | [9 empty] | 14.77434 | -0.06917208 | 13 | 0 | 14.56354 | 0.1019543
1761 | 2021/04/10 14:03:23 | 13744.9607 | 7900.0013 | 1 | 4 | 0 | 0 | 0 | -0.7529221 | 3.606956 | -2.715757 | 0.017286 | 1.651134 | 0.07260098 | 6.391057 | [13 empty] | 14.89328 | -0.06929725 | 13 | 0 | 14.65334 | 0.06754965
1762 | 2021/04/10 14:03:28 | 13749.9607 | 7905.0013 | 1 | 4 | 0 | 0 | 0 | -0.7527847 | 3.607009 | -2.715301 | 0.017286 | 1.652179 | 0.07260098 | 6.394825 |  | -9.068903e-05 | [11 empty] | 15.06038 | 0.1054811 | 13 | 0 | 14.73294 | 0.03713131
1763 | 2021/04/10 14:03:33 | 13754.9609 | 7910.0015 | 1 | 4 | 0 | 0 | 0 | -0.752594 | 3.606421 | -2.714171 | 0.017286 | 1.653224 | 0.07260098 | 6.398595 | [13 empty] | 15.07982 | 0.1204717 | 13 | 0 | 14.61369 | 0.09775966
1764 | 2021/04/10 14:03:38 | 13759.9594 | 7915 | 1 | 4 | 0 | 0 | 0 | -0.7533569 | 3.606203 | -2.716758 | 0.017286 | 1.654269 | 0.07260098 | 6.402362 | [13 empty] | 15.20047 | 0.06961673 | 12.9 | 0 | 14.69797 | 0.1473114
1765 | 2021/04/10 14:03:43 | 13764.9611 | 7920.0017 | 1 | 4 | 0 | 0 | 0 | -0.7527695 | 3.606002 | -2.714488 | 0.017286 | 1.655314 | 0.07260098 | 6.406132 |  | -6.756474e-05 | [11 empty] | 15.19387 | 0.07852763 | 13 | 0 | 14.62566 | -0.05836785
1766 | 2021/04/10 14:03:48 | 13769.9594 | 7925 | 1 | 4 | 0 | 0 | 0 | -0.752655 | 3.605874 | -2.713979 | 0.017286 | 1.656359 | 0.07260098 | 6.409898 | [13 empty] | 15.17777 | 0.1393741 | 13 | 0 | 14.56573 | 0.03681332
1767 | 2021/04/10 14:03:53 | 13774.9602 | 7930.0008 | 1 | 4 | 0 | 0 | 0 | -0.7526855 | 3.605449 | -2.713769 | 0.017286 | 1.657404 | 0.07260098 | 6.413667 |  | -5.20801e-05 | [11 empty] | 15.21643 | 0.08910954 | 13 | 0 | 14.55333 | 0.08238852
1768 | 2021/04/10 14:03:58 | 13779.9596 | 7935.0002 | 1 | 4 | 0 | 0 | 0 | -0.7530594 | 3.605087 | -2.714845 | 0.017286 | 1.658449 | 0.07260098 | 6.417433 | [13 empty] | 15.20818 | 0.04301548 | 13 | 0 | 14.58158 | -0.1007393
1769 | 2021/04/10 14:04:03 | 13784.9604 | 7940.001 | 1 | 4 | 0 | 0 | 0 | -0.7531357 | 3.604883 | -2.714966 | 0.017286 | 1.659494 | 0.07260098 | 6.421201 |  | -1.706842e-05 | [11 empty] | 15.18727 | 0.1406711 | 13 | 0 | 14.65555 | 0.06092906
1770 | 2021/04/10 14:04:08 | 13789.9596 | 7945.0002 | 1 | 4 | 0 | 0 | 0 | -0.7526855 | 3.604868 | -2.713332 | 0.017286 | 1.660538 | 0.07260098 | 6.424966 | [13 empty] | 15.1907 | 0.03791958 | 13 | 0 | 14.68089 | 0.115566
1771 | 2021/04/10 14:04:13 | 13794.9605 | 7950.0011 | 1 | 4 | 0 | 0 | 0 | -0.7528458 | 3.604424 | -2.713575 | 0.017286 | 1.661583 | 0.07260098 | 6.428732 | [13 empty] | 15.15011 | 0.09270161 | 13 | 0 | 14.73516 | 0.001507699
1772 | 2021/04/10 14:04:18 | 13799.9605 | 7955.0011 | 1 | 4 | 0 | 0 | 0 | -0.752861 | 3.604059 | -2.713355 | 0.017286 | 1.662628 | 0.07260098 | 6.432498 |  | -3.528586e-05 | [11 empty] | 15.13992 | 0.09773135 | 13 | 0 | 14.75415 | 0.1297709
1773 | 2021/04/10 14:04:23 | 13804.9608 | 7960.0014 | 1 | 4 | 0 | 0 | 0 | -0.7528992 | 3.603995 | -2.713445 | 0.017286 | 1.663673 | 0.07260098 | 6.436265 | [13 empty] | 15.12041 | -0.002444386 | 13 | 0 | 14.66163 | 0.08883476
1774 | 2021/04/10 14:04:28 | 13809.9608 | 7965.0014 | 1 | 4 | 0 | 0 | 0 | -0.752594 | 3.603774 | -2.712179 | 0.017286 | 1.664718 | 0.07260098 | 6.440031 |  | -5.594603e-05 | [11 empty] | 15.20941 | 0.06642729 | 13 | 0 | 14.59011 | -0.0704664
1775 | 2021/04/10 14:04:33 | 13814.9607 | 7970.0013 | 1 | 4 | 0 | 0 | 0 | -0.7528458 | 3.603291 | -2.712722 | 0.017286 | 1.665763 | 0.07260098 | 6.443796 | [13 empty] | 15.23663 | 0.1139709 | 13 | 0 | 14.50054 | -0.01369208
1776 | 2021/04/10 14:04:38 | 13819.96 | 7975.0006 | 1 | 4 | 0 | 0 | 0 | -0.7528 | 3.603152 | -2.712453 | 0.017286 | 1.666808 | 0.07260098 | 6.447561 | [13 empty] | 15.20502 | 0.08644849 | 13 | 0 | 14.43966 | 0.06375581
1777 | 2021/04/10 14:04:43 | 13824.961 | 7980.0016 | 1 | 4 | 0 | 0 | 0 | -0.7529144 | 3.602952 | -2.712714 | 0.017286 | 1.667853 | 0.07260098 | 6.451326 |  | -6.741228e-05 | [11 empty] | 15.24999 | 0.09420276 | 13 | 0 | 14.61614 | -0.06091177
1778 | 2021/04/10 14:04:48 | 13829.9594 | 7985 | 1 | 4 | 0 | 0 | 0 | -0.7527313 | 3.602714 | -2.711876 | 0.017286 | 1.668897 | 0.07260098 | 6.455089 | [13 empty] | 15.2138 | 0.1437911 | 13 | 0 | 14.71131 | 0.0960052
1779 | 2021/04/10 14:04:53 | 13834.9595 | 7990.0001 | 1 | 4 | 0 | 0 | 0 | -0.7528839 | 3.6024 | -2.712189 | 0.017286 | 1.669942 | 0.07260098 | 6.458853 |  | -4.302593e-05 | [11 empty] | 15.14668 | 0.0148803 | 13 | 0 | 14.73172 | 0.1153028
1780 | 2021/04/10 14:04:58 | 13839.9596 | 7995.0002 | 1 | 4 | 0 | 0 | 0 | -0.7526855 | 3.602247 | -2.711359 | 0.017286 | 1.670987 | 0.07260098 | 6.462617 |  |  |  | 3.992564 | [9 empty] | 15.11048 | 0.1193082 | 13 | 0 | 14.79768 | 0.02816349
1781 | 2021/04/10 14:05:03 | 13844.9594 | 8000 | 1 | 4 | 0 | 0 | 0 | -0.7526932 | 3.602078 | -2.71126 | 0.017286 | 1.672032 | 0.07260098 | 6.46638 |  |  |  |  | 0 | [8 empty] | 15.09517 | 0.05646706 | 13 | 0 | 14.81155 | 0.1523569
1782 | 2021/04/10 14:05:08 | 13849.9595 | 8005.0001 | 1 | 4 | 0 | 0 | 0 | -0.7531128 | 3.601635 | -2.712437 | 0.017286 | 1.673077 | 0.07260098 | 6.470144 |  | -4.188501e-05 | [11 empty] | 14.98136 | -0.07109702 | 13 | 0 | 14.74877 | 0.0451842
1783 | 2021/04/10 14:05:13 | 13854.9595 | 8010.0001 | 1 | 4 | 0 | 0 | 0 | -0.7528763 | 3.601317 | -2.711346 | 0.017286 | 1.674121 | 0.07260098 | 6.473907 | [13 empty] | 14.85831 | 0.03620595 | 13 | 0 | 14.64756 | 0.1047185
1784 | 2021/04/10 14:05:18 | 13859.9596 | 8015.0002 | 1 | 4 | 0 | 0 | 0 | -0.7528763 | 3.60114 | -2.711213 | 0.017286 | 1.675166 | 0.07260098 | 6.477669 |  | -8.250216e-05 | [11 empty] | 14.80918 | -0.1152664 | 13 | 0 | 14.53998 | 0.01469344
1785 | 2021/04/10 14:05:23 | 13864.9599 | 8020.0005 | 1 | 4 | 0 | 0 | 0 | -0.7526474 | 3.600928 | -2.710229 | 0.017286 | 1.676212 | 0.07260098 | 6.481433 | [13 empty] | 14.81549 | -0.06908298 | 13 | 0 | 14.40023 | -0.1193306
1786 | 2021/04/10 14:05:28 | 13869.9606 | 8025.0012 | 1 | 4 | 0 | 0 | 0 | -0.7528229 | 3.600494 | -2.710534 | 0.017286 | 1.677256 | 0.07260098 | 6.485196 |  | -6.866765e-05 | [11 empty] | 14.81648 | -0.08514792 | 13 | 0 | 14.32086 | 0.0470832
1787 | 2021/04/10 14:05:33 | 13874.9607 | 8030.0013 | 1 | 4 | 0 | 0 | 0 | -0.7526474 | 3.600185 | -2.70967 | 0.017286 | 1.678301 | 0.07260098 | 6.488957 | [13 empty] | 14.85049 | -0.1205859 | 13 | 0 | 14.23801 | -0.1253095
1788 | 2021/04/10 14:05:38 | 13879.9606 | 8035.0012 | 1 | 4 | 0 | 0 | 0 | -0.7530746 | 3.599977 | -2.711051 | 0.017286 | 1.679346 | 0.07260098 | 6.492719 | [13 empty] | 14.95799 | 0.04104346 | 13 | 0 | 14.23606 | -0.08218139
1789 | 2021/04/10 14:05:43 | 13884.9599 | 8040.0005 | 1 | 4 | 0 | 0 | 0 | -0.7527466 | 3.599739 | -2.709691 | 0.017286 | 1.680391 | 0.07260098 | 6.496481 |  | -4.176682e-05 | [11 empty] | 15.0857 | -0.09537816 | 13 | 0 | 14.32745 | -0.08860707
1790 | 2021/04/10 14:05:48 | 13889.9608 | 8045.0014 | 1 | 4 | 0 | 0 | 0 | -0.7528458 | 3.59946 | -2.709838 | 0.017286 | 1.681437 | 0.07260098 | 6.500244 | [13 empty] | 15.17074 | 0.05986035 | 13 | 0 | 14.36149 | -0.1203415
1791 | 2021/04/10 14:05:53 | 13894.9602 | 8050.0008 | 1 | 4 | 0 | 0 | 0 | -0.7531891 | 3.599302 | -2.710955 | 0.017286 | 1.682481 | 0.07260098 | 6.504005 |  | -3.643025e-05 | [11 empty] | 15.22178 | 0.06789804 | 13 | 0 | 14.6317 | 0.09766161
1792 | 2021/04/10 14:05:58 | 13899.9601 | 8055.0007 | 1 | 4 | 0 | 0 | 0 | -0.7528992 | 3.599195 | -2.709831 | 0.017286 | 1.683527 | 0.07260098 | 6.507767 | [13 empty] | 15.0988 | 0.09922892 | 13 | 0 | 14.75679 | 0.01718611
1793 | 2021/04/10 14:06:03 | 13904.9601 | 8060.0007 | 1 | 4 | 0 | 0 | 0 | -0.7527466 | 3.598783 | -2.708972 | 0.017286 | 1.684572 | 0.07260098 | 6.511528 | [13 empty] | 14.99404 | -0.00227958 | 13 | 0 | 14.75415 | 0.1460519
1794 | 2021/04/10 14:06:08 | 13909.9602 | 8065.0008 | 1 | 4 | 0 | 0 | 0 | -0.752861 | 3.598385 | -2.709084 | 0.017286 | 1.685617 | 0.07260098 | 6.515289 |  | -6.203364e-05 | [11 empty] | 14.89206 | -0.09315878 | 13 | 0 | 14.65212 | 0.03452569
1795 | 2021/04/10 14:06:13 | 13914.9602 | 8070.0008 | 1 | 4 | 0 | 0 | 0 | -0.7530136 | 3.59828 | -2.709554 | 0.017286 | 1.686662 | 0.07260098 | 6.519049 |  |  |  |  | 0.2479575 | [8 empty] | 14.91379 | 0.06617516 | 13 | 0 | 14.69576 | 0.1050645
1796 | 2021/04/10 14:06:18 | 13919.9603 | 8075.0009 | 1 | 4 | 0 | 0 | 0 | -0.7530518 | 3.5982 | -2.709631 | 0.017286 | 1.687707 | 0.07260098 | 6.52281 |  | -5.886927e-05 | [11 empty] | 14.8213 | -0.07811725 | 13 | 0 | 14.58132 | 0.07700145
1797 | 2021/04/10 14:06:23 | 13924.9604 | 8080.001 | 1 | 4 | 0 | 0 | 0 | -0.7529144 | 3.59773 | -2.708783 | 0.017286 | 1.688751 | 0.07260098 | 6.526568 | [13 empty] | 14.85198 | -0.1089039 | 13 | 0 | 14.57551 | -0.07476389
1798 | 2021/04/10 14:06:28 | 13929.9596 | 8085.0002 | 1 | 4 | 0 | 0 | 0 | -0.7527618 | 3.597498 | -2.708059 | 0.017286 | 1.689797 | 0.07260098 | 6.530328 |  | -3.283709e-05 | [11 empty] | 14.88681 | 0.00631094 | 13 | 0 | 14.59576 | 0.1226953
1799 | 2021/04/10 14:06:33 | 13934.9605 | 8090.0011 | 1 | 4 | 0 | 0 | 0 | -0.7530975 | 3.597528 | -2.709289 | 0.017286 | 1.690841 | 0.07260098 | 6.534087 | [13 empty] | 14.87922 | -0.0979355 | 13 | 0 | 14.56626 | 0.05942315
1800 | 2021/04/10 14:06:38 | 13939.9607 | 8095.0013 | 1 | 4 | 0 | 0 | 0 | -0.7525711 | 3.597009 | -2.707005 | 0.017286 | 1.691886 | 0.07260098 | 6.537847 |  |  |  | 4.162038 | [9 empty] | 14.8101 | -0.10389 | 13 | 0 | 14.56282 | -0.06745815
1801 | 2021/04/10 14:06:43 | 13944.9597 | 8100.0003 | 1 | 4 | 0 | 0 | 0 | -0.7531509 | 3.596704 | -2.708861 | 0.017286 | 1.692931 | 0.07260098 | 6.541604 |  | -2.37085e-05 | [11 empty] | 14.80571 | -0.03676802 | 13 | 0 | 14.43427 | 0.08866757
1802 | 2021/04/10 14:06:48 | 13949.9608 | 8105.0014 | 1 | 4 | 0 | 0 | 0 | -0.752861 | 3.596539 | -2.707694 | 0.017286 | 1.693977 | 0.07260098 | 6.545364 | [13 empty] | 14.85706 | -0.1337993 | 13 | 0 | 14.33958 | -0.07235318
1803 | 2021/04/10 14:06:53 | 13954.9599 | 8110.0005 | 1 | 4 | 0 | 0 | 0 | -0.7529984 | 3.596272 | -2.707987 | 0.017286 | 1.695021 | 0.07260098 | 6.549121 |  | -6.949332e-05 | [11 empty] | 14.95096 | 0.008820593 | 13 | 0 | 14.36053 | -0.1007098
1804 | 2021/04/10 14:06:58 | 13959.9607 | 8115.0013 | 1 | 4 | 0 | 0 | 0 | -0.7526474 | 3.596101 | -2.706596 | 0.017286 | 1.696066 | 0.07260098 | 6.552879 | [13 empty] | 15.09371 | -0.1052451 | 13 | 0 | 14.30625 | -0.1030475
1805 | 2021/04/10 14:07:03 | 13964.9607 | 8120.0013 | 1 | 4 | 0 | 0 | 0 | -0.7527618 | 3.595697 | -2.706703 | 0.017286 | 1.697111 | 0.07260098 | 6.556636 | [13 empty] | 15.27117 | 0.06844997 | 13 | 0 | 14.48401 | -0.08661538
1806 | 2021/04/10 14:07:08 | 13969.9602 | 8125.0008 | 1 | 4 | 0 | 0 | 0 | -0.7526245 | 3.595312 | -2.70592 | 0.017286 | 1.698156 | 0.07260098 | 6.560393 |  | -6.828104e-05 | [11 empty] | 15.26186 | 0.07594794 | 13 | 0 | 14.47469 | 0.07836223
1807 | 2021/04/10 14:07:13 | 13974.9611 | 8130.0017 | 1 | 4 | 0 | 0 | 0 | -0.752594 | 3.5953 | -2.705801 | 0.017286 | 1.699201 | 0.07260098 | 6.56415 | [13 empty] | 15.28011 | 0.069682 | 13 | 0 | 14.639 | -0.07175505
1808 | 2021/04/10 14:07:18 | 13979.9602 | 8135.0008 | 1 | 4 | 0 | 0 | 0 | -0.7525864 | 3.595145 | -2.705657 | 0.017286 | 1.700245 | 0.07260098 | 6.567906 |  | -6.373318e-05 | [11 empty] | 15.213 | 0.120436 | 13 | 0 | 14.59371 | 0.05438864
1809 | 2021/04/10 14:07:23 | 13984.9602 | 8140.0008 | 1 | 4 | 0 | 0 | 0 | -0.7527313 | 3.594754 | -2.705884 | 0.017286 | 1.70129 | 0.07260098 | 6.571662 | [13 empty] | 15.18921 | 0.01616865 | 13 | 0 | 14.6794 | 0.1051939
1810 | 2021/04/10 14:07:28 | 13989.9603 | 8145.0009 | 1 | 4 | 0 | 0 | 0 | -0.7527084 | 3.594554 | -2.705651 | 0.017286 | 1.702335 | 0.07260098 | 6.575417 |  | -3.5875e-05 | [11 empty] | 15.15905 | 0.1036602 | 13 | 0 | 14.7806 | -0.008054972
1811 | 2021/04/10 14:07:33 | 13994.9606 | 8150.0012 | 1 | 4 | 0 | 0 | 0 | -0.753212 | 3.594265 | -2.707244 | 0.017286 | 1.70338 | 0.07260098 | 6.579174 | [13 empty] | 15.05573 | 0.05127966 | 13 | 0 | 14.75018 | 0.1266307
1812 | 2021/04/10 14:07:38 | 13999.9598 | 8155.0004 | 1 | 4 | 0 | 0 | 0 | -0.752655 | 3.593851 | -2.70493 | 0.017286 | 1.704425 | 0.07260098 | 6.58293 | [13 empty] | 14.97338 | -0.1015651 | 13 | 0 | 14.76998 | 0.01239628
1813 | 2021/04/10 14:07:43 | 14004.9607 | 8160.0013 | 1 | 4 | 0 | 0 | 0 | -0.7526245 | 3.593805 | -2.704786 | 0.017286 | 1.70547 | 0.07260098 | 6.586686 |  | -2.765991e-05 | [11 empty] | 14.84372 | -0.004867017 | 13 | 0 | 14.58915 | 0.1114947
1814 | 2021/04/10 14:07:48 | 14009.9596 | 8165.0002 | 1 | 4 | 0 | 0 | 0 | -0.7528992 | 3.593488 | -2.705534 | 0.017286 | 1.706515 | 0.07260098 | 6.59044 | [13 empty] | 14.83906 | -0.1217949 | 13 | 0 | 14.49686 | 0.008147061
1815 | 2021/04/10 14:07:53 | 14014.9606 | 8170.0012 | 1 | 4 | 0 | 0 | 0 | -0.7527847 | 3.593441 | -2.705087 | 0.017286 | 1.70756 | 0.07260098 | 6.594196 |  | -7.163086e-05 | [11 empty] | 14.80888 | -0.09841561 | 13 | 0 | 14.48857 | -0.09620368
1816 | 2021/04/10 14:07:58 | 14019.9598 | 8175.0004 | 1 | 4 | 0 | 0 | 0 | -0.7528839 | 3.592914 | -2.705047 | 0.017286 | 1.708605 | 0.07260098 | 6.59795 | [13 empty] | 14.78699 | -0.06358683 | 13 | 0 | 14.45936 | 0.05041778
1817 | 2021/04/10 14:08:03 | 14024.9606 | 8180.0012 | 1 | 4 | 0 | 0 | 0 | -0.7525101 | 3.592752 | -2.703582 | 0.017286 | 1.70965 | 0.07260098 | 6.601706 | [13 empty] | 14.88048 | -0.09699583 | 13 | 0 | 14.58212 | 0.02612621
1818 | 2021/04/10 14:08:08 | 14029.9599 | 8185.0005 | 1 | 4 | 0 | 0 | 0 | -0.752594 | 3.592766 | -2.703894 | 0.017286 | 1.710695 | 0.07260098 | 6.605459 |  | -5.958835e-05 | [11 empty] | 14.81205 | -0.1193166 | 13 | 0 | 14.54286 | -0.0851813
1819 | 2021/04/10 14:08:13 | 14034.961 | 8190.0016 | 1 | 4 | 0 | 0 | 0 | -0.7529602 | 3.592345 | -2.704893 | 0.017286 | 1.71174 | 0.07260098 | 6.609213 |  |  |  |  | 0 | [8 empty] | 14.83395 | -0.004558563 | 13 | 0 | 14.60128 | 0.1072443
1820 | 2021/04/10 14:08:18 | 14039.96 | 8195.0006 | 1 | 4 | 0 | 0 | 0 | -0.7527847 | 3.591967 | -2.703978 | 0.017286 | 1.712784 | 0.07260098 | 6.612965 |  | -5.337788e-05 |  | 4.184735 | [9 empty] | 14.96334 | -0.027439 | 13 | 0 | 14.73803 | 0.1208594
1821 | 2021/04/10 14:08:23 | 14044.9602 | 8200.0008 | 1 | 4 | 0 | 0 | 0 | -0.7529526 | 3.591768 | -2.704431 | 0.017286 | 1.713829 | 0.07260098 | 6.616718 | [13 empty] | 15.09754 | -0.03001779 | 13 | 0 | 14.73364 | 0.08403003
1822 | 2021/04/10 14:08:28 | 14049.961 | 8205.0016 | 1 | 4 | 0 | 0 | 0 | -0.7529755 | 3.591774 | -2.704518 | 0.017286 | 1.714875 | 0.07260098 | 6.620472 | [13 empty] | 15.16126 | 0.1003093 | 13 | 0 | 14.76092 | 0.01826137
1823 | 2021/04/10 14:08:33 | 14054.9595 | 8210.0001 | 1 | 4 | 0 | 0 | 0 | -0.7529907 | 3.591326 | -2.704235 | 0.017286 | 1.715919 | 0.07260098 | 6.624223 |  | -3.204598e-05 | [11 empty] | 15.16512 | 0.1013449 | 13 | 0 | 14.62608 | 0.05352557
1824 | 2021/04/10 14:08:38 | 14059.9595 | 8215.0001 | 1 | 4 | 0 | 0 | 0 | -0.7526245 | 3.591117 | -2.702763 | 0.017286 | 1.716964 | 0.07260098 | 6.627975 | [13 empty] | 15.19868 | 0.06214678 | 13 | 0 | 14.62318 | 0.09418249
1825 | 2021/04/10 14:08:43 | 14064.9596 | 8220.0002 | 1 | 4 | 0 | 0 | 0 | -0.7529755 | 3.59094 | -2.70389 | 0.017286 | 1.718008 | 0.07260098 | 6.631727 |  | -6.594913e-05 | [11 empty] | 15.25728 | 0.03997117 | 13 | 0 | 14.57964 | -0.09237677
1826 | 2021/04/10 14:08:48 | 14069.9605 | 8225.0011 | 1 | 4 | 0 | 0 | 0 | -0.7529755 | 3.590654 | -2.703674 | 0.017286 | 1.719054 | 0.07260098 | 6.63548 | [13 empty] | 15.18753 | 0.1030457 | 13 | 0 | 14.42945 | -0.06343037
1827 | 2021/04/10 14:08:53 | 14074.9604 | 8230.001 | 1 | 4 | 0 | 0 | 0 | -0.7528992 | 3.590281 | -2.70312 | 0.017286 | 1.720098 | 0.07260098 | 6.639232 |  | -5.022001e-05 | [11 empty] | 15.12893 | 0.08250117 | 13 | 0 | 14.42188 | 0.002714694
1828 | 2021/04/10 14:08:58 | 14079.9597 | 8235.0003 | 1 | 4 | 0 | 0 | 0 | -0.7528763 | 3.589992 | -2.70282 | 0.017286 | 1.721143 | 0.07260098 | 6.642982 | [13 empty] | 15.1442 | -0.03587961 | 13 | 0 | 14.33491 | -0.140909
1829 | 2021/04/10 14:09:03 | 14084.9606 | 8240.0012 | 1 | 4 | 0 | 0 | 0 | -0.7525864 | 3.59002 | -2.7018 | 0.017286 | 1.722188 | 0.07260098 | 6.646735 | [13 empty] | 15.17295 | 0.07710934 | 13 | 0 | 14.48787 | -0.07340491
1830 | 2021/04/10 14:09:08 | 14089.9599 | 8245.0005 | 1 | 4 | 0 | 0 | 0 | -0.7529755 | 3.589863 | -2.703079 | 0.017286 | 1.723233 | 0.07260098 | 6.650485 |  | -2.473177e-05 | [11 empty] | 15.16909 | 0.09961277 | 13 | 0 | 14.4621 | 0.01300305
1831 | 2021/04/10 14:09:13 | 14094.9606 | 8250.0012 | 1 | 4 | 0 | 0 | 0 | -0.7526932 | 3.589387 | -2.701707 | 0.017286 | 1.724278 | 0.07260098 | 6.654236 | [13 empty] | 15.11266 | -0.0524506 | 13 | 0 | 14.38368 | -0.1072535
1832 | 2021/04/10 14:09:18 | 14099.9602 | 8255.0008 | 1 | 4 | 0 | 0 | 0 | -0.7529984 | 3.588967 | -2.702486 | 0.017286 | 1.725323 | 0.07260098 | 6.657987 |  | -4.65899e-05 | [11 empty] | 15.02777 | 0.01862019 | 13 | 0 | 14.32787 | -0.1228482
1833 | 2021/04/10 14:09:23 | 14104.9599 | 8260.0005 | 1 | 4 | 0 | 0 | 0 | -0.7530746 | 3.589025 | -2.702804 | 0.017286 | 1.726369 | 0.07260098 | 6.661739 | [13 empty] | 15.00589 | 0.08019269 | 13 | 0 | 14.31326 | -0.03385961
1834 | 2021/04/10 14:09:28 | 14109.96 | 8265.0006 | 1 | 4 | 0 | 0 | 0 | -0.7526855 | 3.588706 | -2.701167 | 0.017286 | 1.727413 | 0.07260098 | 6.665488 | [13 empty] | 14.90718 | -0.1086053 | 13 | 0 | 14.3167 | -0.04023701
1835 | 2021/04/10 14:09:33 | 14114.9609 | 8270.0015 | 1 | 4 | 0 | 0 | 0 | -0.7529373 | 3.588405 | -2.701844 | 0.017286 | 1.728459 | 0.07260098 | 6.66924 |  | -6.720691e-05 | [11 empty] | 14.73536 | -0.1506329 | 13 | 0 | 14.38579 | -0.0412482
1836 | 2021/04/10 14:09:38 | 14119.9602 | 8275.0008 | 1 | 4 | 0 | 0 | 0 | -0.7527847 | 3.588155 | -2.701108 | 0.017286 | 1.729504 | 0.07260098 | 6.672989 |  |  |  |  | 0.2353614 | [8 empty] | 14.84593 | -0.07748336 | 13 | 0 | 14.52565 | -0.009096265
1837 | 2021/04/10 14:09:43 | 14124.9605 | 8280.0011 | 1 | 4 | 0 | 0 | 0 | -0.7528458 | 3.588074 | -2.701266 | 0.017286 | 1.730549 | 0.07260098 | 6.67674 |  | -5.570897e-05 | [11 empty] | 14.93171 | 0.08738458 | 13 | 0 | 14.57497 | 0.103516
1838 | 2021/04/10 14:09:48 | 14129.9594 | 8285 | 1 | 4 | 0 | 0 | 0 | -0.7530289 | 3.587647 | -2.701602 | 0.017286 | 1.731594 | 0.07260098 | 6.680489 | [13 empty] | 15.01153 | 0.02774954 | 13 | 0 | 14.66946 | 0.1670259
1839 | 2021/04/10 14:09:53 | 14134.9603 | 8290.0009 | 1 | 4 | 0 | 0 | 0 | -0.7530594 | 3.58723 | -2.701397 | 0.017286 | 1.732639 | 0.07260098 | 6.684238 |  | -4.14129e-05 | [11 empty] | 14.97136 | -0.07894814 | 13 | 0 | 14.62195 | 0.06244004
1840 | 2021/04/10 14:09:58 | 14139.9604 | 8295.001 | 1 | 4 | 0 | 0 | 0 | -0.7528839 | 3.587351 | -2.700859 | 0.017286 | 1.733684 | 0.07260098 | 6.687987 |  |  |  | 4.323143 | [9 empty] | 15.07058 | 0.08091986 | 13 | 0 | 14.70665 | 0.04908353
1841 | 2021/04/10 14:10:03 | 14144.9605 | 8300.0011 | 1 | 4 | 0 | 0 | 0 | -0.7530594 | 3.587133 | -2.701324 | 0.017286 | 1.734729 | 0.07260098 | 6.691735 | [13 empty] | 15.11652 | 0.08564144 | 13 | 0 | 14.63583 | 0.1291108
1842 | 2021/04/10 14:10:08 | 14149.9596 | 8305.0002 | 1 | 4 | 0 | 0 | 0 | -0.7530136 | 3.586654 | -2.700799 | 0.017286 | 1.735774 | 0.07260098 | 6.695483 |  | -2.390488e-05 | [11 empty] | 15.10678 | -0.006146729 | 13 | 0 | 14.64798 | 0.1056755
1843 | 2021/04/10 14:10:13 | 14154.96 | 8310.0006 | 1 | 4 | 0 | 0 | 0 | -0.7527847 | 3.586429 | -2.699809 | 0.017286 | 1.736819 | 0.07260098 | 6.699232 | [13 empty] | 15.23983 | 0.07486075 | 13 | 0 | 14.66437 | -0.0346294
1844 | 2021/04/10 14:10:18 | 14159.9606 | 8315.0012 | 1 | 4 | 0 | 0 | 0 | -0.7528992 | 3.586387 | -2.700188 | 0.017286 | 1.737864 | 0.07260098 | 6.702981 |  | -5.9657e-05 | [11 empty] | 15.1965 | 0.1287368 | 13 | 0 | 14.43113 | -0.03087759
1845 | 2021/04/10 14:10:23 | 14164.9607 | 8320.0013 | 1 | 4 | 0 | 0 | 0 | -0.7529907 | 3.586102 | -2.700301 | 0.017286 | 1.738909 | 0.07260098 | 6.706729 | [13 empty] | 15.11091 | 0.1058695 | 13 | 0 | 14.27964 | 0.02382666
1846 | 2021/04/10 14:10:28 | 14169.9607 | 8325.0013 | 1 | 4 | 0 | 0 | 0 | -0.7530289 | 3.585561 | -2.700031 | 0.017286 | 1.739955 | 0.07260098 | 6.710477 | [13 empty] | 15.08104 | -0.06118894 | 13 | 0 | 14.2351 | -0.09776533
1847 | 2021/04/10 14:10:33 | 14174.9607 | 8330.0013 | 1 | 4 | 0 | 0 | 0 | -0.752861 | 3.5855 | -2.699383 | 0.017286 | 1.741 | 0.07260098 | 6.714225 |  | -6.227432e-05 | [11 empty] | 14.95069 | -0.03480256 | 13 | 0 | 14.20683 | -0.1329973
1848 | 2021/04/10 14:10:38 | 14179.9607 | 8335.0013 | 1 | 4 | 0 | 0 | 0 | -0.7525177 | 3.585394 | -2.698072 | 0.017286 | 1.742045 | 0.07260098 | 6.717971 | [13 empty] | 14.85339 | 0.01718014 | 13 | 0 | 14.17515 | -0.1129261
1849 | 2021/04/10 14:10:43 | 14184.9609 | 8340.0015 | 1 | 4 | 0 | 0 | 0 | -0.7525864 | 3.585065 | -2.698071 | 0.017286 | 1.74309 | 0.07260098 | 6.721717 |  | -3.307007e-05 | [11 empty] | 14.89302 | -0.1066321 | 13 | 0 | 14.20753 | -0.05651742
1850 | 2021/04/10 14:10:48 | 14189.9602 | 8345.0008 | 1 | 4 | 0 | 0 | 0 | -0.7525101 | 3.584828 | -2.697619 | 0.017286 | 1.744135 | 0.07260098 | 6.725465 | [13 empty] | 14.99034 | -0.05336672 | 13 | 0 | 14.22462 | -0.1561391
1851 | 2021/04/10 14:10:53 | 14194.9601 | 8350.0007 | 1 | 4 | 0 | 0 | 0 | -0.7529221 | 3.584588 | -2.698916 | 0.017286 | 1.74518 | 0.07260098 | 6.72921 |  | -2.995025e-05 | [11 empty] | 15.08642 | 0.0909102 | 13 | 0 | 14.26972 | -0.03453493
1852 | 2021/04/10 14:10:58 | 14199.9609 | 8355.0015 | 1 | 4 | 0 | 0 | 0 | -0.7525482 | 3.584434 | -2.697459 | 0.017286 | 1.746225 | 0.07260098 | 6.732956 | [13 empty] | 15.14378 | -0.03920436 | 13 | 0 | 14.31257 | -0.08488268
1853 | 2021/04/10 14:11:03 | 14204.9601 | 8360.0007 | 1 | 4 | 0 | 0 | 0 | -0.7523804 | 3.584117 | -2.696619 | 0.017286 | 1.747269 | 0.07260098 | 6.736699 | [13 empty] | 15.13747 | 0.05974114 | 13 | 0 | 14.28433 | -0.09995133
1854 | 2021/04/10 14:11:08 | 14209.9609 | 8365.0015 | 1 | 4 | 0 | 0 | 0 | -0.7527084 | 3.583778 | -2.69754 | 0.017286 | 1.748314 | 0.07260098 | 6.740445 |  | -5.662379e-05 | [11 empty] | 15.02338 | 0.0771445 | 13 | 0 | 14.15541 | -0.06431699
1855 | 2021/04/10 14:11:13 | 14214.9602 | 8370.0008 | 1 | 4 | 0 | 0 | 0 | -0.7527847 | 3.583852 | -2.697869 | 0.017286 | 1.749359 | 0.07260098 | 6.744189 | [13 empty] | 15.04044 | -0.06686091 | 13 | 0 | 14.22366 | -0.07376552
1856 | 2021/04/10 14:11:18 | 14219.9596 | 8375.0002 | 1 | 4 | 0 | 0 | 0 | -0.7525711 | 3.583485 | -2.696827 | 0.017286 | 1.750404 | 0.07260098 | 6.747933 |  | -6.621861e-05 | [11 empty] | 15.10266 | 0.03441781 | 13 | 0 | 14.25676 | -0.1344293
1857 | 2021/04/10 14:11:23 | 14224.9596 | 8380.0002 | 1 | 4 | 0 | 0 | 0 | -0.7526855 | 3.58306 | -2.696917 | 0.017286 | 1.751449 | 0.07260098 | 6.751678 | [13 empty] | 15.15397 | 0.1134741 | 13 | 0 | 14.30817 | 0.02003282
1858 | 2021/04/10 14:11:28 | 14229.9597 | 8385.0003 | 1 | 4 | 0 | 0 | 0 | -0.7531357 | 3.582901 | -2.698411 | 0.017286 | 1.752494 | 0.07260098 | 6.755422 | [13 empty] | 15.16829 | -0.0290966 | 13 | 0 | 14.33713 | -0.1021662
1859 | 2021/04/10 14:11:33 | 14234.9606 | 8390.0012 | 1 | 4 | 0 | 0 | 0 | -0.7528229 | 3.58278 | -2.697199 | 0.017286 | 1.753539 | 0.07260098 | 6.759168 |  | -5.413171e-05 | [11 empty] | 15.12067 | 0.05160362 | 13 | 0 | 14.35518 | -0.09895563
1860 | 2021/04/10 14:11:38 | 14239.9597 | 8395.0003 | 1 | 4 | 0 | 0 | 0 | -0.7529602 | 3.582516 | -2.697492 | 0.017286 | 1.754584 | 0.07260098 | 6.762909 |  |  |  |  | 0 | [8 empty] | 15.06645 | 0.09029478 | 13 | 0 | 14.25702 | -0.04656941
1861 | 2021/04/10 14:11:43 | 14244.9605 | 8400.0011 | 1 | 4 | 0 | 0 | 0 | -0.7528 | 3.582177 | -2.696663 | 0.017286 | 1.755629 | 0.07260098 | 6.766654 |  | -2.959439e-05 |  | 4.308403 | [9 empty] | 15.0139 | -0.1046538 | 13 | 0 | 14.18977 | -0.1001814
1862 | 2021/04/10 14:11:48 | 14249.9606 | 8405.0012 | 1 | 4 | 0 | 0 | 0 | -0.7526932 | 3.582007 | -2.696152 | 0.017286 | 1.756674 | 0.07260098 | 6.770398 | [13 empty] | 15.01074 | -0.03305674 | 13 | 0 | 14.11351 | -0.1700687
1863 | 2021/04/10 14:11:53 | 14254.9609 | 8410.0015 | 1 | 4 | 0 | 0 | 0 | -0.7528 | 3.581941 | -2.696485 | 0.017286 | 1.757719 | 0.07260098 | 6.77414 | [13 empty] | 14.99694 | 0.05382538 | 13 | 0 | 14.16547 | -0.09678751
1864 | 2021/04/10 14:11:58 | 14259.96 | 8415.0006 | 1 | 4 | 0 | 0 | 0 | -0.7531281 | 3.581446 | -2.697288 | 0.017286 | 1.758764 | 0.07260098 | 6.777883 |  | -3.161212e-06 | [11 empty] | 14.89893 | -0.1139614 | 13 | 0 | 14.25729 | -0.01140893
1865 | 2021/04/10 14:12:03 | 14264.9601 | 8420.0007 | 1 | 4 | 0 | 0 | 0 | -0.752655 | 3.581256 | -2.69545 | 0.017286 | 1.759809 | 0.07260098 | 6.781625 | [13 empty] | 14.79842 | -0.1390544 | 13 | 0 | 14.33931 | -0.05021662
1866 | 2021/04/10 14:12:08 | 14269.961 | 8425.0016 | 1 | 4 | 0 | 0 | 0 | -0.7529373 | 3.581185 | -2.696408 | 0.017286 | 1.760854 | 0.07260098 | 6.785368 |  | -9.550671e-05 | [11 empty] | 14.78798 | -0.09979218 | 13 | 0 | 14.35078 | -0.102168
1867 | 2021/04/10 14:12:13 | 14274.96 | 8430.0006 | 1 | 4 | 0 | 0 | 0 | -0.7528381 | 3.580859 | -2.695807 | 0.017286 | 1.761899 | 0.07260098 | 6.78911 | [13 empty] | 14.80545 | -0.01479685 | 13 | 0 | 14.50704 | 0.1289445
1868 | 2021/04/10 14:12:18 | 14279.9595 | 8435.0001 | 1 | 4 | 0 | 0 | 0 | -0.7527237 | 3.580434 | -2.695078 | 0.017286 | 1.762944 | 0.07260098 | 6.792851 |  | -1.94779e-05 | [11 empty] | 15.03823 | 0.004559159 | 13 | 0 | 14.72538 | 0.1506284
1869 | 2021/04/10 14:12:23 | 14284.9601 | 8440.0007 | 1 | 4 | 0 | 0 | 0 | -0.7528763 | 3.580256 | -2.69549 | 0.017286 | 1.763988 | 0.07260098 | 6.796591 | [13 empty] | 15.30006 | 0.07825375 | 13 | 0 | 14.62249 | 0.1080489
1870 | 2021/04/10 14:12:28 | 14289.9595 | 8445.0001 | 1 | 4 | 0 | 0 | 0 | -0.7526703 | 3.580103 | -2.694637 | 0.017286 | 1.765034 | 0.07260098 | 6.800333 | [13 empty] | 15.17241 | -0.03389388 | 13 | 0 | 14.38509 | -0.120641
1871 | 2021/04/10 14:12:33 | 14294.9595 | 8450.0001 | 1 | 4 | 0 | 0 | 0 | -0.7529907 | 3.579911 | -2.69564 | 0.017286 | 1.766079 | 0.07260098 | 6.804075 |  | -5.92332e-05 | [11 empty] | 14.96598 | -0.03549308 | 13 | 0 | 14.22945 | -0.1382452
1872 | 2021/04/10 14:12:38 | 14299.9595 | 8455.0001 | 1 | 4 | 0 | 0 | 0 | -0.7527466 | 3.579594 | -2.694527 | 0.017286 | 1.767123 | 0.07260098 | 6.807815 | [13 empty] | 14.86409 | -0.00783056 | 13 | 0 | 14.28817 | -0.1151061
1873 | 2021/04/10 14:12:43 | 14304.9596 | 8460.0002 | 1 | 4 | 0 | 0 | 0 | -0.7524948 | 3.579273 | -2.693384 | 0.017286 | 1.768168 | 0.07260098 | 6.811555 |  | -7.392671e-05 | [11 empty] | 14.76556 | -0.06585926 | 13 | 0 | 14.24796 | 0.05956531
1874 | 2021/04/10 14:12:48 | 14309.9605 | 8465.0011 | 1 | 4 | 0 | 0 | 0 | -0.7531281 | 3.579335 | -2.695698 | 0.017286 | 1.769214 | 0.07260098 | 6.815297 | [13 empty] | 14.75436 | -0.1483476 | 13 | 0 | 14.34635 | -0.05038112
1875 | 2021/04/10 14:12:53 | 14314.9606 | 8470.0012 | 1 | 4 | 0 | 0 | 0 | -0.7529526 | 3.579055 | -2.694859 | 0.017286 | 1.770259 | 0.07260098 | 6.819038 |  | -3.528264e-05 | [11 empty] | 14.79237 | -0.0762248 | 13 | 0 | 14.35518 | -0.1059553
1876 | 2021/04/10 14:12:58 | 14319.9605 | 8475.0011 | 1 | 4 | 0 | 0 | 0 | -0.7526093 | 3.578593 | -2.693282 | 0.017286 | 1.771304 | 0.07260098 | 6.822778 | [13 empty] | 14.77916 | -0.07551163 | 13 | 0 | 14.33465 | 0.07271916
1877 | 2021/04/10 14:13:03 | 14324.9608 | 8480.0014 | 1 | 4 | 0 | 0 | 0 | -0.7531357 | 3.578371 | -2.694999 | 0.017286 | 1.772349 | 0.07260098 | 6.826518 | [13 empty] | 14.81839 | -0.1282549 | 13 | 0 | 14.35931 | -0.04396737
1878 | 2021/04/10 14:13:08 | 14329.9599 | 8485.0005 | 1 | 4 | 0 | 0 | 0 | -0.7527313 | 3.57822 | -2.693438 | 0.017286 | 1.773394 | 0.07260098 | 6.830256 |  | -4.299105e-05 |  |  | 0.2289079 | [8 empty] | 14.83517 | -0.05821735 | 13 | 0 | 14.42723 | -0.08564562
1879 | 2021/04/10 14:13:13 | 14334.9608 | 8490.0014 | 1 | 4 | 0 | 0 | 0 | -0.7527313 | 3.577968 | -2.693249 | 0.017286 | 1.774439 | 0.07260098 | 6.833997 | [13 empty] | 14.78771 | -0.02399534 | 13 | 0 | 14.4893 | 0.1174393
1880 | 2021/04/10 14:13:18 | 14339.9607 | 8495.0013 | 1 | 4 | 0 | 0 | 0 | -0.7528076 | 3.57775 | -2.693357 | 0.017286 | 1.775485 | 0.07260098 | 6.837736 |  | -6.783851e-05 | [11 empty] | 14.83616 | -0.09893566 | 13 | 0 | 14.55968 | 0.06756306
1881 | 2021/04/10 14:13:23 | 14344.9608 | 8500.0014 | 1 | 4 | 0 | 0 | 0 | -0.7525558 | 3.577477 | -2.692251 | 0.017286 | 1.776529 | 0.07260098 | 6.841474 | [13 empty] | 14.85144 | -0.1199877 | 13 | 0 | 14.58958 | -0.03795952
1882 | 2021/04/10 14:13:28 | 14349.9595 | 8505.0001 | 1 | 4 | 0 | 0 | 0 | -0.7529984 | 3.577351 | -2.69374 | 0.017286 | 1.777574 | 0.07260098 | 6.845211 | [13 empty] | 14.89962 | 0.02985418 | 13 | 0 | 14.64508 | 0.1052022
1883 | 2021/04/10 14:13:33 | 14354.9596 | 8510.0002 | 1 | 4 | 0 | 0 | 0 | -0.7530289 | 3.577044 | -2.693618 | 0.017286 | 1.778619 | 0.07260098 | 6.848949 |  | -6.855764e-05 |  | 4.525315 | [9 empty] | 14.91272 | -0.02128363 | 13 | 0 | 14.66549 | -0.05698949
1884 | 2021/04/10 14:13:38 | 14359.9596 | 8515.0002 | 1 | 4 | 0 | 0 | 0 | -0.7527084 | 3.576646 | -2.692171 | 0.017286 | 1.779664 | 0.07260098 | 6.852687 | [13 empty] | 15.03289 | -0.06312162 | 13 | 0 | 14.51338 | -0.01331002
1885 | 2021/04/10 14:13:43 | 14364.9594 | 8520 | 1 | 4 | 0 | 0 | 0 | -0.7526703 | 3.576526 | -2.691945 | 0.017286 | 1.780709 | 0.07260098 | 6.856425 |  | -5.970442e-05 | [11 empty] | 15.08735 | 0.08653581 | 13 | 0 | 14.51147 | 0.07525623
1886 | 2021/04/10 14:13:48 | 14369.9597 | 8525.0003 | 1 | 4 | 0 | 0 | 0 | -0.752594 | 3.576393 | -2.691572 | 0.017286 | 1.781754 | 0.07260098 | 6.860161 | [13 empty] | 15.20597 | 0.1083434 | 13 | 0 | 14.42118 | -0.09903729
1887 | 2021/04/10 14:13:53 | 14374.9596 | 8530.0002 | 1 | 4 | 0 | 0 | 0 | -0.7525101 | 3.575974 | -2.690957 | 0.017286 | 1.782799 | 0.07260098 | 6.863898 |  | -3.556039e-05 | [11 empty] | 15.23075 | 0.02171487 | 13 | 0 | 14.32278 | -0.152573
1888 | 2021/04/10 14:13:58 | 14379.9604 | 8535.001 | 1 | 4 | 0 | 0 | 0 | -0.7528458 | 3.575739 | -2.69198 | 0.017286 | 1.783844 | 0.07260098 | 6.867636 | [13 empty] | 15.26213 | 0.05303651 | 13 | 0 | 14.2475 | -0.07929862
1889 | 2021/04/10 14:14:03 | 14384.9606 | 8540.0012 | 1 | 4 | 0 | 0 | 0 | -0.7527618 | 3.575562 | -2.691546 | 0.017286 | 1.784889 | 0.07260098 | 6.871373 | [13 empty] | 15.19964 | 0.08584291 | 13 | 0 | 14.25455 | -0.02836436
1890 | 2021/04/10 14:14:08 | 14389.9598 | 8545.0004 | 1 | 4 | 0 | 0 | 0 | -0.7529144 | 3.575516 | -2.692057 | 0.017286 | 1.785934 | 0.07260098 | 6.875108 |  | -5.389419e-05 | [11 empty] | 15.13718 | 0.1026744 | 13 | 0 | 14.37144 | -0.08013368
1891 | 2021/04/10 14:14:13 | 14394.9607 | 8550.0013 | 1 | 4 | 0 | 0 | 0 | -0.7529755 | 3.575137 | -2.691991 | 0.017286 | 1.786979 | 0.07260098 | 6.878845 | [13 empty] | 14.91325 | -0.07505447 | 13 | 0 | 14.62566 | -0.02036631
1892 | 2021/04/10 14:14:18 | 14399.9607 | 8555.0013 | 1 | 4 | 0 | 0 | 0 | -0.7526321 | 3.574892 | -2.690578 | 0.017286 | 1.788024 | 0.07260098 | 6.88258 |  | -6.278228e-05 | [11 empty] | 14.8101 | -0.1422366 | 13 | 0 | 14.75071 | 0.06701291
1893 | 2021/04/10 14:14:23 | 14404.9607 | 8560.0013 | 1 | 4 | 0 | 0 | 0 | -0.7529221 | 3.574534 | -2.691346 | 0.017286 | 1.789069 | 0.07260098 | 6.886316 | [13 empty] | 14.96624 | -0.07612228 | 13 | 0 | 14.61244 | 0.07104725
1894 | 2021/04/10 14:14:28 | 14409.9607 | 8565.0013 | 1 | 4 | 0 | 0 | 0 | -0.7529602 | 3.574448 | -2.691417 | 0.017286 | 1.790114 | 0.07260098 | 6.890051 | [13 empty] | 15.21204 | 0.07565439 | 13 | 0 | 14.36414 | 0.01869738
1895 | 2021/04/10 14:14:33 | 14414.9609 | 8570.0015 | 1 | 4 | 0 | 0 | 0 | -0.7527313 | 3.574142 | -2.690369 | 0.017286 | 1.791159 | 0.07260098 | 6.893787 |  | -5.713748e-05 | [11 empty] | 15.24533 | 0.1073441 | 13 | 0 | 14.27041 | -0.03650129
1896 | 2021/04/10 14:14:38 | 14419.96 | 8575.0006 | 1 | 4 | 0 | 0 | 0 | -0.7529144 | 3.573897 | -2.690839 | 0.017286 | 1.792204 | 0.07260098 | 6.897521 | [13 empty] | 14.98885 | 0.04917324 | 13 | 0 | 14.46738 | -0.01278549
1897 | 2021/04/10 14:14:43 | 14424.9608 | 8580.0014 | 1 | 4 | 0 | 0 | 0 | -0.7527618 | 3.573818 | -2.690234 | 0.017286 | 1.793249 | 0.07260098 | 6.901258 |  | -2.615707e-05 | [11 empty] | 14.91008 | -0.1081815 | 13 | 0 | 14.6429 | -0.01018941
1898 | 2021/04/10 14:14:48 | 14429.9602 | 8585.0008 | 1 | 4 | 0 | 0 | 0 | -0.7528458 | 3.573621 | -2.690386 | 0.017286 | 1.794294 | 0.07260098 | 6.904991 | [13 empty] | 14.87334 | -0.1214138 | 13 | 0 | 14.79741 | 0.06650984
1899 | 2021/04/10 14:14:53 | 14434.961 | 8590.0016 | 1 | 4 | 0 | 0 | 0 | -0.7526932 | 3.573111 | -2.689456 | 0.017286 | 1.795339 | 0.07260098 | 6.908725 | [13 empty] | 15.00245 | -0.08015722 | 13 | 0 | 14.65433 | 0.06268501
1900 | 2021/04/10 14:14:58 | 14439.9596 | 8595.0002 | 1 | 4 | 0 | 0 | 0 | -0.7527847 | 3.573169 | -2.689827 | 0.017286 | 1.796383 | 0.07260098 | 6.912457 |  | -1.940065e-05 | [11 empty] | 15.16318 | 0.08030295 | 13 | 0 | 14.37973 | 0.03705561
1901 | 2021/04/10 14:15:03 | 14444.9596 | 8600.0002 | 1 | 4 | 0 | 0 | 0 | -0.7530899 | 3.572971 | -2.690768 | 0.017286 | 1.797428 | 0.07260098 | 6.91619 | [13 empty] | 15.27255 | 0.1275605 | 13 | 0 | 14.28598 | -0.0957498
1902 | 2021/04/10 14:15:08 | 14449.9596 | 8605.0002 | 1 | 4 | 0 | 0 | 0 | -0.7525711 | 3.572695 | -2.688707 | 0.017286 | 1.798473 | 0.07260098 | 6.919923 |  | -4.986026e-05 |  |  | 0 | [8 empty] | 15.24629 | -0.09687275 | 13 | 0 | 14.30913 | -0.147202
1903 | 2021/04/10 14:15:13 | 14454.9598 | 8610.0004 | 1 | 4 | 0 | 0 | 0 | -0.7528992 | 3.572371 | -2.689635 | 0.017286 | 1.799518 | 0.07260098 | 6.923656 | [13 empty] | 15.28109 | -0.005406141 | 13 | 0 | 14.24601 | -0.1218176
1904 | 2021/04/10 14:15:18 | 14459.9597 | 8615.0003 | 1 | 4 | 0 | 0 | 0 | -0.7527237 | 3.572177 | -2.688862 | 0.017286 | 1.800563 | 0.07260098 | 6.927389 |  | -5.595345e-05 |  | 4.421682 | [9 empty] | 14.98136 | -0.1093936 | 13 | 0 | 14.29601 | -0.01140684
1905 | 2021/04/10 14:15:23 | 14464.9606 | 8620.0012 | 1 | 4 | 0 | 0 | 0 | -0.7527695 | 3.57202 | -2.688908 | 0.017286 | 1.801607 | 0.07260098 | 6.93112 | [13 empty] | 15.03536 | -0.0610593 | 13 | 0 | 14.28433 | -0.1136407
1906 | 2021/04/10 14:15:28 | 14469.9597 | 8625.0003 | 1 | 4 | 0 | 0 | 0 | -0.7528 | 3.57167 | -2.688753176 | 0.017286 | 1.802652 | 0.07260098 | 6.934851 | [13 empty] | 14.97136 | 0.0224176 | 13 | 0 | 14.23484 | -0.1076666
1907 | 2021/04/10 14:15:33 | 14474.9606 | 8630.0012 | 1 | 4 | 0 | 0 | 0 | -0.7528992 | 3.571237 | -2.688781 | 0.017286 | 1.803697 | 0.07260098 | 6.938583 |  | -3.887775e-05 | [11 empty] | 14.90939 | -0.07435054 | 13 | 0 | 14.39197 | 0.05332202
1908 | 2021/04/10 14:15:38 | 14479.9607 | 8635.0013 | 1 | 4 | 0 | 0 | 0 | -0.7529526 | 3.57136 | -2.689065 | 0.017286 | 1.804742 | 0.07260098 | 6.942316 | [13 empty] | 14.90718 | -0.101198 | 13 | 0 | 14.61614 | 0.06755561
1909 | 2021/04/10 14:15:43 | 14484.96 | 8640.0006 | 1 | 4 | 0 | 0 | 0 | -0.7529526 | 3.571033 | -2.688819 | 0.017286 | 1.805787 | 0.07260098 | 6.946047 |  | -3.959089e-05 | [11 empty] | 14.95677 | -0.1163936 | 13 | 0 | 14.66576 | -0.004729331
1910 | 2021/04/10 14:15:48 | 14489.9609 | 8645.0015 | 1 | 4 | 0 | 0 | 0 | -0.7528839 | 3.570634 | -2.688273 | 0.017286 | 1.806832 | 0.07260098 | 6.94978 | [13 empty] | 15.05943 | 0.06957173 | 13 | 0 | 14.79768 | 0.09022385
1911 | 2021/04/10 14:15:53 | 14494.9609 | 8650.0015 | 1 | 4 | 0 | 0 | 0 | -0.7528763 | 3.570413 | -2.688079 | 0.017286 | 1.807877 | 0.07260098 | 6.953512 | [13 empty] | 15.11751 | 0.04963249 | 13 | 0 | 14.75362 | 0.1660854
1912 | 2021/04/10 14:15:58 | 14499.9609 | 8655.0015 | 1 | 4 | 0 | 0 | 0 | -0.7528076 | 3.570391 | -2.687817 | 0.017286 | 1.808922 | 0.07260098 | 6.957242 |  | -4.192488e-05 | [11 empty] | 15.2354 | 0.005629659 | 13 | 0 | 14.76944 | 0.119727
1913 | 2021/04/10 14:16:03 | 14504.961 | 8660.0016 | 1 | 4 | 0 | 0 | 0 | -0.7528 | 3.570114 | -2.687582 | 0.017286 | 1.809967 | 0.07260098 | 6.960973 | [13 empty] | 15.30198 | 0.09491652 | 13 | 0 | 14.69741 | -0.03506452
1914 | 2021/04/10 14:16:08 | 14509.9595 | 8665.0001 | 1 | 4 | 0 | 0 | 0 | -0.7528076 | 3.56966 | -2.687267 | 0.017286 | 1.811012 | 0.07260098 | 6.964702 |  | -5.34569e-05 | [11 empty] | 15.27984 | 0.11783 | 13 | 0 | 14.45618 | -0.05089521
1915 | 2021/04/10 14:16:13 | 14514.9595 | 8670.0001 | 1 | 4 | 0 | 0 | 0 | -0.7528229 | 3.569476 | -2.687183 | 0.017286 | 1.812057 | 0.07260098 | 6.968432 | [13 empty] | 15.07375 | 0.05631208 | 13 | 0 | 14.30086 | -0.06003201
1916 | 2021/04/10 14:16:18 | 14519.9603 | 8675.0009 | 1 | 4 | 0 | 0 | 0 | -0.7525864 | 3.569385 | -2.686271 | 0.017286 | 1.813102 | 0.07260098 | 6.972163 |  | -5.630861e-05 | [11 empty] | 14.86974 | -0.07231116 | 13 | 0 | 14.46914 | 0.06448299
1917 | 2021/04/10 14:16:23 | 14524.9596 | 8680.0002 | 1 | 4 | 0 | 0 | 0 | -0.7524414 | 3.569083 | -2.685526 | 0.017286 | 1.814147 | 0.07260098 | 6.975893 | [13 empty] | 15.05431 | -0.03402114 | 13 | 0 | 14.74877 | 0.1485035
1918 | 2021/04/10 14:16:28 | 14529.9596 | 8685.0002 | 1 | 4 | 0 | 0 | 0 | -0.7528458 | 3.568927 | -2.686852 | 0.017286 | 1.815192 | 0.07260098 | 6.979623 | [13 empty] | 15.25632 | 0.02053797 | 13 | 0 | 14.81957 | 0.1369306
1919 | 2021/04/10 14:16:33 | 14534.9596 | 8690.0002 | 1 | 4 | 0 | 0 | 0 | -0.7526855 | 3.568758 | -2.686152 | 0.017286 | 1.816236 | 0.07260098 | 6.983349 |  | -3.13706e-05 | [11 empty] | 15.33941 | 0.04633725 | 13 | 0 | 14.62539 | -0.07459551
1920 | 2021/04/10 14:16:38 | 14539.9605 | 8695.0011 | 1 | 4 | 0 | 0 | 0 | -0.7529907 | 3.568508 | -2.687053 | 0.017286 | 1.817281 | 0.07260098 | 6.987079 | [13 empty] | 15.24655 | 0.1039401 | 13 | 0 | 14.35709 | -0.06253272
1921 | 2021/04/10 14:16:43 | 14544.9607 | 8700.0013 | 1 | 4 | 0 | 0 | 0 | -0.7529373 | 3.568109 | -2.686562 | 0.017286 | 1.818326 | 0.07260098 | 6.990808 |  | -5.353903e-05 |  |  | 0.2217197 | [8 empty] | 15.07348 | 0.07768244 | 13 | 0 | 14.20561 | -0.04321784
1922 | 2021/04/10 14:16:48 | 14549.9607 | 8705.0013 | 1 | 4 | 0 | 0 | 0 | -0.752594 | 3.567869 | -2.685157 | 0.017286 | 1.819372 | 0.07260098 | 6.994537 | [13 empty] | 14.97892 | -0.07269561 | 13 | 0 | 14.24972 | 0.0002470613
1923 | 2021/04/10 14:16:53 | 14554.9606 | 8710.0012 | 1 | 4 | 0 | 0 | 0 | -0.7528 | 3.567656 | -2.685731 | 0.017286 | 1.820417 | 0.07260098 | 6.998266 | [13 empty] | 14.86964 | -0.119383 | 13 | 0 | 14.19874 | -0.1286837
1924 | 2021/04/10 14:16:58 | 14559.9608 | 8715.0014 | 1 | 4 | 0 | 0 | 0 | -0.7527618 | 3.567498 | -2.685476 | 0.017286 | 1.821461 | 0.07260098 | 7.001993 |  | -5.081269e-05 | [11 empty] | 14.89691 | -0.01969427 | 13 | 0 | 14.20412 | -0.1201555
1925 | 2021/04/10 14:17:03 | 14564.9608 | 8720.0014 | 1 | 4 | 0 | 0 | 0 | -0.7531281 | 3.567069 | -2.68646 | 0.017286 | 1.822506 | 0.07260098 | 7.005721 | [13 empty] | 14.86482 | -0.07693172 | 13 | 0 | 14.2889 | 0.0347808
1926 | 2021/04/10 14:17:08 | 14569.9608 | 8725.0014 | 1 | 4 | 0 | 0 | 0 | -0.7525864 | 3.56701 | -2.684483 | 0.017286 | 1.823551 | 0.07260098 | 7.009448 |  | -7.001503e-05 |  | 4.510373 | [9 empty] | 14.83415 | -0.129022 | 13 | 0 | 14.37508 | -0.01963377
1927 | 2021/04/10 14:17:13 | 14574.9609 | 8730.0015 | 1 | 4 | 0 | 0 | 0 | -0.7529144 | 3.566884 | -2.685558 | 0.017286 | 1.824597 | 0.07260098 | 7.013176 | [13 empty] | 14.79254 | -0.1173398 | 13 | 0 | 14.50873 | -0.07408172
1928 | 2021/04/10 14:17:18 | 14579.9611 | 8735.0017 | 1 | 4 | 0 | 0 | 0 | -0.7527237 | 3.566597 | -2.684662 | 0.017286 | 1.825642 | 0.07260098 | 7.016903 |  | -3.603751e-05 | [11 empty] | 15.05916 | 0.04958361 | 13 | 0 | 14.69522 | 0.06792724
1929 | 2021/04/10 14:17:23 | 14584.9595 | 8740.0001 | 1 | 4 | 0 | 0 | 0 | -0.7530518 | 3.566258 | -2.685577 | 0.017286 | 1.826686 | 0.07260098 | 7.020629 | [13 empty] | 15.22197 | 0.1214245 | 13 | 0 | 14.6465 | 0.114727
1930 | 2021/04/10 14:17:28 | 14589.9604 | 8745.001 | 1 | 4 | 0 | 0 | 0 | -0.7530975 | 3.566188 | -2.685687 | 0.017286 | 1.827731 | 0.07260098 | 7.024356 | [13 empty] | 15.24263 | 0.09732753 | 13 | 0 | 14.42621 | 0.07009357
1931 | 2021/04/10 14:17:33 | 14594.9595 | 8750.0001 | 1 | 4 | 0 | 0 | 0 | -0.7527237 | 3.565958 | -2.684181 | 0.017286 | 1.828776 | 0.07260098 | 7.028083 |  | -4.607084e-05 | [11 empty] | 15.11645 | -0.04650563 | 13 | 0 | 14.1829 | -0.1104507
1932 | 2021/04/10 14:17:38 | 14599.9597 | 8755.0003 | 1 | 4 | 0 | 0 | 0 | -0.752594 | 3.565644 | -2.683482 | 0.017286 | 1.829821 | 0.07260098 | 7.031808 | [13 empty] | 14.90322 | -0.1206636 | 13 | 0 | 14.24697 | -0.134525
1933 | 2021/04/10 14:17:43 | 14604.9605 | 8760.0011 | 1 | 4 | 0 | 0 | 0 | -0.7525177 | 3.565331 | -2.682975 | 0.017286 | 1.830866 | 0.07260098 | 7.035534 |  | -7.704879e-05 | [11 empty] | 14.91781 | -0.1115468 | 13 | 0 | 14.56837 | -0.0477761
1934 | 2021/04/10 14:17:48 | 14609.9604 | 8765.001 | 1 | 4 | 0 | 0 | 0 | -0.753479 | 3.565244 | -2.686336 | 0.017286 | 1.831911 | 0.07260098 | 7.03926 | [13 empty] | 15.12935 | 0.07108033 | 13 | 0 | 14.70708 | 0.05750567
1935 | 2021/04/10 14:17:53 | 14614.9606 | 8770.0012 | 1 | 4 | 0 | 0 | 0 | -0.7528381 | 3.565063 | -2.683915 | 0.017286 | 1.832956 | 0.07260098 | 7.042987 | [13 empty] | 15.3221 | 0.1589459 | 13 | 0 | 14.55694 | 0.0496012
1936 | 2021/04/10 14:17:58 | 14619.9598 | 8775.0004 | 1 | 4 | 0 | 0 | 0 | -0.7526245 | 3.564523 | -2.682747 | 0.017286 | 1.834001 | 0.07260098 | 7.04671 |  | -5.041757e-05 | [11 empty] | 15.23296 | 0.1066151 | 13 | 0 | 14.32886 | 0.01318216
1937 | 2021/04/10 14:18:03 | 14624.9607 | 8780.0013 | 1 | 4 | 0 | 0 | 0 | -0.7530975 | 3.564264 | -2.684238 | 0.017286 | 1.835046 | 0.07260098 | 7.050435 | [13 empty] | 15.02048 | -0.1095775 | 13 | 0 | 14.23289 | -0.07774174
1938 | 2021/04/10 14:18:08 | 14629.9608 | 8785.0014 | 1 | 4 | 0 | 0 | 0 | -0.7528839 | 3.56434 | -2.683534 | 0.017286 | 1.836091 | 0.07260098 | 7.05416 |  | -2.382447e-05 | [11 empty] | 14.8911 | -0.118967 | 13 | 0 | 14.39557 | -0.02555281
1939 | 2021/04/10 14:18:13 | 14634.9609 | 8790.0015 | 1 | 4 | 0 | 0 | 0 | -0.7527313 | 3.563847 | -2.682619 | 0.017286 | 1.837136 | 0.07260098 | 7.057884 | [13 empty] | 14.94165 | -0.09869576 | 13 | 0 | 14.57032 | -0.01666337
1940 | 2021/04/10 14:18:18 | 14639.9609 | 8795.0015 | 1 | 4 | 0 | 0 | 0 | -0.7528763 | 3.563706 | -2.68303 | 0.017286 | 1.838181 | 0.07260098 | 7.061608 | [13 empty] | 15.05328 | 0.08385539 | 13 | 0 | 14.65284 | 0.07487059
1941 | 2021/04/10 14:18:23 | 14644.9608 | 8800.0014 | 1 | 4 | 0 | 0 | 0 | -0.7524338 | 3.563554 | -2.681338 | 0.017286 | 1.839226 | 0.07260098 | 7.065332 |  | -3.038614e-05 | [11 empty] | 15.20449 | 0.0873068 | 13 | 0 | 14.69469 | 0.1444799
1942 | 2021/04/10 14:18:28 | 14649.961 | 8805.0016 | 1 | 4 | 0 | 0 | 0 | -0.7530518 | 3.563453 | -2.683465 | 0.017286 | 1.840271 | 0.07260098 | 7.069056 | [13 empty] | 15.30217 | 0.05400598 | 13 | 0 | 14.60999 | 0.1065943
1943 | 2021/04/10 14:18:33 | 14654.9602 | 8810.0008 | 1 | 4 | 0 | 0 | 0 | -0.7526703 | 3.563033 | -2.681789 | 0.017286 | 1.841315 | 0.07260098 | 7.072778 |  | -2.825169e-05 | [11 empty] | 15.29611 | 0.05054116 | 13 | 0 | 14.56741 | -0.07265806
1944 | 2021/04/10 14:18:38 | 14659.9595 | 8815.0001 | 1 | 4 | 0 | 0 | 0 | -0.7527237 | 3.562751 | -2.681767 | 0.017286 | 1.84236 | 0.07260098 | 7.076501 | [13 empty] | 15.30851 | 0.1165426 | 13 | 0 | 14.4703 | -0.05901694
1945 | 2021/04/10 14:18:43 | 14664.9596 | 8820.0002 | 1 | 4 | 0 | 0 | 0 | -0.7528763 | 3.562718 | -2.682286 | 0.017286 | 1.843405 | 0.07260098 | 7.080224 |  | -4.180356e-05 |  |  | 0 | [8 empty] | 15.18113 | 0.08349508 | 13 | 0 | 14.32807 | -0.0054124
1946 | 2021/04/10 14:18:48 | 14669.9598 | 8825.0004 | 1 | 4 | 0 | 0 | 0 | -0.7528076 | 3.562377 | -2.681784 | 0.017286 | 1.84445 | 0.07260098 | 7.083945 | [13 empty] | 15.20423 | -0.06155401 | 13 | 0 | 14.30738 | -0.1095289
1947 | 2021/04/10 14:18:53 | 14674.9605 | 8830.0011 | 1 | 4 | 0 | 0 | 0 | -0.7526474 | 3.562133 | -2.68103 | 0.017286 | 1.845495 | 0.07260098 | 7.087668 |  |  |  | 4.509785 | [9 empty] | 15.10018 | -0.009343922 | 13 | 0 | 14.24697 | -0.1257622
1948 | 2021/04/10 14:18:58 | 14679.9597 | 8835.0003 | 1 | 4 | 0 | 0 | 0 | -0.7527084 | 3.56177 | -2.680974 | 0.017286 | 1.84654 | 0.07260098 | 7.09139 |  | -3.571696e-05 | [11 empty] | 15.08517 | 0.07578313 | 13 | 0 | 14.28308 | -0.0679338
1949 | 2021/04/10 14:19:03 | 14684.9596 | 8840.0002 | 1 | 4 | 0 | 0 | 0 | -0.7528381 | 3.561625 | -2.681327 | 0.017286 | 1.847585 | 0.07260098 | 7.095112 | [13 empty] | 15.02338 | -0.07923245 | 13 | 0 | 14.28694 | -0.01998842
1950 | 2021/04/10 14:19:08 | 14689.9605 | 8845.0011 | 1 | 4 | 0 | 0 | 0 | -0.7523422 | 3.561576 | -2.679524 | 0.017286 | 1.84863 | 0.07260098 | 7.098834 |  | -4.970552e-05 | [11 empty] | 14.90421 | -0.1204884 | 13 | 0 | 14.32103 | -0.1115161
1951 | 2021/04/10 14:19:13 | 14694.9608 | 8850.0014 | 1 | 4 | 0 | 0 | 0 | -0.7528839 | 3.561215 | -2.681181 | 0.017286 | 1.849674 | 0.07260098 | 7.102554 | [13 empty] | 14.88988 | -0.0784871 | 13 | 0 | 14.46738 | -0.09680748
1952 | 2021/04/10 14:19:18 | 14699.9606 | 8855.0012 | 1 | 4 | 0 | 0 | 0 | -0.7529755 | 3.560873 | -2.68125 | 0.017286 | 1.850719 | 0.07260098 | 7.106276 | [13 empty] | 14.9122 | 0.03250569 | 13 | 0 | 14.62847 | 0.1010251
1953 | 2021/04/10 14:19:23 | 14704.9608 | 8860.0014 | 1 | 4 | 0 | 0 | 0 | -0.7528229 | 3.560922 | -2.680744 | 0.017286 | 1.851764 | 0.07260098 | 7.109995 |  | -5.575541e-05 | [11 empty] | 15.25483 | 0.09688109 | 13 | 0 | 14.7378 | 0.1472148
1954 | 2021/04/10 14:19:28 | 14709.9609 | 8865.0015 | 1 | 4 | 0 | 0 | 0 | -0.7528992 | 3.560531 | -2.680721 | 0.017286 | 1.852809 | 0.07260098 | 7.113717 | [13 empty] | 15.2774 | 0.07680237 | 13 | 0 | 14.46104 | 0.05867094
1955 | 2021/04/10 14:19:33 | 14714.9595 | 8870.0001 | 1 | 4 | 0 | 0 | 0 | -0.7525558 | 3.560236 | -2.679276 | 0.017286 | 1.853854 | 0.07260098 | 7.117436 |  | -6.238666e-05 | [11 empty] | 14.98446 | -0.1073736 | 13 | 0 | 14.21874 | -0.08236706
1956 | 2021/04/10 14:19:38 | 14719.9595 | 8875.0001 | 1 | 4 | 0 | 0 | 0 | -0.7527237 | 3.560006 | -2.679701 | 0.017286 | 1.854898 | 0.07260098 | 7.121155 | [13 empty] | 14.91051 | -0.1106223 | 13 | 0 | 14.56837 | 0.03301203
1957 | 2021/04/10 14:19:43 | 14724.9603 | 8880.0009 | 1 | 4 | 0 | 0 | 0 | -0.7528458 | 3.559937 | -2.680084 | 0.017286 | 1.855944 | 0.07260098 | 7.124876 |  | -3.504935e-05 | [11 empty] | 15.19185 | -0.02656937 | 13 | 0 | 14.71854 | 0.09432882
1958 | 2021/04/10 14:19:48 | 14729.9601 | 8885.0007 | 1 | 4 | 0 | 0 | 0 | -0.7528458 | 3.559442 | -2.679711 | 0.017286 | 1.856988 | 0.07260098 | 7.128594 | [13 empty] | 15.31263 | 0.04636943 | 13 | 0 | 14.50364 | -0.06999075
1959 | 2021/04/10 14:19:53 | 14734.9602 | 8890.0008 | 1 | 4 | 0 | 0 | 0 | -0.7529526 | 3.559157 | -2.679877 | 0.017286 | 1.858034 | 0.07260098 | 7.132315 | [13 empty] | 15.10143 | -0.006147623 | 13 | 0 | 14.27015 | -0.1544902
1960 | 2021/04/10 14:19:58 | 14739.9604 | 8895.001 | 1 | 4 | 0 | 0 | 0 | -0.7527084 | 3.559132 | -2.678989 | 0.017286 | 1.859079 | 0.07260098 | 7.136035 |  | -2.532564e-05 | [11 empty] | 14.89374 | -0.1023465 | 13 | 0 | 14.54428 | -0.06593436
1961 | 2021/04/10 14:20:03 | 14744.9603 | 8900.0009 | 1 | 4 | 0 | 0 | 0 | -0.7526703 | 3.559073 | -2.678809 | 0.017286 | 1.860124 | 0.07260098 | 7.139755 | [13 empty] | 15.26134 | 0.1118335 | 13 | 0 | 14.67861 | 0.03668308
1962 | 2021/04/10 14:20:08 | 14749.9606 | 8905.0012 | 1 | 4 | 0 | 0 | 0 | -0.7529984 | 3.558509 | -2.679552 | 0.017286 | 1.861169 | 0.07260098 | 7.143473 |  | -2.441834e-05 | [11 empty] | 15.0885 | 0.003486574 | 13 | 0 | 14.27911 | -0.1516888
1963 | 2021/04/10 14:20:13 | 14754.9604 | 8910.001 | 1 | 4 | 0 | 0 | 0 | -0.7527618 | 3.558314 | -2.678563 | 0.017286 | 1.862213 | 0.07260098 | 7.14719 | [13 empty] | 14.92415 | -0.08927613 | 13 | 0 | 14.58201 | -0.07337928
1964 | 2021/04/10 14:20:18 | 14759.9604 | 8915.001 | 1 | 4 | 0 | 0 | 0 | -0.7527237 | 3.558207 | -2.678347 | 0.017286 | 1.863258 | 0.07260098 | 7.150907 |  |  |  |  | 0.2248815 | [8 empty] | 15.29515 | 0.1183575 | 13 | 0 | 14.71976 | 0.06377548
1965 | 2021/04/10 14:20:23 | 14764.9598 | 8920.0004 | 1 | 4 | 0 | 0 | 0 | -0.7526474 | 3.55807 | -2.677972 | 0.017286 | 1.864303 | 0.07260098 | 7.154624 |  | -5.496511e-05 | [11 empty] | 15.12041 | -0.001588464 | 13 | 0 | 14.37683 | -0.1293683
1966 | 2021/04/10 14:20:28 | 14769.9607 | 8925.0013 | 1 | 4 | 0 | 0 | 0 | -0.7528076 | 3.557661 | -2.678234 | 0.017286 | 1.865348 | 0.07260098 | 7.158343 | [13 empty] | 14.96522 | -0.1043078 | 13 | 0 | 14.73992 | -0.0154385
1967 | 2021/04/10 14:20:33 | 14774.9607 | 8930.0013 | 1 | 4 | 0 | 0 | 0 | -0.7528839 | 3.557434 | -2.678335 | 0.017286 | 1.866393 | 0.07260098 | 7.162059 |  | -6.127936e-05 | [11 empty] | 15.36778 | 0.07044673 | 13 | 0 | 14.60999 | -0.03445357
1968 | 2021/04/10 14:20:38 | 14779.9608 | 8935.0014 | 1 | 4 | 0 | 0 | 0 | -0.7529602 | 3.557325 | -2.678524 | 0.017286 | 1.867437 | 0.07260098 | 7.165776 |  |  |  | 4.311335 | [9 empty] | 14.9944 | -0.04377067 | 13 | 0 | 14.18485 | -0.1693597
1969 | 2021/04/10 14:20:43 | 14784.9609 | 8940.0015 | 1 | 4 | 0 | 0 | 0 | -0.7528458 | 3.557034 | -2.677898 | 0.017286 | 1.868482 | 0.07260098 | 7.169492 | [13 empty] | 14.93752 | -0.1108515 | 13 | 0 | 14.58809 | -0.06076694
1970 | 2021/04/10 14:20:48 | 14789.9594 | 8945 | 1 | 4 | 0 | 0 | 0 | -0.7526703 | 3.556636 | -2.676974 | 0.017286 | 1.869527 | 0.07260098 | 7.173208 |  | -4.848428e-05 | [11 empty] | 15.21274 | 0.08234173 | 13 | 0 | 14.75405 | 0.02084166
1971 | 2021/04/10 14:20:53 | 14794.9603 | 8950.0009 | 1 | 4 | 0 | 0 | 0 | -0.7530136 | 3.556231 | -2.67789 | 0.017286 | 1.870572 | 0.07260098 | 7.176925 | [13 empty] | 15.26721 | 0.08303404 | 13 | 0 | 14.42161 | -0.08800179
1972 | 2021/04/10 14:20:58 | 14799.9611 | 8955.0017 | 1 | 4 | 0 | 0 | 0 | -0.7529984 | 3.556204 | -2.677816 | 0.017286 | 1.871617 | 0.07260098 | 7.18064 |  | -4.563318e-05 | [11 empty] | 14.94534 | -0.02384096 | 13 | 0 | 14.43526 | -0.08318901
1973 | 2021/04/10 14:21:03 | 14804.9595 | 8960.0001 | 1 | 4 | 0 | 0 | 0 | -0.7527084 | 3.555995 | -2.676627 | 0.017286 | 1.872661 | 0.07260098 | 7.184354 | [13 empty] | 15.20792 | 0.08530229 | 13 | 0 | 14.74193 | 0.06491452
1974 | 2021/04/10 14:21:08 | 14809.9595 | 8965.0001 | 1 | 4 | 0 | 0 | 0 | -0.7530365 | 3.55565 | -2.677534 | 0.017286 | 1.873706 | 0.07260098 | 7.18807 |  | -6.140603e-05 | [11 empty] | 15.19208 | 0.04618108 | 13 | 0 | 14.33905 | -0.1112217
1975 | 2021/04/10 14:21:13 | 14814.9597 | 8970.0003 | 1 | 4 | 0 | 0 | 0 | -0.752861 | 3.555552 | -2.676836 | 0.017286 | 1.874751 | 0.07260098 | 7.191785 | [13 empty] | 14.97548 | -0.08226663 | 13 | 0 | 14.64798 | -0.02759159
1976 | 2021/04/10 14:21:18 | 14819.9595 | 8975.0001 | 1 | 4 | 0 | 0 | 0 | -0.7521667 | 3.555396 | -2.67425 | 0.017286 | 1.875796 | 0.07260098 | 7.195501 | [13 empty] | 15.35126 | 0.06859809 | 13 | 0 | 14.54963 | -0.05229145
1977 | 2021/04/10 14:21:23 | 14824.9597 | 8980.0003 | 1 | 4 | 0 | 0 | 0 | -0.7527695 | 3.554927 | -2.676041 | 0.017286 | 1.876841 | 0.07260098 | 7.199215 |  | -7.045083e-05 | [11 empty] | 14.93488 | -0.1248306 | 13 | 0 | 14.37365 | -0.1227021
1978 | 2021/04/10 14:21:28 | 14829.9596 | 8985.0002 | 1 | 4 | 0 | 0 | 0 | -0.7527618 | 3.55475 | -2.67588 | 0.017286 | 1.877886 | 0.07260098 | 7.202929 | [13 empty] | 15.28664 | -0.009875298 | 13 | 0 | 14.63824 | 0.06997943
1979 | 2021/04/10 14:21:33 | 14834.9605 | 8990.0011 | 1 | 4 | 0 | 0 | 0 | -0.7527313 | 3.55467 | -2.675711 | 0.017286 | 1.878931 | 0.07260098 | 7.206645 |  | -3.16074e-05 | [11 empty] | 14.96819 | -0.08143693 | 13 | 0 | 14.31204 | -0.04501343
1980 | 2021/04/10 14:21:38 | 14839.9607 | 8995.0013 | 1 | 4 | 0 | 0 | 0 | -0.7529602 | 3.554469 | -2.676374 | 0.017286 | 1.879976 | 0.07260098 | 7.210361 | [13 empty] | 15.34476 | 0.08873403 | 13 | 0 | 14.76214 | 0.1504821
1981 | 2021/04/10 14:21:43 | 14844.9608 | 9000.0014 | 1 | 4 | 0 | 0 | 0 | -0.7530136 | 3.554034 | -2.676236 | 0.017286 | 1.881021 | 0.07260098 | 7.214074 | [13 empty] | 15.11407 | 0.04026562 | 13 | 0 | 14.29742 | -0.06696194
1982 | 2021/04/10 14:21:48 | 14849.9607 | 9005.0013 | 1 | 4 | 0 | 0 | 0 | -0.7526703 | 3.553641 | -2.67472 | 0.017286 | 1.882066 | 0.07260098 | 7.217788 |  | -2.845043e-05 | [11 empty] | 14.96476 | -0.01792461 | 13 | 0 | 14.56424 | 0.1007032
1983 | 2021/04/10 14:21:53 | 14854.96 | 9010.0006 | 1 | 4 | 0 | 0 | 0 | -0.7529144 | 3.553641 | -2.675587 | 0.017286 | 1.883111 | 0.07260098 | 7.221501 | [13 empty] | 15.33133 | 0.1140907 | 13 | 0 | 14.50777 | 0.04579306
1984 | 2021/04/10 14:21:58 | 14859.961 | 9015.0016 | 1 | 4 | 0 | 0 | 0 | -0.752533 | 3.553333 | -2.674 | 0.017286 | 1.884156 | 0.07260098 | 7.225214 |  | -5.227247e-05 | [11 empty] | 15.04266 | 0.03901482 | 13 | 0 | 14.21857 | -0.07279694
1985 | 2021/04/10 14:22:03 | 14864.9608 | 9020.0014 | 1 | 4 | 0 | 0 | 0 | -0.7525482 | 3.553133 | -2.673904 | 0.017286 | 1.885201 | 0.07260098 | 7.228927 | [13 empty] | 15.02945 | 0.006753206 | 13 | 0 | 14.65089 | 0.0957799
1986 | 2021/04/10 14:22:08 | 14869.961 | 9025.0016 | 1 | 4 | 0 | 0 | 0 | -0.7529907 | 3.552925 | -2.675319 | 0.017286 | 1.886246 | 0.07260098 | 7.23264 |  | -7.270606e-05 | [11 empty] | 15.40307 | 0.1476002 | 13 | 0 | 14.54313 | 0.0405547
1987 | 2021/04/10 14:22:13 | 14874.9602 | 9030.0008 | 1 | 4 | 0 | 0 | 0 | -0.7527466 | 3.552656 | -2.67425 | 0.017286 | 1.88729 | 0.07260098 | 7.236352 | [13 empty] | 14.92706 | -0.03032833 | 13 | 0 | 14.31468 | -0.1011121
1988 | 2021/04/10 14:22:18 | 14879.9603 | 9035.0009 | 1 | 4 | 0 | 0 | 0 | -0.7530594 | 3.552377 | -2.675151 | 0.017286 | 1.888335 | 0.07260098 | 7.240064 |  |  |  |  | 0 | [8 empty] | 15.22514 | 0.08606821 | 12.9 | 0 | 14.69347 | 0.08165658
1989 | 2021/04/10 14:22:23 | 14884.9594 | 9040 | 1 | 4 | 0 | 0 | 0 | -0.7530746 | 3.551906 | -2.67485 | 0.017286 | 1.88938 | 0.07260098 | 7.243774 |  | -4.413256e-05 |  | 4.456153 | [9 empty] | 15.17681 | 0.02842128 | 12.9 | 0 | 14.29452 | -0.1290092
1990 | 2021/04/10 14:22:28 | 14889.9603 | 9045.0009 | 1 | 4 | 0 | 0 | 0 | -0.7530289 | 3.551955 | -2.674725 | 0.017286 | 1.890425 | 0.07260098 | 7.247487 | [13 empty] | 15.10388 | -0.08787006 | 13 | 0 | 14.73998 | -0.001289546
1991 | 2021/04/10 14:22:33 | 14894.9604 | 9050.001 | 1 | 4 | 0 | 0 | 0 | -0.7526932 | 3.551855 | -2.673457 | 0.017286 | 1.89147 | 0.07260098 | 7.251198 |  | -3.552117e-05 | [11 empty] | 15.39578 | 0.03867626 | 13 | 0 | 14.51392 | -0.08454889
1992 | 2021/04/10 14:22:38 | 14899.9605 | 9055.0011 | 1 | 4 | 0 | 0 | 0 | -0.7525864 | 3.551418 | -2.672749 | 0.017286 | 1.892514 | 0.07260098 | 7.254908 | [13 empty] | 14.9295 | -0.131419 | 13 | 0 | 14.52895 | -0.01292735
1993 | 2021/04/10 14:22:43 | 14904.9606 | 9060.0012 | 1 | 4 | 0 | 0 | 0 | -0.7531128 | 3.55119 | -2.674447 | 0.017286 | 1.893559 | 0.07260098 | 7.258619 | [13 empty] | 15.36241 | 0.0503391 | 13 | 0 | 14.59731 | 0.07781565
1994 | 2021/04/10 14:22:48 | 14909.9607 | 9065.0013 | 1 | 4 | 0 | 0 | 0 | -0.7527466 | 3.550999 | -2.673002 | 0.017286 | 1.894605 | 0.07260098 | 7.262331 |  | -6.022008e-05 | [11 empty] | 15.03506 | -0.1174542 | 13 | 0 | 14.39362 | -0.05596936
1995 | 2021/04/10 14:22:53 | 14914.9607 | 9070.0013 | 1 | 4 | 0 | 0 | 0 | -0.7529373 | 3.550719 | -2.673469 | 0.017286 | 1.895649 | 0.07260098 | 7.26604 | [13 empty] | 15.16951 | -0.002422929 | 13 | 0 | 14.86405 | 0.1595688
1996 | 2021/04/10 14:22:58 | 14919.9608 | 9075.0014 | 1 | 4 | 0 | 0 | 0 | -0.7527313 | 3.550345 | -2.672456 | 0.017286 | 1.896695 | 0.07260098 | 7.269752 |  | -6.203055e-05 | [11 empty] | 15.33256 | 0.0884077 | 13 | 0 | 14.43596 | 0.03377646
1997 | 2021/04/10 14:23:03 | 14924.9608 | 9080.0014 | 1 | 4 | 0 | 0 | 0 | -0.7526474 | 3.550107 | -2.671979 | 0.017286 | 1.89774 | 0.07260098 | 7.273462 | [13 empty] | 14.93779 | -0.06827235 | 13 | 0 | 14.41309 | 0.04342556
1998 | 2021/04/10 14:23:08 | 14929.9607 | 9085.0013 | 1 | 4 | 0 | 0 | 0 | -0.7529984 | 3.550186 | -2.673284 | 0.017286 | 1.898785 | 0.07260098 | 7.277171 |  | -5.184301e-05 | [11 empty] | 15.37171 | 0.1005489 | 13 | 0 | 14.73803 | 0.1303643
1999 | 2021/04/10 14:23:13 | 14934.9609 | 9090.0015 | 1 | 4 | 0 | 0 | 0 | -0.7529984 | 3.549768 | -2.67297 | 0.017286 | 1.89983 | 0.07260098 | 7.28088 | [13 empty] | 15.02724 | 0.01579285 | 13 | 0 | 14.25428 | -0.096035
2000 | 2021/04/10 14:23:18 | 14939.9594 | 9095 | 1 | 4 | 0 | 0 | 0 | -0.7529602 | 3.549408 | -2.672563 | 0.017286 | 1.900874 | 0.07260098 | 7.284588 | [13 empty] | 15.28011 | 0.07655531 | 13 | 0 | 14.85068 | 0.08125812
2001 | 2021/04/10 14:23:23 | 14944.9602 | 9100.0008 | 1 | 4 | 0 | 0 | 0 | -0.7526703 | 3.549148 | -2.671338 | 0.017286 | 1.901919 | 0.07260098 | 7.288298 |  | -5.875415e-05 | [11 empty] | 15.1182 | -0.005248487 | 13 | 0 | 14.33078 | -0.1512906
2002 | 2021/04/10 14:23:28 | 14949.9605 | 9105.0011 | 1 | 4 | 0 | 0 | 0 | -0.7526855 | 3.54908 | -2.671341 | 0.017286 | 1.902964 | 0.07260098 | 7.292006 | [13 empty] | 15.17875 | -0.06271988 | 13 | 0 | 14.77112 | 0.05354166
2003 | 2021/04/10 14:23:33 | 14954.9594 | 9110 | 1 | 4 | 0 | 0 | 0 | -0.7528076 | 3.548851 | -2.671602 | 0.017286 | 1.904009 | 0.07260098 | 7.295714 |  | -4.464915e-05 | [11 empty] | 15.1508 | -0.02688944 | 13 | 0 | 14.37074 | -0.07482648
2004 | 2021/04/10 14:23:38 | 14959.9595 | 9115.0001 | 1 | 4 | 0 | 0 | 0 | -0.752655 | 3.548458 | -2.670765 | 0.017286 | 1.905054 | 0.07260098 | 7.299423 | [13 empty] | 15.12015 | -0.05377978 | 13 | 0 | 14.74896 | 0.1013061
2005 | 2021/04/10 14:23:43 | 14964.9603 | 9120.0009 | 1 | 4 | 0 | 0 | 0 | -0.7526093 | 3.548302 | -2.670485 | 0.017286 | 1.906099 | 0.07260098 | 7.30313 | [13 empty] | 15.27836 | 0.08096993 | 13 | 0 | 14.39626 | 0.02403766
2006 | 2021/04/10 14:23:48 | 14969.9606 | 9125.0012 | 1 | 4 | 0 | 0 | 0 | -0.7526932 | 3.54806 | -2.670601 | 0.017286 | 1.907144 | 0.07260098 | 7.306839 |  | -5.255122e-05 |  |  | 0.2293449 | [8 empty] | 14.94752 | -0.06332278 | 13 | 0 | 14.64191 | 0.06888926
2007 | 2021/04/10 14:23:53 | 14974.9597 | 9130.0003 | 1 | 4 | 0 | 0 | 0 | -0.7527084 | 3.547832 | -2.670483 | 0.017286 | 1.908189 | 0.07260098 | 7.310545 | [13 empty] | 15.35225 | 0.11159 | 13 | 0 | 14.71854 | 0.08891761
2008 | 2021/04/10 14:23:58 | 14979.9598 | 9135.0004 | 1 | 4 | 0 | 0 | 0 | -0.7524567 | 3.547432 | -2.669289 | 0.017286 | 1.909233 | 0.07260098 | 7.314252 |  | -6.87461e-05 | [11 empty] | 14.99975 | 0.02370626 | 13 | 0 | 14.32173 | -0.07897526
2009 | 2021/04/10 14:24:03 | 14984.9606 | 9140.0012 | 1 | 4 | 0 | 0 | 0 | -0.7529755 | 3.547243 | -2.670987 | 0.017286 | 1.910278 | 0.07260098 | 7.317957 | [13 empty] | 15.23656 | 0.05816847 | 13 | 0 | 14.7414 | 0.06055057
2010 | 2021/04/10 14:24:08 | 14989.9598 | 9145.0004 | 1 | 4 | 0 | 0 | 0 | -0.752594 | 3.547124 | -2.669544 | 0.017286 | 1.911323 | 0.07260098 | 7.321663 |  |  |  | 4.309476 | [9 empty] | 14.9572 | -0.08776337 | 13 | 0 | 14.31565 | -0.1426351
2011 | 2021/04/10 14:24:13 | 14994.9607 | 9150.0013 | 1 | 4 | 0 | 0 | 0 | -0.7524414 | 3.54655 | -2.668571 | 0.017286 | 1.912368 | 0.07260098 | 7.325369 |  | -4.018424e-05 | [11 empty] | 15.33546 | 0.02476066 | 13 | 0 | 14.70903 | 0.08412629
2012 | 2021/04/10 14:24:18 | 14999.9607 | 9155.0013 | 1 | 4 | 0 | 0 | 0 | -0.752861 | 3.546373 | -2.669926 | 0.017286 | 1.913412 | 0.07260098 | 7.329074 | [13 empty] | 14.9159 | -0.09608984 | 13 | 0 | 14.47152 | -0.007224381
2013 | 2021/04/10 14:24:23 | 15004.96 | 9160.0006 | 1 | 4 | 0 | 0 | 0 | -0.752594 | 3.546331 | -2.668947 | 0.017286 | 1.914457 | 0.07260098 | 7.332779 |  | -4.235918e-05 | [11 empty] | 15.35855 | 0.124349 | 13 | 0 | 14.64455 | 0.0948602
2014 | 2021/04/10 14:24:28 | 15009.9609 | 9165.0015 | 1 | 4 | 0 | 0 | 0 | -0.7528381 | 3.546033 | -2.669589 | 0.017286 | 1.915502 | 0.07260098 | 7.336485 | [13 empty] | 14.9436 | -0.07573724 | 13 | 0 | 14.63068 | -0.03017515
2015 | 2021/04/10 14:24:33 | 15014.9609 | 9170.0015 | 1 | 4 | 0 | 0 | 0 | -0.7526855 | 3.545748 | -2.668833 | 0.017286 | 1.916547 | 0.07260098 | 7.340189 |  | -5.839951e-05 | [11 empty] | 15.21907 | -0.003715158 | 13 | 0 | 14.36608 | -0.07217497
2016 | 2021/04/10 14:24:38 | 15019.9594 | 9175 | 1 | 4 | 0 | 0 | 0 | -0.7526703 | 3.545419 | -2.668532 | 0.017286 | 1.917592 | 0.07260098 | 7.343894 | [13 empty] | 15.18087 | -0.001071095 | 13 | 0 | 14.78054 | 0.1289889
2017 | 2021/04/10 14:24:43 | 15024.9609 | 9180.0015 | 1 | 4 | 0 | 0 | 0 | -0.7528992 | 3.545322 | -2.66927 | 0.017286 | 1.918636 | 0.07260098 | 7.347598 | [13 empty] | 15.0017 | 0.02895772 | 13 | 0 | 14.30907 | -0.06915838
2018 | 2021/04/10 14:24:48 | 15029.9603 | 9185.0009 | 1 | 4 | 0 | 0 | 0 | -0.7528076 | 3.545032 | -2.668727 | 0.017286 | 1.919681 | 0.07260098 | 7.351301 |  | -6.728537e-05 | [11 empty] | 15.31702 | 0.1103732 | 13 | 0 | 14.76356 | 0.08547634
2019 | 2021/04/10 14:24:53 | 15034.9595 | 9190.0001 | 1 | 4 | 0 | 0 | 0 | -0.7526474 | 3.544667 | -2.667884 | 0.017286 | 1.920726 | 0.07260098 | 7.355004 | [13 empty] | 15.0319 | -0.05407006 | 13 | 0 | 14.37584 | -0.1134658
2020 | 2021/04/10 14:24:58 | 15039.9596 | 9195.0002 | 1 | 4 | 0 | 0 | 0 | -0.7531891 | 3.544573 | -2.669734 | 0.017286 | 1.92177 | 0.07260098 | 7.358708 |  | -4.789156e-05 | [11 empty] | 15.30165 | 0.01169145 | 13 | 0 | 14.66058 | 0.08017033
2021 | 2021/04/10 14:25:03 | 15044.9605 | 9200.0011 | 1 | 4 | 0 | 0 | 0 | -0.7528229 | 3.54417 | -2.668132 | 0.017286 | 1.922816 | 0.07260098 | 7.362412 | [13 empty] | 14.91316 | -0.08955926 | 13 | 0 | 14.44687 | 0.01527876
2022 | 2021/04/10 14:25:08 | 15049.9607 | 9205.0013 | 1 | 4 | 0 | 0 | 0 | -0.7526703 | 3.544041 | -2.667494 | 0.017286 | 1.923861 | 0.07260098 | 7.366116 | [13 empty] | 15.29024 | 0.1137945 | 13 | 0 | 14.35703 | -0.03896683
2023 | 2021/04/10 14:25:13 | 15054.9606 | 9210.0012 | 1 | 4 | 0 | 0 | 0 | -0.7527847 | 3.543799 | -2.667718 | 0.017286 | 1.924906 | 0.07260098 | 7.369819 |  | -4.250984e-05 | [11 empty] | 15.06857 | -0.08825868 | 13 | 0 | 14.74844 | 0.02113879
2024 | 2021/04/10 14:25:18 | 15059.9599 | 9215.0005 | 1 | 4 | 0 | 0 | 0 | -0.7525864 | 3.543552 | -2.666829 | 0.017286 | 1.925951 | 0.07260098 | 7.373522 | [13 empty] | 14.93726 | -0.05286485 | 13 | 0 | 14.33951 | -0.03465623
2025 | 2021/04/10 14:25:23 | 15064.9608 | 9220.0014 | 1 | 4 | 0 | 0 | 0 | -0.7525101 | 3.543296 | -2.666366 | 0.017286 | 1.926996 | 0.07260098 | 7.377225 |  | -7.709277e-05 | [11 empty] | 15.34371 | 0.1236629 | 13 | 0 | 14.50556 | 0.04396677
2026 | 2021/04/10 14:25:28 | 15069.9608 | 9225.0014 | 1 | 4 | 0 | 0 | 0 | -0.752655 | 3.542914 | -2.666592 | 0.017286 | 1.92804 | 0.07260098 | 7.380927 | [13 empty] | 15.04599 | -0.06919265 | 13 | 0 | 14.71854 | 0.008297861
2027 | 2021/04/10 14:25:33 | 15074.9607 | 9230.0013 | 1 | 4 | 0 | 0 | 0 | -0.7532501 | 3.542666 | -2.668514 | 0.017286 | 1.929085 | 0.07260098 | 7.384627 |  | -3.840363e-05 | [11 empty] | 14.97909 | -0.04770845 | 13 | 0 | 14.30834 | -0.05002707
2028 | 2021/04/10 14:25:38 | 15079.9602 | 9235.0008 | 1 | 4 | 0 | 0 | 0 | -0.752594 | 3.542504 | -2.666067 | 0.017286 | 1.93013 | 0.07260098 | 7.388329 | [13 empty] | 15.28512 | 0.1179096 | 13 | 0 | 14.35191 | -0.007458031
2029 | 2021/04/10 14:25:43 | 15084.9608 | 9240.0014 | 1 | 4 | 0 | 0 | 0 | -0.7526093 | 3.542334 | -2.665994 | 0.017286 | 1.931175 | 0.07260098 | 7.39203 | [13 empty] | 15.23287 | -0.03038913 | 13 | 0 | 14.66471 | 0.05627215
2030 | 2021/04/10 14:25:48 | 15089.9609 | 9245.0015 | 1 | 4 | 0 | 0 | 0 | -0.7531662 | 3.54189 | -2.667632 | 0.017286 | 1.932219 | 0.07260098 | 7.39573 |  | -7.907242e-05 |  | 4.03141 | 0 | [8 empty] | 15.01899 | -0.04213274 | 13 | 0 | 14.60392 | 0.06047577
2031 | 2021/04/10 14:25:53 | 15094.9609 | 9250.0015 | 1 | 4 | 0 | 0 | 0 | -0.752861 | 3.541741 | -2.666439 | 0.017286 | 1.933264 | 0.07260098 | 7.399431 | [13 empty] | 14.9638 | -0.06137997 | 13 | 0 | 14.36608 | -0.1207754
2032 | 2021/04/10 14:25:58 | 15099.9594 | 9255 | 1 | 4 | 0 | 0 | 0 | -0.7529526 | 3.541451 | -2.666545 | 0.017286 | 1.934308 | 0.07260098 | 7.40313 |  | -3.121282e-05 | [11 empty] | 15.28664 | 0.06433219 | 13 | 0 | 14.36804 | 0.01422524
2033 | 2021/04/10 14:26:03 | 15104.9605 | 9260.0011 | 1 | 4 | 0 | 0 | 0 | -0.7527695 | 3.541121 | -2.665648 | 0.017286 | 1.935353 | 0.07260098 | 7.406829 | [13 empty] | 15.28855 | 0.07793576 | 13 | 0 | 14.71316 | 0.06667286
2034 | 2021/04/10 14:26:08 | 15109.9603 | 9265.0009 | 1 | 4 | 0 | 0 | 0 | -0.7527618 | 3.54081 | -2.665387 | 0.017286 | 1.936398 | 0.07260098 | 7.41053 | [13 empty] | 15.01486 | -0.1020831 | 13 | 0 | 14.66549 | 0.02327859
2035 | 2021/04/10 14:26:13 | 15114.9604 | 9270.001 | 1 | 4 | 0 | 0 | 0 | -0.7528839 | 3.540634 | -2.665686 | 0.017286 | 1.937443 | 0.07260098 | 7.41423 |  | -3.2007e-05 | [11 empty] | 15.01803 | 0.04515439 | 13 | 0 | 14.31082 | -0.03468692
2036 | 2021/04/10 14:26:18 | 15119.9596 | 9275.0002 | 1 | 4 | 0 | 0 | 0 | -0.7528839 | 3.540592 | -2.665655 | 0.017286 | 1.938488 | 0.07260098 | 7.417928 | [13 empty] | 15.28512 | 0.04155815 | 13 | 0 | 14.41765 | -0.02915233
2037 | 2021/04/10 14:26:23 | 15124.9604 | 9280.001 | 1 | 4 | 0 | 0 | 0 | -0.7532043 | 3.540051 | -2.666382 | 0.017286 | 1.939533 | 0.07260098 | 7.421628 |  | -5.724606e-05 | [11 empty] | 15.284 | 0.02591819 | 13 | 0 | 14.7524 | 0.1491928
2038 | 2021/04/10 14:26:28 | 15129.9604 | 9285.001 | 1 | 4 | 0 | 0 | 0 | -0.7526855 | 3.539722 | -2.664297 | 0.017286 | 1.940578 | 0.07260098 | 7.425326 | [13 empty] | 15.01143 | -0.06898075 | 13 | 0 | 14.68396 | 0.006234944
2039 | 2021/04/10 14:26:33 | 15134.9605 | 9290.0011 | 1 | 4 | 0 | 0 | 0 | -0.7526855 | 3.539645 | -2.664239 | 0.017286 | 1.941622 | 0.07260098 | 7.429025 | [13 empty] | 14.91781 | -0.04738867 | 13 | 0 | 14.48804 | -0.004096329
2040 | 2021/04/10 14:26:38 | 15139.9607 | 9295.0013 | 1 | 4 | 0 | 0 | 0 | -0.7529144 | 3.53946 | -2.66491 | 0.017286 | 1.942667 | 0.07260098 | 7.432723 |  | -6.223842e-05 | [11 empty] | 15.07348 | 0.03186077 | 13 | 0 | 14.3006 | -0.1050404
2041 | 2021/04/10 14:26:43 | 15144.9599 | 9300.0005 | 1 | 4 | 0 | 0 | 0 | -0.7525864 | 3.538877 | -2.663311 | 0.017286 | 1.943712 | 0.07260098 | 7.43642 | [13 empty] | 15.31893 | 0.07527858 | 13 | 0 | 14.415 | 0.05030751
2042 | 2021/04/10 14:26:48 | 15149.961 | 9305.0016 | 1 | 4 | 0 | 0 | 0 | -0.7528839 | 3.53859 | -2.664147 | 0.017286 | 1.944757 | 0.07260098 | 7.440118 |  | -5.306181e-05 | [11 empty] | 15.309 | 0.05110085 | 13 | 0 | 14.75554 | 0.07174194
2043 | 2021/04/10 14:26:53 | 15154.9607 | 9310.0013 | 1 | 4 | 0 | 0 | 0 | -0.752533 | 3.538637 | -2.662941 | 0.017286 | 1.945801 | 0.07260098 | 7.443815 | [13 empty] | 15.00618 | -0.1133811 | 13 | 0 | 14.6422 | 0.01196504
2044 | 2021/04/10 14:26:58 | 15159.9609 | 9315.0015 | 1 | 4 | 0 | 0 | 0 | -0.7529602 | 3.538451 | -2.664313 | 0.017286 | 1.946847 | 0.07260098 | 7.447513 |  | -3.611385e-05 |  |  | 0.2473653 | [8 empty] | 15.02312 | 0.04171908 | 13 | 0 | 14.27207 | -0.05410761
2045 | 2021/04/10 14:27:03 | 15164.9595 | 9320.0001 | 1 | 4 | 0 | 0 | 0 | -0.752655 | 3.537966 | -2.662868 | 0.017286 | 1.947891 | 0.07260098 | 7.451209 | [13 empty] | 15.3158 | 0.04078627 | 13 | 0 | 14.41917 | -0.04134089
2046 | 2021/04/10 14:27:08 | 15169.9594 | 9325 | 1 | 4 | 0 | 0 | 0 | -0.7529373 | 3.537738 | -2.663695 | 0.017286 | 1.948936 | 0.07260098 | 7.454907 | [13 empty] | 15.33282 | 0.02961785 | 13 | 0 | 14.72099 | 0.1209477
2047 | 2021/04/10 14:27:13 | 15174.9602 | 9330.0008 | 1 | 4 | 0 | 0 | 0 | -0.7526855 | 3.53767 | -2.662753 | 0.017286 | 1.949982 | 0.07260098 | 7.458604 |  | -7.830928e-05 | [11 empty] | 15.04669 | -0.07064521 | 13 | 0 | 14.68274 | 0.002281666
2048 | 2021/04/10 14:27:18 | 15179.9611 | 9335.0017 | 1 | 4 | 0 | 0 | 0 | -0.7528076 | 3.537273 | -2.662886 | 0.017286 | 1.951027 | 0.07260098 | 7.462301 | [13 empty] | 14.90833 | -0.06450176 | 13 | 0 | 14.43473 | -0.01437694
2049 | 2021/04/10 14:27:23 | 15184.9602 | 9340.0008 | 1 | 4 | 0 | 0 | 0 | -0.7527313 | 3.536847 | -2.662295 | 0.017286 | 1.952071 | 0.07260098 | 7.465995 |  | -6.20783e-05 |  | 4.076847 | [9 empty] | 15.18261 | 0.06184012 | 13 | 0 | 14.23457 | -0.1138294
2050 | 2021/04/10 14:27:28 | 15189.9596 | 9345.0002 | 1 | 4 | 0 | 0 | 0 | -0.7527618 | 3.536513 | -2.662152 | 0.017286 | 1.953116 | 0.07260098 | 7.46969 | [13 empty] | 15.36145 | 0.04548311 | 13 | 0 | 14.53794 | 0.04784673
2051 | 2021/04/10 14:27:33 | 15194.9602 | 9350.0008 | 1 | 4 | 0 | 0 | 0 | -0.7526245 | 3.536501 | -2.661657 | 0.017286 | 1.954161 | 0.07260098 | 7.473385 | [13 empty] | 15.3056 | 0.05948097 | 13 | 0 | 14.74483 | 0.07557273
2052 | 2021/04/10 14:27:38 | 15199.9596 | 9355.0002 | 1 | 4 | 0 | 0 | 0 | -0.7524719 | 3.536104 | -2.660819 | 0.017286 | 1.955206 | 0.07260098 | 7.47708 |  | -3.227879e-05 | [11 empty] | 15.13061 | -0.05945981 | 13.1 | 0 | 14.67861 | 0.07313102
2053 | 2021/04/10 14:27:43 | 15204.9606 | 9360.0012 | 1 | 4 | 0 | 0 | 0 | -0.7525864 | 3.535907 | -2.661076 | 0.017286 | 1.956251 | 0.07260098 | 7.480776 | [13 empty] | 14.90517 | -0.05471349 | 13.1 | 0 | 14.72363 | 0.03298163
2054 | 2021/04/10 14:27:48 | 15209.9596 | 9365.0002 | 1 | 4 | 0 | 0 | 0 | -0.7528229 | 3.535583 | -2.661668 | 0.017286 | 1.957296 | 0.07260098 | 7.48447 |  | -4.476806e-05 | [11 empty] | 15.00757 | -0.04035473 | 13 | 0 | 14.46904 | -0.06092787
2055 | 2021/04/10 14:27:53 | 15214.9598 | 9370.0004 | 1 | 4 | 0 | 0 | 0 | -0.7531662 | 3.535449 | -2.662781 | 0.017286 | 1.95834 | 0.07260098 | 7.488164 | [13 empty] | 15.29198 | 0.1037639 | 13 | 0 | 14.23653 | -0.05589068
2056 | 2021/04/10 14:27:58 | 15219.9607 | 9375.0013 | 1 | 4 | 0 | 0 | 0 | -0.7531281 | 3.534863 | -2.662205 | 0.017286 | 1.959386 | 0.07260098 | 7.491859 |  | -5.982048e-05 | [11 empty] | 15.3503 | 0.02286285 | 13 | 0 | 14.30738 | -0.02535909
2057 | 2021/04/10 14:28:03 | 15224.9606 | 9380.0012 | 1 | 4 | 0 | 0 | 0 | -0.7527847 | 3.534826 | -2.660963 | 0.017286 | 1.96043 | 0.07260098 | 7.495552 | [13 empty] | 15.10408 | 0.01443148 | 13 | 0 | 14.67692 | 0.09432614
2058 | 2021/04/10 14:28:08 | 15229.9608 | 9385.0014 | 1 | 4 | 0 | 0 | 0 | -0.7525864 | 3.534585 | -2.660081 | 0.017286 | 1.961475 | 0.07260098 | 7.499245 | [13 empty] | 14.93557 | -0.1182121 | 13 | 0 | 14.65915 | 0.06281585
2059 | 2021/04/10 14:28:13 | 15234.9608 | 9390.0014 | 1 | 4 | 0 | 0 | 0 | -0.7529526 | 3.534286 | -2.66115 | 0.017286 | 1.96252 | 0.07260098 | 7.502936 |  | -8.629006e-05 | [11 empty] | 15.08095 | 0.05058825 | 13 | 0 | 14.42356 | -0.1046494
2060 | 2021/04/10 14:28:18 | 15239.9608 | 9395.0014 | 1 | 4 | 0 | 0 | 0 | -0.7529526 | 3.5338 | -2.660784 | 0.017286 | 1.963565 | 0.07260098 | 7.50663 | [13 empty] | 15.35416 | 0.07095724 | 13 | 0 | 14.26794 | 0.0003001094
2061 | 2021/04/10 14:28:23 | 15244.9608 | 9400.0014 | 1 | 4 | 0 | 0 | 0 | -0.7529907 | 3.533524 | -2.660711 | 0.017286 | 1.96461 | 0.07260098 | 7.510324 |  | -3.852471e-05 | [11 empty] | 15.11207 | -0.05683094 | 13 | 0 | 14.64211 | 0.05755454
2062 | 2021/04/10 14:28:28 | 15249.9608 | 9405.0014 | 1 | 4 | 0 | 0 | 0 | -0.7529526 | 3.533355 | -2.660449 | 0.017286 | 1.965655 | 0.07260098 | 7.514016 | [13 empty] | 14.93752 | -0.01467019 | 13 | 0 | 14.56936 | 0.009519458
2063 | 2021/04/10 14:28:33 | 15254.9608 | 9410.0014 | 1 | 4 | 0 | 0 | 0 | -0.7525558 | 3.533123 | -2.658872 | 0.017286 | 1.9667 | 0.07260098 | 7.517709 | [13 empty] | 15.27592 | 0.04688382 | 13 | 0 | 14.19777 | -0.04894048
2064 | 2021/04/10 14:28:38 | 15259.9594 | 9415 | 1 | 4 | 0 | 0 | 0 | -0.7525864 | 3.532629 | -2.658609 | 0.017286 | 1.967744 | 0.07260098 | 7.521398 |  | -5.373971e-05 | [11 empty] | 15.23682 | 0.005020499 | 13 | 0 | 14.44882 | -0.007531941
2065 | 2021/04/10 14:28:43 | 15264.9595 | 9420.0001 | 1 | 4 | 0 | 0 | 0 | -0.7528458 | 3.532506 | -2.659432 | 0.017286 | 1.968789 | 0.07260098 | 7.525089 | [13 empty] | 14.92706 | -0.05638123 | 13 | 0 | 14.70708 | 0.1060334
2066 | 2021/04/10 14:28:48 | 15269.9596 | 9425.0002 | 1 | 4 | 0 | 0 | 0 | -0.752594 | 3.532299 | -2.658387 | 0.017286 | 1.969834 | 0.07260098 | 7.528781 |  | -7.234864e-05 | [11 empty] | 15.25527 | 0.02020866 | 13 | 0 | 14.26159 | -0.07792324
2067 | 2021/04/10 14:28:53 | 15274.9595 | 9430.0001 | 1 | 4 | 0 | 0 | 0 | -0.752594 | 3.531806 | -2.658016 | 0.017286 | 1.970879 | 0.07260098 | 7.532473 |  |  |  | 3.796905 | [9 empty] | 15.2521 | 0.02028048 | 13 | 0 | 14.48269 | -0.0006818771
2068 | 2021/04/10 14:28:58 | 15279.9603 | 9435.0009 | 1 | 4 | 0 | 0 | 0 | -0.7531357 | 3.531466 | -2.659673 | 0.017286 | 1.971925 | 0.07260098 | 7.536164 |  | -6.214857e-05 |  |  | 0 | [8 empty] | 14.9363 | -0.04490227 | 13 | 0 | 14.70147 | 0.08563697
2069 | 2021/04/10 14:29:03 | 15284.9603 | 9440.0009 | 1 | 4 | 0 | 0 | 0 | -0.7526703 | 3.531449 | -2.658017 | 0.017286 | 1.97297 | 0.07260098 | 7.539855 | [13 empty] | 15.19763 | 0.007983148 | 13 | 0 | 14.37435 | -0.07188588
2070 | 2021/04/10 14:29:08 | 15289.9598 | 9445.0004 | 1 | 4 | 0 | 0 | 0 | -0.7527847 | 3.531197 | -2.658231 | 0.017286 | 1.974015 | 0.07260098 | 7.543546 | [13 empty] | 15.28004 | 0.06678343 | 13 | 0 | 14.52237 | -0.02899766
2071 | 2021/04/10 14:29:13 | 15294.9596 | 9450.0002 | 1 | 4 | 0 | 0 | 0 | -0.7530746 | 3.530679 | -2.658865 | 0.017286 | 1.975059 | 0.07260098 | 7.547233 |  | -1.841268e-05 | [11 empty] | 14.93752 | -0.08734286 | 13 | 0 | 14.66232 | 0.07227629
2072 | 2021/04/10 14:29:18 | 15299.9598 | 9455.0004 | 1 | 4 | 0 | 0 | 0 | -0.7527618 | 3.530337 | -2.657503 | 0.017286 | 1.976105 | 0.07260098 | 7.550924 | [13 empty] | 15.17701 | 0.0762105 | 13 | 0 | 14.25819 | -0.01955688
2073 | 2021/04/10 14:29:23 | 15304.9607 | 9460.0013 | 1 | 4 | 0 | 0 | 0 | -0.7525177 | 3.530394 | -2.656684 | 0.017286 | 1.97715 | 0.07260098 | 7.554614 |  | -1.4975e-05 | [11 empty] | 15.33546 | 0.0520125 | 13 | 0 | 14.66523 | 0.04983008
2074 | 2021/04/10 14:29:28 | 15309.9607 | 9465.0013 | 1 | 4 | 0 | 0 | 0 | -0.7528458 | 3.529995 | -2.657542 | 0.017286 | 1.978195 | 0.07260098 | 7.558303 | [13 empty] | 14.85235 | -0.14117 | 13 | 0 | 14.31294 | -0.09799272
2075 | 2021/04/10 14:29:33 | 15314.9608 | 9470.0014 | 1 | 4 | 0 | 0 | 0 | -0.7527313 | 3.529594 | -2.656836 | 0.017286 | 1.97924 | 0.07260098 | 7.561993 | [13 empty] | 15.34443 | 0.0659126 | 13 | 0 | 14.44055 | 0.05462557
2076 | 2021/04/10 14:29:38 | 15319.9609 | 9475.0015 | 1 | 4 | 0 | 0 | 0 | -0.7527313 | 3.529307 | -2.65662 | 0.017286 | 1.980285 | 0.07260098 | 7.565681 |  | -7.294314e-05 | [11 empty] | 14.94551 | -0.06037563 | 13 | 0 | 14.55958 | 0.05360991
2077 | 2021/04/10 14:29:43 | 15324.9608 | 9480.0014 | 1 | 4 | 0 | 0 | 0 | -0.7525101 | 3.529097 | -2.655681 | 0.017286 | 1.98133 | 0.07260098 | 7.569368 | [13 empty] | 15.39182 | 0.1529247 | 13 | 0 | 14.53916 | 0.03675073
2078 | 2021/04/10 14:29:48 | 15329.9601 | 9485.0007 | 1 | 4 | 0 | 0 | 0 | -0.7529221 | 3.528855 | -2.656953 | 0.017286 | 1.982375 | 0.07260098 | 7.573056 |  | -6.400658e-05 | [11 empty] | 14.92019 | -0.0658083 | 13 | 0 | 14.50503 | -0.07271022
2079 | 2021/04/10 14:29:53 | 15334.9611 | 9490.0017 | 1 | 4 | 0 | 0 | 0 | -0.7527695 | 3.528516 | -2.656159 | 0.017286 | 1.98342 | 0.07260098 | 7.576744 | [13 empty] | 15.36531 | 0.06154507 | 13 | 0 | 14.46878 | -0.04565775
2080 | 2021/04/10 14:29:58 | 15339.9602 | 9495.0008 | 1 | 4 | 0 | 0 | 0 | -0.7527618 | 3.527941 | -2.655699 | 0.017286 | 1.984465 | 0.07260098 | 7.580431 |  | -5.555369e-05 |  |  | 0.2659554 | [8 empty] | 14.93921 | -0.1265526 | 13 | 0 | 14.54597 | -0.003492236
2081 | 2021/04/10 14:30:03 | 15344.9602 | 9500.0008 | 1 | 4 | 0 | 0 | 0 | -0.752861 | 3.527927 | -2.656039 | 0.017286 | 1.98551 | 0.07260098 | 7.584117 | [13 empty] | 15.35681 | 0.06022781 | 13 | 0 | 14.6136 | 0.09228379
2082 | 2021/04/10 14:30:08 | 15349.9594 | 9505 | 1 | 4 | 0 | 0 | 0 | -0.7526855 | 3.527554 | -2.655139 | 0.017286 | 1.986555 | 0.07260098 | 7.587803 | [13 empty] | 14.92436 | -0.08765131 | 13 | 0 | 14.48729 | 0.008051693
2083 | 2021/04/10 14:30:13 | 15354.9595 | 9510.0001 | 1 | 4 | 0 | 0 | 0 | -0.7530746 | 3.527177 | -2.656227 | 0.017286 | 1.987599 | 0.07260098 | 7.591487 |  | -4.571523e-05 | [11 empty] | 15.38817 | 0.1327798 | 13 | 0 | 14.46977 | 0.02800077
2084 | 2021/04/10 14:30:18 | 15359.9595 | 9515.0001 | 1 | 4 | 0 | 0 | 0 | -0.7528381 | 3.52707 | -2.655313 | 0.017286 | 1.988644 | 0.07260098 | 7.595174 |  |  |  | 3.56337 | [9 empty] | 14.91002 | -0.07035762 | 13 | 0 | 14.45833 | -0.081833
2085 | 2021/04/10 14:30:23 | 15364.9605 | 9520.0011 | 1 | 4 | 0 | 0 | 0 | -0.7528076 | 3.526855 | -2.655043 | 0.017286 | 1.989689 | 0.07260098 | 7.59886 |  | -7.017425e-05 | [11 empty] | 15.43555 | 0.05561203 | 13 | 0 | 14.54646 | -0.04703194
2086 | 2021/04/10 14:30:28 | 15369.9606 | 9525.0012 | 1 | 4 | 0 | 0 | 0 | -0.7527313 | 3.526373 | -2.654411 | 0.017286 | 1.990735 | 0.07260098 | 7.602546 | [13 empty] | 15.0139 | -0.1054874 | 13 | 0 | 14.62803 | 0.02671659
2087 | 2021/04/10 14:30:33 | 15374.9607 | 9530.0013 | 1 | 4 | 0 | 0 | 0 | -0.7527847 | 3.52616 | -2.654439 | 0.017286 | 1.99178 | 0.07260098 | 7.60623 | [13 empty] | 15.33862 | 0.0768736 | 13 | 0 | 14.43473 | 0.04049003
2088 | 2021/04/10 14:30:38 | 15379.9606 | 9535.0012 | 1 | 4 | 0 | 0 | 0 | -0.7528 | 3.526037 | -2.654401 | 0.017286 | 1.992824 | 0.07260098 | 7.609913 |  | -8.608961e-05 | [11 empty] | 15.02233 | -0.003185868 | 13 | 0 | 14.66567 | 0.08351684
2089 | 2021/04/10 14:30:43 | 15384.9607 | 9540.0013 | 1 | 4 | 0 | 0 | 0 | -0.7527618 | 3.525559 | -2.653906 | 0.017286 | 1.993869 | 0.07260098 | 7.613598 | [13 empty] | 15.29657 | 0.09511679 | 13 | 0 | 14.33416 | -0.08732706
2090 | 2021/04/10 14:30:48 | 15389.9609 | 9545.0015 | 1 | 4 | 0 | 0 | 0 | -0.7526474 | 3.525049 | -2.653119 | 0.017286 | 1.994914 | 0.07260098 | 7.617283 |  | -6.092377e-05 | [11 empty] | 14.98516 | -0.08204728 | 13 | 0 | 14.60656 | -0.0593102
2091 | 2021/04/10 14:30:53 | 15394.9608 | 9550.0014 | 1 | 4 | 0 | 0 | 0 | -0.7530594 | 3.524785 | -2.654372 | 0.017286 | 1.99596 | 0.07260098 | 7.620967 | [13 empty] | 15.37989 | 0.08364022 | 13 | 0 | 14.61483 | -0.02351969
2092 | 2021/04/10 14:30:58 | 15399.961 | 9555.0016 | 1 | 4 | 0 | 0 | 0 | -0.7528076 | 3.524589 | -2.653337 | 0.017286 | 1.997005 | 0.07260098 | 7.62465 |  | -4.793068e-05 | [11 empty] | 14.97517 | -0.1011181 | 13 | 0 | 14.23866 | -0.1605967
2093 | 2021/04/10 14:31:03 | 15404.9602 | 9560.0008 | 1 | 4 | 0 | 0 | 0 | -0.7526245 | 3.52421 | -2.652407 | 0.017286 | 1.998049 | 0.07260098 | 7.628333 | [13 empty] | 15.05372 | -0.08817941 | 13 | 0 | 14.72628 | 0.02122253
2094 | 2021/04/10 14:31:08 | 15409.9602 | 9565.0008 | 1 | 4 | 0 | 0 | 0 | -0.7526855 | 3.52398 | -2.652449 | 0.017286 | 1.999095 | 0.07260098 | 7.632017 | [13 empty] | 15.40396 | 0.06223917 | 13 | 0 | 14.51481 | -0.06551296
2095 | 2021/04/10 14:31:13 | 15414.9603 | 9570.0009 | 1 | 4 | 0 | 0 | 0 | -0.7529602 | 3.523615 | -2.653142 | 0.017286 | 2.00014 | 0.07260098 | 7.635699 |  | -8.474247e-05 | [11 empty] | 14.96423 | -0.1174438 | 13 | 0 | 14.36652 | -0.1061904
2096 | 2021/04/10 14:31:18 | 15419.9604 | 9575.001 | 1 | 4 | 0 | 0 | 0 | -0.7530518 | 3.523464 | -2.653351 | 0.017286 | 2.001185 | 0.07260098 | 7.639381 | [13 empty] | 15.30726 | -0.02064794 | 13 | 0 | 14.81947 | 0.09795219
2097 | 2021/04/10 14:31:23 | 15424.9605 | 9580.0011 | 1 | 4 | 0 | 0 | 0 | -0.7528 | 3.523204 | -2.652268 | 0.017286 | 2.00223 | 0.07260098 | 7.643063 |  | -7.495836e-05 | [11 empty] | 15.26785 | 0.01186043 | 13 | 0 | 14.31999 | -0.1022375
2098 | 2021/04/10 14:31:28 | 15429.9605 | 9585.0011 | 1 | 4 | 0 | 0 | 0 | -0.7525558 | 3.522738 | -2.651057 | 0.017286 | 2.003275 | 0.07260098 | 7.646744 | [13 empty] | 14.9545 | -0.1292887 | 13 | 0 | 14.37138 | -0.09295553
2099 | 2021/04/10 14:31:33 | 15434.9597 | 9590.0003 | 1 | 4 | 0 | 0 | 0 | -0.7526855 | 3.522312 | -2.651193 | 0.017286 | 2.004319 | 0.07260098 | 7.650424 | [13 empty] | 15.22293 | -0.07152617 | 13 | 0 | 14.84453 | 0.06067663
2100 | 2021/04/10 14:31:38 | 15439.9607 | 9595.0013 | 1 | 4 | 0 | 0 | 0 | -0.7528381 | 3.522249 | -2.651683 | 0.017286 | 2.005365 | 0.07260098 | 7.654106 |  | -4.097449e-05 | [11 empty] | 15.42926 | 0.02872199 | 13 | 0 | 14.46712 | -0.06709188
2101 | 2021/04/10 14:31:43 | 15444.9605 | 9600.0011 | 1 | 4 | 0 | 0 | 0 | -0.7525558 | 3.521769 | -2.650328 | 0.017286 | 2.006409 | 0.07260098 | 7.657784 |  |  |  | 3.475757 | [9 empty] | 15.01117 | -0.09388119 | 13 | 0 | 14.35508 | -0.1077029
2102 | 2021/04/10 14:31:48 | 15449.9608 | 9605.0014 | 1 | 4 | 0 | 0 | 0 | -0.7527695 | 3.521334 | -2.650753 | 0.017286 | 2.007455 | 0.07260098 | 7.661466 |  | -4.840204e-05 | [11 empty] | 14.99658 | -0.10225 | 13 | 0 | 14.58149 | -0.06357491
2103 | 2021/04/10 14:31:53 | 15454.9607 | 9610.0013 | 1 | 4 | 0 | 0 | 0 | -0.7528076 | 3.521128 | -2.650732 | 0.017286 | 2.008499 | 0.07260098 | 7.665145 | [13 empty] | 15.06392 | 0.05802393 | 13 | 0 | 14.70729 | 0.1014793
2104 | 2021/04/10 14:31:58 | 15459.9607 | 9615.0013 | 1 | 4 | 0 | 0 | 0 | -0.7531738 | 3.52085 | -2.651812 | 0.017286 | 2.009544 | 0.07260098 | 7.668824 |  | -6.696929e-05 |  |  | 0 | [8 empty] | 15.28928 | 0.06943434 | 13 | 0 | 14.83796 | 0.1562291
2105 | 2021/04/10 14:32:03 | 15464.961 | 9620.0016 | 1 | 4 | 0 | 0 | 0 | -0.7527466 | 3.520582 | -2.650106 | 0.017286 | 2.01059 | 0.07260098 | 7.672504 | [13 empty] | 15.4008 | 0.03007472 | 13 | 0 | 14.77446 | 0.1282436
2106 | 2021/04/10 14:32:08 | 15469.9595 | 9625.0001 | 1 | 4 | 0 | 0 | 0 | -0.7528229 | 3.520098 | -2.65001 | 0.017286 | 2.011634 | 0.07260098 | 7.676182 | [13 empty] | 15.39203 | 0.02232134 | 13 | 0 | 14.59778 | -0.09632915
2107 | 2021/04/10 14:32:13 | 15474.9595 | 9630.0001 | 1 | 4 | 0 | 0 | 0 | -0.7527313 | 3.519976 | -2.649596 | 0.017286 | 2.012679 | 0.07260098 | 7.67986 |  | -6.930956e-05 | [11 empty] | 15.29944 | 0.0409317 | 13 | 0 | 14.40278 | -0.1164496
2108 | 2021/04/10 14:32:18 | 15479.9611 | 9635.0017 | 1 | 4 | 0 | 0 | 0 | -0.7527618 | 3.519656 | -2.649463 | 0.017286 | 2.013724 | 0.07260098 | 7.683538 | [13 empty] | 15.22241 | 0.08790195 | 13 | 0 | 14.31099 | -0.06033897
2109 | 2021/04/10 14:32:23 | 15484.9604 | 9640.001 | 1 | 4 | 0 | 0 | 0 | -0.7531281 | 3.518968 | -2.650234 | 0.017286 | 2.014769 | 0.07260098 | 7.687215 |  | -6.408826e-05 | [11 empty] | 15.11962 | -0.1019382 | 13 | 0 | 14.34682 | -0.04045933
2110 | 2021/04/10 14:32:28 | 15489.9602 | 9645.0008 | 1 | 4 | 0 | 0 | 0 | -0.7528076 | 3.51887 | -2.649032 | 0.017286 | 2.015813 | 0.07260098 | 7.690891 | [13 empty] | 15.04547 | -0.1247889 | 13 | 0 | 14.38943 | -0.1021573
2111 | 2021/04/10 14:32:33 | 15494.9604 | 9650.001 | 1 | 4 | 0 | 0 | 0 | -0.7527466 | 3.518825 | -2.648784 | 0.017286 | 2.016859 | 0.07260098 | 7.69457 | [13 empty] | 15.03428 | -0.04778951 | 13 | 0 | 14.40013 | -0.09804845
2112 | 2021/04/10 14:32:38 | 15499.9605 | 9655.0011 | 1 | 4 | 0 | 0 | 0 | -0.7530136 | 3.518416 | -2.649415 | 0.017286 | 2.017904 | 0.07260098 | 7.698247 |  | -5.701563e-05 | [11 empty] | 15.00071 | -0.04950523 | 13 | 0 | 14.56371 | 0.07816553
2113 | 2021/04/10 14:32:43 | 15504.9597 | 9660.0003 | 1 | 4 | 0 | 0 | 0 | -0.7528229 | 3.517942 | -2.648387 | 0.017286 | 2.018949 | 0.07260098 | 7.701924 |  |  |  |  | 0.2967502 | [8 empty] | 15.01091 | -0.08918673 | 13 | 0 | 14.69074 | 0.09553313
2114 | 2021/04/10 14:32:48 | 15509.9608 | 9665.0014 | 1 | 4 | 0 | 0 | 0 | -0.7528839 | 3.517578 | -2.648328 | 0.017286 | 2.019994 | 0.07260098 | 7.705601 |  | -4.374e-05 | [11 empty] | 15.08095 | -0.1044288 | 13 | 0 | 14.76812 | 0.004943013
2115 | 2021/04/10 14:32:53 | 15514.9607 | 9670.0013 | 1 | 4 | 0 | 0 | 0 | -0.7531738 | 3.517394 | -2.649209 | 0.017286 | 2.02104 | 0.07260098 | 7.709278 | [13 empty] | 15.07026 | 0.05179375 | 13 | 0 | 14.72823 | 0.1180494
2116 | 2021/04/10 14:32:58 | 15519.9607 | 9675.0013 | 1 | 4 | 0 | 0 | 0 | -0.7529602 | 3.517067 | -2.648211 | 0.017286 | 2.022085 | 0.07260098 | 7.712954 |  |  |  | 3.196224 | [9 empty] | 15.14345 | -0.01663268 | 13 | 0 | 14.84526 | 0.1339281
2117 | 2021/04/10 14:33:03 | 15524.9606 | 9680.0012 | 1 | 4 | 0 | 0 | 0 | -0.7527847 | 3.516565 | -2.647216 | 0.017286 | 2.02313 | 0.07260098 | 7.716629 |  | -7.107714e-05 | [11 empty] | 15.20153 | -0.06257176 | 13 | 0 | 14.77202 | 0.06281406
2118 | 2021/04/10 14:33:08 | 15529.9609 | 9685.0015 | 1 | 4 | 0 | 0 | 0 | -0.7529221 | 3.516273 | -2.64748 | 0.017286 | 2.024175 | 0.07260098 | 7.720304 | [13 empty] | 15.30386 | 0.1156828 | 13 | 0 | 14.81607 | 0.03826886
2119 | 2021/04/10 14:33:13 | 15534.961 | 9690.0016 | 1 | 4 | 0 | 0 | 0 | -0.7528076 | 3.51609 | -2.646939 | 0.017286 | 2.02522 | 0.07260098 | 7.723978 |  | -6.136651e-05 | [11 empty] | 15.42514 | 0.1355931 | 13 | 0 | 14.79153 | 0.1198012
2120 | 2021/04/10 14:33:18 | 15539.9611 | 9695.0017 | 1 | 4 | 0 | 0 | 0 | -0.7526932 | 3.515613 | -2.646178 | 0.017286 | 2.026265 | 0.07260098 | 7.727652 | [13 empty] | 15.38474 | 0.05391568 | 13 | 0 | 14.58318 | 0.09053588
2121 | 2021/04/10 14:33:23 | 15544.961 | 9700.0016 | 1 | 4 | 0 | 0 | 0 | -0.7525482 | 3.515249 | -2.645394 | 0.017286 | 2.02731 | 0.07260098 | 7.731326 |  | -3.390175e-05 | [11 empty] | 15.34856 | -0.01101673 | 13 | 0 | 14.4666 | -0.09318769
2122 | 2021/04/10 14:33:28 | 15549.9601 | 9705.0007 | 1 | 4 | 0 | 0 | 0 | -0.7529907 | 3.514999 | -2.646762 | 0.017286 | 2.028355 | 0.07260098 | 7.734999 | [13 empty] | 15.211 | -0.01125574 | 13 | 0 | 14.28494 | -0.1755646
2123 | 2021/04/10 14:33:33 | 15554.9602 | 9710.0008 | 1 | 4 | 0 | 0 | 0 | -0.7528458 | 3.514701 | -2.646028 | 0.017286 | 2.029399 | 0.07260098 | 7.73867 | [13 empty] | 15.12982 | 0.03045738 | 13 | 0 | 14.28398 | -0.09959936
2124 | 2021/04/10 14:33:38 | 15559.9603 | 9715.0009 | 1 | 4 | 0 | 0 | 0 | -0.7529984 | 3.514165 | -2.646161 | 0.017286 | 2.030445 | 0.07260098 | 7.742344 |  | -5.314038e-05 | [11 empty] | 15.03817 | -0.1120269 | 13 | 0 | 14.32368 | -0.01863062
2125 | 2021/04/10 14:33:43 | 15564.9596 | 9720.0002 | 1 | 4 | 0 | 0 | 0 | -0.7529907 | 3.514013 | -2.646019 | 0.017286 | 2.03149 | 0.07260098 | 7.746016 | [13 empty] | 14.98516 | -0.1196253 | 13 | 0 | 14.4386 | -0.03764361
2126 | 2021/04/10 14:33:48 | 15569.9604 | 9725.001 | 1 | 4 | 0 | 0 | 0 | -0.7530746 | 3.513614 | -2.646013 | 0.017286 | 2.032535 | 0.07260098 | 7.749689 |  | -7.689583e-05 | [11 empty] | 14.96205 | -0.09200931 | 13 | 0 | 14.38625 | -0.1423034
2127 | 2021/04/10 14:33:53 | 15574.9604 | 9730.001 | 1 | 4 | 0 | 0 | 0 | -0.7530518 | 3.513325 | -2.645716 | 0.017286 | 2.033581 | 0.07260098 | 7.753362 | [13 empty] | 14.96301 | -0.08133739 | 13 | 0 | 14.35069 | 0.04630536
2128 | 2021/04/10 14:33:58 | 15579.9596 | 9735.0002 | 1 | 4 | 0 | 0 | 0 | -0.7530289 | 3.512886 | -2.645305 | 0.017286 | 2.034625 | 0.07260098 | 7.757031 | [13 empty] | 15.05398 | -0.1202315 | 13 | 0 | 14.3249 | -0.1227033
2129 | 2021/04/10 14:34:03 | 15584.9598 | 9740.0004 | 1 | 4 | 0 | 0 | 0 | -0.752655 | 3.512599 | -2.643775 | 0.017286 | 2.03567 | 0.07260098 | 7.760702 |  | -4.409561e-05 | [11 empty] | 15.05055 | 0.00743866 | 13 | 0 | 14.32147 | -0.1066631
2130 | 2021/04/10 14:34:08 | 15589.9607 | 9745.0013 | 1 | 4 | 0 | 0 | 0 | -0.7525864 | 3.51228 | -2.643294 | 0.017286 | 2.036716 | 0.07260098 | 7.764374 | [13 empty] | 15.03306 | -0.09903342 | 13 | 0 | 14.36239 | -0.001063347
2131 | 2021/04/10 14:34:13 | 15594.9607 | 9750.0013 | 1 | 4 | 0 | 0 | 0 | -0.7526321 | 3.511941 | -2.6432 | 0.017286 | 2.03776 | 0.07260098 | 7.768044 |  | -6.017608e-05 |  | 3.076963 | [9 empty] | 14.92558 | -0.1494968 | 13 | 0 | 14.37895 | -0.07440239
2132 | 2021/04/10 14:34:18 | 15599.9607 | 9755.0013 | 1 | 4 | 0 | 0 | 0 | -0.7526932 | 3.51143 | -2.643029 | 0.017286 | 2.038805 | 0.07260098 | 7.771714 | [13 empty] | 14.94186 | -0.1137257 | 13 | 0 | 14.51941 | -0.05224884
2133 | 2021/04/10 14:34:23 | 15604.9608 | 9760.0014 | 1 | 4 | 0 | 0 | 0 | -0.7526245 | 3.510971 | -2.642443 | 0.017286 | 2.03985 | 0.07260098 | 7.775383 |  | -6.199053e-05 | [11 empty] | 15.10626 | 0.07152706 | 13 | 0 | 14.69856 | 0.1058918
2134 | 2021/04/10 14:34:28 | 15609.96 | 9765.0006 | 1 | 4 | 0 | 0 | 0 | -0.7527313 | 3.511065 | -2.642889 | 0.017286 | 2.040895 | 0.07260098 | 7.779049 | [13 empty] | 15.1777 | 0.02042949 | 13 | 0 | 14.64598 | 0.1323026
2135 | 2021/04/10 14:34:33 | 15614.9609 | 9770.0015 | 1 | 4 | 0 | 0 | 0 | -0.7525101 | 3.510383 | -2.641599 | 0.017286 | 2.04194 | 0.07260098 | 7.782719 |  | -0.000112981 | [11 empty] | 15.24919 | -0.03448218 | 13 | 0 | 14.76134 | 0.09323567
2136 | 2021/04/10 14:34:38 | 15619.961 | 9775.0016 | 1 | 4 | 0 | 0 | 0 | -0.7522049 | 3.509934 | -2.64019 | 0.017286 | 2.042984 | 0.07260098 | 7.786386 | [13 empty] | 15.34054 | 0.09327918 | 13 | 0 | 14.72872 | -0.02299249
2137 | 2021/04/10 14:34:43 | 15624.9602 | 9780.0008 | 1 | 4 | 0 | 0 | 0 | -0.7527237 | 3.509737 | -2.641862 | 0.017286 | 2.044029 | 0.07260098 | 7.790051 |  |  |  |  | 0 | [8 empty] | 15.37675 | 0.1486054 | 13 | 0 | 14.55327 | 0.05524814
2138 | 2021/04/10 14:34:48 | 15629.9603 | 9785.0009 | 1 | 4 | 0 | 0 | 0 | -0.7527847 | 3.509401 | -2.641823 | 0.017286 | 2.045074 | 0.07260098 | 7.79372 |  | -3.828764e-05 | [11 empty] | 15.35637 | 0.1203454 | 13 | 0 | 14.49633 | 0.08859664
2139 | 2021/04/10 14:34:53 | 15634.9595 | 9790.0001 | 1 | 4 | 0 | 0 | 0 | -0.7529526 | 3.508913 | -2.642045 | 0.017286 | 2.046119 | 0.07260098 | 7.797387 | [13 empty] | 15.25596 | -0.0708279 | 13 | 0 | 14.37382 | -0.1188251
2140 | 2021/04/10 14:34:58 | 15639.9603 | 9795.0009 | 1 | 4 | 0 | 0 | 0 | -0.7527847 | 3.508565 | -2.641194 | 0.017286 | 2.047164 | 0.07260098 | 7.801054 |  | -6.907133e-05 | [11 empty] | 15.13639 | -0.02924323 | 13 | 0 | 14.26132 | -0.1502413
2141 | 2021/04/10 14:35:03 | 15644.9595 | 9800.0001 | 1 | 4 | 0 | 0 | 0 | -0.7526474 | 3.508117 | -2.640375 | 0.017286 | 2.048208 | 0.07260098 | 7.804717 |  |  |  |  | 0.3338158 | [8 empty] | 14.98225 | -0.004477799 | 13 | 0 | 14.2969 | -0.107187
2142 | 2021/04/10 14:35:08 | 15649.9603 | 9805.0009 | 1 | 4 | 0 | 0 | 0 | -0.7529984 | 3.508042 | -2.64155 | 0.017286 | 2.049254 | 0.07260098 | 7.808384 | [13 empty] | 14.94386 | -0.06759763 | 13 | 0 | 14.42647 | 0.06007761
2143 | 2021/04/10 14:35:13 | 15654.9597 | 9810.0003 | 1 | 4 | 0 | 0 | 0 | -0.7528076 | 3.507409 | -2.640404 | 0.017286 | 2.050299 | 0.07260098 | 7.812049 |  | -7.26186e-05 | [11 empty] | 14.93944 | -0.1008925 | 13 | 0 | 14.59001 | 0.07927269
2144 | 2021/04/10 14:35:18 | 15659.9606 | 9815.0012 | 1 | 4 | 0 | 0 | 0 | -0.7527237 | 3.507046 | -2.639837 | 0.017286 | 2.051344 | 0.07260098 | 7.815715 | [13 empty] | 15.08147 | -0.07001549 | 13 | 0 | 14.65915 | 0.02115965
2145 | 2021/04/10 14:35:23 | 15664.9599 | 9820.0005 | 1 | 4 | 0 | 0 | 0 | -0.7526932 | 3.506897 | -2.639618 | 0.017286 | 2.052389 | 0.07260098 | 7.819379 |  | -8.712467e-05 |  | 2.866562 | [9 empty] | 15.19815 | 0.1022461 | 13 | 0 | 14.73945 | 0.07046878
2146 | 2021/04/10 14:35:28 | 15669.9607 | 9825.0013 | 1 | 4 | 0 | 0 | 0 | -0.7528839 | 3.506486 | -2.639977 | 0.017286 | 2.053433 | 0.07260098 | 7.823041 | [13 empty] | 15.31675 | 0.1214811 | 13 | 0 | 14.6684 | 0.1193693
2147 | 2021/04/10 14:35:33 | 15674.9607 | 9830.0013 | 1 | 4 | 0 | 0 | 0 | -0.7526855 | 3.505874 | -2.638821 | 0.017286 | 2.054478 | 0.07260098 | 7.826704 |  | -8.34745e-05 | [11 empty] | 15.32765 | 0.07017493 | 13 | 0 | 14.50408 | 0.08628458
2148 | 2021/04/10 14:35:38 | 15679.9599 | 9835.0005 | 1 | 4 | 0 | 0 | 0 | -0.7529373 | 3.505586 | -2.639486 | 0.017286 | 2.055523 | 0.07260098 | 7.830368 | [13 empty] | 15.26863 | -0.01123458 | 13 | 0 | 14.37191 | -0.1071009
2149 | 2021/04/10 14:35:43 | 15684.9609 | 9840.0015 | 1 | 4 | 0 | 0 | 0 | -0.7529373 | 3.505263 | -2.639243 | 0.017286 | 2.056568 | 0.07260098 | 7.834032 | [13 empty] | 15.14028 | -0.01869321 | 13 | 0 | 14.22869 | -0.1533765
2150 | 2021/04/10 14:35:48 | 15689.9609 | 9845.0015 | 1 | 4 | 0 | 0 | 0 | -0.7528381 | 3.50495 | -2.63866 | 0.017286 | 2.057613 | 0.07260098 | 7.837694 |  | -8.35594e-05 | [11 empty] | 15.00774 | 0.02947479 | 13 | 0 | 14.12513 | -0.1097554
2151 | 2021/04/10 14:35:53 | 15694.9609 | 9850.0015 | 1 | 4 | 0 | 0 | 0 | -0.7527695 | 3.50438 | -2.63799 | 0.017286 | 2.058658 | 0.07260098 | 7.841357 | [13 empty] | 15.00925 | -0.1106876 | 13 | 0 | 14.21434 | -0.03324389
2152 | 2021/04/10 14:35:58 | 15699.9604 | 9855.001 | 1 | 4 | 0 | 0 | 0 | -0.7526321 | 3.503952 | -2.637187 | 0.017286 | 2.059703 | 0.07260098 | 7.845018 |  | -5.769068e-05 | [11 empty] | 14.99684 | -0.1063439 | 13 | 0 | 14.23114 | -0.1110852
2153 | 2021/04/10 14:36:03 | 15704.9595 | 9860.0001 | 1 | 4 | 0 | 0 | 0 | -0.7532272 | 3.503815 | -2.639169 | 0.017286 | 2.060748 | 0.07260098 | 7.84868 | [13 empty] | 14.97057 | 0.002888143 | 13 | 0 | 14.19751 | -0.1135293
2154 | 2021/04/10 14:36:08 | 15709.9603 | 9865.0009 | 1 | 4 | 0 | 0 | 0 | -0.7531509 | 3.503169 | -2.638415 | 0.017286 | 2.061793 | 0.07260098 | 7.852343 | [13 empty] | 14.94043 | -0.09662718 | 13 | 0 | 14.26962 | 0.02875328
2155 | 2021/04/10 14:36:13 | 15714.9596 | 9870.0002 | 1 | 4 | 0 | 0 | 0 | -0.7532043 | 3.502801 | -2.638325 | 0.017286 | 2.062839 | 0.07260098 | 7.856004 |  | -5.997952e-05 | [11 empty] | 14.90877 | -0.1424506 | 13 | 0 | 14.3183 | -0.05593657
2156 | 2021/04/10 14:36:18 | 15719.9604 | 9875.001 | 1 | 4 | 0 | 0 | 0 | -0.7526474 | 3.502553 | -2.636187 | 0.017286 | 2.063884 | 0.07260098 | 7.859667 | [13 empty] | 14.90807 | -0.06465673 | 13 | 0 | 14.34682 | -0.0921163
2157 | 2021/04/10 14:36:23 | 15724.9597 | 9880.0003 | 1 | 4 | 0 | 0 | 0 | -0.7531128 | 3.502153 | -2.637516 | 0.017286 | 2.064929 | 0.07260098 | 7.863326 |  | -7.479163e-05 |  | 2.599233 | [9 empty] | 14.9436 | -0.01268089 | 13 | 0 | 14.51385 | 0.1036799
2158 | 2021/04/10 14:36:28 | 15729.9599 | 9885.0005 | 1 | 4 | 0 | 0 | 0 | -0.7529602 | 3.50157 | -2.636543 | 0.017286 | 2.065974 | 0.07260098 | 7.866987 | [13 empty] | 14.95037 | -0.08084565 | 13 | 0 | 14.55714 | 0.08338183
2159 | 2021/04/10 14:36:33 | 15734.9598 | 9890.0004 | 1 | 4 | 0 | 0 | 0 | -0.753212 | 3.501126 | -2.63709 | 0.017286 | 2.067019 | 0.07260098 | 7.870646 |  | -0.0001117587 | [11 empty] | 14.95255 | -0.1350784 | 13 | 0 | 14.56663 | -0.03256857
2160 | 2021/04/10 14:36:38 | 15739.9606 | 9895.0012 | 1 | 4 | 0 | 0 | 0 | -0.7529602 | 3.50109 | -2.636181 | 0.017286 | 2.068065 | 0.07260098 | 7.874306 | [13 empty] | 15.03332 | 0.06812721 | 13 | 0 | 14.62556 | 0.1184681
2161 | 2021/04/10 14:36:43 | 15744.9605 | 9900.0011 | 1 | 4 | 0 | 0 | 0 | -0.7529755 | 3.500656 | -2.635908 | 0.017286 | 2.069109 | 0.07260098 | 7.877964 |  | -0.000108121 | [11 empty] | 15.08412 | -0.004558563 | 13 | 0 | 14.6399 | 0.1346698
2162 | 2021/04/10 14:36:48 | 15749.9599 | 9905.0005 | 1 | 4 | 0 | 0 | 0 | -0.7529144 | 3.500095 | -2.635272 | 0.017286 | 2.070155 | 0.07260098 | 7.881622 | [13 empty] | 15.22706 | -0.04367679 | 13 | 0 | 14.65159 | 0.07034898
2163 | 2021/04/10 14:36:53 | 15754.9608 | 9910.0014 | 1 | 4 | 0 | 0 | 0 | -0.7530136 | 3.499735 | -2.635348 | 0.017286 | 2.0712 | 0.07260098 | 7.885281 |  | -5.808197e-05 | [11 empty] | 15.27566 | 0.09465665 | 13 | 0 | 14.67105 | 0.01262635
2164 | 2021/04/10 14:36:58 | 15759.9599 | 9915.0005 | 1 | 4 | 0 | 0 | 0 | -0.7531357 | 3.499311 | -2.635456 | 0.017286 | 2.072245 | 0.07260098 | 7.888937 | [13 empty] | 15.32378 | 0.1138675 | 13 | 0 | 14.61704 | 0.07294834
2165 | 2021/04/10 14:37:03 | 15764.9599 | 9920.0005 | 1 | 4 | 0 | 0 | 0 | -0.7532043 | 3.499015 | -2.635473 | 0.017286 | 2.07329 | 0.07260098 | 7.892594 |  |  |  |  | 0 | [8 empty] | 15.36996 | 0.052481 | 13 | 0 | 14.61948 | 0.111922
2166 | 2021/04/10 14:37:08 | 15769.961 | 9925.0016 | 1 | 4 | 0 | 0 | 0 | -0.7530365 | 3.498528 | -2.634519 | 0.017286 | 2.074336 | 0.07260098 | 7.896252 |  | -8.758688e-05 | [11 empty] | 15.35637 | 0.03320366 | 13 | 0 | 14.40869 | -0.08318186
2167 | 2021/04/10 14:37:13 | 15774.9608 | 9930.0014 | 1 | 4 | 0 | 0 | 0 | -0.7530518 | 3.498116 | -2.634263 | 0.017286 | 2.07538 | 0.07260098 | 7.899907 |  |  |  |  | 0.3701939 | [8 empty] | 15.24042 | 0.04169941 | 13 | 0 | 14.27789 | -0.1111546
2168 | 2021/04/10 14:37:18 | 15779.9608 | 9935.0014 | 1 | 4 | 0 | 0 | 0 | -0.7526245 | 3.497554 | -2.632345 | 0.017286 | 2.076426 | 0.07260098 | 7.903563 |  | -9.459683e-05 | [11 empty] | 15.03158 | 0.005305409 | 13 | 0 | 14.15632 | -0.1042727
2169 | 2021/04/10 14:37:23 | 15784.9602 | 9940.0008 | 1 | 4 | 0 | 0 | 0 | -0.7529984 | 3.497271 | -2.633439 | 0.017286 | 2.077471 | 0.07260098 | 7.907218 | [13 empty] | 14.9363 | -0.05937338 | 13 | 0 | 14.4116 | 0.08200258
2170 | 2021/04/10 14:37:28 | 15789.9603 | 9945.0009 | 1 | 4 | 0 | 0 | 0 | -0.7529755 | 3.496775 | -2.632986 | 0.017286 | 2.078516 | 0.07260098 | 7.910873 |  | -9.100854e-05 |  | 2.688536 | [9 empty] | 15.11768 | -0.04337758 | 13 | 0 | 14.71729 | 0.1299992
2171 | 2021/04/10 14:37:33 | 15794.9595 | 9950.0001 | 1 | 4 | 0 | 0 | 0 | -0.7530518 | 3.496487 | -2.633036 | 0.017286 | 2.079561 | 0.07260098 | 7.914528 | [13 empty] | 15.37069 | 0.03455311 | 13 | 0 | 14.65671 | 0.1213464
2172 | 2021/04/10 14:37:38 | 15799.9604 | 9955.001 | 1 | 4 | 0 | 0 | 0 | -0.7529144 | 3.496077 | -2.632247 | 0.017286 | 2.080606 | 0.07260098 | 7.918182 |  | -7.676775e-05 | [11 empty] | 15.35875 | 0.03487498 | 13 | 0 | 14.47681 | -0.08834183
2173 | 2021/04/10 14:37:43 | 15804.9604 | 9960.001 | 1 | 4 | 0 | 0 | 0 | -0.753212 | 3.495533 | -2.632877 | 0.017286 | 2.081652 | 0.07260098 | 7.921837 | [13 empty] | 15.39377 | 0.09462446 | 13 | 0 | 14.48269 | -0.06039947
2174 | 2021/04/10 14:37:48 | 15809.9604 | 9965.001 | 1 | 4 | 0 | 0 | 0 | -0.7531128 | 3.495061 | -2.632175 | 0.017286 | 2.082697 | 0.07260098 | 7.925491 | [13 empty] | 15.33302 | 0.1036194 | 13 | 0 | 14.41451 | 0.03531575
2175 | 2021/04/10 14:37:53 | 15814.9598 | 9970.0004 | 1 | 4 | 0 | 0 | 0 | -0.7530899 | 3.49473 | -2.631846 | 0.017286 | 2.083742 | 0.07260098 | 7.929143 |  | -8.539715e-05 | [11 empty] | 15.20396 | -0.08303374 | 13 | 0 | 14.30712 | -0.09452671
2176 | 2021/04/10 14:37:58 | 15819.9598 | 9975.0004 | 1 | 4 | 0 | 0 | 0 | -0.7527466 | 3.49463 | -2.630571 | 0.017286 | 2.084787 | 0.07260098 | 7.932796 | [13 empty] | 14.9944 | -0.1218358 | 13 | 0 | 14.28715 | -0.1288664
2177 | 2021/04/10 14:38:03 | 15824.9599 | 9980.0005 | 1 | 4 | 0 | 0 | 0 | -0.7532883 | 3.493749 | -2.6318 | 0.017286 | 2.085833 | 0.07260098 | 7.936448 |  | -6.645511e-05 | [11 empty] | 14.90439 | -0.09026885 | 13 | 0 | 14.42348 | -0.08352011
2178 | 2021/04/10 14:38:08 | 15829.9598 | 9985.0004 | 1 | 4 | 0 | 0 | 0 | -0.7531891 | 3.493325 | -2.631134 | 0.017286 | 2.086878 | 0.07260098 | 7.9401 | [13 empty] | 15.0958 | 0.02643019 | 13 | 0 | 14.64429 | 0.1040801
2179 | 2021/04/10 14:38:13 | 15834.9599 | 9990.0005 | 1 | 4 | 0 | 0 | 0 | -0.7531891 | 3.493196 | -2.631037 | 0.017286 | 2.087923 | 0.07260098 | 7.943752 | [13 empty] | 15.19351 | -0.01035035 | 13 | 0 | 14.7421 | 0.1379687
2180 | 2021/04/10 14:38:18 | 15839.9607 | 9995.0013 | 1 | 4 | 0 | 0 | 0 | -0.7533646 | 3.492618 | -2.631215 | 0.017286 | 2.088969 | 0.07260098 | 7.947403 |  | -7.830798e-05 | [11 empty] | 15.40396 | 0.03941596 | 13 | 0 | 14.60973 | 0.110251
2181 | 2021/04/10 14:38:23 | 15844.9599 | 10000.0005 | 1 | 4 | 0 | 0 | 0 | -0.7532501 | 3.492092 | -2.630419 | 0.017286 | 2.090014 | 0.07260098 | 7.951053 | [13 empty] | 15.2934 | -0.01663774 | 13 | 0 | 14.30907 | -0.09654492
2182 | 2021/04/10 14:38:28 | 15849.9601 | 10005.0007 | 1 | 4 | 0 | 0 | 0 | -0.7533417 | 3.491843 | -2.630551 | 0.017286 | 2.091058 | 0.07260098 | 7.954701 |  | -9.691903e-05 |  | 2.429667 | [9 empty] | 15.07391 | -0.09008229 | 13 | 0 | 14.33025 | -0.1107603
2183 | 2021/04/10 14:38:33 | 15854.9596 | 10010.0002 | 1 | 4 | 0 | 0 | 0 | -0.7531128 | 3.491241 | -2.629298 | 0.017286 | 2.092104 | 0.07260098 | 7.958352 | [13 empty] | 15.11111 | -0.08194417 | 13 | 0 | 14.69612 | 0.0183323
2184 | 2021/04/10 14:38:38 | 15859.9609 | 10015.0015 | 1 | 4 | 0 | 0 | 0 | -0.7530518 | 3.490735 | -2.628704 | 0.017286 | 2.09315 | 0.07260098 | 7.962002 |  | -8.00122e-05 | [11 empty] | 15.48245 | 0.04579961 | 13 | 0 | 14.55694 | -0.05913556
2185 | 2021/04/10 14:38:43 | 15864.9612 | 10020.0018 | 1 | 4 | 0 | 0 | 0 | -0.7529221 | 3.49014 | -2.627804 | 0.017286 | 2.094195 | 0.07260098 | 7.96565 | [13 empty] | 15.10434 | -0.07313192 | 13 | 0 | 14.23653 | -0.1440039
2186 | 2021/04/10 14:38:48 | 15869.9595 | 10025.0001 | 1 | 4 | 0 | 0 | 0 | -0.7529602 | 3.489998 | -2.62783 | 0.017286 | 2.095239 | 0.07260098 | 7.969296 |  | -0.0001094619 | [11 empty] | 15.16486 | -0.06849527 | 13 | 0 | 14.58201 | 0.01126409
2187 | 2021/04/10 14:38:53 | 15874.9594 | 10030 | 1 | 4 | 0 | 0 | 0 | -0.7530594 | 3.489598 | -2.627875 | 0.017286 | 2.096285 | 0.07260098 | 7.972943 | [13 empty] | 15.41195 | 0.08698493 | 13 | 0 | 14.53742 | -0.02473354
2188 | 2021/04/10 14:38:58 | 15879.9604 | 10035.001 | 1 | 4 | 0 | 0 | 0 | -0.7529221 | 3.488955 | -2.626911 | 0.017286 | 2.097329 | 0.07260098 | 7.976589 | [13 empty] | 15.15414 | -0.02916038 | 13 | 0 | 14.24258 | -0.1341963
2189 | 2021/04/10 14:39:03 | 15884.9596 | 10040.0002 | 1 | 4 | 0 | 0 | 0 | -0.7530289 | 3.48842 | -2.626881 | 0.017286 | 2.098374 | 0.07260098 | 7.980234 |  | -7.56345e-05 | [11 empty] | 15.11259 | -0.08027464 | 13 | 0 | 14.683 | -0.00737071
2190 | 2021/04/10 14:39:08 | 15889.9598 | 10045.0004 | 1 | 4 | 0 | 0 | 0 | -0.7528 | 3.488109 | -2.625848 | 0.017286 | 2.09942 | 0.07260098 | 7.983881 |  |  |  |  | 0.4172892 | [8 empty] | 15.4195 | 0.09093106 | 13 | 0 | 14.618 | -0.01620978
2191 | 2021/04/10 14:39:13 | 15894.9605 | 10050.0011 | 1 | 4 | 0 | 0 | 0 | -0.7531281 | 3.487803 | -2.626762 | 0.017286 | 2.100465 | 0.07260098 | 7.987527 |  | -5.152135e-05 | [11 empty] | 15.29558 | 0.03827244 | 13 | 0 | 14.23818 | -0.132843
2192 | 2021/04/10 14:39:18 | 15899.9606 | 10055.0012 | 1 | 4 | 0 | 0 | 0 | -0.7532501 | 3.487168 | -2.62671 | 0.017286 | 2.10151 | 0.07260098 | 7.991172 | [13 empty] | 15.04764 | -0.02219379 | 13 | 0 | 14.30394 | -0.09526044
2193 | 2021/04/10 14:39:23 | 15904.9606 | 10060.0012 | 1 | 4 | 0 | 0 | 0 | -0.7531281 | 3.486843 | -2.626039 | 0.017286 | 2.102556 | 0.07260098 | 7.994817 |  | -0.0001070901 |  | 2.385868 | [9 empty] | 15.12058 | 0.0236842 | 13 | 0 | 14.6399 | 0.1104513
2194 | 2021/04/10 14:39:28 | 15909.9606 | 10065.0012 | 1 | 4 | 0 | 0 | 0 | -0.7529373 | 3.48646 | -2.625086 | 0.017286 | 2.103601 | 0.07260098 | 7.998462 | [13 empty] | 15.43434 | 0.09856641 | 13 | 0 | 14.75696 | 0.137518
2195 | 2021/04/10 14:39:33 | 15914.9609 | 10070.0015 | 1 | 4 | 0 | 0 | 0 | -0.7528381 | 3.485935 | -2.624345 | 0.017286 | 2.104646 | 0.07260098 | 8.002107 |  | -0.000101385 | [11 empty] | 15.41099 | 0.08619547 | 13 | 0 | 14.4196 | 0.06126016
2196 | 2021/04/10 14:39:38 | 15919.9595 | 10075.0001 | 1 | 4 | 0 | 0 | 0 | -0.7530136 | 3.485429 | -2.624575 | 0.017286 | 2.105691 | 0.07260098 | 8.005748 | [13 empty] | 15.32309 | -0.05568326 | 13 | 0 | 14.27306 | -0.09683698
2197 | 2021/04/10 14:39:43 | 15924.9609 | 10080.0015 | 1 | 4 | 0 | 0 | 0 | -0.7528458 | 3.485066 | -2.623717 | 0.017286 | 2.106736 | 0.07260098 | 8.009392 |  | -7.891109e-05 | [11 empty] | 15.11329 | -0.1072422 | 13 | 0 | 14.23088 | -0.1530766
2198 | 2021/04/10 14:39:48 | 15929.9594 | 10085 | 1 | 4 | 0 | 0 | 0 | -0.7529221 | 3.484576 | -2.623614 | 0.017286 | 2.107781 | 0.07260098 | 8.013034 | [13 empty] | 14.95011 | -0.1170713 | 13 | 0 | 14.46925 | -0.07157803
2199 | 2021/04/10 14:39:53 | 15934.9609 | 10090.0015 | 1 | 4 | 0 | 0 | 0 | -0.7528229 | 3.484014 | -2.622846 | 0.017286 | 2.108827 | 0.07260098 | 8.016677 |  | -0.0001365408 | [11 empty] | 15.33302 | 0.09499371 | 13 | 0 | 14.73579 | 0.06322324
2200 | 2021/04/10 14:39:58 | 15939.9601 | 10095.0007 | 1 | 4 | 0 | 0 | 0 | -0.7527237 | 3.483674 | -2.622244 | 0.017286 | 2.109872 | 0.07260098 | 8.020317 | [13 empty] | 15.38843 | 0.1163766 | 13 | 0 | 14.36047 | -0.05917847
2201 | 2021/04/10 14:40:03 | 15944.9594 | 10100 | 1 | 4 | 0 | 0 | 0 | -0.7528839 | 3.483288 | -2.622511 | 0.017286 | 2.110917 | 0.07260098 | 8.023957 |  | -8.873113e-05 | [11 empty] | 15.03015 | -0.07056624 | 13 | 0 | 14.44713 | -0.08890569
2202 | 2021/04/10 14:40:08 | 15949.9595 | 10105.0001 | 1 | 4 | 0 | 0 | 0 | -0.7531128 | 3.482924 | -2.623035 | 0.017286 | 2.111962 | 0.07260098 | 8.027599 | [13 empty] | 15.39157 | 0.09272873 | 13 | 0 | 14.71412 | 0.03126919
2203 | 2021/04/10 14:40:13 | 15954.9604 | 10110.001 | 1 | 4 | 0 | 0 | 0 | -0.7529144 | 3.482285 | -2.621863 | 0.017286 | 2.113008 | 0.07260098 | 8.03124 | [13 empty] | 15.31702 | 0.0581181 | 13 | 0 | 14.31082 | -0.09470254
2204 | 2021/04/10 14:40:18 | 15959.9597 | 10115.0003 | 1 | 4 | 0 | 0 | 0 | -0.7528992 | 3.481879 | -2.621504 | 0.017286 | 2.114053 | 0.07260098 | 8.03488 |  | -7.273653e-05 | [11 empty] | 15.05468 | -0.08964002 | 13 | 0 | 14.51551 | -0.06465673
2205 | 2021/04/10 14:40:23 | 15964.9596 | 10120.0002 | 1 | 4 | 0 | 0 | 0 | -0.7531128 | 3.481559 | -2.622007 | 0.017286 | 2.115098 | 0.07260098 | 8.038518 |  |  |  | 2.347056 | [9 empty] | 15.4015 | 0.08401632 | 13 | 0 | 14.54885 | -0.01399875
2206 | 2021/04/10 14:40:28 | 15969.9597 | 10125.0003 | 1 | 4 | 0 | 0 | 0 | -0.7529984 | 3.481182 | -2.621324 | 0.017286 | 2.116143 | 0.07260098 | 8.042156 |  | -5.89566e-05 | [11 empty] | 15.15925 | -0.03675669 | 13 | 0 | 14.27693 | -0.1463547
2207 | 2021/04/10 14:40:33 | 15974.9606 | 10130.0012 | 1 | 4 | 0 | 0 | 0 | -0.7530289 | 3.480445 | -2.620876 | 0.017286 | 2.117188 | 0.07260098 | 8.045795 | [13 empty] | 15.20739 | -0.08398741 | 13 | 0 | 14.77789 | 0.01170278
2208 | 2021/04/10 14:40:38 | 15979.9606 | 10135.0012 | 1 | 4 | 0 | 0 | 0 | -0.7530365 | 3.480206 | -2.620722 | 0.017286 | 2.118233 | 0.07260098 | 8.049432 | [13 empty] | 15.48483 | 0.04777789 | 13 | 0 | 14.53742 | -0.05943447
2209 | 2021/04/10 14:40:43 | 15984.9609 | 10140.0015 | 1 | 4 | 0 | 0 | 0 | -0.7531509 | 3.479807 | -2.62082 | 0.017286 | 2.119279 | 0.07260098 | 8.05307 |  | -8.174532e-05 | [11 empty] | 15.27249 | 0.006073713 | 13 | 0 | 14.25157 | -0.1445454
2210 | 2021/04/10 14:40:48 | 15989.9601 | 10145.0007 | 1 | 4 | 0 | 0 | 0 | -0.7528839 | 3.479311 | -2.619517 | 0.017286 | 2.120324 | 0.07260098 | 8.056705 | [13 empty] | 15.06883 | -0.05446732 | 13 | 0 | 14.36169 | -0.1115891
2211 | 2021/04/10 14:40:53 | 15994.96 | 10150.0006 | 1 | 4 | 0 | 0 | 0 | -0.7526703 | 3.478806 | -2.618394 | 0.017286 | 2.121368 | 0.07260098 | 8.060341 |  | -5.931027e-05 | [11 empty] | 15.12305 | 0.000680685 | 13 | 0 | 14.62777 | 0.1079282
2212 | 2021/04/10 14:40:58 | 15999.9607 | 10155.0013 | 1 | 4 | 0 | 0 | 0 | -0.752861 | 3.478323 | -2.618694 | 0.017286 | 2.122414 | 0.07260098 | 8.063976 | [13 empty] | 15.36488 | 0.07095724 | 13 | 0 | 14.81877 | 0.1760381
2213 | 2021/04/10 14:41:03 | 16004.9602 | 10160.0008 | 1 | 4 | 0 | 0 | 0 | -0.7533188 | 3.478182 | -2.62018 | 0.017286 | 2.123459 | 0.07260098 | 8.067612 |  | -7.89803e-05 |  |  | 0.4163052 | [8 empty] | 15.45693 | 0.05771726 | 13 | 0 | 14.62628 | 0.1126108
2214 | 2021/04/10 14:41:08 | 16009.9608 | 10165.0014 | 1 | 4 | 0 | 0 | 0 | -0.7531662 | 3.477647 | -2.619246 | 0.017286 | 2.124504 | 0.07260098 | 8.071246 | [13 empty] | 15.51328 | 0.03108174 | 13 | 0 | 14.4856 | -0.08299619
2215 | 2021/04/10 14:41:13 | 16014.9596 | 10170.0002 | 1 | 4 | 0 | 0 | 0 | -0.7529373 | 3.477006 | -2.617968 | 0.017286 | 2.125549 | 0.07260098 | 8.074882 |  | -0.0001072064 | [11 empty] | 15.39133 | 0.06637871 | 13 | 0 | 14.3926 | -0.1046571
2216 | 2021/04/10 14:41:18 | 16019.9602 | 10175.0008 | 1 | 4 | 0 | 0 | 0 | -0.7534409 | 3.476745 | -2.619522 | 0.017286 | 2.126595 | 0.07260098 | 8.078516 |  |  |  | 2.414459 | [9 empty] | 15.19255 | 0.04497349 | 13 | 0 | 14.28106 | -0.07821828
2217 | 2021/04/10 14:41:23 | 16024.9595 | 10180.0001 | 1 | 4 | 0 | 0 | 0 | -0.7530289 | 3.476368 | -2.617806 | 0.017286 | 2.12764 | 0.07260098 | 8.08215 | [13 empty] | 15.05055 | -0.09271055 | 13 | 0 | 14.29224 | 0.01894295
2218 | 2021/04/10 14:41:28 | 16029.9595 | 10185.0001 | 1 | 4 | 0 | 0 | 0 | -0.7530136 | 3.475856 | -2.617367 | 0.017286 | 2.128685 | 0.07260098 | 8.085783 |  | -9.380432e-05 | [11 empty] | 14.95328 | -0.1557115 | 13 | 0 | 14.4286 | -0.007609725
2219 | 2021/04/10 14:41:33 | 16034.9605 | 10190.0011 | 1 | 4 | 0 | 0 | 0 | -0.7528381 | 3.475317 | -2.616351 | 0.017286 | 2.12973 | 0.07260098 | 8.089417 | [13 empty] | 15.07947 | -0.1166585 | 13 | 0 | 14.59874 | -0.03468335
2220 | 2021/04/10 14:41:38 | 16039.9598 | 10195.0004 | 1 | 4 | 0 | 0 | 0 | -0.7528839 | 3.475147 | -2.616382 | 0.017286 | 2.130775 | 0.07260098 | 8.093047 |  | -0.0001061135 | [11 empty] | 15.34978 | 0.08854508 | 13 | 0 | 14.78176 | 0.06361097
2221 | 2021/04/10 14:41:43 | 16044.9597 | 10200.0003 | 1 | 4 | 0 | 0 | 0 | -0.7528458 | 3.474765 | -2.615962 | 0.017286 | 2.13182 | 0.07260098 | 8.096677 | [13 empty] | 15.47026 | 0.1452979 | 13 | 0 | 14.28054 | -0.09554029
2222 | 2021/04/10 14:41:48 | 16049.9607 | 10205.0013 | 1 | 4 | 0 | 0 | 0 | -0.7528381 | 3.47424 | -2.61554 | 0.017286 | 2.132865 | 0.07260098 | 8.100309 |  | -6.432639e-05 | [11 empty] | 15.4037 | 0.08671373 | 13 | 0 | 14.33881 | -0.108549
2223 | 2021/04/10 14:41:53 | 16054.9607 | 10210.0013 | 1 | 4 | 0 | 0 | 0 | -0.7531128 | 3.473814 | -2.616174 | 0.017286 | 2.13391 | 0.07260098 | 8.10394 | [13 empty] | 15.19377 | -0.1068699 | 13 | 0 | 14.48729 | -0.07962823
2224 | 2021/04/10 14:41:58 | 16059.9607 | 10215.0013 | 1 | 4 | 0 | 0 | 0 | -0.7530136 | 3.473546 | -2.615627 | 0.017286 | 2.134955 | 0.07260098 | 8.107571 |  | -6.946245e-05 | [11 empty] | 15.02649 | -0.1525036 | 13 | 0 | 14.70316 | 0.09981185
2225 | 2021/04/10 14:42:03 | 16064.9608 | 10220.0014 | 1 | 4 | 0 | 0 | 0 | -0.7529373 | 3.473095 | -2.615023 | 0.017286 | 2.136001 | 0.07260098 | 8.1112 | [13 empty] | 15.04399 | -0.1285163 | 13 | 0 | 14.77789 | 0.1462069
2226 | 2021/04/10 14:42:08 | 16069.9608 | 10225.0014 | 1 | 4 | 0 | 0 | 0 | -0.7530136 | 3.472526 | -2.614859 | 0.017286 | 2.137046 | 0.07260098 | 8.11483 |  | -0.0001056262 | [11 empty] | 15.30868 | 0.09902984 | 13 | 0 | 14.49194 | 0.06955624
2227 | 2021/04/10 14:42:13 | 16074.9599 | 10230.0005 | 1 | 4 | 0 | 0 | 0 | -0.7527847 | 3.472177 | -2.613802 | 0.017286 | 2.13809 | 0.07260098 | 8.118457 | [13 empty] | 15.4598 | 0.1466691 | 13 | 0 | 14.25157 | -0.1149365
2228 | 2021/04/10 14:42:18 | 16079.9594 | 10235 | 1 | 4 | 0 | 0 | 0 | -0.7529144 | 3.472005 | -2.614123 | 0.017286 | 2.139136 | 0.07260098 | 8.122087 |  |  |  | 2.525547 | [9 empty] | 15.23139 | 0.07048994 | 13 | 0 | 14.4593 | -0.03406882
2229 | 2021/04/10 14:42:23 | 16084.9596 | 10240.0002 | 1 | 4 | 0 | 0 | 0 | -0.7530594 | 3.471484 | -2.614234 | 0.017286 | 2.140181 | 0.07260098 | 8.125715 |  | -4.697689e-05 | [11 empty] | 14.99679 | -0.1108864 | 13 | 0 | 14.66323 | -0.003815889
2230 | 2021/04/10 14:42:28 | 16089.9603 | 10245.0009 | 1 | 4 | 0 | 0 | 0 | -0.7530746 | 3.470912 | -2.613856 | 0.017286 | 2.141226 | 0.07260098 | 8.129344 | [13 empty] | 15.07218 | -0.0983572 | 13 | 0 | 14.67632 | 0.04840165
2231 | 2021/04/10 14:42:33 | 16094.9595 | 10250.0001 | 1 | 4 | 0 | 0 | 0 | -0.7534637 | 3.470834 | -2.615147 | 0.017286 | 2.142272 | 0.07260098 | 8.132972 |  | -8.112258e-05 | [11 empty] | 15.1619 | -0.06248474 | 13 | 0 | 14.50913 | 0.008344352
2232 | 2021/04/10 14:42:38 | 16099.9596 | 10255.0002 | 1 | 4 | 0 | 0 | 0 | -0.7531738 | 3.470407 | -2.61382 | 0.017286 | 2.143317 | 0.07260098 | 8.1366 | [13 empty] | 15.255 | 0.1023006 | 13 | 0 | 14.53232 | 0.1070756
2233 | 2021/04/10 14:42:43 | 16104.9605 | 10260.0011 | 1 | 4 | 0 | 0 | 0 | -0.7533264 | 3.46979 | -2.613884 | 0.017286 | 2.144363 | 0.07260098 | 8.140229 | [13 empty] | 15.34856 | 0.07639945 | 13 | 0 | 14.45543 | -0.1028487
2234 | 2021/04/10 14:42:48 | 16109.9603 | 10265.0009 | 1 | 4 | 0 | 0 | 0 | -0.752861 | 3.469481 | -2.612037 | 0.017286 | 2.145407 | 0.07260098 | 8.143854 |  | -8.53501e-05 | [11 empty] | 15.41169 | 0.04267335 | 13 | 0 | 14.27615 | -0.1399034
2235 | 2021/04/10 14:42:53 | 16114.9607 | 10270.0013 | 1 | 4 | 0 | 0 | 0 | -0.7532883 | 3.469381 | -2.613444 | 0.017286 | 2.146453 | 0.07260098 | 8.147483 | [13 empty] | 15.46904 | 0.04086167 | 13 | 0 | 14.26884 | -0.08690268
2236 | 2021/04/10 14:42:58 | 16119.9597 | 10275.0003 | 1 | 4 | 0 | 0 | 0 | -0.7532272 | 3.468873 | -2.612849 | 0.017286 | 2.147498 | 0.07260098 | 8.151109 |  | -7.325623e-05 | [11 empty] | 15.43893 | 0.09689599 | 13 | 0 | 14.28689 | -0.004863143
2237 | 2021/04/10 14:43:03 | 16124.9605 | 10280.0011 | 1 | 4 | 0 | 0 | 0 | -0.7533264 | 3.468334 | -2.612788 | 0.017286 | 2.148544 | 0.07260098 | 8.154735 | [13 empty] | 15.40783 | 0.09767413 | 13 | 0 | 14.2932 | -0.1148874
2238 | 2021/04/10 14:43:08 | 16129.9597 | 10285.0003 | 1 | 4 | 0 | 0 | 0 | -0.7530518 | 3.468081 | -2.611645 | 0.017286 | 2.149589 | 0.07260098 | 8.158359 |  | -9.774949e-05 |  |  | 0 | [8 empty] | 15.34487 | -0.03646255 | 13 | 0 | 14.40817 | -0.1026812
2239 | 2021/04/10 14:43:13 | 16134.9597 | 10290.0003 | 1 | 4 | 0 | 0 | 0 | -0.7532883 | 3.467728 | -2.612199 | 0.017286 | 2.150634 | 0.07260098 | 8.161984 |  |  |  |  | 0.3789056 | [8 empty] | 15.19906 | -0.06029248 | 13 | 0 | 14.52159 | 0.08106649
2240 | 2021/04/10 14:43:18 | 16139.9606 | 10295.0012 | 1 | 4 | 0 | 0 | 0 | -0.7527618 | 3.467452 | -2.610165 | 0.017286 | 2.15168 | 0.07260098 | 8.165609 | [13 empty] | 15.09793 | -0.05421937 | 13 | 0 | 14.68687 | 0.1008719
2241 | 2021/04/10 14:43:23 | 16144.9608 | 10300.0014 | 1 | 4 | 0 | 0 | 0 | -0.7529602 | 3.46702 | -2.610528 | 0.017286 | 2.152725 | 0.07260098 | 8.169233 |  | -8.179499e-05 | [11 empty] | 15.25353 | -0.06894559 | 13 | 0 | 14.75838 | 0.07011473
2242 | 2021/04/10 14:43:28 | 16149.9608 | 10305.0014 | 1 | 4 | 0 | 0 | 0 | -0.7529602 | 3.466756 | -2.610329 | 0.017286 | 2.15377 | 0.07260098 | 8.172858 |  |  |  | 2.850114 | [9 empty] | 15.41169 | 0.09955585 | 13 | 0 | 14.69048 | 0.03127992
2243 | 2021/04/10 14:43:33 | 16154.961 | 10310.0016 | 1 | 4 | 0 | 0 | 0 | -0.7530136 | 3.466563 | -2.610369 | 0.017286 | 2.154816 | 0.07260098 | 8.176483 |  | -7.649118e-05 | [11 empty] | 15.47949 | 0.1341245 | 13 | 0 | 14.59048 | 0.07273376
2244 | 2021/04/10 14:43:38 | 16159.9611 | 10315.0017 | 1 | 4 | 0 | 0 | 0 | -0.7530975 | 3.466149 | -2.610348 | 0.017286 | 2.155861 | 0.07260098 | 8.180106 | [13 empty] | 15.49624 | 0.1287222 | 13 | 0 | 14.47582 | 0.07191241
2245 | 2021/04/10 14:43:43 | 16164.961 | 10320.0016 | 1 | 4 | 0 | 0 | 0 | -0.753212 | 3.465619 | -2.610346 | 0.017286 | 2.156906 | 0.07260098 | 8.183728 |  | -7.800096e-05 | [11 empty] | 15.34005 | -0.02809286 | 13 | 0 | 14.35581 | -0.1011422
2246 | 2021/04/10 14:43:48 | 16169.961 | 10325.0016 | 1 | 4 | 0 | 0 | 0 | -0.7528381 | 3.465564 | -2.609009 | 0.017286 | 2.157952 | 0.07260098 | 8.187351 | [13 empty] | 15.05128 | -0.1198503 | 13 | 0 | 14.26375 | -0.1314625
2247 | 2021/04/10 14:43:53 | 16174.9602 | 10330.0008 | 1 | 4 | 0 | 0 | 0 | -0.7532806 | 3.465151 | -2.610231 | 0.017286 | 2.158997 | 0.07260098 | 8.190972 | [13 empty] | 15.02719 | -0.1111275 | 13 | 0 | 14.5245 | -0.04966855
2248 | 2021/04/10 14:43:58 | 16179.9604 | 10335.001 | 1 | 4 | 0 | 0 | 0 | -0.7526474 | 3.464686 | -2.607687 | 0.017286 | 2.160042 | 0.07260098 | 8.194594 |  | -7.854569e-05 | [11 empty] | 15.27197 | 0.09894878 | 13 | 0 | 14.64546 | 0.07861942
2249 | 2021/04/10 14:44:03 | 16184.9596 | 10340.0002 | 1 | 4 | 0 | 0 | 0 | -0.7529526 | 3.464323 | -2.608471 | 0.017286 | 2.161087 | 0.07260098 | 8.198215 | [13 empty] | 15.50573 | 0.1468843 | 13 | 0 | 14.57297 | 0.03986835
2250 | 2021/04/10 14:44:08 | 16189.9604 | 10345.001 | 1 | 4 | 0 | 0 | 0 | -0.7529984 | 3.464189 | -2.608529 | 0.017286 | 2.162132 | 0.07260098 | 8.201835 |  | -5.302537e-05 | [11 empty] | 15.41776 | 0.09690017 | 13 | 0 | 14.38256 | 0.03773987
2251 | 2021/04/10 14:44:13 | 16194.9605 | 10350.0011 | 1 | 4 | 0 | 0 | 0 | -0.7530899 | 3.463848 | -2.608589 | 0.017286 | 2.163177 | 0.07260098 | 8.205456 | [13 empty] | 15.24038 | -0.06600648 | 13 | 0 | 14.25593 | -0.09576142
2252 | 2021/04/10 14:44:18 | 16199.9598 | 10355.0004 | 1 | 4 | 0 | 0 | 0 | -0.7527618 | 3.463461 | -2.607161 | 0.017286 | 2.164222 | 0.07260098 | 8.209076 | [13 empty] | 15.20054 | -0.06941378 | 13 | 0 | 14.3183 | -0.1539543
2253 | 2021/04/10 14:44:23 | 16204.9597 | 10360.0003 | 1 | 4 | 0 | 0 | 0 | -0.7532806 | 3.463116 | -2.608698 | 0.017286 | 2.165268 | 0.07260098 | 8.212696 |  | -7.475584e-05 | [11 empty] | 15.11715 | -0.01519263 | 13 | 0 | 14.35895 | -0.1087749
2254 | 2021/04/10 14:44:28 | 16209.9599 | 10365.0005 | 1 | 4 | 0 | 0 | 0 | -0.7526093 | 3.4629 | -2.606211 | 0.017286 | 2.166313 | 0.07260098 | 8.216316 | [13 empty] | 15.03474 | -0.04191041 | 13 | 0 | 14.50285 | 0.0949198
2255 | 2021/04/10 14:44:33 | 16214.9599 | 10370.0005 | 1 | 4 | 0 | 0 | 0 | -0.7529373 | 3.462517 | -2.607058 | 0.017286 | 2.167358 | 0.07260098 | 8.219935 |  | -5.156684e-05 | [11 empty] | 15.08142 | -0.09091258 | 13 | 0 | 14.54958 | 0.05957216
2256 | 2021/04/10 14:44:38 | 16219.9611 | 10375.0017 | 1 | 4 | 0 | 0 | 0 | -0.7529373 | 3.462223 | -2.606837 | 0.017286 | 2.168404 | 0.07260098 | 8.223555 | [13 empty] | 15.25088 | -0.07114172 | 13 | 0 | 14.67544 | 0.02456844
2257 | 2021/04/10 14:44:43 | 16224.9601 | 10380.0007 | 1 | 4 | 0 | 0 | 0 | -0.7529373 | 3.461978 | -2.606652 | 0.017286 | 2.169449 | 0.07260098 | 8.227173 |  | -3.784986e-05 | [11 empty] | 15.21803 | 0.07350832 | 13 | 0 | 14.68635 | 0.08507699
2258 | 2021/04/10 14:44:48 | 16229.9607 | 10385.0013 | 1 | 4 | 0 | 0 | 0 | -0.7529526 | 3.461787 | -2.606562 | 0.017286 | 2.170494 | 0.07260098 | 8.230791 |  |  |  | 3.305873 | [9 empty] | 15.39325 | 0.1018673 | 13 | 0 | 14.72311 | 0.1842156
2259 | 2021/04/10 14:44:53 | 16234.961 | 10390.0016 | 1 | 4 | 0 | 0 | 0 | -0.7531738 | 3.461296 | -2.606957 | 0.017286 | 2.171539 | 0.07260098 | 8.23441 | [13 empty] | 15.42314 | 0.01594424 | 13 | 0 | 14.65084 | 0.1163998
2260 | 2021/04/10 14:44:58 | 16239.9609 | 10395.0015 | 1 | 4 | 0 | 0 | 0 | -0.7530746 | 3.460831 | -2.606264 | 0.017286 | 2.172585 | 0.07260098 | 8.238028 |  | -5.776731e-05 | [11 empty] | 15.49311 | 0.06639153 | 13 | 0 | 14.58222 | -0.0681892
2261 | 2021/04/10 14:45:03 | 16244.9595 | 10400.0001 | 1 | 4 | 0 | 0 | 0 | -0.7531738 | 3.460953 | -2.606699 | 0.017286 | 2.17363 | 0.07260098 | 8.241645 | [13 empty] | 15.46709 | 0.1276603 | 13 | 0 | 14.47582 | -0.04328609
2262 | 2021/04/10 14:45:08 | 16249.9604 | 10405.001 | 1 | 4 | 0 | 0 | 0 | -0.7533951 | 3.460562 | -2.60717 | 0.017286 | 2.174675 | 0.07260098 | 8.245263 |  | -6.91893e-05 | [11 empty] | 15.38088 | 0.1062682 | 13 | 0 | 14.36021 | 0.01058549
2263 | 2021/04/10 14:45:13 | 16254.9605 | 10410.0011 | 1 | 4 | 0 | 0 | 0 | -0.7528763 | 3.460014 | -2.604963 | 0.017286 | 2.17572 | 0.07260098 | 8.248879 |  |  |  |  | 0 | [8 empty] | 15.24016 | -0.1015416 | 13 | 0 | 14.29224 | -0.06744772
2264 | 2021/04/10 14:45:18 | 16259.9604 | 10415.001 | 1 | 4 | 0 | 0 | 0 | -0.7531357 | 3.45986 | -2.605744 | 0.017286 | 2.176765 | 0.07260098 | 8.252496 | [13 empty] | 15.1646 | -0.1142788 | 13 | 0 | 14.40648 | -0.1213092
2265 | 2021/04/10 14:45:23 | 16264.9596 | 10420.0002 | 1 | 4 | 0 | 0 | 0 | -0.7529373 | 3.459596 | -2.604859 | 0.017286 | 2.17781 | 0.07260098 | 8.256111 |  | -7.147342e-05 | [11 empty] | 15.07947 | -0.05888492 | 13 | 0 | 14.40156 | -0.1410896
2266 | 2021/04/10 14:45:28 | 16269.9604 | 10425.001 | 1 | 4 | 0 | 0 | 0 | -0.7528 | 3.459339 | -2.60419 | 0.017286 | 2.178856 | 0.07260098 | 8.259727 | [13 empty] | 15.05637 | -0.0113073 | 13 | 0 | 14.57562 | 0.1050273
2267 | 2021/04/10 14:45:33 | 16274.9606 | 10430.0012 | 1 | 4 | 0 | 0 | 0 | -0.7528458 | 3.458882 | -2.604005 | 0.017286 | 2.179901 | 0.07260098 | 8.263343 |  | -5.614683e-05 | [11 empty] | 15.26785 | 0.005684197 | 13 | 0 | 14.77272 | 0.1334769
2268 | 2021/04/10 14:45:38 | 16279.9598 | 10435.0004 | 1 | 4 | 0 | 0 | 0 | -0.7529526 | 3.458493 | -2.604081 | 0.017286 | 2.180946 | 0.07260098 | 8.266957 | [13 empty] | 15.61799 | 0.09929955 | 13 | 0 | 14.72194 | 0.09492844
2269 | 2021/04/10 14:45:43 | 16284.9599 | 10440.0005 | 1 | 4 | 0 | 0 | 0 | -0.7529373 | 3.458488 | -2.604025 | 0.017286 | 2.181991 | 0.07260098 | 8.270571 | [13 empty] | 15.37867 | -0.05173177 | 13 | 0 | 14.42374 | -0.1133874
2270 | 2021/04/10 14:45:48 | 16289.9608 | 10445.0014 | 1 | 4 | 0 | 0 | 0 | -0.7526932 | 3.458133 | -2.602913 | 0.017286 | 2.183036 | 0.07260098 | 8.274186 |  | -4.551767e-05 | [11 empty] | 15.21855 | -0.06431401 | 13 | 0 | 14.38747 | -0.137426
2271 | 2021/04/10 14:45:53 | 16294.9609 | 10450.0015 | 1 | 4 | 0 | 0 | 0 | -0.7529526 | 3.457523 | -2.603351 | 0.017286 | 2.184081 | 0.07260098 | 8.2778 |  |  |  |  | 0.3011138 | [8 empty] | 15.05689 | -0.08675396 | 13 | 0 | 14.48851 | -0.1233497
2272 | 2021/04/10 14:45:58 | 16299.9609 | 10455.0015 | 1 | 4 | 0 | 0 | 0 | -0.7527313 | 3.457318 | -2.602431 | 0.017286 | 2.185127 | 0.07260098 | 8.281413 |  | -7.566649e-05 | [11 empty] | 15.11233 | 0.004038215 | 13 | 0 | 14.69004 | 0.1181209
2273 | 2021/04/10 14:46:03 | 16304.9609 | 10460.0015 | 1 | 4 | 0 | 0 | 0 | -0.7527313 | 3.457314 | -2.602428 | 0.017286 | 2.186171 | 0.07260098 | 8.285026 | [13 empty] | 15.22049 | -0.0328052 | 13 | 0 | 14.70342 | 0.1109099
2274 | 2021/04/10 14:46:08 | 16309.9594 | 10465 | 1 | 4 | 0 | 0 | 0 | -0.7526245 | 3.457012 | -2.601832 | 0.017286 | 2.187216 | 0.07260098 | 8.288637 |  | -9.060647e-05 | [11 empty] | 15.3388 | -0.06006747 | 13 | 0 | 14.80726 | 0.0630182
2275 | 2021/04/10 14:46:13 | 16314.9595 | 10470.0001 | 1 | 4 | 0 | 0 | 0 | -0.7532272 | 3.456575 | -2.603586 | 0.017286 | 2.188261 | 0.07260098 | 8.29225 |  |  |  | 3.50281 | [9 empty] | 15.50986 | 0.1030806 | 13 | 0 | 14.67201 | -0.02000004
2276 | 2021/04/10 14:46:18 | 16319.9595 | 10475.0001 | 1 | 4 | 0 | 0 | 0 | -0.7527618 | 3.456505 | -2.601925 | 0.017286 | 2.189306 | 0.07260098 | 8.295861 | [13 empty] | 15.50695 | 0.1006117 | 13 | 0 | 14.47925 | -0.06122679
2277 | 2021/04/10 14:46:23 | 16324.9597 | 10480.0003 | 1 | 4 | 0 | 0 | 0 | -0.7526245 | 3.456202 | -2.601222 | 0.017286 | 2.190351 | 0.07260098 | 8.299474 |  | -7.649498e-05 | [11 empty] | 15.307 | 0.06478339 | 13 | 0 | 14.37382 | -0.05835861
2278 | 2021/04/10 14:46:28 | 16329.9598 | 10485.0004 | 1 | 4 | 0 | 0 | 0 | -0.7524033 | 3.455587 | -2.599995 | 0.017286 | 2.191396 | 0.07260098 | 8.303084 | [13 empty] | 15.24429 | -0.1139098 | 13 | 0 | 14.38404 | -0.03421336
2279 | 2021/04/10 14:46:33 | 16334.9596 | 10490.0002 | 1 | 4 | 0 | 0 | 0 | -0.7526703 | 3.455542 | -2.600884 | 0.017286 | 2.192441 | 0.07260098 | 8.306694 |  | -4.911366e-05 | [11 empty] | 15.19984 | -0.09202659 | 13 | 0 | 14.41256 | -0.1127124
2280 | 2021/04/10 14:46:38 | 16339.9605 | 10495.0011 | 1 | 4 | 0 | 0 | 0 | -0.7530136 | 3.455256 | -2.601855 | 0.017286 | 2.193486 | 0.07260098 | 8.310307 | [13 empty] | 15.11866 | -0.04541129 | 13 | 0 | 14.50655 | -0.09565473
2281 | 2021/04/10 14:46:43 | 16344.9606 | 10500.0012 | 1 | 4 | 0 | 0 | 0 | -0.7525558 | 3.455068 | -2.600131 | 0.017286 | 2.194531 | 0.07260098 | 8.313916 |  | -4.962773e-05 | [11 empty] | 15.14784 | -0.02460539 | 13 | 0 | 14.60878 | 0.0825873
2282 | 2021/04/10 14:46:48 | 16349.9607 | 10505.0013 | 1 | 4 | 0 | 0 | 0 | -0.752861 | 3.454563 | -2.600806 | 0.017286 | 2.195576 | 0.07260098 | 8.317526 | [13 empty] | 15.24553 | -0.0394097 | 13 | 0 | 14.72119 | 0.1156995
2283 | 2021/04/10 14:46:53 | 16354.96 | 10510.0006 | 1 | 4 | 0 | 0 | 0 | -0.7526703 | 3.454281 | -2.599935 | 0.017286 | 2.19662 | 0.07260098 | 8.321136 | [13 empty] | 15.35611 | -0.04873574 | 13 | 0 | 14.7954 | 0.0857839
2284 | 2021/04/10 14:46:58 | 16359.9599 | 10515.0005 | 1 | 4 | 0 | 0 | 0 | -0.7529755 | 3.454021 | -2.600793 | 0.017286 | 2.197665 | 0.07260098 | 8.324745 |  | -7.033579e-05 | [11 empty] | 15.57717 | 0.09113938 | 13 | 0 | 14.75405 | -0.02739072
2285 | 2021/04/10 14:47:03 | 16364.9601 | 10520.0007 | 1 | 4 | 0 | 0 | 0 | -0.7530136 | 3.453745 | -2.600717 | 0.017286 | 2.198711 | 0.07260098 | 8.328355 | [13 empty] | 15.56455 | 0.1358512 | 13 | 0 | 14.6173 | -0.0008276105
2286 | 2021/04/10 14:47:08 | 16369.9608 | 10525.0014 | 1 | 4 | 0 | 0 | 0 | -0.7527466 | 3.453337 | -2.599488 | 0.017286 | 2.199756 | 0.07260098 | 8.331964 |  | -7.116206e-05 | [11 empty] | 15.48361 | 0.07287443 | 13 | 0 | 14.45586 | 0.01596093
2287 | 2021/04/10 14:47:13 | 16374.9603 | 10530.0009 | 1 | 4 | 0 | 0 | 0 | -0.7526093 | 3.453336 | -2.599013 | 0.017286 | 2.200801 | 0.07260098 | 8.335572 | [13 empty] | 15.35875 | -0.06083459 | 13 | 0 | 14.27958 | -0.108836
2288 | 2021/04/10 14:47:18 | 16379.9602 | 10535.0008 | 1 | 4 | 0 | 0 | 0 | -0.7528992 | 3.452997 | -2.599759 | 0.017286 | 2.201846 | 0.07260098 | 8.339182 | [13 empty] | 15.08046 | -0.1353383 | 13 | 0 | 14.32951 | -0.1309967
2289 | 2021/04/10 14:47:23 | 16384.9596 | 10540.0002 | 1 | 4 | 0 | 0 | 0 | -0.7530289 | 3.452499 | -2.599832 | 0.017286 | 2.202891 | 0.07260098 | 8.342792 |  | -4.40561e-05 | [11 empty] | 15.15943 | -0.09744138 | 13 | 0 | 14.69339 | 0.007362068
2290 | 2021/04/10 14:47:28 | 16389.9602 | 10545.0008 | 1 | 4 | 0 | 0 | 0 | -0.7529221 | 3.452388 | -2.599379 | 0.017286 | 2.203937 | 0.07260098 | 8.3464 | [13 empty] | 15.50257 | 0.09182394 | 13 | 0 | 14.65011 | -0.02899468
2291 | 2021/04/10 14:47:33 | 16394.9604 | 10550.001 | 1 | 4 | 0 | 0 | 0 | -0.7527466 | 3.452147 | -2.598592 | 0.017286 | 2.204982 | 0.07260098 | 8.350008 |  | -4.998003e-05 | [11 empty] | 15.19107 | -0.04032195 | 13 | 0 | 14.30881 | -0.1430738
2292 | 2021/04/10 14:47:38 | 16399.9597 | 10555.0003 | 1 | 4 | 0 | 0 | 0 | -0.7527847 | 3.451777 | -2.598445 | 0.017286 | 2.206027 | 0.07260098 | 8.353616 |  |  |  | 3.541309 | [9 empty] | 15.15847 | -0.0964427 | 13 | 0 | 14.64133 | -0.02129346
2293 | 2021/04/10 14:47:43 | 16404.9595 | 10560.0001 | 1 | 4 | 0 | 0 | 0 | -0.7529526 | 3.451285 | -2.598654 | 0.017286 | 2.207072 | 0.07260098 | 8.357222 |  | -5.990049e-05 | [11 empty] | 15.50478 | 0.05181491 | 13 | 0 | 14.52089 | -0.0713706
2294 | 2021/04/10 14:47:48 | 16409.9597 | 10565.0003 | 1 | 4 | 0 | 0 | 0 | -0.7524948 | 3.451054 | -2.5969 | 0.017286 | 2.208117 | 0.07260098 | 8.360828 | [13 empty] | 15.12131 | -0.08717805 | 13 | 0 | 14.26814 | -0.128409
2295 | 2021/04/10 14:47:53 | 16414.9606 | 10570.0012 | 1 | 4 | 0 | 0 | 0 | -0.7530365 | 3.450897 | -2.598651 | 0.017286 | 2.209162 | 0.07260098 | 8.364435 |  |  |  |  | 0 | [8 empty] | 15.14002 | -0.09971291 | 13 | 0 | 14.68126 | -0.02456367
2296 | 2021/04/10 14:47:58 | 16419.9607 | 10575.0013 | 1 | 4 | 0 | 0 | 0 | -0.7524796 | 3.450607 | -2.596511 | 0.017286 | 2.210206 | 0.07260098 | 8.36804 |  | -5.575495e-05 | [11 empty] | 15.5174 | 0.1140055 | 13 | 0 | 14.74527 | 0.01377881
2297 | 2021/04/10 14:48:03 | 16424.9601 | 10580.0007 | 1 | 4 | 0 | 0 | 0 | -0.7529373 | 3.450274 | -2.59784 | 0.017286 | 2.211251 | 0.07260098 | 8.371645 | [13 empty] | 15.29193 | 0.02659291 | 13 | 0 | 14.25644 | -0.1354051
2298 | 2021/04/10 14:48:08 | 16429.9598 | 10585.0004 | 1 | 4 | 0 | 0 | 0 | -0.7529144 | 3.44991 | -2.597487 | 0.017286 | 2.212296 | 0.07260098 | 8.37525 |  | -4.650624e-05 | [11 empty] | 15.06901 | -0.07390946 | 13 | 0 | 14.50064 | -0.08312494
2299 | 2021/04/10 14:48:13 | 16434.9599 | 10590.0005 | 1 | 4 | 0 | 0 | 0 | -0.7527237 | 3.449655 | -2.596637 | 0.017286 | 2.213341 | 0.07260098 | 8.378854 | [13 empty] | 15.36435 | 0.08892179 | 13 | 0 | 14.76716 | 0.08911014
2300 | 2021/04/10 14:48:18 | 16439.96 | 10595.0006 | 1 | 4 | 0 | 0 | 0 | -0.7529907 | 3.449392 | -2.59736 | 0.017286 | 2.214386 | 0.07260098 | 8.382461 | [13 empty] | 15.46562 | 0.11329 | 13 | 0 | 14.56928 | 0.02675891
2301 | 2021/04/10 14:48:23 | 16444.9601 | 10600.0007 | 1 | 4 | 0 | 0 | 0 | -0.7528839 | 3.44901 | -2.596704 | 0.017286 | 2.215431 | 0.07260098 | 8.386065 |  | -1.402683e-05 | [11 empty] | 15.22145 | 0.05477697 | 13 | 0 | 14.28811 | -0.0752455
2302 | 2021/04/10 14:48:28 | 16449.9601 | 10605.0007 | 1 | 4 | 0 | 0 | 0 | -0.7531738 | 3.448831 | -2.597569 | 0.017286 | 2.216476 | 0.07260098 | 8.38967 | [13 empty] | 15.26152 | 0.05930036 | 13 | 0 | 14.71529 | 0.08681059
2303 | 2021/04/10 14:48:33 | 16454.9595 | 10610.0001 | 1 | 4 | 0 | 0 | 0 | -0.7528839 | 3.448599 | -2.596395 | 0.017286 | 2.217521 | 0.07260098 | 8.393274 |  | -5.184e-05 | [11 empty] | 15.34392 | 0.08143097 | 13 | 0 | 14.31585 | -0.1055837
2304 | 2021/04/10 14:48:38 | 16459.9601 | 10615.0007 | 1 | 4 | 0 | 0 | 0 | -0.7524719 | 3.448132 | -2.594622 | 0.017286 | 2.218566 | 0.07260098 | 8.396877 |  |  |  |  | 0.2830817 | [8 empty] | 15.01821 | -0.0610733 | 13 | 0 | 14.45708 | -0.08396059
2305 | 2021/04/10 14:48:43 | 16464.9595 | 10620.0001 | 1 | 4 | 0 | 0 | 0 | -0.7530518 | 3.447828 | -2.596393 | 0.017286 | 2.219611 | 0.07260098 | 8.400479 | [13 empty] | 15.37403 | 0.06431103 | 13 | 0 | 14.70386 | 0.05987853
2306 | 2021/04/10 14:48:48 | 16469.9595 | 10625.0001 | 1 | 4 | 0 | 0 | 0 | -0.7528992 | 3.447796 | -2.595843 | 0.017286 | 2.220656 | 0.07260098 | 8.404083 |  | -8.399041e-05 | [11 empty] | 15.33107 | 0.04526854 | 13 | 0 | 14.33951 | -0.1189649
2307 | 2021/04/10 14:48:53 | 16474.9596 | 10630.0002 | 1 | 4 | 0 | 0 | 0 | -0.7530518 | 3.447557 | -2.596189 | 0.017286 | 2.221701 | 0.07260098 | 8.407686 | [13 empty] | 15.14389 | -0.07419735 | 13 | 0 | 14.70703 | -0.01041412
2308 | 2021/04/10 14:48:58 | 16479.9596 | 10635.0002 | 1 | 4 | 0 | 0 | 0 | -0.7528076 | 3.446753 | -2.594742 | 0.017286 | 2.222746 | 0.07260098 | 8.411288 |  | -7.510771e-05 | [11 empty] | 15.43304 | 0.06084651 | 13 | 0 | 14.48552 | -0.07145792
2309 | 2021/04/10 14:49:03 | 16484.9598 | 10640.0004 | 1 | 4 | 0 | 0 | 0 | -0.7529144 | 3.446621 | -2.595011 | 0.017286 | 2.223791 | 0.07260098 | 8.414889 |  |  |  | 3.615593 | [9 empty] | 15.14879 | -0.08693963 | 13 | 0 | 14.41986 | -0.08251518
2310 | 2021/04/10 14:49:08 | 16489.9597 | 10645.0003 | 1 | 4 | 0 | 0 | 0 | -0.7523575 | 3.446498 | -2.592999 | 0.017286 | 2.224836 | 0.07260098 | 8.418489 |  | -8.704164e-05 | [11 empty] | 15.26689 | -0.07485747 | 13 | 0 | 14.82285 | 0.05277276
2311 | 2021/04/10 14:49:13 | 16494.9607 | 10650.0013 | 1 | 4 | 0 | 0 | 0 | -0.7527695 | 3.445971 | -2.594022 | 0.017286 | 2.225881 | 0.07260098 | 8.422092 | [13 empty] | 15.4722 | 0.09903789 | 13 | 0 | 14.74378 | -0.008068979
2312 | 2021/04/10 14:49:18 | 16499.9608 | 10655.0014 | 1 | 4 | 0 | 0 | 0 | -0.7526932 | 3.44571 | -2.593562 | 0.017286 | 2.226926 | 0.07260098 | 8.425694 | [13 empty] | 15.41652 | 0.1061794 | 13 | 0 | 14.48357 | -0.05111098
2313 | 2021/04/10 14:49:23 | 16504.9606 | 10660.0012 | 1 | 4 | 0 | 0 | 0 | -0.7524948 | 3.445507 | -2.592726 | 0.017286 | 2.227971 | 0.07260098 | 8.429294 |  | -5.37761e-05 | [11 empty] | 15.17527 | 0.02408892 | 13 | 0 | 14.30028 | -0.09227842
2314 | 2021/04/10 14:49:28 | 16509.9607 | 10665.0013 | 1 | 4 | 0 | 0 | 0 | -0.7527084 | 3.445166 | -2.593205 | 0.017286 | 2.229016 | 0.07260098 | 8.432893 | [13 empty] | 15.01455 | -0.05262852 | 13 | 0 | 14.59217 | 0.0750488
2315 | 2021/04/10 14:49:33 | 16514.9607 | 10670.0013 | 1 | 4 | 0 | 0 | 0 | -0.7525864 | 3.444862 | -2.592556 | 0.017286 | 2.230061 | 0.07260098 | 8.436493 |  | -3.354363e-05 | [11 empty] | 15.28339 | 0.03288776 | 13 | 0 | 14.75908 | 0.1516074
2316 | 2021/04/10 14:49:38 | 16519.9609 | 10675.0015 | 1 | 4 | 0 | 0 | 0 | -0.7526474 | 3.444437 | -2.592447 | 0.017286 | 2.231106 | 0.07260098 | 8.440092 | [13 empty] | 15.36236 | 0.07373959 | 13 | 0 | 14.40739 | 0.01680911
2317 | 2021/04/10 14:49:43 | 16524.9608 | 10680.0014 | 1 | 4 | 0 | 0 | 0 | -0.7528 | 3.444353 | -2.592909 | 0.017286 | 2.232151 | 0.07260098 | 8.443691 | [13 empty] | 15.02719 | -0.05754471 | 13 | 0 | 14.53181 | 0.06783813
2318 | 2021/04/10 14:49:48 | 16529.9609 | 10685.0015 | 1 | 4 | 0 | 0 | 0 | -0.7527313 | 3.443937 | -2.592359 | 0.017286 | 2.233195 | 0.07260098 | 8.447289 |  | -5.860048e-05 | [11 empty] | 15.46025 | 0.1379085 | 13 | 0 | 14.51278 | 0.05369902
2319 | 2021/04/10 14:49:53 | 16534.9594 | 10690 | 1 | 4 | 0 | 0 | 0 | -0.7526245 | 3.4434 | -2.591587 | 0.017286 | 2.23424 | 0.07260098 | 8.450886 | [13 empty] | 15.04108 | -0.03440678 | 13 | 0 | 14.44347 | -0.07780164
2320 | 2021/04/10 14:49:58 | 16539.9602 | 10695.0008 | 1 | 4 | 0 | 0 | 0 | -0.7526855 | 3.443044 | -2.591529 | 0.017286 | 2.235285 | 0.07260098 | 8.454485 |  | -7.673269e-05 | [11 empty] | 15.39932 | 0.09864777 | 13 | 0 | 14.81677 | 0.06459594
2321 | 2021/04/10 14:50:03 | 16544.9603 | 10700.0009 | 1 | 4 | 0 | 0 | 0 | -0.7528763 | 3.442962 | -2.592124 | 0.017286 | 2.23633 | 0.07260098 | 8.458082 | [13 empty] | 15.15093 | -0.01861006 | 13 | 0 | 14.27589 | -0.1441547
2322 | 2021/04/10 14:50:08 | 16549.9603 | 10705.0009 | 1 | 4 | 0 | 0 | 0 | -0.7527466 | 3.442647 | -2.591441 | 0.017286 | 2.237375 | 0.07260098 | 8.461679 |  | -7.826913e-05 | [11 empty] | 15.25423 | -0.07009596 | 13 | 0 | 14.72989 | 0.04614651
2323 | 2021/04/10 14:50:13 | 16554.9595 | 10710.0001 | 1 | 4 | 0 | 0 | 0 | -0.7526321 | 3.442263 | -2.590758 | 0.017286 | 2.238419 | 0.07260098 | 8.465276 | [13 empty] | 15.15627 | -0.04550695 | 13 | 0 | 14.31047 | -0.07521302
2324 | 2021/04/10 14:50:18 | 16559.9604 | 10715.001 | 1 | 4 | 0 | 0 | 0 | -0.7527618 | 3.441869 | -2.590908 | 0.017286 | 2.239465 | 0.07260098 | 8.468873 |  |  |  | 3.193167 | [9 empty] | 15.33468 | 0.03889233 | 13 | 0 | 14.74474 | 0.1439321
2325 | 2021/04/10 14:50:23 | 16564.9605 | 10720.0011 | 1 | 4 | 0 | 0 | 0 | -0.7526321 | 3.441636 | -2.590286 | 0.017286 | 2.240509 | 0.07260098 | 8.472469 |  | -4.855928e-05 | [11 empty] | 15.25231 | 0.07559866 | 13 | 0 | 14.26788 | -0.02928942
2326 | 2021/04/10 14:50:28 | 16569.9598 | 10725.0004 | 1 | 4 | 0 | 0 | 0 | -0.7527237 | 3.441358 | -2.590392 | 0.017286 | 2.241554 | 0.07260098 | 8.476064 | [13 empty] | 15.01894 | -0.04745662 | 13 | 0 | 14.51624 | 0.07566661
2327 | 2021/04/10 14:50:33 | 16574.9599 | 10730.0005 | 1 | 4 | 0 | 0 | 0 | -0.7532883 | 3.440859 | -2.591959 | 0.017286 | 2.242599 | 0.07260098 | 8.47966 |  | -4.54029e-05 | [11 empty] | 15.39855 | 0.1083687 | 13 | 0 | 14.53129 | 0.04007757
2328 | 2021/04/10 14:50:38 | 16579.9607 | 10735.0013 | 1 | 4 | 0 | 0 | 0 | -0.7529221 | 3.440624 | -2.590522 | 0.017286 | 2.243644 | 0.07260098 | 8.483256 | [13 empty] | 14.98316 | -0.02628595 | 13 | 0 | 14.37817 | -0.08792967
2329 | 2021/04/10 14:50:43 | 16584.9608 | 10740.0014 | 1 | 4 | 0 | 0 | 0 | -0.7532654 | 3.440695 | -2.591756 | 0.017286 | 2.244689 | 0.07260098 | 8.486852 |  |  |  |  | 0 | [8 empty] | 15.36947 | 0.08726835 | 13 | 0 | 14.81607 | 0.07145643
2330 | 2021/04/10 14:50:48 | 16589.9608 | 10745.0014 | 1 | 4 | 0 | 0 | 0 | -0.7531281 | 3.439853 | -2.59065 | 0.017286 | 2.245734 | 0.07260098 | 8.490448 |  | -7.182961e-05 | [11 empty] | 15.28438 | 0.05787641 | 13 | 0 | 14.35116 | -0.1200336
2331 | 2021/04/10 14:50:53 | 16594.9609 | 10750.0015 | 1 | 4 | 0 | 0 | 0 | -0.753212 | 3.439647 | -2.590783 | 0.017286 | 2.246779 | 0.07260098 | 8.494042 | [13 empty] | 14.99293 | -0.09170264 | 13 | 0 | 14.57053 | -0.08950591
2332 | 2021/04/10 14:50:58 | 16599.9594 | 10755 | 1 | 4 | 0 | 0 | 0 | -0.7528992 | 3.439456 | -2.589564 | 0.017286 | 2.247824 | 0.07260098 | 8.497636 |  | -6.211318e-05 | [11 empty] | 15.43672 | 0.09557068 | 13 | 0 | 14.67175 | 0.008992553
2333 | 2021/04/10 14:51:03 | 16604.9601 | 10760.0007 | 1 | 4 | 0 | 0 | 0 | -0.7526321 | 3.439019 | -2.588316 | 0.017286 | 2.24887 | 0.07260098 | 8.501231 | [13 empty] | 15.04399 | -0.1028386 | 13 | 0 | 14.35873 | -0.1280835
2334 | 2021/04/10 14:51:08 | 16609.9602 | 10765.0008 | 1 | 4 | 0 | 0 | 0 | -0.7530136 | 3.438551 | -2.589276 | 0.017286 | 2.249915 | 0.07260098 | 8.504827 |  | -6.614342e-05 | [11 empty] | 15.37772 | -0.01084596 | 13 | 0 | 14.84622 | 0.1077637
2335 | 2021/04/10 14:51:13 | 16614.9613 | 10770.0019 | 1 | 4 | 0 | 0 | 0 | -0.7531128 | 3.438276 | -2.58941 | 0.017286 | 2.25096 | 0.07260098 | 8.508421 | [13 empty] | 15.26785 | -0.01777351 | 13 | 0 | 14.37843 | -0.1022208
2336 | 2021/04/10 14:51:18 | 16619.9596 | 10775.0002 | 1 | 4 | 0 | 0 | 0 | -0.7529602 | 3.437973 | -2.588657 | 0.017286 | 2.252005 | 0.07260098 | 8.512012 |  |  |  |  | 0.2995655 | [8 empty] | 14.99414 | -0.1383063 | 13 | 0 | 14.54984 | -0.0244087
2337 | 2021/04/10 14:51:23 | 16624.9596 | 10780.0002 | 1 | 4 | 0 | 0 | 0 | -0.7528763 | 3.437751 | -2.588201 | 0.017286 | 2.25305 | 0.07260098 | 8.515605 |  | -6.440542e-05 | [11 empty] | 15.42848 | 0.01754224 | 13 | 0 | 14.76568 | 0.09058148
2338 | 2021/04/10 14:51:28 | 16629.9594 | 10785 | 1 | 4 | 0 | 0 | 0 | -0.7529373 | 3.437241 | -2.588027 | 0.017286 | 2.254095 | 0.07260098 | 8.519197 | [13 empty] | 15.13273 | -0.101124 | 13 | 0 | 14.34534 | -0.08982241
2339 | 2021/04/10 14:51:33 | 16634.9596 | 10790.0002 | 1 | 4 | 0 | 0 | 0 | -0.7527618 | 3.437024 | -2.58726 | 0.017286 | 2.25514 | 0.07260098 | 8.52279 |  | -4.334775e-05 | [11 empty] | 15.26564 | -0.005708039 | 13 | 0 | 14.77781 | 0.126628
2340 | 2021/04/10 14:51:38 | 16639.9598 | 10795.0004 | 1 | 4 | 0 | 0 | 0 | -0.7527466 | 3.436639 | -2.586918 | 0.017286 | 2.256185 | 0.07260098 | 8.526381 |  |  |  | 3.293936 | [9 empty] | 15.23894 | 0.08320004 | 13 | 0 | 14.30563 | -0.05591512
2341 | 2021/04/10 14:51:43 | 16644.9597 | 10800.0003 | 1 | 4 | 0 | 0 | 0 | -0.7530518 | 3.436455 | -2.587829 | 0.017286 | 2.25723 | 0.07260098 | 8.529972 | [13 empty] | 15.15752 | 0.01853079 | 13 | 0 | 14.73527 | 0.1007059
2342 | 2021/04/10 14:51:48 | 16649.9598 | 10805.0004 | 1 | 4 | 0 | 0 | 0 | -0.7525558 | 3.435884 | -2.585694 | 0.017286 | 2.258276 | 0.07260098 | 8.533566 |  | -8.087543e-05 | [11 empty] | 15.52855 | 0.1697448 | 13 | 0 | 14.61774 | 0.04678279
2343 | 2021/04/10 14:51:53 | 16654.9597 | 10810.0003 | 1 | 4 | 0 | 0 | 0 | -0.7524338 | 3.435791 | -2.585205 | 0.017286 | 2.25932 | 0.07260098 | 8.537155 | [13 empty] | 15.15652 | 0.04200608 | 13 | 0 | 14.29612 | -0.0857538
2344 | 2021/04/10 14:51:58 | 16659.9599 | 10815.0005 | 1 | 4 | 0 | 0 | 0 | -0.7529907 | 3.435404 | -2.586827 | 0.017286 | 2.260365 | 0.07260098 | 8.540745 |  | -8.297979e-05 | [11 empty] | 15.06366 | 0.0108695 | 13 | 0 | 14.69973 | 0.1181293
2345 | 2021/04/10 14:52:03 | 16664.9607 | 10820.0013 | 1 | 4 | 0 | 0 | 0 | -0.7529755 | 3.435054 | -2.586512 | 0.017286 | 2.26141 | 0.07260098 | 8.544335 | [13 empty] | 15.44158 | 0.1432538 | 13 | 0 | 14.5744 | 0.05675644
2346 | 2021/04/10 14:52:08 | 16669.9608 | 10825.0014 | 1 | 4 | 0 | 0 | 0 | -0.7528839 | 3.434548 | -2.585816 | 0.017286 | 2.262456 | 0.07260098 | 8.547924 |  | -6.85531e-05 | [11 empty] | 15.14731 | 0.06399542 | 13 | 0 | 14.26497 | -0.0614664
2347 | 2021/04/10 14:52:13 | 16674.9609 | 10830.0015 | 1 | 4 | 0 | 0 | 0 | -0.7532425 | 3.434261 | -2.586831 | 0.017286 | 2.263501 | 0.07260098 | 8.551514 | [13 empty] | 15.01548 | -0.01389533 | 13 | 0 | 14.55659 | 0.0841856
2348 | 2021/04/10 14:52:18 | 16679.9601 | 10835.0007 | 1 | 4 | 0 | 0 | 0 | -0.7529907 | 3.434029 | -2.585792 | 0.017286 | 2.264546 | 0.07260098 | 8.555102 | [13 empty] | 15.38643 | 0.1302812 | 13 | 0 | 14.63598 | 0.08711278
2349 | 2021/04/10 14:52:23 | 16684.961 | 10840.0016 | 1 | 4 | 0 | 0 | 0 | -0.7528076 | 3.43337 | -2.584667 | 0.017286 | 2.265591 | 0.07260098 | 8.55869 |  | -5.819809e-05 | [11 empty] | 15.05954 | 0.01656622 | 13 | 0 | 14.34508 | -0.07927001
2350 | 2021/04/10 14:52:28 | 16689.9594 | 10845 | 1 | 4 | 0 | 0 | 0 | -0.7525864 | 3.433146 | -2.583739 | 0.017286 | 2.266635 | 0.07260098 | 8.562277 | [13 empty] | 15.18256 | 0.05384177 | 13 | 0 | 14.73844 | 0.1018706
2351 | 2021/04/10 14:52:33 | 16694.9602 | 10850.0008 | 1 | 4 | 0 | 0 | 0 | -0.7527084 | 3.432988 | -2.584039 | 0.017286 | 2.267681 | 0.07260098 | 8.565866 |  | -7.574425e-05 | [11 empty] | 15.3043 | 0.07769763 | 13 | 0 | 14.29807 | -0.1116127
2352 | 2021/04/10 14:52:38 | 16699.9609 | 10855.0015 | 1 | 4 | 0 | 0 | 0 | -0.7527466 | 3.43272 | -2.583968 | 0.017286 | 2.268725 | 0.07260098 | 8.569453 | [13 empty] | 15.06805 | -0.07451892 | 13 | 0 | 14.5435 | -0.04495114
2353 | 2021/04/10 14:52:43 | 16704.9597 | 10860.0003 | 1 | 4 | 0 | 0 | 0 | -0.7532272 | 3.432323 | -2.585319 | 0.017286 | 2.269771 | 0.07260098 | 8.573041 | [13 empty] | 15.42288 | 0.08888066 | 13 | 0 | 14.52645 | -0.02511501
2354 | 2021/04/10 14:52:48 | 16709.9596 | 10865.0002 | 1 | 4 | 0 | 0 | 0 | -0.7530365 | 3.43182 | -2.584286 | 0.017286 | 2.270816 | 0.07260098 | 8.576628 |  | -8.774954e-05 | [11 empty] | 14.95811 | -0.1377165 | 13 | 0 | 14.33117 | -0.1082507
2355 | 2021/04/10 14:52:53 | 16714.9595 | 10870.0001 | 1 | 4 | 0 | 0 | 0 | -0.7530289 | 3.431689 | -2.584161 | 0.017286 | 2.271861 | 0.07260098 | 8.580215 |  |  |  | 3.085081 | [9 empty] | 15.37403 | 0.0219509 | 13 | 0 | 14.65276 | 0.1064351
2356 | 2021/04/10 14:52:58 | 16719.9604 | 10875.001 | 1 | 4 | 0 | 0 | 0 | -0.7526474 | 3.431219 | -2.582498 | 0.017286 | 2.272906 | 0.07260098 | 8.583799 |  | -4.307115e-05 | [11 empty] | 14.97561 | -0.09846061 | 13 | 0 | 14.22449 | -0.06434768
2357 | 2021/04/10 14:53:03 | 16724.9596 | 10880.0002 | 1 | 4 | 0 | 0 | 0 | -0.7529373 | 3.43071 | -2.58311 | 0.017286 | 2.27395 | 0.07260098 | 8.587382 | [13 empty] | 15.26443 | 0.01199275 | 13 | 0 | 14.7036 | 0.1466689
2358 | 2021/04/10 14:53:08 | 16729.9604 | 10885.001 | 1 | 4 | 0 | 0 | 0 | -0.7529907 | 3.430493 | -2.583129 | 0.017286 | 2.274995 | 0.07260098 | 8.590968 |  | -5.005947e-05 | [11 empty] | 15.18448 | 0.06807864 | 13 | 0 | 14.26567 | -0.03226429
2359 | 2021/04/10 14:53:13 | 16734.9598 | 10890.0004 | 1 | 4 | 0 | 0 | 0 | -0.7527084 | 3.43026 | -2.581986 | 0.017286 | 2.27604 | 0.07260098 | 8.594553 | [13 empty] | 15.02255 | -0.02195209 | 13 | 0 | 14.54907 | 0.08526027
2360 | 2021/04/10 14:53:18 | 16739.9599 | 10895.0005 | 1 | 4 | 0 | 0 | 0 | -0.7525558 | 3.429857 | -2.581159 | 0.017286 | 2.277085 | 0.07260098 | 8.598136 |  |  |  |  | 0 | [8 empty] | 15.35507 | 0.1158416 | 13 | 0 | 14.57536 | 0.1046199
2361 | 2021/04/10 14:53:23 | 16744.9607 | 10900.0013 | 1 | 4 | 0 | 0 | 0 | -0.7526474 | 3.429325 | -2.581073 | 0.017286 | 2.27813 | 0.07260098 | 8.60172 |  | -7.36544e-05 | [11 empty] | 15.18323 | 0.06729931 | 13 | 0 | 14.20596 | -0.04902959
2362 | 2021/04/10 14:53:28 | 16749.9607 | 10905.0013 | 1 | 4 | 0 | 0 | 0 | -0.7528839 | 3.429078 | -2.581698 | 0.017286 | 2.279175 | 0.07260098 | 8.605303 | [13 empty] | 14.95619 | -0.04951358 | 13 | 0 | 14.46073 | 0.04624397
2363 | 2021/04/10 14:53:33 | 16754.961 | 10910.0016 | 1 | 4 | 0 | 0 | 0 | -0.752861 | 3.428938 | -2.581514 | 0.017286 | 2.28022 | 0.07260098 | 8.608886 |  | -8.426353e-05 | [11 empty] | 15.33029 | 0.08195192 | 13 | 0 | 14.66736 | 0.1208809
2364 | 2021/04/10 14:53:38 | 16759.961 | 10915.0016 | 1 | 4 | 0 | 0 | 0 | -0.7530746 | 3.428158 | -2.581659 | 0.017286 | 2.281265 | 0.07260098 | 8.61247 | [13 empty] | 15.19177 | 0.07620811 | 13 | 0 | 14.25836 | -0.03097206
2365 | 2021/04/10 14:53:43 | 16764.9609 | 10920.0015 | 1 | 4 | 0 | 0 | 0 | -0.7529373 | 3.427995 | -2.581065 | 0.017286 | 2.28231 | 0.07260098 | 8.616052 | [13 empty] | 14.97638 | -0.07914156 | 13 | 0 | 14.43712 | 0.06219834
2366 | 2021/04/10 14:53:48 | 16769.961 | 10925.0016 | 1 | 4 | 0 | 0 | 0 | -0.7523422 | 3.427796 | -2.578876 | 0.017286 | 2.283355 | 0.07260098 | 8.619635 |  | -5.567269e-05 |  |  | 0.3285949 | [8 empty] | 15.183 | 0.01032472 | 13 | 0 | 14.68049 | 0.1313028
2367 | 2021/04/10 14:53:53 | 16774.9595 | 10930.0001 | 1 | 4 | 0 | 0 | 0 | -0.7527847 | 3.427469 | -2.580146 | 0.017286 | 2.2844 | 0.07260098 | 8.623215 | [13 empty] | 15.35945 | 0.1064917 | 13 | 0 | 14.39717 | 0.04961759
2368 | 2021/04/10 14:53:58 | 16779.9602 | 10935.0008 | 1 | 4 | 0 | 0 | 0 | -0.7528076 | 3.426965 | -2.579845 | 0.017286 | 2.285445 | 0.07260098 | 8.626797 |  | -3.43361e-05 | [11 empty] | 15.01138 | -0.1012614 | 13 | 0 | 14.21647 | -0.04662007
2369 | 2021/04/10 14:54:03 | 16784.9596 | 10940.0002 | 1 | 4 | 0 | 0 | 0 | -0.7527847 | 3.426453 | -2.579381 | 0.017286 | 2.28649 | 0.07260098 | 8.630378 |  |  |  | 2.951082 | [9 empty] | 14.95837 | -0.1424354 | 13 | 0 | 14.4556 | 0.003410578
2370 | 2021/04/10 14:54:08 | 16789.9604 | 10945.001 | 1 | 4 | 0 | 0 | 0 | -0.7533569 | 3.426262 | -2.581198 | 0.017286 | 2.287535 | 0.07260098 | 8.633959 |  | -9.994098e-05 | [11 empty] | 15.22797 | -0.03112644 | 13 | 0 | 14.6744 | 0.08748621
2371 | 2021/04/10 14:54:13 | 16794.9604 | 10950.001 | 1 | 4 | 0 | 0 | 0 | -0.7530365 | 3.42597 | -2.57988 | 0.017286 | 2.28858 | 0.07260098 | 8.637539 | [13 empty] | 15.33442 | 0.02408832 | 13 | 0 | 14.394 | -0.08773655
2372 | 2021/04/10 14:54:18 | 16799.9597 | 10955.0003 | 1 | 4 | 0 | 0 | 0 | -0.7526093 | 3.425361 | -2.577959 | 0.017286 | 2.289625 | 0.07260098 | 8.641119 | [13 empty] | 14.9727 | -0.1021749 | 13 | 0 | 14.29464 | -0.1068884
2373 | 2021/04/10 14:54:23 | 16804.9605 | 10960.0011 | 1 | 4 | 0 | 0 | 0 | -0.7526245 | 3.425171 | -2.577868 | 0.017286 | 2.29067 | 0.07260098 | 8.644698 |  | -7.104293e-05 | [11 empty] | 15.09891 | -0.07708251 | 13 | 0 | 14.72041 | 0.05286396
2374 | 2021/04/10 14:54:28 | 16809.9597 | 10965.0003 | 1 | 4 | 0 | 0 | 0 | -0.7528992 | 3.424935 | -2.578631 | 0.017286 | 2.291714 | 0.07260098 | 8.648275 | [13 empty] | 15.29384 | 0.008048713 | 13 | 0 | 14.31681 | -0.1015139
2375 | 2021/04/10 14:54:33 | 16814.9607 | 10970.0013 | 1 | 4 | 0 | 0 | 0 | -0.7528458 | 3.424323 | -2.577987 | 0.017286 | 2.292759 | 0.07260098 | 8.651854 |  | -0.0001094608 | [11 empty] | 14.92794 | -0.1453301 | 13 | 0 | 14.42514 | -0.01089215
2376 | 2021/04/10 14:54:38 | 16819.9606 | 10975.0012 | 1 | 4 | 0 | 0 | 0 | -0.7528229 | 3.424006 | -2.57767 | 0.017286 | 2.293804 | 0.07260098 | 8.655432 | [13 empty] | 15.34778 | 0.04419744 | 13 | 0 | 14.53155 | 0.07623762
2377 | 2021/04/10 14:54:43 | 16824.9606 | 10980.0012 | 1 | 4 | 0 | 0 | 0 | -0.7528458 | 3.423713 | -2.577528 | 0.017286 | 2.294849 | 0.07260098 | 8.659009 |  | -9.578589e-05 | [11 empty] | 15.00918 | -0.09154767 | 13 | 0 | 14.25811 | -0.05741894
2378 | 2021/04/10 14:54:48 | 16829.9608 | 10985.0014 | 1 | 4 | 0 | 0 | 0 | -0.7528381 | 3.423492 | -2.577335 | 0.017286 | 2.295894 | 0.07260098 | 8.662587 | [13 empty] | 15.10135 | -0.06204426 | 12.9 | 0 | 14.69365 | 0.1250011
2379 | 2021/04/10 14:54:53 | 16834.9594 | 10990 | 1 | 4 | 0 | 0 | 0 | -0.7527695 | 3.423031 | -2.576753 | 0.017286 | 2.296939 | 0.07260098 | 8.666163 |  | -6.622628e-05 | [11 empty] | 15.36869 | 0.04290521 | 12.9 | 0 | 14.50138 | 0.08636713
2380 | 2021/04/10 14:54:58 | 16839.9609 | 10995.0015 | 1 | 4 | 0 | 0 | 0 | -0.7529907 | 3.422628 | -2.577207 | 0.017286 | 2.297984 | 0.07260098 | 8.669742 | [13 empty] | 15.17571 | -0.05409628 | 12.9 | 0 | 14.15458 | -0.1020861
2381 | 2021/04/10 14:55:03 | 16844.961 | 11000.0016 | 1 | 4 | 0 | 0 | 0 | -0.7529526 | 3.422404 | -2.576908 | 0.017286 | 2.299029 | 0.07260098 | 8.673317 |  | -0.0001074966 | [11 empty] | 14.94765 | -0.1467735 | 12.9 | 0 | 14.18917 | -0.1196367
2382 | 2021/04/10 14:55:08 | 16849.9595 | 11005.0001 | 1 | 4 | 0 | 0 | 0 | -0.7530518 | 3.421841 | -2.576824 | 0.017286 | 2.300074 | 0.07260098 | 8.676892 | [13 empty] | 14.97709 | -0.09276122 | 13 | 0 | 14.47434 | -0.038113
2383 | 2021/04/10 14:55:13 | 16854.9604 | 11010.001 | 1 | 4 | 0 | 0 | 0 | -0.7529373 | 3.421514 | -2.576186 | 0.017286 | 2.301119 | 0.07260098 | 8.680469 |  | -7.681108e-05 |  | 2.834092 | [9 empty] | 15.31642 | 0.09196937 | 13 | 0 | 14.62426 | 0.0190869
2384 | 2021/04/10 14:55:18 | 16859.9594 | 11015 | 1 | 4 | 0 | 0 | 0 | -0.7528839 | 3.421005 | -2.57562 | 0.017286 | 2.302163 | 0.07260098 | 8.684041 | [13 empty] | 15.27856 | 0.06336838 | 13 | 0 | 14.3015 | -0.09173602
2385 | 2021/04/10 14:55:23 | 16864.9604 | 11020.001 | 1 | 4 | 0 | 0 | 0 | -0.7529373 | 3.420851 | -2.575686 | 0.017286 | 2.303209 | 0.07260098 | 8.687617 | [13 empty] | 14.96249 | -0.06550223 | 13 | 0 | 14.45974 | -0.09294629
2386 | 2021/04/10 14:55:28 | 16869.9596 | 11025.0002 | 1 | 4 | 0 | 0 | 0 | -0.7530518 | 3.420538 | -2.575842 | 0.017286 | 2.304254 | 0.07260098 | 8.691193 |  | -5.812293e-05 | [11 empty] | 15.37867 | 0.08581191 | 13 | 0 | 14.80339 | 0.06086409
2387 | 2021/04/10 14:55:33 | 16874.9598 | 11030.0004 | 1 | 4 | 0 | 0 | 0 | -0.7534409 | 3.420025 | -2.576787 | 0.017286 | 2.305299 | 0.07260098 | 8.694768 | [13 empty] | 15.30718 | 0.08301765 | 13 | 0 | 14.42514 | -0.03322989
2388 | 2021/04/10 14:55:38 | 16879.9605 | 11035.0011 | 1 | 4 | 0 | 0 | 0 | -0.7530136 | 3.419665 | -2.575054 | 0.017286 | 2.306344 | 0.07260098 | 8.698342 |  | -6.187559e-05 | [11 empty] | 15.02499 | -0.02219379 | 13 | 0 | 14.31047 | 0.08740962
2389 | 2021/04/10 14:55:43 | 16884.9597 | 11040.0003 | 1 | 4 | 0 | 0 | 0 | -0.7532043 | 3.419316 | -2.575444 | 0.017286 | 2.307389 | 0.07260098 | 8.701917 | [13 empty] | 14.96102 | -0.03722131 | 13 | 0 | 14.72742 | 0.08365214
2390 | 2021/04/10 14:55:48 | 16889.9599 | 11045.0005 | 1 | 4 | 0 | 0 | 0 | -0.7529373 | 3.418827 | -2.574162 | 0.017286 | 2.308435 | 0.07260098 | 8.70549 |  | -0.0001003415 |  |  | 0 | [8 empty] | 14.96489 | -0.08023262 | 13 | 0 | 14.70924 | -0.02618462
2391 | 2021/04/10 14:55:53 | 16894.9607 | 11050.0013 | 1 | 4 | 0 | 0 | 0 | -0.7528229 | 3.418403 | -2.573452 | 0.017286 | 2.309479 | 0.07260098 | 8.709062 | [13 empty] | 15.20978 | -0.05808324 | 13 | 0 | 14.52838 | 0.02609581
2392 | 2021/04/10 14:55:58 | 16899.9607 | 11055.0013 | 1 | 4 | 0 | 0 | 0 | -0.7529755 | 3.418042 | -2.573702 | 0.017286 | 2.310524 | 0.07260098 | 8.712634 | [13 empty] | 15.35603 | 0.08441478 | 13 | 0 | 14.25933 | -0.02503365
2393 | 2021/04/10 14:56:03 | 16904.9609 | 11060.0015 | 1 | 4 | 0 | 0 | 0 | -0.752594 | 3.417919 | -2.572305 | 0.017286 | 2.311569 | 0.07260098 | 8.716206 |  | -7.890978e-05 |  |  | 0.3536506 | [8 empty] | 15.25522 | 0.04063725 | 13 | 0 | 14.3816 | 0.04380912
2394 | 2021/04/10 14:56:08 | 16909.9608 | 11065.0014 | 1 | 4 | 0 | 0 | 0 | -0.7529984 | 3.417223 | -2.573163 | 0.017286 | 2.312614 | 0.07260098 | 8.719776 | [13 empty] | 15.01209 | 0.008428991 | 13 | 0 | 14.57731 | 0.08208752
2395 | 2021/04/10 14:56:13 | 16914.9599 | 11070.0005 | 1 | 4 | 0 | 0 | 0 | -0.7528992 | 3.416854 | -2.572547 | 0.017286 | 2.313659 | 0.07260098 | 8.723348 |  | -8.234001e-05 | [11 empty] | 14.99459 | -0.01776427 | 13 | 0 | 14.74158 | 0.1031411
2396 | 2021/04/10 14:56:18 | 16919.9601 | 11075.0007 | 1 | 4 | 0 | 0 | 0 | -0.7527695 | 3.416754 | -2.572028 | 0.017286 | 2.314704 | 0.07260098 | 8.726918 |  |  |  | 2.807831 | [9 empty] | 15.29871 | 0.05445629 | 13 | 0 | 14.36699 | -0.08514643
2397 | 2021/04/10 14:56:23 | 16924.96 | 11080.0006 | 1 | 4 | 0 | 0 | 0 | -0.7530365 | 3.416091 | -2.572441 | 0.017286 | 2.315749 | 0.07260098 | 8.730488 |  | -0.000117247 | [11 empty] | 15.21851 | 0.06632537 | 13 | 0 | 14.30634 | -0.09883195
2398 | 2021/04/10 14:56:28 | 16929.961 | 11085.0016 | 1 | 4 | 0 | 0 | 0 | -0.7528992 | 3.415728 | -2.571699 | 0.017286 | 2.316795 | 0.07260098 | 8.734059 | [13 empty] | 14.9951 | -0.06477505 | 13 | 0 | 14.68513 | 0.05376846
2399 | 2021/04/10 14:56:33 | 16934.96 | 11090.0006 | 1 | 4 | 0 | 0 | 0 | -0.7531281 | 3.415344 | -2.572192 | 0.017286 | 2.317839 | 0.07260098 | 8.737627 |  | -8.33236e-05 | [11 empty] | 15.27006 | 0.04832387 | 13 | 0 | 14.40588 | -0.08463949
2400 | 2021/04/10 14:56:38 | 16939.9604 | 11095.001 | 1 | 4 | 0 | 0 | 0 | -0.7530975 | 3.415145 | -2.571937 | 0.017286 | 2.318885 | 0.07260098 | 8.741198 | [13 empty] | 15.32176 | 0.08431375 | 13 | 0 | 14.25712 | -0.1323745
2401 | 2021/04/10 14:56:43 | 16944.9605 | 11100.0011 | 1 | 4 | 0 | 0 | 0 | -0.7527847 | 3.414813 | -2.570619 | 0.017286 | 2.31993 | 0.07260098 | 8.744765 | [13 empty] | 14.93085 | -0.07160723 | 13 | 0 | 14.76517 | 0.04464209
2402 | 2021/04/10 14:56:48 | 16949.9594 | 11105 | 1 | 4 | 0 | 0 | 0 | -0.7525864 | 3.414146 | -2.56944 | 0.017286 | 2.320975 | 0.07260098 | 8.748333 |  | -9.784498e-05 | [11 empty] | 15.22288 | 0.03677011 | 13 | 0 | 14.5033 | -0.08057743
2403 | 2021/04/10 14:56:53 | 16954.9605 | 11110.0011 | 1 | 4 | 0 | 0 | 0 | -0.752655 | 3.413672 | -2.569317 | 0.017286 | 2.32202 | 0.07260098 | 8.751901 |  | -0.00011318 | [11 empty] | 15.38036 | 0.08521318 | 13 | 0 | 14.2691 | -0.1502395
2404 | 2021/04/10 14:56:58 | 16959.9604 | 11115.001 | 1 | 4 | 0 | 0 | 0 | -0.7529144 | 3.413548 | -2.570109 | 0.017286 | 2.323064 | 0.07260098 | 8.755467 | [13 empty] | 15.00943 | -0.07998347 | 13 | 0 | 14.60069 | -0.03215939
2405 | 2021/04/10 14:57:03 | 16964.9597 | 11120.0003 | 1 | 4 | 0 | 0 | 0 | -0.752861 | 3.413026 | -2.569534 | 0.017286 | 2.324109 | 0.07260098 | 8.759033 | [13 empty] | 15.1823 | -0.01040369 | 13 | 0 | 14.62961 | -0.02488166
2406 | 2021/04/10 14:57:08 | 16969.9599 | 11125.0005 | 1 | 4 | 0 | 0 | 0 | -0.7528763 | 3.412601 | -2.569266 | 0.017286 | 2.325154 | 0.07260098 | 8.7626 |  | -6.85892e-05 | [11 empty] | 15.30113 | 0.0905472 | 13 | 0 | 14.25301 | -0.1473442
2407 | 2021/04/10 14:57:13 | 16974.9599 | 11130.0005 | 1 | 4 | 0 | 0 | 0 | -0.7528839 | 3.412173 | -2.56897 | 0.017286 | 2.326199 | 0.07260098 | 8.766167 | [13 empty] | 14.94378 | -0.08171886 | 13 | 0 | 14.64328 | 0.01171768
2408 | 2021/04/10 14:57:18 | 16979.9608 | 11135.0014 | 1 | 4 | 0 | 0 | 0 | -0.7527618 | 3.411924 | -2.568366 | 0.017286 | 2.327244 | 0.07260098 | 8.769732 |  | -7.942413e-05 | [11 empty] | 15.13026 | -0.01032531 | 13 | 0 | 14.53402 | -0.06158829
2409 | 2021/04/10 14:57:23 | 16984.9606 | 11140.0012 | 1 | 4 | 0 | 0 | 0 | -0.7528229 | 3.411315 | -2.568116 | 0.017286 | 2.328289 | 0.07260098 | 8.773297 |  |  |  | 2.655287 | [9 empty] | 15.10496 | -0.0218901 | 13 | 0 | 14.22253 | -0.1474532
2410 | 2021/04/10 14:57:28 | 16989.9597 | 11145.0003 | 1 | 4 | 0 | 0 | 0 | -0.7530518 | 3.410933 | -2.568609 | 0.017286 | 2.329334 | 0.07260098 | 8.776861 | [13 empty] | 14.95082 | -0.08356333 | 13 | 0 | 14.56489 | -0.05170226
2411 | 2021/04/10 14:57:33 | 16994.9598 | 11150.0004 | 1 | 4 | 0 | 0 | 0 | -0.7528 | 3.410754 | -2.567616 | 0.017286 | 2.330379 | 0.07260098 | 8.780425 |  | -7.079823e-05 | [11 empty] | 15.37087 | 0.1078832 | 13 | 0 | 14.68609 | 0.003054738
2412 | 2021/04/10 14:57:38 | 16999.9599 | 11155.0005 | 1 | 4 | 0 | 0 | 0 | -0.7530365 | 3.41037 | -2.568133 | 0.017286 | 2.331424 | 0.07260098 | 8.78399 | [13 empty] | 15.27488 | 0.06584346 | 13 | 0 | 14.26128 | -0.1371783
2413 | 2021/04/10 14:57:43 | 17004.96 | 11160.0006 | 1 | 4 | 0 | 0 | 0 | -0.7529907 | 3.409681 | -2.567458 | 0.017286 | 2.332469 | 0.07260098 | 8.787554 |  | -9.173314e-05 | [11 empty] | 14.97683 | -0.01117826 | 13 | 0 | 14.27686 | -0.1024899
2414 | 2021/04/10 14:57:48 | 17009.9611 | 11165.0017 | 1 | 4 | 0 | 0 | 0 | -0.7528839 | 3.409345 | -2.566841 | 0.017286 | 2.333515 | 0.07260098 | 8.791118 | [13 empty] | 14.97491 | 0.015589 | 13 | 0 | 14.55249 | 0.1251534
2415 | 2021/04/10 14:57:53 | 17014.9601 | 11170.0007 | 1 | 4 | 0 | 0 | 0 | -0.7525558 | 3.408983 | -2.56545 | 0.017286 | 2.334559 | 0.07260098 | 8.79468 |  | -7.479597e-05 | [11 empty] | 15.31844 | 0.08288771 | 13 | 0 | 14.82337 | 0.1697144
2416 | 2021/04/10 14:57:58 | 17019.9602 | 11175.0008 | 1 | 4 | 0 | 0 | 0 | -0.7528229 | 3.408642 | -2.566104 | 0.017286 | 2.335604 | 0.07260098 | 8.798242 | [13 empty] | 15.37499 | 0.08847237 | 13 | 0 | 14.43466 | 0.05668312
2417 | 2021/04/10 14:58:03 | 17024.96 | 11180.0006 | 1 | 4 | 0 | 0 | 0 | -0.7527695 | 3.407992 | -2.565432 | 0.017286 | 2.336649 | 0.07260098 | 8.801802 |  |  |  |  | 0 | [8 empty] | 15.04642 | -0.1114538 | 13 | 0 | 14.33194 | -0.05681872
2418 | 2021/04/10 14:58:08 | 17029.9602 | 11185.0008 | 1 | 4 | 0 | 0 | 0 | -0.7528076 | 3.407714 | -2.565353 | 0.017286 | 2.337694 | 0.07260098 | 8.805364 |  | -9.417455e-05 |  |  | 0.380961 | [8 empty] | 15.08334 | -0.05371243 | 13 | 0 | 14.61722 | 0.1059735
2419 | 2021/04/10 14:58:13 | 17034.9603 | 11190.0009 | 1 | 4 | 0 | 0 | 0 | -0.752655 | 3.407006 | -2.5643 | 0.017286 | 2.338739 | 0.07260098 | 8.808926 | [13 empty] | 15.36236 | 0.03637075 | 13 | 0 | 14.59726 | 0.100348
2420 | 2021/04/10 14:58:18 | 17039.9595 | 11195.0001 | 1 | 4 | 0 | 0 | 0 | -0.7527695 | 3.40695 | -2.564648 | 0.017286 | 2.339784 | 0.07260098 | 8.812485 |  | -9.671359e-05 | [11 empty] | 15.25739 | -0.03517628 | 13 | 0 | 14.33873 | -0.09911627
2421 | 2021/04/10 14:58:23 | 17044.9595 | 11200.0001 | 1 | 4 | 0 | 0 | 0 | -0.752861 | 3.406387 | -2.564536 | 0.017286 | 2.34083 | 0.07260098 | 8.816047 |  | -0.0001353191 |  | 2.424385 | [9 empty] | 14.92771 | -0.1499563 | 13 | 0 | 14.32264 | -0.1113769
2422 | 2021/04/10 14:58:28 | 17049.9603 | 11205.0009 | 1 | 4 | 0 | 0 | 0 | -0.7527237 | 3.406075 | -2.563833 | 0.017286 | 2.341874 | 0.07260098 | 8.819605 | [13 empty] | 15.16842 | -0.06379366 | 13 | 0 | 14.70968 | 0.05247444
2423 | 2021/04/10 14:58:33 | 17054.9596 | 11210.0002 | 1 | 4 | 0 | 0 | 0 | -0.7525101 | 3.405677 | -2.562806 | 0.017286 | 2.342919 | 0.07260098 | 8.823163 | [13 empty] | 15.3614 | 0.04035234 | 13 | 0 | 14.49407 | -0.08742124
2424 | 2021/04/10 14:58:38 | 17059.9606 | 11215.0012 | 1 | 4 | 0 | 0 | 0 | -0.7528076 | 3.405029 | -2.563332 | 0.017286 | 2.343964 | 0.07260098 | 8.826722 |  | -8.23884e-05 | [11 empty] | 15.08529 | -0.04854649 | 13 | 0 | 14.24666 | -0.1581606
2425 | 2021/04/10 14:58:43 | 17064.96 | 11220.0006 | 1 | 4 | 0 | 0 | 0 | -0.7525711 | 3.404593 | -2.562198 | 0.017286 | 2.345009 | 0.07260098 | 8.83028 | [13 empty] | 14.95203 | -0.07680655 | 13 | 0 | 14.45657 | -0.08601397
2426 | 2021/04/10 14:58:48 | 17069.96 | 11225.0006 | 1 | 4 | 0 | 0 | 0 | -0.7530289 | 3.404531 | -2.56371 | 0.017286 | 2.346054 | 0.07260098 | 8.833838 |  | -7.56646e-05 | [11 empty] | 15.23309 | 0.08203 | 13 | 0 | 14.69413 | 0.05251348
2427 | 2021/04/10 14:58:53 | 17074.9599 | 11230.0005 | 1 | 4 | 0 | 0 | 0 | -0.7525711 | 3.403853 | -2.561641 | 0.017286 | 2.347099 | 0.07260098 | 8.837395 | [13 empty] | 15.31862 | 0.1163104 | 13 | 0 | 14.36356 | -0.05697995
2428 | 2021/04/10 14:58:58 | 17079.9609 | 11235.0015 | 1 | 4 | 0 | 0 | 0 | -0.7526932 | 3.403241 | -2.561596 | 0.017286 | 2.348144 | 0.07260098 | 8.840952 | [13 empty] | 14.92989 | -0.07994026 | 13 | 0 | 14.40518 | -0.0982812
2429 | 2021/04/10 14:59:03 | 17084.9609 | 11240.0015 | 1 | 4 | 0 | 0 | 0 | -0.7528458 | 3.40291 | -2.561867 | 0.017286 | 2.349189 | 0.07260098 | 8.844507 |  | -7.357232e-05 | [11 empty] | 15.31546 | 0.07404923 | 13 | 0 | 14.7182 | 0.02396047
2430 | 2021/04/10 14:59:08 | 17089.9608 | 11245.0014 | 1 | 4 | 0 | 0 | 0 | -0.752533 | 3.402618 | -2.560582 | 0.017286 | 2.350233 | 0.07260098 | 8.848061 | [13 empty] | 15.25327 | 0.07604897 | 13 | 0 | 14.32729 | -0.09729564
2431 | 2021/04/10 14:59:13 | 17094.9595 | 11250.0001 | 1 | 4 | 0 | 0 | 0 | -0.7528839 | 3.401986 | -2.5613 | 0.017286 | 2.351278 | 0.07260098 | 8.851615 |  | -7.178891e-05 | [11 empty] | 14.95203 | -0.07255882 | 13 | 0 | 14.50769 | -0.07034779
2432 | 2021/04/10 14:59:18 | 17099.961 | 11255.0016 | 1 | 4 | 0 | 0 | 0 | -0.7524338 | 3.401464 | -2.559376 | 0.017286 | 2.352323 | 0.07260098 | 8.855171 |  |  |  | 2.423337 | [9 empty] | 15.30501 | 0.08612841 | 13 | 0 | 14.63473 | 0.02236903
2433 | 2021/04/10 14:59:23 | 17104.9602 | 11260.0008 | 1 | 4 | 0 | 0 | 0 | -0.7529602 | 3.401005 | -2.560821 | 0.017286 | 2.353368 | 0.07260098 | 8.858724 |  | -8.758157e-05 | [11 empty] | 15.20705 | 0.02627641 | 13 | 0 | 14.25176 | -0.1288846
2434 | 2021/04/10 14:59:28 | 17109.9602 | 11265.0008 | 1 | 4 | 0 | 0 | 0 | -0.7527847 | 3.400814 | -2.560081 | 0.017286 | 2.354413 | 0.07260098 | 8.862277 | [13 empty] | 14.99996 | -0.09738415 | 13 | 0 | 14.54836 | -0.03589571
2435 | 2021/04/10 14:59:33 | 17114.9596 | 11270.0002 | 1 | 4 | 0 | 0 | 0 | -0.7526703 | 3.400174 | -2.55921 | 0.017286 | 2.355457 | 0.07260098 | 8.865829 |  | -0.0001089484 | [11 empty] | 15.38202 | 0.08768618 | 13 | 0 | 14.41979 | -0.03089279
2436 | 2021/04/10 14:59:38 | 17119.9595 | 11275.0001 | 1 | 4 | 0 | 0 | 0 | -0.7528992 | 3.399705 | -2.559635 | 0.017286 | 2.356502 | 0.07260098 | 8.869382 | [13 empty] | 14.97587 | -0.08682638 | 12.9 | 0 | 14.25397 | -0.1257521
2437 | 2021/04/10 14:59:43 | 17124.9597 | 11280.0003 | 1 | 4 | 0 | 0 | 0 | -0.752861 | 3.399355 | -2.559242 | 0.017286 | 2.357547 | 0.07260098 | 8.872934 |  | -0.0001565672 | [11 empty] | 15.25765 | -0.03142476 | 13 | 0 | 14.69682 | 0.08490056
2438 | 2021/04/10 14:59:48 | 17129.9605 | 11285.0011 | 1 | 4 | 0 | 0 | 0 | -0.7529221 | 3.398691 | -2.55895 | 0.017286 | 2.358592 | 0.07260098 | 8.876486 | [13 empty] | 15.13855 | -0.05281091 | 13 | 0 | 14.1758 | -0.09851754
2439 | 2021/04/10 14:59:53 | 17134.9597 | 11290.0003 | 1 | 4 | 0 | 0 | 0 | -0.7525711 | 3.398154 | -2.557352 | 0.017286 | 2.359637 | 0.07260098 | 8.880036 |  | -0.0001081902 | [11 empty] | 15.08749 | -0.07011116 | 13 | 0 | 14.66518 | 0.1146421
2440 | 2021/04/10 14:59:58 | 17139.9597 | 11295.0003 | 1 | 4 | 0 | 0 | 0 | -0.7528229 | 3.397817 | -2.557954 | 0.017286 | 2.360682 | 0.07260098 | 8.883588 |  |  |  |  | 0.4314624 | [8 empty] | 15.27364 | 0.06858587 | 13 | 0 | 14.32579 | 0.03218561
2441 | 2021/04/10 15:00:03 | 17144.9606 | 11300.0012 | 1 | 4 | 0 | 0 | 0 | -0.752861 | 3.397355 | -2.557736 | 0.017286 | 2.361727 | 0.07260098 | 8.887138 |  | -9.020161e-05 | [11 empty] | 14.95593 | -0.01479775 | 13 | 0 | 14.48238 | 0.08558303
2442 | 2021/04/10 15:00:08 | 17149.9597 | 11305.0003 | 1 | 4 | 0 | 0 | 0 | -0.7528229 | 3.397022 | -2.557356 | 0.017286 | 2.362771 | 0.07260098 | 8.890686 | [13 empty] | 15.27709 | 0.1051503 | 13 | 0 | 14.22696 | -0.1001298
2443 | 2021/04/10 15:00:13 | 17154.9601 | 11310.0007 | 1 | 4 | 0 | 0 | 0 | -0.7525864 | 3.396269 | -2.555986 | 0.017286 | 2.363816 | 0.07260098 | 8.894235 |  | -9.47002e-05 |  | 2.242229 | [9 empty] | 15.1293 | -0.07518917 | 13 | 0 | 14.69973 | 0.01596898
2444 | 2021/04/10 15:00:18 | 17159.9599 | 11315.0005 | 1 | 4 | 0 | 0 | 0 | -0.7523804 | 3.395758 | -2.554902 | 0.017286 | 2.364861 | 0.07260098 | 8.897783 | [13 empty] | 15.23964 | -0.02507567 | 13 | 0 | 14.2698 | -0.1049805
2445 | 2021/04/10 15:00:23 | 17164.9608 | 11320.0014 | 1 | 4 | 0 | 0 | 0 | -0.7526321 | 3.395443 | -2.555519 | 0.017286 | 2.365906 | 0.07260098 | 8.901332 | [13 empty] | 15.07291 | -0.08043379 | 13 | 0 | 14.65788 | 0.07918954
2446 | 2021/04/10 15:00:28 | 17169.9602 | 11325.0008 | 1 | 4 | 0 | 0 | 0 | -0.7529526 | 3.394915 | -2.55621 | 0.017286 | 2.366951 | 0.07260098 | 8.904879 |  | -7.503304e-05 | [11 empty] | 15.31447 | 0.08749545 | 13 | 0 | 14.33018 | 0.01688361
2447 | 2021/04/10 15:00:33 | 17174.9602 | 11330.0008 | 1 | 4 | 0 | 0 | 0 | -0.7528381 | 3.394433 | -2.555458 | 0.017286 | 2.367996 | 0.07260098 | 8.908426 | [13 empty] | 14.99459 | -0.03592849 | 13 | 0 | 14.6233 | 0.07810295
2448 | 2021/04/10 15:00:38 | 17179.9609 | 11335.0015 | 1 | 4 | 0 | 0 | 0 | -0.7527237 | 3.393768 | -2.55457 | 0.017286 | 2.369041 | 0.07260098 | 8.911973 |  | -8.426989e-05 | [11 empty] | 15.3138 | 0.1094726 | 13 | 0 | 14.30759 | -0.07296026
2449 | 2021/04/10 15:00:43 | 17184.9594 | 11340 | 1 | 4 | 0 | 0 | 0 | -0.7524414 | 3.393407 | -2.55334 | 0.017286 | 2.370085 | 0.07260098 | 8.915518 | [13 empty] | 14.90896 | -0.09414464 | 13 | 0 | 14.45727 | -0.0737083
2450 | 2021/04/10 15:00:48 | 17189.9596 | 11345.0002 | 1 | 4 | 0 | 0 | 0 | -0.752861 | 3.392746 | -2.554266 | 0.017286 | 2.37113 | 0.07260098 | 8.919062 |  | -0.0001082343 | [11 empty] | 15.20635 | 0.08459389 | 13 | 0 | 14.74036 | 0.08247286
2451 | 2021/04/10 15:00:53 | 17194.9596 | 11350.0002 | 1 | 4 | 0 | 0 | 0 | -0.7527313 | 3.392311 | -2.553499 | 0.017286 | 2.372174 | 0.07260098 | 8.922606 | [13 empty] | 15.39811 | 0.1504892 | 13 | 0 | 14.68417 | 0.07766515
2452 | 2021/04/10 15:00:58 | 17199.9603 | 11355.0009 | 1 | 4 | 0 | 0 | 0 | -0.7528992 | 3.391719 | -2.553623 | 0.017286 | 2.373219 | 0.07260098 | 8.92615 |  | -8.596823e-05 | [11 empty] | 15.32739 | 0.09747028 | 13 | 0 | 14.36504 | 0.02231002
2453 | 2021/04/10 15:01:03 | 17204.9604 | 11360.001 | 1 | 4 | 0 | 0 | 0 | -0.7525482 | 3.3913 | -2.552117 | 0.017286 | 2.374264 | 0.07260098 | 8.929694 |  |  |  | 1.996872 | [9 empty] | 15.25158 | -0.07315814 | 13 | 0 | 14.3183 | -0.08007944
2454 | 2021/04/10 15:01:08 | 17209.9603 | 11365.0009 | 1 | 4 | 0 | 0 | 0 | -0.7523804 | 3.390536 | -2.550973 | 0.017286 | 2.375309 | 0.07260098 | 8.933236 |  | -9.808985e-05 | [11 empty] | 15.1264 | -0.07016331 | 13 | 0 | 14.25132 | -0.1569971
2455 | 2021/04/10 15:01:13 | 17214.9598 | 11370.0004 | 1 | 4 | 0 | 0 | 0 | -0.7529144 | 3.39002 | -2.552395 | 0.017286 | 2.376353 | 0.07260098 | 8.936776 | [13 empty] | 14.96979 | -0.06033421 | 13 | 0 | 14.27711 | -0.1265973
2456 | 2021/04/10 15:01:18 | 17219.9597 | 11375.0003 | 1 | 4 | 0 | 0 | 0 | -0.7525711 | 3.389563 | -2.550887 | 0.017286 | 2.377398 | 0.07260098 | 8.940317 | [13 empty] | 14.99168 | -0.02931535 | 13 | 0 | 14.43052 | 0.1098442
2457 | 2021/04/10 15:01:23 | 17224.9606 | 11380.0012 | 1 | 4 | 0 | 0 | 0 | -0.7528076 | 3.389061 | -2.551311 | 0.017286 | 2.378443 | 0.07260098 | 8.94386 |  | -9.661953e-05 | [11 empty] | 15.11225 | -0.02181023 | 13 | 0 | 14.66806 | 0.1424927
2458 | 2021/04/10 15:01:28 | 17229.9599 | 11385.0005 | 1 | 4 | 0 | 0 | 0 | -0.7527084 | 3.388279 | -2.550386 | 0.017286 | 2.379488 | 0.07260098 | 8.947399 |  | -0.0001285098 | [11 empty] | 15.40345 | 0.04465282 | 13.1 | 0 | 14.58731 | 0.1040876
2459 | 2021/04/10 15:01:33 | 17234.9607 | 11390.0013 | 1 | 4 | 0 | 0 | 0 | -0.7524948 | 3.387705 | -2.54923 | 0.017286 | 2.380533 | 0.07260098 | 8.95094 |  |  |  |  | 0.5066294 | [8 empty] | 15.27709 | -0.04065067 | 13.1 | 0 | 14.25618 | -0.09548098
2460 | 2021/04/10 15:01:38 | 17239.9608 | 11395.0014 | 1 | 4 | 0 | 0 | 0 | -0.7528458 | 3.387364 | -2.550163 | 0.017286 | 2.381577 | 0.07260098 | 8.954478 |  | -0.0001016986 | [11 empty] | 15.25327 | -0.0006896257 | 13 | 0 | 14.20308 | -0.1467696
2461 | 2021/04/10 15:01:43 | 17244.9609 | 11400.0015 | 1 | 4 | 0 | 0 | 0 | -0.7529984 | 3.386536 | -2.550056 | 0.017286 | 2.382622 | 0.07260098 | 8.958016 | [13 empty] | 15.36505 | 0.1247281 | 13 | 0 | 14.37356 | 0.01993567
2462 | 2021/04/10 15:01:48 | 17249.9609 | 11405.0015 | 1 | 4 | 0 | 0 | 0 | -0.7527084 | 3.385955 | -2.548637 | 0.017286 | 2.383667 | 0.07260098 | 8.961555 |  | -0.0001333006 |  | 1.862048 | [9 empty] | 15.33586 | 0.02873421 | 13 | 0 | 14.46848 | -0.09678006
2463 | 2021/04/10 15:01:53 | 17254.9601 | 11410.0007 | 1 | 4 | 0 | 0 | 0 | -0.7527695 | 3.385416 | -2.548438 | 0.017286 | 2.384711 | 0.07260098 | 8.965092 | [13 empty] | 15.29333 | 0.1079467 | 13 | 0 | 14.60844 | 0.07842749
2464 | 2021/04/10 15:01:58 | 17259.9609 | 11415.0015 | 1 | 4 | 0 | 0 | 0 | -0.7529755 | 3.384935 | -2.548773 | 0.017286 | 2.385756 | 0.07260098 | 8.96863 |  | -0.0001148962 | [11 empty] | 15.23868 | -0.04655242 | 13 | 0 | 14.68513 | 0.07887363
2465 | 2021/04/10 15:02:03 | 17264.9609 | 11420.0015 | 1 | 4 | 0 | 0 | 0 | -0.7527313 | 3.384169 | -2.54737 | 0.017286 | 2.386801 | 0.07260098 | 8.972167 | [13 empty] | 15.08142 | 0.06559521 | 13 | 0 | 14.60069 | 0.08855045
2466 | 2021/04/10 15:02:08 | 17269.9594 | 11425 | 1 | 4 | 0 | 0 | 0 | -0.7526932 | 3.383531 | -2.546761 | 0.017286 | 2.387846 | 0.07260098 | 8.975702 |  | -9.642311e-05 | [11 empty] | 14.92454 | -0.121713 | 13 | 0 | 14.36331 | 0.02190799
2467 | 2021/04/10 15:02:13 | 17274.9609 | 11430.0015 | 1 | 4 | 0 | 0 | 0 | -0.7525711 | 3.382925 | -2.545892 | 0.017286 | 2.388891 | 0.07260098 | 8.979238 | [13 empty] | 14.98659 | -0.05910039 | 13 | 0 | 14.30855 | -0.1048234
2468 | 2021/04/10 15:02:18 | 17279.9594 | 11435 | 1 | 4 | 0 | 0 | 0 | -0.7526321 | 3.382308 | -2.545634 | 0.017286 | 2.389936 | 0.07260098 | 8.982772 |  | -0.0001046187 | [11 empty] | 14.99168 | -0.06697953 | 13 | 0 | 14.25519 | 0.0584209
2469 | 2021/04/10 15:02:23 | 17284.9611 | 11440.0017 | 1 | 4 | 0 | 0 | 0 | -0.7527084 | 3.381533 | -2.545308 | 0.017286 | 2.390981 | 0.07260098 | 8.986306 | [13 empty] | 15.13247 | -0.09362936 | 13 | 0 | 14.2574 | -0.1029348
2470 | 2021/04/10 15:02:28 | 17289.9603 | 11445.0009 | 1 | 4 | 0 | 0 | 0 | -0.7529373 | 3.380788 | -2.545521 | 0.017286 | 2.392026 | 0.07260098 | 8.989839 |  | -0.0001207784 |  | 1.651272 | [9 empty] | 15.35338 | 0.09592414 | 13 | 0 | 14.35456 | -0.02260745
2471 | 2021/04/10 15:02:33 | 17294.9596 | 11450.0002 | 1 | 4 | 0 | 0 | 0 | -0.7527313 | 3.380292 | -2.544452 | 0.017286 | 2.393071 | 0.07260098 | 8.99337 | [13 empty] | 15.45542 | 0.0281772 | 13 | 0 | 14.61017 | -0.117867
2472 | 2021/04/10 15:02:38 | 17299.9596 | 11455.0002 | 1 | 4 | 0 | 0 | 0 | -0.7523804 | 3.379622 | -2.542761 | 0.017286 | 2.394115 | 0.07260098 | 8.996902 |  | -0.0001297903 | [11 empty] | 15.17254 | 0.03152549 | 13 | 0 | 14.66272 | 0.1205814
2473 | 2021/04/10 15:02:43 | 17304.9604 | 11460.001 | 1 | 4 | 0 | 0 | 0 | -0.7528458 | 3.378882 | -2.543777 | 0.017286 | 2.395161 | 0.07260098 | 9.000434 |  | -0.0001736695 | [11 empty] | 15.01938 | -0.07110983 | 13 | 0 | 14.33408 | -0.1305315
2474 | 2021/04/10 15:02:48 | 17309.9596 | 11465.0002 | 1 | 4 | 0 | 0 | 0 | -0.7526474 | 3.37814 | -2.542548 | 0.017286 | 2.396205 | 0.07260098 | 9.003963 | [13 empty] | 15.41144 | -0.06531775 | 13 | 0 | 14.39813 | -0.1110479
2475 | 2021/04/10 15:02:53 | 17314.9606 | 11470.0012 | 1 | 4 | 0 | 0 | 0 | -0.7527466 | 3.377563 | -2.542449 | 0.017286 | 2.39725 | 0.07260098 | 9.007493 |  | -0.0001360524 |  |  | 0.6118819 | [8 empty] | 15.28972 | 0.08843988 | 13 | 0 | 14.72893 | 0.1456192
2476 | 2021/04/10 15:02:58 | 17319.9604 | 11475.001 | 1 | 4 | 0 | 0 | 0 | -0.7529221 | 3.376706 | -2.542397 | 0.017286 | 2.398295 | 0.07260098 | 9.011021 |  | -0.0001316012 | [11 empty] | 15.1461 | -0.02802402 | 13 | 0 | 14.28567 | -0.130766
2477 | 2021/04/10 15:03:03 | 17324.9598 | 11480.0004 | 1 | 4 | 0 | 0 | 0 | -0.7526855 | 3.376034 | -2.541092 | 0.017286 | 2.39934 | 0.07260098 | 9.014548 |  |  |  | 1.522116 | [9 empty] | 15.48432 | 0.03039449 | 13 | 0 | 14.59531 | -0.1156455
2478 | 2021/04/10 15:03:08 | 17329.9599 | 11485.0005 | 1 | 4 | 0 | 0 | 0 | -0.7525711 | 3.375316 | -2.540165 | 0.017286 | 2.400384 | 0.07260098 | 9.018074 |  | -0.0001323179 | [11 empty] | 15.07166 | -0.06229758 | 13 | 0 | 14.45948 | 0.0791344
2479 | 2021/04/10 15:03:13 | 17334.9608 | 11490.0014 | 1 | 4 | 0 | 0 | 0 | -0.7526703 | 3.374654 | -2.540002 | 0.017286 | 2.401429 | 0.07260098 | 9.021602 |  | -0.0002054073 | [11 empty] | 15.38081 | 0.1005581 | 13 | 0 | 14.28708 | -0.04079193
2480 | 2021/04/10 15:03:18 | 17339.9608 | 11495.0014 | 1 | 4 | 0 | 0 | 0 | -0.7528839 | 3.373775 | -2.540061 | 0.017286 | 2.402474 | 0.07260098 | 9.025127 | [13 empty] | 15.26881 | 0.1318407 | 13 | 0 | 14.65689 | 0.04306763
2481 | 2021/04/10 15:03:23 | 17344.9608 | 11500.0014 | 1 | 4 | 0 | 0 | 0 | -0.7529984 | 3.37299 | -2.539856 | 0.017286 | 2.403519 | 0.07260098 | 9.028652 |  | -0.0001390011 | [11 empty] | 15.2885 | -0.06764352 | 13 | 0 | 14.22378 | -0.1180047
2482 | 2021/04/10 15:03:28 | 17349.9594 | 11505 | 1 | 4 | 0 | 0 | 0 | -0.7526321 | 3.372428 | -2.538198 | 0.017286 | 2.404564 | 0.07260098 | 9.032176 |  | -0.0001475319 | [11 empty] | 15.44305 | -0.0005277991 | 13 | 0 | 14.81677 | 0.1386535
2483 | 2021/04/10 15:03:33 | 17354.9609 | 11510.0015 | 1 | 4 | 0 | 0 | 0 | -0.7523575 | 3.371749 | -2.536761 | 0.017286 | 2.405609 | 0.07260098 | 9.0357 | [13 empty] | 15.15943 | -0.08154571 | 13 | 0 | 14.34286 | 0.06432503
2484 | 2021/04/10 15:03:38 | 17359.9603 | 11515.0009 | 1 | 4 | 0 | 0 | 0 | -0.7525711 | 3.370709 | -2.536698 | 0.017286 | 2.406653 | 0.07260098 | 9.039222 |  | -0.0001776609 |  | 1.422813 | [9 empty] | 15.5499 | 0.09497494 | 13 | 0 | 14.65372 | -0.02578348
2485 | 2021/04/10 15:03:43 | 17364.9603 | 11520.0009 | 1 | 4 | 0 | 0 | 0 | -0.7527237 | 3.370212 | -2.536838 | 0.017286 | 2.407698 | 0.07260098 | 9.042744 |  | -0.000170164 | [11 empty] | 15.2258 | -0.08860707 | 13 | 0 | 14.65032 | 0.02989113
2486 | 2021/04/10 15:03:48 | 17369.9603 | 11525.0009 | 1 | 4 | 0 | 0 | 0 | -0.7530899 | 3.369444 | -2.537494 | 0.017286 | 2.408744 | 0.07260098 | 9.046265 |  | -0.0001684046 | [11 empty] | 15.08308 | -0.009499192 | 13 | 0 | 14.50743 | 0.1182628
2487 | 2021/04/10 15:03:53 | 17374.9605 | 11530.0011 | 1 | 4 | 0 | 0 | 0 | -0.7527466 | 3.36863 | -2.535725 | 0.017286 | 2.409789 | 0.07260098 | 9.049787 | [13 empty] | 15.15583 | -0.1258132 | 13 | 0 | 14.52185 | -0.009657145
2488 | 2021/04/10 15:03:58 | 17379.9597 | 11535.0003 | 1 | 4 | 0 | 0 | 0 | -0.7527237 | 3.36765 | -2.53491 | 0.017286 | 2.410833 | 0.07260098 | 9.053306 |  | -0.0001342663 |  |  | 0.709344 | [8 empty] | 15.0556 | -0.05614489 | 13 | 0 | 14.26807 | -0.1383853
2489 | 2021/04/10 15:04:03 | 17384.9605 | 11540.0011 | 1 | 4 | 0 | 0 | 0 | -0.7526855 | 3.367047 | -2.534327 | 0.017286 | 2.411879 | 0.07260098 | 9.056825 |  | -0.0001725215 | [11 empty] | 15.21531 | -0.1169512 | 13 | 0 | 14.29656 | -0.04867762
2490 | 2021/04/10 15:04:08 | 17389.9597 | 11545.0003 | 1 | 4 | 0 | 0 | 0 | -0.7531128 | 3.36646 | -2.535324 | 0.017286 | 2.412923 | 0.07260098 | 9.060343 |  |  |  | 1.379826 | [9 empty] | 15.38007 | 0.007292926 | 13 | 0 | 14.32287 | -0.1204899
2491 | 2021/04/10 15:04:13 | 17394.9606 | 11550.0012 | 1 | 4 | 0 | 0 | 0 | -0.7530136 | 3.365442 | -2.534224 | 0.017286 | 2.413969 | 0.07260098 | 9.063861 |  | -0.0001587633 | [11 empty] | 15.49988 | 0.1142952 | 13 | 0 | 14.50138 | 0.06658852
2492 | 2021/04/10 15:04:18 | 17399.9598 | 11555.0004 | 1 | 4 | 0 | 0 | 0 | -0.7528381 | 3.36475 | -2.533112 | 0.017286 | 2.415013 | 0.07260098 | 9.067376 | [13 empty] | 15.53631 | 0.07625669 | 13 | 0 | 14.69121 | -0.06740838
2493 | 2021/04/10 15:04:23 | 17404.9609 | 11560.0015 | 1 | 4 | 0 | 0 | 0 | -0.7526321 | 3.364038 | -2.531883 | 0.017286 | 2.416059 | 0.07260098 | 9.070893 |  | -0.0001411564 | [11 empty] | 15.4083 | 0.09174466 | 13 | 0 | 14.76737 | 0.1169804
2494 | 2021/04/10 15:04:28 | 17409.96 | 11565.0006 | 1 | 4 | 0 | 0 | 0 | -0.7528992 | 3.363118 | -2.532089 | 0.017286 | 2.417104 | 0.07260098 | 9.074408 |  | -0.0001230637 | [11 empty] | 15.17667 | -0.09340078 | 13 | 0 | 14.67415 | 0.02053291
2495 | 2021/04/10 15:04:33 | 17414.9607 | 11570.0013 | 1 | 4 | 0 | 0 | 0 | -0.7529755 | 3.362379 | -2.531789 | 0.017286 | 2.418149 | 0.07260098 | 9.077922 | [13 empty] | 15.05759 | -0.03454298 | 13 | 0 | 14.50381 | 0.113703
2496 | 2021/04/10 15:04:38 | 17419.9608 | 11575.0014 | 1 | 4 | 0 | 0 | 0 | -0.7531509 | 3.361594 | -2.531788 | 0.017286 | 2.419194 | 0.07260098 | 9.081435 |  | -0.0001812526 | [11 empty] | 15.18256 | -0.09688467 | 13 | 0 | 14.30028 | -0.1130405
2497 | 2021/04/10 15:04:43 | 17424.9608 | 11580.0014 | 1 | 4 | 0 | 0 | 0 | -0.7526703 | 3.360983 | -2.529712 | 0.017286 | 2.420238 | 0.07260098 | 9.084948 |  | -0.0001186172 |  | 1.364465 | [9 empty] | 15.43042 | 0.1021457 | 13 | 0 | 14.37334 | -0.01635969
2498 | 2021/04/10 15:04:48 | 17429.9608 | 11585.0014 | 1 | 4 | 0 | 0 | 0 | -0.7528992 | 3.360334 | -2.529993 | 0.017286 | 2.421283 | 0.07260098 | 9.088459 | [13 empty] | 15.52127 | 0.03820956 | 13 | 0 | 14.64694 | -0.08953303
2499 | 2021/04/10 15:04:53 | 17434.961 | 11590.0016 | 1 | 4 | 0 | 0 | 0 | -0.7526474 | 3.359387 | -2.528434 | 0.017286 | 2.422328 | 0.07260098 | 9.091969 |  | -0.0001525167 | [11 empty] | 15.39811 | 0.1078621 | 13 | 0 | 14.72797 | 0.1148683
2500 | 2021/04/10 15:04:58 | 17439.96 | 11595.0006 | 1 | 4 | 0 | 0 | 0 | -0.7529221 | 3.358662 | -2.528811 | 0.017286 | 2.423372 | 0.07260098 | 9.095477 | [13 empty] | 15.20197 | -0.0989297 | 13 | 0 | 14.67027 | 0.04921556
2501 | 2021/04/10 15:05:03 | 17444.9609 | 11600.0015 | 1 | 4 | 0 | 0 | 0 | -0.7527084 | 3.358047 | -2.52763 | 0.017286 | 2.424417 | 0.07260098 | 9.098987 |  | -0.0001525 | [11 empty] | 15.12297 | 0.02983987 | 13 | 0 | 14.68609 | 0.1189008
2502 | 2021/04/10 15:05:08 | 17449.9609 | 11605.0015 | 1 | 4 | 0 | 0 | 0 | -0.7528381 | 3.357385 | -2.527567 | 0.017286 | 2.425462 | 0.07260098 | 9.102495 |  | -0.0001604491 |  |  | 0.7153939 | [8 empty] | 15.11814 | -0.09401232 | 13 | 0 | 14.62286 | 0.04960269
2503 | 2021/04/10 15:05:13 | 17454.9601 | 11610.0007 | 1 | 4 | 0 | 0 | 0 | -0.7528 | 3.356387 | -2.526688 | 0.017286 | 2.426507 | 0.07260098 | 9.106002 |  | -0.000165407 | [11 empty] | 15.09354 | -0.06882995 | 13 | 0 | 14.43027 | -0.1259533
2504 | 2021/04/10 15:05:18 | 17459.9602 | 11615.0008 | 1 | 4 | 0 | 0 | 0 | -0.7530365 | 3.355523 | -2.526831 | 0.017286 | 2.427552 | 0.07260098 | 9.109509 |  |  |  | 1.375714 | [9 empty] | 15.20518 | -0.08419394 | 13 | 0 | 14.51286 | 0.02060771
2505 | 2021/04/10 15:05:23 | 17464.961 | 11620.0016 | 1 | 4 | 0 | 0 | 0 | -0.7528076 | 3.354971 | -2.525648 | 0.017286 | 2.428597 | 0.07260098 | 9.113016 |  | -0.0001577296 | [11 empty] | 15.13247 | -0.1049361 | 13 | 0 | 14.38891 | -0.07773131
2506 | 2021/04/10 15:05:28 | 17469.961 | 11625.0016 | 1 | 4 | 0 | 0 | 0 | -0.752594 | 3.353987 | -2.52419 | 0.017286 | 2.429642 | 0.07260098 | 9.116522 |  | -0.0001558833 | [11 empty] | 15.14338 | -0.006227493 | 13 | 0 | 14.31217 | -0.1134989
2507 | 2021/04/10 15:05:33 | 17474.9594 | 11630 | 1 | 4 | 0 | 0 | 0 | -0.7528458 | 3.353322 | -2.524534 | 0.017286 | 2.430686 | 0.07260098 | 9.120024 | [13 empty] | 15.22875 | -0.1113275 | 13 | 0 | 14.37577 | -0.0179401
2508 | 2021/04/10 15:05:38 | 17479.9596 | 11635.0002 | 1 | 4 | 0 | 0 | 0 | -0.7527695 | 3.352621 | -2.523751 | 0.017286 | 2.431732 | 0.07260098 | 9.123528 |  | -0.0001326423 | [11 empty] | 15.1113 | -0.1243883 | 13 | 0 | 14.29464 | -0.1451391
2509 | 2021/04/10 15:05:43 | 17484.9597 | 11640.0003 | 1 | 4 | 0 | 0 | 0 | -0.7529526 | 3.351938 | -2.52385 | 0.017286 | 2.432776 | 0.07260098 | 9.127029 |  | -0.0001896953 | [11 empty] | 15.20591 | 0.01657307 | 13 | 0 | 14.32368 | -0.08838803
2510 | 2021/04/10 15:05:48 | 17489.9603 | 11645.0009 | 1 | 4 | 0 | 0 | 0 | -0.7528458 | 3.35106 | -2.522831 | 0.017286 | 2.433822 | 0.07260098 | 9.130533 |  |  |  | 1.35176 | [9 empty] | 15.20757 | -0.1009238 | 13 | 0 | 14.31804 | -0.03262699
2511 | 2021/04/10 15:05:53 | 17494.9598 | 11650.0004 | 1 | 4 | 0 | 0 | 0 | -0.7529144 | 3.350282 | -2.522476 | 0.017286 | 2.434866 | 0.07260098 | 9.134033 |  | -0.0001700905 | [11 empty] | 15.12835 | -0.1101807 | 13 | 0 | 14.36286 | -0.08983314
2512 | 2021/04/10 15:05:58 | 17499.9597 | 11655.0003 | 1 | 4 | 0 | 0 | 0 | -0.7528992 | 3.349574 | -2.521892 | 0.017286 | 2.435911 | 0.07260098 | 9.137534 |  | -0.0001694769 | [11 empty] | 15.09258 | -0.05894721 | 13 | 0 | 14.36356 | -0.1229197
2513 | 2021/04/10 15:06:03 | 17504.9597 | 11660.0003 | 1 | 4 | 0 | 0 | 0 | -0.7528 | 3.348898 | -2.52105 | 0.017286 | 2.436956 | 0.07260098 | 9.141033 | [13 empty] | 15.08113 | -0.0549686 | 13 | 0 | 14.46896 | 0.08866429
2514 | 2021/04/10 15:06:08 | 17509.9606 | 11665.0012 | 1 | 4 | 0 | 0 | 0 | -0.7526932 | 3.348015 | -2.520028 | 0.017286 | 2.438001 | 0.07260098 | 9.144532 |  | -0.0001401905 | [11 empty] | 15.13756 | -0.09925306 | 13 | 0 | 14.66419 | 0.07401198
2515 | 2021/04/10 15:06:13 | 17514.9606 | 11670.0012 | 1 | 4 | 0 | 0 | 0 | -0.7527084 | 3.347262 | -2.519512 | 0.017286 | 2.439046 | 0.07260098 | 9.148029 |  |  |  |  | 0.7426444 | [8 empty] | 15.20466 | -0.0984776 | 13 | 0 | 14.69487 | -0.02790034
2516 | 2021/04/10 15:06:18 | 17519.96 | 11675.0006 | 1 | 4 | 0 | 0 | 0 | -0.7523422 | 3.346603 | -2.517791 | 0.017286 | 2.44009 | 0.07260098 | 9.151525 |  | -0.0001030944 | [11 empty] | 15.11472 | 0.002967417 | 13 | 0 | 14.59022 | 0.1170519
2517 | 2021/04/10 15:06:23 | 17524.9609 | 11680.0015 | 1 | 4 | 0 | 0 | 0 | -0.7524185 | 3.345657 | -2.517334 | 0.017286 | 2.441135 | 0.07260098 | 9.155023 |  | -0.0001553011 |  | 1.389566 | [9 empty] | 15.14706 | -0.1080605 | 13 | 0 | 14.54958 | 0.04008919
2518 | 2021/04/10 15:06:28 | 17529.9609 | 11685.0015 | 1 | 4 | 0 | 0 | 0 | -0.752655 | 3.344887 | -2.517546 | 0.017286 | 2.442181 | 0.07260098 | 9.158519 | [13 empty] | 15.13756 | -0.09067178 | 13 | 0 | 14.49625 | -0.05430192
2519 | 2021/04/10 15:06:33 | 17534.9594 | 11690 | 1 | 4 | 0 | 0 | 0 | -0.7524338 | 3.344121 | -2.51623 | 0.017286 | 2.443225 | 0.07260098 | 9.162012 |  | -0.0001403856 | [11 empty] | 15.05461 | -0.058088 | 13 | 0 | 14.36206 | 0.07642537
2520 | 2021/04/10 15:06:38 | 17539.9602 | 11695.0008 | 1 | 4 | 0 | 0 | 0 | -0.7527618 | 3.34351 | -2.516867 | 0.017286 | 2.44427 | 0.07260098 | 9.165506 |  | -0.0001470612 | [11 empty] | 15.16525 | -0.1110119 | 13 | 0 | 14.22449 | -0.124929
2521 | 2021/04/10 15:06:43 | 17544.9602 | 11700.0008 | 1 | 4 | 0 | 0 | 0 | -0.7527466 | 3.342505 | -2.516059 | 0.017286 | 2.445315 | 0.07260098 | 9.169 | [13 empty] | 15.28217 | 0.05052119 | 13 | 0 | 14.2905 | -0.07493615
2522 | 2021/04/10 15:06:48 | 17549.9594 | 11705 | 1 | 4 | 0 | 0 | 0 | -0.7527466 | 3.341735 | -2.51548 | 0.017286 | 2.44636 | 0.07260098 | 9.172491 |  | -0.0001366555 | [11 empty] | 15.31984 | -0.0732708 | 13 | 0 | 14.2625 | -0.0688076
2523 | 2021/04/10 15:06:53 | 17554.9596 | 11710.0002 | 1 | 4 | 0 | 0 | 0 | -0.7528763 | 3.341005 | -2.515363 | 0.017286 | 2.447405 | 0.07260098 | 9.175982 |  |  |  | 1.378528 | [9 empty] | 15.349 | -0.005845726 | 13 | 0 | 14.35747 | -0.1313561
2524 | 2021/04/10 15:06:58 | 17559.9605 | 11715.0011 | 1 | 4 | 0 | 0 | 0 | -0.752327 | 3.340342 | -2.513029 | 0.017286 | 2.44845 | 0.07260098 | 9.179474 |  | -0.0001437282 | [11 empty] | 15.21093 | 0.03418386 | 13 | 0 | 14.27025 | -0.08902162
2525 | 2021/04/10 15:07:03 | 17564.9605 | 11720.0011 | 1 | 4 | 0 | 0 | 0 | -0.7529144 | 3.339489 | -2.514349 | 0.017286 | 2.449494 | 0.07260098 | 9.182963 |  | -0.0001397721 | [11 empty] | 15.16017 | -0.09984106 | 13 | 0 | 14.29246 | -0.004172623
2526 | 2021/04/10 15:07:08 | 17569.9596 | 11725.0002 | 1 | 4 | 0 | 0 | 0 | -0.7527313 | 3.338677 | -2.513127 | 0.017286 | 2.450539 | 0.07260098 | 9.186452 | [13 empty] | 15.24403 | -0.08419812 | 13 | 0 | 14.2815 | -0.1231626
2527 | 2021/04/10 15:07:13 | 17574.9596 | 11730.0002 | 1 | 4 | 0 | 0 | 0 | -0.7529602 | 3.337935 | -2.513332 | 0.017286 | 2.451584 | 0.07260098 | 9.189939 |  | -0.00013557 | [11 empty] | 15.16817 | -0.002429485 | 13 | 0 | 14.23471 | -0.1028708
2528 | 2021/04/10 15:07:18 | 17579.9598 | 11735.0004 | 1 | 4 | 0 | 0 | 0 | -0.7523651 | 3.33706 | -2.510687 | 0.017286 | 2.452629 | 0.07260098 | 9.193426 |  |  |  |  | 0.7391795 | [8 empty] | 15.13977 | -0.084216 | 13 | 0 | 14.34508 | 0.03201157
2529 | 2021/04/10 15:07:23 | 17584.9597 | 11740.0003 | 1 | 4 | 0 | 0 | 0 | -0.7528381 | 3.336308 | -2.5117 | 0.017286 | 2.453673 | 0.07260098 | 9.196911 |  | -0.0001370269 | [11 empty] | 15.08286 | -0.1518017 | 13 | 0 | 14.3319 | -0.08589715
2530 | 2021/04/10 15:07:28 | 17589.9607 | 11745.0013 | 1 | 4 | 0 | 0 | 0 | -0.7526093 | 3.33527 | -2.510155 | 0.017286 | 2.454718 | 0.07260098 | 9.200397 |  | -0.0001449139 |  | 1.286034 | [9 empty] | 15.1237 | -0.07071346 | 13 | 0 | 14.39474 | -0.1232919
2531 | 2021/04/10 15:07:33 | 17594.9607 | 11750.0013 | 1 | 4 | 0 | 0 | 0 | -0.7527695 | 3.334565 | -2.510159 | 0.017286 | 2.455764 | 0.07260098 | 9.203884 | [13 empty] | 15.09233 | -0.04813731 | 13 | 0 | 14.42905 | 0.08867174
2532 | 2021/04/10 15:07:38 | 17599.9601 | 11755.0007 | 1 | 4 | 0 | 0 | 0 | -0.7525482 | 3.333821 | -2.508861 | 0.017286 | 2.456808 | 0.07260098 | 9.207367 |  | -0.0001580826 | [11 empty] | 15.09453 | -0.1259819 | 13 | 0 | 14.51159 | 0.03355414
2533 | 2021/04/10 15:07:43 | 17604.96 | 11760.0006 | 1 | 4 | 0 | 0 | 0 | -0.7528076 | 3.33286 | -2.509002 | 0.017286 | 2.457853 | 0.07260098 | 9.210851 |  | -0.0001430674 | [11 empty] | 15.09671 | -0.0997901 | 13 | 0 | 14.51377 | -0.0497368
2534 | 2021/04/10 15:07:48 | 17609.9601 | 11765.0007 | 1 | 4 | 0 | 0 | 0 | -0.7528229 | 3.332158 | -2.508525 | 0.017286 | 2.458898 | 0.07260098 | 9.214334 | [13 empty] | 15.10253 | 0.02960712 | 13 | 0 | 14.54881 | 0.1209477
2535 | 2021/04/10 15:07:53 | 17614.9609 | 11770.0015 | 1 | 4 | 0 | 0 | 0 | -0.7529144 | 3.33143 | -2.508282 | 0.017286 | 2.459944 | 0.07260098 | 9.217815 |  | -0.0001716122 | [11 empty] | 15.139 | -0.05149782 | 13 | 0 | 14.59262 | 0.1036254
2536 | 2021/04/10 15:07:58 | 17619.9601 | 11775.0007 | 1 | 4 | 0 | 0 | 0 | -0.752594 | 3.330399 | -2.506438 | 0.017286 | 2.460988 | 0.07260098 | 9.221295 |  | -0.0001917527 |  | 1.253946 | [9 empty] | 15.18323 | -0.110718 | 13 | 0 | 14.63691 | -0.01050621
2537 | 2021/04/10 15:08:03 | 17624.9601 | 11780.0007 | 1 | 4 | 0 | 0 | 0 | -0.7530136 | 3.329584 | -2.507222 | 0.017286 | 2.462034 | 0.07260098 | 9.224776 |  | -0.0001360691 | [11 empty] | 15.14485 | 0.05885869 | 13 | 0 | 14.59848 | 0.1342836
2538 | 2021/04/10 15:08:08 | 17629.9594 | 11785 | 1 | 4 | 0 | 0 | 0 | -0.7529373 | 3.328949 | -2.50649 | 0.017286 | 2.463078 | 0.07260098 | 9.228254 | [13 empty] | 15.16772 | -0.05490243 | 13 | 0 | 14.62868 | 0.1161849
2539 | 2021/04/10 15:08:13 | 17634.961 | 11790.0016 | 1 | 4 | 0 | 0 | 0 | -0.7528 | 3.328107 | -2.505399 | 0.017286 | 2.464123 | 0.07260098 | 9.231733 |  | -0.000135188 | [11 empty] | 15.13608 | -0.1178509 | 13 | 0 | 14.63352 | 0.002892315
2540 | 2021/04/10 15:08:18 | 17639.961 | 11795.0016 | 1 | 4 | 0 | 0 | 0 | -0.7527618 | 3.327066 | -2.504488 | 0.017286 | 2.465169 | 0.07260098 | 9.235211 |  |  |  |  | 0.7984281 | [8 empty] | 15.2885 | 0.07638842 | 13 | 0 | 14.7569 | 0.08796334
2541 | 2021/04/10 15:08:23 | 17644.9595 | 11800.0001 | 1 | 4 | 0 | 0 | 0 | -0.7529144 | 3.326111 | -2.504277 | 0.017286 | 2.466213 | 0.07260098 | 9.238687 |  | -0.0001670285 | [11 empty] | 15.4644 | 0.1091364 | 13 | 0 | 14.69217 | 0.120734
2542 | 2021/04/10 15:08:28 | 17649.9604 | 11805.001 | 1 | 4 | 0 | 0 | 0 | -0.7530289 | 3.325362 | -2.504094 | 0.017286 | 2.467258 | 0.07260098 | 9.242163 |  | -0.0001627535 |  | 1.242849 | [9 empty] | 15.53849 | 0.09376824 | 13 | 0 | 14.47434 | 0.08485049
2543 | 2021/04/10 15:08:33 | 17654.9605 | 11810.0011 | 1 | 4 | 0 | 0 | 0 | -0.7529373 | 3.324573 | -2.503195 | 0.017286 | 2.468304 | 0.07260098 | 9.245638 |  | -0.0001690495 | [11 empty] | 15.29432 | -0.0622195 | 13 | 0 | 14.22961 | -0.1079512
2544 | 2021/04/10 15:08:38 | 17659.9606 | 11815.0012 | 1 | 4 | 0 | 0 | 0 | -0.752861 | 3.323668 | -2.50226 | 0.017286 | 2.469349 | 0.07260098 | 9.249112 | [13 empty] | 15.0809 | -0.1269752 | 13 | 0 | 14.22035 | -0.1272124
2545 | 2021/04/10 15:08:43 | 17664.9598 | 11820.0004 | 1 | 4 | 0 | 0 | 0 | -0.7529221 | 3.322721 | -2.50175 | 0.017286 | 2.470394 | 0.07260098 | 9.252585 |  | -0.000211122 | [11 empty] | 15.15067 | -0.09705216 | 13 | 0 | 14.5605 | -0.02647012
2546 | 2021/04/10 15:08:48 | 17669.9605 | 11825.0011 | 1 | 4 | 0 | 0 | 0 | -0.7525482 | 3.321996 | -2.499962 | 0.017286 | 2.471439 | 0.07260098 | 9.256056 |  | -0.0001831472 | [11 empty] | 15.50496 | 0.07905841 | 13 | 0 | 14.6452 | -0.01439124
2547 | 2021/04/10 15:08:53 | 17674.9598 | 11830.0004 | 1 | 4 | 0 | 0 | 0 | -0.7529373 | 3.320991 | -2.500498 | 0.017286 | 2.472484 | 0.07260098 | 9.259527 |  | -0.0002664935 |  | 1.214687 | [9 empty] | 15.28358 | 0.02369463 | 13 | 0 | 14.13846 | -0.1565954
2548 | 2021/04/10 15:08:58 | 17679.9598 | 11835.0004 | 1 | 4 | 0 | 0 | 0 | -0.7526474 | 3.319988 | -2.49878 | 0.017286 | 2.473529 | 0.07260098 | 9.262997 |  | -0.0001646715 | [11 empty] | 15.06097 | -0.1121876 | 13 | 0 | 14.44878 | -0.08268535
2549 | 2021/04/10 15:09:03 | 17684.9598 | 11840.0004 | 1 | 4 | 0 | 0 | 0 | -0.7531509 | 3.319385 | -2.499998 | 0.017286 | 2.474573 | 0.07260098 | 9.266465 | [13 empty] | 15.50496 | 0.1004863 | 13 | 0 | 14.6014 | 0.02535701
2550 | 2021/04/10 15:09:08 | 17689.9599 | 11845.0005 | 1 | 4 | 0 | 0 | 0 | -0.7527313 | 3.318168 | -2.497689 | 0.017286 | 2.475618 | 0.07260098 | 9.269934 |  | -0.0001450874 | [11 empty] | 15.20418 | -0.04281908 | 13 | 0 | 14.20503 | -0.134201
2551 | 2021/04/10 15:09:13 | 17694.96 | 11850.0006 | 1 | 4 | 0 | 0 | 0 | -0.7528229 | 3.317346 | -2.497374 | 0.017286 | 2.476663 | 0.07260098 | 9.2734 |  | -0.0002311243 |  |  | 0.8307394 | [8 empty] | 15.21946 | -0.09187549 | 13 | 0 | 14.62938 | 0.001519322
2552 | 2021/04/10 15:09:18 | 17699.9608 | 11855.0014 | 1 | 4 | 0 | 0 | 0 | -0.7529144 | 3.316497 | -2.497038 | 0.017286 | 2.477708 | 0.07260098 | 9.276867 |  | -0.0001582697 | [11 empty] | 15.53657 | 0.0380522 | 13 | 0 | 14.4213 | -0.08288205
2553 | 2021/04/10 15:09:23 | 17704.9609 | 11860.0015 | 1 | 4 | 0 | 0 | 0 | -0.7530365 | 3.315726 | -2.496863 | 0.017286 | 2.478753 | 0.07260098 | 9.280332 |  |  |  | 1.153671 | [9 empty] | 15.06097 | -0.127959 | 13 | 0 | 14.23692 | -0.1030898
2554 | 2021/04/10 15:09:28 | 17709.96 | 11865.0006 | 1 | 4 | 0 | 0 | 0 | -0.7528076 | 3.314917 | -2.495495 | 0.017286 | 2.479798 | 0.07260098 | 9.283796 |  | -0.0001622188 | [11 empty] | 15.4357 | -0.01974702 | 13 | 0 | 14.56121 | 0.06693959
2555 | 2021/04/10 15:09:33 | 17714.9594 | 11870 | 1 | 4 | 0 | 0 | 0 | -0.7529221 | 3.31387 | -2.495086 | 0.017286 | 2.480843 | 0.07260098 | 9.28726 |  | -0.000169003 | [11 empty] | 15.1808 | -0.09092033 | 13 | 0 | 14.21814 | -0.07736683
2556 | 2021/04/10 15:09:38 | 17719.9611 | 11875.0017 | 1 | 4 | 0 | 0 | 0 | -0.7523041 | 3.312853 | -2.492273 | 0.017286 | 2.481888 | 0.07260098 | 9.290722 | [13 empty] | 15.13071 | -0.1117986 | 13 | 0 | 14.52591 | 0.05460948
2557 | 2021/04/10 15:09:43 | 17724.9611 | 11880.0017 | 1 | 4 | 0 | 0 | 0 | -0.7527695 | 3.312133 | -2.493273 | 0.017286 | 2.482933 | 0.07260098 | 9.294183 |  | -0.0001797627 | [11 empty] | 15.48118 | -0.002197027 | 13 | 0 | 14.75278 | -0.05796611
2558 | 2021/04/10 15:09:48 | 17729.9605 | 11885.0011 | 1 | 4 | 0 | 0 | 0 | -0.7529221 | 3.311278 | -2.493134 | 0.017286 | 2.483978 | 0.07260098 | 9.297643 |  | -0.0002140657 |  | 1.138519 | [9 empty] | 15.48211 | -0.001598299 | 13 | 0 | 14.37648 | -0.09972692
2559 | 2021/04/10 15:09:53 | 17734.9594 | 11890 | 1 | 4 | 0 | 0 | 0 | -0.7528992 | 3.310081 | -2.492157 | 0.017286 | 2.485023 | 0.07260098 | 9.301102 |  | -0.0001744304 | [11 empty] | 15.15505 | -0.1252863 | 13 | 0 | 14.70898 | 0.09643823
2560 | 2021/04/10 15:09:58 | 17739.9597 | 11895.0003 | 1 | 4 | 0 | 0 | 0 | -0.7529526 | 3.309257 | -2.491714 | 0.017286 | 2.486068 | 0.07260098 | 9.304562 | [13 empty] | 15.20584 | -0.09893805 | 13 | 0 | 14.64811 | 0.1017094
2561 | 2021/04/10 15:10:03 | 17744.9597 | 11900.0003 | 1 | 4 | 0 | 0 | 0 | -0.7531357 | 3.308446 | -2.491709 | 0.017286 | 2.487113 | 0.07260098 | 9.308021 |  | -0.0001516663 | [11 empty] | 15.54769 | 0.08695006 | 13 | 0 | 14.32069 | 0.01179755
2562 | 2021/04/10 15:10:08 | 17749.9606 | 11905.0012 | 1 | 4 | 0 | 0 | 0 | -0.7531662 | 3.30748 | -2.491082 | 0.017286 | 2.488159 | 0.07260098 | 9.311479 |  | -0.0002362077 |  |  | 0.8638158 | [8 empty] | 15.39318 | 0.03035277 | 13 | 0 | 14.35475 | 0.01140535
2563 | 2021/04/10 15:10:13 | 17754.9605 | 11910.0011 | 1 | 4 | 0 | 0 | 0 | -0.7529144 | 3.306437 | -2.489464 | 0.017286 | 2.489204 | 0.07260098 | 9.314935 |  | -0.000147227 | [11 empty] | 15.17594 | -0.06629944 | 13 | 0 | 14.69605 | 0.1454699
2564 | 2021/04/10 15:10:18 | 17759.9608 | 11915.0014 | 1 | 4 | 0 | 0 | 0 | -0.7529984 | 3.305586 | -2.489101 | 0.017286 | 2.490249 | 0.07260098 | 9.318391 |  |  |  | 1.152 | [9 empty] | 15.57783 | 0.08617997 | 13 | 0 | 14.3029 | -0.01408875
2565 | 2021/04/10 15:10:23 | 17764.96 | 11920.0006 | 1 | 4 | 0 | 0 | 0 | -0.7526932 | 3.304702 | -2.487427 | 0.017286 | 2.491294 | 0.07260098 | 9.321845 |  | -0.0001729425 | [11 empty] | 15.19151 | -0.1025069 | 13 | 0 | 14.67149 | 0.07003963
2566 | 2021/04/10 15:10:28 | 17769.9607 | 11925.0013 | 1 | 4 | 0 | 0 | 0 | -0.7528763 | 3.303722 | -2.487294 | 0.017286 | 2.49234 | 0.07260098 | 9.325299 |  | -0.0001801458 | [11 empty] | 15.48722 | -0.02611578 | 13 | 0 | 14.43369 | -0.03423363
2567 | 2021/04/10 15:10:33 | 17774.96 | 11930.0006 | 1 | 4 | 0 | 0 | 0 | -0.7529221 | 3.302616 | -2.486613 | 0.017286 | 2.493384 | 0.07260098 | 9.32875 |  | -0.0002059572 | [11 empty] | 15.31668 | -0.07861555 | 13 | 0 | 14.43196 | -0.09926438
2568 | 2021/04/10 15:10:38 | 17779.9608 | 11935.0014 | 1 | 4 | 0 | 0 | 0 | -0.7527084 | 3.301696 | -2.485214 | 0.017286 | 2.49443 | 0.07260098 | 9.332202 | [13 empty] | 15.41824 | -0.005314052 | 13 | 0 | 14.52133 | -0.02420306
2569 | 2021/04/10 15:10:43 | 17784.9608 | 11940.0014 | 1 | 4 | 0 | 0 | 0 | -0.752655 | 3.300919 | -2.484453 | 0.017286 | 2.495475 | 0.07260098 | 9.335651 |  | -0.000157788 |  | 1.092762 | [9 empty] | 15.23817 | 0.03160238 | 13 | 0 | 14.45922 | -0.02130091
2570 | 2021/04/10 15:10:48 | 17789.9611 | 11945.0017 | 1 | 4 | 0 | 0 | 0 | -0.7525177 | 3.299832 | -2.483182 | 0.017286 | 2.496519 | 0.07260098 | 9.339099 |  | -0.0002341172 | [11 empty] | 15.47655 | 0.07750839 | 13 | 0 | 14.47021 | 0.06856501
2571 | 2021/04/10 15:10:53 | 17794.9595 | 11950.0001 | 1 | 4 | 0 | 0 | 0 | -0.7528458 | 3.298803 | -2.48349 | 0.017286 | 2.497564 | 0.07260098 | 9.342546 |  | -0.0001920954 | [11 empty] | 15.20705 | -0.06576717 | 13 | 0 | 14.56928 | 0.0499627
2572 | 2021/04/10 15:10:58 | 17799.9602 | 11955.0008 | 1 | 4 | 0 | 0 | 0 | -0.7525711 | 3.297898 | -2.481903 | 0.017286 | 2.498609 | 0.07260098 | 9.345992 |  | -0.0002174004 | [11 empty] | 15.5715 | 0.01336157 | 13 | 0 | 14.37692 | -0.03325671
2573 | 2021/04/10 15:11:03 | 17804.9609 | 11960.0015 | 1 | 4 | 0 | 0 | 0 | -0.7527237 | 3.29687 | -2.481632 | 0.017286 | 2.499654 | 0.07260098 | 9.349437 |  |  |  |  | 0.9343683 | [8 empty] | 15.18959 | -0.0869444 | 13 | 0 | 14.59262 | -0.02547681
2574 | 2021/04/10 15:11:08 | 17809.9595 | 11965.0001 | 1 | 4 | 0 | 0 | 0 | -0.7525482 | 3.29596 | -2.480369 | 0.017286 | 2.500698 | 0.07260098 | 9.35288 |  | -0.0001530362 |  | 1.034346 | [9 empty] | 15.56616 | 0.128091 | 13 | 0 | 14.21375 | -0.05948156
2575 | 2021/04/10 15:11:13 | 17814.9595 | 11970.0001 | 1 | 4 | 0 | 0 | 0 | -0.7530975 | 3.294917 | -2.481394 | 0.017286 | 2.501743 | 0.07260098 | 9.356322 |  | -0.0002001608 | [11 empty] | 15.20171 | 0.03188431 | 13 | 0 | 14.7934 | 0.164305
2576 | 2021/04/10 15:11:18 | 17819.9596 | 11975.0002 | 1 | 4 | 0 | 0 | 0 | -0.7531891 | 3.293977 | -2.480988 | 0.017286 | 2.502788 | 0.07260098 | 9.359765 |  | -0.000138835 | [11 empty] | 15.31619 | -0.02338856 | 13 | 0 | 14.31217 | -0.1010218
2577 | 2021/04/10 15:11:23 | 17824.9605 | 11980.0011 | 1 | 4 | 0 | 0 | 0 | -0.752861 | 3.292912 | -2.479105 | 0.017286 | 2.503833 | 0.07260098 | 9.363208 | [13 empty] | 15.52756 | 0.03076196 | 13 | 0 | 14.403 | -0.05821973
2578 | 2021/04/10 15:11:28 | 17829.9605 | 11985.0011 | 1 | 4 | 0 | 0 | 0 | -0.7528229 | 3.291706 | -2.478072 | 0.017286 | 2.504878 | 0.07260098 | 9.366649 |  | -0.0001502902 | [11 empty] | 15.31133 | -0.06529182 | 13 | 0 | 14.65567 | 0.09889454
2579 | 2021/04/10 15:11:33 | 17834.9598 | 11990.0004 | 1 | 4 | 0 | 0 | 0 | -0.7528839 | 3.290966 | -2.477715 | 0.017286 | 2.505923 | 0.07260098 | 9.370086 |  | -0.0002737996 |  | 1.078742 | [9 empty] | 15.3152 | 0.05331516 | 13 | 0 | 14.22131 | -0.04703611
2580 | 2021/04/10 15:11:38 | 17839.9599 | 11995.0005 | 1 | 4 | 0 | 0 | 0 | -0.7524414 | 3.290013 | -2.475542 | 0.017286 | 2.506967 | 0.07260098 | 9.373524 |  | -0.0002439118 | [11 empty] | 15.26609 | 0.01495123 | 13 | 0 | 14.58846 | 0.0994283
2581 | 2021/04/10 15:11:43 | 17844.9598 | 12000.0004 | 1 | 4 | 0 | 0 | 0 | -0.7525482 | 3.288773 | -2.47496 | 0.017286 | 2.508012 | 0.07260098 | 9.376959 |  | -0.0001894752 | [11 empty] | 15.60355 | 0.1407546 | 13 | 0 | 14.47383 | 0.02007157
2582 | 2021/04/10 15:11:48 | 17849.9601 | 12005.0007 | 1 | 4 | 0 | 0 | 0 | -0.7529602 | 3.287806 | -2.475587 | 0.017286 | 2.509057 | 0.07260098 | 9.380397 |  | -0.0002365023 | [11 empty] | 15.17546 | -0.01208305 | 13 | 0 | 14.27855 | -0.09427398
2583 | 2021/04/10 15:11:53 | 17854.9609 | 12010.0015 | 1 | 4 | 0 | 0 | 0 | -0.7527618 | 3.286829 | -2.474199 | 0.017286 | 2.510103 | 0.07260098 | 9.383834 |  | -0.0002629363 |  |  | 0.9481989 | [8 empty] | 15.54261 | 0.06832123 | 13 | 0 | 14.77051 | 0.07761687
2584 | 2021/04/10 15:11:58 | 17859.9601 | 12015.0007 | 1 | 4 | 0 | 0 | 0 | -0.7527466 | 3.285739 | -2.473329 | 0.017286 | 2.511147 | 0.07260098 | 9.387267 |  |  |  | 1.031899 | [9 empty] | 15.27952 | -0.03658682 | 13 | 0 | 14.30246 | -0.1370612
2585 | 2021/04/10 15:12:03 | 17864.96 | 12020.0006 | 1 | 4 | 0 | 0 | 0 | -0.7526093 | 3.284632 | -2.472045 | 0.017286 | 2.512192 | 0.07260098 | 9.390699 |  | -0.0001810491 | [11 empty] | 15.51736 | -0.01752675 | 13 | 0 | 14.70143 | 0.09653121
2586 | 2021/04/10 15:12:08 | 17869.9601 | 12025.0007 | 1 | 4 | 0 | 0 | 0 | -0.7527084 | 3.283633 | -2.471618 | 0.017286 | 2.513237 | 0.07260098 | 9.394132 |  | -0.0002623472 | [11 empty] | 15.25615 | -0.0959146 | 13 | 0 | 14.25712 | -0.07552713
2587 | 2021/04/10 15:12:13 | 17874.9603 | 12030.0009 | 1 | 4 | 0 | 0 | 0 | -0.7529602 | 3.282656 | -2.471709 | 0.017286 | 2.514282 | 0.07260098 | 9.397563 |  | -0.0001566169 | [11 empty] | 15.53506 | 0.05913377 | 13 | 0 | 14.66076 | 0.1322988
2588 | 2021/04/10 15:12:18 | 17879.9595 | 12035.0001 | 1 | 4 | 0 | 0 | 0 | -0.7529755 | 3.281599 | -2.470964 | 0.017286 | 2.515327 | 0.07260098 | 9.400991 |  | -0.0001921709 | [11 empty] | 15.18739 | -0.02248526 | 13 | 0 | 14.37817 | -0.07957429
2589 | 2021/04/10 15:12:23 | 17884.9597 | 12040.0003 | 1 | 4 | 0 | 0 | 0 | -0.7528381 | 3.280342 | -2.469566 | 0.017286 | 2.516372 | 0.07260098 | 9.404421 |  |  |  | 0.9927866 | [9 empty] | 15.5953 | 0.07647097 | 13 | 0 | 14.50208 | -0.007841587
2590 | 2021/04/10 15:12:28 | 17889.9597 | 12045.0003 | 1 | 4 | 0 | 0 | 0 | -0.7528076 | 3.279475 | -2.468814 | 0.017286 | 2.517417 | 0.07260098 | 9.407847 |  | -0.0002152619 | [11 empty] | 15.18835 | -0.1504797 | 13 | 0 | 14.48869 | -0.02526313
2591 | 2021/04/10 15:12:33 | 17894.9598 | 12050.0004 | 1 | 4 | 0 | 0 | 0 | -0.7529602 | 3.278414 | -2.468515 | 0.017286 | 2.518462 | 0.07260098 | 9.411273 |  | -0.00018103 | [11 empty] | 15.63103 | 0.08494616 | 13 | 0 | 14.49407 | 0.07602215
2592 | 2021/04/10 15:12:38 | 17899.9597 | 12055.0003 | 1 | 4 | 0 | 0 | 0 | -0.7526321 | 3.277372 | -2.466655 | 0.017286 | 2.519506 | 0.07260098 | 9.414698 |  | -0.0002421449 |  |  | 1.006086 | [8 empty] | 15.14338 | -0.07356495 | 13 | 0 | 14.39983 | 0.04037797
2593 | 2021/04/10 15:12:43 | 17904.9599 | 12060.0005 | 1 | 4 | 0 | 0 | 0 | -0.7527313 | 3.276225 | -2.466117 | 0.017286 | 2.520551 | 0.07260098 | 9.418121 |  | -0.000194469 | [11 empty] | 15.59556 | 0.1390275 | 13 | 0 | 14.45121 | 0.04573494
2594 | 2021/04/10 15:12:48 | 17909.9598 | 12065.0004 | 1 | 4 | 0 | 0 | 0 | -0.7529602 | 3.275095 | -2.466016 | 0.017286 | 2.521596 | 0.07260098 | 9.421544 |  | -0.0002152619 |  | 0.9647076 | [9 empty] | 15.14872 | -0.05894154 | 13 | 0 | 14.32482 | -0.08642942
2595 | 2021/04/10 15:12:53 | 17914.9599 | 12070.0005 | 1 | 4 | 0 | 0 | 0 | -0.7526474 | 3.274203 | -2.46432 | 0.017286 | 2.522641 | 0.07260098 | 9.424966 | [13 empty] | 15.55184 | 0.07797688 | 13 | 0 | 14.58266 | 0.01194596
2596 | 2021/04/10 15:12:58 | 17919.9598 | 12075.0004 | 1 | 4 | 0 | 0 | 0 | -0.7528458 | 3.272956 | -2.464031 | 0.017286 | 2.523685 | 0.07260098 | 9.428385 |  | -0.0002099867 | [11 empty] | 15.17693 | -0.1280168 | 13 | 0 | 14.38961 | -0.1213938
2597 | 2021/04/10 15:13:03 | 17924.9599 | 12080.0005 | 1 | 4 | 0 | 0 | 0 | -0.7527847 | 3.271754 | -2.462926 | 0.017286 | 2.524731 | 0.07260098 | 9.431805 |  | -0.0002035468 | [11 empty] | 15.59869 | 0.0195843 | 13 | 0 | 14.68071 | 0.101783
2598 | 2021/04/10 15:13:08 | 17929.9599 | 12085.0005 | 1 | 4 | 0 | 0 | 0 | -0.7529602 | 3.270803 | -2.462784 | 0.017286 | 2.525776 | 0.07260098 | 9.435225 |  | -0.0001976795 |  | 0.974013 | [9 empty] | 15.33468 | -0.07685393 | 13 | 0 | 14.3139 | -0.07924557
2599 | 2021/04/10 15:13:13 | 17934.9601 | 12090.0007 | 1 | 4 | 0 | 0 | 0 | -0.752655 | 3.269773 | -2.461011 | 0.017286 | 2.526821 | 0.07260098 | 9.438642 |  | -0.0002647111 | [11 empty] | 15.44254 | -0.0006094575 | 13 | 0 | 14.72867 | 0.1545832
2600 | 2021/04/10 15:13:18 | 17939.9602 | 12095.0008 | 1 | 4 | 0 | 0 | 0 | -0.7527084 | 3.26851 | -2.460235 | 0.017286 | 2.527866 | 0.07260098 | 9.442058 |  | -0.0001831055 | [11 empty] | 15.44279 | 0.08604169 | 13 | 0 | 14.31268 | -0.0210765
2601 | 2021/04/10 15:13:23 | 17944.961 | 12100.0016 | 1 | 4 | 0 | 0 | 0 | -0.7531128 | 3.26744 | -2.460751 | 0.017286 | 2.528911 | 0.07260098 | 9.445472 |  | -0.0002361087 |  |  | 1.055498 | [8 empty] | 15.40194 | 0.05313784 | 13 | 0 | 14.75371 | 0.09890497
2602 | 2021/04/10 15:13:28 | 17949.9595 | 12105.0001 | 1 | 4 | 0 | 0 | 0 | -0.7527847 | 3.266233 | -2.45877 | 0.017286 | 2.529955 | 0.07260098 | 9.448884 | [13 empty] | 15.32591 | -0.001588166 | 13 | 0 | 14.23936 | -0.136252
2603 | 2021/04/10 15:13:33 | 17954.9595 | 12110.0001 | 1 | 4 | 0 | 0 | 0 | -0.7528458 | 3.265219 | -2.458206 | 0.017286 | 2.531 | 0.07260098 | 9.452297 |  | -0.0001851717 |  | 0.9084927 | [9 empty] | 15.54041 | -0.01890361 | 13 | 0 | 14.73181 | 0.06090969
2604 | 2021/04/10 15:13:38 | 17959.9595 | 12115.0001 | 1 | 4 | 0 | 0 | 0 | -0.7525558 | 3.26393 | -2.456289 | 0.017286 | 2.532045 | 0.07260098 | 9.455708 |  | -0.0002170152 | [11 empty] | 15.22359 | -0.1004046 | 13 | 0 | 14.26833 | -0.0777325
2605 | 2021/04/10 15:13:43 | 17964.9595 | 12120.0001 | 1 | 4 | 0 | 0 | 0 | -0.7525482 | 3.262703 | -2.455341 | 0.017286 | 2.53309 | 0.07260098 | 9.459117 |  | -0.0001880232 | [11 empty] | 15.52145 | 0.04645765 | 13 | 0 | 14.70553 | 0.1424119
2606 | 2021/04/10 15:13:48 | 17969.9606 | 12125.0012 | 1 | 4 | 0 | 0 | 0 | -0.7529144 | 3.261797 | -2.455854 | 0.017286 | 2.534135 | 0.07260098 | 9.462528 |  | -0.0002086092 | [11 empty] | 15.28681 | 0.03570944 | 13 | 0 | 14.33899 | -0.06922126
2607 | 2021/04/10 15:13:53 | 17974.9606 | 12130.0012 | 1 | 4 | 0 | 0 | 0 | -0.7530136 | 3.260564 | -2.455249 | 0.017286 | 2.53518 | 0.07260098 | 9.465937 |  | -0.0002578725 |  | 0.9290618 | [9 empty] | 15.5715 | 0.08821994 | 13 | 0 | 14.70456 | 0.04961997
2608 | 2021/04/10 15:13:58 | 17979.9605 | 12135.0011 | 1 | 4 | 0 | 0 | 0 | -0.7527466 | 3.259323 | -2.453444 | 0.017286 | 2.536225 | 0.07260098 | 9.469342 |  | -0.000290762 | [11 empty] | 15.13391 | -0.1090425 | 13 | 0 | 14.33921 | -0.1023865
2609 | 2021/04/10 15:14:03 | 17984.9607 | 12140.0013 | 1 | 4 | 0 | 0 | 0 | -0.7530289 | 3.258113 | -2.453453 | 0.017286 | 2.53727 | 0.07260098 | 9.472748 |  | -0.0002108637 | [11 empty] | 15.56517 | 0.02595633 | 13 | 0 | 14.56681 | 0.08307993
2610 | 2021/04/10 15:14:08 | 17989.96 | 12145.0006 | 1 | 4 | 0 | 0 | 0 | -0.7525177 | 3.257097 | -2.451023 | 0.017286 | 2.538315 | 0.07260098 | 9.476151 |  |  |  |  | 1.094231 | [8 empty] | 15.16647 | -0.08761913 | 13 | 0 | 14.30608 | -0.02615601
2611 | 2021/04/10 15:14:13 | 17994.9608 | 12150.0014 | 1 | 4 | 0 | 0 | 0 | -0.7526474 | 3.255791 | -2.450463 | 0.017286 | 2.53936 | 0.07260098 | 9.479555 |  | -0.0002170039 |  | 0.8849381 | [9 empty] | 15.51416 | 0.06330401 | 13 | 0 | 14.66903 | 0.1227736
2612 | 2021/04/10 15:14:18 | 17999.9608 | 12155.0014 | 1 | 4 | 0 | 0 | 0 | -0.7527618 | 3.254626 | -2.449958 | 0.017286 | 2.540405 | 0.07260098 | 9.482957 |  | -0.0001910049 | [11 empty] | 15.22989 | 0.01251191 | 13 | 0 | 14.18696 | -0.09476393
2613 | 2021/04/10 15:14:23 | 18004.9602 | 12160.0008 | 1 | 4 | 0 | 0 | 0 | -0.7527237 | 3.253448 | -2.448947 | 0.017286 | 2.54145 | 0.07260098 | 9.486357 |  | -0.0002068728 | [11 empty] | 15.40731 | 0.06672174 | 13 | 0 | 14.68609 | 0.07144541
2614 | 2021/04/10 15:14:28 | 18009.96 | 12165.0006 | 1 | 4 | 0 | 0 | 0 | -0.7524719 | 3.252322 | -2.447281 | 0.017286 | 2.542495 | 0.07260098 | 9.489755 |  | -0.0002908151 | [11 empty] | 15.45123 | 0.0824526 | 13 | 0 | 14.23346 | -0.09086907
2615 | 2021/04/10 15:14:33 | 18014.9602 | 12170.0008 | 1 | 4 | 0 | 0 | 0 | -0.7531662 | 3.250968 | -2.448519 | 0.017286 | 2.54354 | 0.07260098 | 9.493154 |  | -0.0002654685 | [11 empty] | 15.2163 | 0.01040459 | 13 | 0 | 14.20257 | -0.08317828
2616 | 2021/04/10 15:14:38 | 18019.9602 | 12175.0008 | 1 | 4 | 0 | 0 | 0 | -0.7527695 | 3.249752 | -2.446314 | 0.017286 | 2.544584 | 0.07260098 | 9.496549 |  | -0.000211655 |  | 0.8734331 | [9 empty] | 15.1823 | -0.02732724 | 13 | 0 | 14.52645 | 0.09127975
2617 | 2021/04/10 15:14:43 | 18024.9605 | 12180.0011 | 1 | 4 | 0 | 0 | 0 | -0.7527313 | 3.24844 | -2.445202 | 0.017286 | 2.54563 | 0.07260098 | 9.499945 |  | -0.0002674371 | [11 empty] | 15.53631 | 0.0777486 | 13 | 0 | 14.70581 | 0.1555106
2618 | 2021/04/10 15:14:48 | 18029.9602 | 12185.0008 | 1 | 4 | 0 | 0 | 0 | -0.7528992 | 3.247491 | -2.445033 | 0.017286 | 2.546674 | 0.07260098 | 9.503338 |  | -0.000204027 |  |  | 1.181578 | [8 empty] | 15.44279 | 0.07358789 | 13 | 0 | 14.26884 | -0.01757503
2619 | 2021/04/10 15:14:53 | 18034.9603 | 12190.0009 | 1 | 4 | 0 | 0 | 0 | -0.7528763 | 3.246153 | -2.443952 | 0.017286 | 2.547719 | 0.07260098 | 9.50673 |  | -0.0002315056 | [11 empty] | 15.19493 | -0.06026417 | 13 | 0 | 14.58292 | 0.08335978
2620 | 2021/04/10 15:14:58 | 18039.9604 | 12195.001 | 1 | 4 | 0 | 0 | 0 | -0.7527466 | 3.244815 | -2.442523 | 0.017286 | 2.548764 | 0.07260098 | 9.510121 |  | -0.0003706636 |  | 0.857388 | [9 empty] | 15.62301 | 0.1155442 | 13 | 0 | 14.71238 | 0.124906
2621 | 2021/04/10 15:15:03 | 18044.9604 | 12200.001 | 1 | 4 | 0 | 0 | 0 | -0.7528992 | 3.243674 | -2.44216 | 0.017286 | 2.549809 | 0.07260098 | 9.51351 |  | -0.0001901337 | [11 empty] | 15.33829 | 0.05301297 | 13 | 0 | 14.14214 | -0.06789178
2622 | 2021/04/10 15:15:08 | 18049.9597 | 12205.0003 | 1 | 4 | 0 | 0 | 0 | -0.7527084 | 3.242396 | -2.440579 | 0.017286 | 2.550853 | 0.07260098 | 9.516899 | [13 empty] | 15.21192 | -0.0352931 | 13 | 0 | 14.45388 | 0.08330584
2623 | 2021/04/10 15:15:13 | 18054.9605 | 12210.0011 | 1 | 4 | 0 | 0 | 0 | -0.7529144 | 3.241138 | -2.440299 | 0.017286 | 2.551899 | 0.07260098 | 9.520288 |  | -0.0002036458 | [11 empty] | 15.58195 | 0.1167646 | 13 | 0 | 14.59093 | 0.09418309
2624 | 2021/04/10 15:15:18 | 18059.9608 | 12215.0014 | 1 | 4 | 0 | 0 | 0 | -0.7529144 | 3.239945 | -2.439401 | 0.017286 | 2.552944 | 0.07260098 | 9.523674 |  | -0.0002053438 |  | 0.830284 | [9 empty] | 15.27172 | 0.02468377 | 13 | 0 | 14.19965 | -0.08713365
2625 | 2021/04/10 15:15:23 | 18064.9599 | 12220.0005 | 1 | 4 | 0 | 0 | 0 | -0.7527237 | 3.238863 | -2.437969 | 0.017286 | 2.553989 | 0.07260098 | 9.527059 |  | -0.0002199525 | [11 empty] | 15.35578 | 0.0461486 | 13 | 0 | 14.71478 | 0.09419352
2626 | 2021/04/10 15:15:28 | 18069.9606 | 12225.0012 | 1 | 4 | 0 | 0 | 0 | -0.7532272 | 3.237152 | -2.438311 | 0.017286 | 2.555034 | 0.07260098 | 9.530443 |  | -0.0002845115 |  |  | 1.179134 | [8 empty] | 15.36649 | 0.002796948 | 13 | 0 | 14.25811 | -0.1501027
2627 | 2021/04/10 15:15:33 | 18074.9607 | 12230.0013 | 1 | 4 | 0 | 0 | 0 | -0.7527695 | 3.236003 | -2.435964 | 0.017286 | 2.556079 | 0.07260098 | 9.533826 |  | -0.0003016444 | [11 empty] | 15.52682 | -0.03058761 | 13 | 0 | 14.69631 | 0.06974399
2628 | 2021/04/10 15:15:38 | 18079.9609 | 12235.0015 | 1 | 4 | 0 | 0 | 0 | -0.7529984 | 3.234843 | -2.435832 | 0.017286 | 2.557124 | 0.07260098 | 9.537206 |  | -0.0002578138 |  | 0.8314857 | [9 empty] | 15.28531 | -0.06954819 | 13 | 0 | 14.33018 | -0.04683822
2629 | 2021/04/10 15:15:43 | 18084.9608 | 12240.0014 | 1 | 4 | 0 | 0 | 0 | -0.7531357 | 3.233532 | -2.435288 | 0.017286 | 2.558168 | 0.07260098 | 9.540584 |  | -0.0002149285 | [11 empty] | 15.56642 | 0.05701333 | 13 | 0 | 14.69947 | 0.1347321
2630 | 2021/04/10 15:15:48 | 18089.9608 | 12245.0014 | 1 | 4 | 0 | 0 | 0 | -0.7527618 | 3.232072 | -2.43298 | 0.017286 | 2.559214 | 0.07260098 | 9.543963 |  | -0.0002535812 | [11 empty] | 15.3021 | 0.0271216 | 13 | 0 | 14.25933 | -0.09608865
2631 | 2021/04/10 15:15:53 | 18094.961 | 12250.0016 | 1 | 4 | 0 | 0 | 0 | -0.7528381 | 3.230912 | -2.432354 | 0.017286 | 2.560258 | 0.07260098 | 9.54734 |  | -0.0002117651 | [11 empty] | 15.5312 | 0.0682205 | 13 | 0 | 14.69339 | 0.05697966
2632 | 2021/04/10 15:15:58 | 18099.9608 | 12255.0014 | 1 | 4 | 0 | 0 | 0 | -0.752594 | 3.229652 | -2.430617 | 0.017286 | 2.561304 | 0.07260098 | 9.550715 |  | -0.0002417304 |  | 0.814347 | [9 empty] | 15.41751 | 0.01100838 | 13 | 0 | 14.19234 | -0.1555872
2633 | 2021/04/10 15:16:03 | 18104.9609 | 12260.0015 | 1 | 4 | 0 | 0 | 0 | -0.7527237 | 3.228379 | -2.430077 | 0.017286 | 2.562349 | 0.07260098 | 9.55409 |  | -0.0002574309 | [11 empty] | 15.40805 | -0.07020116 | 13 | 0 | 14.70143 | 0.03689289
2634 | 2021/04/10 15:16:08 | 18109.9611 | 12265.0017 | 1 | 4 | 0 | 0 | 0 | -0.7528381 | 3.226964 | -2.429381 | 0.017286 | 2.563394 | 0.07260098 | 9.557463 |  | -0.000301194 |  |  | 1.254761 | [8 empty] | 15.4644 | -0.04701942 | 13 | 0 | 14.21013 | -0.1064473
2635 | 2021/04/10 15:16:13 | 18114.9595 | 12270.0001 | 1 | 4 | 0 | 0 | 0 | -0.7527847 | 3.225617 | -2.428195 | 0.017286 | 2.564438 | 0.07260098 | 9.560833 |  | -0.0002491532 |  | 0.7498102 | [9 empty] | 15.47316 | -0.02884269 | 13 | 0 | 14.73745 | 0.1308379
2636 | 2021/04/10 15:16:18 | 18119.9595 | 12275.0001 | 1 | 4 | 0 | 0 | 0 | -0.7526093 | 3.224315 | -2.426649 | 0.017286 | 2.565483 | 0.07260098 | 9.564202 |  | -0.0002713124 | [11 empty] | 15.38931 | 0.03529847 | 13 | 0 | 14.20061 | -0.07877588
2637 | 2021/04/10 15:16:23 | 18124.9596 | 12280.0002 | 1 | 4 | 0 | 0 | 0 | -0.7530136 | 3.222869 | -2.426864 | 0.017286 | 2.566528 | 0.07260098 | 9.567571 |  | -0.0003026366 | [11 empty] | 15.62346 | 0.07742941 | 13 | 0 | 14.66903 | 0.0456658
2638 | 2021/04/10 15:16:28 | 18129.9595 | 12285.0001 | 1 | 4 | 0 | 0 | 0 | -0.7527618 | 3.221432 | -2.424971 | 0.017286 | 2.567572 | 0.07260098 | 9.570937 |  | -0.0002336964 | [11 empty] | 15.21851 | -0.1205465 | 13 | 0 | 14.40204 | -0.08198261
2639 | 2021/04/10 15:16:33 | 18134.9605 | 12290.0011 | 1 | 4 | 0 | 0 | 0 | -0.7527847 | 3.22033 | -2.424215 | 0.017286 | 2.568618 | 0.07260098 | 9.574303 |  | -0.0003062306 |  | 0.8129647 | [9 empty] | 15.66307 | 0.08464158 | 13 | 0 | 14.38743 | 0.06432116
2640 | 2021/04/10 15:16:38 | 18139.9605 | 12295.0011 | 1 | 4 | 0 | 0 | 0 | -0.7528458 | 3.218956 | -2.423378 | 0.017286 | 2.569663 | 0.07260098 | 9.577667 |  | -0.0002931188 | [11 empty] | 15.34296 | -0.004773438 | 13 | 0 | 14.57053 | 0.08649707
2641 | 2021/04/10 15:16:43 | 18144.9598 | 12300.0004 | 1 | 4 | 0 | 0 | 0 | -0.7528229 | 3.217568 | -2.422259 | 0.017286 | 2.570708 | 0.07260098 | 9.581031 |  | -0.000262931 | [11 empty] | 15.64681 | 0.1221544 | 13 | 0 | 14.38573 | -0.04191369
2642 | 2021/04/10 15:16:48 | 18149.9598 | 12305.0004 | 1 | 4 | 0 | 0 | 0 | -0.7528992 | 3.216014 | -2.421334 | 0.017286 | 2.571753 | 0.07260098 | 9.584393 |  | -0.000325273 |  |  | 1.276893 | [8 empty] | 15.323 | -0.07765353 | 13 | 0 | 14.62356 | -0.01618981
2643 | 2021/04/10 15:16:53 | 18154.9607 | 12310.0013 | 1 | 4 | 0 | 0 | 0 | -0.7530899 | 3.214796 | -2.42103 | 0.017286 | 2.572798 | 0.07260098 | 9.587754 |  | -0.0003033708 |  | 0.7648124 | [9 empty] | 15.60818 | 0.01139075 | 13 | 0 | 14.31047 | -0.08674473
2644 | 2021/04/10 15:16:58 | 18159.9606 | 12315.0012 | 1 | 4 | 0 | 0 | 0 | -0.7529984 | 3.213419 | -2.419699 | 0.017286 | 2.573843 | 0.07260098 | 9.591113 |  | -0.0003920444 | [11 empty] | 15.27779 | -0.1090181 | 13 | 0 | 14.54177 | 0.04594684
2645 | 2021/04/10 15:17:03 | 18164.9607 | 12320.0013 | 1 | 4 | 0 | 0 | 0 | -0.7528076 | 3.211966 | -2.417992 | 0.017286 | 2.574888 | 0.07260098 | 9.594471 |  | -0.000382228 | [11 empty] | 15.60748 | 0.1000699 | 13 | 0 | 14.3536 | 0.04552603
2646 | 2021/04/10 15:17:08 | 18169.9608 | 12325.0014 | 1 | 4 | 0 | 0 | 0 | -0.7527084 | 3.21067 | -2.416698 | 0.017286 | 2.575933 | 0.07260098 | 9.597826 |  | -0.0002865864 |  | 0.7632954 | [9 empty] | 15.30913 | -0.01791328 | 13 | 0 | 14.55855 | 0.07560939
2647 | 2021/04/10 15:17:13 | 18174.9607 | 12330.0013 | 1 | 4 | 0 | 0 | 0 | -0.7528992 | 3.209389 | -2.416346 | 0.017286 | 2.576978 | 0.07260098 | 9.601181 |  | -0.0002759986 | [11 empty] | 15.40584 | 0.03515869 | 13 | 0 | 14.17333 | -0.1154354
2648 | 2021/04/10 15:17:18 | 18179.9607 | 12335.0013 | 1 | 4 | 0 | 0 | 0 | -0.7528992 | 3.207746 | -2.415109 | 0.017286 | 2.578023 | 0.07260098 | 9.604532 |  | -0.0003217052 | [11 empty] | 15.59847 | -0.01382053 | 13 | 0 | 14.56367 | 0.05461395
2649 | 2021/04/10 15:17:23 | 18184.9608 | 12340.0014 | 1 | 4 | 0 | 0 | 0 | -0.753212 | 3.206301 | -2.415024 | 0.017286 | 2.579068 | 0.07260098 | 9.607885 |  | -0.0002563256 |  |  | 1.327685 | [8 empty] | 15.23718 | -0.07234007 | 13 | 0 | 14.46457 | 0.02790064
2650 | 2021/04/10 15:17:28 | 18189.9609 | 12345.0015 | 1 | 4 | 0 | 0 | 0 | -0.7532425 | 3.205057 | -2.414185 | 0.017286 | 2.580113 | 0.07260098 | 9.611236 |  | -0.0002354708 |  | 0.729135 | [9 empty] | 15.44886 | 0.04822403 | 13 | 0 | 14.15801 | -0.1228854
2651 | 2021/04/10 15:17:33 | 18194.9608 | 12350.0014 | 1 | 4 | 0 | 0 | 0 | -0.7530899 | 3.203648 | -2.412635 | 0.017286 | 2.581158 | 0.07260098 | 9.614584 |  | -0.0002412569 | [11 empty] | 15.55788 | -0.04038066 | 13 | 0 | 14.62522 | 0.07819325
2652 | 2021/04/10 15:17:38 | 18199.9609 | 12355.0015 | 1 | 4 | 0 | 0 | 0 | -0.7528992 | 3.201991 | -2.410776 | 0.017286 | 2.582204 | 0.07260098 | 9.617931 |  | -0.0003652959 | [11 empty] | 15.31959 | -0.06687194 | 13 | 0 | 14.24032 | -0.03047943
2653 | 2021/04/10 15:17:43 | 18204.9595 | 12360.0001 | 1 | 4 | 0 | 0 | 0 | -0.7531357 | 3.200569 | -2.410463 | 0.017286 | 2.583248 | 0.07260098 | 9.621276 |  | -0.0003174547 |  | 0.7466408 | [9 empty] | 15.60598 | 0.08038491 | 13 | 0 | 14.61501 | 0.1193732
2654 | 2021/04/10 15:17:48 | 18209.9609 | 12365.0015 | 1 | 4 | 0 | 0 | 0 | -0.7530365 | 3.199318 | -2.409203 | 0.017286 | 2.584294 | 0.07260098 | 9.624621 |  | -0.0002371371 | [11 empty] | 15.26759 | -0.01808733 | 13 | 0 | 14.31242 | -0.09800166
2655 | 2021/04/10 15:17:53 | 18214.9595 | 12370.0001 | 1 | 4 | 0 | 0 | 0 | -0.7530899 | 3.197893 | -2.408301 | 0.017286 | 2.585339 | 0.07260098 | 9.627963 |  | -0.000249048 | [11 empty] | 15.66016 | 0.08890659 | 13 | 0 | 14.69121 | 0.03204584
2656 | 2021/04/10 15:17:58 | 18219.9603 | 12375.0009 | 1 | 4 | 0 | 0 | 0 | -0.7527313 | 3.196416 | -2.406042 | 0.017286 | 2.586384 | 0.07260098 | 9.631305 |  | -0.0002587158 |  |  | 1.375098 | [8 empty] | 15.22989 | -0.1060724 | 13 | 0 | 14.31848 | -0.1062822
2657 | 2021/04/10 15:18:03 | 18224.9594 | 12380 | 1 | 4 | 0 | 0 | 0 | -0.7529526 | 3.194859 | -2.405577 | 0.017286 | 2.587429 | 0.07260098 | 9.634645 |  | -0.0002635305 |  | 0.7146527 | [9 empty] | 15.66455 | 0.02004117 | 13 | 0 | 14.681 | 0.1136583
2658 | 2021/04/10 15:18:08 | 18229.9605 | 12385.0011 | 1 | 4 | 0 | 0 | 0 | -0.7531128 | 3.193621 | -2.405157 | 0.017286 | 2.588474 | 0.07260098 | 9.637983 |  | -0.0003041516 | [11 empty] | 15.29842 | -0.05512029 | 13 | 0 | 14.11679 | -0.06434947
2659 | 2021/04/10 15:18:13 | 18234.9605 | 12390.0011 | 1 | 4 | 0 | 0 | 0 | -0.7530136 | 3.19222 | -2.403785 | 0.017286 | 2.589519 | 0.07260098 | 9.641319 |  | -0.0003309237 | [11 empty] | 15.46536 | -0.0222525 | 13 | 0 | 14.69314 | 0.1374581
2660 | 2021/04/10 15:18:18 | 18239.9596 | 12395.0002 | 1 | 4 | 0 | 0 | 0 | -0.7530365 | 3.190499 | -2.402562 | 0.017286 | 2.590563 | 0.07260098 | 9.644651 |  | -0.0002652961 |  | 0.7300114 | [9 empty] | 15.40952 | 0.05445451 | 13 | 0 | 14.20625 | -0.03903747
2661 | 2021/04/10 15:18:23 | 18244.9596 | 12400.0002 | 1 | 4 | 0 | 0 | 0 | -0.7528076 | 3.188983 | -2.400691 | 0.017286 | 2.591608 | 0.07260098 | 9.647985 |  | -0.0002806112 | [11 empty] | 15.58389 | 0.06891936 | 13 | 0 | 14.64398 | 0.08737415
2662 | 2021/04/10 15:18:28 | 18249.9606 | 12405.0012 | 1 | 4 | 0 | 0 | 0 | -0.7529221 | 3.187745 | -2.400124 | 0.017286 | 2.592654 | 0.07260098 | 9.65132 | [13 empty] | 15.31424 | -0.05959958 | 13 | 0 | 14.20574 | -0.1555833
2663 | 2021/04/10 15:18:33 | 18254.9607 | 12410.0013 | 1 | 4 | 0 | 0 | 0 | -0.7529144 | 3.186134 | -2.398886 | 0.017286 | 2.593699 | 0.07260098 | 9.654651 |  | -0.0002141698 |  |  | 1.389003 | [8 empty] | 15.57904 | -0.03467619 | 13 | 0 | 14.72672 | 0.07019997
2664 | 2021/04/10 15:18:38 | 18259.9596 | 12415.0002 | 1 | 4 | 0 | 0 | 0 | -0.7529221 | 3.18459 | -2.397748 | 0.017286 | 2.594744 | 0.07260098 | 9.657978 |  | -0.0003937175 |  | 0.7122275 | [9 empty] | 15.54235 | -0.04662961 | 13 | 0 | 14.31021 | -0.110611
2665 | 2021/04/10 15:18:43 | 18264.9597 | 12420.0003 | 1 | 4 | 0 | 0 | 0 | -0.7527084 | 3.18333 | -2.396119 | 0.017286 | 2.595788 | 0.07260098 | 9.661304 |  | -0.0002737769 | [11 empty] | 15.32083 | -0.1262194 | 13 | 0 | 14.56297 | 0.04009694
2666 | 2021/04/10 15:18:48 | 18269.9605 | 12425.0011 | 1 | 4 | 0 | 0 | 0 | -0.7529221 | 3.181874 | -2.395703 | 0.017286 | 2.596834 | 0.07260098 | 9.664631 |  | -0.0003297242 | [11 empty] | 15.67956 | 0.06010503 | 13 | 0 | 14.48431 | 0.1013649
2667 | 2021/04/10 15:18:53 | 18274.9605 | 12430.0011 | 1 | 4 | 0 | 0 | 0 | -0.7527847 | 3.180202 | -2.394007 | 0.017286 | 2.597879 | 0.07260098 | 9.667956 |  | -0.0002699559 |  | 0.702297 | [9 empty] | 15.29797 | -0.09335876 | 13 | 0 | 14.36478 | 0.004562736
2668 | 2021/04/10 15:18:58 | 18279.9598 | 12435.0004 | 1 | 4 | 0 | 0 | 0 | -0.7528381 | 3.178739 | -2.393076 | 0.017286 | 2.598924 | 0.07260098 | 9.67128 |  | -0.0002714307 | [11 empty] | 15.63365 | 0.04855365 | 13 | 0 | 14.69384 | 0.1262623
2669 | 2021/04/10 15:19:03 | 18284.96 | 12440.0006 | 1 | 4 | 0 | 0 | 0 | -0.7529144 | 3.17729 | -2.392227 | 0.017286 | 2.59997 | 0.07260098 | 9.674602 |  | -0.0002683672 |  |  | 1.429584 | [8 empty] | 15.38254 | 0.01928329 | 13 | 0 | 14.33995 | -0.06969213
2670 | 2021/04/10 15:19:08 | 18289.9606 | 12445.0012 | 1 | 4 | 0 | 0 | 0 | -0.7527695 | 3.175865 | -2.390694 | 0.017286 | 2.601015 | 0.07260098 | 9.677922 |  | -0.0002706537 |  | 0.6947138 | [9 empty] | 15.66087 | 0.08304268 | 13 | 0 | 14.61891 | 0.0376004
2671 | 2021/04/10 15:19:13 | 18294.9606 | 12450.0012 | 1 | 4 | 0 | 0 | 0 | -0.7531281 | 3.174237 | -2.390607 | 0.017286 | 2.60206 | 0.07260098 | 9.68124 |  | -0.000258254 | [11 empty] | 15.28726 | -0.1406643 | 13 | 0 | 14.41248 | -0.07706761
2672 | 2021/04/10 15:19:18 | 18299.9607 | 12455.0013 | 1 | 4 | 0 | 0 | 0 | -0.7530594 | 3.172644 | -2.389189 | 0.017286 | 2.603105 | 0.07260098 | 9.684557 |  | -0.0002964245 | [11 empty] | 15.65579 | 0.06131619 | 13 | 0 | 14.29977 | 0.01125515
2673 | 2021/04/10 15:19:23 | 18304.9607 | 12460.0013 | 1 | 4 | 0 | 0 | 0 | -0.7530594 | 3.171269 | -2.388154 | 0.017286 | 2.60415 | 0.07260098 | 9.687872 |  | -0.0002756192 | [11 empty] | 15.4651 | 0.02769619 | 13 | 0 | 14.70018 | 0.0985232
2674 | 2021/04/10 15:19:28 | 18309.9607 | 12465.0013 | 1 | 4 | 0 | 0 | 0 | -0.752861 | 3.169737 | -2.386371 | 0.017286 | 2.605196 | 0.07260098 | 9.691186 |  | -0.0003315242 |  | 0.6967089 | [9 empty] | 15.39564 | -0.02792895 | 13 | 0 | 14.19965 | -0.1558051
2675 | 2021/04/10 15:19:33 | 18314.9595 | 12470.0001 | 1 | 4 | 0 | 0 | 0 | -0.7529755 | 3.168052 | -2.385466 | 0.017286 | 2.60624 | 0.07260098 | 9.694497 |  | -0.0002409538 | [11 empty] | 15.70678 | 0.01237988 | 13 | 0 | 14.61382 | 0.09229362
2676 | 2021/04/10 15:19:38 | 18319.9611 | 12475.0017 | 1 | 4 | 0 | 0 | 0 | -0.7524567 | 3.166641 | -2.38276 | 0.017286 | 2.607285 | 0.07260098 | 9.697807 |  | -0.0003058861 |  |  | 1.428688 | [8 empty] | 15.31037 | -0.07475942 | 13 | 0 | 14.40643 | -0.004181564
2677 | 2021/04/10 15:19:43 | 18324.9602 | 12480.0008 | 1 | 4 | 0 | 0 | 0 | -0.7530289 | 3.165305 | -2.383566 | 0.017286 | 2.60833 | 0.07260098 | 9.701115 |  | -0.0002939436 |  | 0.6800703 | [9 empty] | 15.75994 | 0.1428559 | 13 | 0 | 14.54298 | 0.09070665
2678 | 2021/04/10 15:19:48 | 18329.961 | 12485.0016 | 1 | 4 | 0 | 0 | 0 | -0.7529144 | 3.163641 | -2.381951 | 0.017286 | 2.609375 | 0.07260098 | 9.704421 |  | -0.0002970157 | [11 empty] | 15.33125 | -0.03408641 | 13 | 0 | 14.43466 | -0.08434594
2679 | 2021/04/10 15:19:53 | 18334.9596 | 12490.0002 | 1 | 4 | 0 | 0 | 0 | -0.7527313 | 3.162081 | -2.380197 | 0.017286 | 2.61042 | 0.07260098 | 9.707726 |  | -0.0002682642 | [11 empty] | 15.72543 | 0.0512442 | 13 | 0 | 14.45727 | -0.04452437
2680 | 2021/04/10 15:19:58 | 18339.9596 | 12495.0002 | 1 | 4 | 0 | 0 | 0 | -0.7528 | 3.160546 | -2.379259 | 0.017286 | 2.611464 | 0.07260098 | 9.711027 |  | -0.000254664 |  | 0.6949537 | [9 empty] | 15.34462 | -0.1196137 | 13 | 0 | 14.52838 | -0.01033843
2681 | 2021/04/10 15:20:03 | 18344.9603 | 12500.0009 | 1 | 4 | 0 | 0 | 0 | -0.7530746 | 3.15919 | -2.379106 | 0.017286 | 2.61251 | 0.07260098 | 9.714332 |  | -0.0002963983 | [11 empty] | 15.61741 | 0.08039325 | 13 | 0 | 14.23936 | 0.002974868
2682 | 2021/04/10 15:20:08 | 18349.9604 | 12505.001 | 1 | 4 | 0 | 0 | 0 | -0.7526855 | 3.15755 | -2.376642 | 0.017286 | 2.613555 | 0.07260098 | 9.717631 |  | -0.0003002359 | [11 empty] | 15.5659 | 0.02753735 | 13 | 0 | 14.66246 | 0.07554919
2683 | 2021/04/10 15:20:13 | 18354.9604 | 12510.001 | 1 | 4 | 0 | 0 | 0 | -0.7528763 | 3.155988 | -2.376069 | 0.017286 | 2.614599 | 0.07260098 | 9.72093 |  | -0.0003193255 |  |  | 1.451288 | [8 empty] | 15.39977 | -0.0527668 | 13 | 0 | 14.27686 | -0.1373205
2684 | 2021/04/10 15:20:18 | 18359.9597 | 12515.0003 | 1 | 4 | 0 | 0 | 0 | -0.752861 | 3.154611 | -2.374984 | 0.017286 | 2.615644 | 0.07260098 | 9.724226 |  | -0.0002623103 |  | 0.6796845 | [9 empty] | 15.66183 | -0.002745688 | 13 | 0 | 14.60527 | 0.08854091
2685 | 2021/04/10 15:20:23 | 18364.9597 | 12520.0003 | 1 | 4 | 0 | 0 | 0 | -0.7531128 | 3.153074 | -2.37462 | 0.017286 | 2.616689 | 0.07260098 | 9.727522 |  | -0.0003583254 | [11 empty] | 15.2965 | -0.08462071 | 13 | 0 | 14.38522 | 0.006463826
2686 | 2021/04/10 15:20:28 | 18369.9597 | 12525.0003 | 1 | 4 | 0 | 0 | 0 | -0.7530746 | 3.151253 | -2.373129 | 0.017286 | 2.617734 | 0.07260098 | 9.730816 |  | -0.0002671128 | [11 empty] | 15.57949 | 0.08874327 | 13 | 0 | 14.23054 | -0.04346073
2687 | 2021/04/10 15:20:33 | 18374.9606 | 12530.0012 | 1 | 4 | 0 | 0 | 0 | -0.7530975 | 3.149776 | -2.372088 | 0.017286 | 2.61878 | 0.07260098 | 9.73411 |  | -0.0002755479 |  | 0.6520391 | [9 empty] | 15.434 | -0.06626248 | 13 | 0 | 14.60332 | 0.008897185
2688 | 2021/04/10 15:20:38 | 18379.9599 | 12535.0005 | 1 | 4 | 0 | 0 | 0 | -0.7531509 | 3.148458 | -2.371264 | 0.017286 | 2.619825 | 0.07260098 | 9.737401 |  | -0.0003570781 | [11 empty] | 15.37544 | -0.02611607 | 13 | 0 | 14.20862 | -0.05126327
2689 | 2021/04/10 15:20:43 | 18384.9599 | 12540.0005 | 1 | 4 | 0 | 0 | 0 | -0.7528229 | 3.146808 | -2.368989 | 0.017286 | 2.62087 | 0.07260098 | 9.740691 |  | -0.0002604553 |  |  | 1.472184 | [8 empty] | 15.77063 | 0.1286542 | 13 | 0 | 14.58292 | 0.1038677
2690 | 2021/04/10 15:20:48 | 18389.9608 | 12545.0014 | 1 | 4 | 0 | 0 | 0 | -0.7528381 | 3.145076 | -2.367733 | 0.017286 | 2.621915 | 0.07260098 | 9.743979 |  | -0.0003682034 |  | 0.7057178 | [9 empty] | 15.43816 | -0.07316232 | 13 | 0 | 14.67318 | 0.001980364
2691 | 2021/04/10 15:20:53 | 18394.9599 | 12550.0005 | 1 | 4 | 0 | 0 | 0 | -0.7527084 | 3.14384 | -2.366395 | 0.017286 | 2.62296 | 0.07260098 | 9.747264 |  | -0.0003065598 | [11 empty] | 15.37569 | -0.06923646 | 13 | 0 | 14.20157 | -0.05567402
2692 | 2021/04/10 15:20:58 | 18399.96 | 12555.0006 | 1 | 4 | 0 | 0 | 0 | -0.7528763 | 3.142269 | -2.36574 | 0.017286 | 2.624005 | 0.07260098 | 9.750549 |  | -0.0003168641 | [11 empty] | 15.76942 | 0.1239479 | 13 | 0 | 14.55979 | 0.08773774
2693 | 2021/04/10 15:21:03 | 18404.9599 | 12560.0005 | 1 | 4 | 0 | 0 | 0 | -0.7527847 | 3.140428 | -2.364066 | 0.017286 | 2.62505 | 0.07260098 | 9.753831 |  | -0.0002696788 |  | 0.6651786 | [9 empty] | 15.37378 | -0.08318692 | 13 | 0 | 14.6306 | -0.01489848
2694 | 2021/04/10 15:21:08 | 18409.9601 | 12565.0007 | 1 | 4 | 0 | 0 | 0 | -0.7529144 | 3.138975 | -2.363379 | 0.017286 | 2.626095 | 0.07260098 | 9.757112 |  | -0.0003043641 | [11 empty] | 15.41505 | -0.03416866 | 13 | 0 | 14.19718 | -0.08215368
2695 | 2021/04/10 15:21:13 | 18414.9604 | 12570.001 | 1 | 4 | 0 | 0 | 0 | -0.7528992 | 3.137526 | -2.362241 | 0.017286 | 2.62714 | 0.07260098 | 9.760393 |  | -0.0003175657 | [11 empty] | 15.72738 | 0.08604854 | 13 | 0 | 14.57607 | 0.1045302
2696 | 2021/04/10 15:21:18 | 18419.9603 | 12575.0009 | 1 | 4 | 0 | 0 | 0 | -0.7527084 | 3.135961 | -2.360464 | 0.017286 | 2.628186 | 0.07260098 | 9.763671 |  | -0.0003476665 |  |  | 1.469539 | [8 empty] | 15.33416 | -0.04099935 | 13 | 0 | 14.43027 | -0.07986486
2697 | 2021/04/10 15:21:23 | 18424.9596 | 12580.0002 | 1 | 4 | 0 | 0 | 0 | -0.7529984 | 3.134218 | -2.360061 | 0.017286 | 2.62923 | 0.07260098 | 9.766947 |  | -0.0002805815 |  | 0.6888343 | [9 empty] | 15.69097 | 0.04061729 | 13 | 0 | 14.33505 | -0.07115752
2698 | 2021/04/10 15:21:28 | 18429.9604 | 12585.001 | 1 | 4 | 0 | 0 | 0 | -0.7528229 | 3.13275 | -2.358406 | 0.017286 | 2.630276 | 0.07260098 | 9.770223 |  | -0.000351254 | [11 empty] | 15.52656 | -0.0612393 | 13 | 0 | 14.68875 | 0.09379059
2699 | 2021/04/10 15:21:33 | 18434.9604 | 12590.001 | 1 | 4 | 0 | 0 | 0 | -0.7526932 | 3.131375 | -2.356965 | 0.017286 | 2.63132 | 0.07260098 | 9.773495 |  | -0.0003065737 | [11 empty] | 15.46754 | 0.04356772 | 13 | 0 | 14.23519 | -0.06819725
2700 | 2021/04/10 15:21:38 | 18439.9606 | 12595.0012 | 1 | 4 | 0 | 0 | 0 | -0.7527084 | 3.129769 | -2.355803 | 0.017286 | 2.632365 | 0.07260098 | 9.776766 |  | -0.0004191673 |  | 0.6800134 | [9 empty] | 15.63732 | 0.05022138 | 13 | 0 | 14.74132 | 0.06405532
2701 | 2021/04/10 15:21:43 | 18444.9598 | 12600.0004 | 1 | 4 | 0 | 0 | 0 | -0.7529373 | 3.128046 | -2.355223 | 0.017286 | 2.63341 | 0.07260098 | 9.780035 |  | -0.0003884322 | [11 empty] | 15.6031 | 0.0489676 | 13 | 0 | 14.26884 | -0.1266581
2702 | 2021/04/10 15:21:48 | 18449.9598 | 12605.0004 | 1 | 4 | 0 | 0 | 0 | -0.7526321 | 3.126525 | -2.353123 | 0.017286 | 2.634455 | 0.07260098 | 9.783304 |  | -0.0003492578 |  |  | 1.511079 | [8 empty] | 15.45906 | -0.07771015 | 13 | 0 | 14.71603 | 0.004262328
2703 | 2021/04/10 15:21:53 | 18454.96 | 12610.0006 | 1 | 4 | 0 | 0 | 0 | -0.7527237 | 3.125143 | -2.352369 | 0.017286 | 2.6355 | 0.07260098 | 9.786571 |  | -0.0002880874 |  | 0.641047 | [9 empty] | 15.6563 | 0.003346205 | 13 | 0 | 14.3222 | -0.1016301
2704 | 2021/04/10 15:21:58 | 18459.9599 | 12615.0005 | 1 | 4 | 0 | 0 | 0 | -0.7527695 | 3.123572 | -2.35133 | 0.017286 | 2.636545 | 0.07260098 | 9.789834 |  | -0.0002915126 | [11 empty] | 15.47607 | -0.07612139 | 13 | 0 | 14.67466 | 0.09257138
2705 | 2021/04/10 15:22:03 | 18464.9607 | 12620.0013 | 1 | 4 | 0 | 0 | 0 | -0.7529373 | 3.121768 | -2.350496 | 0.017286 | 2.63759 | 0.07260098 | 9.793097 |  | -0.0002966748 | [11 empty] | 15.72959 | 0.08621722 | 13 | 0 | 14.45413 | 0.06818801
2706 | 2021/04/10 15:22:08 | 18469.9607 | 12625.0013 | 1 | 4 | 0 | 0 | 0 | -0.7529755 | 3.120306 | -2.349514 | 0.017286 | 2.638635 | 0.07260098 | 9.796358 |  | -0.0002719158 |  | 0.6722422 | [9 empty] | 15.4068 | -0.09047717 | 13 | 0 | 14.23276 | -0.05414307
2707 | 2021/04/10 15:22:13 | 18474.9603 | 12630.0009 | 1 | 4 | 0 | 0 | 0 | -0.7528229 | 3.118677 | -2.347811 | 0.017286 | 2.63968 | 0.07260098 | 9.799619 |  | -0.0002959273 | [11 empty] | 15.52145 | -0.03931522 | 13 | 0 | 14.68362 | 0.1226297
2708 | 2021/04/10 15:22:18 | 18479.9603 | 12635.0009 | 1 | 4 | 0 | 0 | 0 | -0.7529755 | 3.117188 | -2.347166 | 0.017286 | 2.640725 | 0.07260098 | 9.802877 |  | -0.0003146015 |  |  | 1.503619 | [8 empty] | 15.59722 | 0.06420135 | 13 | 0 | 14.3214 | -0.02695322
2709 | 2021/04/10 15:22:23 | 18484.9602 | 12640.0008 | 1 | 4 | 0 | 0 | 0 | -0.7525177 | 3.115461 | -2.34444 | 0.017286 | 2.64177 | 0.07260098 | 9.806134 |  | -0.000355161 | [11 empty] | 15.54964 | 0.01456559 | 13 | 0 | 14.71916 | 0.09904563
2710 | 2021/04/10 15:22:28 | 18489.9601 | 12645.0007 | 1 | 4 | 0 | 0 | 0 | -0.7526474 | 3.114011 | -2.343752 | 0.017286 | 2.642815 | 0.07260098 | 9.809388 |  | -0.0003120324 |  | 0.6810772 | [9 empty] | 15.60697 | 0.04181474 | 13 | 0 | 14.29464 | -0.1201284
2711 | 2021/04/10 15:22:33 | 18494.9603 | 12650.0009 | 1 | 4 | 0 | 0 | 0 | -0.7527466 | 3.112604 | -2.343002 | 0.017286 | 2.643859 | 0.07260098 | 9.81264 |  | -0.0003433661 | [11 empty] | 15.71042 | -0.03148228 | 13 | 0 | 14.77807 | 0.06425738
2712 | 2021/04/10 15:22:38 | 18499.9603 | 12655.0009 | 1 | 4 | 0 | 0 | 0 | -0.7529984 | 3.110929 | -2.342525 | 0.017286 | 2.644905 | 0.07260098 | 9.815892 |  | -0.0003083752 | [11 empty] | 15.32662 | -0.07217705 | 13 | 0 | 14.46653 | 0.005242825
2713 | 2021/04/10 15:22:43 | 18504.9606 | 12660.0012 | 1 | 4 | 0 | 0 | 0 | -0.7528763 | 3.109196 | -2.34084 | 0.017286 | 2.645949 | 0.07260098 | 9.819141 |  | -0.0002553144 |  | 0.6491935 | [9 empty] | 15.63979 | 0.07895261 | 13 | 0 | 14.31294 | -0.07835299
2714 | 2021/04/10 15:22:48 | 18509.9606 | 12665.0012 | 1 | 4 | 0 | 0 | 0 | -0.7530365 | 3.10783 | -2.340309 | 0.017286 | 2.646994 | 0.07260098 | 9.82239 |  | -0.0002779764 | [11 empty] | 15.75361 | 0.002884269 | 13 | 0 | 14.68266 | 0.08504152
2715 | 2021/04/10 15:22:53 | 18514.9606 | 12670.0012 | 1 | 4 | 0 | 0 | 0 | -0.7528381 | 3.106218 | -2.338479 | 0.017286 | 2.64804 | 0.07260098 | 9.825637 |  | -0.000325757 |  |  | 1.492548 | [8 empty] | 15.41776 | -0.07064462 | 13 | 0 | 14.57245 | 0.03641993
2716 | 2021/04/10 15:22:58 | 18519.9605 | 12675.0011 | 1 | 4 | 0 | 0 | 0 | -0.7531357 | 3.104529 | -2.338132 | 0.017286 | 2.649085 | 0.07260098 | 9.828882 |  | -0.0003551121 |  | 0.6726893 | [9 empty] | 15.63953 | 0.07363677 | 13 | 0 | 14.31268 | -0.09736866
2717 | 2021/04/10 15:23:03 | 18524.9606 | 12680.0012 | 1 | 4 | 0 | 0 | 0 | -0.7530518 | 3.102871 | -2.336623 | 0.017286 | 2.65013 | 0.07260098 | 9.832127 |  | -0.0002996091 | [11 empty] | 15.73132 | -0.01623034 | 13 | 0 | 14.74062 | 0.07270962
2718 | 2021/04/10 15:23:08 | 18529.9606 | 12685.0012 | 1 | 4 | 0 | 0 | 0 | -0.7532425 | 3.101399 | -2.336106 | 0.017286 | 2.651175 | 0.07260098 | 9.835368 |  | -0.0003504764 | [11 empty] | 15.37307 | -0.07983744 | 13 | 0 | 14.48386 | -0.002441704
2719 | 2021/04/10 15:23:13 | 18534.9608 | 12690.0014 | 1 | 4 | 0 | 0 | 0 | -0.7530289 | 3.099753 | -2.334204 | 0.017286 | 2.65222 | 0.07260098 | 9.838609 |  | -0.000268913 |  | 0.6568126 | [9 empty] | 15.49329 | 0.0243625 | 13 | 0 | 14.20987 | -0.1330787
2720 | 2021/04/10 15:23:18 | 18539.9606 | 12695.0012 | 1 | 4 | 0 | 0 | 0 | -0.7529144 | 3.098263 | -2.332727 | 0.017286 | 2.653265 | 0.07260098 | 9.841846 |  | -0.0002390568 | [11 empty] | 15.80705 | 0.03907204 | 13 | 0 | 14.59752 | 0.08482814
2721 | 2021/04/10 15:23:23 | 18544.9609 | 12700.0015 | 1 | 4 | 0 | 0 | 0 | -0.7530746 | 3.096792 | -2.332115 | 0.017286 | 2.65431 | 0.07260098 | 9.845084 |  | -0.0002943233 |  |  | 1.533815 | [8 empty] | 15.44523 | -0.06610096 | 13 | 0 | 14.69487 | 0.03869355
2722 | 2021/04/10 15:23:28 | 18549.9599 | 12705.0005 | 1 | 4 | 0 | 0 | 0 | -0.7530365 | 3.09504 | -2.330678 | 0.017286 | 2.655355 | 0.07260098 | 9.84832 |  | -0.0002877785 |  | 0.6536184 | [9 empty] | 15.6655 | 0.089266 | 13 | 0 | 14.34604 | -0.07257521
2723 | 2021/04/10 15:23:33 | 18554.9607 | 12710.0013 | 1 | 4 | 0 | 0 | 0 | -0.7528076 | 3.093408 | -2.328741 | 0.017286 | 2.6564 | 0.07260098 | 9.851554 |  | -0.0002835264 | [11 empty] | 15.52631 | -0.07096171 | 13 | 0 | 14.68849 | 0.04980505
2724 | 2021/04/10 15:23:38 | 18559.9601 | 12715.0007 | 1 | 4 | 0 | 0 | 0 | -0.7527695 | 3.091696 | -2.327334 | 0.017286 | 2.657445 | 0.07260098 | 9.854785 |  | -0.0002795572 | [11 empty] | 15.48045 | -0.06771684 | 13 | 0 | 14.32121 | -0.07011741
2725 | 2021/04/10 15:23:43 | 18564.96 | 12720.0006 | 1 | 4 | 0 | 0 | 0 | -0.7531281 | 3.090134 | -2.327267 | 0.017286 | 2.65849 | 0.07260098 | 9.858015 |  | -0.0003108455 | [11 empty] | 15.72106 | 0.06585389 | 13 | 0 | 14.72304 | -0.05120069
2726 | 2021/04/10 15:23:48 | 18569.9601 | 12725.0007 | 1 | 4 | 0 | 0 | 0 | -0.7530136 | 3.088579 | -2.325742 | 0.017286 | 2.659535 | 0.07260098 | 9.861245 |  | -0.0002924601 |  | 0.6503333 | [9 empty] | 15.41073 | -0.008640289 | 13 | 0 | 14.65881 | 0.08208245
2727 | 2021/04/10 15:23:53 | 18574.9607 | 12730.0013 | 1 | 4 | 0 | 0 | 0 | -0.7530594 | 3.086884 | -2.324607 | 0.017286 | 2.66058 | 0.07260098 | 9.864471 |  | -0.0003302342 |  |  | 1.535018 | [8 empty] | 15.78808 | 0.08790076 | 13 | 0 | 14.31364 | -0.01004338
2728 | 2021/04/10 15:23:58 | 18579.9609 | 12735.0015 | 1 | 4 | 0 | 0 | 0 | -0.7528763 | 3.085299 | -2.322848 | 0.017286 | 2.661626 | 0.07260098 | 9.867697 |  | -0.0003170486 | [11 empty] | 15.3684 | -0.1233411 | 13 | 0 | 14.7975 | 0.07652521
2729 | 2021/04/10 15:24:03 | 18584.9609 | 12740.0015 | 1 | 4 | 0 | 0 | 0 | -0.7529373 | 3.083792 | -2.321902 | 0.017286 | 2.662671 | 0.07260098 | 9.87092 |  | -0.0003627241 |  | 0.6583523 | [9 empty] | 15.69438 | 0.08850247 | 13 | 0 | 14.28829 | -0.17039
2730 | 2021/04/10 15:24:08 | 18589.9609 | 12745.0015 | 1 | 4 | 0 | 0 | 0 | -0.7529755 | 3.082385 | -2.32096 | 0.017286 | 2.663716 | 0.07260098 | 9.874143 |  | -0.0004293635 | [11 empty] | 15.39539 | -0.01053184 | 13 | 0 | 14.7248 | 0.1012528
2731 | 2021/04/10 15:24:13 | 18594.9609 | 12750.0015 | 1 | 4 | 0 | 0 | 0 | -0.7530289 | 3.080381 | -2.319616 | 0.017286 | 2.664761 | 0.07260098 | 9.877363 |  | -0.0003179878 | [11 empty] | 15.6655 | 0.1035425 | 13 | 0 | 14.20888 | -0.05011588
2732 | 2021/04/10 15:24:18 | 18599.96 | 12755.0006 | 1 | 4 | 0 | 0 | 0 | -0.7529755 | 3.078773 | -2.318241 | 0.017286 | 2.665806 | 0.07260098 | 9.88058 |  | -0.0002774671 |  | 0.6340836 | [9 empty] | 15.49186 | -0.06260991 | 13 | 0 | 14.65762 | 0.1205024
2733 | 2021/04/10 15:24:23 | 18604.9594 | 12760 | 1 | 4 | 0 | 0 | 0 | -0.752861 | 3.077301 | -2.31678 | 0.017286 | 2.666851 | 0.07260098 | 9.883797 |  | -0.0004285831 | [11 empty] | 15.50154 | -0.03089786 | 13 | 0 | 14.42956 | -0.08343667
2734 | 2021/04/10 15:24:28 | 18609.9601 | 12765.0007 | 1 | 4 | 0 | 0 | 0 | -0.7528381 | 3.075639 | -2.315458 | 0.017286 | 2.667896 | 0.07260098 | 9.887012 |  | -0.0003100635 |  |  | 1.548092 | [8 empty] | 15.64413 | 0.03665835 | 13 | 0 | 14.46803 | -0.03843307
2735 | 2021/04/10 15:24:33 | 18614.9609 | 12770.0015 | 1 | 4 | 0 | 0 | 0 | -0.7528763 | 3.073927 | -2.314287 | 0.017286 | 2.668941 | 0.07260098 | 9.890226 |  | -0.0003582705 |  | 0.6330811 | [9 empty] | 15.39009 | -0.02239496 | 13 | 0 | 14.67492 | 0.06944627
2736 | 2021/04/10 15:24:38 | 18619.9608 | 12775.0014 | 1 | 4 | 0 | 0 | 0 | -0.7528763 | 3.072271 | -2.31304 | 0.017286 | 2.669986 | 0.07260098 | 9.893438 |  | -0.0003148914 | [11 empty] | 15.76968 | 0.04538417 | 13 | 0 | 14.25977 | -0.05495906
2737 | 2021/04/10 15:24:43 | 18624.961 | 12780.0016 | 1 | 4 | 0 | 0 | 0 | -0.7528076 | 3.070705 | -2.31165 | 0.017286 | 2.671031 | 0.07260098 | 9.896648 |  | -0.0004093498 | [11 empty] | 15.36869 | -0.1164243 | 13 | 0 | 14.73597 | 0.07463545
2738 | 2021/04/10 15:24:48 | 18629.9594 | 12785 | 1 | 4 | 0 | 0 | 0 | -0.7527466 | 3.069107 | -2.31026 | 0.017286 | 2.672076 | 0.07260098 | 9.899855 |  | -0.0003327654 |  | 0.6600267 | [9 empty] | 15.64777 | 0.08029759 | 13 | 0 | 14.35555 | -0.1083052
2739 | 2021/04/10 15:24:53 | 18634.9597 | 12790.0003 | 1 | 4 | 0 | 0 | 0 | -0.7529373 | 3.0672 | -2.309409 | 0.017286 | 2.673121 | 0.07260098 | 9.903061 |  | -0.0003110782 | [11 empty] | 15.49064 | -0.008965135 | 13 | 0 | 14.67098 | 0.07772565
2740 | 2021/04/10 15:24:58 | 18639.9604 | 12795.001 | 1 | 4 | 0 | 0 | 0 | -0.7530365 | 3.065705 | -2.308588 | 0.017286 | 2.674166 | 0.07260098 | 9.906265 |  | -0.0003290067 |  |  | 1.579316 | [8 empty] | 15.57245 | 0.0575307 | 13 | 0 | 14.2956 | -0.03955305
2741 | 2021/04/10 15:25:03 | 18644.9603 | 12800.0009 | 1 | 4 | 0 | 0 | 0 | -0.7528992 | 3.0641 | -2.306958 | 0.017286 | 2.675211 | 0.07260098 | 9.909469 |  | -0.0002647218 |  | 0.6234562 | [9 empty] | 15.39027 | -0.09890854 | 13 | 0 | 14.64302 | 0.1211983
2742 | 2021/04/10 15:25:08 | 18649.9603 | 12805.0009 | 1 | 4 | 0 | 0 | 0 | -0.7529602 | 3.062408 | -2.305871 | 0.017286 | 2.676256 | 0.07260098 | 9.912668 |  | -0.0004021438 | [11 empty] | 15.60479 | 0.0002205372 | 13 | 0 | 14.3353 | -0.09563237
2743 | 2021/04/10 15:25:13 | 18654.9605 | 12810.0011 | 1 | 4 | 0 | 0 | 0 | -0.7529144 | 3.060709 | -2.304452 | 0.017286 | 2.6773 | 0.07260098 | 9.915867 |  | -0.0003487656 | [11 empty] | 15.49889 | -0.0548622 | 13 | 0 | 14.70607 | 0.02305061
2744 | 2021/04/10 15:25:18 | 18659.9603 | 12815.0009 | 1 | 4 | 0 | 0 | 0 | -0.7528992 | 3.059028 | -2.30314 | 0.017286 | 2.678345 | 0.07260098 | 9.919064 |  | -0.0003123244 |  | 0.6158711 | [9 empty] | 15.56984 | -0.09775817 | 13 | 0 | 14.3626 | -0.08883387
2745 | 2021/04/10 15:25:23 | 18664.9606 | 12820.0012 | 1 | 4 | 0 | 0 | 0 | -0.7527695 | 3.057414 | -2.301528 | 0.017286 | 2.67939 | 0.07260098 | 9.922259 |  | -0.0003282958 | [11 empty] | 15.49205 | 0.06140649 | 13 | 0 | 14.65814 | 0.1140547
2746 | 2021/04/10 15:25:28 | 18669.9597 | 12825.0003 | 1 | 4 | 0 | 0 | 0 | -0.7528229 | 3.055497 | -2.300248 | 0.017286 | 2.680435 | 0.07260098 | 9.925453 |  | -0.0003368301 |  |  | 1.610815 | [8 empty] | 15.29896 | -0.08220345 | 13 | 0 | 14.51915 | 0.01344591
2747 | 2021/04/10 15:25:33 | 18674.9606 | 12830.0012 | 1 | 4 | 0 | 0 | 0 | -0.7526245 | 3.053823 | -2.298382 | 0.017286 | 2.68148 | 0.07260098 | 9.928645 |  | -0.0003929064 |  | 0.6109101 | [9 empty] | 15.7216 | 0.1336747 | 13 | 0 | 14.51185 | 0.02670676
2748 | 2021/04/10 15:25:38 | 18679.9606 | 12835.0012 | 1 | 4 | 0 | 0 | 0 | -0.7528763 | 3.052226 | -2.297949 | 0.017286 | 2.682524 | 0.07260098 | 9.931834 |  | -0.0003063316 | [11 empty] | 15.26417 | -0.1081923 | 13 | 0 | 14.48431 | -0.06960183
2749 | 2021/04/10 15:25:43 | 18684.9599 | 12840.0005 | 1 | 4 | 0 | 0 | 0 | -0.7527847 | 3.050492 | -2.296364 | 0.017286 | 2.683569 | 0.07260098 | 9.935022 |  | -0.0003190355 | [11 empty] | 15.66016 | 0.03773779 | 13 | 0 | 14.33338 | -0.06491542
2750 | 2021/04/10 15:25:48 | 18689.9608 | 12845.0014 | 1 | 4 | 0 | 0 | 0 | -0.7528839 | 3.048541 | -2.295197 | 0.017286 | 2.684614 | 0.07260098 | 9.938208 |  | -0.0003699383 |  | 0.612381 | [9 empty] | 15.38397 | -0.1154536 | 13 | 0 | 14.5751 | 0.05772442
2751 | 2021/04/10 15:25:53 | 18694.9606 | 12850.0012 | 1 | 4 | 0 | 0 | 0 | -0.7528839 | 3.04691 | -2.293969 | 0.017286 | 2.685659 | 0.07260098 | 9.941393 |  | -0.000328523 |  |  | 1.660235 | [8 empty] | 15.53069 | 0.08138806 | 13 | 0 | 14.18891 | -0.01659572
2752 | 2021/04/10 15:25:58 | 18699.9608 | 12855.0014 | 1 | 4 | 0 | 0 | 0 | -0.7530136 | 3.045204 | -2.29308 | 0.017286 | 2.686704 | 0.07260098 | 9.944576 |  | -0.0003175509 | [11 empty] | 15.45833 | 0.02384245 | 13 | 0 | 14.67149 | 0.0992319
2753 | 2021/04/10 15:26:03 | 18704.9609 | 12860.0015 | 1 | 4 | 0 | 0 | 0 | -0.752655 | 3.043365 | -2.290604 | 0.017286 | 2.687749 | 0.07260098 | 9.947758 |  | -0.0003114725 |  | 0.5956341 | [9 empty] | 15.563 | 0.04925042 | 13 | 0 | 14.19208 | -0.1400891
2754 | 2021/04/10 15:26:08 | 18709.9608 | 12865.0014 | 1 | 4 | 0 | 0 | 0 | -0.7529144 | 3.041652 | -2.290104 | 0.017286 | 2.688794 | 0.07260098 | 9.950936 |  | -0.0003508569 | [11 empty] | 15.50618 | -0.05577058 | 13 | 0 | 14.66102 | 0.0262481
2755 | 2021/04/10 15:26:13 | 18714.9595 | 12870.0001 | 1 | 4 | 0 | 0 | 0 | -0.752655 | 3.039762 | -2.287892 | 0.017286 | 2.689839 | 0.07260098 | 9.954113 |  | -0.0003117562 | [11 empty] | 15.66164 | 0.01002073 | 13 | 0 | 14.34947 | -0.09725064
2756 | 2021/04/10 15:26:18 | 18719.9595 | 12875.0001 | 1 | 4 | 0 | 0 | 0 | -0.7527313 | 3.038167 | -2.286923 | 0.017286 | 2.690883 | 0.07260098 | 9.957288 |  | -0.0003595337 |  | 0.5893129 | [9 empty] | 15.35894 | -0.1149985 | 13 | 0 | 14.56463 | 0.05590618
2757 | 2021/04/10 15:26:23 | 18724.9612 | 12880.0018 | 1 | 4 | 0 | 0 | 0 | -0.7529907 | 3.036258 | -2.286274 | 0.017286 | 2.691928 | 0.07260098 | 9.960462 |  | -0.0003955138 |  |  | 1.731309 | [8 empty] | 15.61645 | 0.07704556 | 13 | 0 | 14.26032 | -0.0003808737
2758 | 2021/04/10 15:26:28 | 18729.9603 | 12885.0009 | 1 | 4 | 0 | 0 | 0 | -0.7526703 | 3.0343 | -2.283827 | 0.017286 | 2.692973 | 0.07260098 | 9.963634 |  | -0.0003325352 |  | 0.5747908 | [9 empty] | 15.42601 | 0.009644032 | 13 | 0 | 14.63912 | 0.09868115
2759 | 2021/04/10 15:26:33 | 18734.9602 | 12890.0008 | 1 | 4 | 0 | 0 | 0 | -0.7526855 | 3.032743 | -2.282702 | 0.017286 | 2.694018 | 0.07260098 | 9.966803 |  | -0.0003803887 | [11 empty] | 15.70262 | 0.1124763 | 13 | 0 | 14.31752 | -0.06072879
2760 | 2021/04/10 15:26:38 | 18739.9603 | 12895.0009 | 1 | 4 | 0 | 0 | 0 | -0.752655 | 3.030807 | -2.281152 | 0.017286 | 2.695063 | 0.07260098 | 9.969971 |  | -0.0003412849 | [11 empty] | 15.39686 | -0.0705111 | 13 | 0 | 14.52229 | -0.04327089
2761 | 2021/04/10 15:26:43 | 18744.9597 | 12900.0003 | 1 | 4 | 0 | 0 | 0 | -0.7527313 | 3.028826 | -2.279892 | 0.017286 | 2.696108 | 0.07260098 | 9.973137 |  | -0.0004085828 |  | 0.5625474 | [9 empty] | 15.79881 | 0.06128192 | 13 | 0 | 14.44321 | -0.05500346
2762 | 2021/04/10 15:26:48 | 18749.9605 | 12905.0011 | 1 | 4 | 0 | 0 | 0 | -0.7528458 | 3.027044 | -2.278897 | 0.017286 | 2.697153 | 0.07260098 | 9.976301 |  | -0.0004212006 | [11 empty] | 15.3152 | -0.1468742 | 13 | 0 | 14.32361 | -0.08559823
2763 | 2021/04/10 15:26:53 | 18754.9598 | 12910.0004 | 1 | 4 | 0 | 0 | 0 | -0.7526245 | 3.025346 | -2.27695 | 0.017286 | 2.698198 | 0.07260098 | 9.979463 |  | -0.0002519735 |  |  | 1.708272 | [8 empty] | 15.6463 | -0.04241854 | 13 | 0 | 14.65542 | 0.07841915
2764 | 2021/04/10 15:26:58 | 18759.9596 | 12915.0002 | 1 | 4 | 0 | 0 | 0 | -0.7528 | 3.023312 | -2.275949 | 0.017286 | 2.699242 | 0.07260098 | 9.982622 |  | -0.0004101927 |  | 0.5722582 | [9 empty] | 15.56421 | -0.04039764 | 13 | 0 | 14.20792 | -0.09982258
2765 | 2021/04/10 15:27:03 | 18764.9597 | 12920.0003 | 1 | 4 | 0 | 0 | 0 | -0.7524414 | 3.021313 | -2.273361 | 0.017286 | 2.700287 | 0.07260098 | 9.98578 |  | -0.0003312643 | [11 empty] | 15.61671 | -0.02040714 | 13 | 0 | 14.69147 | 0.1438698
2766 | 2021/04/10 15:27:08 | 18769.9604 | 12925.001 | 1 | 4 | 0 | 0 | 0 | -0.7528992 | 3.019474 | -2.27336 | 0.017286 | 2.701332 | 0.07260098 | 9.988935 |  | -0.0004469987 |  | 0.556959 | [9 empty] | 15.50426 | 0.05642205 | 13 | 0 | 14.16971 | -0.06217003
2767 | 2021/04/10 15:27:13 | 18774.9607 | 12930.0013 | 1 | 4 | 0 | 0 | 0 | -0.7524414 | 3.017651 | -2.270606 | 0.017286 | 2.702378 | 0.07260098 | 9.992091 |  | -0.0003702753 | [11 empty] | 15.71502 | 0.0503841 | 13 | 0 | 14.65129 | 0.06880462
2768 | 2021/04/10 15:27:18 | 18779.9599 | 12935.0005 | 1 | 4 | 0 | 0 | 0 | -0.7532043 | 3.015615 | -2.271374 | 0.017286 | 2.703422 | 0.07260098 | 9.995243 |  | -0.0003913225 |  |  | 1.839362 | [8 empty] | 15.47 | -0.06139547 | 13 | 0 | 14.30342 | -0.1185936
2769 | 2021/04/10 15:27:23 | 18784.9598 | 12940.0004 | 1 | 4 | 0 | 0 | 0 | -0.7526245 | 3.013412 | -2.267968 | 0.017286 | 2.704468 | 0.07260098 | 9.998394 |  | -0.0003754464 |  | 0.5258604 | [9 empty] | 15.77741 | 0.01288742 | 13 | 0 | 14.5459 | 0.06770372
2770 | 2021/04/10 15:27:28 | 18789.9608 | 12945.0014 | 1 | 4 | 0 | 0 | 0 | -0.7527313 | 3.011576 | -2.266908 | 0.017286 | 2.705513 | 0.07260098 | 10.00154 |  | -0.0003974192 | [11 empty] | 15.39372 | -0.09903282 | 13 | 0 | 14.39499 | -0.01712054
2771 | 2021/04/10 15:27:33 | 18794.961 | 12950.0016 | 1 | 4 | 0 | 0 | 0 | -0.7524414 | 3.009743 | -2.264655 | 0.017286 | 2.706558 | 0.07260098 | 10.00469 |  | -0.0003387234 |  | 0.5285985 | [9 empty] | 15.80117 | 0.1339418 | 13 | 0 | 14.53322 | 0.07721931
2772 | 2021/04/10 15:27:38 | 18799.9608 | 12955.0014 | 1 | 4 | 0 | 0 | 0 | -0.7530518 | 3.007626 | -2.264898 | 0.017286 | 2.707603 | 0.07260098 | 10.00783 |  | -0.0004119057 | [11 empty] | 15.38784 | -0.03273398 | 13 | 0 | 14.25029 | -0.1012856
2773 | 2021/04/10 15:27:43 | 18804.9601 | 12960.0007 | 1 | 4 | 0 | 0 | 0 | -0.7527695 | 3.005581 | -2.26251 | 0.017286 | 2.708647 | 0.07260098 | 10.01097 |  | -0.0004608972 |  |  | 1.872344 | [8 empty] | 15.76431 | 0.09636492 | 13 | 0 | 14.64959 | 0.07154495
2774 | 2021/04/10 15:27:48 | 18809.961 | 12965.0016 | 1 | 4 | 0 | 0 | 0 | -0.7530518 | 3.003741 | -2.261973 | 0.017286 | 2.709693 | 0.07260098 | 10.01412 |  | -0.0003515026 |  | 0.5216625 | [9 empty] | 15.64269 | 0.008426607 | 13 | 0 | 14.22087 | -0.1353467
2775 | 2021/04/10 15:27:53 | 18814.9609 | 12970.0015 | 1 | 4 | 0 | 0 | 0 | -0.7529907 | 3.001692 | -2.260246 | 0.017286 | 2.710738 | 0.07260098 | 10.01725 |  | -0.0004780837 | [11 empty] | 15.51126 | -0.0842303 | 13 | 0 | 14.6004 | -0.0136897
2776 | 2021/04/10 15:27:58 | 18819.96 | 12975.0006 | 1 | 4 | 0 | 0 | 0 | -0.7531891 | 2.999294 | -2.259036 | 0.017286 | 2.711783 | 0.07260098 | 10.02039 |  | -0.000400106 |  | 0.5092205 | [9 empty] | 15.88274 | 0.02177179 | 13 | 0 | 14.47627 | -0.103738
2777 | 2021/04/10 15:28:03 | 18824.9609 | 12980.0015 | 1 | 4 | 0 | 0 | 0 | -0.7530594 | 2.997239 | -2.257099 | 0.017286 | 2.712829 | 0.07260098 | 10.02352 |  | -0.0004407618 | [11 empty] | 15.45516 | -0.1102632 | 13 | 0 | 14.33239 | -0.1173756
2778 | 2021/04/10 15:28:08 | 18829.9608 | 12985.0014 | 1 | 4 | 0 | 0 | 0 | -0.7528839 | 2.995348 | -2.255149 | 0.017286 | 2.713874 | 0.07260098 | 10.02666 |  | -0.0004288109 |  |  | 1.994017 | [8 empty] | 15.73617 | -0.04983664 | 13 | 0 | 14.71628 | 0.05954951
2779 | 2021/04/10 15:28:13 | 18834.9594 | 12990 | 1 | 4 | 0 | 0 | 0 | -0.753212 | 2.993315 | -2.254601 | 0.017286 | 2.714919 | 0.07260098 | 10.02978 |  | -0.0005133465 |  | 0.4993806 | [9 empty] | 15.6786 | -0.03659487 | 13 | 0 | 14.35187 | -0.0982824
2780 | 2021/04/10 15:28:18 | 18839.9595 | 12995.0001 | 1 | 4 | 0 | 0 | 0 | -0.7528076 | 2.990885 | -2.251561 | 0.017286 | 2.715964 | 0.07260098 | 10.03291 |  | -0.0003296956 | [11 empty] | 15.48019 | -0.133701 | 13 | 0 | 14.56928 | 0.007444918
2781 | 2021/04/10 15:28:23 | 18844.9596 | 13000.0002 | 1 | 4 | 0 | 0 | 0 | -0.7527847 | 2.988759 | -2.249892 | 0.017286 | 2.717009 | 0.07260098 | 10.03604 |  | -0.0003577495 |  | 0.4825781 | [9 empty] | 15.92285 | 0.02374202 | 13 | 0 | 14.69903 | 0.1082474
2782 | 2021/04/10 15:28:28 | 18849.961 | 13005.0016 | 1 | 4 | 0 | 0 | 0 | -0.7531357 | 2.986695 | -2.249387 | 0.017286 | 2.718054 | 0.07260098 | 10.03916 |  | -0.0005184878 |  |  | 2.032707 | [8 empty] | 15.58731 | -0.06268382 | 13 | 0 | 14.23109 | -0.05597234
2783 | 2021/04/10 15:28:33 | 18854.9596 | 13010.0002 | 1 | 4 | 0 | 0 | 0 | -0.7525101 | 2.984314 | -2.245726 | 0.017286 | 2.719099 | 0.07260098 | 10.04228 |  | -0.0004885329 |  | 0.4781429 | [9 empty] | 15.62812 | -0.03686845 | 13 | 0 | 14.6956 | 0.1387703
2784 | 2021/04/10 15:28:38 | 18859.9594 | 13015 | 1 | 4 | 0 | 0 | 0 | -0.7526245 | 2.982261 | -2.244523 | 0.017286 | 2.720144 | 0.07260098 | 10.0454 |  | -0.0004267626 | [11 empty] | 15.89854 | 0.07350475 | 13 | 0 | 14.55054 | 0.09427071
2785 | 2021/04/10 15:28:43 | 18864.9603 | 13020.0009 | 1 | 4 | 0 | 0 | 0 | -0.7529755 | 2.979964 | -2.24384 | 0.017286 | 2.721189 | 0.07260098 | 10.04851 |  | -0.0004894886 | [11 empty] | 15.52174 | -0.1372075 | 13 | 0 | 14.27493 | -0.0804618
2786 | 2021/04/10 15:28:48 | 18869.9602 | 13025.0008 | 1 | 4 | 0 | 0 | 0 | -0.7528076 | 2.977864 | -2.241759 | 0.017286 | 2.722234 | 0.07260098 | 10.05162 |  | -0.00041997 |  | 0.4605459 | [9 empty] | 15.46853 | -0.1134431 | 13 | 0 | 14.55759 | 0.06428808
2787 | 2021/04/10 15:28:53 | 18874.9595 | 13030.0001 | 1 | 4 | 0 | 0 | 0 | -0.7526474 | 2.975383 | -2.239414 | 0.017286 | 2.723279 | 0.07260098 | 10.05473 |  | -0.0004986686 |  |  | 2.127159 | [8 empty] | 15.72668 | -0.04482597 | 13 | 0 | 14.70677 | 0.07370532
2788 | 2021/04/10 15:28:58 | 18879.9596 | 13035.0002 | 1 | 4 | 0 | 0 | 0 | -0.7526245 | 2.973204 | -2.237706 | 0.017286 | 2.724324 | 0.07260098 | 10.05784 |  | -0.0004997056 |  | 0.4724391 | [9 empty] | 15.91381 | 0.06193608 | 13 | 0 | 14.46361 | -0.0703162
2789 | 2021/04/10 15:29:03 | 18884.9605 | 13040.0011 | 1 | 4 | 0 | 0 | 0 | -0.7528458 | 2.97085 | -2.236592 | 0.017286 | 2.725369 | 0.07260098 | 10.06095 |  | -0.0004497451 | [11 empty] | 15.67493 | 0.01577765 | 13 | 0 | 14.23859 | -0.1234132
2790 | 2021/04/10 15:29:08 | 18889.9596 | 13045.0002 | 1 | 4 | 0 | 0 | 0 | -0.7527695 | 2.968547 | -2.234632 | 0.017286 | 2.726413 | 0.07260098 | 10.06405 |  | -0.0006582293 |  | 0.440703 | [9 empty] | 15.60818 | 0.04372358 | 13 | 0 | 14.2301 | -0.09541482
2791 | 2021/04/10 15:29:13 | 18894.9603 | 13050.0009 | 1 | 4 | 0 | 0 | 0 | -0.7528992 | 2.966062 | -2.233146 | 0.017286 | 2.727458 | 0.07260098 | 10.06715 |  | -0.0004292429 |  |  | 2.218113 | [8 empty] | 15.46466 | -0.07707953 | 13 | 0 | 14.39304 | 0.05506277
2792 | 2021/04/10 15:29:18 | 18899.9598 | 13055.0004 | 1 | 4 | 0 | 0 | 0 | -0.7532272 | 2.963711 | -2.232348 | 0.017286 | 2.728503 | 0.07260098 | 10.07025 |  | -0.0004407486 |  | 0.4424762 | [9 empty] | 15.5822 | -0.04992127 | 13 | 0 | 14.66419 | 0.1165569
2793 | 2021/04/10 15:29:23 | 18904.9597 | 13060.0003 | 1 | 4 | 0 | 0 | 0 | -0.7529602 | 2.961388 | -2.229807 | 0.017286 | 2.729548 | 0.07260098 | 10.07334 |  | -0.0004695215 | [11 empty] | 15.71307 | -0.05560488 | 13 | 0 | 14.72233 | 0.06061077
2794 | 2021/04/10 15:29:28 | 18909.9605 | 13065.0011 | 1 | 4 | 0 | 0 | 0 | -0.7531738 | 2.958986 | -2.228631 | 0.017286 | 2.730594 | 0.07260098 | 10.07644 |  | -0.0005559575 |  | 0.4336948 | [9 empty] | 15.85269 | 0.1161146 | 13 | 0 | 14.68708 | 0.03655046
2795 | 2021/04/10 15:29:33 | 18914.9598 | 13070.0004 | 1 | 4 | 0 | 0 | 0 | -0.7528839 | 2.956415 | -2.225837 | 0.017286 | 2.731638 | 0.07260098 | 10.07953 |  | -0.0004816383 |  |  | 2.34998 | [8 empty] | 15.90899 | 0.1206359 | 13 | 0 | 14.53911 | -0.009127259
2796 | 2021/04/10 15:29:38 | 18919.9606 | 13075.0012 | 1 | 4 | 0 | 0 | 0 | -0.7529602 | 2.953902 | -2.224171 | 0.017286 | 2.732683 | 0.07260098 | 10.08262 |  | -0.000523909 |  | 0.4207143 | [9 empty] | 15.78178 | 0.08444965 | 13 | 0 | 14.30925 | -0.002063513
2797 | 2021/04/10 15:29:43 | 18924.9597 | 13080.0003 | 1 | 4 | 0 | 0 | 0 | -0.7530594 | 2.951488 | -2.222646 | 0.017286 | 2.733728 | 0.07260098 | 10.0857 |  | -0.0005197789 | [11 empty] | 15.58949 | -0.09423763 | 13 | 0 | 14.29172 | -0.03969401
2798 | 2021/04/10 15:29:48 | 18929.9607 | 13085.0013 | 1 | 4 | 0 | 0 | 0 | -0.7532883 | 2.948882 | -2.221358 | 0.017286 | 2.734773 | 0.07260098 | 10.08879 |  | -0.0004418684 |  | 0.4034816 | [9 empty] | 15.54798 | -0.1326829 | 13 | 0 | 14.56419 | 0.01529247
2799 | 2021/04/10 15:29:53 | 18934.9607 | 13090.0013 | 1 | 4 | 0 | 0 | 0 | -0.7529373 | 2.94637 | -2.218432 | 0.017286 | 2.735818 | 0.07260098 | 10.09187 |  | -0.0004787839 |  |  | 2.409461 | [8 empty] | 15.81993 | -0.02745152 | 13 | 0 | 14.78563 | 0.1025227
2800 | 2021/04/10 15:29:58 | 18939.9607 | 13095.0013 | 1 | 4 | 0 | 0 | 0 | -0.7527618 | 2.943796 | -2.215977 | 0.017286 | 2.736863 | 0.07260098 | 10.09494 |  | -0.0006069799 |  | 0.4263754 | [9 empty] | 15.8609 | 0.01107544 | 13 | 0 | 14.3594 | -0.09161353
2801 | 2021/04/10 15:30:03 | 18944.96 | 13100.0006 | 1 | 4 | 0 | 0 | 0 | -0.7524338 | 2.941159 | -2.213027 | 0.017286 | 2.737908 | 0.07260098 | 10.09802 |  | -0.0005163975 | [11 empty] | 15.48432 | -0.1309633 | 13 | 0 | 14.40544 | -0.07424593
2802 | 2021/04/10 15:30:08 | 18949.9607 | 13105.0013 | 1 | 4 | 0 | 0 | 0 | -0.7527618 | 2.938501 | -2.211991 | 0.017286 | 2.738953 | 0.07260098 | 10.10109 |  | -0.0006229256 |  | 0.3985342 | [9 empty] | 15.8959 | 0.01693875 | 13 | 0 | 14.74501 | 0.1219547
2803 | 2021/04/10 15:30:13 | 18954.9609 | 13110.0015 | 1 | 4 | 0 | 0 | 0 | -0.7533417 | 2.935823 | -2.211678 | 0.017286 | 2.739998 | 0.07260098 | 10.10416 |  | -0.0004733654 |  |  | 2.50003 | [8 empty] | 15.78715 | -0.04158229 | 13 | 0 | 14.29272 | -0.09188235
2804 | 2021/04/10 15:30:18 | 18959.9601 | 13115.0007 | 1 | 4 | 0 | 0 | 0 | -0.7529373 | 2.933255 | -2.208557 | 0.017286 | 2.741043 | 0.07260098 | 10.10723 |  | -0.000636845 |  | 0.3863937 | [9 empty] | 15.49285 | -0.1421076 | 13 | 0 | 14.44321 | -0.04435033
2805 | 2021/04/10 15:30:23 | 18964.96 | 13120.0006 | 1 | 4 | 0 | 0 | 0 | -0.7529373 | 2.930562 | -2.206529 | 0.017286 | 2.742088 | 0.07260098 | 10.11029 |  | -0.0005616728 | [11 empty] | 15.71502 | -0.0903514 | 13 | 0 | 14.69509 | 0.04858166
2806 | 2021/04/10 15:30:28 | 18969.9609 | 13125.0015 | 1 | 4 | 0 | 0 | 0 | -0.7526855 | 2.92761 | -2.20357 | 0.017286 | 2.743133 | 0.07260098 | 10.11335 |  | -0.0005684163 |  | 0.3900858 | [9 empty] | 15.96216 | 0.0232169 | 13 | 0 | 14.4829 | -0.09315401
2807 | 2021/04/10 15:30:33 | 18974.9595 | 13130.0001 | 1 | 4 | 0 | 0 | 0 | -0.7528 | 2.92478 | -2.201774384 | 0.017286 | 2.744178 | 0.07260098 | 10.11641 |  | -0.0005303133 |  |  | 2.602591 | [8 empty] | 15.70729 | -0.02365828 | 13 | 0 | 14.27105 | -0.1469582
2808 | 2021/04/10 15:30:38 | 18979.9596 | 13135.0002 | 1 | 4 | 0 | 0 | 0 | -0.7529602 | 2.922097 | -2.200223 | 0.017286 | 2.745223 | 0.07260098 | 10.11946 |  | -0.0006481264 |  | 0.3623311 | [9 empty] | 15.56693 | -0.02669007 | 13 | 0 | 14.41521 | -0.08151799
2809 | 2021/04/10 15:30:43 | 18984.9596 | 13140.0002 | 1 | 4 | 0 | 0 | 0 | -0.7528763 | 2.91925 | -2.197834 | 0.017286 | 2.746268 | 0.07260098 | 10.12251 |  | -0.0005445202 |  | 0.3758291 | [9 empty] | 15.50592 | -0.03003985 | 13 | 0 | 14.48552 | 0.07484496
2810 | 2021/04/10 15:30:48 | 18989.9601 | 13145.0007 | 1 | 4 | 0 | 0 | 0 | -0.7528992 | 2.916361 | -2.195726 | 0.017286 | 2.747313 | 0.07260098 | 10.12556 |  | -0.0005681176 |  |  | 2.713243 | [8 empty] | 15.60697 | -0.05948067 | 13 | 0 | 14.616 | 0.1183924
2811 | 2021/04/10 15:30:53 | 18994.9594 | 13150 | 1 | 4 | 0 | 0 | 0 | -0.7527618 | 2.913434 | -2.193122 | 0.017286 | 2.748358 | 0.07260098 | 10.12861 |  | -0.000549079 |  | 0.3625473 | [9 empty] | 15.66087 | -0.09004027 | 13 | 0 | 14.61891 | 0.01924455
2812 | 2021/04/10 15:30:58 | 18999.961 | 13155.0016 | 1 | 4 | 0 | 0 | 0 | -0.7530365 | 2.91058 | -2.191773 | 0.017286 | 2.749403 | 0.07260098 | 10.13165 |  | -0.0005197613 | [11 empty] | 15.63314 | 0.09656042 | 13 | 0 | 14.65683 | 0.08772701
2813 | 2021/04/10 15:31:03 | 19004.9596 | 13160.0002 | 1 | 4 | 0 | 0 | 0 | -0.7528992 | 2.907498 | -2.189053 | 0.017286 | 2.750447 | 0.07260098 | 10.13469 |  | -0.0005784109 |  | 0.351386 | [9 empty] | 15.74345 | 0.0191173 | 13 | 0 | 14.75278 | 0.1355466
2814 | 2021/04/10 15:31:08 | 19009.9597 | 13165.0003 | 1 | 4 | 0 | 0 | 0 | -0.7529526 | 2.904348 | -2.186836 | 0.017286 | 2.751493 | 0.07260098 | 10.13773 |  | -0.0005389102 |  |  | 2.786079 | [8 empty] | 15.78808 | -0.06349832 | 13 | 0 | 14.69531 | 0.05040556
2815 | 2021/04/10 15:31:13 | 19014.9595 | 13170.0001 | 1 | 4 | 0 | 0 | 0 | -0.7530899 | 2.901718 | -2.185255 | 0.017286 | 2.752538 | 0.07260098 | 10.14076 |  | -0.0007344568 |  | 0.3575709 | [9 empty] | 15.90171 | 0.1036996 | 13 | 0 | 14.75083 | 0.04238397
2816 | 2021/04/10 15:31:18 | 19019.9598 | 13175.0004 | 1 | 4 | 0 | 0 | 0 | -0.7527237 | 2.89845 | -2.181732 | 0.017286 | 2.753583 | 0.07260098 | 10.14379 |  | -0.000752356 |  | 0.343155 | [9 empty] | 15.93303 | 0.12079 | 13 | 0 | 14.70924 | 0.127961
2817 | 2021/04/10 15:31:23 | 19024.9596 | 13180.0002 | 1 | 4 | 0 | 0 | 0 | -0.7526703 | 2.895184 | -2.179119 | 0.017286 | 2.754628 | 0.07260098 | 10.14682 |  | -0.0005766068 |  |  | 2.94499 | [8 empty] | 15.95944 | 0.05081564 | 13 | 0 | 14.65542 | 0.1308596
2818 | 2021/04/10 15:31:28 | 19029.9596 | 13185.0002 | 1 | 4 | 0 | 0 | 0 | -0.7530365 | 2.891997 | -2.177779 | 0.017286 | 2.755673 | 0.07260098 | 10.14985 |  | -0.0004886001 |  | 0.3369296 | [9 empty] | 15.95918 | 0.02641082 | 13 | 0 | 14.36305 | -0.1013458
2819 | 2021/04/10 15:31:33 | 19034.9596 | 13190.0002 | 1 | 4 | 0 | 0 | 0 | -0.7529984 | 2.889174 | -2.175543 | 0.017286 | 2.756718 | 0.07260098 | 10.15287 |  | -0.0005860231 |  | 0.3303045 | [9 empty] | 15.82426 | 0.009630919 | 13 | 0 | 14.19112 | -0.1592401
2820 | 2021/04/10 15:31:38 | 19039.9606 | 13195.0012 | 1 | 4 | 0 | 0 | 0 | -0.7529221 | 2.885856 | -2.172825 | 0.017286 | 2.757763 | 0.07260098 | 10.15588 |  | -0.0007656825 |  |  | 3.03511 | [8 empty] | 15.60722 | -0.008788705 | 13 | 0 | 14.3022 | -0.08185059
2821 | 2021/04/10 15:31:43 | 19044.9597 | 13200.0003 | 1 | 4 | 0 | 0 | 0 | -0.7528229 | 2.882467 | -2.169987 | 0.017286 | 2.758808 | 0.07260098 | 10.1589 |  | -0.0007473252 |  | 0.32102 | [9 empty] | 15.5924 | -0.008113086 | 13 | 0 | 14.47726 | 0.09457111
2822 | 2021/04/10 15:31:48 | 19049.9606 | 13205.0012 | 1 | 4 | 0 | 0 | 0 | -0.7531128 | 2.879098 | -2.168286 | 0.017286 | 2.759854 | 0.07260098 | 10.16191 |  | -0.0006565824 | [11 empty] | 15.77258 | -0.01016289 | 13 | 0 | 14.68708 | 0.1313096
2823 | 2021/04/10 15:31:53 | 19054.9606 | 13210.0012 | 1 | 4 | 0 | 0 | 0 | -0.7532272 | 2.875986 | -2.166271 | 0.017286 | 2.760899 | 0.07260098 | 10.16492 |  | -0.0007128575 |  | 0.3138328 | 3.131614 | [8 empty] | 15.85725 | -0.03132403 | 12.9 | 0 | 14.73546 | 0.1054949
2824 | 2021/04/10 15:31:58 | 19059.9606 | 13215.0012 | 1 | 4 | 0 | 0 | 0 | -0.7528 | 2.872405 | -2.162346484 | 0.017286 | 2.761944 | 0.07260098 | 10.16792 |  | -0.0005494545 |  | 0.3189491 | [9 empty] | 16.0126 | 0.07320881 | 13 | 0 | 14.62842 | -0.0498566
2825 | 2021/04/10 15:32:03 | 19064.9606 | 13220.0012 | 1 | 4 | 0 | 0 | 0 | -0.7529602 | 2.869037 | -2.160271 | 0.017286 | 2.762989 | 0.07260098 | 10.17092 |  | -0.000619816 |  | 0.303737 | [9 empty] | 16.00557 | 0.1040748 | 13 | 0 | 14.43882 | -0.05993307
2826 | 2021/04/10 15:32:08 | 19069.9608 | 13225.0014 | 1 | 4 | 0 | 0 | 0 | -0.7528458 | 2.865656 | -2.157397 | 0.017286 | 2.764035 | 0.07260098 | 10.17392 |  | -0.0006920265 |  |  | 3.264072 | [8 empty] | 15.8546 | 0.07086515 | 13 | 0 | 14.26541 | -0.03850132
2827 | 2021/04/10 15:32:13 | 19074.9598 | 13230.0004 | 1 | 4 | 0 | 0 | 0 | -0.7531891 | 2.862182 | -2.155764 | 0.017286 | 2.765079 | 0.07260098 | 10.17691 |  | -0.0008347799 |  | 0.2959444 | [9 empty] | 15.77913 | -0.08434951 | 13 | 0 | 14.28468 | -0.03893375
2828 | 2021/04/10 15:32:18 | 19079.9601 | 13235.0007 | 1 | 4 | 0 | 0 | 0 | -0.752861 | 2.858516 | -2.152065 | 0.017286 | 2.766125 | 0.07260098 | 10.1799 |  | -0.0007899996 |  | 0.3053388 | [9 empty] | 15.63803 | -0.1189399 | 13 | 0 | 14.37692 | -0.06679684
2829 | 2021/04/10 15:32:23 | 19084.9608 | 13240.0014 | 1 | 4 | 0 | 0 | 0 | -0.7529602 | 2.855002 | -2.149703 | 0.017286 | 2.76717 | 0.07260098 | 10.18289 |  | -0.0008018618 |  |  | 3.332752 | [8 empty] | 15.65215 | -0.08115947 | 13 | 0 | 14.51525 | -0.06311297
2830 | 2021/04/10 15:32:28 | 19089.961 | 13245.0016 | 1 | 4 | 0 | 0 | 0 | -0.7528763 | 2.851583 | -2.146889 | 0.017286 | 2.768215 | 0.07260098 | 10.18587 |  | -0.0008247569 |  | 0.2945851 | [9 empty] | 15.67473 | 0.01569569 | 13 | 0 | 14.5744 | 0.1161712
2831 | 2021/04/10 15:32:33 | 19094.9609 | 13250.0015 | 1 | 4 | 0 | 0 | 0 | -0.7527313 | 2.847766 | -2.143603 | 0.017286 | 2.76926 | 0.07260098 | 10.18885 |  | -0.0006606768 |  | 0.2832825 | [9 empty] | 15.79002 | -0.01190782 | 13 | 0 | 14.63156 | 0.1409915
2832 | 2021/04/10 15:32:38 | 19099.9608 | 13255.0014 | 1 | 4 | 0 | 0 | 0 | -0.7527618 | 2.843838 | -2.140733 | 0.017286 | 2.770305 | 0.07260098 | 10.19182 |  | -0.0007771595 |  | 0.2769889 | 3.488982 | [8 empty] | 15.89219 | -0.03737837 | 13 | 0 | 14.65369 | 0.09943485
2833 | 2021/04/10 15:32:43 | 19104.9601 | 13260.0007 | 1 | 4 | 0 | 0 | 0 | -0.7528229 | 2.840182 | -2.138154 | 0.017286 | 2.77135 | 0.07260098 | 10.19479 |  | -0.0006421343 | [11 empty] | 15.98444 | 0.09748697 | 13 | 0 | 14.75348 | 0.006469488
2834 | 2021/04/10 15:32:48 | 19109.9597 | 13265.0003 | 1 | 4 | 0 | 0 | 0 | -0.7530518 | 2.836563 | -2.136079 | 0.017286 | 2.772395 | 0.07260098 | 10.19776 |  | -0.0007466421 |  | 0.2856803 | 3.61277 | [8 empty] | 15.97084 | 0.08981526 | 13 | 0 | 14.77634 | 0.153966
2835 | 2021/04/10 15:32:53 | 19114.9604 | 13270.001 | 1 | 4 | 0 | 0 | 0 | -0.7531662 | 2.832562 | -2.13339 | 0.017286 | 2.77344 | 0.07260098 | 10.20072 |  | -0.0008904657 |  | 0.272891 | [9 empty] | 15.8791 | -0.05649358 | 13 | 0 | 14.75006 | 0.09164572
2836 | 2021/04/10 15:32:58 | 19119.9596 | 13275.0002 | 1 | 4 | 0 | 0 | 0 | -0.7531128 | 2.828609 | -2.130262 | 0.017286 | 2.774486 | 0.07260098 | 10.20368 |  | -0.0007807224 |  | 0.2651931 | [9 empty] | 15.73757 | 0.07378519 | 13 | 0 | 14.61549 | 0.1174051
2837 | 2021/04/10 15:33:03 | 19124.9604 | 13280.001 | 1 | 4 | 0 | 0 | 0 | -0.7529907 | 2.824629 | -2.126919 | 0.017286 | 2.775531 | 0.07260098 | 10.20663 |  | -0.0006966065 |  |  | 3.758052 | [8 empty] | 15.65915 | -0.1149136 | 13 | 0 | 14.48575 | 0.0582096
2838 | 2021/04/10 15:33:08 | 19129.9604 | 13285.001 | 1 | 4 | 0 | 0 | 0 | -0.7528458 | 2.820646 | -2.123511 | 0.017286 | 2.776576 | 0.07260098 | 10.20958 |  | -0.0009018232 |  | 0.2584995 | [9 empty] | 15.65429 | -0.1105246 | 13 | 0 | 14.48088 | -0.0583455
2839 | 2021/04/10 15:33:13 | 19134.9596 | 13290.0002 | 1 | 4 | 0 | 0 | 0 | -0.752655 | 2.816584 | -2.119916 | 0.017286 | 2.777621 | 0.07260098 | 10.21253 |  | -0.0008639033 |  | 0.2588981 | [9 empty] | 15.73563 | 0.01660973 | 13 | 0 | 14.53322 | 0.1147929
2840 | 2021/04/10 15:33:18 | 19139.9598 | 13295.0004 | 1 | 4 | 0 | 0 | 0 | -0.752594 | 2.81235 | -2.116558 | 0.017286 | 2.778666 | 0.07260098 | 10.21547 |  | -0.0008046202 |  | 0.2574662 | 3.851431 | [8 empty] | 15.75556 | -0.05376488 | 13 | 0 | 14.64811 | 0.1286659
2841 | 2021/04/10 15:33:23 | 19144.9598 | 13300.0004 | 1 | 4 | 0 | 0 | 0 | -0.7528458 | 2.808153 | -2.114106 | 0.017286 | 2.779711 | 0.07260098 | 10.21841 |  | -0.0008015038 |  | 0.2472418 | [9 empty] | 15.79683 | -0.1021424 | 13 | 0 | 14.64568 | 0.004793406
2842 | 2021/04/10 15:33:28 | 19149.9607 | 13305.0013 | 1 | 4 | 0 | 0 | 0 | -0.752861 | 2.804029 | -2.111044 | 0.017286 | 2.780756 | 0.07260098 | 10.22134 |  | -0.0007656904 |  |  | 4.065459 | [8 empty] | 15.87543 | 0.07916778 | 13 | 0 | 14.66609 | 0.06803244
2843 | 2021/04/10 15:33:33 | 19154.96 | 13310.0006 | 1 | 4 | 0 | 0 | 0 | -0.7528076 | 2.799522 | -2.107501 | 0.017286 | 2.781801 | 0.07260098 | 10.22427 |  | -0.0009073954 |  | 0.2443735 | [9 empty] | 16.06837 | 0.1318341 | 13 | 0 | 14.63326 | 0.0979951
2844 | 2021/04/10 15:33:38 | 19159.9599 | 13315.0005 | 1 | 4 | 0 | 0 | 0 | -0.7527466 | 2.795118 | -2.104016 | 0.017286 | 2.782846 | 0.07260098 | 10.22719 |  | -0.0007670004 |  | 0.2346249 | 4.140427 | [8 empty] | 16.05863 | 0.08500814 | 13 | 0 | 14.36789 | 0.03736258
2845 | 2021/04/10 15:33:43 | 19164.9609 | 13320.0015 | 1 | 4 | 0 | 0 | 0 | -0.7529144 | 2.790792 | -2.101227 | 0.017286 | 2.783891 | 0.07260098 | 10.23011 |  | -0.0009552794 |  | 0.2403241 | [9 empty] | 15.95893 | -0.06220788 | 13 | 0 | 14.2459 | -0.1171547
2846 | 2021/04/10 15:33:48 | 19169.9609 | 13325.0015 | 1 | 4 | 0 | 0 | 0 | -0.7528763 | 2.786203 | -2.097666 | 0.017286 | 2.784936 | 0.07260098 | 10.23302 |  | -0.0009137882 |  | 0.229555 | 4.260024 | [8 empty] | 15.82567 | -0.05529255 | 13 | 0 | 14.22907 | -0.1376361
2847 | 2021/04/10 15:33:53 | 19174.9594 | 13330 | 1 | 4 | 0 | 0 | 0 | -0.7529907 | 2.781553 | -2.094484 | 0.017286 | 2.785981 | 0.07260098 | 10.23593 |  | -0.0009968823 |  | 0.2314356 | [9 empty] | 15.65378 | -0.03027916 | 13 | 0 | 14.26853 | -0.1125282
2848 | 2021/04/10 15:33:58 | 19179.961 | 13335.0016 | 1 | 4 | 0 | 0 | 0 | -0.7530594 | 2.776804 | -2.091098 | 0.017286 | 2.787026 | 0.07260098 | 10.23884 |  | -0.0009375052 |  | 0.2241231 | [9 empty] | 15.65407 | -0.02927154 | 13 | 0 | 14.52447 | 0.08015841
2849 | 2021/04/10 15:34:03 | 19184.9604 | 13340.001 | 1 | 4 | 0 | 0 | 0 | -0.7527695 | 2.772146 | -2.086787 | 0.017286 | 2.788071 | 0.07260098 | 10.24174 |  | -0.0009181056 |  | 0.2233992 | 4.515449 | [8 empty] | 15.73391 | -0.05886555 | 13 | 0 | 14.53879 | 0.0847587
2850 | 2021/04/10 15:34:08 | 19189.9603 | 13345.0009 | 1 | 4 | 0 | 0 | 0 | -0.7530365 | 2.76717 | -2.08378 | 0.017286 | 2.789116 | 0.07260098 | 10.24463 |  | -0.001035871 |  | 0.2173727 | [9 empty] | 15.86087 | -0.0807634 | 13 | 0 | 14.65149 | 0.04448712
2851 | 2021/04/10 15:34:13 | 19194.9595 | 13350.0001 | 1 | 4 | 0 | 0 | 0 | -0.7526321 | 2.762288 | -2.078987 | 0.017286 | 2.790161 | 0.07260098 | 10.24752 |  | -0.0009731746 |  | 0.2112414 | 4.597746 | [8 empty] | 15.95772 | 0.1155055 | 13 | 0 | 14.60989 | 0.05883336
2852 | 2021/04/10 15:34:18 | 19199.9605 | 13355.0011 | 1 | 4 | 0 | 0 | 0 | -0.752861 | 2.75728 | -2.075849 | 0.017286 | 2.791206 | 0.07260098 | 10.2504 |  | -0.0009032282 |  | 0.2094659 | [9 empty] | 16.03077 | 0.1021725 | 13 | 0 | 14.61744 | 0.1413062
2853 | 2021/04/10 15:34:23 | 19204.9599 | 13360.0005 | 1 | 4 | 0 | 0 | 0 | -0.7526703 | 2.752214 | -2.07151 | 0.017286 | 2.792251 | 0.07260098 | 10.25328 |  | -0.0008107145 |  | 0.2020528 | 4.752063 | [8 empty] | 16.09116 | 0.03002673 | 13 | 0 | 14.62692 | 0.1122984
2854 | 2021/04/10 15:34:28 | 19209.9606 | 13365.0012 | 1 | 4 | 0 | 0 | 0 | -0.7529984 | 2.746951 | -2.06845 | 0.017286 | 2.793296 | 0.07260098 | 10.25616 |  | -0.001186597 |  | 0.2044979 | [9 empty] | 16.1421 | 0.04323781 | 13 | 0 | 14.48088 | -0.0844717
2855 | 2021/04/10 15:34:33 | 19214.9606 | 13370.0012 | 1 | 4 | 0 | 0 | 0 | -0.7527695 | 2.741683 | -2.063855 | 0.017286 | 2.794341 | 0.07260098 | 10.25902 |  | -0.001085748 |  | 0.1973759 | 4.906922 | [8 empty] | 16.05647 | 0.08410066 | 13 | 0 | 14.3438 | -0.07311553
2856 | 2021/04/10 15:34:38 | 19219.96 | 13375.0006 | 1 | 4 | 0 | 0 | 0 | -0.7528 | 2.736275 | -2.05986782 | 0.017286 | 2.795386 | 0.07260098 | 10.26188 |  | -0.0009615662 |  | 0.2004164 | 5.17589 | [8 empty] | 16.0036 | 0.09906501 | 13 | 0 | 14.2542 | -0.02845883
2857 | 2021/04/10 15:34:43 | 19224.9597 | 13380.0003 | 1 | 4 | 0 | 0 | 0 | -0.7525864 | 2.730796 | -2.05516 | 0.017286 | 2.796431 | 0.07260098 | 10.26474 |  | -0.001217045 |  | 0.1899752 | [9 empty] | 15.9269 | -0.0559628 | 13 | 0 | 14.25029 | -0.06981373
2858 | 2021/04/10 15:34:48 | 19229.9597 | 13385.0003 | 1 | 4 | 0 | 0 | 0 | -0.7529984 | 2.725219 | -2.052086 | 0.017286 | 2.797475 | 0.07260098 | 10.26759 |  | -0.0009799866 |  | 0.1904195 | 5.190858 | [8 empty] | 15.83707 | -0.04376024 | 13 | 0 | 14.2259 | -0.1237893
2859 | 2021/04/10 15:34:53 | 19234.9598 | 13390.0004 | 1 | 4 | 0 | 0 | 0 | -0.7528381 | 2.719641 | -2.047449 | 0.017286 | 2.79852 | 0.07260098 | 10.27044 |  | -0.001188801 |  | 0.1879863 | [9 empty] | 15.84365 | 0.004771054 | 13 | 0 | 14.26904 | -0.1047727
2860 | 2021/04/10 15:34:58 | 19239.9607 | 13395.0013 | 1 | 4 | 0 | 0 | 0 | -0.7530136 | 2.714 | -2.043679 | 0.017286 | 2.799566 | 0.07260098 | 10.27328 |  | -0.001110972 |  | 0.1823848 | 5.439461 | [8 empty] | 15.70161 | -0.07575661 | 13 | 0 | 14.36034 | 0.04037738
2861 | 2021/04/10 15:35:03 | 19244.9601 | 13400.0007 | 1 | 4 | 0 | 0 | 0 | -0.7530746 | 2.70811 | -2.039409 | 0.017286 | 2.800611 | 0.07260098 | 10.27611 |  | -0.001173087 |  | 0.1814577 | [9 empty] | 15.76355 | -0.1101103 | 13 | 0 | 14.5466 | 0.04701704
2862 | 2021/04/10 15:35:08 | 19249.9609 | 13405.0015 | 1 | 4 | 0 | 0 | 0 | -0.7532425 | 2.70214 | -2.035367 | 0.017286 | 2.801656 | 0.07260098 | 10.27894 |  | -0.001150038 |  | 0.174085 | 5.60513 | [8 empty] | 15.81597 | -0.1008499 | 13 | 0 | 14.58456 | 0.001523197
2863 | 2021/04/10 15:35:13 | 19254.9609 | 13410.0015 | 1 | 4 | 0 | 0 | 0 | -0.7527618 | 2.696069 | -2.029498 | 0.017286 | 2.802701 | 0.07260098 | 10.28176 |  | -0.0009571436 |  | 0.1808997 | 5.686349 | [8 empty] | 16.00452 | 0.1085737 | 13 | 0 | 14.64953 | 0.07473022
2864 | 2021/04/10 15:35:18 | 19259.9608 | 13415.0014 | 1 | 4 | 0 | 0 | 0 | -0.7528229 | 2.690058 | -2.025137 | 0.017286 | 2.803746 | 0.07260098 | 10.28457 |  | -0.001338443 |  | 0.164268 | [9 empty] | 16.12293 | 0.1012272 | 13 | 0 | 14.63688 | 0.09013921
2865 | 2021/04/10 15:35:23 | 19264.9595 | 13420.0001 | 1 | 4 | 0 | 0 | 0 | -0.7526703 | 2.683777 | -2.019999 | 0.017286 | 2.804791 | 0.07260098 | 10.28738 |  | -0.001233933 |  | 0.1797246 | 5.956059 | [8 empty] | 16.19087 | 0.05390286 | 13 | 0 | 14.60284 | 0.1065972
2866 | 2021/04/10 15:35:28 | 19269.9595 | 13425.0001 | 1 | 4 | 0 | 0 | 0 | -0.7529602 | 2.677402 | -2.015977 | 0.017286 | 2.805836 | 0.07260098 | 10.29018 |  | -0.001359435 |  | 0.1662702 | [9 empty] | 16.16563 | 0.06031245 | 13 | 0 | 14.46797 | -0.07190526
2867 | 2021/04/10 15:35:33 | 19274.9595 | 13430.0001 | 1 | 4 | 0 | 0 | 0 | -0.752861 | 2.670972 | -2.010871 | 0.017286 | 2.806881 | 0.07260098 | 10.29297 |  | -0.001442467 |  | 0.1615685 | 5.944845 | [8 empty] | 16.19282 | 0.1135859 | 13 | 0 | 14.40762 | -0.04123062
2868 | 2021/04/10 15:35:38 | 19279.9596 | 13435.0002 | 1 | 4 | 0 | 0 | 0 | -0.7527618 | 2.664586 | -2.005799 | 0.017286 | 2.807926 | 0.07260098 | 10.29576 |  | -0.001531947 |  | 0.1603318 | 6.180641 | [8 empty] | 16.22967 | 0.1373973 | 13 | 0 | 14.37888 | 0.06941855
2869 | 2021/04/10 15:35:43 | 19284.9596 | 13440.0002 | 1 | 4 | 0 | 0 | 0 | -0.7527695 | 2.65777 | -2.000688 | 0.017286 | 2.808971 | 0.07260098 | 10.29854 |  | -0.001218279 |  | 0.162193 | [9 empty] | 16.20835 | -0.0557518 | 13 | 0 | 14.35747 | -0.1198444
2870 | 2021/04/10 15:35:48 | 19289.9606 | 13445.0012 | 1 | 4 | 0 | 0 | 0 | -0.7527237 | 2.651093 | -1.995541 | 0.017286 | 2.810017 | 0.07260098 | 10.30132 |  | -0.001209201 |  | 0.1495531 | 6.416144 | [8 empty] | 16.0118 | -0.0100857 | 13 | 0 | 14.18937 | -0.151636
2871 | 2021/04/10 15:35:53 | 19294.9606 | 13450.0012 | 1 | 4 | 0 | 0 | 0 | -0.7531662 | 2.644398 | -1.991671 | 0.017286 | 2.811062 | 0.07260098 | 10.30409 |  | -0.001375972 |  | 0.1578623 | 6.395491 | [8 empty] | 15.91379 | 0.03572911 | 13 | 0 | 14.17866 | -0.08287251
2872 | 2021/04/10 15:35:58 | 19299.9607 | 13455.0013 | 1 | 4 | 0 | 0 | 0 | -0.7529526 | 2.63754 | -1.985943 | 0.017286 | 2.812107 | 0.07260098 | 10.30685 |  | -0.001319341 |  | 0.1468488 | [9 empty] | 15.87859 | -0.117076 | 13 | 0 | 14.23103 | -0.03301233
2873 | 2021/04/10 15:36:03 | 19304.9609 | 13460.0015 | 1 | 4 | 0 | 0 | 0 | -0.7531509 | 2.6304 | -1.981088 | 0.017286 | 2.813153 | 0.07260098 | 10.3096 |  | -0.001502846 |  | 0.1544944 | 6.612644 | [8 empty] | 15.9286 | -0.08346587 | 13 | 0 | 14.19353 | -0.1476732
2874 | 2021/04/10 15:36:08 | 19309.9609 | 13465.0015 | 1 | 4 | 0 | 0 | 0 | -0.7528 | 2.623101 | -1.97467 | 0.017286 | 2.814198 | 0.07260098 | 10.31235 |  | -0.001415654 |  | 0.1410135 | 6.779716 | [8 empty] | 16.0339 | 0.03881335 | 13 | 0 | 14.21885 | -0.08432597
2875 | 2021/04/10 15:36:13 | 19314.9608 | 13470.0014 | 1 | 4 | 0 | 0 | 0 | -0.7529602 | 2.616121 | -1.969835 | 0.017286 | 2.815243 | 0.07260098 | 10.31508 |  | -0.001523924 |  | 0.1443893 | 6.86837 | [8 empty] | 15.99632 | -0.1092568 | 13 | 0 | 14.1592 | -0.06168664
2876 | 2021/04/10 15:36:18 | 19319.961 | 13475.0016 | 1 | 4 | 0 | 0 | 0 | -0.7530975 | 2.608766 | -1.964655 | 0.017286 | 2.816288 | 0.07260098 | 10.31781 |  | -0.001435175 |  | 0.1482713 | [9 empty] | 15.88804 | -0.1109898 | 13 | 0 | 14.21129 | -0.08401066
2877 | 2021/04/10 15:36:23 | 19324.96 | 13480.0006 | 1 | 4 | 0 | 0 | 0 | -0.7529755 | 2.601288 | -1.958706 | 0.017286 | 2.817333 | 0.07260098 | 10.32054 |  | -0.001417056 |  | 0.1409524 | 7.152525 | [8 empty] | 15.88102 | -0.05687237 | 13 | 0 | 14.27 | -0.1164013
2878 | 2021/04/10 15:36:28 | 19329.9599 | 13485.0005 | 1 | 4 | 0 | 0 | 0 | -0.7529526 | 2.593679 | -1.952917 | 0.017286 | 2.818378 | 0.07260098 | 10.32325 |  | -0.001376176 |  | 0.1395183 | 7.04043 | [8 empty] | 15.90797 | -0.05661905 | 13 | 0 | 14.39932 | 0.07552266
2879 | 2021/04/10 15:36:33 | 19334.9601 | 13490.0007 | 1 | 4 | 0 | 0 | 0 | -0.7530518 | 2.586231 | -1.947566 | 0.017286 | 2.819423 | 0.07260098 | 10.32596 |  | -0.001605263 |  | 0.1351557 | [9 empty] | 15.94654 | -0.09211004 | 13 | 0 | 14.54026 | 0.07646501
2880 | 2021/04/10 15:36:38 | 19339.9602 | 13495.0008 | 1 | 4 | 0 | 0 | 0 | -0.7529373 | 2.57837 | -1.941351 | 0.017286 | 2.820468 | 0.07260098 | 10.32866 |  | -0.001662455 |  | 0.1397619 | 7.270584 | [8 empty] | 15.98951 | -0.09792447 | 13 | 0 | 14.64908 | 0.006703436
2881 | 2021/04/10 15:36:43 | 19344.9611 | 13500.0017 | 1 | 4 | 0 | 0 | 0 | -0.7531128 | 2.570399 | -1.9358 | 0.017286 | 2.821514 | 0.07260098 | 10.33135 |  | -0.001402932 |  | 0.133533 | 7.513031 | [8 empty] | 16.04287 | 0.07730246 | 13 | 0 | 14.64418 | 0.09815037
2882 | 2021/04/10 15:36:48 | 19349.9611 | 13505.0017 | 1 | 4 | 0 | 0 | 0 | -0.7531128 | 2.562307 | -1.929706 | 0.017286 | 2.822559 | 0.07260098 | 10.33403 |  | -0.001653625 |  | 0.1264543 | 7.497412 | [8 empty] | 16.12123 | 0.01303732 | 13 | 0 | 14.62058 | 0.1317811
2883 | 2021/04/10 15:36:53 | 19354.9594 | 13510 | 1 | 4 | 0 | 0 | 0 | -0.7529221 | 2.554598 | -1.923413 | 0.017286 | 2.823604 | 0.07260098 | 10.3367 |  | -0.001714489 |  | 0.127822 | 7.752213 | [8 empty] | 16.25125 | -0.01439035 | 13 | 0 | 14.69992 | 0.115633
2884 | 2021/04/10 15:36:58 | 19359.9595 | 13515.0001 | 1 | 4 | 0 | 0 | 0 | -0.7530365 | 2.546205 | -1.917385 | 0.017286 | 2.824649 | 0.07260098 | 10.33937 |  | -0.001651742 |  | 0.12619 | [9 empty] | 16.2551 | 0.1081744 | 13 | 0 | 14.6527 | 0.01042485
2885 | 2021/04/10 15:37:03 | 19364.9603 | 13520.0009 | 1 | 4 | 0 | 0 | 0 | -0.7533188 | 2.537784 | -1.91176 | 0.017286 | 2.825695 | 0.07260098 | 10.34203 |  | -0.001733432 |  | 0.1265726 | 7.870363 | [8 empty] | 16.39651 | 0.1374304 | 13 | 0 | 14.59019 | 0.06262094
2886 | 2021/04/10 15:37:08 | 19369.9605 | 13525.0011 | 1 | 4 | 0 | 0 | 0 | -0.7530594 | 2.529423 | -1.904806 | 0.017286 | 2.82674 | 0.07260098 | 10.34468 |  | -0.00170723 |  | 0.1225703 | 8.113646 | [8 empty] | 16.37877 | 0.1019275 | 13 | 0 | 14.41902 | 0.04298568
2887 | 2021/04/10 15:37:13 | 19374.9598 | 13530.0004 | 1 | 4 | 0 | 0 | 0 | -0.7530975 | 2.520708 | -1.898339 | 0.017286 | 2.827785 | 0.07260098 | 10.34731 |  | -0.001498631 |  | 0.1217717 | 8.116805 | [8 empty] | 16.29419 | -0.07140338 | 13 | 0 | 14.29025 | -0.08534193
2888 | 2021/04/10 15:37:18 | 19379.9597 | 13535.0003 | 1 | 4 | 0 | 0 | 0 | -0.7527466 | 2.511971 | -1.890878 | 0.017286 | 2.82883 | 0.07260098 | 10.34995 |  | -0.001505782 |  | 0.1187547 | 8.232066 | [8 empty] | 16.07661 | -0.09647846 | 13 | 0 | 14.25442 | -0.1379281
2889 | 2021/04/10 15:37:23 | 19384.9606 | 13540.0012 | 1 | 4 | 0 | 0 | 0 | -0.7527847 | 2.503181 | -1.884356 | 0.017286 | 2.829875 | 0.07260098 | 10.35257 |  | -0.00167816 |  | 0.1193839 | 8.357737 | [8 empty] | 15.98514 | -0.07671535 | 13 | 0 | 14.36718 | -0.1043612
2890 | 2021/04/10 15:37:25 | 19386.7659 | 13541.8065 | 1 | 4 | 0 | 0 | 0 | -0.7530746 | 2.499948 | -1.882647 | 0.017286 | 2.830253 | 0.07260098 | 10.35351 |  | -0.001694154 | 0 | 0.1176276 | 8.357737 | [8 empty] | 16.41223 | 0.1334655 | 13 | 0 | 14.60598 | 0.07462382
2891 | 2021/04/10 15:37:25 | 19386.7739 | 0.0016 | 1 | 5 | 0 | 0 | 0 | -0.7530746 | 2.499878 | -1.882595 | 0.017286 | 2.830255 | 0.07260098 | 10.35351 |  | -0.001694154 | 0 | 0.1176276 | 8.357737 | 2.830254 | [7 empty] | 16.41219 | 0.1334517 | 13 | 0 | 14.60584 | 0.07471576
2892 | 2021/04/10 15:38:25 | 19446.8146 | 60.0008 | 1 | 6 | 0 | 0 | 0 | 0 | 2.755998 | 0 | 0.017286 | 2.830255 | 0.07260098 | 10.35351 |  | 0.0008162449 | [11 empty] | 16.10354 | 0.02964675 | 13 | 0 | 14.68315 | 0.1598564
2893 | 2021/04/10 15:39:25 | 19506.815 | 120.0012 | 1 | 6 | 0 | 0 | 0 | 0 | 2.791234 | 0 | 0.017286 | 2.830255 | 0.07260098 | 10.35351 |  | 0.0004067875 | [11 empty] | 15.78344 | -0.05287409 | 13 | 0 | 14.61767 | 0.09759992
2894 | 2021/04/10 15:40:25 | 19566.8151 | 180.0013 | 1 | 6 | 0 | 0 | 0 | 0 | 2.810739 | 0 | 0.017286 | 2.830255 | 0.07260098 | 10.35351 |  | 0.0003808212 |  | 0 | [9 empty] | 15.54597 | -0.1386085 | 13 | 0 | 14.51836 | 0.02532631
2895 | 2021/04/10 15:41:25 | 19626.8141 | 240.0003 | 1 | 6 | 0 | 0 | 0 | 0 | 2.824512 | 0 | 0.017286 | 2.830255 | 0.07260098 | 10.35351 |  | 0.0002119385 | [11 empty] | 15.47846 | -0.07778794 | 13 | 0 | 14.56024 | 0.07722378
2896 | 2021/04/10 15:42:25 | 19686.8146 | 300.0008 | 1 | 6 | 0 | 0 | 0 | 0 | 2.83472 | 0 | 0.017286 | 2.830255 | 0.07260098 | 10.35351 |  | 0.0001690544 |  | 0 | [9 empty] | 15.71815 | 0.1320758 | 13 | 0 | 14.72012 | 0.1095328
2897 | 2021/04/10 15:43:25 | 19746.8146 | 360.0008 | 1 | 6 | 0 | 0 | 0 | 0 | 2.843226 | 0 | 0.017286 | 2.830255 | 0.07260098 | 10.35351 |  | 0.0001230651 | [11 empty] | 15.13216 | -0.1462516 | 13 | 0 | 14.43972 | -0.00274986
2898 | 2021/04/10 15:44:25 | 19806.8149 | 420.0011 | 1 | 6 | 0 | 0 | 0 | 0 | 2.850385 | 0 | 0.017286 | 2.830255 | 0.07260098 | 10.35351 |  | 0.0001024971 |  | 0 | [9 empty] | 15.3147 | 0.02331376 | 13 | 0 | 14.61523 | 0.1352087
2899 | 2021/04/10 15:45:25 | 19866.8141 | 480.0003 | 1 | 6 | 0 | 0 | 0 | 0 | 2.85648 | 0 | 0.017286 | 2.830255 | 0.07260098 | 10.35351 |  | 7.242646e-05 | [11 empty] | 15.1633 | -0.076482 | 13 | 0 | 14.60966 | 0.09227544
2900 | 2021/04/10 15:46:25 | 19926.8145 | 540.0007 | 1 | 6 | 0 | 0 | 0 | 0 | 2.861586 | 0 | 0.017286 | 2.830255 | 0.07260098 | 10.35351 |  | 6.950196e-05 |  | 0 | [9 empty] | 15.36135 | 0.1311103 | 13 | 0 | 14.25955 | -0.0952363
2901 | 2021/04/10 15:47:25 | 19986.8147 | 600.0009 | 1 | 6 | 0 | 0 | 0 | 0 | 2.866327 | 0 | 0.017286 | 2.830255 | 0.07260098 | 10.35351 |  | 6.262735e-05 | [11 empty] | 15.00378 | -0.07909358 | 13 | 0 | 14.53271 | 0.07377476
2902 | 2021/04/10 15:48:25 | 20046.8143 | 660.0005 | 1 | 6 | 0 | 0 | 0 | 0 | 2.8706 | 0 | 0.017286 | 2.830255 | 0.07260098 | 10.35351 |  | 8.442752e-05 |  | 0 | [9 empty] | 15.14287 | -0.0499332 | 13 | 0 | 14.28243 | -0.107024
2903 | 2021/04/10 15:49:25 | 20106.814 | 720.0002 | 1 | 6 | 0 | 0 | 0 | 0 | 2.874772 | 0 | 0.017286 | 2.830255 | 0.07260098 | 10.35351 |  | 6.037514e-05 | [11 empty] | 15.04197 | 0.04397124 | 13 | 0 | 14.73642 | 0.1011011
2904 | 2021/04/10 15:50:25 | 20166.8144 | 780.0006 | 1 | 6 | 0 | 0 | 0 | 0 | 2.878164 | 0 | 0.017286 | 2.830255 | 0.07260098 | 10.35351 |  | 4.930836e-05 |  | 0 | [9 empty] | 15.04418 | -0.01899451 | 13 | 0 | 14.70213 | 0.06996274
2905 | 2021/04/10 15:51:25 | 20226.8147 | 840.0009 | 1 | 6 | 0 | 0 | 0 | 0 | 2.881533 | 0 | 0.017286 | 2.830255 | 0.07260098 | 10.35351 |  | 6.638104e-05 | [11 empty] | 15.01667 | 0.06647766 | 13 | 0 | 14.6673 | 0.100835
2906 | 2021/04/10 15:52:25 | 20286.814 | 900.0002 | 1 | 6 | 0 | 0 | 0 | 0 | 2.884414 | 0 | 0.017286 | 2.830255 | 0.07260098 | 10.35351 |  | 4.539651e-05 |  | 0 | [9 empty] | 15.13312 | 0.06235778 | 13 | 0 | 14.74005 | 0.03963351
2907 | 2021/04/10 15:53:25 | 20346.8145 | 960.0007 | 1 | 6 | 0 | 0 | 0 | 0 | 2.88738 | 0 | 0.017286 | 2.830255 | 0.07260098 | 10.35351 |  | 6.250467e-05 | [11 empty] | 14.97318 | -0.1055473 | 13 | 0 | 14.25128 | -0.06000012
2908 | 2021/04/10 15:54:25 | 20406.8139 | 1020.0001 | 1 | 6 | 0 | 0 | 0 | 0 | 2.890213 | 0 | 0.017286 | 2.830255 | 0.07260098 | 10.35351 |  | 6.863667e-05 |  | 0 | [9 empty] | 14.92816 | -0.09634614 | 13 | 0 | 14.25003 | -0.03027052
2909 | 2021/04/10 15:55:25 | 20466.8145 | 1080.0007 | 1 | 6 | 0 | 0 | 0 | 0 | 2.892756 | 0 | 0.017286 | 2.830255 | 0.07260098 | 10.35351 |  | 4.871895e-05 | [11 empty] | 15.11099 | -0.01368314 | 13 | 0 | 14.30164 | -0.1209816
2910 | 2021/04/10 15:56:25 | 20526.8139 | 1140.0001 | 1 | 6 | 0 | 0 | 0 | 0 | 2.895323 | 0 | 0.017286 | 2.830255 | 0.07260098 | 10.35351 |  | 4.358448e-05 |  | 0 | [9 empty] | 15.03225 | 0.09073108 | 13 | 0 | 14.71209 | 0.04520088
2911 | 2021/04/10 15:57:25 | 20586.8142 | 1200.0004 | 1 | 6 | 0 | 0 | 0 | 0 | 2.897524 | 0 | 0.017286 | 2.830255 | 0.07260098 | 10.35351 |  | 7.021317e-05 | [11 empty] | 15.04076 | -0.07358819 | 13 | 0 | 14.29705 | -0.1101473
2912 | 2021/04/10 15:58:25 | 20646.8148 | 1260.001 | 1 | 6 | 0 | 0 | 0 | 0 | 2.899479 | 0 | 0.017286 | 2.830255 | 0.07260098 | 10.35351 |  | 2.927805e-05 |  | 0 | [9 empty] | 15.1295 | 0.08467346 | 13 | 0 | 14.63422 | -0.02253115
2913 | 2021/04/10 15:59:25 | 20706.8144 | 1320.0006 | 1 | 6 | 0 | 0 | 0 | 0 | 2.901752 | 0 | 0.017286 | 2.830255 | 0.07260098 | 10.35351 |  | 2.687052e-05 | [11 empty] | 14.98019 | -0.1004162 | 13 | 0 | 14.2583 | -0.09135485
2914 | 2021/04/10 16:00:25 | 20766.8147 | 1380.0009 | 1 | 6 | 0 | 0 | 0 | 0 | 2.903923 | 0 | 0.017286 | 2.830255 | 0.07260098 | 10.35351 |  | 1.343415e-06 |  | 0 | [9 empty] | 15.10152 | 0.0377816 | 13 | 0 | 14.23199 | -0.08089125
2915 | 2021/04/10 16:01:25 | 20826.814 | 1440.0002 | 1 | 6 | 0 | 0 | 0 | 0 | 2.905825 | 0 | 0.017286 | 2.830255 | 0.07260098 | 10.35351 |  | 2.192945e-05 | [11 empty] | 14.97047 | 0.1192269 | 13 | 0 | 14.44703 | 0.06231964
2916 | 2021/04/10 16:02:25 | 20886.8151 | 1500.0013 | 1 | 6 | 0 | 0 | 0 | 0 | 2.907477 | 0 | 0.017286 | 2.830255 | 0.07260098 | 10.35351 |  | 3.682506e-05 |  | 0 | [9 empty] | 15.19295 | 0.03973246 | 13 | 0 | 14.66125 | 0.1310879
2917 | 2021/04/10 16:03:25 | 20946.814 | 1560.0002 | 1 | 6 | 0 | 0 | 0 | 0 | 2.909357 | 0 | 0.017286 | 2.830255 | 0.07260098 | 10.35351 |  | 7.033229e-05 | [11 empty] | 15.08523 | 0.1064759 | 13 | 0 | 14.34159 | -0.03493071
2918 | 2021/04/10 16:04:25 | 21006.8146 | 1620.0008 | 1 | 6 | 0 | 0 | 0 | 0 | 2.91099 | 0 | 0.017286 | 2.830255 | 0.07260098 | 10.35351 |  | 3.342704e-05 |  | 0 | [9 empty] | 15.22551 | 0.1157227 | 13 | 0 | 14.58433 | 0.08848459
2919 | 2021/04/10 16:05:25 | 21066.8151 | 1680.0013 | 1 | 6 | 0 | 0 | 0 | 0 | 2.912787 | 0 | 0.017286 | 2.830255 | 0.07260098 | 10.35351 |  | 1.031268e-05 | [11 empty] | 14.9824 | 0.0916785 | 13 | 0 | 14.2459 | -0.06574512
2920 | 2021/04/10 16:06:25 | 21126.8138 | 1740 | 1 | 6 | 0 | 0 | 0 | 0 | 2.914441 | 0 | 0.017286 | 2.830255 | 0.07260098 | 10.35351 |  | 2.133553e-06 |  | 0 | [9 empty] | 15.05289 | 0.1140952 | 13 | 0 | 14.39686 | 0.07542729
2921 | 2021/04/10 16:07:25 | 21186.8142 | 1800.0004 | 1 | 6 | 0 | 0 | 0 | 0 | 2.916026 | 0 | 0.017286 | 2.830255 | 0.07260098 | 10.35351 |  | 4.595307e-05 | [11 empty] | 14.85206 | -0.07599264 | 13 | 0 | 14.634 | 0.05172402
2922 | 2021/04/10 16:07:25 | 21186.8155 | 1800.0017 | 1 | 6 | 0 | 0 | 0 | 0 | 2.916026 | 0 | 0.017286 | 2.830255 | 0.07260098 | 10.35351 |  | 4.595307e-05 | 0 | 0 | 0 | [8 empty] | 14.85206 | -0.07599264 | 13 | 0 | 14.634 | 0.05172402
2923 | 2021/04/10 16:07:30 | 21191.8533 | 5 | 1 | 7 | 0 | 0 | 0 | 1.414459 | 3.025517 | 4.27947 | 0.01924141 | 2.830262 | 0.0784844 | 10.35354 |  | 0.00564753 |  | 0.072891 | 13.5124 | [8 empty] | 14.67689 | -0.03548801 | 13 | 0 | 14.34187 | 0.1105323
2924 | 2021/04/10 16:07:35 | 21196.8535 | 10.0002 | 1 | 7 | 0 | 0 | 0 | 1.414787 | 3.047508 | 4.311575 | 0.02120319 | 2.830262 | 0.08444219 | 10.35354 |  | 0.003907194 |  | 0.09087876 | 10.90411 | [8 empty] | 14.93546 | -0.03578633 | 13 | 0 | 14.17696 | -0.1499593
2925 | 2021/04/10 16:07:40 | 21201.8533 | 15 | 1 | 7 | 0 | 0 | 0 | 1.414482 | 3.066626 | 4.337687 | 0.0231654 | 2.830262 | 0.0904414 | 10.35354 |  | 0.003580185 |  | 0.1038056 | 9.483015 | [8 empty] | 15.14312 | 0.1062405 | 13 | 0 | 14.56024 | 0.1132268
2926 | 2021/04/10 16:07:45 | 21206.8544 | 20.0011 | 1 | 7 | 0 | 0 | 0 | 1.414734 | 3.083918 | 4.362924 | 0.02512826 | 2.830262 | 0.09647797 | 10.35354 |  | 0.003995708 |  | 0.1159578 | 9.009825 | [8 empty] | 14.89264 | 0.08573055 | 13 | 0 | 14.6527 | 0.02647966
2927 | 2021/04/10 16:07:50 | 21211.8545 | 25.0012 | 1 | 7 | 0 | 0 | 0 | 1.414803 | 3.099237 | 4.38481 | 0.02708988 | 2.830262 | 0.1025426 | 10.35354 |  | 0.00320711 |  | 0.1263804 | 8.008392 | [8 empty] | 14.64769 | -0.1116574 | 13 | 0 | 14.36379 | 0.01835346
2928 | 2021/04/10 16:07:55 | 21216.8536 | 30.0003 | 1 | 7 | 0 | 0 | 0 | 1.414345 | 3.113624 | 4.403739 | 0.02905163 | 2.830262 | 0.108637 | 10.35354 |  | 0.002370675 |  | 0.1367232 | 7.588352 | [8 empty] | 14.88634 | 0.06081969 | 13 | 0 | 14.23007 | -0.0852257
2929 | 2021/04/10 16:08:00 | 21221.8543 | 35.001 | 1 | 7 | 0 | 0 | 0 | 1.414581 | 3.126825 | 4.423147 | 0.03101367 | 2.830262 | 0.1147592 | 10.35354 |  | 0.002468245 |  | 0.1468133 | 6.68615 | [8 empty] | 15.07115 | -0.04319578 | 13 | 0 | 14.3494 | -0.1528004
2930 | 2021/04/10 16:08:05 | 21226.8543 | 40.001 | 1 | 7 | 0 | 0 | 0 | 1.414536 | 3.139235 | 4.440561 | 0.03297583 | 2.830262 | 0.1209069 | 10.35354 |  | 0.002515012 |  | 0.1645259 | 6.549813 | [8 empty] | 15.11712 | 0.1375699 | 13 | 0 | 14.5123 | 0.007605255
2931 | 2021/04/10 16:08:10 | 21231.8538 | 45.0005 | 1 | 7 | 0 | 0 | 0 | 1.414436 | 3.150845 | 4.456669 | 0.03493744 | 2.830262 | 0.1270764 | 10.35354 |  | 0.002077641 |  | 0.1681206 | 5.908046 | [8 empty] | 15.08136 | 0.05866349 | 13 | 0 | 14.53492 | 0.1203859
2932 | 2021/04/10 16:08:15 | 21236.8538 | 50.0005 | 1 | 7 | 0 | 0 | 0 | 1.414787 | 3.161777 | 4.473241 | 0.03690038 | 2.830262 | 0.1332722 | 10.35354 |  | 0.001976555 |  | 0.1745184 | 5.753973 | [8 empty] | 15.1373 | 0.09342551 | 13 | 0 | 14.66394 | -0.02747953
2933 | 2021/04/10 16:08:20 | 21241.8537 | 55.0004 | 1 | 7 | 0 | 0 | 0 | 1.414764 | 3.172107 | 4.487783 | 0.03886269 | 2.830262 | 0.1394869 | 10.35354 |  | 0.002052887 |  | 0.1948095 | 5.605235 | [8 empty] | 14.96368 | 0.08757204 | 13 | 0 | 14.64348 | 0.119597
2934 | 2021/04/10 16:08:25 | 21246.8546 | 60.0013 | 1 | 7 | 0 | 0 | 0 | 1.414581 | 3.182015 | 4.501218 | 0.04082558 | 2.830262 | 0.1457232 | 10.35354 |  | 0.002204572 |  | 0.2067966 | 5.079903 | [8 empty] | 14.83718 | -0.06672978 | 13 | 0 | 14.64832 | 0.05643517
2935 | 2021/04/10 16:08:30 | 21251.8546 | 65.0013 | 1 | 7 | 0 | 0 | 0 | 1.414726 | 3.191332 | 4.51486 | 0.04278755 | 2.830262 | 0.1519753 | 10.35354 |  | 0.002349887 |  | 0.2065919 | 4.95303 | [8 empty] | 14.74547 | 0.06268561 | 13 | 0 | 14.62228 | 0.09928912
2936 | 2021/04/10 16:08:35 | 21256.8546 | 70.0013 | 1 | 7 | 0 | 0 | 0 | 1.414658 | 3.200158 | 4.527129 | 0.04474936 | 2.830262 | 0.1582449 | 10.35354 |  | 0.001784798 |  | 0.2110074 | 4.716358 | [8 empty] | 14.77351 | -0.05592853 | 13 | 0 | 14.62112 | 0.09922177
2937 | 2021/04/10 16:08:40 | 21261.8538 | 75.0005 | 1 | 7 | 0 | 0 | 0 | 1.414536 | 3.20879 | 4.538949 | 0.04671166 | 2.830262 | 0.1645333 | 10.35354 |  | 0.001531111 |  | 0.2313088 | 4.381308 | [8 empty] | 14.64132 | -0.08606941 | 13 | 0 | 14.29897 | -0.1089495
2938 | 2021/04/10 16:08:45 | 21266.8537 | 80.0004 | 1 | 7 | 0 | 0 | 0 | 1.414421 | 3.2172 | 4.550475 | 0.04867342 | 2.830262 | 0.1708364 | 10.35354 |  | 0.001897085 |  | 0.2380385 | 4.29431 | [8 empty] | 14.75452 | -0.09598762 | 13 | 0 | 14.215 | 0.02259851
2939 | 2021/04/10 16:08:50 | 21271.8538 | 85.0005 | 1 | 7 | 0 | 0 | 0 | 1.414558 | 3.224938 | 4.561862 | 0.05063573 | 2.830262 | 0.1771572 | 10.35354 |  | 0.001392024 |  | 0.2527169 | [9 empty] | 14.96707 | 0.007067323 | 13 | 0 | 14.27438 | -0.116173
2940 | 2021/04/10 16:08:55 | 21276.8538 | 90.0005 | 1 | 7 | 0 | 0 | 0 | 1.41452 | 3.232898 | 4.572999 | 0.0525979 | 2.830262 | 0.1834927 | 10.35354 |  | 0.001663505 |  | 0.2554213 | 4.033359 | [8 empty] | 15.12754 | 0.1206085 | 13 | 0 | 14.53735 | 0.09107709
2941 | 2021/04/10 16:09:00 | 21281.8539 | 95.0006 | 1 | 7 | 0 | 0 | 0 | 1.41433 | 3.240181 | 4.582685 | 0.05455996 | 2.830262 | 0.1898427 | 10.35354 |  | 0.001431712 |  | 0.2629376 | 3.883366 | [8 empty] | 14.90944 | 0.1238197 | 13 | 0 | 14.66951 | 0.0486356
2942 | 2021/04/10 16:09:05 | 21286.8539 | 100.0006 | 1 | 7 | 0 | 0 | 0 | 1.414619 | 3.247122 | 4.59344 | 0.05652172 | 2.830262 | 0.196206 | 10.35354 |  | 0.001533674 |  | 0.2735449 | 3.630647 | [8 empty] | 14.70097 | -0.09318739 | 13 | 0 | 14.45362 | 0.05281568
2943 | 2021/04/10 16:09:10 | 21291.8537 | 105.0004 | 1 | 7 | 0 | 0 | 0 | 1.414581 | 3.254194 | 4.603321 | 0.05848374 | 2.830262 | 0.2025839 | 10.35354 |  | 0.001318728 |  | 0.2839524 | [9 empty] | 14.69972 | -0.04836619 | 13 | 0 | 14.26974 | -0.1374021
2944 | 2021/04/10 16:09:15 | 21296.8547 | 110.0014 | 1 | 7 | 0 | 0 | 0 | 1.414536 | 3.260969 | 4.612758 | 0.06044607 | 2.830262 | 0.2089761 | 10.35354 |  | 0.001324677 |  | 0.2944402 | 3.569048 | [8 empty] | 14.78709 | -0.1058769 | 13 | 0 | 14.19645 | -0.0420624
2945 | 2021/04/10 16:09:20 | 21301.8546 | 115.0013 | 1 | 7 | 0 | 0 | 0 | 1.414612 | 3.2674 | 4.622103 | 0.06240707 | 2.830262 | 0.215377 | 10.35354 |  | 0.001580075 |  | 0.2905727 | 3.386701 | [8 empty] | 15.03004 | 0.03578782 | 13 | 0 | 14.28631 | -0.1353371
2946 | 2021/04/10 16:09:25 | 21306.8547 | 120.0014 | 1 | 7 | 0 | 0 | 0 | 1.414383 | 3.273542 | 4.630042 | 0.0643692 | 2.830262 | 0.2217942 | 10.35354 |  | 0.001061848 |  | 0.3134823 | [9 empty] | 15.11149 | 0.07355183 | 13 | 0 | 14.57239 | 0.1124537
2947 | 2021/04/10 16:09:30 | 21311.8539 | 125.0006 | 1 | 7 | 0 | 0 | 0 | 1.414093 | 3.279837 | 4.637995 | 0.06633095 | 2.830262 | 0.2282224 | 10.35354 |  | 0.0009372677 |  | 0.331717 | 3.235965 | [8 empty] | 15.02204 | 0.0844422 | 13 | 0 | 14.71648 | -0.002209842
2948 | 2021/04/10 16:09:35 | 21316.8538 | 130.0005 | 1 | 7 | 0 | 0 | 0 | 1.414368 | 3.285952 | 4.647545 | 0.06829216 | 2.830262 | 0.2346607 | 10.35354 |  | 0.0009647672 |  | 0.3229186 | 3.090508 | [8 empty] | 14.87613 | 0.02744585 | 13 | 0 | 14.71648 | 0.164412
2949 | 2021/04/10 16:09:40 | 21321.8538 | 135.0005 | 1 | 7 | 0 | 0 | 0 | 1.414711 | 3.2918 | 4.656946 | 0.07025378 | 2.830262 | 0.241112 | 10.35354 |  | 0.001203127 |  | 0.3300781 | [9 empty] | 14.62307 | -0.1471615 | 13 | 0 | 14.36108 | -0.08565784
2950 | 2021/04/10 16:09:45 | 21326.8545 | 140.0012 | 1 | 7 | 0 | 0 | 0 | 1.414536 | 3.29719 | 4.663994 | 0.07221587 | 2.830262 | 0.2475761 | 10.35354 |  | 0.001246106 |  | 0.3394321 | 2.925211 | [8 empty] | 14.81605 | -0.1171082 | 13 | 0 | 14.29121 | 0.01055986
2951 | 2021/04/10 16:09:50 | 21331.8546 | 145.0013 | 1 | 7 | 0 | 0 | 0 | 1.414513 | 3.302835 | 4.671903 | 0.07417711 | 2.830262 | 0.2540485 | 10.35354 |  | 0.00113872 |  | 0.3582303 | [9 empty] | 15.06335 | 0.04155606 | 13 | 0 | 14.33428 | -0.1067382
2952 | 2021/04/10 16:09:55 | 21336.8541 | 150.0008 | 1 | 7 | 0 | 0 | 0 | 1.414368 | 3.308366 | 4.679247 | 0.07613834 | 2.830262 | 0.2605317 | 10.35354 |  | 0.001265504 |  | 0.3418455 | 2.847536 | [8 empty] | 15.00937 | -0.01002908 | 13 | 0 | 14.6819 | 0.126895
2953 | 2021/04/10 16:10:00 | 21341.854 | 155.0007 | 1 | 7 | 0 | 0 | 0 | 1.414581 | 3.313626 | 4.687392 | 0.0781005 | 2.830262 | 0.2670283 | 10.35354 |  | 0.0008710126 |  | 0.3660967 | [9 empty] | 14.74889 | 0.05189627 | 13 | 0 | 14.52348 | 0.1364183
2954 | 2021/04/10 16:10:05 | 21346.8539 | 160.0006 | 1 | 7 | 0 | 0 | 0 | 1.414688 | 3.318665 | 4.694876 | 0.0800623 | 2.830262 | 0.2735341 | 10.35354 |  | 0.0009016494 |  | 0.379739 | 2.679518 | [8 empty] | 14.87683 | -0.08442521 | 13 | 0 | 14.19863 | -0.1279071
2955 | 2021/04/10 16:10:10 | 21351.8548 | 165.0015 | 1 | 7 | 0 | 0 | 0 | 1.414436 | 3.323823 | 4.701335 | 0.08202363 | 2.830262 | 0.2800483 | 10.35354 |  | 0.001020647 |  | 0.3762848 | [9 empty] | 15.17204 | 0.0954324 | 13 | 0 | 14.5965 | 0.122954
2956 | 2021/04/10 16:10:15 | 21356.8547 | 170.0014 | 1 | 7 | 0 | 0 | 0 | 1.414421 | 3.32868 | 4.708155 | 0.08398478 | 2.830262 | 0.2865718 | 10.35354 |  | 0.0008755123 |  | 0.3838095 | 2.585324 | [8 empty] | 14.76448 | 0.08708149 | 13 | 0 | 14.48066 | 0.1351488
2957 | 2021/04/10 16:10:20 | 21361.8539 | 175.0006 | 1 | 7 | 0 | 0 | 0 | 1.414322 | 3.333623 | 4.714816 | 0.0859464 | 2.830262 | 0.2931063 | 10.35354 |  | 0.0009250217 |  | 0.4059058 | [9 empty] | 14.92842 | -0.07050604 | 13 | 0 | 14.25759 | -0.08430153
2958 | 2021/04/10 16:10:25 | 21366.8534 | 180.0001 | 1 | 7 | 0 | 0 | 0 | 1.414513 | 3.338226 | 4.721964 | 0.08790775 | 2.830262 | 0.2996493 | 10.35354 |  | 0.0009387341 |  | 0.3953975 | 2.472432 | [8 empty] | 15.22359 | 0.1205948 | 13 | 0 | 14.45826 | 0.06826639
2959 | 2021/04/10 16:10:30 | 21371.8533 | 185 | 1 | 7 | 0 | 0 | 0 | 1.414711 | 3.342964 | 4.729328 | 0.08986942 | 2.830262 | 0.3062026 | 10.35354 |  | 0.0008547976 |  | 0.4254194 | [9 empty] | 15.10858 | 0.1042736 | 13 | 0 | 14.71548 | 0.003954768
2960 | 2021/04/10 16:10:35 | 21376.8541 | 190.0008 | 1 | 7 | 0 | 0 | 0 | 1.414436 | 3.347535 | 4.734874 | 0.09183078 | 2.830262 | 0.3127638 | 10.35354 |  | 0.001273566 |  | 0.4293169 | 2.359473 | [8 empty] | 14.85132 | -0.04802316 | 13 | 0 | 14.47992 | 0.09117693
2961 | 2021/04/10 16:10:40 | 21381.8534 | 195.0001 | 1 | 7 | 0 | 0 | 0 | 1.414459 | 3.35183 | 4.741026 | 0.09379215 | 2.830262 | 0.3193338 | 10.35354 |  | 0.0008914174 |  | 0.4333743 | [9 empty] | 14.96343 | 0.04956365 | 13 | 0 | 14.21228 | -0.1010448
2962 | 2021/04/10 16:10:45 | 21386.8535 | 200.0002 | 1 | 7 | 0 | 0 | 0 | 1.414398 | 3.356209 | 4.747015 | 0.09575313 | 2.830262 | 0.325911 | 10.35354 |  | 0.000955072 |  | 0.4588481 | 2.250523 | [8 empty] | 15.19875 | -0.004180074 | 13 | 0 | 14.52102 | -0.1023391
2963 | 2021/04/10 16:10:50 | 21391.8533 | 205 | 1 | 7 | 0 | 0 | 0 | 1.414764 | 3.36049 | 4.7543 | 0.09771409 | 2.830262 | 0.3324966 | 10.35354 |  | 0.0008144471 |  | 0.4497047 | [9 empty] | 14.96122 | 0.05244672 | 13 | 0 | 14.70672 | 0.1392174
2964 | 2021/04/10 16:10:55 | 21396.8542 | 210.0009 | 1 | 7 | 0 | 0 | 0 | 1.414581 | 3.36469 | 4.759627 | 0.09967563 | 2.830262 | 0.3390923 | 10.35354 |  | 0.0006503463 | [11 empty] | 14.84719 | -0.05228162 | 13 | 0 | 14.36622 | -0.1116562
2965 | 2021/04/10 16:11:00 | 21401.8536 | 215.0003 | 1 | 7 | 0 | 0 | 0 | 1.414444 | 3.368637 | 4.764748 | 0.1016371 | 2.830262 | 0.345696 | 10.35354 |  | 0.0008888112 |  | 0.4820277 | 2.121114 | [8 empty] | 15.04317 | -0.09834319 | 13 | 0 | 14.24101 | -0.09842396
2966 | 2021/04/10 16:11:05 | 21406.8536 | 220.0003 | 1 | 7 | 0 | 0 | 0 | 1.414322 | 3.372537 | 4.769853 | 0.1035987 | 2.830262 | 0.3523076 | 10.35354 |  | 0.0007609496 |  | 0.4763456 | [9 empty] | 15.16958 | 0.1118493 | 13 | 0 | 14.65975 | 0.04577696
2967 | 2021/04/10 16:11:10 | 21411.8544 | 225.0011 | 1 | 7 | 0 | 0 | 0 | 1.414497 | 3.376679 | 4.776302 | 0.1055606 | 2.830262 | 0.3589285 | 10.35354 |  | 0.0006655591 |  | 0.4911475 | 2.02177 | [8 empty] | 14.84985 | -0.1048619 | 13 | 0 | 14.54417 | -0.002282262
2968 | 2021/04/10 16:11:15 | 21416.8538 | 230.0005 | 1 | 7 | 0 | 0 | 0 | 1.414841 | 3.380357 | 4.782668 | 0.1075222 | 2.830262 | 0.3655557 | 10.35354 |  | 0.0007223414 |  | 0.5175587 | [9 empty] | 14.8647 | -0.07589668 | 13 | 0 | 14.28878 | 0.06777406
2969 | 2021/04/10 16:11:20 | 21421.8536 | 235.0003 | 1 | 7 | 0 | 0 | 0 | 1.41494 | 3.383992 | 4.788146 | 0.109484 | 2.830262 | 0.3721908 | 10.35354 |  | 0.000655431 | [11 empty] | 15.24496 | 0.05469382 | 13 | 0 | 14.43584 | -0.09355128
2970 | 2021/04/10 16:11:25 | 21426.8538 | 240.0005 | 1 | 7 | 0 | 0 | 0 | 1.414574 | 3.387803 | 4.792298 | 0.1114455 | 2.830262 | 0.3788322 | 10.35354 |  | 0.0007634532 |  | 0.5192454 | 1.922073 | [8 empty] | 15.07966 | -0.01800537 | 13 | 0 | 14.73034 | 0.1120418
2971 | 2021/04/10 16:11:30 | 21431.8545 | 245.0012 | 1 | 7 | 0 | 0 | 0 | 1.414734 | 3.391353 | 4.797862 | 0.1134082 | 2.830262 | 0.385485 | 10.35354 |  | 0.0007910683 |  | 0.5416349 | [9 empty] | 14.82287 | -0.01526326 | 13 | 0 | 14.3857 | 0.1147839
2972 | 2021/04/10 16:11:35 | 21436.8536 | 250.0003 | 1 | 7 | 0 | 0 | 0 | 1.41465 | 3.394956 | 4.802675 | 0.115369 | 2.830262 | 0.392138 | 10.35354 |  | 0.0006701581 | [11 empty] | 15.14991 | -0.00166893 | 13 | 0 | 14.33332 | -0.1157743
2973 | 2021/04/10 16:11:40 | 21441.8547 | 255.0014 | 1 | 7 | 0 | 0 | 0 | 1.414696 | 3.398212 | 4.807437 | 0.1173316 | 2.830262 | 0.3988041 | 10.35354 |  | 0.0005836583 |  | 0.5619296 | 1.81014 | [8 empty] | 15.09131 | -0.0385204 | 13 | 0 | 14.6471 | 0.0983572
2974 | 2021/04/10 16:11:45 | 21446.8545 | 260.0012 | 1 | 7 | 0 | 0 | 0 | 1.414787 | 3.401678 | 4.81265 | 0.1192937 | 2.830262 | 0.405475 | 10.35354 |  | 0.0005974445 |  | 0.5840788 | [9 empty] | 14.83017 | -0.0453499 | 13 | 0 | 14.32726 | 0.1006481
2975 | 2021/04/10 16:11:50 | 21451.8538 | 265.0005 | 1 | 7 | 0 | 0 | 0 | 1.414879 | 3.404993 | 4.817653 | 0.1212545 | 2.830262 | 0.4121484 | 10.35354 |  | 0.0005486889 |  | 0.5868636 | [9 empty] | 15.24908 | 0.05082369 | 13 | 0 | 14.41806 | -0.09286463
2976 | 2021/04/10 16:11:55 | 21456.8544 | 270.0011 | 1 | 7 | 0 | 0 | 0 | 1.414711 | 3.407955 | 4.821271 | 0.1232163 | 2.830262 | 0.4188311 | 10.35354 |  | 0.0007585455 |  |  | 1.707329 | [8 empty] | 15.04904 | -0.07489294 | 13 | 0 | 14.6924 | 0.05963296
2977 | 2021/04/10 16:12:00 | 21461.8538 | 275.0005 | 1 | 7 | 0 | 0 | 0 | 1.414543 | 3.411131 | 4.825191 | 0.1251778 | 2.830262 | 0.4255191 | 10.35354 |  | 0.0007225818 |  | 0.6217387 | [9 empty] | 14.91674 | -0.09618372 | 13.1 | 0 | 14.26782 | 0.05657524
2978 | 2021/04/10 16:12:05 | 21466.8546 | 280.0013 | 1 | 7 | 0 | 0 | 0 | 1.414474 | 3.414281 | 4.829412 | 0.1271401 | 2.830262 | 0.4322161 | 10.35354 |  | 0.00054183 | [11 empty] | 15.29986 | 0.07504255 | 13.1 | 0 | 14.49815 | -0.05263865
2979 | 2021/04/10 16:12:10 | 21471.8538 | 285.0005 | 1 | 7 | 0 | 0 | 0 | 1.41423 | 3.417328 | 4.832888 | 0.1291018 | 2.830262 | 0.4389166 | 10.35354 |  | 0.0005833223 |  | 0.6517261 | 1.566855 | [8 empty] | 14.98627 | -0.1071087 | 13 | 0 | 14.65149 | 0.02737969
2980 | 2021/04/10 16:12:15 | 21476.8538 | 290.0005 | 1 | 7 | 0 | 0 | 0 | 1.414253 | 3.419998 | 4.836742 | 0.1310638 | 2.830262 | 0.445624 | 10.35354 |  | 0.0007194516 |  | 0.6594223 | [9 empty] | 14.942 | -0.1097533 | 13 | 0 | 14.13235 | -0.002652109
2981 | 2021/04/10 16:12:20 | 21481.8537 | 295.0004 | 1 | 7 | 0 | 0 | 0 | 1.414597 | 3.42268 | 4.841713 | 0.1330256 | 2.830262 | 0.4523362 | 10.35354 |  | 0.0005410088 | [11 empty] | 15.33656 | 0.09137005 | 13 | 0 | 14.59333 | -0.02259374
2982 | 2021/04/10 16:12:25 | 21486.854 | 300.0007 | 1 | 7 | 0 | 0 | 0 | 1.41465 | 3.425749 | 4.846236 | 0.1349874 | 2.830262 | 0.4590542 | 10.35354 |  | 0.0006055249 |  | 0.7041992 | [9 empty] | 15.02688 | -0.1183459 | 13 | 0 | 14.69212 | 0.03208309
2983 | 2021/04/10 16:12:30 | 21491.8546 | 305.0013 | 1 | 7 | 0 | 0 | 0 | 1.414772 | 3.428406 | 4.850413 | 0.1369496 | 2.830262 | 0.4657786 | 10.35354 |  | 0.0004755062 |  |  | 1.444647 | [8 empty] | 15.00016 | -0.119417 | 13 | 0 | 14.25638 | 0.01048237
2984 | 2021/04/10 16:12:35 | 21496.854 | 310.0007 | 1 | 7 | 0 | 0 | 0 | 1.414497 | 3.430842 | 4.852916 | 0.1389103 | 2.830262 | 0.4725032 | 10.35354 |  | 0.0004292303 |  | 0.7355011 | [9 empty] | 15.32173 | 0.09396791 | 13 | 0 | 14.38129 | -0.056521
2985 | 2021/04/10 16:12:40 | 21501.8542 | 315.0009 | 1 | 7 | 0 | 0 | 0 | 1.414764 | 3.433444 | 4.857513 | 0.1408727 | 2.830262 | 0.4792383 | 10.35354 |  | 0.0005415106 | [11 empty] | 15.13386 | -0.04246294 | 13 | 0 | 14.62399 | 0.09212494
2986 | 2021/04/10 16:12:45 | 21506.8541 | 320.0008 | 1 | 7 | 0 | 0 | 0 | 1.414246 | 3.435959 | 4.859291 | 0.1428338 | 2.830262 | 0.4859741 | 10.35354 |  | 0.0005775794 |  | 0.783694 | [9 empty] | 14.89776 | 0.00417918 | 13 | 0 | 14.40224 | 0.1274425
2987 | 2021/04/10 16:12:50 | 21511.8541 | 325.0008 | 1 | 7 | 0 | 0 | 0 | 1.41465 | 3.438257 | 4.86393 | 0.1447952 | 2.830262 | 0.4927156 | 10.35354 |  | 0.0003733487 |  |  | 1.299311 | [8 empty] | 15.21895 | -0.009557903 | 13 | 0 | 14.28561 | -0.1099968
2988 | 2021/04/10 16:12:55 | 21516.8542 | 330.0009 | 1 | 7 | 0 | 0 | 0 | 1.414619 | 3.440394 | 4.866847 | 0.1467571 | 2.830262 | 0.4994634 | 10.35354 |  | 0.0005346236 |  | 0.8355263 | [9 empty] | 15.35697 | 0.09175658 | 13 | 0 | 14.48963 | 0.1216209
2989 | 2021/04/10 16:13:00 | 21521.8533 | 335 | 1 | 7 | 0 | 0 | 0 | 1.414536 | 3.442753 | 4.869898 | 0.1487181 | 2.830262 | 0.5062126 | 10.35354 |  | 0.0003836783 | [11 empty] | 15.16229 | 0.117968 | 13 | 0 | 14.63785 | 0.06567955
2990 | 2021/04/10 16:13:05 | 21526.8541 | 340.0008 | 1 | 7 | 0 | 0 | 0 | 1.414764 | 3.444941 | 4.873779 | 0.1506805 | 2.830262 | 0.5129706 | 10.35354 |  | 0.0003051293 | [11 empty] | 15.01571 | -0.07262915 | 13 | 0 | 14.55682 | 0.09160519
2991 | 2021/04/10 16:13:10 | 21531.8543 | 345.001 | 1 | 7 | 0 | 0 | 0 | 1.414284 | 3.447089 | 4.875163 | 0.1526425 | 2.830262 | 0.5197316 | 10.35354 |  | 0.0004917689 |  | 0.8918095 | 1.142376 | [8 empty] | 14.96781 | -0.05789459 | 13 | 0 | 14.28974 | -0.1241508
2992 | 2021/04/10 16:13:15 | 21536.8535 | 350.0002 | 1 | 7 | 0 | 0 | 0 | 1.414482 | 3.448815 | 4.878287 | 0.1546037 | 2.830262 | 0.5264941 | 10.35354 |  | 0.0004848931 | [11 empty] | 15.28774 | -0.1015687 | 13 | 0 | 14.318 | -0.09713739
2993 | 2021/04/10 16:13:20 | 21541.8535 | 355.0002 | 1 | 7 | 0 | 0 | 0 | 1.414536 | 3.450925 | 4.881458 | 0.1565652 | 2.830262 | 0.533261 | 10.35354 |  | 0.0003499086 |  | 0.9361132 | [9 empty] | 15.43011 | 0.1322371 | 13 | 0 | 14.62862 | 0.02974033
2994 | 2021/04/10 16:13:25 | 21546.8544 | 360.0011 | 1 | 7 | 0 | 0 | 0 | 1.414368 | 3.452942 | 4.883731 | 0.1585273 | 2.830262 | 0.5400342 | 10.35354 |  | 0.0004468184 | [11 empty] | 15.24154 | -0.03835082 | 13 | 0 | 14.73908 | 0.08936554
2995 | 2021/04/10 16:13:30 | 21551.8535 | 365.0002 | 1 | 7 | 0 | 0 | 0 | 1.414398 | 3.454541 | 4.886096 | 0.1604887 | 2.830262 | 0.5468084 | 10.35354 |  | 0.0003709817 | [11 empty] | 15.06363 | 0.02315879 | 13 | 0 | 14.57559 | 0.1213229
2996 | 2021/04/10 16:13:35 | 21556.8544 | 370.0011 | 1 | 7 | 0 | 0 | 0 | 1.414398 | 3.45651 | 4.888881 | 0.1624503 | 2.830262 | 0.5535868 | 10.35354 |  | 0.0003066053 |  | 1.08408 | 0.9731006 | [8 empty] | 15.06092 | -0.128046 | 13 | 0 | 14.23687 | -0.1191497
2997 | 2021/04/10 16:13:40 | 21561.8538 | 375.0005 | 1 | 7 | 0 | 0 | 0 | 1.414513 | 3.458263 | 4.891758 | 0.1644116 | 2.830262 | 0.5603676 | 10.35354 |  | 0.0002698358 | [11 empty] | 15.44056 | 0.1131612 | 13 | 0 | 14.47114 | 0.04032701
2998 | 2021/04/10 16:13:45 | 21566.8546 | 380.0013 | 1 | 7 | 0 | 0 | 0 | 1.414597 | 3.45998 | 4.894477 | 0.1663734 | 2.830262 | 0.5671536 | 10.35354 |  | 0.0003455393 | [11 empty] | 15.2362 | 0.1034439 | 13 | 0 | 14.66804 | 0.03515661
2999 | 2021/04/10 16:13:50 | 21571.8546 | 385.0013 | 1 | 7 | 0 | 0 | 0 | 1.414474 | 3.4614 | 4.89606 | 0.1683358 | 2.830262 | 0.5739449 | 10.35354 |  | 0.0002591352 |  | 1.127993 | [9 empty] | 14.98481 | -0.1129541 | 13 | 0 | 14.3506 | 0.01240611
3000 | 2021/04/10 16:13:55 | 21576.8548 | 390.0015 | 1 | 7 | 0 | 0 | 0 | 1.414444 | 3.463051 | 4.898292 | 0.1702974 | 2.830262 | 0.5807362 | 10.35354 |  | 0.0002778996 | [11 empty] | 15.28528 | 0.0704211 | 13 | 0 | 14.24247 | -0.05729765
3001 | 2021/04/10 16:14:00 | 21581.8536 | 395.0003 | 1 | 7 | 0 | 0 | 0 | 1.414696 | 3.46467 | 4.901455 | 0.1722585 | 2.830262 | 0.5875292 | 10.35354 |  | 0.0003220721 | [11 empty] | 15.49666 | 0.04520267 | 13 | 0 | 14.60038 | -0.07797748
3002 | 2021/04/10 16:14:05 | 21586.8537 | 400.0004 | 1 | 7 | 0 | 0 | 0 | 1.414543 | 3.466131 | 4.902991 | 0.1742204 | 2.830262 | 0.5943281 | 10.35354 |  | 0.0002806764 |  | 1.253707 | 0.8339658 | [8 empty] | 15.39267 | 0.1102096 | 13 | 0 | 14.70063 | 0.1172245
3003 | 2021/04/10 16:14:10 | 21591.8538 | 405.0005 | 1 | 7 | 0 | 0 | 0 | 1.414444 | 3.467505 | 4.904592 | 0.1761822 | 2.830262 | 0.6011293 | 10.35354 |  | 0.0003255897 | [11 empty] | 15.09982 | -0.1266691 | 13 | 0 | 14.568 | -0.03331214
3004 | 2021/04/10 16:14:15 | 21596.8538 | 410.0005 | 1 | 7 | 0 | 0 | 0 | 1.414597 | 3.468977 | 4.907204 | 0.1781436 | 2.830262 | 0.6079319 | 10.35354 |  | 0.0002921345 | [11 empty] | 15.10494 | -0.07850856 | 13 | 0 | 14.22982 | 0.05825788
3005 | 2021/04/10 16:14:20 | 21601.854 | 415.0007 | 1 | 7 | 0 | 0 | 0 | 1.414749 | 3.470387 | 4.909727 | 0.1801058 | 2.830262 | 0.6147401 | 10.35354 |  | 0.0003189155 |  | 1.381983 | [9 empty] | 15.35185 | -0.01716435 | 13 | 0 | 14.22152 | -0.1381692
3006 | 2021/04/10 16:14:25 | 21606.8547 | 420.0014 | 1 | 7 | 0 | 0 | 0 | 1.414963 | 3.471673 | 4.912289 | 0.1820692 | 2.830262 | 0.621555 | 10.35354 |  | 0.0002316798 | [11 empty] | 15.54741 | 0.1037115 | 13 | 0 | 14.46869 | 0.07655025
3007 | 2021/04/10 16:14:30 | 21611.854 | 425.0007 | 1 | 7 | 0 | 0 | 0 | 1.414726 | 3.472866 | 4.913154 | 0.1840314 | 2.830262 | 0.6283685 | 10.35354 |  | 0.0003218628 | [11 empty] | 15.41799 | 0.1095656 | 13 | 0 | 14.66758 | 0.02305537
3008 | 2021/04/10 16:14:35 | 21616.8546 | 430.0013 | 1 | 7 | 0 | 0 | 0 | 1.414902 | 3.474207 | 4.915662 | 0.1859944 | 2.830262 | 0.6351873 | 10.35354 |  | 0.0002296322 | [11 empty] | 15.12048 | -0.1381266 | 13 | 0 | 14.30385 | -0.006016195
3009 | 2021/04/10 16:14:40 | 21621.8539 | 435.0006 | 1 | 7 | 0 | 0 | 0 | 1.414886 | 3.475675 | 4.917684 | 0.1879567 | 2.830262 | 0.6420061 | 10.35354 |  | 0.0002566983 |  | 1.468196 | [9 empty] | 15.54304 | 0.1226318 | 13 | 0 | 14.3036 | 0.02245426
3010 | 2021/04/10 16:14:45 | 21626.8546 | 440.0013 | 1 | 7 | 0 | 0 | 0 | 1.414658 | 3.476762 | 4.918429 | 0.1899197 | 2.830262 | 0.64883 | 10.35354 |  | 0.0001892974 |  |  | 0.6762326 | [8 empty] | 15.35089 | 0.1072821 | 13 | 0 | 14.67338 | 0.04817098
3011 | 2021/04/10 16:14:50 | 21631.8548 | 445.0015 | 1 | 7 | 0 | 0 | 0 | 1.414711 | 3.477748 | 4.920008 | 0.1918828 | 2.830262 | 0.6556562 | 10.35354 | [13 empty] | 15.24883 | -0.09285152 | 13 | 0 | 14.29362 | -0.04740298
3012 | 2021/04/10 16:14:55 | 21636.8548 | 450.0015 | 1 | 7 | 0 | 0 | 0 | 1.414673 | 3.479248 | 4.921998 | 0.1938453 | 2.830262 | 0.6624829 | 10.35354 |  | 0.0002005732 | [11 empty] | 15.62052 | 0.1233676 | 13 | 0 | 14.46894 | -0.08262992
3013 | 2021/04/10 16:15:00 | 21641.8538 | 455.0005 | 1 | 7 | 0 | 0 | 0 | 1.414772 | 3.48029 | 4.923817 | 0.1958074 | 2.830262 | 0.6693104 | 10.35354 |  | 0.0001848393 |  | 1.663902 | [9 empty] | 15.41432 | 0.1276299 | 13 | 0 | 14.68581 | 0.07542133
3014 | 2021/04/10 16:15:05 | 21646.8548 | 460.0015 | 1 | 7 | 0 | 0 | 0 | 1.414513 | 3.481389 | 4.92447 | 0.1977706 | 2.830262 | 0.6761435 | 10.35354 |  | 0.0001909481 | [11 empty] | 15.35502 | -0.09573042 | 13 | 0 | 14.65757 | 0.08347362
3015 | 2021/04/10 16:15:10 | 21651.8548 | 465.0015 | 1 | 7 | 0 | 0 | 0 | 1.41452 | 3.482308 | 4.925794 | 0.1997324 | 2.830262 | 0.6829743 | 10.35354 |  | 0.0002325055 | [11 empty] | 15.63168 | 0.06663591 | 13 | 0 | 14.28827 | -0.1141155
3016 | 2021/04/10 16:15:15 | 21656.8539 | 470.0006 | 1 | 7 | 0 | 0 | 0 | 1.414864 | 3.483373 | 4.928499 | 0.2016944 | 2.830262 | 0.6898075 | 10.35354 | [13 empty] | 15.21116 | 0.01700491 | 13 | 0 | 14.69019 | 0.1311576
3017 | 2021/04/10 16:15:20 | 21661.8541 | 475.0008 | 1 | 7 | 0 | 0 | 0 | 1.414848 | 3.48441 | 4.929911 | 0.203657 | 2.830262 | 0.6966449 | 10.35354 |  | 0.000178183 | [11 empty] | 15.62635 | 0.03528565 | 13 | 0 | 14.25612 | 0.1279622
3018 | 2021/04/10 16:15:25 | 21666.8539 | 480.0006 | 1 | 7 | 0 | 0 | 0 | 1.414307 | 3.485096 | 4.928996 | 0.2056197 | 2.830262 | 0.7034843 | 10.35354 |  | 0.0001766666 |  | 1.947837 | [9 empty] | 15.36305 | -0.1015592 | 13 | 0 | 14.47819 | -0.0275293
3019 | 2021/04/10 16:15:30 | 21671.8547 | 485.0014 | 1 | 7 | 0 | 0 | 0 | 1.414658 | 3.486066 | 4.931591 | 0.2075821 | 2.830262 | 0.7103248 | 10.35354 |  |  |  |  | 0.5391635 | [8 empty] | 15.26316 | -0.1086247 | 13 | 0 | 14.62032 | 0.04175127
3020 | 2021/04/10 16:15:35 | 21676.854 | 490.0007 | 1 | 7 | 0 | 0 | 0 | 1.414673 | 3.487009 | 4.932977 | 0.2095428 | 2.830262 | 0.7171604 | 10.35354 |  | 0.0001368416 | [11 empty] | 15.56199 | 0.01138508 | 13 | 0 | 14.41368 | 0.1082388
3021 | 2021/04/10 16:15:40 | 21681.8539 | 495.0006 | 1 | 7 | 0 | 0 | 0 | 1.414825 | 3.487809 | 4.934639 | 0.2115055 | 2.830262 | 0.7240051 | 10.35354 |  | 0.0001444539 | [11 empty] | 15.67564 | 0.0585869 | 13 | 0 | 14.25587 | -0.1201996
3022 | 2021/04/10 16:15:45 | 21686.8539 | 500.0006 | 1 | 7 | 0 | 0 | 0 | 1.414734 | 3.488507 | 4.935309 | 0.2134683 | 2.830262 | 0.7308518 | 10.35354 | [13 empty] | 15.47017 | 0.1060903 | 13 | 0 | 14.49693 | 0.04928887
3023 | 2021/04/10 16:15:50 | 21691.8533 | 505 | 1 | 7 | 0 | 0 | 0 | 1.414696 | 3.489391 | 4.936427 | 0.2154302 | 2.830262 | 0.737697 | 10.35354 |  | 0.0001473075 | [11 empty] | 15.26486 | -0.09322941 | 13 | 0 | 14.669 | -0.04429013
3024 | 2021/04/10 16:15:55 | 21696.8541 | 510.0008 | 1 | 7 | 0 | 0 | 0 | 1.414574 | 3.490159 | 4.937088 | 0.2173925 | 2.830262 | 0.7445448 | 10.35354 |  | 0.0001505775 |  | 2.364461 | [9 empty] | 15.26803 | -0.06582528 | 13 | 0 | 14.67726 | 0.1169941
3025 | 2021/04/10 16:16:00 | 21701.8547 | 515.0014 | 1 | 7 | 0 | 0 | 0 | 1.415131 | 3.490747 | 4.939864 | 0.2193551 | 2.830262 | 0.7513952 | 10.35354 | [13 empty] | 15.44661 | -0.1279607 | 13 | 0 | 14.541 | -0.0369662
3026 | 2021/04/10 16:16:05 | 21706.8533 | 520 | 1 | 7 | 0 | 0 | 0 | 1.414803 | 3.491282 | 4.939476 | 0.2213168 | 2.830262 | 0.7582436 | 10.35354 |  | 0.0001147422 | [11 empty] | 15.6902 | 0.07559359 | 13 | 0 | 14.31483 | 0.06609976
3027 | 2021/04/10 16:16:10 | 21711.8541 | 525.0008 | 1 | 7 | 0 | 0 | 0 | 1.41465 | 3.492108 | 4.940111 | 0.223279 | 2.830262 | 0.7650952 | 10.35354 | [13 empty] | 15.80724 | 0.09349138 | 13 | 0 | 14.21738 | -0.140911
3028 | 2021/04/10 16:16:15 | 21716.8542 | 530.0009 | 1 | 7 | 0 | 0 | 0 | 1.414482 | 3.49269 | 4.940347 | 0.2252417 | 2.830262 | 0.7719496 | 10.35354 |  | 0.000147412 | [11 empty] | 15.7225 | 0.09025931 | 13 | 0 | 14.27437 | -0.02823472
3029 | 2021/04/10 16:16:20 | 21721.854 | 535.0007 | 1 | 7 | 0 | 0 | 0 | 1.414581 | 3.493363 | 4.941645 | 0.2272043 | 2.830262 | 0.778805 | 10.35354 |  | 0.0001270542 | [11 empty] | 15.60378 | 0.05844861 | 13 | 0 | 14.42511 | -0.1275823
3030 | 2021/04/10 16:16:25 | 21726.854 | 540.0007 | 1 | 7 | 0 | 0 | 0 | 1.414886 | 3.493906 | 4.943479 | 0.2291664 | 2.830262 | 0.7856598 | 10.35354 | [13 empty] | 15.47192 | -0.1102492 | 13 | 0 | 14.62253 | 0.06055951
3031 | 2021/04/10 16:16:30 | 21731.8541 | 545.0008 | 1 | 7 | 0 | 0 | 0 | 1.41465 | 3.494615 | 4.943657 | 0.2311292 | 2.830262 | 0.7925184 | 10.35354 | [13 empty] | 15.40191 | 0.01198113 | 13 | 0 | 14.68043 | 0.1215598
3032 | 2021/04/10 16:16:35 | 21736.8542 | 550.0009 | 1 | 7 | 0 | 0 | 0 | 1.414841 | 3.495167 | 4.945106 | 0.2330931 | 2.830262 | 0.7993819 | 10.35354 |  | 9.911448e-05 |  | 3.196081 | [9 empty] | 15.469 | 0.09813786 | 13 | 0 | 14.74468 | -0.0180316
3033 | 2021/04/10 16:16:40 | 21741.8542 | 555.0009 | 1 | 7 | 0 | 0 | 0 | 1.41494 | 3.495634 | 4.946112 | 0.2350564 | 2.830262 | 0.8062444 | 10.35354 |  | 0.0001292988 | [11 empty] | 15.39 | 0.1200598 | 13 | 0 | 14.69554 | 0.1020792
3034 | 2021/04/10 16:16:45 | 21746.8534 | 560.0001 | 1 | 7 | 0 | 0 | 0 | 1.414787 | 3.49625 | 4.946449 | 0.2370193 | 2.830262 | 0.8131065 | 10.35354 |  |  |  |  | 0.346119 | [8 empty] | 15.80457 | 0.03383994 | 13 | 0 | 14.66074 | 0.1160964
3035 | 2021/04/10 16:16:50 | 21751.854 | 565.0007 | 1 | 7 | 0 | 0 | 0 | 1.414574 | 3.496872 | 4.946584 | 0.2389836 | 2.830262 | 0.8199748 | 10.35354 |  | 0.0001306203 | [11 empty] | 15.8883 | 0.06951332 | 13 | 0 | 14.70818 | -0.06042004
3036 | 2021/04/10 16:16:55 | 21756.8548 | 570.0015 | 1 | 7 | 0 | 0 | 0 | 1.414772 | 3.497108 | 4.94761 | 0.2409476 | 2.830262 | 0.8268431 | 10.35354 | [13 empty] | 15.86549 | 0.1390246 | 13 | 0 | 14.67072 | 0.07774472
3037 | 2021/04/10 16:17:00 | 21761.8542 | 575.0009 | 1 | 7 | 0 | 0 | 0 | 1.414658 | 3.497797 | 4.948187 | 0.2429117 | 2.830262 | 0.8337125 | 10.35354 |  | 8.458843e-05 | [11 empty] | 15.81888 | 0.04157692 | 13 | 0 | 14.65319 | 0.1170111
3038 | 2021/04/10 16:17:05 | 21766.8535 | 580.0002 | 1 | 7 | 0 | 0 | 0 | 1.414925 | 3.498423 | 4.950006 | 0.244875 | 2.830262 | 0.8405806 | 10.35354 | [13 empty] | 15.79458 | 0.08880109 | 13 | 0 | 14.65803 | -0.03195882
3039 | 2021/04/10 16:17:10 | 21771.8542 | 585.0009 | 1 | 7 | 0 | 0 | 0 | 1.414986 | 3.499048 | 4.951104 | 0.2468396 | 2.830262 | 0.847454 | 10.35354 |  | 0.0001340416 | [11 empty] | 15.83561 | 0.131132 | 13 | 0 | 14.60426 | 0.05385697
3040 | 2021/04/10 16:17:15 | 21776.8534 | 590.0001 | 1 | 7 | 0 | 0 | 0 | 1.414711 | 3.499329 | 4.950539 | 0.2488028 | 2.830262 | 0.8543236 | 10.35354 | [13 empty] | 15.86353 | 0.0917238 | 13 | 0 | 14.48621 | 0.07373035
3041 | 2021/04/10 16:17:20 | 21781.8542 | 595.0009 | 1 | 7 | 0 | 0 | 0 | 1.414925 | 3.499825 | 4.95199 | 0.2507674 | 2.830262 | 0.861199 | 10.35354 |  | 9.478575e-05 | [11 empty] | 15.72612 | -0.06945789 | 13 | 0 | 14.26072 | -0.1175287
3042 | 2021/04/10 16:17:25 | 21786.8534 | 600.0001 | 1 | 7 | 0 | 0 | 0 | 1.414612 | 3.500546 | 4.951914 | 0.2527311 | 2.830262 | 0.8680722 | 10.35354 |  |  |  | 3.64902 | [9 empty] | 15.56419 | -0.07624984 | 13 | 0 | 14.3175 | -0.1083982
3043 | 2021/04/10 16:17:30 | 21791.8542 | 605.0009 | 1 | 7 | 0 | 0 | 0 | 1.414711 | 3.50106 | 4.952988 | 0.2546954 | 2.830262 | 0.8749487 | 10.35354 |  | 9.029648e-05 | [11 empty] | 15.48499 | -0.03506571 | 13 | 0 | 14.3769 | -0.1036003
3044 | 2021/04/10 16:17:35 | 21796.8543 | 610.001 | 1 | 7 | 0 | 0 | 0 | 1.414917 | 3.501447 | 4.954257 | 0.2566588 | 2.830262 | 0.8818231 | 10.35354 | [13 empty] | 15.45559 | -0.06167501 | 13 | 0 | 14.42048 | 0.06136239
3045 | 2021/04/10 16:17:40 | 21801.8536 | 615.0003 | 1 | 7 | 0 | 0 | 0 | 1.414383 | 3.501918 | 4.953053 | 0.2586221 | 2.830262 | 0.8886982 | 10.35354 | [13 empty] | 15.41137 | -0.1288578 | 13 | 0 | 14.4638 | 0.01917273
3046 | 2021/04/10 16:17:45 | 21806.8543 | 620.001 | 1 | 7 | 0 | 0 | 0 | 1.414658 | 3.502537 | 4.954892 | 0.2605863 | 2.830262 | 0.8955773 | 10.35354 |  | 8.359354e-05 | [11 empty] | 15.53163 | -0.09514928 | 13 | 0 | 14.59161 | -0.004106164
3047 | 2021/04/10 16:17:50 | 21811.8535 | 625.0002 | 1 | 7 | 0 | 0 | 0 | 1.415016 | 3.503135 | 4.956992 | 0.26255 | 2.830262 | 0.9024557 | 10.35354 | [13 empty] | 15.62926 | 0.06978691 | 13 | 0 | 14.67484 | 0.09281576
3048 | 2021/04/10 16:17:55 | 21816.8544 | 630.0011 | 1 | 7 | 0 | 0 | 0 | 1.414734 | 3.503478 | 4.956489 | 0.2645147 | 2.830262 | 0.9093385 | 10.35354 |  | 0.0001176379 | [11 empty] | 15.71255 | 0.0251928 | 13 | 0 | 14.7583 | 0.1370713
3049 | 2021/04/10 16:18:00 | 21821.8535 | 635.0002 | 1 | 7 | 0 | 0 | 0 | 1.414864 | 3.504089 | 4.957809 | 0.2664782 | 2.830262 | 0.9162186 | 10.35354 |  | 0.0001420735 | [11 empty] | 15.86985 | 0.02639771 | 13 | 0 | 14.65319 | 0.120053
3050 | 2021/04/10 16:18:05 | 21826.8542 | 640.0009 | 1 | 7 | 0 | 0 | 0 | 1.414619 | 3.504766 | 4.957909 | 0.2684425 | 2.830262 | 0.9231022 | 10.35354 | [13 empty] | 15.91037 | 0.04651755 | 13 | 0 | 14.47477 | -0.07434636
3051 | 2021/04/10 16:18:10 | 21831.8543 | 645.001 | 1 | 7 | 0 | 0 | 0 | 1.415321 | 3.505116 | 4.960864 | 0.2704065 | 2.830262 | 0.9299858 | 10.35354 |  | 0.0001227251 |  | 3.773995 | [9 empty] | 15.75089 | 0.04681528 | 13 | 0 | 14.22711 | -0.1310915
3052 | 2021/04/10 16:18:15 | 21836.8535 | 650.0002 | 1 | 7 | 0 | 0 | 0 | 1.414658 | 3.505672 | 4.959327 | 0.27237 | 2.830262 | 0.9368685 | 10.35354 | [13 empty] | 15.64238 | 0.06466925 | 13 | 0 | 14.24247 | -0.07441968
3053 | 2021/04/10 16:18:20 | 21841.8545 | 655.0012 | 1 | 7 | 0 | 0 | 0 | 1.414902 | 3.506005 | 4.960653 | 0.2743338 | 2.830262 | 0.9437538 | 10.35354 |  | 0.0001230002 |  |  | 0.2695076 | [8 empty] | 15.44927 | -0.06569952 | 13 | 0 | 14.37761 | 0.03908843
3054 | 2021/04/10 16:18:25 | 21846.8545 | 660.0012 | 1 | 7 | 0 | 0 | 0 | 1.415207 | 3.506912 | 4.963006 | 0.2762975 | 2.830262 | 0.9506395 | 10.35354 | [13 empty] | 15.64287 | -0.03695399 | 13 | 0 | 14.68848 | 0.1249871
3055 | 2021/04/10 16:18:30 | 21851.8536 | 665.0003 | 1 | 7 | 0 | 0 | 0 | 1.414749 | 3.50734 | 4.962006 | 0.2782609 | 2.830262 | 0.9575251 | 10.35354 |  | 0.0001270826 | [11 empty] | 15.91546 | 0.06985933 | 13 | 0 | 14.51639 | 0.07463872
3056 | 2021/04/10 16:18:35 | 21856.8537 | 670.0004 | 1 | 7 | 0 | 0 | 0 | 1.414513 | 3.507537 | 4.961457 | 0.2802251 | 2.830262 | 0.9644146 | 10.35354 |  | 0.0001153721 | [11 empty] | 15.63001 | -0.08643508 | 13 | 0 | 14.23738 | -0.05012363
3057 | 2021/04/10 16:18:40 | 21861.8545 | 675.0012 | 1 | 7 | 0 | 0 | 0 | 1.415024 | 3.508486 | 4.964592 | 0.282189 | 2.830262 | 0.9713045 | 10.35354 | [13 empty] | 15.51802 | -0.1292849 | 13 | 0 | 14.52686 | 0.03468871
3058 | 2021/04/10 16:18:45 | 21866.854 | 680.0007 | 1 | 7 | 0 | 0 | 0 | 1.415039 | 3.508994 | 4.965363 | 0.2841525 | 2.830262 | 0.9781938 | 10.35354 |  | 0.0001061263 | [11 empty] | 15.83028 | -0.01562834 | 13 | 0 | 14.65002 | 0.09386986
3059 | 2021/04/10 16:18:50 | 21871.8539 | 685.0006 | 1 | 7 | 0 | 0 | 0 | 1.414497 | 3.509516 | 4.9642 | 0.2861164 | 2.830262 | 0.9850854 | 10.35354 | [13 empty] | 15.81888 | 0.0003874302 | 13 | 0 | 14.28071 | -0.1000527
3060 | 2021/04/10 16:18:55 | 21876.8541 | 690.0008 | 1 | 7 | 0 | 0 | 0 | 1.414673 | 3.510035 | 4.965552 | 0.2880799 | 2.830262 | 0.9919767 | 10.35354 |  | 0.0001084162 | [11 empty] | 15.50028 | -0.1294431 | 13 | 0 | 14.34109 | -0.09327084
3061 | 2021/04/10 16:19:00 | 21881.8549 | 695.0016 | 1 | 7 | 0 | 0 | 0 | 1.414673 | 3.51066 | 4.966436 | 0.290044 | 2.830262 | 0.9988714 | 10.35354 |  |  |  | 3.604528 | [9 empty] | 15.6783 | -0.07115841 | 13 | 0 | 14.58527 | 0.02220809
3062 | 2021/04/10 16:19:05 | 21886.854 | 700.0007 | 1 | 7 | 0 | 0 | 0 | 1.414787 | 3.511262 | 4.967688 | 0.2920073 | 2.830262 | 1.005764 | 10.35354 |  | 0.0001199775 | [11 empty] | 15.95502 | 0.07694304 | 13 | 0 | 14.61448 | -0.02785742
3063 | 2021/04/10 16:19:10 | 21891.8549 | 705.0016 | 1 | 7 | 0 | 0 | 0 | 1.414948 | 3.511712 | 4.96889 | 0.2939711 | 2.830262 | 1.01266 | 10.35354 | [13 empty] | 15.93222 | 0.1027155 | 13 | 0 | 14.40174 | -0.07728845
3064 | 2021/04/10 16:19:15 | 21896.8541 | 710.0008 | 1 | 7 | 0 | 0 | 0 | 1.414787 | 3.512326 | 4.969193 | 0.2959344 | 2.830262 | 1.019555 | 10.35354 |  | 0.0001211872 | [11 empty] | 15.68121 | 0.04606605 | 13 | 0 | 14.28873 | -0.07707536
3065 | 2021/04/10 16:19:20 | 21901.8534 | 715.0001 | 1 | 7 | 0 | 0 | 0 | 1.414734 | 3.512947 | 4.969886 | 0.2978973 | 2.830262 | 1.02645 | 10.35354 | [13 empty] | 15.5773 | 0.00766784 | 13 | 0 | 14.57166 | 0.09212404
3066 | 2021/04/10 16:19:25 | 21906.8542 | 720.0009 | 1 | 7 | 0 | 0 | 0 | 1.414558 | 3.513379 | 4.969878 | 0.2998616 | 2.830262 | 1.033351 | 10.35354 |  | 0.0001232626 | [11 empty] | 16.00622 | 0.1325256 | 13 | 0 | 14.57092 | 0.04389346
3067 | 2021/04/10 16:19:30 | 21911.8534 | 725.0001 | 1 | 7 | 0 | 0 | 0 | 1.414696 | 3.513973 | 4.971204 | 0.301825 | 2.830262 | 1.04025 | 10.35354 | [13 empty] | 15.65574 | 0.04500419 | 13 | 0 | 14.24857 | -0.07358402
3068 | 2021/04/10 16:19:35 | 21916.8534 | 730.0001 | 1 | 7 | 0 | 0 | 0 | 1.414749 | 3.514692 | 4.972407 | 0.3037889 | 2.830262 | 1.047152 | 10.35354 |  | 8.736928e-05 | [11 empty] | 15.5865 | -0.01638263 | 13 | 0 | 14.6028 | 0.09081453
3069 | 2021/04/10 16:19:40 | 21921.8536 | 735.0003 | 1 | 7 | 0 | 0 | 0 | 1.4151 | 3.515296 | 4.974495 | 0.3057531 | 2.830262 | 1.054056 | 10.35354 |  |  |  | 3.417653 | [9 empty] | 15.99046 | 0.115605 | 13 | 0 | 14.61352 | 0.0748542
3070 | 2021/04/10 16:19:45 | 21926.8536 | 740.0003 | 1 | 7 | 0 | 0 | 0 | 1.414581 | 3.515709 | 4.973255 | 0.3077169 | 2.830262 | 1.060959 | 10.35354 |  | 8.753879e-05 | [11 empty] | 15.78755 | 0.08757263 | 13 | 0 | 14.26389 | -0.04459083
3071 | 2021/04/10 16:19:50 | 21931.8538 | 745.0005 | 1 | 7 | 0 | 0 | 0 | 1.415062 | 3.516234 | 4.975689 | 0.3096803 | 2.830262 | 1.067863 | 10.35354 |  |  |  |  | 0.2842323 | [8 empty] | 15.57972 | -0.08882433 | 13 | 0 | 14.36229 | 0.02045333
3072 | 2021/04/10 16:19:55 | 21936.8538 | 750.0005 | 1 | 7 | 0 | 0 | 0 | 1.414841 | 3.517051 | 4.976068 | 0.3116448 | 2.830262 | 1.074771 | 10.35354 | [13 empty] | 15.65257 | -0.0737378 | 13 | 0 | 14.6398 | 0.1040724
3073 | 2021/04/10 16:20:00 | 21941.8545 | 755.0012 | 1 | 7 | 0 | 0 | 0 | 1.414734 | 3.517583 | 4.976444 | 0.3136087 | 2.830262 | 1.081679 | 10.35354 |  | 8.716647e-05 | [11 empty] | 15.90916 | 0.01137644 | 13 | 0 | 14.64151 | 0.1027027
3074 | 2021/04/10 16:20:05 | 21946.8536 | 760.0003 | 1 | 7 | 0 | 0 | 0 | 1.414841 | 3.518016 | 4.977433 | 0.3155722 | 2.830262 | 1.088586 | 10.35354 | [13 empty] | 15.79 | -0.05471528 | 13 | 0 | 14.25904 | -0.1027656
3075 | 2021/04/10 16:20:10 | 21951.8539 | 765.0006 | 1 | 7 | 0 | 0 | 0 | 1.414841 | 3.518573 | 4.978221 | 0.3175363 | 2.830262 | 1.095496 | 10.35354 |  | 9.895706e-05 | [11 empty] | 15.55857 | -0.1232901 | 13 | 0 | 14.50908 | 0.02015114
3076 | 2021/04/10 16:20:15 | 21956.8539 | 770.0006 | 1 | 7 | 0 | 0 | 0 | 1.414848 | 3.519342 | 4.979334 | 0.3195002 | 2.830262 | 1.102407 | 10.35354 | [13 empty] | 15.95502 | 0.02373993 | 13 | 0 | 14.62908 | 0.1059806
3077 | 2021/04/10 16:20:20 | 21961.8546 | 775.0013 | 1 | 7 | 0 | 0 | 0 | 1.414848 | 3.519908 | 4.980135 | 0.3214642 | 2.830262 | 1.109319 | 10.35354 |  | 0.0001199736 | [11 empty] | 15.75333 | -0.04924715 | 13 | 0 | 14.21495 | -0.0790295
3078 | 2021/04/10 16:20:25 | 21966.8547 | 780.0014 | 1 | 7 | 0 | 0 | 0 | 1.41481 | 3.520374 | 4.98066 | 0.3234283 | 2.830262 | 1.116233 | 10.35354 |  | 0.0001233639 |  | 3.447418 | [9 empty] | 15.5355 | -0.1342833 | 13 | 0 | 14.48596 | 0.0342375
3079 | 2021/04/10 16:20:30 | 21971.8538 | 785.0005 | 1 | 7 | 0 | 0 | 0 | 1.414848 | 3.520934 | 4.981586 | 0.3253915 | 2.830262 | 1.123145 | 10.35354 | [13 empty] | 15.93879 | 0.002353489 | 13 | 0 | 14.71501 | 0.1278767
3080 | 2021/04/10 16:20:35 | 21976.8538 | 790.0005 | 1 | 7 | 0 | 0 | 0 | 1.414726 | 3.521636 | 4.98215 | 0.3273555 | 2.830262 | 1.130061 | 10.35354 |  | 0.0001116687 | [11 empty] | 15.92711 | -0.02452224 | 13 | 0 | 14.35278 | -0.1341546
3081 | 2021/04/10 16:20:40 | 21981.8547 | 795.0014 | 1 | 7 | 0 | 0 | 0 | 1.414879 | 3.52217 | 4.983444 | 0.3293191 | 2.830262 | 1.136976 | 10.35354 | [13 empty] | 15.74168 | -0.007739067 | 13 | 0 | 14.18133 | -0.1469988
3082 | 2021/04/10 16:20:45 | 21986.8537 | 800.0004 | 1 | 7 | 0 | 0 | 0 | 1.414482 | 3.52261 | 4.982668 | 0.3312822 | 2.830262 | 1.143891 | 10.35354 |  | 0.0001811386 | [11 empty] | 15.62247 | -0.01358062 | 13 | 0 | 14.3248 | -0.1094654
3083 | 2021/04/10 16:20:50 | 21991.8546 | 805.0013 | 1 | 7 | 0 | 0 | 0 | 1.414978 | 3.52343 | 4.985576 | 0.3332463 | 2.830262 | 1.150811 | 10.35354 | [13 empty] | 15.66131 | 0.04747897 | 13 | 0 | 14.61936 | 0.09328127
3084 | 2021/04/10 16:20:55 | 21996.854 | 810.0007 | 1 | 7 | 0 | 0 | 0 | 1.414619 | 3.524048 | 4.985185 | 0.3352098 | 2.830262 | 1.15773 | 10.35354 |  | 9.33718e-05 | [11 empty] | 15.95211 | 0.1254785 | 13 | 0 | 14.48012 | -0.006545186
3085 | 2021/04/10 16:21:00 | 22001.8539 | 815.0006 | 1 | 7 | 0 | 0 | 0 | 1.415062 | 3.524332 | 4.987148 | 0.3371738 | 2.830262 | 1.164651 | 10.35354 | [13 empty] | 15.6057 | 0.01540601 | 13 | 0 | 14.30068 | -0.1009563
3086 | 2021/04/10 16:21:05 | 22006.8539 | 820.0006 | 1 | 7 | 0 | 0 | 0 | 1.414536 | 3.525022 | 4.986271 | 0.3391376 | 2.830262 | 1.171573 | 10.35354 |  | 0.000112119 | [11 empty] | 15.60449 | 0.01585156 | 13 | 0 | 14.69382 | 0.09348929
3087 | 2021/04/10 16:21:10 | 22011.8548 | 825.0015 | 1 | 7 | 0 | 0 | 0 | 1.414658 | 3.525723 | 4.987692 | 0.3411018 | 2.830262 | 1.178498 | 10.35354 |  |  |  | 3.299466 | [9 empty] | 15.99071 | 0.1513594 | 13 | 0 | 14.61377 | 0.06961197
3088 | 2021/04/10 16:21:15 | 22016.8541 | 830.0008 | 1 | 7 | 0 | 0 | 0 | 1.414787 | 3.526362 | 4.989051 | 0.3430653 | 2.830262 | 1.185421 | 10.35354 |  | 0.0001025586 |  |  | 0.2961342 | [8 empty] | 15.51777 | -0.01047373 | 13 | 0 | 14.30017 | -0.1063558
3089 | 2021/04/10 16:21:20 | 22021.8547 | 835.0014 | 1 | 7 | 0 | 0 | 0 | 1.414558 | 3.52684 | 4.98892 | 0.3450292 | 2.830262 | 1.192347 | 10.35354 | [13 empty] | 15.81597 | 0.07501751 | 13 | 0 | 14.77436 | 0.0638327
3090 | 2021/04/10 16:21:25 | 22026.8548 | 840.0015 | 1 | 7 | 0 | 0 | 0 | 1.414398 | 3.527418 | 4.989173 | 0.3469928 | 2.830262 | 1.199272 | 10.35354 |  | 0.0001178943 | [11 empty] | 15.75213 | 0.0566873 | 13 | 0 | 14.27219 | -0.1120618
3091 | 2021/04/10 16:21:30 | 22031.8547 | 845.0014 | 1 | 7 | 0 | 0 | 0 | 1.414803 | 3.528042 | 4.991484 | 0.3489563 | 2.830262 | 1.206199 | 10.35354 | [13 empty] | 15.54109 | -0.08590072 | 13 | 0 | 14.61569 | -0.05186617
3092 | 2021/04/10 16:21:35 | 22036.8548 | 850.0015 | 1 | 7 | 0 | 0 | 0 | 1.414803 | 3.528673 | 4.992377 | 0.3509199 | 2.830262 | 1.213127 | 10.35354 |  | 9.643299e-05 | [11 empty] | 15.95843 | 0.07709056 | 13 | 0 | 14.6471 | -0.007159412
3093 | 2021/04/10 16:21:40 | 22041.8548 | 855.0015 | 1 | 7 | 0 | 0 | 0 | 1.414734 | 3.529071 | 4.992697 | 0.3528836 | 2.830262 | 1.220057 | 10.35354 |  | 0.0001594989 | [11 empty] | 15.61007 | -0.06661862 | 13 | 0 | 14.31237 | -0.1284072
3094 | 2021/04/10 16:21:45 | 22046.8533 | 860 | 1 | 7 | 0 | 0 | 0 | 1.414749 | 3.529775 | 4.993746 | 0.3548464 | 2.830262 | 1.226985 | 10.35354 | [13 empty] | 15.71813 | -0.06265283 | 13 | 0 | 14.7201 | 0.0512597
3095 | 2021/04/10 16:21:50 | 22051.8541 | 865.0008 | 1 | 7 | 0 | 0 | 0 | 1.415024 | 3.530342 | 4.995519 | 0.3568106 | 2.830262 | 1.233919 | 10.35354 |  |  |  | 3.316182 | [9 empty] | 15.89169 | 0.006751716 | 13 | 0 | 14.32455 | -0.09138465
3096 | 2021/04/10 16:21:55 | 22056.855 | 870.0017 | 1 | 7 | 0 | 0 | 0 | 1.414612 | 3.530884 | 4.994831 | 0.3587743 | 2.830262 | 1.240852 | 10.35354 |  | 7.744391e-05 | [11 empty] | 15.51706 | -0.1229122 | 13 | 0 | 14.5478 | 0.02738506
3097 | 2021/04/10 16:22:00 | 22061.8534 | 875.0001 | 1 | 7 | 0 | 0 | 0 | 1.414902 | 3.531446 | 4.99665 | 0.3607374 | 2.830262 | 1.247784 | 10.35354 | [13 empty] | 15.86864 | 0.06463528 | 13 | 0 | 14.37448 | 0.05571157
3098 | 2021/04/10 16:22:05 | 22066.8542 | 880.0009 | 1 | 7 | 0 | 0 | 0 | 1.414696 | 3.532204 | 4.996995 | 0.3627018 | 2.830262 | 1.254722 | 10.35354 |  | 0.0001191662 | [11 empty] | 15.47333 | -0.07654101 | 13 | 0 | 14.51129 | 0.04874289
3099 | 2021/04/10 16:22:10 | 22071.8541 | 885.0008 | 1 | 7 | 0 | 0 | 0 | 1.414978 | 3.532826 | 4.998871 | 0.3646658 | 2.830262 | 1.26166 | 10.35354 | [13 empty] | 15.96596 | 0.1523569 | 13 | 0 | 14.58895 | 0.08202225
3100 | 2021/04/10 16:22:15 | 22076.8534 | 890.0001 | 1 | 7 | 0 | 0 | 0 | 1.414764 | 3.533098 | 4.9985 | 0.3666294 | 2.830262 | 1.268597 | 10.35354 |  | 9.941112e-05 | [11 empty] | 15.48887 | -0.0264135 | 13 | 0 | 14.25659 | -0.1086476
3101 | 2021/04/10 16:22:20 | 22081.8535 | 895.0002 | 1 | 7 | 0 | 0 | 0 | 1.414688 | 3.533944 | 4.999428 | 0.3685936 | 2.830262 | 1.275537 | 10.35354 |  | 0.0001363899 | [11 empty] | 15.90018 | 0.06942004 | 13 | 0 | 14.58139 | 0.01483738
3102 | 2021/04/10 16:22:25 | 22086.8534 | 900.0001 | 1 | 7 | 0 | 0 | 0 | 1.41465 | 3.534532 | 5.000126 | 0.3705576 | 2.830262 | 1.282479 | 10.35354 | [13 empty] | 15.51389 | -0.08217633 | 13 | 0 | 14.23053 | -0.1097897
3103 | 2021/04/10 16:22:30 | 22091.8544 | 905.0011 | 1 | 7 | 0 | 0 | 0 | 1.414902 | 3.535036 | 5.00173 | 0.3725219 | 2.830262 | 1.289422 | 10.35354 |  | 0.0001156232 | [11 empty] | 15.78876 | -0.03019065 | 13 | 0 | 14.7106 | 0.09751022
3104 | 2021/04/10 16:22:35 | 22096.8544 | 910.0011 | 1 | 7 | 0 | 0 | 0 | 1.414597 | 3.535538 | 5.001361 | 0.3744864 | 2.830262 | 1.296367 | 10.35354 |  |  |  | 3.381176 | [9 empty] | 15.9167 | 0.07299244 | 13 | 0 | 14.59065 | -0.05464911
3105 | 2021/04/10 16:22:40 | 22101.8544 | 915.0011 | 1 | 7 | 0 | 0 | 0 | 1.414673 | 3.535881 | 5.002115 | 0.3764502 | 2.830262 | 1.303311 | 10.35354 |  | 0.0001068672 |  |  | 0.297377 | [8 empty] | 15.86208 | 0.09362638 | 13 | 0 | 14.32406 | -0.06588936
3106 | 2021/04/10 16:22:45 | 22106.8536 | 920.0003 | 1 | 7 | 0 | 0 | 0 | 1.414902 | 3.536873 | 5.004329 | 0.3784138 | 2.830262 | 1.310255 | 10.35354 | [13 empty] | 15.51923 | -0.06049067 | 13 | 0 | 14.39661 | -0.08573353
3107 | 2021/04/10 16:22:50 | 22111.8536 | 925.0003 | 1 | 7 | 0 | 0 | 0 | 1.415039 | 3.537398 | 5.005556 | 0.3803776 | 2.830262 | 1.317201 | 10.35354 |  | 9.623179e-05 | [11 empty] | 15.9167 | 0.1027465 | 13 | 0 | 14.61985 | 0.004877448
3108 | 2021/04/10 16:22:55 | 22116.8536 | 930.0003 | 1 | 7 | 0 | 0 | 0 | 1.414726 | 3.53794 | 5.005216 | 0.3823415 | 2.830262 | 1.324149 | 10.35354 | [13 empty] | 15.68025 | 0.003875196 | 13 | 0 | 14.17085 | -0.1581749
3109 | 2021/04/10 16:23:00 | 22121.8537 | 935.0004 | 1 | 7 | 0 | 0 | 0 | 1.414543 | 3.538227 | 5.004974 | 0.3843054 | 2.830262 | 1.331097 | 10.35354 | [13 empty] | 15.67321 | -0.09375751 | 13 | 0 | 14.67509 | 0.02007484
3110 | 2021/04/10 16:23:05 | 22126.8544 | 940.0011 | 1 | 7 | 0 | 0 | 0 | 1.414635 | 3.539175 | 5.006641 | 0.3862697 | 2.830262 | 1.338049 | 10.35354 |  | 8.571643e-05 | [11 empty] | 15.6589 | -0.02686799 | 13 | 0 | 14.17866 | -0.07714242
3111 | 2021/04/10 16:23:10 | 22131.8546 | 945.0013 | 1 | 7 | 0 | 0 | 0 | 1.414421 | 3.539577 | 5.006452 | 0.3882335 | 2.830262 | 1.344999 | 10.35354 | [13 empty] | 15.80432 | 0.05630463 | 13 | 0 | 14.55827 | 0.1363757
3112 | 2021/04/10 16:23:15 | 22136.8545 | 950.0012 | 1 | 7 | 0 | 0 | 0 | 1.414711 | 3.540319 | 5.008528 | 0.3901969 | 2.830262 | 1.35195 | 10.35354 |  | 8.64958e-05 |  | 3.340866 | [9 empty] | 15.58288 | 0.03597945 | 13 | 0 | 14.25587 | -0.05981028
3113 | 2021/04/10 16:23:20 | 22141.8546 | 955.0013 | 1 | 7 | 0 | 0 | 0 | 1.414902 | 3.540935 | 5.010076 | 0.3921601 | 2.830262 | 1.358901 | 10.35354 | [13 empty] | 15.89048 | 0.08520097 | 13 | 0 | 14.57897 | 0.0306648
3114 | 2021/04/10 16:23:25 | 22146.8539 | 960.0006 | 1 | 7 | 0 | 0 | 0 | 1.414696 | 3.54147 | 5.010103 | 0.3941235 | 2.830262 | 1.365853 | 10.35354 |  | 0.0001460622 | [11 empty] | 15.47138 | -0.113067 | 13 | 0 | 14.41439 | -0.05401313
3115 | 2021/04/10 16:23:30 | 22151.8539 | 965.0006 | 1 | 7 | 0 | 0 | 0 | 1.414787 | 3.541861 | 5.010979 | 0.396087 | 2.830262 | 1.372808 | 10.35354 |  | 0.0001313723 | [11 empty] | 15.92711 | 0.06538332 | 13 | 0 | 14.50616 | 0.07471949
3116 | 2021/04/10 16:23:35 | 22156.8538 | 970.0005 | 1 | 7 | 0 | 0 | 0 | 1.414917 | 3.542614 | 5.012505 | 0.3980513 | 2.830262 | 1.379766 | 10.35354 | [13 empty] | 15.52338 | -0.06795973 | 13 | 0 | 14.42999 | 0.03453553
3117 | 2021/04/10 16:23:40 | 22161.8546 | 975.0013 | 1 | 7 | 0 | 0 | 0 | 1.414474 | 3.543301 | 5.011907 | 0.4000154 | 2.830262 | 1.386724 | 10.35354 |  | 0.0001089961 | [11 empty] | 15.89361 | 0.1286823 | 13 | 0 | 14.363 | 0.003495812
3118 | 2021/04/10 16:23:45 | 22166.854 | 980.0007 | 1 | 7 | 0 | 0 | 0 | 1.414825 | 3.543934 | 5.014046 | 0.4019792 | 2.830262 | 1.393683 | 10.35354 | [13 empty] | 15.50856 | -0.08999616 | 13 | 0 | 14.54659 | -0.07650077
3119 | 2021/04/10 16:23:50 | 22171.8548 | 985.0015 | 1 | 7 | 0 | 0 | 0 | 1.41494 | 3.544334 | 5.01502 | 0.4039432 | 2.830262 | 1.400643 | 10.35354 |  | 0.0001349192 | [11 empty] | 15.83415 | 0.03840476 | 13 | 0 | 14.34718 | -0.09617686
3120 | 2021/04/10 16:23:55 | 22176.8539 | 990.0006 | 1 | 7 | 0 | 0 | 0 | 1.41494 | 3.54483 | 5.015722 | 0.4059068 | 2.830262 | 1.407604 | 10.35354 | [13 empty] | 15.60644 | -0.09406984 | 13 | 0 | 14.61547 | 0.07455409
3121 | 2021/04/10 16:24:00 | 22181.8539 | 995.0006 | 1 | 7 | 0 | 0 | 0 | 1.414879 | 3.545474 | 5.016417 | 0.4078702 | 2.830262 | 1.414564 | 10.35354 |  | 0.0001282492 |  | 3.446149 | [9 empty] | 15.76669 | 0.07367939 | 13 | 0 | 14.25027 | -0.0265643
3122 | 2021/04/10 16:24:05 | 22186.8549 | 1000.0016 | 1 | 7 | 0 | 0 | 0 | 1.414711 | 3.54609 | 5.016693 | 0.4098342 | 2.830262 | 1.421528 | 10.35354 | [13 empty] | 15.67709 | 0.01547277 | 13 | 0 | 14.67897 | 0.08170813
3123 | 2021/04/10 16:24:10 | 22191.8548 | 1005.0015 | 1 | 7 | 0 | 0 | 0 | 1.414764 | 3.546594 | 5.017594 | 0.4117974 | 2.830262 | 1.42849 | 10.35354 |  | 9.199169e-05 |  |  | 0.296196 | [8 empty] | 15.84702 | 0.09666085 | 13 | 0 | 14.40391 | -0.06284028
3124 | 2021/04/10 16:24:15 | 22196.8548 | 1010.0015 | 1 | 7 | 0 | 0 | 0 | 1.415115 | 3.547289 | 5.019822 | 0.4137616 | 2.830262 | 1.435457 | 10.35354 | [13 empty] | 15.6487 | -0.05203754 | 13 | 0 | 14.70162 | 0.009437799
3125 | 2021/04/10 16:24:20 | 22201.8541 | 1015.0008 | 1 | 7 | 0 | 0 | 0 | 1.41523 | 3.547817 | 5.020977 | 0.4157253 | 2.830262 | 1.442424 | 10.35354 |  | 0.0001092325 | [11 empty] | 15.84097 | -0.0199604 | 13 | 0 | 14.28827 | -0.1135853
3126 | 2021/04/10 16:24:25 | 22206.8548 | 1020.0015 | 1 | 7 | 0 | 0 | 0 | 1.414925 | 3.548466 | 5.020813 | 0.4176889 | 2.830262 | 1.449391 | 10.35354 | [13 empty] | 15.81086 | -0.01259655 | 13 | 0 | 14.74005 | 0.1379842
3127 | 2021/04/10 16:24:30 | 22211.8548 | 1025.0015 | 1 | 7 | 0 | 0 | 0 | 1.414711 | 3.548932 | 5.020713 | 0.4196528 | 2.830262 | 1.45636 | 10.35354 |  | 9.667993e-05 | [11 empty] | 15.646 | 0.03611863 | 13 | 0 | 14.22418 | -0.08705914
3128 | 2021/04/10 16:24:35 | 22216.854 | 1030.0007 | 1 | 7 | 0 | 0 | 0 | 1.414734 | 3.549699 | 5.02188 | 0.421616 | 2.830262 | 1.463328 | 10.35354 | [13 empty] | 15.94458 | 0.05249381 | 13 | 0 | 14.50908 | 0.004711449
3129 | 2021/04/10 16:24:40 | 22221.8533 | 1035 | 1 | 7 | 0 | 0 | 0 | 1.414986 | 3.550211 | 5.023499 | 0.4235794 | 2.830262 | 1.470298 | 10.35354 |  | 0.0001092236 | [11 empty] | 15.52313 | -0.1352745 | 13 | 0 | 14.48817 | -0.0009915233
3130 | 2021/04/10 16:24:45 | 22226.8533 | 1040 | 1 | 7 | 0 | 0 | 0 | 1.414658 | 3.550693 | 5.023016 | 0.4255432 | 2.830262 | 1.47727 | 10.35354 |  | 0.000141119 |  | 3.343281 | [9 empty] | 15.88076 | 0.1059169 | 13 | 0 | 14.30628 | 0.03090113
3131 | 2021/04/10 16:24:50 | 22231.8543 | 1045.001 | 1 | 7 | 0 | 0 | 0 | 1.414474 | 3.551238 | 5.023134 | 0.4275075 | 2.830262 | 1.484246 | 10.35354 | [13 empty] | 15.75867 | 0.03868043 | 13 | 0 | 14.74613 | 0.07531613
3132 | 2021/04/10 16:24:55 | 22236.8541 | 1050.0008 | 1 | 7 | 0 | 0 | 0 | 1.415344 | 3.552036 | 5.027353 | 0.4294713 | 2.830262 | 1.49122 | 10.35354 |  | 0.0001431149 | [11 empty] | 15.46967 | -0.0901556 | 13 | 0 | 14.31771 | -0.1223207
3133 | 2021/04/10 16:25:00 | 22241.8543 | 1055.001 | 1 | 7 | 0 | 0 | 0 | 1.414711 | 3.552624 | 5.025936 | 0.4314354 | 2.830262 | 1.498197 | 10.35354 | [13 empty] | 15.88732 | 0.06592095 | 13 | 0 | 14.41513 | 0.0432986
3134 | 2021/04/10 16:25:05 | 22246.8543 | 1060.001 | 1 | 7 | 0 | 0 | 0 | 1.414635 | 3.553051 | 5.02627 | 0.4333988 | 2.830262 | 1.505173 | 10.35354 |  | 0.000117555 | [11 empty] | 15.54183 | -0.02806991 | 13 | 0 | 14.63834 | 0.06539941
3135 | 2021/04/10 16:25:10 | 22251.8535 | 1065.0002 | 1 | 7 | 0 | 0 | 0 | 1.414764 | 3.553622 | 5.027536 | 0.4353619 | 2.830262 | 1.512148 | 10.35354 | [13 empty] | 15.88974 | 0.1147977 | 13 | 0 | 14.38834 | -0.03552794
3136 | 2021/04/10 16:25:15 | 22256.8536 | 1070.0003 | 1 | 7 | 0 | 0 | 0 | 1.414398 | 3.554354 | 5.027271 | 0.4373252 | 2.830262 | 1.519126 | 10.35354 |  | 0.0001249062 | [11 empty] | 15.61395 | -0.06191105 | 13 | 0 | 14.6887 | 0.008669496
3137 | 2021/04/10 16:25:20 | 22261.8537 | 1075.0004 | 1 | 7 | 0 | 0 | 0 | 1.414696 | 3.55487 | 5.02906 | 0.4392891 | 2.830262 | 1.526107 | 10.35354 | [13 empty] | 15.68558 | -0.04007488 | 13 | 0 | 14.22736 | -0.07211268
3138 | 2021/04/10 16:25:25 | 22266.8538 | 1080.0005 | 1 | 7 | 0 | 0 | 0 | 1.414726 | 3.555282 | 5.02975 | 0.4412528 | 2.830262 | 1.533088 | 10.35354 |  | 8.842773e-05 |  | 3.353261 | [9 empty] | 15.88297 | 0.05477518 | 13 | 0 | 14.73204 | 0.1667687
3139 | 2021/04/10 16:25:30 | 22271.8538 | 1085.0005 | 1 | 7 | 0 | 0 | 0 | 1.414597 | 3.556066 | 5.0304 | 0.4432164 | 2.830262 | 1.54007 | 10.35354 |  | 0.0001631304 | [11 empty] | 15.53866 | -0.02072662 | 13 | 0 | 14.26268 | -0.09838581
3140 | 2021/04/10 16:25:35 | 22276.8538 | 1090.0005 | 1 | 7 | 0 | 0 | 0 | 1.414474 | 3.556659 | 5.030802 | 0.4451805 | 2.830262 | 1.547055 | 10.35354 |  |  |  |  | 0.2984871 | [8 empty] | 15.91571 | 0.07958621 | 13 | 0 | 14.63346 | 0.002204478
3141 | 2021/04/10 16:25:40 | 22281.8547 | 1095.0014 | 1 | 7 | 0 | 0 | 0 | 1.414902 | 3.557304 | 5.033237 | 0.4471439 | 2.830262 | 1.554039 | 10.35354 |  | 0.0001007639 | [11 empty] | 15.49737 | -0.1369563 | 13 | 0 | 14.41852 | -0.0848189
3142 | 2021/04/10 16:25:45 | 22286.8542 | 1100.0009 | 1 | 7 | 0 | 0 | 0 | 1.414513 | 3.557719 | 5.03244 | 0.4491079 | 2.830262 | 1.561026 | 10.35354 | [13 empty] | 15.9286 | 0.03026783 | 13 | 0 | 14.62449 | 0.08284986
3143 | 2021/04/10 16:25:50 | 22291.8541 | 1105.0008 | 1 | 7 | 0 | 0 | 0 | 1.414558 | 3.558451 | 5.033635 | 0.4510717 | 2.830262 | 1.568013 | 10.35354 |  | 0.000147246 | [11 empty] | 15.53163 | -0.09354562 | 13 | 0 | 14.29946 | -0.02759695
3144 | 2021/04/10 16:25:55 | 22296.8534 | 1110.0001 | 1 | 7 | 0 | 0 | 0 | 1.414574 | 3.55916 | 5.034695 | 0.453035 | 2.830262 | 1.575 | 10.35354 | [13 empty] | 15.68849 | -0.01935333 | 13 | 0 | 14.705 | 0.1403528
3145 | 2021/04/10 16:26:00 | 22301.8542 | 1115.0009 | 1 | 7 | 0 | 0 | 0 | 1.414978 | 3.559552 | 5.036688 | 0.4549991 | 2.830262 | 1.581991 | 10.35354 |  | 0.0001194067 | [11 empty] | 15.92665 | 0.0897342 | 13 | 0 | 14.47649 | 0.03978491
3146 | 2021/04/10 16:26:05 | 22306.8541 | 1120.0008 | 1 | 7 | 0 | 0 | 0 | 1.414284 | 3.560304 | 5.035281 | 0.4569631 | 2.830262 | 1.588982 | 10.35354 |  |  |  | 3.254969 | [9 empty] | 15.54571 | -0.08147627 | 13 | 0 | 14.5181 | 0.03695339
3147 | 2021/04/10 16:26:10 | 22311.8535 | 1125.0002 | 1 | 7 | 0 | 0 | 0 | 1.414513 | 3.560887 | 5.036921 | 0.4589263 | 2.830262 | 1.595972 | 10.35354 |  | 9.145289e-05 | [11 empty] | 15.94607 | 0.1421866 | 13 | 0 | 14.569 | 0.07638991
3148 | 2021/04/10 16:26:15 | 22316.8533 | 1130 | 1 | 7 | 0 | 0 | 0 | 1.414917 | 3.561569 | 5.039325 | 0.4608898 | 2.830262 | 1.602965 | 10.35354 | [13 empty] | 15.50564 | -0.02215981 | 13 | 0 | 14.25149 | -0.1066685
3149 | 2021/04/10 16:26:20 | 22321.8535 | 1135.0002 | 1 | 7 | 0 | 0 | 0 | 1.414864 | 3.561881 | 5.039577 | 0.4628535 | 2.830262 | 1.609959 | 10.35354 |  | 0.000135718 | [11 empty] | 15.84826 | 0.08011639 | 13 | 0 | 14.67534 | 0.05525708
3150 | 2021/04/10 16:26:25 | 22326.8542 | 1140.0009 | 1 | 7 | 0 | 0 | 0 | 1.415253 | 3.562451 | 5.041769 | 0.4648182 | 2.830262 | 1.616958 | 10.35354 | [13 empty] | 15.5275 | -0.06115913 | 13 | 0 | 14.20033 | -0.1503322
3151 | 2021/04/10 16:26:30 | 22331.8543 | 1145.001 | 1 | 7 | 0 | 0 | 0 | 1.414597 | 3.563338 | 5.040687 | 0.4667817 | 2.830262 | 1.623954 | 10.35354 |  | 0.0001075983 | [11 empty] | 15.82907 | 0.005838573 | 13 | 0 | 14.605 | 0.08345425
3152 | 2021/04/10 16:26:35 | 22336.8536 | 1150.0003 | 1 | 7 | 0 | 0 | 0 | 1.415154 | 3.563936 | 5.043518 | 0.4687453 | 2.830262 | 1.630951 | 10.35354 |  | 0.0001633268 | [11 empty] | 15.47675 | -0.09347767 | 13 | 0 | 14.33941 | -0.03436655
3153 | 2021/04/10 16:26:40 | 22341.8536 | 1155.0003 | 1 | 7 | 0 | 0 | 0 | 1.414978 | 3.564414 | 5.043567 | 0.4707096 | 2.830262 | 1.637952 | 10.35354 | [13 empty] | 15.85213 | 0.08938104 | 13 | 0 | 14.60621 | 0.1193061
3154 | 2021/04/10 16:26:45 | 22346.8546 | 1160.0013 | 1 | 7 | 0 | 0 | 0 | 1.415077 | 3.565111 | 5.044907 | 0.4726736 | 2.830262 | 1.644953 | 10.35354 |  | 0.0001143583 | [11 empty] | 15.44198 | -0.00425458 | 13 | 0 | 14.28994 | -0.1024073
3155 | 2021/04/10 16:26:50 | 22351.8539 | 1165.0006 | 1 | 7 | 0 | 0 | 0 | 1.414986 | 3.565728 | 5.045455 | 0.4746374 | 2.830262 | 1.651955 | 10.35354 |  |  |  | 3.250142 | [9 empty] | 15.84168 | 0.07504165 | 13 | 0 | 14.63225 | 0.02046973
3156 | 2021/04/10 16:26:55 | 22356.8537 | 1170.0004 | 1 | 7 | 0 | 0 | 0 | 1.414764 | 3.566232 | 5.045377 | 0.4766007 | 2.830262 | 1.658956 | 10.35354 |  | 0.0001004388 |  |  | 0.3079218 | [8 empty] | 15.35622 | -0.1357007 | 13 | 0 | 14.38663 | -0.08808553
3157 | 2021/04/10 16:27:00 | 22361.8545 | 1175.0012 | 1 | 7 | 0 | 0 | 0 | 1.414658 | 3.566824 | 5.045836 | 0.4785647 | 2.830262 | 1.665961 | 10.35354 | [13 empty] | 15.84801 | 0.058496 | 13 | 0 | 14.43412 | 0.06096035
3158 | 2021/04/10 16:27:05 | 22366.8539 | 1180.0006 | 1 | 7 | 0 | 0 | 0 | 1.414886 | 3.567595 | 5.04774 | 0.4805284 | 2.830262 | 1.672966 | 10.35354 |  | 0.0001120306 | [11 empty] | 15.39071 | -0.03534585 | 13 | 0 | 14.50153 | 0.0809285
3159 | 2021/04/10 16:27:10 | 22371.8538 | 1185.0005 | 1 | 7 | 0 | 0 | 0 | 1.414925 | 3.568226 | 5.048772 | 0.4824915 | 2.830262 | 1.67997 | 10.35354 | [13 empty] | 15.81572 | 0.1136714 | 13 | 0 | 14.3506 | -0.03211409
3160 | 2021/04/10 16:27:15 | 22376.8548 | 1190.0015 | 1 | 7 | 0 | 0 | 0 | 1.41481 | 3.568619 | 5.048918 | 0.4844563 | 2.830262 | 1.686981 | 10.35354 |  | 9.958096e-05 | [11 empty] | 15.48887 | -0.07406384 | 13 | 0 | 14.57797 | -0.02402902
3161 | 2021/04/10 16:27:20 | 22381.8541 | 1195.0008 | 1 | 7 | 0 | 0 | 0 | 1.414917 | 3.569392 | 5.050393 | 0.4864196 | 2.830262 | 1.693988 | 10.35354 | [13 empty] | 15.78126 | 0.04320711 | 13 | 0 | 14.38178 | -0.05256742
3162 | 2021/04/10 16:27:25 | 22386.854 | 1200.0007 | 1 | 7 | 0 | 0 | 0 | 1.415169 | 3.570086 | 5.052275 | 0.488384 | 2.830262 | 1.701001 | 10.35354 |  | 0.0001692528 | [11 empty] | 15.3917 | -0.1234016 | 13 | 0 | 14.56824 | 0.02236277
3163 | 2021/04/10 16:27:30 | 22391.8549 | 1205.0016 | 1 | 7 | 0 | 0 | 0 | 1.414536 | 3.570632 | 5.050788 | 0.4903482 | 2.830262 | 1.708013 | 10.35354 |  | 0.0001478536 |  | 3.184476 | [9 empty] | 15.83028 | 0.07610232 | 13 | 0 | 14.42365 | 0.05578369
3164 | 2021/04/10 16:27:35 | 22396.855 | 1210.0017 | 1 | 7 | 0 | 0 | 0 | 1.414772 | 3.571214 | 5.052454 | 0.4923124 | 2.830262 | 1.715027 | 10.35354 |  | 0.0001872254 | [11 empty] | 15.40991 | -0.08179486 | 13 | 0 | 14.50616 | 0.02296031
3165 | 2021/04/10 16:27:40 | 22401.8533 | 1215 | 1 | 7 | 0 | 0 | 0 | 1.414864 | 3.571651 | 5.0534 | 0.4942757 | 2.830262 | 1.722039 | 10.35354 | [13 empty] | 15.81888 | 0.1308367 | 13 | 0 | 14.57288 | 0.07182211
3166 | 2021/04/10 16:27:45 | 22406.8534 | 1220.0001 | 1 | 7 | 0 | 0 | 0 | 1.414803 | 3.572561 | 5.05447 | 0.4962391 | 2.830262 | 1.729053 | 10.35354 |  | 0.000117168 | [11 empty] | 15.38613 | -0.06596178 | 13 | 0 | 14.51154 | -0.06152451
3167 | 2021/04/10 16:27:50 | 22411.8543 | 1225.001 | 1 | 7 | 0 | 0 | 0 | 1.414612 | 3.573204 | 5.054697 | 0.4982031 | 2.830262 | 1.73607 | 10.35354 | [13 empty] | 15.83852 | 0.06080598 | 13 | 0 | 14.47574 | -0.05090922
3168 | 2021/04/10 16:27:55 | 22416.8535 | 1230.0002 | 1 | 7 | 0 | 0 | 0 | 1.414688 | 3.573851 | 5.055884 | 0.5001665 | 2.830262 | 1.743086 | 10.35354 | [13 empty] | 15.42232 | -0.1066285 | 13 | 0 | 14.35791 | -0.08634359
3169 | 2021/04/10 16:28:00 | 22421.8534 | 1235.0001 | 1 | 7 | 0 | 0 | 0 | 1.414734 | 3.574456 | 5.056904 | 0.5021307 | 2.830262 | 1.750107 | 10.35354 |  | 8.782733e-05 | [11 empty] | 15.78368 | -0.01820534 | 13 | 0 | 14.7201 | 0.08670658
3170 | 2021/04/10 16:28:05 | 22426.8536 | 1240.0003 | 1 | 7 | 0 | 0 | 0 | 1.414711 | 3.575213 | 5.057893 | 0.5040948 | 2.830262 | 1.757128 | 10.35354 |  | 0.0001583412 | [11 empty] | 15.53067 | -0.06763786 | 13 | 0 | 14.15966 | -0.07462382
3171 | 2021/04/10 16:28:10 | 22431.8535 | 1245.0002 | 1 | 7 | 0 | 0 | 0 | 1.414696 | 3.575693 | 5.058519 | 0.5060581 | 2.830262 | 1.764147 | 10.35354 |  |  |  | 3.124142 | [9 empty] | 15.74339 | 0.03430009 | 13 | 0 | 14.70892 | 0.1576412
3172 | 2021/04/10 16:28:15 | 22436.8543 | 1250.001 | 1 | 7 | 0 | 0 | 0 | 1.414688 | 3.576246 | 5.059272 | 0.508022 | 2.830262 | 1.771171 | 10.35354 |  | 0.0001320213 |  |  | 0.3212377 | [8 empty] | 15.57023 | 0.06452352 | 13 | 0 | 14.17742 | -0.05860686
3173 | 2021/04/10 16:28:20 | 22441.8545 | 1255.0012 | 1 | 7 | 0 | 0 | 0 | 1.414658 | 3.577063 | 5.060321 | 0.5099865 | 2.830262 | 1.778197 | 10.35354 |  | 0.0001181572 | [11 empty] | 15.71717 | 0.06576866 | 13 | 0 | 14.75564 | 0.107055
3174 | 2021/04/10 16:28:25 | 22446.8545 | 1260.0012 | 1 | 7 | 0 | 0 | 0 | 1.414764 | 3.577786 | 5.061723 | 0.5119504 | 2.830262 | 1.785223 | 10.35354 | [13 empty] | 15.58554 | 0.006074011 | 13 | 0 | 14.22931 | -0.1331407
3175 | 2021/04/10 16:28:30 | 22451.8536 | 1265.0003 | 1 | 7 | 0 | 0 | 0 | 1.414658 | 3.578274 | 5.062034 | 0.513914 | 2.830262 | 1.792248 | 10.35354 |  | 0.0001311045 | [11 empty] | 15.646 | -0.05879939 | 13 | 0 | 14.68431 | 0.05513906
3176 | 2021/04/10 16:28:35 | 22456.8545 | 1270.0012 | 1 | 7 | 0 | 0 | 0 | 1.41481 | 3.578923 | 5.063496 | 0.515878 | 2.830262 | 1.799277 | 10.35354 | [13 empty] | 15.59745 | -0.0595063 | 13 | 0 | 14.23395 | -0.0778833
3177 | 2021/04/10 16:28:40 | 22461.8545 | 1275.0012 | 1 | 7 | 0 | 0 | 0 | 1.41494 | 3.579835 | 5.065252 | 0.5178422 | 2.830262 | 1.806308 | 10.35354 |  | 0.0001766797 | [11 empty] | 15.59963 | -0.03794253 | 13 | 0 | 14.69625 | 0.1331294
3178 | 2021/04/10 16:28:45 | 22466.8538 | 1280.0005 | 1 | 7 | 0 | 0 | 0 | 1.415016 | 3.580478 | 5.066434 | 0.5198054 | 2.830262 | 1.813336 | 10.35354 |  | 0.0001541821 | [11 empty] | 15.84702 | 0.08846283 | 13 | 0 | 14.45504 | 0.06361067
3179 | 2021/04/10 16:28:50 | 22471.8546 | 1285.0013 | 1 | 7 | 0 | 0 | 0 | 1.414787 | 3.581082 | 5.066468 | 0.5217701 | 2.830262 | 1.820371 | 10.35354 |  |  |  | 2.979238 | [9 empty] | 15.45901 | -0.09638757 | 13 | 0 | 14.34355 | -0.02586395
3180 | 2021/04/10 16:28:55 | 22476.8539 | 1290.0006 | 1 | 7 | 0 | 0 | 0 | 1.414787 | 3.581465 | 5.06701 | 0.5237333 | 2.830262 | 1.827402 | 10.35354 |  | 0.0001247826 | [11 empty] | 15.7021 | 0.05342871 | 13 | 0 | 14.66754 | -0.07193089
3181 | 2021/04/10 16:29:00 | 22481.8549 | 1295.0016 | 1 | 7 | 0 | 0 | 0 | 1.414696 | 3.582505 | 5.068155 | 0.5256972 | 2.830262 | 1.834437 | 10.35354 |  | 0.0001497449 | [11 empty] | 15.58871 | 0.0542742 | 13 | 0 | 14.22518 | -0.07606745
3182 | 2021/04/10 16:29:05 | 22486.8547 | 1300.0014 | 1 | 7 | 0 | 0 | 0 | 1.414581 | 3.583236 | 5.068778 | 0.527661 | 2.830262 | 1.841472 | 10.35354 | [13 empty] | 15.39388 | -0.03201842 | 13 | 0 | 14.56312 | 0.07742226
3183 | 2021/04/10 16:29:10 | 22491.8549 | 1305.0016 | 1 | 7 | 0 | 0 | 0 | 1.414497 | 3.583627 | 5.06903 | 0.5296246 | 2.830262 | 1.848509 | 10.35354 |  | 0.000135881 | [11 empty] | 15.79824 | 0.1161101 | 13 | 0 | 14.35937 | -0.09488583
3184 | 2021/04/10 16:29:15 | 22496.854 | 1310.0007 | 1 | 7 | 0 | 0 | 0 | 1.414879 | 3.584507 | 5.071644 | 0.531588 | 2.830262 | 1.855546 | 10.35354 |  | 0.0001532786 | [11 empty] | 15.7021 | 0.09988815 | 13 | 0 | 14.26681 | -0.1045382
3185 | 2021/04/10 16:29:20 | 22501.8547 | 1315.0014 | 1 | 7 | 0 | 0 | 0 | 1.414513 | 3.585135 | 5.07122 | 0.5335517 | 2.830262 | 1.862585 | 10.35354 | [13 empty] | 15.41624 | -0.09438694 | 13 | 0 | 14.68118 | 0.02175659
3186 | 2021/04/10 16:29:25 | 22506.854 | 1320.0007 | 1 | 7 | 0 | 0 | 0 | 1.414406 | 3.585665 | 5.071586 | 0.5355148 | 2.830262 | 1.869624 | 10.35354 |  | 0.0001182734 |  | 2.876328 | [9 empty] | 15.63267 | -0.0009793043 | 13 | 0 | 14.5763 | -0.03386587
3187 | 2021/04/10 16:29:30 | 22511.8542 | 1325.0009 | 1 | 7 | 0 | 0 | 0 | 1.41465 | 3.586538 | 5.073696 | 0.5374783 | 2.830262 | 1.876665 | 10.35354 |  |  |  |  | 0.3432529 | [8 empty] | 15.87348 | 0.07912874 | 13 | 0 | 14.28606 | -0.1441512
3188 | 2021/04/10 16:29:35 | 22516.8535 | 1330.0002 | 1 | 7 | 0 | 0 | 0 | 1.41465 | 3.587335 | 5.074823 | 0.5394418 | 2.830262 | 1.883708 | 10.35354 |  | 0.0001252092 | [11 empty] | 15.66398 | -0.04000545 | 13 | 0 | 14.32042 | -0.106273
3189 | 2021/04/10 16:29:40 | 22521.8534 | 1335.0001 | 1 | 7 | 0 | 0 | 0 | 1.414749 | 3.587901 | 5.075979 | 0.5414051 | 2.830262 | 1.890752 | 10.35354 | [13 empty] | 15.47042 | -0.08969992 | 13 | 0 | 14.54513 | 0.1102385
3190 | 2021/04/10 16:29:45 | 22526.8535 | 1340.0002 | 1 | 7 | 0 | 0 | 0 | 1.414696 | 3.588548 | 5.076705 | 0.5433691 | 2.830262 | 1.897799 | 10.35354 |  | 0.0001169852 | [11 empty] | 15.37787 | -0.05981088 | 13 | 0 | 14.70963 | 0.1573294
3191 | 2021/04/10 16:29:50 | 22531.8534 | 1345.0001 | 1 | 7 | 0 | 0 | 0 | 1.414696 | 3.589126 | 5.077522 | 0.5453326 | 2.830262 | 1.904845 | 10.35354 | [13 empty] | 15.53625 | 0.03839552 | 13 | 0 | 14.54171 | 0.1069909
3192 | 2021/04/10 16:29:55 | 22536.8542 | 1350.0009 | 1 | 7 | 0 | 0 | 0 | 1.414787 | 3.590067 | 5.07918 | 0.5472966 | 2.830262 | 1.911896 | 10.35354 |  | 0.0001441113 | [11 empty] | 15.65719 | 0.08964151 | 13 | 0 | 14.29679 | -0.1246995
3193 | 2021/04/10 16:30:00 | 22541.8535 | 1355.0002 | 1 | 7 | 0 | 0 | 0 | 1.414841 | 3.590739 | 5.080325 | 0.5492596 | 2.830262 | 1.918944 | 10.35354 |  | 0.0001820188 |  | 2.826144 | [9 empty] | 15.7657 | 0.08552164 | 13 | 0 | 14.17937 | -0.1601529
3194 | 2021/04/10 16:30:05 | 22546.8536 | 1360.0003 | 1 | 7 | 0 | 0 | 0 | 1.414421 | 3.591331 | 5.079654 | 0.5512232 | 2.830262 | 1.925995 | 10.35354 | [13 empty] | 15.55665 | -0.05875826 | 13 | 0 | 14.38225 | -0.08626044
3195 | 2021/04/10 16:30:10 | 22551.8535 | 1365.0002 | 1 | 7 | 0 | 0 | 0 | 1.414246 | 3.592062 | 5.080059 | 0.5531868 | 2.830262 | 1.933048 | 10.35354 |  | 0.0001242722 | [11 empty] | 15.30786 | -0.1349577 | 13 | 0 | 14.68773 | 0.09883732
3196 | 2021/04/10 16:30:15 | 22556.8536 | 1370.0003 | 1 | 7 | 0 | 0 | 0 | 1.414597 | 3.592726 | 5.082259 | 0.555151 | 2.830262 | 1.940104 | 10.35354 |  | 0.0001966347 | [11 empty] | 15.66519 | -0.0370267 | 13 | 0 | 14.42803 | -0.01171261
3197 | 2021/04/10 16:30:20 | 22561.8535 | 1375.0002 | 1 | 7 | 0 | 0 | 0 | 1.415054 | 3.593366 | 5.084807 | 0.5571139 | 2.830262 | 1.947157 | 10.35354 |  | 0.0001662914 | [11 empty] | 15.6681 | -0.0009098649 | 13 | 0 | 14.2152 | -0.09222656
3198 | 2021/04/10 16:30:25 | 22566.8536 | 1380.0003 | 1 | 7 | 0 | 0 | 0 | 1.41481 | 3.594085 | 5.084947 | 0.5590785 | 2.830262 | 1.954217 | 10.35354 | [13 empty] | 15.3618 | -0.1168144 | 13 | 0 | 14.59503 | 0.1078963
3199 | 2021/04/10 16:30:30 | 22571.8536 | 1385.0003 | 1 | 7 | 0 | 0 | 0 | 1.414787 | 3.594878 | 5.085987 | 0.5610421 | 2.830262 | 1.961275 | 10.35354 |  | 0.000135965 | [11 empty] | 15.49279 | -0.06867439 | 13 | 0 | 14.56119 | 0.09785295
3200 | 2021/04/10 16:30:35 | 22576.8538 | 1390.0005 | 1 | 7 | 0 | 0 | 0 | 1.415039 | 3.595657 | 5.087995 | 0.5630059 | 2.830262 | 1.968336 | 10.35354 |  | 0.0001910172 |  | 2.748809 | [9 empty] | 15.74994 | 0.114598 | 13 | 0 | 14.38884 | 0.04413784
3201 | 2021/04/10 16:30:40 | 22581.8539 | 1395.0006 | 1 | 7 | 0 | 0 | 0 | 1.414612 | 3.596056 | 5.087024 | 0.5649696 | 2.830262 | 1.975397 | 10.35354 |  |  |  |  | 0.3538735 | [8 empty] | 15.7463 | 0.0902316 | 13 | 0 | 14.15527 | -0.02128601
3202 | 2021/04/10 16:30:45 | 22586.8539 | 1400.0006 | 1 | 7 | 0 | 0 | 0 | 1.414574 | 3.596922 | 5.088112 | 0.5669333 | 2.830262 | 1.98246 | 10.35354 |  | 0.0001484802 | [11 empty] | 15.40946 | -0.1245284 | 13 | 0 | 14.56412 | 0.03948718
3203 | 2021/04/10 16:30:50 | 22591.8539 | 1405.0006 | 1 | 7 | 0 | 0 | 0 | 1.414688 | 3.597746 | 5.089688 | 0.5688973 | 2.830262 | 1.989525 | 10.35354 | [13 empty] | 15.79246 | 0.03460824 | 13 | 0 | 14.6559 | 0.1191497
3204 | 2021/04/10 16:30:55 | 22596.854 | 1410.0007 | 1 | 7 | 0 | 0 | 0 | 1.414848 | 3.598442 | 5.091248 | 0.5708611 | 2.830262 | 1.996591 | 10.35354 |  | 0.0001176379 | [11 empty] | 15.51073 | -0.05230188 | 13 | 0 | 14.12505 | -0.08207709
3205 | 2021/04/10 16:31:00 | 22601.8547 | 1415.0014 | 1 | 7 | 0 | 0 | 0 | 1.415024 | 3.599028 | 5.092711 | 0.5728247 | 2.830262 | 2.003657 | 10.35354 |  | 0.0001156133 | [11 empty] | 15.34289 | -0.1234013 | 13 | 0 | 14.43901 | -0.01185656
3206 | 2021/04/10 16:31:05 | 22606.8541 | 1420.0008 | 1 | 7 | 0 | 0 | 0 | 1.414673 | 3.599728 | 5.092438 | 0.5747892 | 2.830262 | 2.010728 | 10.35354 | [13 empty] | 15.38175 | -0.1073164 | 13 | 0 | 14.58748 | -0.01627266
3207 | 2021/04/10 16:31:10 | 22611.8549 | 1425.0016 | 1 | 7 | 0 | 0 | 0 | 1.414879 | 3.600514 | 5.094292 | 0.5767533 | 2.830262 | 2.017799 | 10.35354 |  | 0.0001829549 |  | 2.79477 | [9 empty] | 15.56586 | 0.1041949 | 13 | 0 | 14.62591 | 0.07938296
3208 | 2021/04/10 16:31:15 | 22616.8533 | 1430 | 1 | 7 | 0 | 0 | 0 | 1.414902 | 3.601162 | 5.095291 | 0.5787165 | 2.830262 | 2.024868 | 10.35354 |  | 0.0001261399 | [11 empty] | 15.68217 | 0.1316205 | 13 | 0 | 14.48692 | 0.06116658
3209 | 2021/04/10 16:31:20 | 22621.8548 | 1435.0015 | 1 | 7 | 0 | 0 | 0 | 1.414597 | 3.601789 | 5.09508 | 0.5806805 | 2.830262 | 2.031942 | 10.35354 | [13 empty] | 15.73877 | 0.1080802 | 13 | 0 | 14.38299 | 0.06956875
3210 | 2021/04/10 16:31:25 | 22626.8548 | 1440.0015 | 1 | 7 | 0 | 0 | 0 | 1.414726 | 3.602476 | 5.096516 | 0.5826443 | 2.830262 | 2.039016 | 10.35354 |  | 0.0001290746 | [11 empty] | 15.60861 | -0.06909847 | 13 | 0 | 14.24514 | -0.1285732
3211 | 2021/04/10 16:31:30 | 22631.854 | 1445.0007 | 1 | 7 | 0 | 0 | 0 | 1.414825 | 3.603253 | 5.097972 | 0.5846073 | 2.830262 | 2.046088 | 10.35354 | [13 empty] | 15.50544 | -0.03292918 | 13 | 0 | 14.23667 | -0.1220277
3212 | 2021/04/10 16:31:35 | 22636.8534 | 1450.0001 | 1 | 7 | 0 | 0 | 0 | 1.414749 | 3.603912 | 5.098631 | 0.5865706 | 2.830262 | 2.053163 | 10.35354 |  | 0.0001362177 | [11 empty] | 15.29427 | -0.07318527 | 13 | 0 | 14.31724 | -0.09387583
3213 | 2021/04/10 16:31:40 | 22641.8535 | 1455.0002 | 1 | 7 | 0 | 0 | 0 | 1.414482 | 3.604501 | 5.098502 | 0.5885344 | 2.830262 | 2.060241 | 10.35354 |  | 0.0001972482 | [11 empty] | 15.31273 | 0.01237065 | 13 | 0 | 14.48182 | 0.1174048
3214 | 2021/04/10 16:31:45 | 22646.8534 | 1460.0001 | 1 | 7 | 0 | 0 | 0 | 1.414734 | 3.605561 | 5.10091 | 0.5904979 | 2.830262 | 2.067319 | 10.35354 |  | 0.0002185354 | [11 empty] | 15.48038 | -0.02284497 | 13 | 0 | 14.67168 | 0.1460043
3215 | 2021/04/10 16:31:50 | 22651.8535 | 1465.0002 | 1 | 7 | 0 | 0 | 0 | 1.414749 | 3.606069 | 5.101683 | 0.5924615 | 2.830262 | 2.074399 | 10.35354 |  | 0.0002330453 |  | 2.915635 | [9 empty] | 15.42182 | -0.09835929 | 13 | 0 | 14.5473 | 0.01095265
3216 | 2021/04/10 16:31:55 | 22656.8551 | 1470.0018 | 1 | 7 | 0 | 0 | 0 | 1.414497 | 3.606664 | 5.101615 | 0.5944256 | 2.830262 | 2.081483 | 10.35354 |  |  |  |  | 0.3510422 | [8 empty] | 15.5564 | 0.08454621 | 13 | 0 | 14.66024 | 0.05966008
3217 | 2021/04/10 16:32:00 | 22661.8542 | 1475.0009 | 1 | 7 | 0 | 0 | 0 | 1.414543 | 3.607307 | 5.102691 | 0.5963888 | 2.830262 | 2.088564 | 10.35354 |  | 0.0001326313 | [11 empty] | 15.67176 | 0.1017806 | 13 | 0 | 14.5349 | 0.04951894
3218 | 2021/04/10 16:32:05 | 22666.8536 | 1480.0003 | 1 | 7 | 0 | 0 | 0 | 1.414436 | 3.608024 | 5.103319 | 0.5983517 | 2.830262 | 2.095645 | 10.35354 | [13 empty] | 15.7089 | 0.1051992 | 13 | 0 | 14.41147 | 0.06438553
3219 | 2021/04/10 16:32:10 | 22671.8537 | 1485.0004 | 1 | 7 | 0 | 0 | 0 | 1.4151 | 3.608792 | 5.106802 | 0.6003153 | 2.830262 | 2.102731 | 10.35354 |  | 0.0001312262 | [11 empty] | 15.3798 | -0.08114636 | 13 | 0 | 14.16915 | -0.03795296
3220 | 2021/04/10 16:32:15 | 22676.8544 | 1490.0011 | 1 | 7 | 0 | 0 | 0 | 1.414772 | 3.609277 | 5.106304 | 0.6022794 | 2.830262 | 2.109819 | 10.35354 | [13 empty] | 15.27724 | -0.1231325 | 13 | 0 | 14.47549 | 0.05919576
3221 | 2021/04/10 16:32:20 | 22681.8544 | 1495.0011 | 1 | 7 | 0 | 0 | 0 | 1.415459 | 3.610006 | 5.109815 | 0.6042433 | 2.830262 | 2.116909 | 10.35354 |  | 0.0001122463 | [11 empty] | 15.67248 | -0.0006878376 | 13 | 0 | 14.65245 | 0.1042926
3222 | 2021/04/10 16:32:25 | 22686.8537 | 1500.0004 | 1 | 7 | 0 | 0 | 0 | 1.414963 | 3.610896 | 5.109284 | 0.6062071 | 2.830262 | 2.123998 | 10.35354 |  | 0.0001145946 |  | 2.878822 | [9 empty] | 15.68729 | 0.01465678 | 13 | 0 | 14.3825 | -0.1062864
3223 | 2021/04/10 16:32:30 | 22691.8537 | 1505.0004 | 1 | 7 | 0 | 0 | 0 | 1.415062 | 3.611408 | 5.110366 | 0.6081708 | 2.830262 | 2.13109 | 10.35354 | [13 empty] | 15.46268 | -0.03141284 | 13 | 0 | 14.21571 | -0.1456076
3224 | 2021/04/10 16:32:35 | 22696.8539 | 1510.0006 | 1 | 7 | 0 | 0 | 0 | 1.414726 | 3.612103 | 5.110136 | 0.6101347 | 2.830262 | 2.138183 | 10.35354 |  | 0.0001158143 | [11 empty] | 15.30082 | -0.05315691 | 13 | 0 | 14.3092 | -0.1103163
3225 | 2021/04/10 16:32:40 | 22701.8538 | 1515.0005 | 1 | 7 | 0 | 0 | 0 | 1.414902 | 3.612802 | 5.111761 | 0.6120977 | 2.830262 | 2.145275 | 10.35354 | [13 empty] | 15.3045 | 0.001367033 | 13 | 0 | 14.5247 | 0.106349
3226 | 2021/04/10 16:32:45 | 22706.8547 | 1520.0014 | 1 | 7 | 0 | 0 | 0 | 1.4151 | 3.6136 | 5.11360536 | 0.6140621 | 2.830262 | 2.152372 | 10.35354 |  | 0.0001565524 | [11 empty] | 15.43203 | -0.005853176 | 13 | 0 | 14.63055 | 0.1539251
3227 | 2021/04/10 16:32:50 | 22711.8547 | 1525.0014 | 1 | 7 | 0 | 0 | 0 | 1.414925 | 3.614367 | 5.114058 | 0.6160261 | 2.830262 | 2.15947 | 10.35354 |  | 0.000198708 | [11 empty] | 15.68608 | 0.02541989 | 13 | 0 | 14.59308 | 0.1167932
3228 | 2021/04/10 16:32:55 | 22716.8547 | 1530.0014 | 1 | 7 | 0 | 0 | 0 | 1.414635 | 3.614608 | 5.113351 | 0.6179898 | 2.830262 | 2.166568 | 10.35354 | [13 empty] | 15.64724 | -0.0018996 | 13 | 0 | 14.33503 | -0.0886476
3229 | 2021/04/10 16:33:00 | 22721.854 | 1535.0007 | 1 | 7 | 0 | 0 | 0 | 1.414864 | 3.615691 | 5.115711 | 0.6199536 | 2.830262 | 2.173667 | 10.35354 |  | 0.0001196822 |  | 2.832071 | [9 empty] | 15.40895 | -0.0549534 | 13 | 0 | 14.19838 | -0.1258478
3230 | 2021/04/10 16:33:05 | 22726.8548 | 1540.0015 | 1 | 7 | 0 | 0 | 0 | 1.414772 | 3.616528 | 5.116563 | 0.6219177 | 2.830262 | 2.180769 | 10.35354 |  |  |  |  | 0.3522145 | [8 empty] | 15.2967 | -0.07980466 | 13 | 0 | 14.40003 | -0.082241
3231 | 2021/04/10 16:33:10 | 22731.8538 | 1545.0005 | 1 | 7 | 0 | 0 | 0 | 1.415024 | 3.616879 | 5.117971 | 0.6238811 | 2.830262 | 2.18787 | 10.35354 |  | 0.0001211133 | [11 empty] | 15.39025 | 0.04264176 | 13 | 0 | 14.59599 | 0.1089469
3232 | 2021/04/10 16:33:15 | 22736.8534 | 1550.0001 | 1 | 7 | 0 | 0 | 0 | 1.414696 | 3.617411 | 5.117537 | 0.625845 | 2.830262 | 2.194974 | 10.35354 |  | 0.0001478971 | [11 empty] | 15.63026 | 0.08016914 | 13 | 0 | 14.73424 | 0.1602274
3233 | 2021/04/10 16:33:20 | 22741.854 | 1555.0007 | 1 | 7 | 0 | 0 | 0 | 1.414886 | 3.618475 | 5.11973 | 0.627809 | 2.830262 | 2.20208 | 10.35354 | [13 empty] | 15.71618 | 0.08105457 | 13 | 0 | 14.4772 | 0.08584082
3234 | 2021/04/10 16:33:25 | 22746.8533 | 1560 | 1 | 7 | 0 | 0 | 0 | 1.414787 | 3.619097 | 5.120251 | 0.6297722 | 2.830262 | 2.209185 | 10.35354 |  | 0.0001886007 | [11 empty] | 15.37276 | -0.07620037 | 13 | 0 | 14.24978 | -0.03756434
3235 | 2021/04/10 16:33:30 | 22751.8541 | 1565.0008 | 1 | 7 | 0 | 0 | 0 | 1.41433 | 3.619751 | 5.119522 | 0.6317361 | 2.830262 | 2.216293 | 10.35354 |  | 0.0001297474 | [11 empty] | 15.5161 | -0.009786785 | 13 | 0 | 14.68556 | 0.1499611
3236 | 2021/04/10 16:33:35 | 22756.8542 | 1570.0009 | 1 | 7 | 0 | 0 | 0 | 1.414513 | 3.620406 | 5.121111 | 0.6336997 | 2.830262 | 2.223401 | 10.35354 | [13 empty] | 15.67976 | 0.08089393 | 13 | 0 | 14.44069 | 0.04001051
3237 | 2021/04/10 16:33:40 | 22761.8541 | 1575.0008 | 1 | 7 | 0 | 0 | 0 | 1.414597 | 3.62123 | 5.122581 | 0.6356634 | 2.830262 | 2.230511 | 10.35354 |  | 0.0001398277 |  | 2.837014 | [9 empty] | 15.39875 | -0.09754241 | 13 | 0 | 14.25391 | -0.03156155
3238 | 2021/04/10 16:33:45 | 22766.8534 | 1580.0001 | 1 | 7 | 0 | 0 | 0 | 1.414497 | 3.622053 | 5.123383 | 0.6376266 | 2.830262 | 2.237621 | 10.35354 |  | 0.0001645999 | [11 empty] | 15.43449 | -0.05183727 | 13 | 0 | 14.66951 | 0.1237822
3239 | 2021/04/10 16:33:50 | 22771.8534 | 1585.0001 | 1 | 7 | 0 | 0 | 0 | 1.414825 | 3.622645 | 5.125409 | 0.63959 | 2.830262 | 2.244733 | 10.35354 | [13 empty] | 15.72129 | 0.06936699 | 13 | 0 | 14.48233 | 0.09238988
3240 | 2021/04/10 16:33:55 | 22776.8534 | 1590.0001 | 1 | 7 | 0 | 0 | 0 | 1.414536 | 3.623406 | 5.125438 | 0.6415533 | 2.830262 | 2.251846 | 10.35354 |  | 0.0001190422 | [11 empty] | 15.55786 | -0.06127715 | 13 | 0 | 14.23078 | -0.1116082
3241 | 2021/04/10 16:34:00 | 22781.8534 | 1595.0001 | 1 | 7 | 0 | 0 | 0 | 1.414536 | 3.624046 | 5.126344 | 0.643517 | 2.830262 | 2.258962 | 10.35354 | [13 empty] | 15.33852 | -0.1142353 | 13 | 0 | 14.22276 | -0.1213574
3242 | 2021/04/10 16:34:05 | 22786.8543 | 1600.001 | 1 | 7 | 0 | 0 | 0 | 1.414619 | 3.624681 | 5.127543 | 0.6454812 | 2.830262 | 2.266081 | 10.35354 |  | 0.000137221 | [11 empty] | 15.32806 | -0.07963151 | 13 | 0 | 14.39493 | -0.07751197
3243 | 2021/04/10 16:34:10 | 22791.8536 | 1605.0003 | 1 | 7 | 0 | 0 | 0 | 1.414474 | 3.625274 | 5.127856 | 0.6474445 | 2.830262 | 2.273198 | 10.35354 | [13 empty] | 15.46242 | 0.03671974 | 13 | 0 | 14.70479 | 0.1235533
3244 | 2021/04/10 16:34:15 | 22796.8535 | 1610.0002 | 1 | 7 | 0 | 0 | 0 | 1.414322 | 3.626308 | 5.128767 | 0.6494076 | 2.830262 | 2.280316 | 10.35354 |  | 0.0001244825 |  | 2.744235 | [9 empty] | 15.66864 | 0.08129328 | 13 | 0 | 14.6997 | 0.1294047
3245 | 2021/04/10 16:34:20 | 22801.8536 | 1615.0003 | 1 | 7 | 0 | 0 | 0 | 1.414917 | 3.626959 | 5.131846 | 0.6513714 | 2.830262 | 2.287437 | 10.35354 |  | 0.0001839208 |  |  | 0.3564814 | [8 empty] | 15.81574 | 0.08725911 | 13 | 0 | 14.4894 | 0.0897944
3246 | 2021/04/10 16:34:25 | 22806.8535 | 1620.0002 | 1 | 7 | 0 | 0 | 0 | 1.41452 | 3.627525 | 5.131206663 | 0.6533353 | 2.830262 | 2.294561 | 10.35354 |  | 0.0001701615 | [11 empty] | 15.52385 | -0.05936265 | 13 | 0 | 14.2186 | -0.08915961
3247 | 2021/04/10 16:34:30 | 22811.8545 | 1625.0012 | 1 | 7 | 0 | 0 | 0 | 1.414513 | 3.628171 | 5.132095 | 0.6552992 | 2.830262 | 2.301686 | 10.35354 | [13 empty] | 15.36889 | -0.1295489 | 13 | 0 | 14.53809 | 0.02533525
3248 | 2021/04/10 16:34:35 | 22816.8545 | 1630.0012 | 1 | 7 | 0 | 0 | 0 | 1.414421 | 3.628984 | 5.132911 | 0.657263 | 2.830262 | 2.308811 | 10.35354 |  | 0.0001599043 | [11 empty] | 15.73295 | 0.004993081 | 13 | 0 | 14.61815 | 0.08716851
3249 | 2021/04/10 16:34:40 | 22821.8535 | 1635.0002 | 1 | 7 | 0 | 0 | 0 | 1.414803 | 3.629669 | 5.135267 | 0.659227 | 2.830262 | 2.315939 | 10.35354 | [13 empty] | 15.58022 | -0.07958353 | 13 | 0 | 14.26051 | -0.1071277
3250 | 2021/04/10 16:34:45 | 22826.8546 | 1640.0013 | 1 | 7 | 0 | 0 | 0 | 1.414978 | 3.630281 | 5.136768 | 0.6611913 | 2.830262 | 2.32307 | 10.35354 |  | 0.0001087717 | [11 empty] | 15.34702 | -0.1110405 | 13 | 0 | 14.41393 | -0.01543939
3251 | 2021/04/10 16:34:50 | 22831.8538 | 1645.0005 | 1 | 7 | 0 | 0 | 0 | 1.414787 | 3.631003 | 5.137096 | 0.6631551 | 2.830262 | 2.3302 | 10.35354 |  | 0.0001222892 |  | 2.785259 | [9 empty] | 15.57876 | -0.04749656 | 13 | 0 | 14.65344 | 0.08702964
3252 | 2021/04/10 16:34:55 | 22836.8538 | 1650.0005 | 1 | 7 | 0 | 0 | 0 | 1.414482 | 3.63196 | 5.137342 | 0.6651192 | 2.830262 | 2.337332 | 10.35354 | [13 empty] | 15.75847 | 0.03561527 | 13 | 0 | 14.39544 | -0.0738889
3253 | 2021/04/10 16:35:00 | 22841.8538 | 1655.0005 | 1 | 7 | 0 | 0 | 0 | 1.414619 | 3.632259 | 5.138263 | 0.6670829 | 2.830262 | 2.344464 | 10.35354 |  | 0.0001752912 | [11 empty] | 15.41819 | -0.08653909 | 13 | 0 | 14.1711 | -0.1985687
3254 | 2021/04/10 16:35:05 | 22846.8538 | 1660.0005 | 1 | 7 | 0 | 0 | 0 | 1.414879 | 3.632959 | 5.140197 | 0.6690463 | 2.830262 | 2.351597 | 10.35354 |  | 0.0001417063 | [11 empty] | 15.34094 | -0.0518471 | 13 | 0 | 14.41515 | -0.07704884
3255 | 2021/04/10 16:35:10 | 22851.8545 | 1665.0012 | 1 | 7 | 0 | 0 | 0 | 1.414886 | 3.633856 | 5.141492 | 0.6710106 | 2.830262 | 2.358734 | 10.35354 | [13 empty] | 15.50053 | 0.07883728 | 13 | 0 | 14.67726 | 0.1018861
3256 | 2021/04/10 16:35:15 | 22856.8546 | 1670.0013 | 1 | 7 | 0 | 0 | 0 | 1.414848 | 3.634703 | 5.142552 | 0.672974 | 2.830262 | 2.365869 | 10.35354 |  | 0.0001077314 | [11 empty] | 15.74531 | 0.1480943 | 13 | 0 | 14.55023 | 0.06398678
3257 | 2021/04/10 16:35:20 | 22861.8537 | 1675.0004 | 1 | 7 | 0 | 0 | 0 | 1.414597 | 3.635139 | 5.142257 | 0.6749373 | 2.830262 | 2.373005 | 10.35354 | [13 empty] | 15.55374 | 0.07083446 | 13 | 0 | 14.26318 | -0.04542798
3258 | 2021/04/10 16:35:25 | 22866.8545 | 1680.0012 | 1 | 7 | 0 | 0 | 0 | 1.414421 | 3.635674 | 5.142374 | 0.6769013 | 2.830262 | 2.380146 | 10.35354 |  | 9.750465e-05 |  | 2.938369 | [9 empty] | 15.27678 | -0.07589817 | 13 | 0 | 14.33624 | 0.02660811
3259 | 2021/04/10 16:35:30 | 22871.8547 | 1685.0014 | 1 | 7 | 0 | 0 | 0 | 1.414749 | 3.636517 | 5.144759 | 0.6788644 | 2.830262 | 2.387284 | 10.35354 |  |  |  |  | 0.3551732 | [8 empty] | 15.57048 | 0.03453583 | 13 | 0 | 14.69625 | 0.1533014
3260 | 2021/04/10 16:35:35 | 22876.8538 | 1690.0005 | 1 | 7 | 0 | 0 | 0 | 1.414459 | 3.637218 | 5.144696 | 0.6808276 | 2.830262 | 2.394423 | 10.35354 |  | 0.0001667145 | [11 empty] | 15.7461 | 0.1103669 | 13 | 0 | 14.44878 | 0.04216999
3261 | 2021/04/10 16:35:40 | 22881.854 | 1695.0007 | 1 | 7 | 0 | 0 | 0 | 1.414398 | 3.637817 | 5.145321 | 0.6827909 | 2.830262 | 2.401565 | 10.35354 | [13 empty] | 15.31032 | -0.07930815 | 13 | 0 | 14.33332 | 0.01863211
3262 | 2021/04/10 16:35:45 | 22886.8547 | 1700.0014 | 1 | 7 | 0 | 0 | 0 | 1.41494 | 3.638298 | 5.147973 | 0.684755 | 2.830262 | 2.408711 | 10.35354 |  | 0.000104722 | [11 empty] | 15.49933 | -0.01236916 | 13 | 0 | 14.72717 | 0.1496419
3263 | 2021/04/10 16:35:50 | 22891.8541 | 1705.0008 | 1 | 7 | 0 | 0 | 0 | 1.414658 | 3.639124 | 5.148116 | 0.6867183 | 2.830262 | 2.415855 | 10.35354 | [13 empty] | 15.67951 | 0.03148466 | 13 | 0 | 14.60839 | 0.0977546
3264 | 2021/04/10 16:35:55 | 22896.8547 | 1710.0014 | 1 | 7 | 0 | 0 | 0 | 1.414749 | 3.639897 | 5.149541 | 0.688682 | 2.830262 | 2.423002 | 10.35354 |  | 0.000115935 | [11 empty] | 15.60036 | -0.002421737 | 13 | 0 | 14.28071 | -0.08687258
3265 | 2021/04/10 16:36:00 | 22901.8549 | 1715.0016 | 1 | 7 | 0 | 0 | 0 | 1.414696 | 3.640404 | 5.150065 | 0.6906454 | 2.830262 | 2.430149 | 10.35354 |  | 0.0001457336 | [11 empty] | 15.34143 | -0.08448273 | 13 | 0 | 14.26952 | -0.1166236
3266 | 2021/04/10 16:36:05 | 22906.854 | 1720.0007 | 1 | 7 | 0 | 0 | 0 | 1.414696 | 3.641104 | 5.151055 | 0.6926088 | 2.830262 | 2.437297 | 10.35354 |  |  |  | 2.927542 | [9 empty] | 15.44177 | -0.08188725 | 13 | 0 | 14.69871 | 0.03658295
3267 | 2021/04/10 16:36:10 | 22911.8549 | 1725.0016 | 1 | 7 | 0 | 0 | 0 | 1.415024 | 3.641813 | 5.153253 | 0.6945727 | 2.830262 | 2.444448 | 10.35354 |  | 9.846062e-05 | [11 empty] | 15.69628 | 0.05549848 | 13 | 0 | 14.47185 | -0.06537795
3268 | 2021/04/10 16:36:15 | 22916.8541 | 1730.0008 | 1 | 7 | 0 | 0 | 0 | 1.414612 | 3.64233 | 5.152484 | 0.6965364 | 2.830262 | 2.4516 | 10.35354 | [13 empty] | 15.36426 | -0.07742703 | 13 | 0 | 14.21203 | -0.1483569
3269 | 2021/04/10 16:36:20 | 22921.8533 | 1735 | 1 | 7 | 0 | 0 | 0 | 1.414658 | 3.642825 | 5.153352 | 0.6984994 | 2.830262 | 2.45875 | 10.35354 | [13 empty] | 15.34239 | -0.1096797 | 13 | 0 | 14.62107 | -0.01178652
3270 | 2021/04/10 16:36:25 | 22926.8542 | 1740.0009 | 1 | 7 | 0 | 0 | 0 | 1.41465 | 3.643481 | 5.15425 | 0.7004633 | 2.830262 | 2.465905 | 10.35354 |  | 9.034204e-05 | [11 empty] | 15.75189 | 0.0904882 | 13 | 0 | 14.68824 | 0.008520782
3271 | 2021/04/10 16:36:30 | 22931.855 | 1745.0017 | 1 | 7 | 0 | 0 | 0 | 1.414398 | 3.644365 | 5.154583 | 0.7024273 | 2.830262 | 2.473062 | 10.35354 | [13 empty] | 15.55786 | 0.04645556 | 13 | 0 | 14.27462 | -0.1109257
3272 | 2021/04/10 16:36:35 | 22936.8534 | 1750.0001 | 1 | 7 | 0 | 0 | 0 | 1.414284 | 3.644734 | 5.154689 | 0.7043892 | 2.830262 | 2.480212 | 10.35354 |  | 0.0001075943 | [11 empty] | 15.30399 | -0.02992302 | 13 | 0 | 14.28314 | -0.116708
3273 | 2021/04/10 16:36:40 | 22941.8543 | 1755.001 | 1 | 7 | 0 | 0 | 0 | 1.414726 | 3.645291 | 5.157088 | 0.7063544 | 2.830262 | 2.487375 | 10.35354 | [13 empty] | 15.34918 | 0.008795261 | 13 | 0 | 14.56215 | 0.07730097
3274 | 2021/04/10 16:36:45 | 22946.8536 | 1760.0003 | 1 | 7 | 0 | 0 | 0 | 1.4151 | 3.645804 | 5.159177 | 0.7083176 | 2.830262 | 2.494532 | 10.35354 |  | 9.587908e-05 |  | 3.164992 | [9 empty] | 15.67126 | 0.1170525 | 13 | 0 | 14.58552 | 0.09449422
3275 | 2021/04/10 16:36:50 | 22951.8536 | 1765.0003 | 1 | 7 | 0 | 0 | 0 | 1.414459 | 3.646646 | 5.158031 | 0.7102813 | 2.830262 | 2.501692 | 10.35354 |  |  |  |  | 0.3181694 | [8 empty] | 15.71451 | 0.1202431 | 13 | 0 | 14.40249 | 0.04521608
3276 | 2021/04/10 16:36:55 | 22956.8544 | 1770.0011 | 1 | 7 | 0 | 0 | 0 | 1.414635 | 3.646968 | 5.159129 | 0.7122452 | 2.830262 | 2.508854 | 10.35354 |  | 9.579318e-05 | [11 empty] | 15.55591 | -0.06332338 | 13 | 0 | 14.22882 | -0.08398503
3277 | 2021/04/10 16:37:00 | 22961.8543 | 1775.001 | 1 | 7 | 0 | 0 | 0 | 1.414825 | 3.647567 | 5.160669 | 0.714209 | 2.830262 | 2.516017 | 10.35354 | [13 empty] | 15.45878 | -0.08978933 | 13 | 0 | 14.24102 | -0.1516291
3278 | 2021/04/10 16:37:05 | 22966.8538 | 1780.0005 | 1 | 7 | 0 | 0 | 0 | 1.414886 | 3.648391 | 5.162057 | 0.7161726 | 2.830262 | 2.52318 | 10.35354 |  | 0.0001205569 | [11 empty] | 15.26511 | -0.06796092 | 12.9 | 0 | 14.2661 | -0.1251543
3279 | 2021/04/10 16:37:10 | 22971.8545 | 1785.0012 | 1 | 7 | 0 | 0 | 0 | 1.414978 | 3.648772 | 5.162932 | 0.7181368 | 2.830262 | 2.530346 | 10.35354 | [13 empty] | 15.33461 | -0.01752496 | 13 | 0 | 14.49645 | 0.1056713
3280 | 2021/04/10 16:37:15 | 22976.8545 | 1790.0012 | 1 | 7 | 0 | 0 | 0 | 1.414734 | 3.649068 | 5.162461 | 0.7200997 | 2.830262 | 2.537509 | 10.35354 |  | 7.779952e-05 | [11 empty] | 15.51002 | 0.01821816 | 13 | 0 | 14.67217 | 0.1506454
3281 | 2021/04/10 16:37:20 | 22981.8547 | 1795.0014 | 1 | 7 | 0 | 0 | 0 | 1.414734 | 3.649731 | 5.163399 | 0.7220641 | 2.830262 | 2.544678 | 10.35354 | [13 empty] | 15.68778 | 0.03915489 | 13 | 0 | 14.55827 | 0.08490771
3282 | 2021/04/10 16:37:25 | 22986.8547 | 1800.0014 | 1 | 7 | 0 | 0 | 0 | 1.414848 | 3.650511 | 5.164918 | 0.7240281 | 2.830262 | 2.551847 | 10.35354 |  | 0.0001099559 | [11 empty] | 15.56153 | -0.0542134 | 13 | 0 | 14.25638 | -0.08626491
3283 | 2021/04/10 16:37:30 | 22991.8547 | 1805.0014 | 1 | 7 | 0 | 0 | 0 | 1.414841 | 3.650809 | 5.165314 | 0.7259918 | 2.830262 | 2.559016 | 10.35354 |  |  |  | 3.558597 | [9 empty] | 15.36086 | -0.1029208 | 13 | 0 | 14.50813 | 0.01095802
3284 | 2021/04/10 16:37:35 | 22996.8539 | 1810.0006 | 1 | 7 | 0 | 0 | 0 | 1.414619 | 3.651406 | 5.165348 | 0.7279552 | 2.830262 | 2.566184 | 10.35354 |  | 0.0001155975 | [11 empty] | 15.53529 | -0.04537702 | 13 | 0 | 14.71209 | 0.06860673
3285 | 2021/04/10 16:37:40 | 23001.8549 | 1815.0016 | 1 | 7 | 0 | 0 | 0 | 1.414986 | 3.652128 | 5.16771 | 0.7299192 | 2.830262 | 2.573356 | 10.35354 | [13 empty] | 15.72691 | 0.08820951 | 13 | 0 | 14.7435 | 0.008529127
3286 | 2021/04/10 16:37:45 | 23006.8539 | 1820.0006 | 1 | 7 | 0 | 0 | 0 | 1.414864 | 3.652472 | 5.167751 | 0.7318816 | 2.830262 | 2.580523 | 10.35354 |  | 8.206752e-05 | [11 empty] | 15.69458 | 0.1038358 | 13 | 0 | 14.40442 | -0.06481081
3287 | 2021/04/10 16:37:50 | 23011.8539 | 1825.0006 | 1 | 7 | 0 | 0 | 0 | 1.414383 | 3.652912 | 5.166617 | 0.7338453 | 2.830262 | 2.587696 | 10.35354 | [13 empty] | 15.33852 | -0.0445646 | 13 | 0 | 14.46384 | -0.0834316
3288 | 2021/04/10 16:37:55 | 23016.8549 | 1830.0016 | 1 | 7 | 0 | 0 | 0 | 1.41465 | 3.653364 | 5.168231 | 0.73581 | 2.830262 | 2.594874 | 10.35354 | [13 empty] | 15.57122 | 0.06920785 | 13 | 0 | 14.76268 | 0.08080006
3289 | 2021/04/10 16:38:00 | 23021.854 | 1835.0007 | 1 | 7 | 0 | 0 | 0 | 1.415024 | 3.654025 | 5.170533 | 0.7377738 | 2.830262 | 2.602049 | 10.35354 |  | 9.296097e-05 | [11 empty] | 15.68487 | 0.09547889 | 13 | 0 | 14.38007 | -0.07318676
3290 | 2021/04/10 16:38:05 | 23026.854 | 1840.0007 | 1 | 7 | 0 | 0 | 0 | 1.414558 | 3.654494 | 5.169494 | 0.7397372 | 2.830262 | 2.609224 | 10.35354 |  | 0.000139352 | [11 empty] | 15.30473 | -0.06771833 | 13 | 0 | 14.42999 | -0.1020646
3291 | 2021/04/10 16:38:10 | 23031.8533 | 1845 | 1 | 7 | 0 | 0 | 0 | 1.414917 | 3.655065 | 5.171614 | 0.7417005 | 2.830262 | 2.6164 | 10.35354 | [13 empty] | 15.73295 | 0.06875902 | 13 | 0 | 14.73495 | 0.02556801
3292 | 2021/04/10 16:38:15 | 23036.8541 | 1850.0008 | 1 | 7 | 0 | 0 | 0 | 1.414917 | 3.655406 | 5.172096 | 0.7436637 | 2.830262 | 2.623575 | 10.35354 | [13 empty] | 15.59697 | 0.01973987 | 13 | 0 | 14.29923 | -0.1239911
3293 | 2021/04/10 16:38:20 | 23041.8542 | 1855.0009 | 1 | 7 | 0 | 0 | 0 | 1.414474 | 3.655937 | 5.171228 | 0.7456283 | 2.830262 | 2.630757 | 10.35354 |  | 7.733498e-05 |  | 3.811911 | [9 empty] | 15.37325 | -0.1085317 | 13 | 0 | 14.60087 | -0.04714161
3294 | 2021/04/10 16:38:25 | 23046.8542 | 1860.0009 | 1 | 7 | 0 | 0 | 0 | 1.414574 | 3.6566 | 5.172531 | 0.7475923 | 2.830262 | 2.637938 | 10.35354 |  |  |  |  | 0.2689142 | [8 empty] | 15.75796 | 0.08327156 | 13 | 0 | 14.67242 | -0.02610326
3295 | 2021/04/10 16:38:30 | 23051.8533 | 1865 | 1 | 7 | 0 | 0 | 0 | 1.414803 | 3.656757 | 5.173591 | 0.7495555 | 2.830262 | 2.645117 | 10.35354 |  | 0.0001018626 | [11 empty] | 15.58121 | -0.005152524 | 13 | 0 | 14.29804 | -0.1466492
3296 | 2021/04/10 16:38:35 | 23056.8541 | 1870.0008 | 1 | 7 | 0 | 0 | 0 | 1.414764 | 3.657316 | 5.174239 | 0.7515196 | 2.830262 | 2.6523 | 10.35354 | [13 empty] | 15.42234 | -0.0539574 | 13 | 0 | 14.61353 | -0.0517717
3297 | 2021/04/10 16:38:40 | 23061.8544 | 1875.0011 | 1 | 7 | 0 | 0 | 0 | 1.414803 | 3.657795 | 5.175059 | 0.7534836 | 2.830262 | 2.659484 | 10.35354 |  | 0.0001018566 | [11 empty] | 15.68075 | 0.1034448 | 13 | 0 | 14.75564 | 0.06034672
3298 | 2021/04/10 16:38:45 | 23066.8542 | 1880.0009 | 1 | 7 | 0 | 0 | 0 | 1.414841 | 3.658379 | 5.176025 | 0.755447 | 2.830262 | 2.666666 | 10.35354 | [13 empty] | 15.74922 | 0.09637594 | 13 | 0 | 14.4519 | -0.07454515
3299 | 2021/04/10 16:38:50 | 23071.8543 | 1885.001 | 1 | 7 | 0 | 0 | 0 | 1.414673 | 3.658704 | 5.17587 | 0.7574106 | 2.830262 | 2.67385 | 10.35354 |  | 7.215526e-05 | [11 empty] | 15.38684 | -0.009799004 | 13 | 0 | 14.37348 | -0.09881496
3300 | 2021/04/10 16:38:55 | 23076.8544 | 1890.0011 | 1 | 7 | 0 | 0 | 0 | 1.414726 | 3.65929 | 5.176893 | 0.7593745 | 2.830262 | 2.681036 | 10.35354 | [13 empty] | 15.49274 | 0.04445821 | 13 | 0 | 14.73516 | 0.09249479
3301 | 2021/04/10 16:39:00 | 23081.8543 | 1895.001 | 1 | 7 | 0 | 0 | 0 | 1.414658 | 3.659765 | 5.177316 | 0.761338 | 2.830262 | 2.688221 | 10.35354 | [13 empty] | 15.75941 | 0.1450539 | 13 | 0 | 14.50594 | 0.01073152
3302 | 2021/04/10 16:39:05 | 23086.8546 | 1900.0013 | 1 | 7 | 0 | 0 | 0 | 1.415024 | 3.660127 | 5.179168 | 0.7633013 | 2.830262 | 2.695407 | 10.35354 |  | 7.265872e-05 | [11 empty] | 15.49907 | 0.06013006 | 13 | 0 | 14.27412 | -0.06072372
3303 | 2021/04/10 16:39:10 | 23091.8536 | 1905.0003 | 1 | 7 | 0 | 0 | 0 | 1.415092 | 3.660518 | 5.17997 | 0.765265 | 2.830262 | 2.702594 | 10.35354 | [13 empty] | 15.34239 | -0.07383585 | 13 | 0 | 14.44581 | 0.03551036
3304 | 2021/04/10 16:39:15 | 23096.8544 | 1910.0011 | 1 | 7 | 0 | 0 | 0 | 1.414673 | 3.661061 | 5.179204 | 0.7672291 | 2.830262 | 2.709785 | 10.35354 |  | 9.464284e-05 |  | 4.307886 | [9 empty] | 15.47505 | -0.03885269 | 13 | 0 | 14.68094 | 0.1185316
3305 | 2021/04/10 16:39:20 | 23101.8536 | 1915.0003 | 1 | 7 | 0 | 0 | 0 | 1.414322 | 3.661603 | 5.178686 | 0.7691923 | 2.830262 | 2.716972 | 10.35354 | [13 empty] | 15.68437 | 0.009937882 | 13 | 0 | 14.63517 | 0.09897202
3306 | 2021/04/10 16:39:25 | 23106.8535 | 1920.0002 | 1 | 7 | 0 | 0 | 0 | 1.414734 | 3.661826 | 5.18051 | 0.7711556 | 2.830262 | 2.724161 | 10.35354 |  | 9.570027e-05 | [11 empty] | 15.60644 | -0.008732378 | 13 | 0 | 14.32334 | -0.1000437
3307 | 2021/04/10 16:39:30 | 23111.8543 | 1925.001 | 1 | 7 | 0 | 0 | 0 | 1.414848 | 3.662276 | 5.181564 | 0.7731196 | 2.830262 | 2.731354 | 10.35354 | [13 empty] | 15.30569 | -0.1222029 | 13 | 0 | 14.35791 | -0.08367389
3308 | 2021/04/10 16:39:35 | 23116.8544 | 1930.0011 | 1 | 7 | 0 | 0 | 0 | 1.414383 | 3.66278 | 5.180574 | 0.775083 | 2.830262 | 2.738545 | 10.35354 |  | 8.542685e-05 | [11 empty] | 15.37663 | -0.1021653 | 13 | 0 | 14.62616 | -0.01566827
3309 | 2021/04/10 16:39:40 | 23121.8539 | 1935.0006 | 1 | 7 | 0 | 0 | 0 | 1.414444 | 3.663177 | 5.181359 | 0.7770472 | 2.830262 | 2.745739 | 10.35354 | [13 empty] | 15.56636 | 0.08788675 | 13 | 0 | 14.69212 | 0.07899135
3310 | 2021/04/10 16:39:45 | 23126.8539 | 1940.0006 | 1 | 7 | 0 | 0 | 0 | 1.41465 | 3.663379 | 5.182399 | 0.7790107 | 2.830262 | 2.752933 | 10.35354 |  | 0.0001064183 | [11 empty] | 15.73174 | 0.1475763 | 13 | 0 | 14.54392 | 0.09086192
3311 | 2021/04/10 16:39:50 | 23131.8547 | 1945.0014 | 1 | 7 | 0 | 0 | 0 | 1.41494 | 3.663886 | 5.184179 | 0.7809749 | 2.830262 | 2.760129 | 10.35354 | [13 empty] | 15.56831 | 0.08426905 | 13 | 0 | 14.25587 | -0.01826584
3312 | 2021/04/10 16:39:55 | 23136.8538 | 1950.0005 | 1 | 7 | 0 | 0 | 0 | 1.414558 | 3.66455 | 5.183719 | 0.7829381 | 2.830262 | 2.767322 | 10.35354 | [13 empty] | 15.31394 | -0.1011881 | 13 | 0 | 14.23466 | -0.01924515
3313 | 2021/04/10 16:40:00 | 23141.8537 | 1955.0004 | 1 | 7 | 0 | 0 | 0 | 1.414482 | 3.664914 | 5.183955 | 0.7849014 | 2.830262 | 2.774517 | 10.35354 |  | 5.59502e-05 | [11 empty] | 15.40387 | -0.04531264 | 13 | 0 | 14.56583 | 0.1075202
3314 | 2021/04/10 16:40:05 | 23146.8537 | 1960.0004 | 1 | 7 | 0 | 0 | 0 | 1.414383 | 3.66508 | 5.183827 | 0.7868645 | 2.830262 | 2.781712 | 10.35354 | [13 empty] | 15.66156 | 0.04257947 | 13 | 0 | 14.51007 | 0.08834898
3315 | 2021/04/10 16:40:10 | 23151.8545 | 1965.0012 | 1 | 7 | 0 | 0 | 0 | 1.414696 | 3.665645 | 5.185773 | 0.7888284 | 2.830262 | 2.78891 | 10.35354 |  | 9.29629e-05 |  | 4.539229 | [9 empty] | 15.39316 | -0.08693695 | 13 | 0 | 14.1387 | -0.08481801
3316 | 2021/04/10 16:40:15 | 23156.8538 | 1970.0005 | 1 | 7 | 0 | 0 | 0 | 1.415016 | 3.666033 | 5.187495 | 0.7907925 | 2.830262 | 2.796111 | 10.35354 | [13 empty] | 15.32877 | -0.08950531 | 13 | 0 | 14.57822 | 0.0791949
3317 | 2021/04/10 16:40:20 | 23161.8538 | 1975.0005 | 1 | 7 | 0 | 0 | 0 | 1.414688 | 3.666464 | 5.186903 | 0.7927563 | 2.830262 | 2.80331 | 10.35354 |  | 8.770727e-05 |  |  | 0.2213475 | [8 empty] | 15.63434 | 0.02003491 | 13 | 0 | 14.56312 | 0.08856267
3318 | 2021/04/10 16:40:25 | 23166.8547 | 1980.0014 | 1 | 7 | 0 | 0 | 0 | 1.414619 | 3.666874 | 5.18723 | 0.7947204 | 2.830262 | 2.810512 | 10.35354 | [13 empty] | 15.59354 | -0.008890927 | 13 | 0 | 14.27387 | -0.1047793
3319 | 2021/04/10 16:40:30 | 23171.8547 | 1985.0014 | 1 | 7 | 0 | 0 | 0 | 1.414734 | 3.66724 | 5.188169 | 0.7966842 | 2.830262 | 2.817713 | 10.35354 | [13 empty] | 15.33364 | -0.06444991 | 13 | 0 | 14.12286 | -0.1627558
3320 | 2021/04/10 16:40:35 | 23176.8547 | 1990.0014 | 1 | 7 | 0 | 0 | 0 | 1.414963 | 3.667689 | 5.189644 | 0.7986472 | 2.830262 | 2.824913 | 10.35354 |  | 6.092427e-05 | [11 empty] | 15.25661 | -0.07941216 | 13 | 0 | 14.39639 | -0.07271647
3321 | 2021/04/10 16:40:40 | 23181.8538 | 1995.0005 | 1 | 7 | 0 | 0 | 0 | 1.414726 | 3.668068 | 5.189311 | 0.8006102 | 2.830262 | 2.832113 | 10.35354 | [13 empty] | 15.46726 | 0.08137375 | 13 | 0 | 14.62203 | 0.07931054
3322 | 2021/04/10 16:40:45 | 23186.8548 | 2000.0015 | 1 | 7 | 0 | 0 | 0 | 1.415115 | 3.668363 | 5.191156 | 0.8025753 | 2.830262 | 2.839321 | 10.35354 |  | 5.271233e-05 | [11 empty] | 15.60861 | 0.1302072 | 13 | 0 | 14.51542 | 0.08255869
3323 | 2021/04/10 16:40:50 | 23191.8539 | 2005.0006 | 1 | 7 | 0 | 0 | 0 | 1.414696 | 3.668951 | 5.19045 | 0.804539 | 2.830262 | 2.846525 | 10.35354 | [13 empty] | 15.595 | 0.09298801 | 13 | 0 | 14.29725 | 0.02016068
3324 | 2021/04/10 16:40:55 | 23196.8549 | 2010.0016 | 1 | 7 | 0 | 0 | 0 | 1.41452 | 3.669347 | 5.190365 | 0.8065027 | 2.830262 | 2.85373 | 10.35354 |  | 8.645065e-05 | [11 empty] | 15.40774 | -0.07531792 | 13 | 0 | 14.16793 | -0.07089108
3325 | 2021/04/10 16:41:00 | 23201.8548 | 2015.0015 | 1 | 7 | 0 | 0 | 0 | 1.415062 | 3.669634 | 5.19276 | 0.8084666 | 2.830262 | 2.860937 | 10.35354 | [13 empty] | 15.20774 | -0.1373431 | 13 | 0 | 14.28898 | -0.06004155
3326 | 2021/04/10 16:41:05 | 23206.8547 | 2020.0014 | 1 | 7 | 0 | 0 | 0 | 1.414749 | 3.669924 | 5.192021 | 0.810431 | 2.830262 | 2.868146 | 10.35354 | [13 empty] | 15.44977 | -0.06406426 | 13 | 0 | 14.61911 | 0.04076302
3327 | 2021/04/10 16:41:10 | 23211.8548 | 2025.0015 | 1 | 7 | 0 | 0 | 0 | 1.414749 | 3.670514 | 5.192856 | 0.8123946 | 2.830262 | 2.875352 | 10.35354 |  | 7.389271e-05 | [11 empty] | 15.66714 | 0.03834218 | 13 | 0 | 14.39882 | -0.07116854
3328 | 2021/04/10 16:41:15 | 23216.8546 | 2030.0013 | 1 | 7 | 0 | 0 | 0 | 1.414749 | 3.670838 | 5.193314 | 0.8143586 | 2.830262 | 2.882561 | 10.35354 |  |  |  | 5.088345 | [9 empty] | 15.27969 | -0.076074 | 13 | 0 | 14.21495 | -0.1310176
3329 | 2021/04/10 16:41:20 | 23221.8547 | 2035.0014 | 1 | 7 | 0 | 0 | 0 | 1.414597 | 3.671227 | 5.193307 | 0.8163226 | 2.830262 | 2.889771 | 10.35354 |  | 8.123237e-05 | [11 empty] | 15.32973 | -0.1189554 | 13 | 0 | 14.57919 | -0.03020644
3330 | 2021/04/10 16:41:25 | 23226.854 | 2040.0007 | 1 | 7 | 0 | 0 | 0 | 1.414848 | 3.671642 | 5.194815 | 0.8182861 | 2.830262 | 2.896981 | 10.35354 | [13 empty] | 15.5569 | 0.1153201 | 13 | 0 | 14.62424 | 0.05853534
3331 | 2021/04/10 16:41:30 | 23231.8539 | 2045.0006 | 1 | 7 | 0 | 0 | 0 | 1.414734 | 3.672088 | 5.195028 | 0.8202501 | 2.830262 | 2.904191 | 10.35354 |  | 0.0001007105 | [11 empty] | 15.66206 | 0.1550356 | 13 | 0 | 14.569 | 0.08460969
3332 | 2021/04/10 16:41:35 | 23236.8547 | 2050.0014 | 1 | 7 | 0 | 0 | 0 | 1.414658 | 3.672304 | 5.195054 | 0.8222144 | 2.830262 | 2.911405 | 10.35354 | [13 empty] | 15.56369 | 0.1015076 | 13 | 0 | 14.24393 | 0.0172779
3333 | 2021/04/10 16:41:40 | 23241.8541 | 2055.0008 | 1 | 7 | 0 | 0 | 0 | 1.415062 | 3.672633 | 5.197003 | 0.8241777 | 2.830262 | 2.918615 | 10.35354 |  | 0.0001107121 | [11 empty] | 15.31782 | -0.09277642 | 13 | 0 | 14.17278 | -0.07012397
3334 | 2021/04/10 16:41:45 | 23246.8547 | 2060.0014 | 1 | 7 | 0 | 0 | 0 | 1.415138 | 3.673224 | 5.198119 | 0.8261416 | 2.830262 | 2.925828 | 10.35354 | [13 empty] | 15.22329 | -0.1324856 | 13 | 0 | 14.30456 | -0.07114917
3335 | 2021/04/10 16:41:50 | 23251.8534 | 2065.0001 | 1 | 7 | 0 | 0 | 0 | 1.41523 | 3.67357 | 5.198946 | 0.8281052 | 2.830262 | 2.933041 | 10.35354 | [13 empty] | 15.37081 | -0.0844866 | 13 | 0 | 14.59112 | -0.00479579
3336 | 2021/04/10 16:41:55 | 23256.8541 | 2070.0008 | 1 | 7 | 0 | 0 | 0 | 1.414902 | 3.673905 | 5.198216 | 0.8300698 | 2.830262 | 2.940259 | 10.35354 |  | 5.338363e-05 | [11 empty] | 15.63921 | 0.1116776 | 13 | 0 | 14.61181 | 0.03661484
3337 | 2021/04/10 16:42:00 | 23261.8551 | 2075.0018 | 1 | 7 | 0 | 0 | 0 | 1.414635 | 3.674335 | 5.197843 | 0.8320334 | 2.830262 | 2.947473 | 10.35354 | [13 empty] | 15.55566 | 0.06642461 | 13 | 0 | 14.20665 | -0.0977838
3338 | 2021/04/10 16:42:05 | 23266.8542 | 2080.0009 | 1 | 7 | 0 | 0 | 0 | 1.414864 | 3.674721 | 5.19923 | 0.8339969 | 2.830262 | 2.954688 | 10.35354 |  | 9.905409e-05 | [11 empty] | 15.23716 | -0.03956169 | 13 | 0 | 14.34768 | -0.08299559
3339 | 2021/04/10 16:42:10 | 23271.8534 | 2085.0001 | 1 | 7 | 0 | 0 | 0 | 1.414787 | 3.675113 | 5.199502 | 0.8359601 | 2.830262 | 2.961902 | 10.35354 | [13 empty] | 15.36596 | 0.05700082 | 13 | 0 | 14.63007 | 0.1073757
3340 | 2021/04/10 16:42:15 | 23276.8535 | 2090.0002 | 1 | 7 | 0 | 0 | 0 | 1.415016 | 3.675289 | 5.200593 | 0.8379239 | 2.830262 | 2.96912 | 10.35354 |  | 5.026285e-05 | [11 empty] | 15.60861 | 0.1003516 | 13 | 0 | 14.55924 | 0.09373158
3341 | 2021/04/10 16:42:20 | 23281.8535 | 2095.0002 | 1 | 7 | 0 | 0 | 0 | 1.414948 | 3.675762 | 5.201012 | 0.8398881 | 2.830262 | 2.976339 | 10.35354 |  |  |  | 5.088634 | 0 | [8 empty] | 15.53892 | 0.09961307 | 13 | 0 | 14.22639 | 0.01080632
3342 | 2021/04/10 16:42:25 | 23286.8543 | 2100.001 | 1 | 7 | 0 | 0 | 0 | 1.414711 | 3.676281 | 5.200875 | 0.8418524 | 2.830262 | 2.98356 | 10.35354 | [13 empty] | 15.21625 | -0.09503841 | 13 | 0 | 14.30481 | 0.002893507
3343 | 2021/04/10 16:42:30 | 23291.8542 | 2105.0009 | 1 | 7 | 0 | 0 | 0 | 1.414825 | 3.676545 | 5.201668 | 0.843816 | 2.830262 | 2.990779 | 10.35354 |  | 4.073741e-05 |  |  | 0.1966749 | [8 empty] | 15.40361 | -0.004177988 | 13 | 0 | 14.56557 | 0.1464903
3344 | 2021/04/10 16:42:35 | 23296.8535 | 2110.0002 | 1 | 7 | 0 | 0 | 0 | 1.414825 | 3.676805 | 5.202036 | 0.8457795 | 2.830262 | 2.997998 | 10.35354 | [13 empty] | 15.70819 | 0.06117076 | 13 | 0 | 14.4838 | 0.09558588
3345 | 2021/04/10 16:42:40 | 23301.8536 | 2115.0003 | 1 | 7 | 0 | 0 | 0 | 1.414711 | 3.677414 | 5.202478 | 0.8477431 | 2.830262 | 3.005219 | 10.35354 |  | 6.282804e-05 | [11 empty] | 15.59333 | -0.01161337 | 13 | 0 | 14.25174 | -0.0915429
3346 | 2021/04/10 16:42:45 | 23306.8535 | 2120.0002 | 1 | 7 | 0 | 0 | 0 | 1.414879 | 3.677785 | 5.203621 | 0.8497068 | 2.830262 | 3.01244 | 10.35354 | [13 empty] | 15.33193 | -0.0754559 | 13 | 0 | 14.20886 | -0.1349711
3347 | 2021/04/10 16:42:50 | 23311.8545 | 2125.0012 | 1 | 7 | 0 | 0 | 0 | 1.414711 | 3.677979 | 5.203277 | 0.851671 | 2.830262 | 3.019664 | 10.35354 |  | 0.00010958 | [11 empty] | 15.21845 | -0.07479578 | 13 | 0 | 14.37277 | -0.1000285
3348 | 2021/04/10 16:42:55 | 23316.8536 | 2130.0003 | 1 | 7 | 0 | 0 | 0 | 1.414619 | 3.678388 | 5.203518 | 0.8536349 | 2.830262 | 3.026888 | 10.35354 | [13 empty] | 15.3069 | 0.0310418 | 13 | 0 | 14.5052 | 0.124698
3349 | 2021/04/10 16:43:00 | 23321.8539 | 2135.0006 | 1 | 7 | 0 | 0 | 0 | 1.414749 | 3.678991 | 5.204849 | 0.8555988 | 2.830262 | 3.034112 | 10.35354 |  | 8.360261e-05 | [11 empty] | 15.48158 | 0.02474248 | 13 | 0 | 14.65098 | 0.1617607
3350 | 2021/04/10 16:43:05 | 23326.8537 | 2140.0004 | 1 | 7 | 0 | 0 | 0 | 1.414841 | 3.67929 | 5.20561 | 0.8575627 | 2.830262 | 3.041337 | 10.35354 | [13 empty] | 15.58747 | 0.09110004 | 13 | 0 | 14.28969 | -0.1559886
3351 | 2021/04/10 16:43:10 | 23331.8537 | 2145.0004 | 1 | 7 | 0 | 0 | 0 | 1.414536 | 3.679398 | 5.204641 | 0.8595268 | 2.830262 | 3.048564 | 10.35354 | [13 empty] | 15.18999 | -0.073165 | 13 | 0 | 14.65853 | 0.04076958
3352 | 2021/04/10 16:43:15 | 23336.8537 | 2150.0004 | 1 | 7 | 0 | 0 | 0 | 1.415001 | 3.67993 | 5.207105 | 0.8614905 | 2.830262 | 3.05579 | 10.35354 |  | 8.538557e-05 | [11 empty] | 15.62902 | 0.09686291 | 13 | 0 | 14.36863 | -0.1060876
3353 | 2021/04/10 16:43:20 | 23341.8545 | 2155.0012 | 1 | 7 | 0 | 0 | 0 | 1.414497 | 3.680388 | 5.205898 | 0.8634542 | 2.830262 | 3.063016 | 10.35354 | [13 empty] | 15.61736 | 0.08683741 | 13 | 0 | 14.23103 | -0.1166335
3354 | 2021/04/10 16:43:25 | 23346.8538 | 2160.0005 | 1 | 7 | 0 | 0 | 0 | 1.414848 | 3.680584 | 5.207467 | 0.8654174 | 2.830262 | 3.070242 | 10.35354 |  | 6.784357e-05 | [11 empty] | 15.17712 | -0.07909298 | 13 | 0 | 14.61886 | 0.03711134
3355 | 2021/04/10 16:43:30 | 23351.8545 | 2165.0012 | 1 | 7 | 0 | 0 | 0 | 1.414574 | 3.680993 | 5.207037 | 0.8673818 | 2.830262 | 3.077472 | 10.35354 |  |  |  | 5.179435 | [9 empty] | 15.65791 | 0.1084784 | 13 | 0 | 14.27049 | -0.0687331
3356 | 2021/04/10 16:43:35 | 23356.8547 | 2170.0014 | 1 | 7 | 0 | 0 | 0 | 1.41494 | 3.681423 | 5.208993 | 0.869346 | 2.830262 | 3.084703 | 10.35354 |  | 9.695452e-05 | [11 empty] | 15.3633 | 0.03585011 | 13 | 0 | 14.34451 | -0.02381831
3357 | 2021/04/10 16:43:40 | 23361.8539 | 2175.0006 | 1 | 7 | 0 | 0 | 0 | 1.414749 | 3.681687 | 5.208663 | 0.8713099 | 2.830262 | 3.091933 | 10.35354 | [13 empty] | 15.36596 | 0.03688097 | 13 | 0 | 14.54731 | 0.09633154
3358 | 2021/04/10 16:43:45 | 23366.855 | 2180.0017 | 1 | 7 | 0 | 0 | 0 | 1.415268 | 3.682146 | 5.211223 | 0.8732743 | 2.830262 | 3.099166 | 10.35354 | [13 empty] | 15.68679 | 0.1301077 | 13 | 0 | 14.23613 | -0.08369297
3359 | 2021/04/10 16:43:50 | 23371.8542 | 2185.0009 | 1 | 7 | 0 | 0 | 0 | 1.414597 | 3.682419 | 5.209139 | 0.875238 | 2.830262 | 3.106398 | 10.35354 |  | 6.353667e-05 | [11 empty] | 15.56444 | 0.09482861 | 13 | 0 | 14.32042 | -0.0734964
3360 | 2021/04/10 16:43:55 | 23376.8541 | 2190.0008 | 1 | 7 | 0 | 0 | 0 | 1.414864 | 3.68311 | 5.2111 | 0.8772016 | 2.830262 | 3.113629 | 10.35354 | [13 empty] | 15.2702 | -0.09343117 | 13 | 0 | 14.61035 | 0.002203584
3361 | 2021/04/10 16:44:00 | 23381.8541 | 2195.0008 | 1 | 7 | 0 | 0 | 0 | 1.415062 | 3.683334 | 5.212146 | 0.8791648 | 2.830262 | 3.12086 | 10.35354 |  | 6.203672e-05 | [11 empty] | 15.28161 | -0.1047632 | 13 | 0 | 14.66487 | 0.01963615
3362 | 2021/04/10 16:44:05 | 23386.8542 | 2200.0009 | 1 | 7 | 0 | 0 | 0 | 1.414597 | 3.683634 | 5.210858 | 0.8811296 | 2.830262 | 3.128097 | 10.35354 | [13 empty] | 15.54354 | -0.04606396 | 13 | 0 | 14.51763 | -0.007604957
3363 | 2021/04/10 16:44:10 | 23391.8544 | 2205.0011 | 1 | 7 | 0 | 0 | 0 | 1.414749 | 3.683932 | 5.211839 | 0.8830938 | 2.830262 | 3.135333 | 10.35354 |  | 8.963357e-05 | [11 empty] | 15.65232 | 0.08647472 | 13 | 0 | 14.25341 | -0.02291143
3364 | 2021/04/10 16:44:15 | 23396.8535 | 2210.0002 | 1 | 7 | 0 | 0 | 0 | 1.415054 | 3.684653 | 5.213983 | 0.8850572 | 2.830262 | 3.142567 | 10.35354 | [13 empty] | 15.68754 | 0.1257828 | 13 | 0 | 14.08218 | -0.05606443
3365 | 2021/04/10 16:44:20 | 23401.8535 | 2215.0002 | 1 | 7 | 0 | 0 | 0 | 1.414619 | 3.68505 | 5.212942 | 0.8870211 | 2.830262 | 3.149803 | 10.35354 | [13 empty] | 15.60836 | 0.09785175 | 13 | 0 | 14.20861 | -0.1193884
3366 | 2021/04/10 16:44:25 | 23406.8546 | 2220.0013 | 1 | 7 | 0 | 0 | 0 | 1.414917 | 3.68512 | 5.214139 | 0.888985 | 2.830262 | 3.15704 | 10.35354 |  | 6.168315e-05 | [11 empty] | 15.56344 | -0.0436613 | 13 | 0 | 14.23758 | -0.1053798
3367 | 2021/04/10 16:44:30 | 23411.8536 | 2225.0003 | 1 | 7 | 0 | 0 | 0 | 1.414581 | 3.685529 | 5.213479 | 0.8909479 | 2.830262 | 3.164274 | 10.35354 |  |  |  |  | 0 | [8 empty] | 15.54961 | 0.01009583 | 13 | 0 | 14.32356 | 0.09729773
3368 | 2021/04/10 16:44:35 | 23416.8545 | 2230.0012 | 1 | 7 | 0 | 0 | 0 | 1.414726 | 3.686099 | 5.21482 | 0.8929123 | 2.830262 | 3.171515 | 10.35354 |  | 5.602737e-05 |  | 5.171705 | [9 empty] | 15.42669 | -0.1324674 | 13 | 0 | 14.42803 | 0.01788229
3369 | 2021/04/10 16:44:40 | 23421.8537 | 2235.0004 | 1 | 7 | 0 | 0 | 0 | 1.414482 | 3.686421 | 5.214376 | 0.8948759 | 2.830262 | 3.178753 | 10.35354 | [13 empty] | 15.3553 | -0.1104409 | 13 | 0 | 14.5748 | -0.01027524
3370 | 2021/04/10 16:44:45 | 23426.8537 | 2240.0004 | 1 | 7 | 0 | 0 | 0 | 1.41465 | 3.68675 | 5.215461 | 0.8968401 | 2.830262 | 3.185994 | 10.35354 |  |  |  |  | 0.1934384 | [8 empty] | 15.23862 | 0.09653598 | 13 | 0 | 14.64589 | 0.04429191
3371 | 2021/04/10 16:44:50 | 23431.8538 | 2245.0005 | 1 | 7 | 0 | 0 | 0 | 1.414658 | 3.687127 | 5.216024 | 0.8988043 | 2.830262 | 3.193236 | 10.35354 |  | 6.843513e-05 | [11 empty] | 15.75043 | 0.1227978 | 13 | 0 | 14.53345 | 0.04549026
3372 | 2021/04/10 16:44:55 | 23436.8538 | 2250.0005 | 1 | 7 | 0 | 0 | 0 | 1.414726 | 3.687675 | 5.21705 | 0.9007687 | 2.830262 | 3.20048 | 10.35354 | [13 empty] | 15.63533 | 0.07096618 | 13 | 0 | 14.3377 | 0.03690988
3373 | 2021/04/10 16:45:00 | 23441.854 | 2255.0007 | 1 | 7 | 0 | 0 | 0 | 1.414772 | 3.687778 | 5.217365 | 0.9027327 | 2.830262 | 3.207722 | 10.35354 |  | 9.055824e-05 | [11 empty] | 15.65353 | -0.05702019 | 13 | 0 | 14.31942 | -0.1187491
3374 | 2021/04/10 16:45:05 | 23446.8547 | 2260.0014 | 1 | 7 | 0 | 0 | 0 | 1.414749 | 3.68808 | 5.217707 | 0.9046963 | 2.830262 | 3.214964 | 10.35354 | [13 empty] | 15.63047 | 0.04621625 | 13 | 0 | 14.31821 | -0.1111472
3375 | 2021/04/10 16:45:10 | 23451.8542 | 2265.0009 | 1 | 7 | 0 | 0 | 0 | 1.414772 | 3.688814 | 5.218831 | 0.9066598 | 2.830262 | 3.222207 | 10.35354 |  | 8.587966e-05 | [11 empty] | 15.67638 | 0.09457976 | 13 | 0 | 14.2985 | 0.003505945
3376 | 2021/04/10 16:45:15 | 23456.8543 | 2270.001 | 1 | 7 | 0 | 0 | 0 | 1.414444 | 3.689219 | 5.218194 | 0.9086236 | 2.830262 | 3.229451 | 10.35354 | [13 empty] | 15.74531 | 0.01641184 | 13 | 0 | 14.38225 | -0.1068321
3377 | 2021/04/10 16:45:20 | 23461.8541 | 2275.0008 | 1 | 7 | 0 | 0 | 0 | 1.414749 | 3.68937 | 5.219533 | 0.9105873 | 2.830262 | 3.236695 | 10.35354 | [13 empty] | 15.75285 | 0.1357123 | 13 | 0 | 14.48476 | 0.03104329
3378 | 2021/04/10 16:45:25 | 23466.8549 | 2280.0016 | 1 | 7 | 0 | 0 | 0 | 1.41481 | 3.689829 | 5.220407 | 0.9125513 | 2.830262 | 3.243942 | 10.35354 |  | 7.013764e-05 | [11 empty] | 15.70452 | 0.05402893 | 13 | 0 | 14.58235 | 0.1135209
3379 | 2021/04/10 16:45:30 | 23471.855 | 2285.0017 | 1 | 7 | 0 | 0 | 0 | 1.414673 | 3.690451 | 5.220781 | 0.914515 | 2.830262 | 3.251188 | 10.35354 | [13 empty] | 15.70647 | 0.08547992 | 13 | 0 | 14.62082 | -0.03987849
3380 | 2021/04/10 16:45:35 | 23476.8533 | 2290 | 1 | 7 | 0 | 0 | 0 | 1.414772 | 3.690766 | 5.221592 | 0.9164783 | 2.830262 | 3.258433 | 10.35354 |  | 9.906068e-05 | [11 empty] | 15.7004 | 0.116134 | 13 | 0 | 14.68043 | 0.1072595
3381 | 2021/04/10 16:45:40 | 23481.8537 | 2295.0004 | 1 | 7 | 0 | 0 | 0 | 1.414673 | 3.690959 | 5.2215 | 0.9184424 | 2.830262 | 3.265683 | 10.35354 |  |  |  | 5.113772 | [9 empty] | 15.62926 | -0.01449347 | 13 | 0 | 14.68214 | 0.0904426
3382 | 2021/04/10 16:45:45 | 23486.8545 | 2300.0012 | 1 | 7 | 0 | 0 | 0 | 1.41481 | 3.691308 | 5.222499 | 0.9204061 | 2.830262 | 3.272931 | 10.35354 |  | 8.363261e-05 | [11 empty] | 15.57876 | 0.1191565 | 13 | 0 | 14.74104 | 0.07381111
3383 | 2021/04/10 16:45:50 | 23491.8536 | 2305.0003 | 1 | 7 | 0 | 0 | 0 | 1.414925 | 3.691916 | 5.223784 | 0.9223692 | 2.830262 | 3.280178 | 10.35354 | [13 empty] | 15.39729 | -0.02702981 | 13 | 0 | 14.69795 | 0.1349542
3384 | 2021/04/10 16:45:55 | 23496.8546 | 2310.0013 | 1 | 7 | 0 | 0 | 0 | 1.415138 | 3.692267 | 5.225067 | 0.9243331 | 2.830262 | 3.287429 | 10.35354 | [13 empty] | 15.38225 | -0.08758336 | 13 | 0 | 14.58068 | -0.01018226
3385 | 2021/04/10 16:46:00 | 23501.8537 | 2315.0004 | 1 | 7 | 0 | 0 | 0 | 1.414848 | 3.692243 | 5.223963 | 0.9262968 | 2.830262 | 3.29468 | 10.35354 |  | 6.496182e-05 | [11 empty] | 15.29111 | -0.02284169 | 13 | 0 | 14.42365 | 0.1071721
3386 | 2021/04/10 16:46:05 | 23506.8546 | 2320.0013 | 1 | 7 | 0 | 0 | 0 | 1.414734 | 3.693089 | 5.224739 | 0.9282608 | 2.830262 | 3.301932 | 10.35354 | [13 empty] | 15.30594 | -0.1438311 | 13 | 0 | 14.29241 | -0.05973011
3387 | 2021/04/10 16:46:10 | 23511.8544 | 2325.0011 | 1 | 7 | 0 | 0 | 0 | 1.41452 | 3.693497 | 5.224525 | 0.9302245 | 2.830262 | 3.309185 | 10.35354 |  | 6.471723e-05 | [11 empty] | 15.34722 | -0.02233446 | 13 | 0 | 14.2388 | -0.1342168
3388 | 2021/04/10 16:46:15 | 23516.8537 | 2330.0004 | 1 | 7 | 0 | 0 | 0 | 1.414764 | 3.693669 | 5.22567 | 0.9321881 | 2.830262 | 3.316437 | 10.35354 | [13 empty] | 15.45364 | -0.1159135 | 13 | 0 | 14.18473 | -0.05453378
3389 | 2021/04/10 16:46:20 | 23521.8539 | 2335.0006 | 1 | 7 | 0 | 0 | 0 | 1.414688 | 3.694196 | 5.226135 | 0.9341517 | 2.830262 | 3.323691 | 10.35354 |  | 9.315168e-05 | [11 empty] | 15.57001 | 0.001820624 | 13 | 0 | 14.22104 | -0.1328418
3390 | 2021/04/10 16:46:25 | 23526.854 | 2340.0007 | 1 | 7 | 0 | 0 | 0 | 1.41433 | 3.694659 | 5.225467 | 0.9361154 | 2.830262 | 3.330946 | 10.35354 | [13 empty] | 15.7128 | 0.11522 | 13 | 0 | 14.35694 | 0.05160272
3391 | 2021/04/10 16:46:30 | 23531.8547 | 2345.0014 | 1 | 7 | 0 | 0 | 0 | 1.414536 | 3.694977 | 5.226678 | 0.9380791 | 2.830262 | 3.338201 | 10.35354 | [13 empty] | 15.71014 | 0.08411497 | 13 | 0 | 14.64639 | -0.0686565
3392 | 2021/04/10 16:46:35 | 23536.8547 | 2350.0014 | 1 | 7 | 0 | 0 | 0 | 1.414772 | 3.69531 | 5.228021 | 0.9400429 | 2.830262 | 3.345457 | 10.35354 |  | 6.361095e-05 | [11 empty] | 15.42353 | -0.007820725 | 13 | 0 | 14.59282 | 0.1291248
3393 | 2021/04/10 16:46:40 | 23541.8548 | 2355.0015 | 1 | 7 | 0 | 0 | 0 | 1.414536 | 3.695517 | 5.227442 | 0.9420065 | 2.830262 | 3.352714 | 10.35354 |  |  |  | 4.826061 | [9 empty] | 15.31369 | -0.08958489 | 13 | 0 | 14.27825 | -0.1262918
3394 | 2021/04/10 16:46:45 | 23546.8547 | 2360.0014 | 1 | 7 | 0 | 0 | 0 | 1.414513 | 3.696182 | 5.228297 | 0.9439701 | 2.830262 | 3.359972 | 10.35354 |  | 6.859204e-05 |  |  | 0 | [8 empty] | 15.49737 | -0.08993387 | 13 | 0 | 14.15549 | -0.01938939
3395 | 2021/04/10 16:46:50 | 23551.854 | 2365.0007 | 1 | 7 | 0 | 0 | 0 | 1.414619 | 3.696671 | 5.229381 | 0.9459336 | 2.830262 | 3.367229 | 10.35354 |  |  |  |  | 0.2001174 | [8 empty] | 15.67443 | 0.02822876 | 13 | 0 | 14.28192 | -0.1200503
3396 | 2021/04/10 16:46:55 | 23556.8548 | 2370.0015 | 1 | 7 | 0 | 0 | 0 | 1.414764 | 3.696866 | 5.230193 | 0.9478974 | 2.830262 | 3.374489 | 10.35354 |  | 0.0001145995 | [11 empty] | 15.7305 | 0.1139951 | 13 | 0 | 14.382 | 0.09377033
3397 | 2021/04/10 16:47:00 | 23561.854 | 2375.0007 | 1 | 7 | 0 | 0 | 0 | 1.414474 | 3.697334 | 5.229783 | 0.9498605 | 2.830262 | 3.381747 | 10.35354 | [13 empty] | 15.77956 | 0.04516512 | 13 | 0 | 14.46772 | -0.09629577
3398 | 2021/04/10 16:47:05 | 23566.8542 | 2380.0009 | 1 | 7 | 0 | 0 | 0 | 1.41452 | 3.697841 | 5.23067 | 0.9518241 | 2.830262 | 3.389008 | 10.35354 |  | 9.937704e-05 | [11 empty] | 15.73341 | 0.127894 | 13 | 0 | 14.48717 | 0.05516291
3399 | 2021/04/10 16:47:10 | 23571.8549 | 2385.0016 | 1 | 7 | 0 | 0 | 0 | 1.414803 | 3.698128 | 5.232123 | 0.9537881 | 2.830262 | 3.396271 | 10.35354 | [13 empty] | 15.6584 | -0.01411408 | 13 | 0 | 14.66754 | 0.1113713
3400 | 2021/04/10 16:47:15 | 23576.855 | 2390.0017 | 1 | 7 | 0 | 0 | 0 | 1.414543 | 3.698578 | 5.231798 | 0.9557518 | 2.830262 | 3.403533 | 10.35354 |  | 7.688691e-05 | [11 empty] | 15.55981 | 0.1260549 | 13 | 0 | 14.75855 | 0.07617205
3401 | 2021/04/10 16:47:20 | 23581.8541 | 2395.0008 | 1 | 7 | 0 | 0 | 0 | 1.414612 | 3.699136 | 5.232842 | 0.9577153 | 2.830262 | 3.410796 | 10.35354 | [13 empty] | 15.42694 | -0.04530936 | 13 | 0 | 14.58164 | 0.1166523
3402 | 2021/04/10 16:47:25 | 23586.8542 | 2400.0009 | 1 | 7 | 0 | 0 | 0 | 1.414322 | 3.699484 | 5.232262 | 0.9596788 | 2.830262 | 3.418059 | 10.35354 | [13 empty] | 15.34409 | -0.09048015 | 13 | 0 | 14.38908 | -0.106636
3403 | 2021/04/10 16:47:30 | 23591.8549 | 2405.0016 | 1 | 7 | 0 | 0 | 0 | 1.414803 | 3.699774 | 5.234451 | 0.9616432 | 2.830262 | 3.425326 | 10.35354 |  | 7.447987e-05 | [11 empty] | 15.59599 | -0.1183194 | 13 | 0 | 14.22518 | -0.05924612
3404 | 2021/04/10 16:47:35 | 23596.8534 | 2410.0001 | 1 | 7 | 0 | 0 | 0 | 1.414597 | 3.7001 | 5.23415 | 0.9636065 | 2.830262 | 3.432591 | 10.35354 | [13 empty] | 15.82421 | 0.125435 | 13 | 0 | 14.58552 | 0.002503693
3405 | 2021/04/10 16:47:40 | 23601.8534 | 2415.0001 | 1 | 7 | 0 | 0 | 0 | 1.415154 | 3.700714 | 5.23708 | 0.9655706 | 2.830262 | 3.439859 | 10.35354 |  | 8.274403e-05 | [11 empty] | 15.73245 | 0.01387864 | 13 | 0 | 14.62495 | 0.09836227
3406 | 2021/04/10 16:47:45 | 23606.8549 | 2420.0016 | 1 | 7 | 0 | 0 | 0 | 1.414711 | 3.701095 | 5.23598 | 0.9675351 | 2.830262 | 3.447129 | 10.35354 |  |  |  | 5.019757 | [9 empty] | 15.72807 | 0.08880943 | 13 | 0 | 14.63517 | -0.02967954
3407 | 2021/04/10 16:47:50 | 23611.8535 | 2425.0002 | 1 | 7 | 0 | 0 | 0 | 1.414803 | 3.701369 | 5.236708 | 0.9694987 | 2.830262 | 3.454397 | 10.35354 | [13 empty] | 15.68217 | 0.1070261 | 13 | 0 | 14.68406 | 0.1026919
3408 | 2021/04/10 16:47:55 | 23616.8534 | 2430.0001 | 1 | 7 | 0 | 0 | 0 | 1.414711 | 3.701784 | 5.236955 | 0.9714622 | 2.830262 | 3.461665 | 10.35354 |  | 7.712398e-05 | [11 empty] | 15.79412 | 0.03057629 | 13 | 0 | 14.75977 | 0.1219282
3409 | 2021/04/10 16:48:00 | 23621.8542 | 2435.0009 | 1 | 7 | 0 | 0 | 0 | 1.414803 | 3.702355 | 5.238103 | 0.9734268 | 2.830262 | 3.468938 | 10.35354 | [13 empty] | 15.77323 | 0.04783809 | 13 | 0 | 14.35182 | -0.06847531
3410 | 2021/04/10 16:48:05 | 23626.8534 | 2440.0001 | 1 | 7 | 0 | 0 | 0 | 1.414421 | 3.702681 | 5.23715 | 0.9753898 | 2.830262 | 3.476206 | 10.35354 |  | 8.426919e-05 | [11 empty] | 15.44952 | -0.09099096 | 13 | 0 | 14.28289 | -0.1071945
3411 | 2021/04/10 16:48:10 | 23631.8534 | 2445.0001 | 1 | 7 | 0 | 0 | 0 | 1.414726 | 3.702924 | 5.238623 | 0.9773533 | 2.830262 | 3.483477 | 10.35354 | [13 empty] | 15.65282 | -0.05583405 | 13 | 0 | 14.76415 | 0.06266534
3412 | 2021/04/10 16:48:15 | 23636.8543 | 2450.001 | 1 | 7 | 0 | 0 | 0 | 1.414597 | 3.703513 | 5.238978 | 0.9793172 | 2.830262 | 3.49075 | 10.35354 |  | 5.393862e-05 | [11 empty] | 15.81476 | 0.05299062 | 13 | 0 | 14.48842 | -0.06331056
3413 | 2021/04/10 16:48:20 | 23641.8533 | 2455 | 1 | 7 | 0 | 0 | 0 | 1.414497 | 3.70403 | 5.239339 | 0.9812804 | 2.830262 | 3.498021 | 10.35354 | [13 empty] | 15.55154 | -0.004097521 | 13 | 0 | 14.24636 | -0.1387647
3414 | 2021/04/10 16:48:25 | 23646.8534 | 2460.0001 | 1 | 7 | 0 | 0 | 0 | 1.414497 | 3.704339 | 5.239776 | 0.9832441 | 2.830262 | 3.505295 | 10.35354 | [13 empty] | 15.5144 | -0.07922024 | 13 | 0 | 14.65466 | 0.005021691
3415 | 2021/04/10 16:48:30 | 23651.8534 | 2465.0001 | 1 | 7 | 0 | 0 | 0 | 1.4151 | 3.704762 | 5.242609 | 0.9852076 | 2.830262 | 3.512568 | 10.35354 |  | 8.54731e-05 | [11 empty] | 15.7781 | 0.04645854 | 13 | 0 | 14.41513 | -0.07442236
3416 | 2021/04/10 16:48:35 | 23656.8534 | 2470.0001 | 1 | 7 | 0 | 0 | 0 | 1.414734 | 3.705105 | 5.241738 | 0.9871715 | 2.830262 | 3.519845 | 10.35354 | [13 empty] | 15.37567 | -0.1262143 | 13 | 0 | 14.3769 | -0.06717652
3417 | 2021/04/10 16:48:40 | 23661.8542 | 2475.0009 | 1 | 7 | 0 | 0 | 0 | 1.414482 | 3.705491 | 5.24135 | 0.989136 | 2.830262 | 3.527124 | 10.35354 |  | 6.329802e-05 | [11 empty] | 15.6912 | -0.03170699 | 13 | 0 | 14.7588 | 0.09826809
3418 | 2021/04/10 16:48:45 | 23666.8543 | 2480.001 | 1 | 7 | 0 | 0 | 0 | 1.414635 | 3.70604 | 5.242694 | 0.9910996 | 2.830262 | 3.534401 | 10.35354 |  |  |  | 4.738489 | [9 empty] | 15.78489 | -0.02673477 | 13 | 0 | 14.34159 | -0.1272306
3419 | 2021/04/10 16:48:50 | 23671.8542 | 2485.0009 | 1 | 7 | 0 | 0 | 0 | 1.414574 | 3.70624 | 5.242751 | 0.9930633 | 2.830262 | 3.541678 | 10.35354 |  | 9.208989e-05 |  |  | 0 | [8 empty] | 15.3798 | -0.13365 | 13 | 0 | 14.44677 | -0.02214223
3420 | 2021/04/10 16:48:55 | 23676.8535 | 2490.0002 | 1 | 7 | 0 | 0 | 0 | 1.414543 | 3.706981 | 5.243684 | 0.9950265 | 2.830262 | 3.548955 | 10.35354 |  |  |  |  | 0.2078987 | [8 empty] | 15.81814 | 0.0446099 | 13 | 0 | 14.57944 | 0.1018047
3421 | 2021/04/10 16:49:00 | 23681.8537 | 2495.0004 | 1 | 7 | 0 | 0 | 0 | 1.414978 | 3.707419 | 5.245916 | 0.9969902 | 2.830262 | 3.556235 | 10.35354 | [13 empty] | 15.46946 | -0.09806454 | 13 | 0 | 14.2152 | -0.06403923
3422 | 2021/04/10 16:49:05 | 23686.8537 | 2500.0004 | 1 | 7 | 0 | 0 | 0 | 1.414536 | 3.707628 | 5.244573 | 0.9989541 | 2.830262 | 3.563516 | 10.35354 |  | 8.972121e-05 | [11 empty] | 15.52871 | -0.04583508 | 13 | 0 | 14.6763 | 0.1343578
3423 | 2021/04/10 16:49:10 | 23691.8537 | 2505.0004 | 1 | 7 | 0 | 0 | 0 | 1.414902 | 3.708024 | 5.246491 | 1.000918 | 2.830262 | 3.570797 | 10.35354 |  | 0.0001210488 | [11 empty] | 15.79291 | 0.08256137 | 13 | 0 | 14.40808 | 0.05083948
3424 | 2021/04/10 16:49:15 | 23696.8545 | 2510.0012 | 1 | 7 | 0 | 0 | 0 | 1.415024 | 3.708655 | 5.247836 | 1.002882 | 2.830262 | 3.57808 | 10.35354 | [13 empty] | 15.41187 | -0.1124677 | 13 | 0 | 14.31821 | -0.04199117
3425 | 2021/04/10 16:49:20 | 23701.8546 | 2515.0013 | 1 | 7 | 0 | 0 | 0 | 1.414848 | 3.709011 | 5.247687 | 1.004846 | 2.830262 | 3.585365 | 10.35354 | [13 empty] | 15.69312 | 0.0302732 | 13 | 0 | 14.69503 | 0.1513186
3426 | 2021/04/10 16:49:25 | 23706.8537 | 2520.0004 | 1 | 7 | 0 | 0 | 0 | 1.414726 | 3.709375 | 5.247749 | 1.006809 | 2.830262 | 3.592646 | 10.35354 |  | 5.705514e-05 | [11 empty] | 15.68437 | 0.06807089 | 13 | 0 | 14.20422 | -0.02535343
3427 | 2021/04/10 16:49:30 | 23711.8547 | 2525.0014 | 1 | 7 | 0 | 0 | 0 | 1.414658 | 3.709847 | 5.248165 | 1.008773 | 2.830262 | 3.599931 | 10.35354 | [13 empty] | 15.42548 | -0.03602564 | 13 | 0 | 14.44143 | 0.06655723
3428 | 2021/04/10 16:49:35 | 23716.8546 | 2530.0013 | 1 | 7 | 0 | 0 | 0 | 1.414879 | 3.710326 | 5.249662 | 1.010737 | 2.830262 | 3.607218 | 10.35354 |  | 0.0001287116 | [11 empty] | 15.77177 | 0.09523928 | 13 | 0 | 14.64247 | 0.1274383
3429 | 2021/04/10 16:49:40 | 23721.8547 | 2535.0014 | 1 | 7 | 0 | 0 | 0 | 1.414879 | 3.710601 | 5.250051 | 1.012701 | 2.830262 | 3.614504 | 10.35354 | [13 empty] | 15.77735 | 0.1086712 | 13 | 0 | 14.32673 | 0.01993686
3430 | 2021/04/10 16:49:45 | 23726.8539 | 2540.0006 | 1 | 7 | 0 | 0 | 0 | 1.414673 | 3.710965 | 5.249802 | 1.014664 | 2.830262 | 3.621789 | 10.35354 |  | 9.314577e-05 |  | 4.591262 | [9 empty] | 15.50273 | -0.09157568 | 13 | 0 | 14.24126 | -0.007367432
3431 | 2021/04/10 16:49:50 | 23731.8548 | 2545.0015 | 1 | 7 | 0 | 0 | 0 | 1.414848 | 3.711651 | 5.251422 | 1.016628 | 2.830262 | 3.629078 | 10.35354 | [13 empty] | 15.41382 | -0.1514587 | 13 | 0 | 14.47356 | -0.008063614
3432 | 2021/04/10 16:49:55 | 23736.8538 | 2550.0005 | 1 | 7 | 0 | 0 | 0 | 1.414803 | 3.712055 | 5.251827 | 1.018591 | 2.830262 | 3.636365 | 10.35354 |  | 7.634326e-05 | [11 empty] | 15.64092 | -0.06926686 | 13 | 0 | 14.72302 | 0.03779352
3433 | 2021/04/10 16:50:00 | 23741.8545 | 2555.0012 | 1 | 7 | 0 | 0 | 0 | 1.41494 | 3.712184 | 5.252518 | 1.020555 | 2.830262 | 3.643656 | 10.35354 | [13 empty] | 15.85504 | 0.05989075 | 13 | 0 | 14.50691 | -0.07464081
3434 | 2021/04/10 16:50:05 | 23746.8539 | 2560.0006 | 1 | 7 | 0 | 0 | 0 | 1.414986 | 3.712753 | 5.253494 | 1.022519 | 2.830262 | 3.650946 | 10.35354 | [13 empty] | 15.6057 | -0.07951945 | 13 | 0 | 14.31529 | -0.1641452
3435 | 2021/04/10 16:50:10 | 23751.8547 | 2565.0014 | 1 | 7 | 0 | 0 | 0 | 1.414772 | 3.713367 | 5.253568 | 1.024483 | 2.830262 | 3.65824 | 10.35354 |  | 7.858456e-05 | [11 empty] | 15.58797 | -0.08778006 | 13 | 0 | 14.71377 | -0.005852878
3436 | 2021/04/10 16:50:15 | 23756.8533 | 2570 | 1 | 7 | 0 | 0 | 0 | 1.414612 | 3.713766 | 5.253538 | 1.026446 | 2.830262 | 3.665529 | 10.35354 | [13 empty] | 15.94 | 0.09752959 | 13 | 0 | 14.62132 | -0.03005296
3437 | 2021/04/10 16:50:20 | 23761.8541 | 2575.0008 | 1 | 7 | 0 | 0 | 0 | 1.414619 | 3.714015 | 5.253916 | 1.02841 | 2.830262 | 3.672824 | 10.35354 |  | 6.863781e-05 | [11 empty] | 15.53963 | -0.06686151 | 13 | 0 | 14.23441 | -0.1651624
3438 | 2021/04/10 16:50:25 | 23766.8541 | 2580.0008 | 1 | 7 | 0 | 0 | 0 | 1.414688 | 3.714465 | 5.254809 | 1.030374 | 2.830262 | 3.68012 | 10.35354 | [13 empty] | 15.42715 | -0.1032987 | 13 | 0 | 14.4504 | -0.07158369
3439 | 2021/04/10 16:50:30 | 23771.8536 | 2585.0003 | 1 | 7 | 0 | 0 | 0 | 1.414772 | 3.714992 | 5.255867 | 1.032338 | 2.830262 | 3.687414 | 10.35354 |  | 9.825196e-05 | [11 empty] | 15.68657 | 0.09597629 | 13 | 0 | 14.67388 | 0.08256167
3440 | 2021/04/10 16:50:35 | 23776.8535 | 2590.0002 | 1 | 7 | 0 | 0 | 0 | 1.41465 | 3.715421 | 5.25602 | 1.034302 | 2.830262 | 3.69471 | 10.35354 | [13 empty] | 15.85067 | 0.1318833 | 13 | 0 | 14.52443 | 0.03864408
3441 | 2021/04/10 16:50:40 | 23781.8534 | 2595.0001 | 1 | 7 | 0 | 0 | 0 | 1.415215 | 3.715807 | 5.258666 | 1.036265 | 2.830262 | 3.702006 | 10.35354 |  | 0.0001079496 |  | 4.541714 | [9 empty] | 15.78464 | 0.1088259 | 13 | 0 | 14.2975 | 0.004110932
3442 | 2021/04/10 16:50:45 | 23786.8542 | 2600.0009 | 1 | 7 | 0 | 0 | 0 | 1.414734 | 3.716317 | 5.2576 | 1.038229 | 2.830262 | 3.709305 | 10.35354 | [13 empty] | 15.51268 | -0.1113957 | 13 | 0 | 14.20739 | -0.05004883
3443 | 2021/04/10 16:50:50 | 23791.8545 | 2605.0012 | 1 | 7 | 0 | 0 | 0 | 1.414879 | 3.716859 | 5.258906 | 1.040193 | 2.830262 | 3.716603 | 10.35354 |  | 9.577968e-05 |  |  | 0.2196408 | [8 empty] | 15.46579 | -0.1272547 | 13 | 0 | 14.54755 | 0.0321728
3444 | 2021/04/10 16:50:55 | 23796.8543 | 2610.001 | 1 | 7 | 0 | 0 | 0 | 1.414963 | 3.717229 | 5.259741 | 1.042157 | 2.830262 | 3.723904 | 10.35354 | [13 empty] | 15.74459 | -0.0339821 | 13 | 0 | 14.72473 | 0.08001298
3445 | 2021/04/10 16:51:00 | 23801.8545 | 2615.0012 | 1 | 7 | 0 | 0 | 0 | 1.414902 | 3.717608 | 5.260051 | 1.044121 | 2.830262 | 3.731206 | 10.35354 | [13 empty] | 15.80311 | 0.02892822 | 13 | 0 | 14.35986 | -0.07144332
3446 | 2021/04/10 16:51:05 | 23806.8545 | 2620.0012 | 1 | 7 | 0 | 0 | 0 | 1.414841 | 3.718257 | 5.260742 | 1.046085 | 2.830262 | 3.738507 | 10.35354 |  | 7.463916e-05 | [11 empty] | 15.47746 | -0.1328588 | 13 | 0 | 14.23053 | -0.1286563
3447 | 2021/04/10 16:51:10 | 23811.8546 | 2625.0013 | 1 | 7 | 0 | 0 | 0 | 1.414536 | 3.718577 | 5.260061 | 1.048049 | 2.830262 | 3.745809 | 10.35354 | [13 empty] | 15.60303 | -0.09050727 | 13 | 0 | 14.59745 | 0.01194179
3448 | 2021/04/10 16:51:15 | 23816.854 | 2630.0007 | 1 | 7 | 0 | 0 | 0 | 1.414574 | 3.718817 | 5.260542 | 1.050012 | 2.830262 | 3.75311 | 10.35354 |  | 0.0001061209 | [11 empty] | 15.89922 | 0.07051468 | 13 | 0 | 14.51471 | -0.05945176
3449 | 2021/04/10 16:51:20 | 23821.8538 | 2635.0005 | 1 | 7 | 0 | 0 | 0 | 1.415039 | 3.719411 | 5.263112 | 1.051976 | 2.830262 | 3.760413 | 10.35354 | [13 empty] | 15.69191 | 0.02215475 | 13 | 0 | 14.25562 | -0.1329866
3450 | 2021/04/10 16:51:25 | 23826.8548 | 2640.0015 | 1 | 7 | 0 | 0 | 0 | 1.415024 | 3.71981 | 5.26362 | 1.053941 | 2.830262 | 3.767721 | 10.35354 |  | 8.482128e-05 | [11 empty] | 15.46775 | -0.03028095 | 13 | 0 | 14.22079 | -0.1148123
3451 | 2021/04/10 16:51:30 | 23831.8548 | 2645.0015 | 1 | 7 | 0 | 0 | 0 | 1.414673 | 3.72044 | 5.263206 | 1.055905 | 2.830262 | 3.775027 | 10.35354 | [13 empty] | 15.42402 | -0.0429368 | 13 | 0 | 14.41075 | 0.08929014
3452 | 2021/04/10 16:51:35 | 23836.8548 | 2650.0015 | 1 | 7 | 0 | 0 | 0 | 1.414619 | 3.720607 | 5.263241 | 1.057868 | 2.830262 | 3.782333 | 10.35354 |  | 9.593509e-05 | [11 empty] | 15.50198 | -0.1009282 | 13 | 0 | 14.5473 | 0.0631398
3453 | 2021/04/10 16:51:40 | 23841.8549 | 2655.0016 | 1 | 7 | 0 | 0 | 0 | 1.414749 | 3.720908 | 5.264151 | 1.059832 | 2.830262 | 3.78964 | 10.35354 |  |  |  | 4.439657 | [9 empty] | 15.52992 | -0.1053846 | 13 | 0 | 14.55339 | 0.006165504
3454 | 2021/04/10 16:51:45 | 23846.8534 | 2660.0001 | 1 | 7 | 0 | 0 | 0 | 1.414803 | 3.721695 | 5.265465 | 1.061795 | 2.830262 | 3.796945 | 10.35354 |  | 0.0001160844 | [11 empty] | 15.68242 | 0.08140534 | 13 | 0 | 14.64781 | 0.05197853
3455 | 2021/04/10 16:51:50 | 23851.8544 | 2665.0011 | 1 | 7 | 0 | 0 | 0 | 1.414658 | 3.722194 | 5.265632 | 1.063759 | 2.830262 | 3.804256 | 10.35354 | [13 empty] | 15.73682 | 0.06116629 | 13 | 0 | 14.70233 | 0.1503345
3456 | 2021/04/10 16:51:55 | 23856.8543 | 2670.001 | 1 | 7 | 0 | 0 | 0 | 1.414543 | 3.722577 | 5.265745 | 1.065723 | 2.830262 | 3.811566 | 10.35354 | [13 empty] | 15.69141 | -0.04294276 | 13 | 0 | 14.59111 | 0.07561624
3457 | 2021/04/10 16:52:00 | 23861.8543 | 2675.001 | 1 | 7 | 0 | 0 | 0 | 1.414619 | 3.722897 | 5.266481 | 1.067687 | 2.830262 | 3.818877 | 10.35354 |  | 7.613433e-05 | [11 empty] | 15.71131 | 0.1141924 | 13 | 0 | 14.67676 | 0.06658971
3458 | 2021/04/10 16:52:05 | 23866.8534 | 2680.0001 | 1 | 7 | 0 | 0 | 0 | 1.414902 | 3.723577 | 5.268497 | 1.06965 | 2.830262 | 3.826187 | 10.35354 | [13 empty] | 15.76595 | 0.07163763 | 13 | 0 | 14.70233 | 0.1425719
3459 | 2021/04/10 16:52:10 | 23871.8536 | 2685.0003 | 1 | 7 | 0 | 0 | 0 | 1.415039 | 3.724141 | 5.269805 | 1.071614 | 2.830262 | 3.8335 | 10.35354 |  | 7.440271e-05 | [11 empty] | 15.76982 | -0.02693087 | 13 | 0 | 14.66971 | 0.08481264
3460 | 2021/04/10 16:52:15 | 23876.8544 | 2690.0011 | 1 | 7 | 0 | 0 | 0 | 1.414711 | 3.724268 | 5.268763 | 1.073578 | 2.830262 | 3.840816 | 10.35354 | [13 empty] | 15.76449 | 0.1174474 | 13 | 0 | 14.71547 | 0.04246622
3461 | 2021/04/10 16:52:20 | 23881.8546 | 2695.0013 | 1 | 7 | 0 | 0 | 0 | 1.415077 | 3.724699 | 5.270736 | 1.075542 | 2.830262 | 3.848131 | 10.35354 |  | 0.0001371339 | [11 empty] | 15.78829 | 0.09820223 | 13 | 0 | 14.60792 | 0.1075876
3462 | 2021/04/10 16:52:25 | 23886.8545 | 2700.0012 | 1 | 7 | 0 | 0 | 0 | 1.415024 | 3.725394 | 5.271522 | 1.077506 | 2.830262 | 3.855447 | 10.35354 | [13 empty] | 15.87664 | 0.06198019 | 13 | 0 | 14.45554 | 0.09414315
3463 | 2021/04/10 16:52:30 | 23891.8547 | 2705.0014 | 1 | 7 | 0 | 0 | 0 | 1.414948 | 3.725668 | 5.271626 | 1.079471 | 2.830262 | 3.862765 | 10.35354 |  | 7.435703e-05 | [11 empty] | 15.73756 | -0.05078584 | 13 | 0 | 14.19181 | -0.1148281
3464 | 2021/04/10 16:52:35 | 23896.8537 | 2710.0004 | 1 | 7 | 0 | 0 | 0 | 1.414772 | 3.72624 | 5.27178 | 1.081434 | 2.830262 | 3.87008 | 10.35354 |  |  |  | 4.228062 | [9 empty] | 15.61615 | -0.08163601 | 13 | 0 | 14.23078 | -0.1457703
3465 | 2021/04/10 16:52:40 | 23901.8539 | 2715.0006 | 1 | 7 | 0 | 0 | 0 | 1.414597 | 3.726758 | 5.271861 | 1.083398 | 2.830262 | 3.877398 | 10.35354 |  | 0.0001026698 |  |  | 0.230254 | [8 empty] | 15.49274 | -0.006754398 | 13 | 0 | 14.20201 | -0.1163414
3466 | 2021/04/10 16:52:45 | 23906.8541 | 2720.0008 | 1 | 7 | 0 | 0 | 0 | 1.414619 | 3.727274 | 5.272673 | 1.085361 | 2.830262 | 3.884716 | 10.35354 | [13 empty] | 15.52677 | -0.07677197 | 13 | 0 | 14.39686 | 0.04625171
3467 | 2021/04/10 16:52:50 | 23911.854 | 2725.0007 | 1 | 7 | 0 | 0 | 0 | 1.414848 | 3.727575 | 5.273952 | 1.087325 | 2.830262 | 3.892037 | 10.35354 |  | 9.789658e-05 | [11 empty] | 15.4573 | -0.1302099 | 13 | 0 | 14.50253 | 0.04519343
3468 | 2021/04/10 16:52:55 | 23916.8541 | 2730.0008 | 1 | 7 | 0 | 0 | 0 | 1.414482 | 3.727968 | 5.273144 | 1.089289 | 2.830262 | 3.899357 | 10.35354 | [13 empty] | 15.5773 | -0.1211557 | 13 | 0 | 14.64468 | -0.002816916
3469 | 2021/04/10 16:53:00 | 23921.8539 | 2735.0006 | 1 | 7 | 0 | 0 | 0 | 1.414711 | 3.728637 | 5.274944 | 1.091253 | 2.830262 | 3.90668 | 10.35354 | [13 empty] | 15.77956 | 0.083372 | 13 | 0 | 14.73787 | 0.02883494
3470 | 2021/04/10 16:53:05 | 23926.8539 | 2740.0006 | 1 | 7 | 0 | 0 | 0 | 1.414902 | 3.729269 | 5.27655 | 1.093217 | 2.830262 | 3.914002 | 10.35354 |  | 7.558746e-05 | [11 empty] | 15.91012 | 0.1496297 | 13 | 0 | 14.51834 | 0.06786585
3471 | 2021/04/10 16:53:10 | 23931.8547 | 2745.0014 | 1 | 7 | 0 | 0 | 0 | 1.414902 | 3.729517 | 5.276901 | 1.095181 | 2.830262 | 3.921327 | 10.35354 |  | 0.0001388703 | [11 empty] | 15.84556 | 0.09051412 | 13 | 0 | 14.35132 | -0.002818704
3472 | 2021/04/10 16:53:15 | 23936.8542 | 2750.0009 | 1 | 7 | 0 | 0 | 0 | 1.415062 | 3.72981 | 5.277912 | 1.097145 | 2.830262 | 3.928651 | 10.35354 | [13 empty] | 15.62197 | -0.08740336 | 13 | 0 | 14.22201 | -0.02828985
3473 | 2021/04/10 16:53:20 | 23941.8535 | 2755.0002 | 1 | 7 | 0 | 0 | 0 | 1.414963 | 3.73057 | 5.278619 | 1.099108 | 2.830262 | 3.935975 | 10.35354 | [13 empty] | 15.49715 | -0.1467246 | 13 | 0 | 14.33064 | -0.0626868
3474 | 2021/04/10 16:53:25 | 23946.8534 | 2760.0001 | 1 | 7 | 0 | 0 | 0 | 1.414459 | 3.730898 | 5.277202 | 1.101072 | 2.830262 | 3.943302 | 10.35354 |  | 6.313631e-05 | [11 empty] | 15.55228 | -0.1050019 | 13 | 0 | 14.5977 | -0.02539694
3475 | 2021/04/10 16:53:30 | 23951.8542 | 2765.0009 | 1 | 7 | 0 | 0 | 0 | 1.414925 | 3.73123 | 5.279411 | 1.103036 | 2.830262 | 3.950628 | 10.35354 |  | 0.0001552043 |  | 4.288123 | [9 empty] | 15.71106 | 0.102194 | 13 | 0 | 14.66922 | 0.09794086
3476 | 2021/04/10 16:53:35 | 23956.8543 | 2770.001 | 1 | 7 | 0 | 0 | 0 | 1.414673 | 3.731747 | 5.279202 | 1.105 | 2.830262 | 3.95796 | 10.35354 | [13 empty] | 15.91208 | 0.1395416 | 13 | 0 | 14.60792 | 0.06002396
3477 | 2021/04/10 16:53:40 | 23961.8543 | 2775.001 | 1 | 7 | 0 | 0 | 0 | 1.415039 | 3.732427 | 5.28153 | 1.106965 | 2.830262 | 3.965292 | 10.35354 | [13 empty] | 15.89511 | 0.1123762 | 13 | 0 | 14.40102 | 0.005411506
3478 | 2021/04/10 16:53:45 | 23966.8544 | 2780.0011 | 1 | 7 | 0 | 0 | 0 | 1.414581 | 3.732744 | 5.280269 | 1.108929 | 2.830262 | 3.972623 | 10.35354 |  | 7.415948e-05 | [11 empty] | 15.54183 | -0.1165941 | 13 | 0 | 14.36083 | -0.03018945
3479 | 2021/04/10 16:53:50 | 23971.8536 | 2785.0003 | 1 | 7 | 0 | 0 | 0 | 1.41465 | 3.733193 | 5.281161 | 1.110893 | 2.830262 | 3.979953 | 10.35354 | [13 empty] | 15.60787 | -0.07769674 | 13 | 0 | 14.66071 | 0.1092362
3480 | 2021/04/10 16:53:55 | 23976.8545 | 2790.0012 | 1 | 7 | 0 | 0 | 0 | 1.414192 | 3.733905 | 5.280459 | 1.112857 | 2.830262 | 3.987287 | 10.35354 |  | 9.319308e-05 | [11 empty] | 15.88584 | 0.04247308 | 13 | 0 | 14.5451 | 0.09510666
3481 | 2021/04/10 16:54:00 | 23981.8537 | 2795.0004 | 1 | 7 | 0 | 0 | 0 | 1.414925 | 3.734242 | 5.283672 | 1.11482 | 2.830262 | 3.994617 | 10.35354 | [13 empty] | 15.76716 | -0.04515648 | 13 | 0 | 14.19959 | -0.1000491
3482 | 2021/04/10 16:54:05 | 23986.8538 | 2800.0005 | 1 | 7 | 0 | 0 | 0 | 1.414879 | 3.734657 | 5.284088 | 1.116783 | 2.830262 | 4.001949 | 10.35354 |  | 8.254098e-05 | [11 empty] | 15.536 | -0.1134971 | 13 | 0 | 14.23078 | -0.1092553
3483 | 2021/04/10 16:54:10 | 23991.8546 | 2805.0013 | 1 | 7 | 0 | 0 | 0 | 1.414841 | 3.735096 | 5.284567 | 1.118748 | 2.830262 | 4.009286 | 10.35354 | [13 empty] | 15.48788 | -0.1223972 | 13 | 0 | 14.51126 | -0.0587973
3484 | 2021/04/10 16:54:15 | 23996.8546 | 2810.0013 | 1 | 7 | 0 | 0 | 0 | 1.414619 | 3.735766 | 5.284686 | 1.120712 | 2.830262 | 4.016623 | 10.35354 | [13 empty] | 15.83827 | 0.1247287 | 13 | 0 | 14.73833 | 0.06119072
3485 | 2021/04/10 16:54:20 | 24001.8548 | 2815.0015 | 1 | 7 | 0 | 0 | 0 | 1.414406 | 3.736377 | 5.284754 | 1.122675 | 2.830262 | 4.023957 | 10.35354 |  | 8.419006e-05 |  | 4.15369 | [9 empty] | 15.95768 | 0.1306412 | 13 | 0 | 14.50032 | -0.005933344
3486 | 2021/04/10 16:54:25 | 24006.8539 | 2820.0006 | 1 | 7 | 0 | 0 | 0 | 1.414459 | 3.736505 | 5.285133 | 1.124639 | 2.830262 | 4.031294 | 10.35354 |  |  |  |  | 0.2413524 | [8 empty] | 15.90601 | 0.123679 | 13 | 0 | 14.33891 | 0.03044903
3487 | 2021/04/10 16:54:30 | 24011.8546 | 2825.0013 | 1 | 7 | 0 | 0 | 0 | 1.414764 | 3.73701 | 5.286987 | 1.126603 | 2.830262 | 4.038634 | 10.35354 |  | 8.63373e-05 | [11 empty] | 15.7004 | -0.08856624 | 13 | 0 | 14.18376 | -0.09789973
3488 | 2021/04/10 16:54:35 | 24016.8539 | 2830.0006 | 1 | 7 | 0 | 0 | 0 | 1.414787 | 3.737696 | 5.288044 | 1.128567 | 2.830262 | 4.045974 | 10.35354 |  | 0.0001418003 | [11 empty] | 15.63242 | -0.07335484 | 13 | 0 | 14.25441 | -0.1237753
3489 | 2021/04/10 16:54:40 | 24021.8546 | 2835.0013 | 1 | 7 | 0 | 0 | 0 | 1.414986 | 3.737941 | 5.289134 | 1.13053 | 2.830262 | 4.053312 | 10.35354 | [13 empty] | 15.49566 | -0.05555421 | 13 | 0 | 14.32915 | -0.1081738
3490 | 2021/04/10 16:54:45 | 24026.8539 | 2840.0006 | 1 | 7 | 0 | 0 | 0 | 1.41465 | 3.738592 | 5.288799 | 1.132494 | 2.830262 | 4.060654 | 10.35354 | [13 empty] | 15.58142 | -0.02623856 | 13 | 0 | 14.55389 | 0.08094043
3491 | 2021/04/10 16:54:50 | 24031.8539 | 2845.0006 | 1 | 7 | 0 | 0 | 0 | 1.415077 | 3.739237 | 5.291308 | 1.134457 | 2.830262 | 4.067995 | 10.35354 |  | 9.44513e-05 | [11 empty] | 15.67563 | -0.02139628 | 13 | 0 | 14.66291 | 0.1314658
3492 | 2021/04/10 16:54:55 | 24036.854 | 2850.0007 | 1 | 7 | 0 | 0 | 0 | 1.414711 | 3.739664 | 5.290544 | 1.136421 | 2.830262 | 4.075337 | 10.35354 | [13 empty] | 15.84435 | -0.001589358 | 13 | 0 | 14.64222 | 0.1079577
3493 | 2021/04/10 16:55:00 | 24041.8548 | 2855.0015 | 1 | 7 | 0 | 0 | 0 | 1.414825 | 3.7401 | 5.291587 | 1.138385 | 2.830262 | 4.082682 | 10.35354 |  | 8.486638e-05 | [11 empty] | 15.95793 | 0.04355907 | 13 | 0 | 14.50057 | -0.07046521
3494 | 2021/04/10 16:55:05 | 24046.8534 | 2860.0001 | 1 | 7 | 0 | 0 | 0 | 1.414673 | 3.740561 | 5.291671 | 1.140348 | 2.830262 | 4.090026 | 10.35354 | [13 empty] | 15.7856 | 0.02745837 | 13 | 0 | 14.16694 | -0.1573509
3495 | 2021/04/10 16:55:10 | 24051.8542 | 2865.0009 | 1 | 7 | 0 | 0 | 0 | 1.414986 | 3.74115 | 5.293675 | 1.142312 | 2.830262 | 4.097372 | 10.35354 |  | 0.0001137162 |  | 3.961546 | [9 empty] | 15.6698 | 0.05123138 | 13 | 0 | 14.1896 | -0.07419795
3496 | 2021/04/10 16:55:15 | 24056.8533 | 2870 | 1 | 7 | 0 | 0 | 0 | 1.41494 | 3.741736 | 5.294332 | 1.144276 | 2.830262 | 4.104719 | 10.35354 | [13 empty] | 15.60815 | -0.07039011 | 13 | 0 | 14.36158 | 0.03894597
3497 | 2021/04/10 16:55:20 | 24061.855 | 2875.0017 | 1 | 7 | 0 | 0 | 0 | 1.41481 | 3.741994 | 5.294211 | 1.14624 | 2.830262 | 4.112069 | 10.35354 |  | 8.470176e-05 | [11 empty] | 15.49349 | -0.1352051 | 13 | 0 | 14.29775 | -0.01461178
3498 | 2021/04/10 16:55:25 | 24066.8536 | 2880.0003 | 1 | 7 | 0 | 0 | 0 | 1.414612 | 3.742495 | 5.294178 | 1.148203 | 2.830262 | 4.119415 | 10.35354 | [13 empty] | 15.5972 | -0.07784277 | 13 | 0 | 14.40904 | -0.07804394
3499 | 2021/04/10 16:55:30 | 24071.8542 | 2885.0009 | 1 | 7 | 0 | 0 | 0 | 1.414864 | 3.743119 | 5.296004 | 1.150167 | 2.830262 | 4.126768 | 10.35354 | [13 empty] | 15.54279 | -0.02532721 | 13 | 0 | 14.42753 | 0.1046747
3500 | 2021/04/10 16:55:35 | 24076.8534 | 2890.0001 | 1 | 7 | 0 | 0 | 0 | 1.414635 | 3.743665 | 5.29592 | 1.15213 | 2.830262 | 4.134116 | 10.35354 |  | 5.24366e-05 | [11 empty] | 15.56319 | -0.08717448 | 13 | 0 | 14.51371 | 0.07464886
3501 | 2021/04/10 16:55:40 | 24081.8544 | 2895.0011 | 1 | 7 | 0 | 0 | 0 | 1.414749 | 3.743888 | 5.296662 | 1.154095 | 2.830262 | 4.141472 | 10.35354 | [13 empty] | 15.78222 | -0.07318527 | 13 | 0 | 14.69674 | 0.06122589
3502 | 2021/04/10 16:55:45 | 24086.8537 | 2900.0004 | 1 | 7 | 0 | 0 | 0 | 1.414619 | 3.744504 | 5.297047 | 1.156058 | 2.830262 | 4.148822 | 10.35354 |  | 0.000107036 | [11 empty] | 15.96642 | 0.08459955 | 13 | 0 | 14.63321 | -0.02016932
3503 | 2021/04/10 16:55:50 | 24091.8537 | 2905.0004 | 1 | 7 | 0 | 0 | 0 | 1.415092 | 3.745169 | 5.299759 | 1.158022 | 2.830262 | 4.156178 | 10.35354 | [13 empty] | 15.99969 | 0.1146141 | 13 | 0 | 14.45482 | -0.04252404
3504 | 2021/04/10 16:55:55 | 24096.8538 | 2910.0005 | 1 | 7 | 0 | 0 | 0 | 1.415016 | 3.745765 | 5.300317 | 1.159986 | 2.830262 | 4.163533 | 10.35354 |  | 7.195649e-05 | [11 empty] | 16.00281 | 0.08577794 | 13 | 0 | 14.5529 | 0.09518176
3505 | 2021/04/10 16:56:00 | 24101.8546 | 2915.0013 | 1 | 7 | 0 | 0 | 0 | 1.415268 | 3.746172 | 5.301837 | 1.16195 | 2.830262 | 4.17089 | 10.35354 |  |  |  | 3.947178 | [9 empty] | 16.02564 | 0.06631374 | 13 | 0 | 14.6196 | -0.06134033
3506 | 2021/04/10 16:56:05 | 24106.8537 | 2920.0004 | 1 | 7 | 0 | 0 | 0 | 1.414253 | 3.746537 | 5.298551 | 1.163914 | 2.830262 | 4.178248 | 10.35354 |  |  |  |  | 0.252292 | [8 empty] | 15.92711 | 0.1053712 | 13 | 0 | 14.73979 | 0.1079261
3507 | 2021/04/10 16:56:10 | 24111.8546 | 2925.0013 | 1 | 7 | 0 | 0 | 0 | 1.414658 | 3.747184 | 5.300984 | 1.165879 | 2.830262 | 4.185607 | 10.35354 |  | 7.7795e-05 | [11 empty] | 15.8247 | -0.04224241 | 13 | 0 | 14.73203 | 0.07856518
3508 | 2021/04/10 16:56:15 | 24116.8538 | 2930.0005 | 1 | 7 | 0 | 0 | 0 | 1.414948 | 3.747721 | 5.30283 | 1.167842 | 2.830262 | 4.192966 | 10.35354 |  | 0.0001142201 | [11 empty] | 15.72054 | 0.1098293 | 13 | 0 | 14.72982 | 0.1261449
3509 | 2021/04/10 16:56:20 | 24121.854 | 2935.0007 | 1 | 7 | 0 | 0 | 0 | 1.414444 | 3.748067 | 5.301431 | 1.169806 | 2.830262 | 4.200325 | 10.35354 | [13 empty] | 15.69578 | -0.02503633 | 13 | 0 | 14.7196 | 0.13693
3510 | 2021/04/10 16:56:25 | 24126.8548 | 2940.0015 | 1 | 7 | 0 | 0 | 0 | 1.414886 | 3.748636 | 5.303893 | 1.17177 | 2.830262 | 4.207687 | 10.35354 |  | 0.0001167143 | [11 empty] | 15.70089 | -0.1047465 | 13 | 0 | 14.64443 | 0.004484653
3511 | 2021/04/10 16:56:30 | 24131.8546 | 2945.0013 | 1 | 7 | 0 | 0 | 0 | 1.414558 | 3.74915 | 5.30339 | 1.173734 | 2.830262 | 4.215049 | 10.35354 | [13 empty] | 15.67489 | 0.07917434 | 13 | 0 | 14.64026 | 0.1228005
3512 | 2021/04/10 16:56:35 | 24136.854 | 2950.0007 | 1 | 7 | 0 | 0 | 0 | 1.414673 | 3.749616 | 5.304481 | 1.175697 | 2.830262 | 4.222412 | 10.35354 |  | 0.0001285532 | [11 empty] | 15.69749 | -0.007816255 | 13 | 0 | 14.63371 | 0.149667
3513 | 2021/04/10 16:56:40 | 24141.8548 | 2955.0015 | 1 | 7 | 0 | 0 | 0 | 1.414711 | 3.750312 | 5.305608 | 1.177661 | 2.830262 | 4.229777 | 10.35354 | [13 empty] | 15.87422 | -0.04542261 | 13 | 0 | 14.75247 | 0.08221477
3514 | 2021/04/10 16:56:45 | 24146.8539 | 2960.0006 | 1 | 7 | 0 | 0 | 0 | 1.414963 | 3.750612 | 5.306977 | 1.179625 | 2.830262 | 4.23714 | 10.35354 |  | 6.788083e-05 | [11 empty] | 15.84968 | 0.1044461 | 13 | 0 | 14.74246 | 0.07738292
3515 | 2021/04/10 16:56:50 | 24151.8534 | 2965.0001 | 1 | 7 | 0 | 0 | 0 | 1.414902 | 3.751333 | 5.307769 | 1.181588 | 2.830262 | 4.244505 | 10.35354 |  |  |  | 3.761069 | [9 empty] | 15.84143 | 0.06281793 | 13 | 0 | 14.7488 | 0.1474243
3516 | 2021/04/10 16:56:55 | 24156.855 | 2970.0017 | 1 | 7 | 0 | 0 | 0 | 1.414848 | 3.751681 | 5.308058 | 1.183552 | 2.830262 | 4.251873 | 10.35354 |  | 0.0001178431 | [11 empty] | 15.78755 | -0.08941621 | 13 | 0 | 14.77507 | 0.06090492
3517 | 2021/04/10 16:57:00 | 24161.8551 | 2975.0018 | 1 | 7 | 0 | 0 | 0 | 1.414848 | 3.752245 | 5.308856 | 1.185516 | 2.830262 | 4.259241 | 10.35354 | [13 empty] | 15.81789 | 0.08548409 | 13 | 0 | 14.77629 | 0.08347362
3518 | 2021/04/10 16:57:05 | 24166.8534 | 2980.0001 | 1 | 7 | 0 | 0 | 0 | 1.41481 | 3.752928 | 5.30968 | 1.187478 | 2.830262 | 4.266605 | 10.35354 |  | 0.0001113825 | [11 empty] | 15.88732 | 0.06243378 | 13 | 0 | 14.7729 | -0.1101524
3519 | 2021/04/10 16:57:10 | 24171.8534 | 2985.0001 | 1 | 7 | 0 | 0 | 0 | 1.41481 | 3.753375 | 5.310312 | 1.189443 | 2.830262 | 4.273977 | 10.35354 | [13 empty] | 15.9504 | -0.003039539 | 13 | 0 | 14.69745 | -0.1210141
3520 | 2021/04/10 16:57:15 | 24176.8534 | 2990.0001 | 1 | 7 | 0 | 0 | 0 | 1.414543 | 3.753763 | 5.309859 | 1.191406 | 2.830262 | 4.281345 | 10.35354 |  | 0.0001292522 | [11 empty] | 16.03679 | 0.08565456 | 13 | 0 | 14.29533 | -0.02138257
3521 | 2021/04/10 16:57:20 | 24181.8537 | 2995.0004 | 1 | 7 | 0 | 0 | 0 | 1.414543 | 3.754173 | 5.310439 | 1.19337 | 2.830262 | 4.288721 | 10.35354 |  | 0.0001635007 | [11 empty] | 16.09601 | 0.1362991 | 13 | 0 | 14.30994 | -0.0564152
3522 | 2021/04/10 16:57:25 | 24186.8544 | 3000.0011 | 1 | 7 | 0 | 0 | 0 | 1.414406 | 3.755006 | 5.311103 | 1.195334 | 2.830262 | 4.296096 | 10.35354 | [13 empty] | 15.97952 | 0.08176208 | 13 | 0 | 14.35474 | -0.1255035
3523 | 2021/04/10 16:57:30 | 24191.8546 | 3005.0013 | 1 | 7 | 0 | 0 | 0 | 1.414421 | 3.755656 | 5.312079 | 1.197298 | 2.830262 | 4.303471 | 10.35354 |  | 9.602767e-05 | [11 empty] | 15.99263 | -0.02716124 | 13 | 0 | 14.34839 | -0.104821
3524 | 2021/04/10 16:57:35 | 24196.8536 | 3010.0003 | 1 | 7 | 0 | 0 | 0 | 1.414612 | 3.756019 | 5.31331 | 1.199262 | 2.830262 | 4.310845 | 10.35354 | [13 empty] | 15.93052 | 0.02738267 | 13 | 0 | 14.49156 | 0.06804496
3525 | 2021/04/10 16:57:40 | 24201.8537 | 3015.0004 | 1 | 7 | 0 | 0 | 0 | 1.414459 | 3.756474 | 5.313378 | 1.201226 | 2.830262 | 4.318221 | 10.35354 |  |  |  | 3.767548 | [9 empty] | 15.90651 | 0.09248257 | 13 | 0 | 14.40783 | -0.03362387
3526 | 2021/04/10 16:57:45 | 24206.8535 | 3020.0002 | 1 | 7 | 0 | 0 | 0 | 1.414574 | 3.757183 | 5.314813 | 1.203189 | 2.830262 | 4.325597 | 10.35354 |  | 9.489144e-05 |  |  | 0.2640089 | [8 empty] | 15.81451 | -0.08117676 | 13 | 0 | 14.50203 | -0.08137614
3527 | 2021/04/10 16:57:50 | 24211.8536 | 3025.0003 | 1 | 7 | 0 | 0 | 0 | 1.414963 | 3.757375 | 5.316547 | 1.205153 | 2.830262 | 4.332975 | 10.35354 | [13 empty] | 15.69894 | -0.1001191 | 13 | 0 | 14.60621 | 0.1156977
3528 | 2021/04/10 16:57:55 | 24216.8537 | 3030.0004 | 1 | 7 | 0 | 0 | 0 | 1.414734 | 3.758174 | 5.316817 | 1.207117 | 2.830262 | 4.340356 | 10.35354 |  | 9.373937e-05 | [11 empty] | 15.64287 | -0.04127115 | 13 | 0 | 14.71134 | 0.114255
3529 | 2021/04/10 16:58:00 | 24221.854 | 3035.0007 | 1 | 7 | 0 | 0 | 0 | 1.414841 | 3.758784 | 5.318082 | 1.209081 | 2.830262 | 4.347737 | 10.35354 | [13 empty] | 15.6052 | -0.05451709 | 13 | 0 | 14.80135 | 0.08676916
3530 | 2021/04/10 16:58:05 | 24226.8546 | 3040.0013 | 1 | 7 | 0 | 0 | 0 | 1.414986 | 3.759279 | 5.319327 | 1.211045 | 2.830262 | 4.355121 | 10.35354 |  | 0.0001042391 | [11 empty] | 15.63047 | -0.1140058 | 13 | 0 | 14.7437 | 0.02251685
3531 | 2021/04/10 16:58:10 | 24231.8547 | 3045.0014 | 1 | 7 | 0 | 0 | 0 | 1.414635 | 3.759679 | 5.318574 | 1.213009 | 2.830262 | 4.362504 | 10.35354 |  | 0.0001544027 | [11 empty] | 15.71813 | -0.08699894 | 13 | 0 | 14.67071 | 0.08565545
3532 | 2021/04/10 16:58:15 | 24236.8546 | 3050.0013 | 1 | 7 | 0 | 0 | 0 | 1.414917 | 3.76021 | 5.320385 | 1.214972 | 2.830262 | 4.369886 | 10.35354 | [13 empty] | 15.73195 | 0.08926779 | 13 | 0 | 14.5982 | 0.1238093
3533 | 2021/04/10 16:58:20 | 24241.8546 | 3055.0013 | 1 | 7 | 0 | 0 | 0 | 1.414688 | 3.761025 | 5.320677 | 1.216936 | 2.830262 | 4.377273 | 10.35354 | [13 empty] | 15.88925 | 0.04573524 | 13 | 0 | 14.49255 | -0.0967744
3534 | 2021/04/10 16:58:25 | 24246.854 | 3060.0007 | 1 | 7 | 0 | 0 | 0 | 1.41481 | 3.761503 | 5.321812 | 1.2189 | 2.830262 | 4.384657 | 10.35354 |  | 7.665366e-05 |  | 3.614625 | [9 empty] | 16.04287 | 0.02775341 | 13 | 0 | 14.3433 | -0.1176733
3535 | 2021/04/10 16:58:30 | 24251.8547 | 3065.0014 | 1 | 7 | 0 | 0 | 0 | 1.415062 | 3.761878 | 5.323291 | 1.220863 | 2.830262 | 4.392045 | 10.35354 | [13 empty] | 16.00672 | 0.05189598 | 13 | 0 | 14.24393 | -0.07350862
3536 | 2021/04/10 16:58:35 | 24256.8548 | 3070.0015 | 1 | 7 | 0 | 0 | 0 | 1.414917 | 3.762318 | 5.323368 | 1.222828 | 2.830262 | 4.399435 | 10.35354 |  | 8.478839e-05 | [11 empty] | 16.03097 | -0.09270549 | 13 | 0 | 14.25416 | -0.04273653
3537 | 2021/04/10 16:58:40 | 24261.8539 | 3075.0006 | 1 | 7 | 0 | 0 | 0 | 1.415077 | 3.763177 | 5.325185 | 1.224791 | 2.830262 | 4.406823 | 10.35354 | [13 empty] | 15.99845 | -0.09777248 | 13 | 0 | 14.25951 | -0.1231712
3538 | 2021/04/10 16:58:45 | 24266.8542 | 3080.0009 | 1 | 7 | 0 | 0 | 0 | 1.414284 | 3.763495 | 5.322651 | 1.226755 | 2.830262 | 4.414214 | 10.35354 |  | 9.493225e-05 | [11 empty] | 16.0152 | -0.007594526 | 13 | 0 | 14.25512 | -0.1285797
3539 | 2021/04/10 16:58:50 | 24271.8542 | 3085.0009 | 1 | 7 | 0 | 0 | 0 | 1.414497 | 3.764016 | 5.324189 | 1.228719 | 2.830262 | 4.421607 | 10.35354 | [13 empty] | 15.68096 | -0.1186371 | 13 | 0 | 14.23734 | -0.02311617
3540 | 2021/04/10 16:58:55 | 24276.8543 | 3090.001 | 1 | 7 | 0 | 0 | 0 | 1.414864 | 3.764764 | 5.326629 | 1.230683 | 2.830262 | 4.428999 | 10.35354 |  | 0.0001128469 | [11 empty] | 15.67443 | -0.09086967 | 13 | 0 | 14.23078 | -0.1504758
3541 | 2021/04/10 16:59:00 | 24281.8541 | 3095.0008 | 1 | 7 | 0 | 0 | 0 | 1.414749 | 3.76538 | 5.327068 | 1.232647 | 2.830262 | 4.436393 | 10.35354 | [13 empty] | 15.67731 | 0.02639979 | 13 | 0 | 14.12405 | -0.1127955
3542 | 2021/04/10 16:59:05 | 24286.8541 | 3100.0008 | 1 | 7 | 0 | 0 | 0 | 1.414345 | 3.765768 | 5.326095 | 1.234611 | 2.830262 | 4.443788 | 10.35354 |  | 0.0001305535 | [11 empty] | 15.77177 | -0.09786189 | 13 | 0 | 14.22614 | -0.08214176
3543 | 2021/04/10 16:59:10 | 24291.8534 | 3105.0001 | 1 | 7 | 0 | 0 | 0 | 1.414574 | 3.76631 | 5.327724 | 1.236574 | 2.830262 | 4.451181 | 10.35354 |  |  |  | 3.552002 | [9 empty] | 15.77661 | -0.03125787 | 13 | 0 | 14.20907 | -0.1500371
3544 | 2021/04/10 16:59:15 | 24296.854 | 3110.0007 | 1 | 7 | 0 | 0 | 0 | 1.414597 | 3.767044 | 5.328849 | 1.238538 | 2.830262 | 4.458578 | 10.35354 |  | 0.0001061348 |  |  | 0.2789421 | [8 empty] | 15.74872 | 0.06662935 | 13 | 0 | 14.18839 | -0.08614272
3545 | 2021/04/10 16:59:20 | 24301.854 | 3115.0007 | 1 | 7 | 0 | 0 | 0 | 1.41494 | 3.767462 | 5.330733 | 1.240502 | 2.830262 | 4.465979 | 10.35354 | [13 empty] | 15.74385 | -0.09658158 | 13 | 0 | 14.19082 | -0.05575508
3546 | 2021/04/10 16:59:25 | 24306.8534 | 3120.0001 | 1 | 7 | 0 | 0 | 0 | 1.414986 | 3.767861 | 5.331471 | 1.242466 | 2.830262 | 4.473378 | 10.35354 |  | 0.0001199022 | [11 empty] | 15.81331 | -0.01850098 | 13 | 0 | 14.26051 | -0.1167011
3547 | 2021/04/10 16:59:30 | 24311.8541 | 3125.0008 | 1 | 7 | 0 | 0 | 0 | 1.414948 | 3.768477 | 5.332199 | 1.244431 | 2.830262 | 4.480782 | 10.35354 |  | 0.0001478402 | [11 empty] | 15.58189 | 0.009330213 | 13 | 0 | 14.15988 | -0.1116419
3548 | 2021/04/10 16:59:35 | 24316.8543 | 3130.001 | 1 | 7 | 0 | 0 | 0 | 1.414986 | 3.769332 | 5.333552 | 1.246395 | 2.830262 | 4.488183 | 10.35354 | [13 empty] | 15.63118 | -0.1155356 | 13 | 0 | 14.21663 | -0.02684504
3549 | 2021/04/10 16:59:40 | 24321.8534 | 3135.0001 | 1 | 7 | 0 | 0 | 0 | 1.414749 | 3.769721 | 5.333209 | 1.248358 | 2.830262 | 4.495585 | 10.35354 |  | 9.856037e-05 | [11 empty] | 15.60353 | -0.1240993 | 13 | 0 | 14.33503 | -0.07196873
3550 | 2021/04/10 16:59:45 | 24326.8551 | 3140.0018 | 1 | 7 | 0 | 0 | 0 | 1.414658 | 3.770316 | 5.333708 | 1.250323 | 2.830262 | 4.502993 | 10.35354 | [13 empty] | 15.53963 | -0.08612305 | 13 | 0 | 14.39514 | -0.08177459
3551 | 2021/04/10 16:59:50 | 24331.8534 | 3145.0001 | 1 | 7 | 0 | 0 | 0 | 1.414803 | 3.770939 | 5.335136 | 1.252286 | 2.830262 | 4.510395 | 10.35354 |  | 0.0001144693 | [11 empty] | 15.60254 | 0.01669109 | 13 | 0 | 14.45091 | 0.1125994
3552 | 2021/04/10 16:59:55 | 24336.854 | 3150.0007 | 1 | 7 | 0 | 0 | 0 | 1.414658 | 3.771475 | 5.335347 | 1.25425 | 2.830262 | 4.517801 | 10.35354 |  |  |  | 3.510522 | [9 empty] | 15.76062 | 0.01525402 | 13 | 0 | 14.66049 | 0.1568198
3553 | 2021/04/10 17:00:00 | 24341.8533 | 3155 | 1 | 7 | 0 | 0 | 0 | 1.414787 | 3.771955 | 5.336513 | 1.256214 | 2.830262 | 4.525208 | 10.35354 | [13 empty] | 15.98343 | 0.02654642 | 13 | 0 | 14.70137 | 0.1224795
3554 | 2021/04/10 17:00:05 | 24346.8542 | 3160.0009 | 1 | 7 | 0 | 0 | 0 | 1.414886 | 3.772498 | 5.337655 | 1.258178 | 2.830262 | 4.532616 | 10.35354 |  | 8.881799e-05 | [11 empty] | 15.98463 | 0.040133 | 13 | 0 | 14.42511 | -0.1081473
3555 | 2021/04/10 17:00:10 | 24351.8543 | 3165.001 | 1 | 7 | 0 | 0 | 0 | 1.415039 | 3.773184 | 5.339203 | 1.260142 | 2.830262 | 4.540027 | 10.35354 | [13 empty] | 15.86548 | 0.03444493 | 13 | 0 | 14.19595 | -0.1526141
3556 | 2021/04/10 17:00:15 | 24356.8535 | 3170.0002 | 1 | 7 | 0 | 0 | 0 | 1.415054 | 3.773872 | 5.340233 | 1.262105 | 2.830262 | 4.547436 | 10.35354 |  | 8.890241e-05 | [11 empty] | 15.6181 | -0.04149646 | 13 | 0 | 14.46651 | -0.06669611
3557 | 2021/04/10 17:00:20 | 24361.8533 | 3175 | 1 | 7 | 0 | 0 | 0 | 1.414513 | 3.774343 | 5.338857 | 1.264069 | 2.830262 | 4.554846 | 10.35354 | [13 empty] | 15.81401 | 0.06105214 | 13 | 0 | 14.5972 | 0.07039636
3558 | 2021/04/10 17:00:25 | 24366.8541 | 3180.0008 | 1 | 7 | 0 | 0 | 0 | 1.414825 | 3.774784 | 5.340659 | 1.266033 | 2.830262 | 4.562261 | 10.35354 |  | 9.830394e-05 | [11 empty] | 16.00718 | 0.1177239 | 13 | 0 | 14.43313 | -0.005176067
3559 | 2021/04/10 17:00:30 | 24371.8542 | 3185.0009 | 1 | 7 | 0 | 0 | 0 | 1.414978 | 3.775639 | 5.342446 | 1.267997 | 2.830262 | 4.569674 | 10.35354 | [13 empty] | 15.58871 | -0.02041221 | 13 | 0 | 14.35669 | -0.07980078
3560 | 2021/04/10 17:00:35 | 24376.8534 | 3190.0001 | 1 | 7 | 0 | 0 | 0 | 1.414513 | 3.776314 | 5.341645 | 1.26996 | 2.830262 | 4.577088 | 10.35354 |  | 0.0001223657 |  | 3.341641 | [9 empty] | 15.8582 | 0.0773558 | 13 | 0 | 14.69991 | 0.07076591
3561 | 2021/04/10 17:00:40 | 24381.8534 | 3195.0001 | 1 | 7 | 0 | 0 | 0 | 1.41494 | 3.776576 | 5.343628 | 1.271924 | 2.830262 | 4.584505 | 10.35354 |  |  |  |  | 0.2946034 | [8 empty] | 15.82541 | 0.03974527 | 13 | 0 | 14.20689 | -0.1313311
3562 | 2021/04/10 17:00:45 | 24386.8542 | 3200.0009 | 1 | 7 | 0 | 0 | 0 | 1.414825 | 3.777171 | 5.344036 | 1.273889 | 2.830262 | 4.591925 | 10.35354 |  | 0.0001171671 | [11 empty] | 15.64287 | -0.08761525 | 13 | 0 | 14.44021 | -0.09012461
3563 | 2021/04/10 17:00:50 | 24391.8534 | 3205.0001 | 1 | 7 | 0 | 0 | 0 | 1.415001 | 3.778042 | 5.345933 | 1.275852 | 2.830262 | 4.599342 | 10.35354 |  | 0.0001318293 | [11 empty] | 15.98634 | 0.09299815 | 13 | 0 | 14.62399 | 0.03394991
3564 | 2021/04/10 17:00:55 | 24396.8543 | 3210.001 | 1 | 7 | 0 | 0 | 0 | 1.414536 | 3.778616 | 5.344988 | 1.277817 | 2.830262 | 4.606764 | 10.35354 | [13 empty] | 15.80457 | -0.0129655 | 13 | 0 | 14.22251 | -0.1453829
3565 | 2021/04/10 17:01:00 | 24401.8535 | 3215.0002 | 1 | 7 | 0 | 0 | 0 | 1.414764 | 3.779011 | 5.346409 | 1.27978 | 2.830262 | 4.614184 | 10.35354 |  | 0.0001356293 | [11 empty] | 15.81622 | -0.04944444 | 13 | 0 | 14.74542 | 0.03711283
3566 | 2021/04/10 17:01:05 | 24406.8541 | 3220.0008 | 1 | 7 | 0 | 0 | 0 | 1.414803 | 3.779673 | 5.347493 | 1.281744 | 2.830262 | 4.621607 | 10.35354 |  | 0.0001535993 | [11 empty] | 16.06253 | 0.05645096 | 13 | 0 | 14.45946 | -0.05981416
3567 | 2021/04/10 17:01:10 | 24411.8534 | 3225.0001 | 1 | 7 | 0 | 0 | 0 | 1.414879 | 3.780416 | 5.348831 | 1.283707 | 2.830262 | 4.629027 | 10.35354 | [13 empty] | 15.70285 | -0.07660478 | 13 | 0 | 14.37619 | -0.0585717
3568 | 2021/04/10 17:01:15 | 24416.8544 | 3230.0011 | 1 | 7 | 0 | 0 | 0 | 1.414902 | 3.780794 | 5.349453 | 1.285672 | 2.830262 | 4.636453 | 10.35354 |  | 0.0001163168 | [11 empty] | 15.96617 | -0.03071457 | 13 | 0 | 14.65486 | 0.06959349
3569 | 2021/04/10 17:01:20 | 24421.8544 | 3235.0011 | 1 | 7 | 0 | 0 | 0 | 1.414864 | 3.781466 | 5.35026 | 1.287635 | 2.830262 | 4.643878 | 10.35354 |  |  |  | 3.321551 | [9 empty] | 15.73827 | -0.06457061 | 13 | 0 | 14.1633 | -0.07843018
3570 | 2021/04/10 17:01:25 | 24426.8543 | 3240.001 | 1 | 7 | 0 | 0 | 0 | 1.415138 | 3.782123 | 5.352226 | 1.289599 | 2.830262 | 4.651305 | 10.35354 |  | 0.0001177082 | [11 empty] | 15.75625 | -0.06666571 | 13 | 0 | 14.65611 | 0.1225674
3571 | 2021/04/10 17:01:30 | 24431.8537 | 3245.0004 | 1 | 7 | 0 | 0 | 0 | 1.414848 | 3.782647 | 5.351871 | 1.291563 | 2.830262 | 4.658732 | 10.35354 |  | 0.0001772444 | [11 empty] | 16.01204 | 0.05406857 | 13 | 0 | 14.35765 | 0.02229452
3572 | 2021/04/10 17:01:35 | 24436.8536 | 3250.0003 | 1 | 7 | 0 | 0 | 0 | 1.414879 | 3.783046 | 5.352552 | 1.293527 | 2.830262 | 4.666162 | 10.35354 | [13 empty] | 15.68512 | -0.09411931 | 13 | 0 | 14.40224 | 0.01512468
3573 | 2021/04/10 17:01:40 | 24441.8537 | 3255.0004 | 1 | 7 | 0 | 0 | 0 | 1.414635 | 3.783674 | 5.352518 | 1.295491 | 2.830262 | 4.673594 | 10.35354 |  | 0.0001368785 | [11 empty] | 15.98801 | 0.06385386 | 13 | 0 | 14.61106 | 0.1211211
3574 | 2021/04/10 17:01:45 | 24446.8545 | 3260.0012 | 1 | 7 | 0 | 0 | 0 | 1.414902 | 3.784487 | 5.354678 | 1.297456 | 2.830262 | 4.681027 | 10.35354 | [13 empty] | 15.87081 | 0.0774619 | 13 | 0 | 14.18668 | -0.04102319
3575 | 2021/04/10 17:01:50 | 24451.8538 | 3265.0005 | 1 | 7 | 0 | 0 | 0 | 1.415215 | 3.78517 | 5.356829 | 1.299419 | 2.830262 | 4.688459 | 10.35354 |  | 8.838237e-05 | [11 empty] | 15.67659 | -0.05566657 | 13 | 0 | 14.51054 | 0.03999978
3576 | 2021/04/10 17:01:55 | 24456.8545 | 3270.0012 | 1 | 7 | 0 | 0 | 0 | 1.415054 | 3.785608 | 5.35684 | 1.301384 | 2.830262 | 4.695895 | 10.35354 | [13 empty] | 16.10886 | 0.1523072 | 13 | 0 | 14.44752 | 0.03409475
3577 | 2021/04/10 17:02:00 | 24461.8536 | 3275.0003 | 1 | 7 | 0 | 0 | 0 | 1.414925 | 3.786026 | 5.356943 | 1.303347 | 2.830262 | 4.703328 | 10.35354 |  | 0.000168189 |  | 3.276316 | [9 empty] | 15.64163 | -0.01684546 | 13 | 0 | 14.25634 | -0.09678215
3578 | 2021/04/10 17:02:05 | 24466.8545 | 3280.0012 | 1 | 7 | 0 | 0 | 0 | 1.414825 | 3.786995 | 5.357935 | 1.305311 | 2.830262 | 4.710765 | 10.35354 |  |  |  |  | 0.3050651 | [8 empty] | 15.99046 | 0.08295387 | 13 | 0 | 14.67192 | 0.08324355
3579 | 2021/04/10 17:02:10 | 24471.8544 | 3285.0011 | 1 | 7 | 0 | 0 | 0 | 1.414787 | 3.787487 | 5.358487 | 1.307275 | 2.830262 | 4.718203 | 10.35354 |  | 0.0001067574 | [11 empty] | 15.81984 | 0.005229414 | 13 | 0 | 14.14284 | -0.1499802
3580 | 2021/04/10 17:02:15 | 24476.8545 | 3290.0012 | 1 | 7 | 0 | 0 | 0 | 1.414749 | 3.787985 | 5.359048 | 1.309239 | 2.830262 | 4.725641 | 10.35354 |  | 0.000134608 | [11 empty] | 15.7458 | -0.09388596 | 13 | 0 | 14.66754 | -0.005164146
3581 | 2021/04/10 17:02:20 | 24481.8545 | 3295.0012 | 1 | 7 | 0 | 0 | 0 | 1.414772 | 3.788688 | 5.36013 | 1.311202 | 2.830262 | 4.73308 | 10.35354 | [13 empty] | 16.01059 | 0.03019094 | 13 | 0 | 14.3635 | -0.08615106
3582 | 2021/04/10 17:02:25 | 24486.8538 | 3300.0005 | 1 | 7 | 0 | 0 | 0 | 1.414581 | 3.789471 | 5.360514 | 1.313166 | 2.830262 | 4.740521 | 10.35354 |  | 0.000159124 | [11 empty] | 15.6477 | -0.1300788 | 13 | 0 | 14.38663 | -0.06884426
3583 | 2021/04/10 17:02:30 | 24491.8538 | 3305.0005 | 1 | 7 | 0 | 0 | 0 | 1.414803 | 3.789983 | 5.362079 | 1.31513 | 2.830262 | 4.747964 | 10.35354 | [13 empty] | 16.10134 | 0.03677994 | 13 | 0 | 14.55681 | 0.08940965
3584 | 2021/04/10 17:02:35 | 24496.8539 | 3310.0006 | 1 | 7 | 0 | 0 | 0 | 1.414711 | 3.790531 | 5.362506 | 1.317094 | 2.830262 | 4.755406 | 10.35354 |  | 0.0001045679 | [11 empty] | 15.73316 | -0.09337038 | 13 | 0 | 14.1874 | -0.032022
3585 | 2021/04/10 17:02:40 | 24501.8541 | 3315.0008 | 1 | 7 | 0 | 0 | 0 | 1.414688 | 3.791285 | 5.363485 | 1.319058 | 2.830262 | 4.762851 | 10.35354 | [13 empty] | 15.88683 | 0.009411275 | 13 | 0 | 14.65561 | 0.1463947
3586 | 2021/04/10 17:02:45 | 24506.8541 | 3320.0008 | 1 | 7 | 0 | 0 | 0 | 1.414749 | 3.79194 | 5.364643 | 1.321021 | 2.830262 | 4.770297 | 10.35354 |  | 0.000101385 |  | 3.191589 | [9 empty] | 16.04141 | 0.09722829 | 13 | 0 | 14.33599 | -0.005177259
3587 | 2021/04/10 17:02:50 | 24511.854 | 3325.0007 | 1 | 7 | 0 | 0 | 0 | 1.414398 | 3.792307 | 5.363831 | 1.322985 | 2.830262 | 4.777744 | 10.35354 | [13 empty] | 15.76279 | 0.005303621 | 13 | 0 | 14.57505 | 0.08975804
3588 | 2021/04/10 17:02:55 | 24516.854 | 3330.0007 | 1 | 7 | 0 | 0 | 0 | 1.414696 | 3.793016 | 5.365965 | 1.324949 | 2.830262 | 4.785192 | 10.35354 |  | 0.0001421608 | [11 empty] | 16.0899 | 0.1161802 | 13 | 0 | 14.50153 | 0.05264372
3589 | 2021/04/10 17:03:00 | 24521.8541 | 3335.0008 | 1 | 7 | 0 | 0 | 0 | 1.414619 | 3.793798 | 5.366779 | 1.326913 | 2.830262 | 4.792642 | 10.35354 |  | 0.0001306219 | [11 empty] | 15.7759 | 0.04006088 | 13 | 0 | 14.16451 | -0.07397711
3590 | 2021/04/10 17:03:05 | 24526.8541 | 3340.0008 | 1 | 7 | 0 | 0 | 0 | 1.414772 | 3.794305 | 5.368076 | 1.328877 | 2.830262 | 4.800092 | 10.35354 | [13 empty] | 15.87081 | 0.05701989 | 12.9 | 0 | 14.66145 | 0.1074433
3591 | 2021/04/10 17:03:10 | 24531.8533 | 3345 | 1 | 7 | 0 | 0 | 0 | 1.414764 | 3.794892 | 5.368877 | 1.33084 | 2.830262 | 4.807543 | 10.35354 |  | 0.0001310106 | [11 empty] | 16.04166 | 0.1238659 | 12.9 | 0 | 14.30702 | -0.0537926
3592 | 2021/04/10 17:03:15 | 24536.8541 | 3350.0008 | 1 | 7 | 0 | 0 | 0 | 1.414688 | 3.795513 | 5.369467 | 1.332804 | 2.830262 | 4.814997 | 10.35354 | [13 empty] | 15.65062 | -0.09444714 | 12.9 | 0 | 14.44068 | -0.0650394
3593 | 2021/04/10 17:03:20 | 24541.8541 | 3355.0008 | 1 | 7 | 0 | 0 | 0 | 1.414696 | 3.796317 | 5.370634 | 1.334768 | 2.830262 | 4.822452 | 10.35354 |  | 9.603659e-05 |  | 3.064487 | [9 empty] | 16.04794 | 0.070557 | 13 | 0 | 14.43751 | -0.0296852
3594 | 2021/04/10 17:03:25 | 24546.8534 | 3360.0001 | 1 | 7 | 0 | 0 | 0 | 1.414726 | 3.7969 | 5.371573 | 1.336731 | 2.830262 | 4.829906 | 10.35354 |  |  |  |  | 0.3134705 | [8 empty] | 15.65595 | -0.1363772 | 13 | 0 | 14.38029 | -0.08657306
3595 | 2021/04/10 17:03:30 | 24551.8535 | 3365.0002 | 1 | 7 | 0 | 0 | 0 | 1.414711 | 3.797431 | 5.372267 | 1.338695 | 2.830262 | 4.837362 | 10.35354 |  | 0.0001283501 | [11 empty] | 16.1297 | 0.079014 | 13 | 0 | 14.56337 | 0.1181018
3596 | 2021/04/10 17:03:35 | 24556.8542 | 3370.0009 | 1 | 7 | 0 | 0 | 0 | 1.414688 | 3.798077 | 5.373094 | 1.340659 | 2.830262 | 4.844822 | 10.35354 | [13 empty] | 15.61636 | -0.09465307 | 13 | 0 | 14.30406 | -0.008213818
3597 | 2021/04/10 17:03:40 | 24561.8544 | 3375.0011 | 1 | 7 | 0 | 0 | 0 | 1.414902 | 3.798876 | 5.375037 | 1.342623 | 2.830262 | 4.852282 | 10.35354 |  | 0.0001310777 | [11 empty] | 16.09818 | 0.1213521 | 13 | 0 | 14.61936 | 0.1263097
3598 | 2021/04/10 17:03:45 | 24566.8544 | 3380.0011 | 1 | 7 | 0 | 0 | 0 | 1.414612 | 3.799368 | 5.374632 | 1.344587 | 2.830262 | 4.859742 | 10.35354 |  | 0.0001226385 | [11 empty] | 15.74044 | 0.00651747 | 13 | 0 | 14.26047 | -0.08933455
3599 | 2021/04/10 17:03:50 | 24571.8541 | 3385.0008 | 1 | 7 | 0 | 0 | 0 | 1.414917 | 3.799982 | 5.376659 | 1.346551 | 2.830262 | 4.867204 | 10.35354 | [13 empty] | 15.88875 | 0.05490303 | 13 | 0 | 14.65754 | 0.09847194
3600 | 2021/04/10 17:03:55 | 24576.8543 | 3390.001 | 1 | 7 | 0 | 0 | 0 | 1.415039 | 3.800852 | 5.378354 | 1.348515 | 2.830262 | 4.874668 | 10.35354 | [13 empty] | 16.09889 | 0.1303017 | 13 | 0 | 14.56896 | 0.08049756
3601 | 2021/04/10 17:04:00 | 24581.8542 | 3395.0009 | 1 | 7 | 0 | 0 | 0 | 1.414459 | 3.801422 | 5.376956 | 1.350479 | 2.830262 | 4.882133 | 10.35354 |  | 6.812355e-05 |  | 3.117682 | [9 empty] | 16.17822 | 0.09857357 | 13 | 0 | 14.47331 | 0.09665608
3602 | 2021/04/10 17:04:05 | 24586.8542 | 3400.0009 | 1 | 7 | 0 | 0 | 0 | 1.414772 | 3.801804 | 5.378686 | 1.352441 | 2.830262 | 4.889595 | 10.35354 |  | 0.0001730864 | [11 empty] | 16.07414 | -0.02451181 | 13 | 0 | 14.33232 | -0.1227435
3603 | 2021/04/10 17:04:10 | 24591.8542 | 3405.0009 | 1 | 7 | 0 | 0 | 0 | 1.414917 | 3.802446 | 5.380145 | 1.354406 | 2.830262 | 4.897065 | 10.35354 | [13 empty] | 15.88999 | -0.03737807 | 13 | 0 | 14.22055 | -0.1402104
3604 | 2021/04/10 17:04:15 | 24596.8545 | 3410.0012 | 1 | 7 | 0 | 0 | 0 | 1.414764 | 3.803425 | 5.380949 | 1.35637 | 2.830262 | 4.904533 | 10.35354 |  | 0.000154644 | [11 empty] | 15.67126 | -0.06281376 | 13 | 0 | 14.27875 | -0.1017976
3605 | 2021/04/10 17:04:20 | 24601.8535 | 3415.0002 | 1 | 7 | 0 | 0 | 0 | 1.415016 | 3.804014 | 5.382741 | 1.358333 | 2.830262 | 4.912002 | 10.35354 |  | 0.0001361433 | [11 empty] | 15.7776 | 0.01751721 | 13 | 0 | 14.62641 | 0.09972662
3606 | 2021/04/10 17:04:25 | 24606.8543 | 3420.001 | 1 | 7 | 0 | 0 | 0 | 1.414696 | 3.804436 | 5.38212 | 1.360298 | 2.830262 | 4.919475 | 10.35354 | [13 empty] | 15.90963 | 0.007812679 | 13 | 0 | 14.68577 | 0.1447809
3607 | 2021/04/10 17:04:30 | 24611.8545 | 3425.0012 | 1 | 7 | 0 | 0 | 0 | 1.414688 | 3.804994 | 5.382879 | 1.362261 | 2.830262 | 4.926945 | 10.35354 |  | 0.0001389206 | [11 empty] | 16.03534 | -0.04730165 | 13 | 0 | 14.69503 | 0.07803857
3608 | 2021/04/10 17:04:35 | 24616.8543 | 3430.001 | 1 | 7 | 0 | 0 | 0 | 1.414772 | 3.805977 | 5.38459 | 1.364225 | 2.830262 | 4.934418 | 10.35354 | [13 empty] | 16.20005 | 0.03307015 | 13 | 0 | 14.54634 | -0.08780479
3609 | 2021/04/10 17:04:40 | 24621.8544 | 3435.0011 | 1 | 7 | 0 | 0 | 0 | 1.414787 | 3.806615 | 5.385549 | 1.366189 | 2.830262 | 4.941892 | 10.35354 |  | 0.000100301 |  | 3.070275 | 0.3345045 | [8 empty] | 15.87567 | -0.05064875 | 13 | 0 | 14.32309 | -0.1352379
3610 | 2021/04/10 17:04:45 | 24626.8536 | 3440.0003 | 1 | 7 | 0 | 0 | 0 | 1.414383 | 3.807096 | 5.384692 | 1.368152 | 2.830262 | 4.949365 | 10.35354 | [13 empty] | 15.76545 | -0.07569522 | 13 | 0 | 14.43167 | -0.09872466
3611 | 2021/04/10 17:04:50 | 24631.8546 | 3445.0013 | 1 | 7 | 0 | 0 | 0 | 1.41436 | 3.80779 | 5.385586 | 1.370115 | 2.830262 | 4.956841 | 10.35354 |  | 0.0001180257 | [11 empty] | 15.83803 | 0.03448725 | 13 | 0 | 14.62858 | 0.1053497
3612 | 2021/04/10 17:04:55 | 24636.8547 | 3450.0014 | 1 | 7 | 0 | 0 | 0 | 1.414459 | 3.808683 | 5.387226 | 1.372079 | 2.830262 | 4.964321 | 10.35354 | [13 empty] | 15.98875 | 0.02828807 | 13 | 0 | 14.69941 | 0.1333603
3613 | 2021/04/10 17:05:00 | 24641.8538 | 3455.0005 | 1 | 7 | 0 | 0 | 0 | 1.414383 | 3.809029 | 5.387426 | 1.374042 | 2.830262 | 4.971797 | 10.35354 |  | 0.0001270914 | [11 empty] | 16.08554 | -0.01630664 | 13 | 0 | 14.73078 | 0.1045763
3614 | 2021/04/10 17:05:05 | 24646.8538 | 3460.0005 | 1 | 7 | 0 | 0 | 0 | 1.414772 | 3.80963 | 5.389758 | 1.376006 | 2.830262 | 4.979278 | 10.35354 |  | 0.0001813176 | [11 empty] | 16.23011 | 0.07045597 | 13 | 0 | 14.5473 | -0.05487621
3615 | 2021/04/10 17:05:10 | 24651.8538 | 3465.0005 | 1 | 7 | 0 | 0 | 0 | 1.414612 | 3.810674 | 5.390625 | 1.37797 | 2.830262 | 4.986762 | 10.35354 |  | 0.0001427703 | [11 empty] | 16.14351 | 0.07672757 | 13 | 0 | 14.41656 | -0.07591724
3616 | 2021/04/10 17:05:15 | 24656.8538 | 3470.0005 | 1 | 7 | 0 | 0 | 0 | 1.41433 | 3.810953 | 5.389945 | 1.379933 | 2.830262 | 4.994244 | 10.35354 | [13 empty] | 16.10933 | 0.09744734 | 13 | 0 | 14.35302 | 0.001904368
3617 | 2021/04/10 17:05:20 | 24661.8545 | 3475.0012 | 1 | 7 | 0 | 0 | 0 | 1.415001 | 3.811796 | 5.393695 | 1.381897 | 2.830262 | 5.001729 | 10.35354 |  | 0.0001174939 |  | 2.921978 | [9 empty] | 15.93172 | -0.07757694 | 13 | 0 | 14.29896 | -0.0572601
3618 | 2021/04/10 17:05:25 | 24666.8548 | 3480.0015 | 1 | 7 | 0 | 0 | 0 | 1.414711 | 3.812475 | 5.39355 | 1.383861 | 2.830262 | 5.009215 | 10.35354 | [13 empty] | 15.79241 | -0.1263219 | 13 | 0 | 14.40027 | -0.04914165
3619 | 2021/04/10 17:05:30 | 24671.8538 | 3485.0005 | 1 | 7 | 0 | 0 | 0 | 1.414619 | 3.813308 | 5.394378 | 1.385824 | 2.830262 | 5.016702 | 10.35354 |  | 0.0001496341 | [11 empty] | 15.79994 | -0.07765472 | 13 | 0 | 14.46626 | -0.08700341
3620 | 2021/04/10 17:05:35 | 24676.8548 | 3490.0015 | 1 | 7 | 0 | 0 | 0 | 1.414658 | 3.813918 | 5.39539 | 1.387789 | 2.830262 | 5.024192 | 10.35354 |  | 0.0001686922 | [11 empty] | 15.78002 | -0.03813863 | 13 | 0 | 14.512 | 0.07353753
3621 | 2021/04/10 17:05:40 | 24681.8541 | 3495.0008 | 1 | 7 | 0 | 0 | 0 | 1.414963 | 3.814358 | 5.397175 | 1.389753 | 2.830262 | 5.031682 | 10.35354 | [13 empty] | 15.77881 | -0.129132 | 13 | 0 | 14.51079 | 0.02107441
3622 | 2021/04/10 17:05:45 | 24686.8538 | 3500.0005 | 1 | 7 | 0 | 0 | 0 | 1.414619 | 3.815094 | 5.396904 | 1.391717 | 2.830262 | 5.039175 | 10.35354 |  | 0.0001217579 | [11 empty] | 15.81014 | -0.1216149 | 13 | 0 | 14.54221 | -0.04440784
3623 | 2021/04/10 17:05:50 | 24691.8541 | 3505.0008 | 1 | 7 | 0 | 0 | 0 | 1.414803 | 3.815954 | 5.398823 | 1.39368 | 2.830262 | 5.046668 | 10.35354 | [13 empty] | 15.96836 | 0.079377 | 13 | 0 | 14.70087 | 0.1161888
3624 | 2021/04/10 17:05:55 | 24696.8541 | 3510.0008 | 1 | 7 | 0 | 0 | 0 | 1.414986 | 3.816569 | 5.400392 | 1.395644 | 2.830262 | 5.054162 | 10.35354 |  | 0.0001539702 |  | 2.937263 | [9 empty] | 16.05959 | 0.08789688 | 13 | 0 | 14.74125 | 0.15892
3625 | 2021/04/10 17:06:00 | 24701.8533 | 3515 | 1 | 7 | 0 | 0 | 0 | 1.414574 | 3.817168 | 5.399667 | 1.397608 | 2.830262 | 5.061657 | 10.35354 |  | 0.0001335557 |  |  | 0.3329194 | [8 empty] | 16.19689 | 0.05291581 | 13 | 0 | 14.57968 | 0.0941962
3626 | 2021/04/10 17:06:05 | 24706.8541 | 3520.0008 | 1 | 7 | 0 | 0 | 0 | 1.41465 | 3.817905 | 5.400999 | 1.399572 | 2.830262 | 5.069155 | 10.35354 | [13 empty] | 16.12292 | -0.01175553 | 13 | 0 | 14.34476 | -0.1190639
3627 | 2021/04/10 17:06:10 | 24711.8541 | 3525.0008 | 1 | 7 | 0 | 0 | 0 | 1.414581 | 3.818475 | 5.401542 | 1.401536 | 2.830262 | 5.076655 | 10.35354 |  | 0.0001337279 | [11 empty] | 15.90186 | -0.03882706 | 13 | 0 | 14.13015 | -0.1759142
3628 | 2021/04/10 17:06:15 | 24716.8534 | 3530.0001 | 1 | 7 | 0 | 0 | 0 | 1.41465 | 3.819099 | 5.402688 | 1.4035 | 2.830262 | 5.084153 | 10.35354 | [13 empty] | 15.79288 | -0.03869236 | 13 | 0 | 14.21078 | -0.1323974
3629 | 2021/04/10 17:06:20 | 24721.8534 | 3535.0001 | 1 | 7 | 0 | 0 | 0 | 1.414543 | 3.819779 | 5.403242 | 1.405463 | 2.830262 | 5.091651 | 10.35354 |  | 0.0001160472 | [11 empty] | 15.70961 | -0.04344761 | 13 | 0 | 14.31721 | 0.07963538
3630 | 2021/04/10 17:06:25 | 24726.8537 | 3540.0004 | 1 | 7 | 0 | 0 | 0 | 1.414749 | 3.820559 | 5.405132 | 1.407427 | 2.830262 | 5.099156 | 10.35354 |  | 0.0001646022 | [11 empty] | 15.81742 | -0.07401317 | 13 | 0 | 14.56411 | 0.09693772
3631 | 2021/04/10 17:06:30 | 24731.8544 | 3545.0011 | 1 | 7 | 0 | 0 | 0 | 1.414444 | 3.821387 | 5.405138 | 1.409391 | 2.830262 | 5.10666 | 10.35354 | [13 empty] | 15.96521 | -0.05276918 | 13 | 0 | 14.7196 | 0.08396715
3632 | 2021/04/10 17:06:35 | 24736.8543 | 3550.001 | 1 | 7 | 0 | 0 | 0 | 1.41465 | 3.821711 | 5.406383 | 1.411355 | 2.830262 | 5.114165 | 10.35354 |  | 0.0001004398 |  | 2.842344 | [9 empty] | 16.12753 | 0.09880692 | 13 | 0 | 14.72181 | 0.01925647
3633 | 2021/04/10 17:06:40 | 24741.8544 | 3555.0011 | 1 | 7 | 0 | 0 | 0 | 1.414688 | 3.82242 | 5.407532 | 1.413319 | 2.830262 | 5.121673 | 10.35354 | [13 empty] | 16.16828 | 0.1348332 | 13 | 0 | 14.75538 | 0.1238325
3634 | 2021/04/10 17:06:45 | 24746.8537 | 3560.0004 | 1 | 7 | 0 | 0 | 0 | 1.414612 | 3.823279 | 5.408456 | 1.415283 | 2.830262 | 5.129179 | 10.35354 |  | 0.0001224259 | [11 empty] | 16.22334 | 0.07239729 | 13 | 0 | 14.78871 | 0.1479441
3635 | 2021/04/10 17:06:50 | 24751.8544 | 3565.0011 | 1 | 7 | 0 | 0 | 0 | 1.414764 | 3.824066 | 5.410151 | 1.417247 | 2.830262 | 5.136687 | 10.35354 | [13 empty] | 16.12971 | 0.05338907 | 13 | 0 | 14.54147 | -0.08797467
3636 | 2021/04/10 17:06:55 | 24756.8538 | 3570.0005 | 1 | 7 | 0 | 0 | 0 | 1.415092 | 3.824559 | 5.412103 | 1.41921 | 2.830262 | 5.144197 | 10.35354 |  | 0.0001130788 | [11 empty] | 16.19228 | 0.142332 | 13 | 0 | 14.58235 | 0.02182871
3637 | 2021/04/10 17:07:00 | 24761.854 | 3575.0007 | 1 | 7 | 0 | 0 | 0 | 1.414749 | 3.82533 | 5.411882 | 1.421174 | 2.830262 | 5.151707 | 10.35354 | [13 empty] | 16.16122 | 0.1098686 | 13 | 0 | 14.44895 | 0.05318582
3638 | 2021/04/10 17:07:05 | 24766.8539 | 3580.0006 | 1 | 7 | 0 | 0 | 0 | 1.414536 | 3.826066 | 5.412108 | 1.423137 | 2.830262 | 5.15922 | 10.35354 |  | 0.0001297994 | [11 empty] | 16.04478 | -0.06173342 | 13 | 0 | 14.35399 | -0.1006907
3639 | 2021/04/10 17:07:10 | 24771.8539 | 3585.0006 | 1 | 7 | 0 | 0 | 0 | 1.415016 | 3.826638 | 5.414754 | 1.425101 | 2.830262 | 5.166734 | 10.35354 |  | 0.0001303834 |  | 2.953708 | 0.3455599 | [8 empty] | 15.95235 | -0.03048182 | 13 | 0 | 14.28314 | -0.1583707
3640 | 2021/04/10 17:07:15 | 24776.854 | 3590.0007 | 1 | 7 | 0 | 0 | 0 | 1.414772 | 3.827055 | 5.41441 | 1.427065 | 2.830262 | 5.17425 | 10.35354 | [13 empty] | 15.87128 | -0.00728935 | 13 | 0 | 14.32598 | -0.1122901
3641 | 2021/04/10 17:07:20 | 24781.8541 | 3595.0008 | 1 | 7 | 0 | 0 | 0 | 1.414902 | 3.828144 | 5.416449 | 1.429029 | 2.830262 | 5.181767 | 10.35354 |  | 0.0001279711 | [11 empty] | 15.79725 | -0.10508 | 13 | 0 | 14.31016 | -0.009579659
3642 | 2021/04/10 17:07:25 | 24786.854 | 3600.0007 | 1 | 7 | 0 | 0 | 0 | 1.414696 | 3.828833 | 5.416635 | 1.430993 | 2.830262 | 5.189286 | 10.35354 | [13 empty] | 15.77224 | -0.136565 | 13 | 0 | 14.38004 | -0.06854355
3643 | 2021/04/10 17:07:30 | 24791.8541 | 3605.0008 | 1 | 7 | 0 | 0 | 0 | 1.414597 | 3.829393 | 5.417048 | 1.432956 | 2.830262 | 5.196804 | 10.35354 |  | 0.0001301237 | [11 empty] | 15.79846 | -0.05173236 | 13 | 0 | 14.36981 | -0.1180542
3644 | 2021/04/10 17:07:35 | 24796.8542 | 3610.0009 | 1 | 7 | 0 | 0 | 0 | 1.414696 | 3.830029 | 5.418327 | 1.43492 | 2.830262 | 5.204324 | 10.35354 |  | 0.0001361235 | [11 empty] | 15.83223 | -0.08543909 | 13 | 0 | 14.4183 | 0.03292948
3645 | 2021/04/10 17:07:40 | 24801.8542 | 3615.0009 | 1 | 7 | 0 | 0 | 0 | 1.415283 | 3.830827 | 5.421704 | 1.436884 | 2.830262 | 5.211847 | 10.35354 | [13 empty] | 15.79362 | -0.1230618 | 13 | 0 | 14.54755 | 0.02031505
3646 | 2021/04/10 17:07:45 | 24806.8534 | 3620.0001 | 1 | 7 | 0 | 0 | 0 | 1.414986 | 3.831619 | 5.421687 | 1.438848 | 2.830262 | 5.219372 | 10.35354 |  | 0.000129019 |  | 2.870223 | [9 empty] | 15.84581 | -0.1035699 | 13 | 0 | 14.70208 | -0.02858371
3647 | 2021/04/10 17:07:50 | 24811.8535 | 3625.0002 | 1 | 7 | 0 | 0 | 0 | 1.414825 | 3.831996 | 5.421604 | 1.440812 | 2.830262 | 5.226895 | 10.35354 | [13 empty] | 15.81302 | 0.01091599 | 13 | 0 | 14.66922 | 0.1044992
3648 | 2021/04/10 17:07:55 | 24816.8534 | 3630.0001 | 1 | 7 | 0 | 0 | 0 | 1.414879 | 3.832745 | 5.42287 | 1.442775 | 2.830262 | 5.234421 | 10.35354 |  | 0.0001196875 | [11 empty] | 15.89241 | -0.04474372 | 13 | 0 | 14.7488 | 0.1194149
3649 | 2021/04/10 17:08:00 | 24821.8536 | 3635.0003 | 1 | 7 | 0 | 0 | 0 | 1.414597 | 3.833615 | 5.42302 | 1.444739 | 2.830262 | 5.24195 | 10.35354 | [13 empty] | 15.93293 | -0.07976174 | 13 | 0 | 14.78212 | 0.04318535
3650 | 2021/04/10 17:08:05 | 24826.8538 | 3640.0005 | 1 | 7 | 0 | 0 | 0 | 1.414734 | 3.834291 | 5.424502 | 1.446703 | 2.830262 | 5.249479 | 10.35354 |  | 0.0001436336 | [11 empty] | 16.05206 | 0.0993821 | 13 | 0 | 14.79209 | 0.05865335
3651 | 2021/04/10 17:08:10 | 24831.8545 | 3645.0012 | 1 | 7 | 0 | 0 | 0 | 1.414726 | 3.834692 | 5.425038 | 1.448667 | 2.830262 | 5.25701 | 10.35354 |  | 0.0002148204 | [11 empty] | 16.15782 | 0.1018241 | 13 | 0 | 14.66459 | 0.08160889
3652 | 2021/04/10 17:08:15 | 24836.8537 | 3650.0004 | 1 | 7 | 0 | 0 | 0 | 1.414841 | 3.835449 | 5.42655 | 1.450631 | 2.830262 | 5.264541 | 10.35354 | [13 empty] | 16.20392 | 0.1050842 | 13 | 0 | 14.4845 | 0.0757888
3653 | 2021/04/10 17:08:20 | 24841.8544 | 3655.0011 | 1 | 7 | 0 | 0 | 0 | 1.415016 | 3.83637 | 5.428525 | 1.452595 | 2.830262 | 5.272074 | 10.35354 |  | 0.000106253 | [11 empty] | 15.9237 | -0.0711447 | 13 | 0 | 14.28361 | -0.08046657
3654 | 2021/04/10 17:08:25 | 24846.8546 | 3660.0013 | 1 | 7 | 0 | 0 | 0 | 1.414848 | 3.836881 | 5.428603 | 1.454558 | 2.830262 | 5.279607 | 10.35354 |  |  |  | 2.825921 | 0.3539689 | [8 empty] | 15.76787 | -0.1355782 | 13 | 0 | 14.39757 | -0.08123934
3655 | 2021/04/10 17:08:30 | 24851.8537 | 3665.0004 | 1 | 7 | 0 | 0 | 0 | 1.41494 | 3.837688 | 5.430098 | 1.456521 | 2.830262 | 5.287138 | 10.35354 |  | 0.0001080637 | [11 empty] | 15.71813 | -0.09753108 | 13 | 0 | 14.47185 | -0.0841099
3656 | 2021/04/10 17:08:35 | 24856.8545 | 3670.0012 | 1 | 7 | 0 | 0 | 0 | 1.415062 | 3.838426 | 5.431611 | 1.458485 | 2.830262 | 5.294677 | 10.35354 |  | 0.0001425918 | [11 empty] | 15.80065 | -0.0574702 | 13 | 0 | 14.56191 | 0.07466763
3657 | 2021/04/10 17:08:40 | 24861.8539 | 3675.0006 | 1 | 7 | 0 | 0 | 0 | 1.41452 | 3.839256 | 5.430704 | 1.460449 | 2.830262 | 5.302216 | 10.35354 | [13 empty] | 15.75355 | -0.1012522 | 13 | 0 | 14.6169 | 0.07416368
3658 | 2021/04/10 17:08:45 | 24866.8539 | 3680.0006 | 1 | 7 | 0 | 0 | 0 | 1.414963 | 3.83969 | 5.433019 | 1.462413 | 2.830262 | 5.309756 | 10.35354 |  | 0.0001146477 | [11 empty] | 15.90697 | -0.09060264 | 13 | 0 | 14.7561 | -0.008745193
3659 | 2021/04/10 17:08:50 | 24871.854 | 3685.0007 | 1 | 7 | 0 | 0 | 0 | 1.414688 | 3.840441 | 5.433026 | 1.464376 | 2.830262 | 5.317297 | 10.35354 | [13 empty] | 16.03047 | 0.07262558 | 13 | 0 | 14.73395 | 0.05462229
3660 | 2021/04/10 17:08:55 | 24876.8548 | 3690.0015 | 1 | 7 | 0 | 0 | 0 | 1.414474 | 3.841257 | 5.433358 | 1.46634 | 2.830262 | 5.324839 | 10.35354 |  | 0.0001467125 | [11 empty] | 16.1867 | 0.1169991 | 13 | 0 | 14.75196 | 0.1013851
3661 | 2021/04/10 17:09:00 | 24881.8533 | 3695 | 1 | 7 | 0 | 0 | 0 | 1.414696 | 3.842082 | 5.435378 | 1.468303 | 2.830262 | 5.332378 | 10.35354 |  |  |  | 2.884732 | [9 empty] | 16.19445 | 0.05646884 | 13 | 0 | 14.60643 | 0.1046056
3662 | 2021/04/10 17:09:05 | 24886.8533 | 3700 | 1 | 7 | 0 | 0 | 0 | 1.414711 | 3.842458 | 5.435968 | 1.470267 | 2.830262 | 5.339924 | 10.35354 |  | 0.0001165875 | [11 empty] | 16.22866 | 0.02556086 | 13 | 0 | 14.60426 | -0.09303778
3663 | 2021/04/10 17:09:10 | 24891.8533 | 3705 | 1 | 7 | 0 | 0 | 0 | 1.414764 | 3.843137 | 5.437132 | 1.47223 | 2.830262 | 5.347467 | 10.35354 |  | 0.0001757195 | [11 empty] | 16.22816 | 0.1190317 | 13 | 0 | 14.58185 | -0.01977682
3664 | 2021/04/10 17:09:15 | 24896.8535 | 3710.0002 | 1 | 7 | 0 | 0 | 0 | 1.41481 | 3.843916 | 5.438411 | 1.474194 | 2.830262 | 5.355016 | 10.35354 |  | 0.0002118608 | [11 empty] | 16.13432 | 0.1119274 | 13 | 0 | 14.42194 | 0.03469795
3665 | 2021/04/10 17:09:20 | 24901.8535 | 3715.0002 | 1 | 7 | 0 | 0 | 0 | 1.414711 | 3.844595 | 5.438991 | 1.476157 | 2.830262 | 5.362565 | 10.35354 | [13 empty] | 15.96859 | -0.08349419 | 13 | 0 | 14.28482 | -0.08144319
3666 | 2021/04/10 17:09:25 | 24906.8534 | 3720.0001 | 1 | 7 | 0 | 0 | 0 | 1.414734 | 3.845237 | 5.439988 | 1.47812 | 2.830262 | 5.370113 | 10.35354 |  | 0.0001316136 | [11 empty] | 15.81281 | -0.1213133 | 13 | 0 | 14.28923 | -0.142245
3667 | 2021/04/10 17:09:30 | 24911.8542 | 3725.0009 | 1 | 7 | 0 | 0 | 0 | 1.414688 | 3.846173 | 5.441135 | 1.480084 | 2.830262 | 5.377665 | 10.35354 |  | 0.0001668399 | [11 empty] | 15.76303 | -0.052028 | 13 | 0 | 14.3635 | -0.1046619
3668 | 2021/04/10 17:09:35 | 24916.8536 | 3730.0003 | 1 | 7 | 0 | 0 | 0 | 1.415169 | 3.846746 | 5.443796 | 1.482048 | 2.830262 | 5.385221 | 10.35354 |  |  |  | 2.763333 | [9 empty] | 15.76812 | -0.05602747 | 13 | 0 | 14.33938 | 0.06014884
3669 | 2021/04/10 17:09:40 | 24921.8544 | 3735.0011 | 1 | 7 | 0 | 0 | 0 | 1.414986 | 3.847198 | 5.443731 | 1.484013 | 2.830262 | 5.392778 | 10.35354 |  | 0.0001186159 |  |  | 0.3492952 | [8 empty] | 15.86136 | -0.1119742 | 13 | 0 | 14.44752 | -0.06897986
3670 | 2021/04/10 17:09:45 | 24926.8538 | 3740.0005 | 1 | 7 | 0 | 0 | 0 | 1.41433 | 3.848063 | 5.442431 | 1.485976 | 2.830262 | 5.400332 | 10.35354 | [13 empty] | 15.79337 | -0.05316615 | 13 | 0 | 14.43045 | -0.09438723
3671 | 2021/04/10 17:09:50 | 24931.8545 | 3745.0012 | 1 | 7 | 0 | 0 | 0 | 1.414558 | 3.848869 | 5.444448 | 1.48794 | 2.830262 | 5.40789 | 10.35354 |  | 0.0001160047 | [11 empty] | 15.76084 | -0.04479408 | 13 | 0 | 14.45625 | 0.0828132
3672 | 2021/04/10 17:09:55 | 24936.8538 | 3750.0005 | 1 | 7 | 0 | 0 | 0 | 1.414658 | 3.849644 | 5.44593 | 1.489903 | 2.830262 | 5.415447 | 10.35354 |  | 0.0001580977 | [11 empty] | 15.79241 | -0.1247257 | 13 | 0 | 14.47331 | -0.001894236
3673 | 2021/04/10 17:10:00 | 24941.8537 | 3755.0004 | 1 | 7 | 0 | 0 | 0 | 1.414787 | 3.850046 | 5.446995 | 1.491867 | 2.830262 | 5.423007 | 10.35354 | [13 empty] | 15.82808 | -0.09516567 | 13 | 0 | 14.59671 | -0.05209029
3674 | 2021/04/10 17:10:05 | 24946.8538 | 3760.0005 | 1 | 7 | 0 | 0 | 0 | 1.414764 | 3.850862 | 5.448061 | 1.493831 | 2.830262 | 5.430568 | 10.35354 |  | 0.0001329187 | [11 empty] | 15.91961 | 0.04343212 | 13 | 0 | 14.68118 | 0.1166174
3675 | 2021/04/10 17:10:10 | 24951.8546 | 3765.0013 | 1 | 7 | 0 | 0 | 0 | 1.414749 | 3.851602 | 5.44905 | 1.495795 | 2.830262 | 5.438131 | 10.35354 |  |  |  | 2.871263 | [9 empty] | 16.02589 | 0.01631141 | 13 | 0 | 14.79505 | 0.1532775
3676 | 2021/04/10 17:10:15 | 24956.854 | 3770.0007 | 1 | 7 | 0 | 0 | 0 | 1.414841 | 3.852335 | 5.450442 | 1.497758 | 2.830262 | 5.445694 | 10.35354 |  | 0.0001203783 | [11 empty] | 16.18525 | 0.04836857 | 13 | 0 | 14.67751 | 0.114722
3677 | 2021/04/10 17:10:20 | 24961.8541 | 3775.0008 | 1 | 7 | 0 | 0 | 0 | 1.414658 | 3.852839 | 5.45045 | 1.499721 | 2.830262 | 5.453259 | 10.35354 | [13 empty] | 16.12072 | -0.01024604 | 13 | 0 | 14.37907 | -0.09699136
3678 | 2021/04/10 17:10:25 | 24966.8541 | 3780.0008 | 1 | 7 | 0 | 0 | 0 | 1.414948 | 3.853703 | 5.452789 | 1.501685 | 2.830262 | 5.460824 | 10.35354 |  | 0.0001201567 | [11 empty] | 15.89993 | -0.05861104 | 13 | 0 | 14.37665 | -0.1089966
3679 | 2021/04/10 17:10:30 | 24971.8538 | 3785.0005 | 1 | 7 | 0 | 0 | 0 | 1.414925 | 3.854408 | 5.453698 | 1.503648 | 2.830262 | 5.468392 | 10.35354 | [13 empty] | 15.86303 | -0.1037994 | 13 | 0 | 14.69015 | -0.01741439
3680 | 2021/04/10 17:10:35 | 24976.8541 | 3790.0008 | 1 | 7 | 0 | 0 | 0 | 1.414902 | 3.855062 | 5.454535 | 1.505612 | 2.830262 | 5.475962 | 10.35354 |  | 0.0001137774 | [11 empty] | 16.14618 | 0.05279273 | 13 | 0 | 14.558 | -0.04291981
3681 | 2021/04/10 17:10:40 | 24981.8541 | 3795.0008 | 1 | 7 | 0 | 0 | 0 | 1.415016 | 3.855671 | 5.455836 | 1.507577 | 2.830262 | 5.483536 | 10.35354 |  | 0.0001127818 | [11 empty] | 15.92323 | -0.01334459 | 13 | 0 | 14.26852 | -0.129784
3682 | 2021/04/10 17:10:45 | 24986.8542 | 3800.0009 | 1 | 7 | 0 | 0 | 0 | 1.414879 | 3.85646 | 5.456424 | 1.509541 | 2.830262 | 5.491111 | 10.35354 | [13 empty] | 15.75235 | -0.1074621 | 13 | 0 | 14.52077 | -0.08722484
3683 | 2021/04/10 17:10:50 | 24991.8534 | 3805.0001 | 1 | 7 | 0 | 0 | 0 | 1.415268 | 3.857175 | 5.458936 | 1.511505 | 2.830262 | 5.498685 | 10.35354 |  | 0.0001184178 |  | 2.822976 | 0.3547882 | [8 empty] | 15.97587 | 0.08361042 | 13 | 0 | 14.76679 | 0.09988576
3684 | 2021/04/10 17:10:55 | 24996.8533 | 3810 | 1 | 7 | 0 | 0 | 0 | 1.414764 | 3.857751 | 5.457807 | 1.513469 | 2.830262 | 5.506263 | 10.35354 | [13 empty] | 16.16173 | 0.1273206 | 13 | 0 | 14.6174 | 0.05469114
3685 | 2021/04/10 17:11:00 | 25001.8541 | 3815.0008 | 1 | 7 | 0 | 0 | 0 | 1.414803 | 3.858469 | 5.458974 | 1.515434 | 2.830262 | 5.513841 | 10.35354 |  | 0.0001672292 | [11 empty] | 16.0489 | 0.102241 | 13 | 0 | 14.3289 | -0.01841098
3686 | 2021/04/10 17:11:05 | 25006.8542 | 3820.0009 | 1 | 7 | 0 | 0 | 0 | 1.414886 | 3.859171 | 5.460287 | 1.517397 | 2.830262 | 5.521417 | 10.35354 | [13 empty] | 15.79192 | -0.06041527 | 13 | 0 | 14.52394 | 0.06030113
3687 | 2021/04/10 17:11:10 | 25011.8534 | 3825.0001 | 1 | 7 | 0 | 0 | 0 | 1.414787 | 3.860006 | 5.461086 | 1.51936 | 2.830262 | 5.528995 | 10.35354 |  | 9.716699e-05 | [11 empty] | 16.12363 | 0.05838484 | 13 | 0 | 14.73249 | -0.09259909
3688 | 2021/04/10 17:11:15 | 25016.8534 | 3830.0001 | 1 | 7 | 0 | 0 | 0 | 1.414825 | 3.860401 | 5.461792 | 1.521324 | 2.830262 | 5.536576 | 10.35354 |  | 0.0001444429 | [11 empty] | 16.12267 | 0.09168178 | 13 | 0 | 14.3423 | -0.1109791
3689 | 2021/04/10 17:11:20 | 25021.8536 | 3835.0003 | 1 | 7 | 0 | 0 | 0 | 1.414322 | 3.861115 | 5.46086 | 1.523288 | 2.830262 | 5.544158 | 10.35354 | [13 empty] | 15.80016 | -0.07596403 | 13 | 0 | 14.7483 | 0.01733571
3690 | 2021/04/10 17:11:25 | 25026.8544 | 3840.0011 | 1 | 7 | 0 | 0 | 0 | 1.414787 | 3.862115 | 5.46407 | 1.525252 | 2.830262 | 5.551741 | 10.35354 |  | 0.0001547745 |  | 2.735537 | [9 empty] | 15.9601 | -0.03587097 | 13 | 0 | 14.64076 | 0.0004652143
3691 | 2021/04/10 17:11:30 | 25031.8544 | 3845.0011 | 1 | 7 | 0 | 0 | 0 | 1.414246 | 3.86292 | 5.463119 | 1.527215 | 2.830262 | 5.559325 | 10.35354 | [13 empty] | 16.24151 | 0.07421315 | 13 | 0 | 14.29116 | -0.1382178
3692 | 2021/04/10 17:11:35 | 25036.8537 | 3850.0004 | 1 | 7 | 0 | 0 | 0 | 1.414749 | 3.863313 | 5.465618 | 1.529179 | 2.830262 | 5.56691 | 10.35354 |  | 0.0001153671 | [11 empty] | 15.9271 | -0.0834918 | 13 | 0 | 14.55607 | -0.04494071
3693 | 2021/04/10 17:11:40 | 25041.8537 | 3855.0004 | 1 | 7 | 0 | 0 | 0 | 1.414536 | 3.864055 | 5.465845 | 1.531142 | 2.830262 | 5.574498 | 10.35354 |  | 0.000170986 | [11 empty] | 15.84773 | -0.0897029 | 13 | 0 | 14.70426 | 0.04999518
3694 | 2021/04/10 17:11:45 | 25046.8536 | 3860.0003 | 1 | 7 | 0 | 0 | 0 | 1.414726 | 3.864956 | 5.467854 | 1.533107 | 2.830262 | 5.582088 | 10.35354 | [13 empty] | 16.17894 | 0.008648634 | 13 | 0 | 14.32207 | -0.08947492
3695 | 2021/04/10 17:11:50 | 25051.8536 | 3865.0003 | 1 | 7 | 0 | 0 | 0 | 1.414917 | 3.865518 | 5.469387 | 1.535071 | 2.830262 | 5.589679 | 10.35354 |  | 0.0001540751 | [11 empty] | 16.1537 | -0.01320451 | 13 | 0 | 14.29284 | -0.125072
3696 | 2021/04/10 17:11:55 | 25056.8536 | 3870.0003 | 1 | 7 | 0 | 0 | 0 | 1.41465 | 3.866196 | 5.469314 | 1.537034 | 2.830262 | 5.597271 | 10.35354 | [13 empty] | 15.84531 | -0.1089621 | 13 | 0 | 14.66631 | 0.08833379
3697 | 2021/04/10 17:12:00 | 25061.8547 | 3875.0014 | 1 | 7 | 0 | 0 | 0 | 1.41465 | 3.866886 | 5.47029 | 1.538998 | 2.830262 | 5.604865 | 10.35354 |  | 0.0001130217 |  | 2.892366 | 0.3532506 | [8 empty] | 16.17286 | -0.01978636 | 13 | 0 | 14.52418 | 0.01711994
3698 | 2021/04/10 17:12:05 | 25066.8546 | 3880.0013 | 1 | 7 | 0 | 0 | 0 | 1.414772 | 3.867699 | 5.471912 | 1.540963 | 2.830262 | 5.612461 | 10.35354 | [13 empty] | 16.05885 | -0.02798289 | 13 | 0 | 14.36204 | -0.1033702
3699 | 2021/04/10 17:12:10 | 25071.8538 | 3885.0005 | 1 | 7 | 0 | 0 | 0 | 1.414902 | 3.868292 | 5.473254 | 1.542926 | 2.830262 | 5.620056 | 10.35354 |  | 9.569849e-05 | [11 empty] | 15.7645 | -0.1430774 | 13 | 0 | 14.72203 | 0.08764267
3700 | 2021/04/10 17:12:15 | 25076.8539 | 3890.0006 | 1 | 7 | 0 | 0 | 0 | 1.414543 | 3.868949 | 5.472795 | 1.544891 | 2.830262 | 5.627655 | 10.35354 | [13 empty] | 16.13311 | -0.01772821 | 13 | 0 | 14.48497 | 0.002884865
3701 | 2021/04/10 17:12:20 | 25081.854 | 3895.0007 | 1 | 7 | 0 | 0 | 0 | 1.414803 | 3.869644 | 5.474784 | 1.546854 | 2.830262 | 5.635253 | 10.35354 |  | 0.0001192093 | [11 empty] | 16.0363 | -0.03466547 | 13 | 0 | 14.44481 | -0.089522
3702 | 2021/04/10 17:12:25 | 25086.8539 | 3900.0006 | 1 | 7 | 0 | 0 | 0 | 1.414879 | 3.870647 | 5.476497 | 1.548818 | 2.830262 | 5.642853 | 10.35354 |  | 0.0001580435 | [11 empty] | 15.85842 | -0.1037228 | 13 | 0 | 14.7556 | 0.05349219
3703 | 2021/04/10 17:12:30 | 25091.854 | 3905.0007 | 1 | 7 | 0 | 0 | 0 | 1.41494 | 3.870878 | 5.47706 | 1.550782 | 2.830262 | 5.650455 | 10.35354 | [13 empty] | 16.25776 | 0.08186847 | 13 | 0 | 14.28289 | -0.145441
3704 | 2021/04/10 17:12:35 | 25096.8534 | 3910.0001 | 1 | 7 | 0 | 0 | 0 | 1.414635 | 3.871569 | 5.476857 | 1.552745 | 2.830262 | 5.658056 | 10.35354 |  | 0.0001398656 |  | 2.876025 | [9 empty] | 15.80453 | -0.08120954 | 13 | 0 | 14.68115 | -0.00844568
3705 | 2021/04/10 17:12:40 | 25101.8548 | 3915.0015 | 1 | 7 | 0 | 0 | 0 | 1.414421 | 3.872439 | 5.477259 | 1.55471 | 2.830262 | 5.665662 | 10.35354 |  | 0.0001407894 | [11 empty] | 16.15178 | 0.06929964 | 13 | 0 | 14.46989 | -0.08164227
3706 | 2021/04/10 17:12:45 | 25106.8534 | 3920.0001 | 1 | 7 | 0 | 0 | 0 | 1.414474 | 3.873191 | 5.478528 | 1.556672 | 2.830262 | 5.673263 | 10.35354 | [13 empty] | 15.97659 | -0.1317734 | 13 | 0 | 14.49715 | -0.068295
3707 | 2021/04/10 17:12:50 | 25111.8534 | 3925.0001 | 1 | 7 | 0 | 0 | 0 | 1.414368 | 3.873704 | 5.478843 | 1.558636 | 2.830262 | 5.680869 | 10.35354 |  | 0.0001945699 | [11 empty] | 15.81157 | -0.03623903 | 13 | 0 | 14.85898 | 0.1027977
3708 | 2021/04/10 17:12:55 | 25116.8541 | 3930.0008 | 1 | 7 | 0 | 0 | 0 | 1.414886 | 3.874434 | 5.481882 | 1.5606 | 2.830262 | 5.688478 | 10.35354 |  | 0.0001115217 | [11 empty] | 16.18912 | 0.0132668 | 13 | 0 | 14.48425 | -0.1030907
3709 | 2021/04/10 17:13:00 | 25121.8536 | 3935.0003 | 1 | 7 | 0 | 0 | 0 | 1.414688 | 3.875343 | 5.482401 | 1.562564 | 2.830262 | 5.696087 | 10.35354 | [13 empty] | 15.78755 | -0.1189694 | 13 | 0 | 14.35157 | -0.1239023
3710 | 2021/04/10 17:13:05 | 25126.8534 | 3940.0001 | 1 | 7 | 0 | 0 | 0 | 1.415024 | 3.875916 | 5.484514 | 1.564528 | 2.830262 | 5.703698 | 10.35354 |  | 0.0001020129 | [11 empty] | 16.07801 | -0.04836321 | 13 | 0 | 14.72324 | 0.05642563
3711 | 2021/04/10 17:13:10 | 25131.8533 | 3945 | 1 | 7 | 0 | 0 | 0 | 1.414619 | 3.876322 | 5.483519 | 1.566492 | 2.830262 | 5.711312 | 10.35354 | [13 empty] | 16.21943 | 0.02442062 | 13 | 0 | 14.43434 | -0.08051008
3712 | 2021/04/10 17:13:15 | 25136.8535 | 3950.0002 | 1 | 7 | 0 | 0 | 0 | 1.414925 | 3.877315 | 5.48611 | 1.568456 | 2.830262 | 5.718926 | 10.35354 |  | 0.0001409965 |  | 2.842622 | 0.3524374 | [8 empty] | 15.85721 | -0.07036924 | 13 | 0 | 14.27534 | -0.1230919
3713 | 2021/04/10 17:13:20 | 25141.8543 | 3955.001 | 1 | 7 | 0 | 0 | 0 | 1.41494 | 3.878012 | 5.487154 | 1.57042 | 2.830262 | 5.726542 | 10.35354 | [13 empty] | 15.89362 | -0.08931756 | 13 | 0 | 14.64782 | -0.01658112
3714 | 2021/04/10 17:13:25 | 25146.8543 | 3960.001 | 1 | 7 | 0 | 0 | 0 | 1.415215 | 3.878604 | 5.489059 | 1.572384 | 2.830262 | 5.734159 | 10.35354 |  | 0.0001127886 | [11 empty] | 16.2255 | 0.05900621 | 13 | 0 | 14.56458 | -0.06407619
3715 | 2021/04/10 17:13:30 | 25151.8544 | 3965.0011 | 1 | 7 | 0 | 0 | 0 | 1.414925 | 3.879258 | 5.488859 | 1.574348 | 2.830262 | 5.741778 | 10.35354 |  | 0.0001585251 | [11 empty] | 15.84385 | -0.08060902 | 13 | 0 | 14.32038 | -0.1401889
3716 | 2021/04/10 17:13:35 | 25156.8546 | 3970.0013 | 1 | 7 | 0 | 0 | 0 | 1.414787 | 3.880114 | 5.489535 | 1.576312 | 2.830262 | 5.749398 | 10.35354 | [13 empty] | 15.9737 | -0.08103728 | 13 | 0 | 14.78651 | 0.02592713
3717 | 2021/04/10 17:13:40 | 25161.8544 | 3975.0011 | 1 | 7 | 0 | 0 | 0 | 1.414986 | 3.880849 | 5.491347 | 1.578276 | 2.830262 | 5.757017 | 10.35354 |  | 0.0001166602 | [11 empty] | 16.15737 | 0.06295621 | 13 | 0 | 14.42316 | -0.06238163
3718 | 2021/04/10 17:13:45 | 25166.8546 | 3980.0013 | 1 | 7 | 0 | 0 | 0 | 1.414841 | 3.881373 | 5.491526 | 1.580239 | 2.830262 | 5.764638 | 10.35354 | [13 empty] | 15.73462 | -0.1377097 | 13 | 0 | 14.43726 | -0.05826533
3719 | 2021/04/10 17:13:50 | 25171.8537 | 3985.0004 | 1 | 7 | 0 | 0 | 0 | 1.414749 | 3.881971 | 5.492015 | 1.582203 | 2.830262 | 5.772261 | 10.35354 |  | 0.0001949154 |  | 2.814333 | [9 empty] | 16.10301 | -0.01349151 | 13 | 0 | 14.7775 | 0.09141415
3720 | 2021/04/10 17:13:55 | 25176.8547 | 3990.0014 | 1 | 7 | 0 | 0 | 0 | 1.414902 | 3.882863 | 5.493871 | 1.584168 | 2.830262 | 5.779888 | 10.35354 |  | 0.0001648127 | [11 empty] | 16.05182 | -0.02139211 | 13 | 0 | 14.30991 | -0.1036078
3721 | 2021/04/10 17:14:00 | 25181.8538 | 3995.0005 | 1 | 7 | 0 | 0 | 0 | 1.414879 | 3.883428 | 5.494581 | 1.586131 | 2.830262 | 5.787513 | 10.35354 | [13 empty] | 15.78488 | -0.1249623 | 13 | 0 | 14.55339 | 0.002435446
3722 | 2021/04/10 17:14:05 | 25186.8538 | 4000.0005 | 1 | 7 | 0 | 0 | 0 | 1.414749 | 3.884123 | 5.495059 | 1.588095 | 2.830262 | 5.795141 | 10.35354 |  | 0.0001435879 | [11 empty] | 16.12971 | -0.001286268 | 13 | 0 | 14.74588 | 0.1105174
3723 | 2021/04/10 17:14:10 | 25191.8538 | 4005.0005 | 1 | 7 | 0 | 0 | 0 | 1.414963 | 3.884748 | 5.496775 | 1.590059 | 2.830262 | 5.802769 | 10.35354 |  | 0.0001322206 | [11 empty] | 15.98922 | -0.03602207 | 13 | 0 | 14.2763 | -0.09088278
3724 | 2021/04/10 17:14:15 | 25196.8547 | 4010.0014 | 1 | 7 | 0 | 0 | 0 | 1.415054 | 3.885772 | 5.498577 | 1.592023 | 2.830262 | 5.810401 | 10.35354 | [13 empty] | 15.84289 | -0.1065329 | 13 | 0 | 14.62616 | 0.05286306
3725 | 2021/04/10 17:14:20 | 25201.8549 | 4015.0016 | 1 | 7 | 0 | 0 | 0 | 1.414711 | 3.886198 | 5.497847 | 1.593987 | 2.830262 | 5.818033 | 10.35354 |  | 0.0001146628 | [11 empty] | 16.25049 | 0.06928504 | 13 | 0 | 14.56775 | 0.09236991
3726 | 2021/04/10 17:14:25 | 25206.854 | 4020.0007 | 1 | 7 | 0 | 0 | 0 | 1.414902 | 3.886742 | 5.499359 | 1.595951 | 2.830262 | 5.825665 | 10.35354 |  |  |  | 2.860198 | 0.3549467 | [8 empty] | 15.92419 | -0.09425312 | 13 | 0 | 14.34985 | -0.0488928
3727 | 2021/04/10 17:14:30 | 25211.8533 | 4025 | 1 | 7 | 0 | 0 | 0 | 1.414696 | 3.887795 | 5.500048 | 1.597914 | 2.830262 | 5.833296 | 10.35354 |  | 0.000171265 | [11 empty] | 15.89458 | -0.07150292 | 13 | 0 | 14.74368 | 0.1062539
3728 | 2021/04/10 17:14:35 | 25216.8549 | 4030.0016 | 1 | 7 | 0 | 0 | 0 | 1.415291 | 3.88835 | 5.503147 | 1.599879 | 2.830262 | 5.840935 | 10.35354 |  | 0.0001129563 | [11 empty] | 16.20247 | 0.05754232 | 13 | 0 | 14.56337 | 0.07829398
3729 | 2021/04/10 17:14:40 | 25221.8533 | 4035 | 1 | 7 | 0 | 0 | 0 | 1.415062 | 3.888936 | 5.503086 | 1.601843 | 2.830262 | 5.848572 | 10.35354 | [13 empty] | 15.8771 | -0.08645236 | 13 | 0 | 14.2953 | -0.07756323
3730 | 2021/04/10 17:14:45 | 25226.8542 | 4040.0009 | 1 | 7 | 0 | 0 | 0 | 1.414825 | 3.889566 | 5.503055 | 1.603807 | 2.830262 | 5.856213 | 10.35354 |  | 0.0001675781 | [11 empty] | 15.90307 | -0.0591433 | 13 | 0 | 14.66459 | 0.0981313
3731 | 2021/04/10 17:14:50 | 25231.8543 | 4045.001 | 1 | 7 | 0 | 0 | 0 | 1.414688 | 3.890414 | 5.503722 | 1.605771 | 2.830262 | 5.863851 | 10.35354 |  | 0.0001526622 | [11 empty] | 16.19931 | 0.06792873 | 13 | 0 | 14.45066 | 0.06590396
3732 | 2021/04/10 17:14:55 | 25236.8543 | 4050.001 | 1 | 7 | 0 | 0 | 0 | 1.414711 | 3.891084 | 5.504759 | 1.607735 | 2.830262 | 5.871491 | 10.35354 | [13 empty] | 15.89411 | -0.08438766 | 13 | 0 | 14.29775 | -0.02987802
3733 | 2021/04/10 17:15:00 | 25241.8543 | 4055.001 | 1 | 7 | 0 | 0 | 0 | 1.414864 | 3.891623 | 5.506117 | 1.609699 | 2.830262 | 5.879134 | 10.35354 |  | 0.0001179538 |  | 2.783243 | [9 empty] | 15.91691 | -0.04821718 | 13 | 0 | 14.76607 | 0.1433149
3734 | 2021/04/10 17:15:05 | 25246.8535 | 4060.0002 | 1 | 7 | 0 | 0 | 0 | 1.414963 | 3.892079 | 5.507148 | 1.611662 | 2.830262 | 5.886776 | 10.35354 | [13 empty] | 16.20172 | 0.09665936 | 13 | 0 | 14.52611 | 0.06732881
3735 | 2021/04/10 17:15:10 | 25251.8543 | 4065.001 | 1 | 7 | 0 | 0 | 0 | 1.414726 | 3.893176 | 5.507777 | 1.613627 | 2.830262 | 5.894422 | 10.35354 |  | 0.0001451669 | [11 empty] | 15.75551 | -0.08323848 | 13 | 0 | 14.50203 | 0.02828449
3736 | 2021/04/10 17:15:15 | 25256.8542 | 4070.0009 | 1 | 7 | 0 | 0 | 0 | 1.4151 | 3.893811 | 5.510132 | 1.61559 | 2.830262 | 5.902064 | 10.35354 |  | 0.0001536791 | [11 empty] | 16.12655 | 0.08189201 | 13 | 0 | 14.77921 | 0.1254976
3737 | 2021/04/10 17:15:20 | 25261.8545 | 4075.0012 | 1 | 7 | 0 | 0 | 0 | 1.414536 | 3.894258 | 5.508568 | 1.617554 | 2.830262 | 5.909715 | 10.35354 | [13 empty] | 15.89142 | 0.04353702 | 13 | 0 | 14.36811 | -0.07729262
3738 | 2021/04/10 17:15:25 | 25266.8544 | 4080.0011 | 1 | 7 | 0 | 0 | 0 | 1.41494 | 3.89509 | 5.511319 | 1.619518 | 2.830262 | 5.917362 | 10.35354 |  | 0.0001005562 | [11 empty] | 15.98534 | 0.03342271 | 13 | 0 | 14.84197 | 0.08602172
3739 | 2021/04/10 17:15:30 | 25271.8536 | 4085.0003 | 1 | 7 | 0 | 0 | 0 | 1.414711 | 3.895833 | 5.511478 | 1.621481 | 2.830262 | 5.925011 | 10.35354 | [13 empty] | 16.06033 | 0.0575605 | 13 | 0 | 14.3769 | -0.1065609
3740 | 2021/04/10 17:15:35 | 25276.8537 | 4090.0004 | 1 | 7 | 0 | 0 | 0 | 1.41494 | 3.896349 | 5.5131 | 1.623445 | 2.830262 | 5.932661 | 10.35354 |  | 0.0001360179 | [11 empty] | 15.93147 | -0.07816583 | 13 | 0 | 14.83905 | 0.02425104
3741 | 2021/04/10 17:15:40 | 25281.8546 | 4095.0013 | 1 | 7 | 0 | 0 | 0 | 1.414612 | 3.897045 | 5.512807 | 1.625409 | 2.830262 | 5.940315 | 10.35354 |  |  |  | 2.918369 | 0.3484443 | [8 empty] | 16.10351 | 0.004321635 | 13 | 0 | 14.48597 | -0.1006356
3742 | 2021/04/10 17:15:45 | 25286.8537 | 4100.0004 | 1 | 7 | 0 | 0 | 0 | 1.414749 | 3.897799 | 5.514407 | 1.627371 | 2.830262 | 5.947964 | 10.35354 |  | 0.0001026057 | [11 empty] | 15.76158 | -0.1443651 | 13 | 0 | 14.55924 | -0.03527999
3743 | 2021/04/10 17:15:50 | 25291.8546 | 4105.0013 | 1 | 7 | 0 | 0 | 0 | 1.414825 | 3.898558 | 5.515777 | 1.629336 | 2.830262 | 5.955622 | 10.35354 | [13 empty] | 16.20999 | 0.05791843 | 13 | 0 | 14.62933 | 0.09007394
3744 | 2021/04/10 17:15:55 | 25296.8538 | 4110.0005 | 1 | 7 | 0 | 0 | 0 | 1.415382 | 3.898987 | 5.518556 | 1.6313 | 2.830262 | 5.963278 | 10.35354 |  | 9.977313e-05 | [11 empty] | 15.83561 | -0.1009241 | 13 | 0 | 14.34134 | -0.04873395
3745 | 2021/04/10 17:16:00 | 25301.8539 | 4115.0006 | 1 | 7 | 0 | 0 | 0 | 1.414734 | 3.899596 | 5.516891 | 1.633264 | 2.830262 | 5.970936 | 10.35354 | [13 empty] | 16.02806 | 0.005836487 | 13 | 0 | 14.76073 | 0.1359263
3746 | 2021/04/10 17:16:05 | 25306.8548 | 4120.0015 | 1 | 7 | 0 | 0 | 0 | 1.415039 | 3.900456 | 5.519297 | 1.635228 | 2.830262 | 5.978597 | 10.35354 |  | 0.0001221608 | [11 empty] | 16.07585 | 0.09365678 | 13 | 0 | 14.31212 | -0.01788557
3747 | 2021/04/10 17:16:10 | 25311.8547 | 4125.0014 | 1 | 7 | 0 | 0 | 0 | 1.415062 | 3.901294 | 5.520573 | 1.637192 | 2.830262 | 5.986258 | 10.35354 |  | 0.0001829546 | [11 empty] | 15.85842 | 0.001063943 | 13 | 0 | 14.72933 | 0.1014581
3748 | 2021/04/10 17:16:15 | 25316.8539 | 4130.0006 | 1 | 7 | 0 | 0 | 0 | 1.415001 | 3.901723 | 5.520942 | 1.639155 | 2.830262 | 5.993917 | 10.35354 |  | 0.0001946928 |  | 2.962521 | [9 empty] | 16.08604 | 0.0862968 | 13 | 0 | 14.37348 | -0.08231074
3749 | 2021/04/10 17:16:20 | 25321.8546 | 4135.0013 | 1 | 7 | 0 | 0 | 0 | 1.414764 | 3.902233 | 5.520739 | 1.641119 | 2.830262 | 6.001582 | 10.35354 | [13 empty] | 15.82737 | -0.08576006 | 13 | 0 | 14.6836 | -0.01299798
3750 | 2021/04/10 17:16:25 | 25326.8541 | 4140.0008 | 1 | 7 | 0 | 0 | 0 | 1.414688 | 3.903305 | 5.521959 | 1.643084 | 2.830262 | 6.009249 | 10.35354 |  | 0.0001397703 | [11 empty] | 16.14398 | 0.06288081 | 13 | 0 | 14.45355 | -0.0533393
3751 | 2021/04/10 17:16:30 | 25331.854 | 4145.0007 | 1 | 7 | 0 | 0 | 0 | 1.414864 | 3.903803 | 5.52335 | 1.645047 | 2.830262 | 6.016915 | 10.35354 | [13 empty] | 15.75138 | -0.1384577 | 13 | 0 | 14.48329 | -0.04532635
3752 | 2021/04/10 17:16:35 | 25336.854 | 4150.0007 | 1 | 7 | 0 | 0 | 0 | 1.41481 | 3.904452 | 5.524058 | 1.647012 | 2.830262 | 6.024583 | 10.35354 |  | 0.0001466993 | [11 empty] | 16.18597 | 0.05571544 | 13 | 0 | 14.47378 | 0.04222363
3753 | 2021/04/10 17:16:40 | 25341.8542 | 4155.0009 | 1 | 7 | 0 | 0 | 0 | 1.41481 | 3.905233 | 5.525163 | 1.648975 | 2.830262 | 6.032252 | 10.35354 | [13 empty] | 15.68727 | -0.07247567 | 13 | 0 | 14.4263 | 0.02084315
3754 | 2021/04/10 17:16:45 | 25346.8549 | 4160.0016 | 1 | 7 | 0 | 0 | 0 | 1.414879 | 3.905993 | 5.526507 | 1.65094 | 2.830262 | 6.039924 | 10.35354 |  | 7.555296e-05 | [11 empty] | 16.16002 | 0.1291391 | 13 | 0 | 14.64489 | 0.09759933
3755 | 2021/04/10 17:16:50 | 25351.8536 | 4165.0003 | 1 | 7 | 0 | 0 | 0 | 1.414726 | 3.906505 | 5.526634 | 1.652903 | 2.830262 | 6.047594 | 10.35354 | [13 empty] | 15.81181 | 0.005539358 | 13 | 0 | 14.3686 | -0.1039803
3756 | 2021/04/10 17:16:55 | 25356.8542 | 4170.0009 | 1 | 7 | 0 | 0 | 0 | 1.414696 | 3.907102 | 5.527362 | 1.654867 | 2.830262 | 6.055266 | 10.35354 |  | 0.0001409807 |  | 2.988275 | 0.3380413 | [8 empty] | 16.06321 | 0.07015079 | 13 | 0 | 14.73759 | 0.0704065
3757 | 2021/04/10 17:17:00 | 25361.8544 | 4175.0011 | 1 | 7 | 0 | 0 | 0 | 1.414749 | 3.908138 | 5.529034 | 1.656831 | 2.830262 | 6.062939 | 10.35354 |  | 0.0002141862 | [11 empty] | 15.8203 | -0.04497498 | 13 | 0 | 14.29675 | -0.1295501
3758 | 2021/04/10 17:17:05 | 25366.8544 | 4180.0011 | 1 | 7 | 0 | 0 | 0 | 1.414482 | 3.908692 | 5.528774 | 1.658795 | 2.830262 | 6.070617 | 10.35354 | [13 empty] | 16.06637 | -0.01425564 | 13 | 0 | 14.69696 | 0.08609802
3759 | 2021/04/10 17:17:10 | 25371.8545 | 4185.0012 | 1 | 7 | 0 | 0 | 0 | 1.414635 | 3.909248 | 5.530159 | 1.660759 | 2.830262 | 6.078292 | 10.35354 |  | 9.318899e-05 | [11 empty] | 15.86329 | -0.07251203 | 13 | 0 | 14.20836 | -0.08184046
3760 | 2021/04/10 17:17:15 | 25376.8545 | 4190.0012 | 1 | 7 | 0 | 0 | 0 | 1.415039 | 3.909679 | 5.532348 | 1.662723 | 2.830262 | 6.085972 | 10.35354 | [13 empty] | 15.89798 | -0.0424698 | 13 | 0 | 14.73249 | 0.1399648
3761 | 2021/04/10 17:17:20 | 25381.8538 | 4195.0005 | 1 | 7 | 0 | 0 | 0 | 1.414978 | 3.910651 | 5.533485 | 1.664687 | 2.830262 | 6.09365 | 10.35354 |  | 0.0001260031 | [11 empty] | 16.00186 | 0.07866025 | 13 | 0 | 14.21592 | -0.01924813
3762 | 2021/04/10 17:17:25 | 25386.8545 | 4200.0012 | 1 | 7 | 0 | 0 | 0 | 1.415115 | 3.911306 | 5.534948 | 1.66665 | 2.830262 | 6.101328 | 10.35354 |  | 0.0001714073 | [11 empty] | 15.83537 | -0.001061559 | 13 | 0 | 14.66242 | 0.0810945
3763 | 2021/04/10 17:17:30 | 25391.8546 | 4205.0013 | 1 | 7 | 0 | 0 | 0 | 1.414803 | 3.911852 | 5.5345 | 1.668615 | 2.830262 | 6.109014 | 10.35354 |  |  |  | 2.85568 | [9 empty] | 15.93123 | 0.04330933 | 13 | 0 | 14.335 | -0.09349495
3764 | 2021/04/10 17:17:35 | 25396.8538 | 4210.0005 | 1 | 7 | 0 | 0 | 0 | 1.414558 | 3.912577 | 5.534567 | 1.670579 | 2.830262 | 6.116696 | 10.35354 |  | 0.0001298309 | [11 empty] | 16.02537 | -0.02729356 | 13 | 0 | 14.72884 | 0.08214027
3765 | 2021/04/10 17:17:40 | 25401.8539 | 4215.0006 | 1 | 7 | 0 | 0 | 0 | 1.414497 | 3.91333 | 5.535394 | 1.672543 | 2.830262 | 6.124381 | 10.35354 |  | 0.0001796224 | [11 empty] | 15.87834 | -0.06379426 | 13 | 0 | 14.31846 | -0.07765323
3766 | 2021/04/10 17:17:45 | 25406.8547 | 4220.0014 | 1 | 7 | 0 | 0 | 0 | 1.415329 | 3.913905 | 5.539463 | 1.674507 | 2.830262 | 6.132067 | 10.35354 | [13 empty] | 16.07705 | 0.04898608 | 13 | 0 | 14.83905 | 0.1723588
3767 | 2021/04/10 17:17:50 | 25411.8548 | 4225.0015 | 1 | 7 | 0 | 0 | 0 | 1.415176 | 3.914574 | 5.539811 | 1.676471 | 2.830262 | 6.139755 | 10.35354 |  | 0.0001113684 | [11 empty] | 15.80236 | 0.0112316 | 13 | 0 | 14.37373 | -0.08914918
3768 | 2021/04/10 17:17:55 | 25416.854 | 4230.0007 | 1 | 7 | 0 | 0 | 0 | 1.414772 | 3.915274 | 5.53922 | 1.678434 | 2.830262 | 6.147442 | 10.35354 | [13 empty] | 16.12751 | 0.1027519 | 13 | 0 | 14.71448 | 0.02092332
3769 | 2021/04/10 17:18:00 | 25421.8534 | 4235.0001 | 1 | 7 | 0 | 0 | 0 | 1.414764 | 3.916084 | 5.540335 | 1.680398 | 2.830262 | 6.155131 | 10.35354 |  | 0.0001128398 | [11 empty] | 15.78997 | -0.0847894 | 13 | 0 | 14.40512 | -0.1397848
3770 | 2021/04/10 17:18:05 | 25426.8542 | 4240.0009 | 1 | 7 | 0 | 0 | 0 | 1.414986 | 3.91625 | 5.541439 | 1.682362 | 2.830262 | 6.162822 | 10.35354 | [13 empty] | 16.14642 | 0.01265705 | 13 | 0 | 14.67506 | 0.09257227
3771 | 2021/04/10 17:18:10 | 25431.855 | 4245.0017 | 1 | 7 | 0 | 0 | 0 | 1.415054 | 3.917126 | 5.542945 | 1.684326 | 2.830262 | 6.170517 | 10.35354 |  | 0.000135188 |  | 2.998189 | 0.3424578 | [8 empty] | 15.7327 | -0.07733822 | 13 | 0 | 14.52297 | 0.00228107
3772 | 2021/04/10 17:18:15 | 25436.8543 | 4250.001 | 1 | 7 | 0 | 0 | 0 | 1.414688 | 3.917945 | 5.54267 | 1.68629 | 2.830262 | 6.17821 | 10.35354 | [13 empty] | 16.03801 | 0.1154464 | 13 | 0 | 14.37641 | -0.03940523
3773 | 2021/04/10 17:18:20 | 25441.8542 | 4255.0009 | 1 | 7 | 0 | 0 | 0 | 1.414558 | 3.918647 | 5.543153 | 1.688254 | 2.830262 | 6.185906 | 10.35354 |  | 0.0001127167 | [11 empty] | 15.98123 | -0.05814701 | 13 | 0 | 14.75756 | 0.0260824
3774 | 2021/04/10 17:18:25 | 25446.8541 | 4260.0008 | 1 | 7 | 0 | 0 | 0 | 1.414749 | 3.919223 | 5.544717 | 1.690218 | 2.830262 | 6.193603 | 10.35354 |  | 0.0001466955 | [11 empty] | 15.78827 | -0.05355 | 13 | 0 | 14.27923 | -0.0559634
3775 | 2021/04/10 17:18:30 | 25451.8545 | 4265.0012 | 1 | 7 | 0 | 0 | 0 | 1.414848 | 3.919812 | 5.545938 | 1.692183 | 2.830262 | 6.201302 | 10.35354 | [13 empty] | 16.10979 | 0.07104069 | 13 | 0 | 14.64561 | 0.1169267
3776 | 2021/04/10 17:18:35 | 25456.8544 | 4270.0011 | 1 | 7 | 0 | 0 | 0 | 1.414749 | 3.920683 | 5.546782 | 1.694146 | 2.830262 | 6.209 | 10.35354 |  | 0.0001318353 | [11 empty] | 15.72758 | -0.02609372 | 13 | 0 | 14.52515 | -0.04897594
3777 | 2021/04/10 17:18:40 | 25461.8543 | 4275.001 | 1 | 7 | 0 | 0 | 0 | 1.415024 | 3.921158 | 5.548533 | 1.69611 | 2.830262 | 6.216699 | 10.35354 | [13 empty] | 16.09768 | 0.05248725 | 13 | 0 | 14.429 | -0.04550934
3778 | 2021/04/10 17:18:45 | 25466.8536 | 4280.0003 | 1 | 7 | 0 | 0 | 0 | 1.414879 | 3.921714 | 5.548751 | 1.698073 | 2.830262 | 6.224398 | 10.35354 |  | 0.000109358 |  | 2.953524 | [9 empty] | 15.82105 | -0.1102516 | 13 | 0 | 14.72836 | 0.06053299
3779 | 2021/04/10 17:18:50 | 25471.8544 | 4285.0011 | 1 | 7 | 0 | 0 | 0 | 1.414963 | 3.92256 | 5.550277 | 1.700037 | 2.830262 | 6.2321 | 10.35354 | [13 empty] | 16.10109 | 0.09631395 | 13 | 0 | 14.44702 | 0.02815843
3780 | 2021/04/10 17:18:55 | 25476.8544 | 4290.0011 | 1 | 7 | 0 | 0 | 0 | 1.414841 | 3.923204 | 5.55071 | 1.702001 | 2.830262 | 6.239804 | 10.35354 |  | 0.0001094698 | [11 empty] | 15.78368 | -0.03616333 | 13 | 0 | 14.7274 | 0.06637722
3781 | 2021/04/10 17:19:00 | 25481.8539 | 4295.0006 | 1 | 7 | 0 | 0 | 0 | 1.414986 | 3.923702 | 5.551983 | 1.703964 | 2.830262 | 6.247509 | 10.35354 | [13 empty] | 16.10521 | 0.1227137 | 13 | 0 | 14.45846 | -0.0389415
3782 | 2021/04/10 17:19:05 | 25486.8546 | 4300.0013 | 1 | 7 | 0 | 0 | 0 | 1.414696 | 3.92448 | 5.551946 | 1.705928 | 2.830262 | 6.255215 | 10.35354 |  | 7.808063e-05 | [11 empty] | 15.73825 | -0.09404987 | 13 | 0 | 14.60156 | -0.030424
3783 | 2021/04/10 17:19:10 | 25491.8548 | 4305.0015 | 1 | 7 | 0 | 0 | 0 | 1.414536 | 3.925235 | 5.552386 | 1.707893 | 2.830262 | 6.262925 | 10.35354 | [13 empty] | 15.99481 | 0.02048433 | 13 | 0 | 14.33306 | -0.08444697
3784 | 2021/04/10 17:19:15 | 25496.8549 | 4310.0016 | 1 | 7 | 0 | 0 | 0 | 1.414963 | 3.925826 | 5.554899 | 1.709857 | 2.830262 | 6.270634 | 10.35354 |  | 0.000101753 | [11 empty] | 15.75722 | -0.1089704 | 13 | 0 | 14.61327 | 0.04359156
3785 | 2021/04/10 17:19:20 | 25501.854 | 4315.0007 | 1 | 7 | 0 | 0 | 0 | 1.414673 | 3.926353 | 5.554506 | 1.71182 | 2.830262 | 6.278342 | 10.35354 | [13 empty] | 16.07341 | 0.08242548 | 13 | 0 | 14.36811 | 0.01422405
3786 | 2021/04/10 17:19:25 | 25506.8548 | 4320.0015 | 1 | 7 | 0 | 0 | 0 | 1.414749 | 3.927 | 5.555719323 | 1.713784 | 2.830262 | 6.286055 | 10.35354 |  | 0.0001104271 |  | 3.020603 | 0.3343908 | [8 empty] | 15.83149 | 0.007352829 | 13 | 0 | 14.68773 | 0.1032132
3787 | 2021/04/10 17:19:30 | 25511.854 | 4325.0007 | 1 | 7 | 0 | 0 | 0 | 1.414825 | 3.927815 | 5.557171 | 1.715747 | 2.830262 | 6.293766 | 10.35354 | [13 empty] | 15.93219 | 0.05916446 | 13 | 0 | 14.27021 | -0.1072755
3788 | 2021/04/10 17:19:35 | 25516.8542 | 4330.0009 | 1 | 7 | 0 | 0 | 0 | 1.414543 | 3.928467 | 5.556985 | 1.717711 | 2.830262 | 6.30148 | 10.35354 |  | 0.0001717048 | [11 empty] | 15.98463 | -0.04867285 | 13 | 0 | 14.79017 | 0.05611569
3789 | 2021/04/10 17:19:40 | 25521.8544 | 4335.0011 | 1 | 7 | 0 | 0 | 0 | 1.414879 | 3.928977 | 5.559027 | 1.719675 | 2.830262 | 6.309194 | 10.35354 |  | 0.0001715883 | [11 empty] | 15.81157 | -0.06896764 | 13 | 0 | 14.28799 | -0.08510858
3790 | 2021/04/10 17:19:45 | 25526.8536 | 4340.0003 | 1 | 7 | 0 | 0 | 0 | 1.414803 | 3.929708 | 5.559763 | 1.721638 | 2.830262 | 6.316909 | 10.35354 |  | 0.0001503059 | [11 empty] | 16.0385 | 0.05271047 | 13 | 0 | 14.75659 | 0.162423
3791 | 2021/04/10 17:19:50 | 25531.8543 | 4345.001 | 1 | 7 | 0 | 0 | 0 | 1.414581 | 3.930393 | 5.559859 | 1.723602 | 2.830262 | 6.324628 | 10.35354 | [13 empty] | 15.78368 | 0.03748238 | 13 | 0 | 14.31115 | -0.0788188
3792 | 2021/04/10 17:19:55 | 25536.8543 | 4350.001 | 1 | 7 | 0 | 0 | 0 | 1.415016 | 3.930925 | 5.562322 | 1.725566 | 2.830262 | 6.332346 | 10.35354 | [13 empty] | 16.05643 | 0.10351 | 13 | 0 | 14.77458 | 0.07191241
3793 | 2021/04/10 17:20:00 | 25541.8535 | 4355.0002 | 1 | 7 | 0 | 0 | 0 | 1.415016 | 3.931512 | 5.563152 | 1.72753 | 2.830262 | 6.340067 | 10.35354 |  | 9.482955e-05 | [11 empty] | 15.65862 | -0.1111245 | 13 | 0 | 14.36105 | -0.1068753
3794 | 2021/04/10 17:20:05 | 25546.8542 | 4360.0009 | 1 | 7 | 0 | 0 | 0 | 1.414711 | 3.93233 | 5.563111 | 1.729493 | 2.830262 | 6.347788 | 10.35354 |  | 0.0001282625 |  | 2.959011 | [9 empty] | 16.13843 | 0.06869137 | 13 | 0 | 14.55753 | 0.08262664
3795 | 2021/04/10 17:20:10 | 25551.8545 | 4365.0012 | 1 | 7 | 0 | 0 | 0 | 1.414711 | 3.933024 | 5.564092 | 1.731457 | 2.830262 | 6.355512 | 10.35354 | [13 empty] | 15.64089 | -0.07802725 | 13 | 0 | 14.46014 | 0.01756907
3796 | 2021/04/10 17:20:15 | 25556.8545 | 4370.0012 | 1 | 7 | 0 | 0 | 0 | 1.414917 | 3.933469 | 5.565532 | 1.733422 | 2.830262 | 6.363238 | 10.35354 |  | 0.00013446 | [11 empty] | 16.07756 | 0.1426798 | 13 | 0 | 14.50374 | 0.0563848
3797 | 2021/04/10 17:20:20 | 25561.8544 | 4375.0011 | 1 | 7 | 0 | 0 | 0 | 1.415054 | 3.934095 | 5.566957 | 1.735386 | 2.830262 | 6.370965 | 10.35354 | [13 empty] | 15.70793 | -0.07531792 | 13 | 0 | 14.67338 | -0.03671974
3798 | 2021/04/10 17:20:25 | 25566.8545 | 4380.0012 | 1 | 7 | 0 | 0 | 0 | 1.414597 | 3.934832 | 5.566202 | 1.73735 | 2.830262 | 6.378692 | 10.35354 |  | 0.0001080648 | [11 empty] | 15.9999 | 0.007129014 | 13 | 0 | 14.39661 | -0.09099364
3799 | 2021/04/10 17:20:30 | 25571.8544 | 4385.0011 | 1 | 7 | 0 | 0 | 0 | 1.414864 | 3.935616 | 5.568361 | 1.739314 | 2.830262 | 6.386422 | 10.35354 | [13 empty] | 15.87007 | -0.03958642 | 13 | 0 | 14.7629 | 0.1086086
3800 | 2021/04/10 17:20:35 | 25576.8544 | 4390.0011 | 1 | 7 | 0 | 0 | 0 | 1.41481 | 3.935977 | 5.56866 | 1.741278 | 2.830262 | 6.394153 | 10.35354 |  | 0.0001049513 | [11 empty] | 15.7305 | 0.02345026 | 13 | 0 | 14.30894 | -0.07691622
3801 | 2021/04/10 17:20:40 | 25581.8544 | 4395.0011 | 1 | 7 | 0 | 0 | 0 | 1.414925 | 3.936738 | 5.570189 | 1.743242 | 2.830262 | 6.401883 | 10.35354 |  |  |  |  | 0.3282971 | [8 empty] | 16.03097 | 0.05933166 | 13 | 0 | 14.41318 | -0.03637761
3802 | 2021/04/10 17:20:45 | 25586.8545 | 4400.0012 | 1 | 7 | 0 | 0 | 0 | 1.414787 | 3.937561 | 5.57081 | 1.745206 | 2.830262 | 6.409615 | 10.35354 |  | 0.0001169132 |  | 3.054376 | [9 empty] | 15.72346 | -0.1146716 | 13 | 0 | 14.58673 | 0.0401634
3803 | 2021/04/10 17:20:50 | 25591.8548 | 4405.0015 | 1 | 7 | 0 | 0 | 0 | 1.415077 | 3.938224 | 5.57289 | 1.74717 | 2.830262 | 6.417348 | 10.35354 | [13 empty] | 15.96496 | 0.09292066 | 13 | 0 | 14.36154 | 0.02701461
3804 | 2021/04/10 17:20:55 | 25596.8546 | 4410.0013 | 1 | 7 | 0 | 0 | 0 | 1.414787 | 3.938601 | 5.572281 | 1.749134 | 2.830262 | 6.425084 | 10.35354 |  | 0.0001023294 | [11 empty] | 15.77906 | 0.02206028 | 13 | 0 | 14.74467 | 0.08830935
3805 | 2021/04/10 17:21:00 | 25601.8547 | 4415.0014 | 1 | 7 | 0 | 0 | 0 | 1.415077 | 3.939235 | 5.574321 | 1.751098 | 2.830262 | 6.432819 | 10.35354 | [13 empty] | 15.76983 | -0.006527007 | 13 | 0 | 14.22419 | -0.1434892
3806 | 2021/04/10 17:21:05 | 25606.854 | 4420.0007 | 1 | 7 | 0 | 0 | 0 | 1.414635 | 3.940055 | 5.57374 | 1.753062 | 2.830262 | 6.440556 | 10.35354 |  | 9.127475e-05 | [11 empty] | 16.04286 | 0.008188486 | 13 | 0 | 14.72448 | 0.09263903
3807 | 2021/04/10 17:21:10 | 25611.8541 | 4425.0008 | 1 | 7 | 0 | 0 | 0 | 1.414925 | 3.940554 | 5.575588 | 1.755026 | 2.830262 | 6.448294 | 10.35354 |  | 0.0001761543 | [11 empty] | 15.64745 | -0.08593768 | 13 | 0 | 14.43751 | -0.01315236
3808 | 2021/04/10 17:21:15 | 25616.854 | 4430.0007 | 1 | 7 | 0 | 0 | 0 | 1.415001 | 3.941204 | 5.576808 | 1.756989 | 2.830262 | 6.456032 | 10.35354 | [13 empty] | 16.00062 | 0.1264536 | 13 | 0 | 14.43385 | 0.03553361
3809 | 2021/04/10 17:21:20 | 25621.854 | 4435.0007 | 1 | 7 | 0 | 0 | 0 | 1.415115 | 3.941704 | 5.577964 | 1.758953 | 2.830262 | 6.463771 | 10.35354 |  |  |  | 3.111383 | [9 empty] | 15.64576 | -0.09217113 | 13 | 0 | 14.51615 | -0.055902
3810 | 2021/04/10 17:21:25 | 25626.8549 | 4440.0016 | 1 | 7 | 0 | 0 | 0 | 1.414864 | 3.942568 | 5.578198 | 1.760917 | 2.830262 | 6.471515 | 10.35354 |  | 0.0001006572 | [11 empty] | 15.90307 | 0.006076396 | 13 | 0 | 14.20444 | -0.08979201
3811 | 2021/04/10 17:21:30 | 25631.8539 | 4445.0006 | 1 | 7 | 0 | 0 | 0 | 1.414383 | 3.942959 | 5.576854 | 1.762881 | 2.830262 | 6.479258 | 10.35354 |  | 0.0001480359 | [11 empty] | 15.95016 | 0.03875732 | 13 | 0 | 14.67531 | 0.1507217
3812 | 2021/04/10 17:21:35 | 25636.8547 | 4450.0014 | 1 | 7 | 0 | 0 | 0 | 1.414787 | 3.943799 | 5.579636 | 1.764845 | 2.830262 | 6.487004 | 10.35354 | [13 empty] | 15.56174 | -0.03999054 | 13 | 0 | 14.38079 | -0.08116633
3813 | 2021/04/10 17:21:40 | 25641.854 | 4455.0007 | 1 | 7 | 0 | 0 | 0 | 1.414841 | 3.944501 | 5.580842 | 1.766809 | 2.830262 | 6.494748 | 10.35354 |  | 0.0001386919 | [11 empty] | 15.97565 | 0.04044473 | 13 | 0 | 14.31383 | -0.064466
3814 | 2021/04/10 17:21:45 | 25646.8533 | 4460 | 1 | 7 | 0 | 0 | 0 | 1.41481 | 3.945111 | 5.581582 | 1.768772 | 2.830262 | 6.502493 | 10.35354 | [13 empty] | 15.69845 | -0.09618014 | 13 | 0 | 14.62007 | 0.05187392
3815 | 2021/04/10 17:21:50 | 25651.8551 | 4465.0018 | 1 | 7 | 0 | 0 | 0 | 1.414612 | 3.945647 | 5.58156 | 1.770737 | 2.830262 | 6.510244 | 10.35354 |  | 0.000100395 | [11 empty] | 15.72709 | 0.04826248 | 13 | 0 | 14.22515 | -0.05433649
3816 | 2021/04/10 17:21:55 | 25656.8542 | 4470.0009 | 1 | 7 | 0 | 0 | 0 | 1.414711 | 3.9462 | 5.582733 | 1.7727 | 2.830262 | 6.517993 | 10.35354 | [13 empty] | 15.96329 | 0.0945738 | 13 | 0 | 14.73957 | 0.1017419
3817 | 2021/04/10 17:22:00 | 25661.8535 | 4475.0002 | 1 | 7 | 0 | 0 | 0 | 1.414688 | 3.947035 | 5.583823 | 1.774663 | 2.830262 | 6.525741 | 10.35354 |  | 9.65763e-05 |  | 3.111187 | 0.3228227 | [8 empty] | 15.57144 | -0.1029563 | 13 | 0 | 14.39782 | -0.08040637
3818 | 2021/04/10 17:22:05 | 25666.8542 | 4480.0009 | 1 | 7 | 0 | 0 | 0 | 1.415024 | 3.947671 | 5.586049 | 1.776628 | 2.830262 | 6.533494 | 10.35354 | [13 empty] | 15.92103 | 0.09520531 | 13 | 0 | 14.31016 | 0.04300267
3819 | 2021/04/10 17:22:10 | 25671.8542 | 4485.0009 | 1 | 7 | 0 | 0 | 0 | 1.414978 | 3.948079 | 5.586445 | 1.778591 | 2.830262 | 6.541246 | 10.35354 |  | 0.0001366322 | [11 empty] | 15.76471 | 0.01971245 | 13 | 0 | 14.66459 | 0.06999582
3820 | 2021/04/10 17:22:15 | 25676.8544 | 4490.0011 | 1 | 7 | 0 | 0 | 0 | 1.414749 | 3.948724 | 5.586453 | 1.780555 | 2.830262 | 6.549001 | 10.35354 |  | 0.0001427577 | [11 empty] | 15.58676 | -0.06638914 | 13 | 0 | 14.26707 | -0.1236248
3821 | 2021/04/10 17:22:20 | 25681.8544 | 4495.0011 | 1 | 7 | 0 | 0 | 0 | 1.414581 | 3.949525 | 5.586923 | 1.782519 | 2.830262 | 6.556756 | 10.35354 | [13 empty] | 16.01787 | 0.06939769 | 13 | 0 | 14.52418 | 0.09702295
3822 | 2021/04/10 17:22:25 | 25686.8535 | 4500.0002 | 1 | 7 | 0 | 0 | 0 | 1.414696 | 3.950038 | 5.588103 | 1.784482 | 2.830262 | 6.564511 | 10.35354 |  | 0.0001418181 | [11 empty] | 15.6261 | -0.02821088 | 13 | 0 | 14.56216 | 0.06070107
3823 | 2021/04/10 17:22:30 | 25691.8535 | 4505.0002 | 1 | 7 | 0 | 0 | 0 | 1.414848 | 3.950541 | 5.589415 | 1.786446 | 2.830262 | 6.572268 | 10.35354 | [13 empty] | 15.73607 | 0.01767606 | 13 | 0 | 14.24878 | -0.123786
3824 | 2021/04/10 17:22:35 | 25696.8536 | 4510.0003 | 1 | 7 | 0 | 0 | 0 | 1.415001 | 3.951213 | 5.59097 | 1.78841 | 2.830262 | 6.580027 | 10.35354 |  | 9.364809e-05 | [11 empty] | 15.9453 | 0.04573226 | 13 | 0 | 14.40756 | 0.05501896
3825 | 2021/04/10 17:22:40 | 25701.8537 | 4515.0004 | 1 | 7 | 0 | 0 | 0 | 1.415062 | 3.952039 | 5.59238 | 1.790374 | 2.830262 | 6.587788 | 10.35354 |  |  |  | 3.085372 | [9 empty] | 15.77079 | 0.00893712 | 13 | 0 | 14.67068 | 0.05689442
3826 | 2021/04/10 17:22:45 | 25706.8537 | 4520.0004 | 1 | 7 | 0 | 0 | 0 | 1.414864 | 3.952609 | 5.592404 | 1.792338 | 2.830262 | 6.595551 | 10.35354 |  | 0.0001149299 | [11 empty] | 15.65862 | -0.03505349 | 13 | 0 | 14.20761 | -0.1310202
3827 | 2021/04/10 17:22:50 | 25711.8546 | 4525.0013 | 1 | 7 | 0 | 0 | 0 | 1.414688 | 3.95317 | 5.592502 | 1.794302 | 2.830262 | 6.603314 | 10.35354 |  | 0.000196099 | [11 empty] | 16.05742 | 0.09024948 | 13 | 0 | 14.4178 | 0.06545007
3828 | 2021/04/10 17:22:55 | 25716.8538 | 4530.0005 | 1 | 7 | 0 | 0 | 0 | 1.41465 | 3.953761 | 5.593188 | 1.796266 | 2.830262 | 6.611077 | 10.35354 | [13 empty] | 15.79799 | 0.009858012 | 13 | 0 | 14.65415 | 0.06238639
3829 | 2021/04/10 17:23:00 | 25721.8538 | 4535.0005 | 1 | 7 | 0 | 0 | 0 | 1.414986 | 3.954566 | 5.595656 | 1.79823 | 2.830262 | 6.618843 | 10.35354 |  | 0.0001414118 | [11 empty] | 15.638 | -0.06501645 | 13 | 0 | 14.26731 | -0.1290995
3830 | 2021/04/10 17:23:05 | 25726.8547 | 4540.0014 | 1 | 7 | 0 | 0 | 0 | 1.414825 | 3.955117 | 5.595798 | 1.800194 | 2.830262 | 6.626611 | 10.35354 | [13 empty] | 16.02078 | 0.06674379 | 13 | 0 | 14.49789 | 0.08751482
3831 | 2021/04/10 17:23:10 | 25731.8538 | 4545.0005 | 1 | 7 | 0 | 0 | 0 | 1.415321 | 3.955428 | 5.5982 | 1.802158 | 2.830262 | 6.634378 | 10.35354 |  | 8.915774e-05 | [11 empty] | 15.61807 | -0.03731281 | 13 | 0 | 14.60522 | 0.06526023
3832 | 2021/04/10 17:23:15 | 25736.854 | 4550.0007 | 1 | 7 | 0 | 0 | 0 | 1.414948 | 3.956333 | 5.598005 | 1.804121 | 2.830262 | 6.642146 | 10.35354 | [13 empty] | 15.81789 | 0.04613012 | 13 | 0 | 14.27972 | -0.09297132
3833 | 2021/04/10 17:23:20 | 25741.8546 | 4555.0013 | 1 | 7 | 0 | 0 | 0 | 1.414948 | 3.956864 | 5.598757 | 1.806086 | 2.830262 | 6.649918 | 10.35354 |  | 0.0001002929 |  |  | 0.3150761 | [8 empty] | 15.95403 | -0.00644803 | 13 | 0 | 14.66459 | 0.08937776
3834 | 2021/04/10 17:23:25 | 25746.8539 | 4560.0006 | 1 | 7 | 0 | 0 | 0 | 1.414886 | 3.957472 | 5.599372 | 1.808049 | 2.830262 | 6.657689 | 10.35354 |  |  |  | 3.244222 | [9 empty] | 15.57556 | -0.04535288 | 13 | 0 | 14.46769 | 0.02981454
3835 | 2021/04/10 17:23:30 | 25751.855 | 4565.0017 | 1 | 7 | 0 | 0 | 0 | 1.414619 | 3.958082 | 5.599178 | 1.810014 | 2.830262 | 6.665464 | 10.35354 |  | 0.0001052244 | [11 empty] | 15.73874 | 0.02533913 | 13 | 0 | 14.23684 | -0.1069823
3836 | 2021/04/10 17:23:35 | 25756.8542 | 4570.0009 | 1 | 7 | 0 | 0 | 0 | 1.414635 | 3.958784 | 5.600234 | 1.811977 | 2.830262 | 6.673236 | 10.35354 | [13 empty] | 16.00186 | 0.02616793 | 13 | 0 | 14.50082 | 0.06049573
3837 | 2021/04/10 17:23:40 | 25761.8533 | 4575 | 1 | 7 | 0 | 0 | 0 | 1.414764 | 3.959439 | 5.601672 | 1.813941 | 2.830262 | 6.68101 | 10.35354 |  | 0.0001247376 | [11 empty] | 15.66253 | -0.02236068 | 13 | 0 | 14.61327 | 0.07112503
3838 | 2021/04/10 17:23:45 | 25766.8534 | 4580.0001 | 1 | 7 | 0 | 0 | 0 | 1.414536 | 3.959946 | 5.601486 | 1.815905 | 2.830262 | 6.688786 | 10.35354 | [13 empty] | 15.56758 | -0.09392798 | 13 | 0 | 14.24783 | -0.137547
3839 | 2021/04/10 17:23:50 | 25771.8534 | 4585.0001 | 1 | 7 | 0 | 0 | 0 | 1.414879 | 3.960382 | 5.603461 | 1.817868 | 2.830262 | 6.696563 | 10.35354 |  | 0.000121887 | [11 empty] | 15.95307 | 0.07675916 | 13 | 0 | 14.3423 | 0.05647212
3840 | 2021/04/10 17:23:55 | 25776.8535 | 4590.0002 | 1 | 7 | 0 | 0 | 0 | 1.414764 | 3.961144 | 5.604084 | 1.819832 | 2.830262 | 6.704341 | 10.35354 |  | 0.0001372042 | [11 empty] | 15.82009 | 0.01979768 | 13 | 0 | 14.7128 | 0.09976178
3841 | 2021/04/10 17:24:00 | 25781.8537 | 4595.0004 | 1 | 7 | 0 | 0 | 0 | 1.415215 | 3.961793 | 5.606789 | 1.821796 | 2.830262 | 6.712121 | 10.35354 | [13 empty] | 15.63093 | -0.07306427 | 13 | 0 | 14.3479 | -0.1188949
3842 | 2021/04/10 17:24:05 | 25786.8537 | 4600.0004 | 1 | 7 | 0 | 0 | 0 | 1.414978 | 3.962221 | 5.606456 | 1.82376 | 2.830262 | 6.719902 | 10.35354 |  | 0.0001154267 |  | 3.23136 | [9 empty] | 16.00499 | 0.05884439 | 13 | 0 | 14.48935 | 0.06360531
3843 | 2021/04/10 17:24:10 | 25791.8545 | 4605.0012 | 1 | 7 | 0 | 0 | 0 | 1.415131 | 3.962811 | 5.607897 | 1.825724 | 2.830262 | 6.727685 | 10.35354 | [13 empty] | 15.70524 | -0.01531422 | 13 | 0 | 14.68528 | 0.08505166
3844 | 2021/04/10 17:24:15 | 25796.8537 | 4610.0004 | 1 | 7 | 0 | 0 | 0 | 1.414925 | 3.963684 | 5.608316 | 1.827688 | 2.830262 | 6.735468 | 10.35354 |  | 0.0001044072 | [11 empty] | 15.61274 | -0.05151987 | 13 | 0 | 14.23467 | -0.1611999
3845 | 2021/04/10 17:24:20 | 25801.8544 | 4615.0011 | 1 | 7 | 0 | 0 | 0 | 1.414917 | 3.964181 | 5.608987 | 1.829652 | 2.830262 | 6.743256 | 10.35354 | [13 empty] | 15.99674 | 0.05528212 | 13 | 0 | 14.48839 | 0.08058041
3846 | 2021/04/10 17:24:25 | 25806.8539 | 4620.0006 | 1 | 7 | 0 | 0 | 0 | 1.414612 | 3.964664 | 5.608461 | 1.831616 | 2.830262 | 6.751041 | 10.35354 |  | 8.924178e-05 | [11 empty] | 15.70598 | -0.01327127 | 13 | 0 | 14.70792 | 0.07794827
3847 | 2021/04/10 17:24:30 | 25811.8538 | 4625.0005 | 1 | 7 | 0 | 0 | 0 | 1.414688 | 3.965296 | 5.609657 | 1.83358 | 2.830262 | 6.75883 | 10.35354 | [13 empty] | 15.55129 | -0.07041276 | 13 | 0 | 14.28995 | -0.1299271
3848 | 2021/04/10 17:24:35 | 25816.8546 | 4630.0013 | 1 | 7 | 0 | 0 | 0 | 1.414513 | 3.966024 | 5.609993 | 1.835545 | 2.830262 | 6.76662 | 10.35354 |  | 0.0001441882 | [11 empty] | 16.01204 | 0.04186004 | 13 | 0 | 14.54755 | 0.07166952
3849 | 2021/04/10 17:24:40 | 25821.8539 | 4635.0006 | 1 | 7 | 0 | 0 | 0 | 1.415131 | 3.966754 | 5.613477 | 1.837508 | 2.830262 | 6.774407 | 10.35354 | [13 empty] | 15.60179 | -0.03170967 | 13 | 0 | 14.60351 | 0.06631136
3850 | 2021/04/10 17:24:45 | 25826.854 | 4640.0007 | 1 | 7 | 0 | 0 | 0 | 1.414482 | 3.967055 | 5.611328 | 1.839472 | 2.830262 | 6.782197 | 10.35354 |  | 0.0001307695 |  | 3.183283 | 0.3120789 | [8 empty] | 15.90793 | 0.1254886 | 13 | 0 | 14.31892 | -0.05676627
3851 | 2021/04/10 17:24:50 | 25831.8538 | 4645.0005 | 1 | 7 | 0 | 0 | 0 | 1.414825 | 3.967677 | 5.613569 | 1.841436 | 2.830262 | 6.789989 | 10.35354 | [13 empty] | 15.77444 | -0.05915999 | 13 | 0 | 14.68894 | 0.02509505
3852 | 2021/04/10 17:24:55 | 25836.8548 | 4650.0015 | 1 | 7 | 0 | 0 | 0 | 1.414772 | 3.968505 | 5.61453 | 1.8434 | 2.830262 | 6.797781 | 10.35354 |  | 0.0001031591 | [11 empty] | 15.62535 | -0.06002158 | 13 | 0 | 14.23271 | -0.06016672
3853 | 2021/04/10 17:25:00 | 25841.8539 | 4655.0006 | 1 | 7 | 0 | 0 | 0 | 1.414658 | 3.969096 | 5.614913 | 1.845363 | 2.830262 | 6.805574 | 10.35354 | [13 empty] | 15.94507 | 0.07798105 | 13 | 0 | 14.62641 | 0.126152
3854 | 2021/04/10 17:25:05 | 25846.855 | 4660.0017 | 1 | 7 | 0 | 0 | 0 | 1.414864 | 3.969684 | 5.616563 | 1.847328 | 2.830262 | 6.813373 | 10.35354 |  | 0.000117751 | [11 empty] | 15.51414 | -0.04613638 | 13 | 0 | 14.39882 | -0.07134646
3855 | 2021/04/10 17:25:10 | 25851.8549 | 4665.0016 | 1 | 7 | 0 | 0 | 0 | 1.415001 | 3.970139 | 5.617751 | 1.849292 | 2.830262 | 6.821169 | 10.35354 |  | 0.0001386806 | [11 empty] | 15.8679 | 0.03126472 | 13 | 0 | 14.30067 | -0.05083591
3856 | 2021/04/10 17:25:15 | 25856.8534 | 4670.0001 | 1 | 7 | 0 | 0 | 0 | 1.414948 | 3.970919 | 5.618644 | 1.851255 | 2.830262 | 6.828964 | 10.35354 | [13 empty] | 15.79824 | 7.748604e-05 | 13 | 0 | 14.7201 | 0.01043558
3857 | 2021/04/10 17:25:20 | 25861.8541 | 4675.0008 | 1 | 7 | 0 | 0 | 0 | 1.414726 | 3.971412 | 5.61846 | 1.853219 | 2.830262 | 6.836765 | 10.35354 |  | 0.0001118738 | [11 empty] | 15.5746 | 0.01480341 | 13 | 0 | 14.5653 | -0.003348291
3858 | 2021/04/10 17:25:25 | 25866.854 | 4680.0007 | 1 | 7 | 0 | 0 | 0 | 1.415154 | 3.972041 | 5.62105 | 1.855183 | 2.830262 | 6.844566 | 10.35354 |  |  |  | 3.258429 | [9 empty] | 15.9259 | 0.07382751 | 13 | 0 | 14.27558 | 0.005557835
3859 | 2021/04/10 17:25:30 | 25871.854 | 4685.0007 | 1 | 7 | 0 | 0 | 0 | 1.414879 | 3.972778 | 5.621 | 1.857147 | 2.830262 | 6.852367 | 10.35354 |  | 0.0001100102 | [11 empty] | 15.51606 | -0.1415679 | 13 | 0 | 14.57139 | 0.09403735
3860 | 2021/04/10 17:25:35 | 25876.8535 | 4690.0002 | 1 | 7 | 0 | 0 | 0 | 1.41494 | 3.973293 | 5.621971 | 1.859111 | 2.830262 | 6.860168 | 10.35354 | [13 empty] | 15.84677 | 0.0731352 | 13 | 0 | 14.18351 | -0.1418236
3861 | 2021/04/10 17:25:40 | 25881.8541 | 4695.0008 | 1 | 7 | 0 | 0 | 0 | 1.415245 | 3.973753 | 5.623834 | 1.861075 | 2.830262 | 6.867974 | 10.35354 |  | 0.0001318902 | [11 empty] | 15.68459 | -0.008042455 | 13 | 0 | 14.57553 | 0.06953269
3862 | 2021/04/10 17:25:45 | 25886.8541 | 4700.0008 | 1 | 7 | 0 | 0 | 0 | 1.414978 | 3.974486 | 5.62381 | 1.863039 | 2.830262 | 6.875779 | 10.35354 | [13 empty] | 15.68583 | 0.01638889 | 13 | 0 | 14.40708 | -0.02410173
3863 | 2021/04/10 17:25:50 | 25891.8543 | 4705.001 | 1 | 7 | 0 | 0 | 0 | 1.415092 | 3.975265 | 5.625366 | 1.865003 | 2.830262 | 6.883586 | 10.35354 |  | 0.0001183762 | [11 empty] | 15.88194 | -0.004636645 | 13 | 0 | 14.33696 | -0.01856357
3864 | 2021/04/10 17:25:55 | 25896.8541 | 4710.0008 | 1 | 7 | 0 | 0 | 0 | 1.414772 | 3.975773 | 5.624812 | 1.866967 | 2.830262 | 6.891393 | 10.35354 |  | 0.000159331 | [11 empty] | 15.52481 | -0.07668793 | 13 | 0 | 14.61156 | -0.008437932
3865 | 2021/04/10 17:26:00 | 25901.8543 | 4715.001 | 1 | 7 | 0 | 0 | 0 | 1.41465 | 3.976046 | 5.624713 | 1.868931 | 2.830262 | 6.899201 | 10.35354 | [13 empty] | 15.78635 | 0.07459074 | 13 | 0 | 14.24294 | -0.06091982
3866 | 2021/04/10 17:26:05 | 25906.8535 | 4720.0002 | 1 | 7 | 0 | 0 | 0 | 1.414673 | 3.976763 | 5.625819 | 1.870895 | 2.830262 | 6.907009 | 10.35354 |  | 0.0001335701 |  |  | 0.3080558 | [8 empty] | 15.79483 | -0.04558504 | 13 | 0 | 14.43216 | 0.08500814
3867 | 2021/04/10 17:26:10 | 25911.8537 | 4725.0004 | 1 | 7 | 0 | 0 | 0 | 1.414619 | 3.977665 | 5.62688 | 1.872858 | 2.830262 | 6.91482 | 10.35354 |  |  |  | 3.285282 | [9 empty] | 15.48475 | -0.07639825 | 13 | 0 | 14.64393 | -0.01497924
3868 | 2021/04/10 17:26:15 | 25916.8544 | 4730.0011 | 1 | 7 | 0 | 0 | 0 | 1.414726 | 3.977934 | 5.627687 | 1.874823 | 2.830262 | 6.922633 | 10.35354 |  | 0.0001178821 | [11 empty] | 15.89361 | 0.1170725 | 13 | 0 | 14.19447 | -0.08844942
3869 | 2021/04/10 17:26:20 | 25921.8544 | 4735.0011 | 1 | 7 | 0 | 0 | 0 | 1.414841 | 3.978452 | 5.628877 | 1.876786 | 2.830262 | 6.930444 | 10.35354 |  | 0.0001479454 | [11 empty] | 15.92249 | -0.01918763 | 13 | 0 | 14.5047 | 0.0232023
3870 | 2021/04/10 17:26:25 | 25926.8546 | 4740.0013 | 1 | 7 | 0 | 0 | 0 | 1.414673 | 3.979339 | 5.629463 | 1.87875 | 2.830262 | 6.938257 | 10.35354 | [13 empty] | 15.49616 | -0.08163571 | 13 | 0 | 14.60547 | -0.02479464
3871 | 2021/04/10 17:26:30 | 25931.8537 | 4745.0004 | 1 | 7 | 0 | 0 | 0 | 1.415054 | 3.979955 | 5.631851 | 1.880713 | 2.830262 | 6.946072 | 10.35354 |  | 9.756511e-05 | [11 empty] | 15.97199 | 0.1512864 | 13 | 0 | 14.24539 | -0.08680254
3872 | 2021/04/10 17:26:35 | 25936.8545 | 4750.0012 | 1 | 7 | 0 | 0 | 0 | 1.414764 | 3.980476 | 5.631434 | 1.882678 | 2.830262 | 6.95389 | 10.35354 | [13 empty] | 15.77661 | -0.05294442 | 13 | 0 | 14.62737 | 0.1235572
3873 | 2021/04/10 17:26:40 | 25941.8544 | 4755.0011 | 1 | 7 | 0 | 0 | 0 | 1.414803 | 3.980958 | 5.632271 | 1.884642 | 2.830262 | 6.961709 | 10.35354 |  | 0.0001245601 | [11 empty] | 15.5435 | -0.07245541 | 13 | 0 | 14.66704 | -0.01102805
3874 | 2021/04/10 17:26:45 | 25946.8547 | 4760.0014 | 1 | 7 | 0 | 0 | 0 | 1.414803 | 3.981499 | 5.633037 | 1.886606 | 2.830262 | 6.969528 | 10.35354 | [13 empty] | 15.9645 | -0.07983506 | 13 | 0 | 14.19738 | -0.08686066
3875 | 2021/04/10 17:26:50 | 25951.8546 | 4765.0013 | 1 | 7 | 0 | 0 | 0 | 1.414711 | 3.982433 | 5.633992 | 1.888569 | 2.830262 | 6.977347 | 10.35354 |  | 9.268127e-05 |  | 3.31374 | [9 empty] | 15.80137 | -0.06150872 | 13 | 0 | 14.57017 | 0.08261591
3876 | 2021/04/10 17:26:55 | 25956.8548 | 4770.0015 | 1 | 7 | 0 | 0 | 0 | 1.414482 | 3.982798 | 5.633596 | 1.890533 | 2.830262 | 6.985166 | 10.35354 | [13 empty] | 15.54158 | -0.09020448 | 13 | 0 | 14.57309 | -0.04023165
3877 | 2021/04/10 17:27:00 | 25961.8547 | 4775.0014 | 1 | 7 | 0 | 0 | 0 | 1.414726 | 3.983461 | 5.635506 | 1.892496 | 2.830262 | 6.992988 | 10.35354 |  | 9.83569e-05 | [11 empty] | 15.55079 | -0.06079078 | 13 | 0 | 14.33329 | -0.05407333
3878 | 2021/04/10 17:27:05 | 25966.8547 | 4780.0014 | 1 | 7 | 0 | 0 | 0 | 1.414444 | 3.984076 | 5.635252 | 1.89446 | 2.830262 | 7.000811 | 10.35354 | [13 empty] | 15.95768 | 0.1270759 | 13 | 0 | 14.47841 | 0.02701044
3879 | 2021/04/10 17:27:10 | 25971.8539 | 4785.0006 | 1 | 7 | 0 | 0 | 0 | 1.414787 | 3.984859 | 5.637727 | 1.896423 | 2.830262 | 7.008634 | 10.35354 |  | 9.93042e-05 | [11 empty] | 15.60034 | -0.08520186 | 13 | 0 | 14.61666 | -0.01924157
3880 | 2021/04/10 17:27:15 | 25976.854 | 4790.0007 | 1 | 7 | 0 | 0 | 0 | 1.414696 | 3.985128 | 5.637745 | 1.898387 | 2.830262 | 7.01646 | 10.35354 | [13 empty] | 15.65279 | -0.04379213 | 13 | 0 | 14.26022 | -0.0689882
3881 | 2021/04/10 17:27:20 | 25981.8549 | 4795.0016 | 1 | 7 | 0 | 0 | 0 | 1.414749 | 3.985867 | 5.639001 | 1.900352 | 2.830262 | 7.024289 | 10.35354 |  | 0.000111562 | [11 empty] | 15.98609 | 0.1304105 | 13 | 0 | 14.41926 | 0.03721535
3882 | 2021/04/10 17:27:25 | 25986.8541 | 4800.0008 | 1 | 7 | 0 | 0 | 0 | 1.414482 | 3.986542 | 5.638892 | 1.902315 | 2.830262 | 7.032116 | 10.35354 | [13 empty] | 15.82663 | -0.04224211 | 13 | 0 | 14.68285 | 0.04205912
3883 | 2021/04/10 17:27:30 | 25991.8541 | 4805.0008 | 1 | 7 | 0 | 0 | 0 | 1.414726 | 3.986867 | 5.640324 | 1.904279 | 2.830262 | 7.039946 | 10.35354 |  | 0.0001714714 |  | 3.223228 | 0.306537 | [8 empty] | 15.45268 | -0.08101881 | 13 | 0 | 14.35912 | -0.01277536
3884 | 2021/04/10 17:27:35 | 25996.8534 | 4810.0001 | 1 | 7 | 0 | 0 | 0 | 1.414711 | 3.987563 | 5.641249 | 1.906242 | 2.830262 | 7.047774 | 10.35354 | [13 empty] | 15.81302 | 0.1047188 | 13 | 0 | 14.29675 | -0.0433737
3885 | 2021/04/10 17:27:40 | 26001.8542 | 4815.0009 | 1 | 7 | 0 | 0 | 0 | 1.41494 | 3.988423 | 5.643379 | 1.908206 | 2.830262 | 7.055606 | 10.35354 |  | 0.0001154835 | [11 empty] | 15.75235 | -0.04581213 | 13 | 0 | 14.74709 | 0.06357878
3886 | 2021/04/10 17:27:45 | 26006.8535 | 4820.0002 | 1 | 7 | 0 | 0 | 0 | 1.414825 | 3.98896 | 5.643680332 | 1.91017 | 2.830262 | 7.063437 | 10.35354 | [13 empty] | 15.57339 | -0.09317011 | 13 | 0 | 14.45821 | -0.0409162
3887 | 2021/04/10 17:27:50 | 26011.8543 | 4825.001 | 1 | 7 | 0 | 0 | 0 | 1.414902 | 3.989364 | 5.644559 | 1.912133 | 2.830262 | 7.07127 | 10.35354 |  | 9.825473e-05 | [11 empty] | 15.90018 | 0.117529 | 13 | 0 | 14.38421 | -0.007681549
3888 | 2021/04/10 17:27:55 | 26016.8544 | 4830.0011 | 1 | 7 | 0 | 0 | 0 | 1.414986 | 3.989975 | 5.645759 | 1.914098 | 2.830262 | 7.079107 | 10.35354 | [13 empty] | 15.63605 | -0.0682804 | 13 | 0 | 14.66704 | 0.004563034
3889 | 2021/04/10 17:28:00 | 26021.8535 | 4835.0002 | 1 | 7 | 0 | 0 | 0 | 1.41436 | 3.990764 | 5.644377 | 1.916061 | 2.830262 | 7.08694 | 10.35354 |  | 0.000103966 | [11 empty] | 15.67151 | -0.03120095 | 13 | 0 | 14.21324 | -0.07463157
3890 | 2021/04/10 17:28:05 | 26026.8535 | 4840.0002 | 1 | 7 | 0 | 0 | 0 | 1.414612 | 3.991386 | 5.646263 | 1.918024 | 2.830262 | 7.094778 | 10.35354 | [13 empty] | 15.87639 | 0.08049071 | 13 | 0 | 14.68164 | 0.162895
3891 | 2021/04/10 17:28:10 | 26031.8543 | 4845.001 | 1 | 7 | 0 | 0 | 0 | 1.414558 | 3.99178 | 5.646604 | 1.919989 | 2.830262 | 7.102619 | 10.35354 |  | 0.0001071409 | [11 empty] | 15.55104 | -0.04493147 | 13 | 0 | 14.45771 | -0.08382082
3892 | 2021/04/10 17:28:15 | 26036.8537 | 4850.0004 | 1 | 7 | 0 | 0 | 0 | 1.414902 | 3.99242 | 5.648883 | 1.921953 | 2.830262 | 7.110458 | 10.35354 |  |  |  | 3.305801 | [9 empty] | 15.93076 | 0.03422976 | 13 | 0 | 14.38566 | -0.06612927
3893 | 2021/04/10 17:28:20 | 26041.8545 | 4855.0012 | 1 | 7 | 0 | 0 | 0 | 1.41481 | 3.993245 | 5.649683 | 1.923916 | 2.830262 | 7.1183 | 10.35354 |  | 9.655775e-05 | [11 empty] | 15.68242 | -0.05674034 | 13 | 0 | 14.65512 | 0.08687556
3894 | 2021/04/10 17:28:25 | 26046.8545 | 4860.0012 | 1 | 7 | 0 | 0 | 0 | 1.414688 | 3.993819 | 5.650008 | 1.92588 | 2.830262 | 7.126141 | 10.35354 | [13 empty] | 15.52701 | -0.02276868 | 13 | 0 | 14.34597 | -0.07987946
3895 | 2021/04/10 17:28:30 | 26051.8545 | 4865.0012 | 1 | 7 | 0 | 0 | 0 | 1.414879 | 3.994129 | 5.651209 | 1.927844 | 2.830262 | 7.133985 | 10.35354 |  | 8.968961e-05 | [11 empty] | 15.90526 | 0.05683839 | 13 | 0 | 14.43313 | -0.05258888
3896 | 2021/04/10 17:28:35 | 26056.8546 | 4870.0013 | 1 | 7 | 0 | 0 | 0 | 1.414673 | 3.994845 | 5.651399 | 1.929808 | 2.830262 | 7.141829 | 10.35354 | [13 empty] | 15.66277 | -0.08829743 | 13 | 0 | 14.71572 | 0.08031636
3897 | 2021/04/10 17:28:40 | 26061.8546 | 4875.0013 | 1 | 7 | 0 | 0 | 0 | 1.415062 | 3.995544 | 5.653942 | 1.931771 | 2.830262 | 7.149673 | 10.35354 |  | 0.0001335573 | [11 empty] | 15.76716 | 0.06920397 | 13 | 0 | 14.2142 | -0.03790259
3898 | 2021/04/10 17:28:45 | 26066.8538 | 4880.0005 | 1 | 7 | 0 | 0 | 0 | 1.414619 | 3.996078 | 5.652928 | 1.933735 | 2.830262 | 7.157519 | 10.35354 | [13 empty] | 15.82954 | 0.05885899 | 13 | 0 | 14.75147 | 0.08187324
3899 | 2021/04/10 17:28:50 | 26071.8537 | 4885.0004 | 1 | 7 | 0 | 0 | 0 | 1.415092 | 3.996354 | 5.655209 | 1.935698 | 2.830262 | 7.165366 | 10.35354 |  | 0.000115823 | [11 empty] | 15.53889 | -0.08400172 | 13 | 0 | 14.20444 | -0.1641029
3900 | 2021/04/10 17:28:55 | 26076.8546 | 4890.0013 | 1 | 7 | 0 | 0 | 0 | 1.414459 | 3.997476 | 5.654266 | 1.937662 | 2.830262 | 7.173217 | 10.35354 |  | 0.0001439069 |  | 3.213671 | 0.3036287 | [8 empty] | 16.01446 | 0.04057288 | 13 | 0 | 14.6814 | 0.1251462
3901 | 2021/04/10 17:29:00 | 26081.8534 | 4895.0001 | 1 | 7 | 0 | 0 | 0 | 1.414612 | 3.997983 | 5.655595 | 1.939625 | 2.830262 | 7.181065 | 10.35354 | [13 empty] | 15.53209 | -0.1013583 | 13 | 0 | 14.39489 | -0.03543943
3902 | 2021/04/10 17:29:05 | 26086.8541 | 4900.0008 | 1 | 7 | 0 | 0 | 0 | 1.414108 | 3.998527 | 5.654349 | 1.941589 | 2.830262 | 7.188916 | 10.35354 |  | 0.0001656545 | [11 empty] | 16.00888 | 0.1304719 | 13 | 0 | 14.6028 | 0.07607192
3903 | 2021/04/10 17:29:10 | 26091.854 | 4905.0007 | 1 | 7 | 0 | 0 | 0 | 1.414406 | 3.999062 | 5.656297 | 1.943553 | 2.830262 | 7.196768 | 10.35354 | [13 empty] | 15.6465 | -0.0373289 | 13 | 0 | 14.67752 | -0.01003593
3904 | 2021/04/10 17:29:15 | 26096.8539 | 4910.0006 | 1 | 7 | 0 | 0 | 0 | 1.414711 | 3.999869 | 5.658659 | 1.945517 | 2.830262 | 7.204625 | 10.35354 |  | 0.0001144498 | [11 empty] | 15.95477 | 0.03793836 | 13 | 0 | 14.41706 | -0.06468207
3905 | 2021/04/10 17:29:20 | 26101.8541 | 4915.0008 | 1 | 7 | 0 | 0 | 0 | 1.414841 | 4.000499 | 5.66007 | 1.947481 | 2.830262 | 7.212481 | 10.35354 | [13 empty] | 15.58093 | -0.1088685 | 13 | 0 | 14.55339 | 0.04374057
3906 | 2021/04/10 17:29:25 | 26106.8534 | 4920.0001 | 1 | 7 | 0 | 0 | 0 | 1.414803 | 4.000936 | 5.660536 | 1.949445 | 2.830262 | 7.220337 | 10.35354 |  | 8.864907e-05 | [11 empty] | 15.81693 | 0.06715268 | 13 | 0 | 14.28606 | -0.01711756
3907 | 2021/04/10 17:29:30 | 26111.8541 | 4925.0008 | 1 | 7 | 0 | 0 | 0 | 1.414848 | 4.001474 | 5.661477 | 1.951409 | 2.830262 | 7.228197 | 10.35354 | [13 empty] | 15.82833 | 0.04307568 | 13 | 0 | 14.72106 | 0.05462319
3908 | 2021/04/10 17:29:35 | 26116.8542 | 4930.0009 | 1 | 7 | 0 | 0 | 0 | 1.414619 | 4.002216 | 5.661611 | 1.953373 | 2.830262 | 7.236056 | 10.35354 |  | 8.799077e-05 |  | 3.249714 | [9 empty] | 15.62951 | -0.08116812 | 13 | 0 | 14.3976 | -0.1064783
3909 | 2021/04/10 17:29:40 | 26121.8544 | 4935.0011 | 1 | 7 | 0 | 0 | 0 | 1.414558 | 4.002869 | 5.66229 | 1.955336 | 2.830262 | 7.243915 | 10.35354 | [13 empty] | 15.99845 | 0.01091868 | 13 | 0 | 14.67263 | 0.0839752
3910 | 2021/04/10 17:29:45 | 26126.8535 | 4940.0002 | 1 | 7 | 0 | 0 | 0 | 1.414612 | 4.003366 | 5.66321 | 1.9573 | 2.830262 | 7.251776 | 10.35354 |  | 0.0001230665 | [11 empty] | 15.61881 | -0.06880373 | 13 | 0 | 14.30652 | -0.04615247
3911 | 2021/04/10 17:29:50 | 26131.8536 | 4945.0003 | 1 | 7 | 0 | 0 | 0 | 1.414688 | 4.004166 | 5.664646 | 1.959264 | 2.830262 | 7.259639 | 10.35354 | [13 empty] | 15.87372 | 0.04657984 | 13 | 0 | 14.79576 | 0.1608062
3912 | 2021/04/10 17:29:55 | 26136.8544 | 4950.0011 | 1 | 7 | 0 | 0 | 0 | 1.414848 | 4.00478 | 5.666155 | 1.961228 | 2.830262 | 7.267503 | 10.35354 |  | 0.0001242643 | [11 empty] | 15.84193 | 0.0811097 | 13 | 0 | 14.3696 | -0.02822518
3913 | 2021/04/10 17:30:00 | 26141.8544 | 4955.0011 | 1 | 7 | 0 | 0 | 0 | 1.414558 | 4.005229 | 5.665629 | 1.963191 | 2.830262 | 7.275366 | 10.35354 | [13 empty] | 15.73415 | 0.00423938 | 13 | 0 | 14.72156 | 0.07499427
3914 | 2021/04/10 17:30:05 | 26146.8546 | 4960.0013 | 1 | 7 | 0 | 0 | 0 | 1.414879 | 4.005844 | 5.667785 | 1.965155 | 2.830262 | 7.283232 | 10.35354 |  | 8.607933e-05 | [11 empty] | 15.85358 | 0.07837474 | 13 | 0 | 14.35206 | -0.09029657
3915 | 2021/04/10 17:30:10 | 26151.8544 | 4965.0011 | 1 | 7 | 0 | 0 | 0 | 1.41494 | 4.006506 | 5.668966 | 1.967119 | 2.830262 | 7.291101 | 10.35354 | [13 empty] | 15.64891 | -0.08708984 | 13 | 0 | 14.76023 | -0.005173385
3916 | 2021/04/10 17:30:15 | 26156.8537 | 4970.0004 | 1 | 7 | 0 | 0 | 0 | 1.415077 | 4.007261 | 5.670583 | 1.969083 | 2.830262 | 7.29897 | 10.35354 |  | 0.0001149899 |  | 3.192529 | 0.3141805 | [8 empty] | 15.93513 | -0.0009199977 | 13 | 0 | 14.46309 | -0.1013428
3917 | 2021/04/10 17:30:20 | 26161.8538 | 4975.0005 | 1 | 7 | 0 | 0 | 0 | 1.415482 | 4.007676 | 5.672793 | 1.971047 | 2.830262 | 7.306841 | 10.35354 | [13 empty] | 15.65015 | -0.114378 | 13 | 0 | 14.64468 | 0.03134251
3918 | 2021/04/10 17:30:25 | 26166.8538 | 4980.0005 | 1 | 7 | 0 | 0 | 0 | 1.414696 | 4.008204 | 5.67039 | 1.973011 | 2.830262 | 7.31471 | 10.35354 |  | 0.0001366306 | [11 empty] | 15.9526 | 0.06713182 | 13 | 0 | 14.48792 | 0.04223108
3919 | 2021/04/10 17:30:30 | 26171.8538 | 4985.0005 | 1 | 7 | 0 | 0 | 0 | 1.414749 | 4.009149 | 5.67194 | 1.974975 | 2.830262 | 7.322585 | 10.35354 |  | 0.0001636128 | [11 empty] | 15.6074 | -0.05733311 | 13 | 0 | 14.63834 | 0.05429447
3920 | 2021/04/10 17:30:35 | 26176.8539 | 4990.0006 | 1 | 7 | 0 | 0 | 0 | 1.414597 | 4.009749 | 5.672179 | 1.976939 | 2.830262 | 7.33046 | 10.35354 | [13 empty] | 15.92032 | 0.09899825 | 13 | 0 | 14.32405 | -0.07874846
3921 | 2021/04/10 17:30:40 | 26181.8547 | 4995.0014 | 1 | 7 | 0 | 0 | 0 | 1.414711 | 4.010272 | 5.673376 | 1.978903 | 2.830262 | 7.338335 | 10.35354 |  | 0.0001110927 | [11 empty] | 15.74193 | -0.05081892 | 13 | 0 | 14.76585 | 0.01977235
3922 | 2021/04/10 17:30:45 | 26186.8547 | 5000.0014 | 1 | 7 | 0 | 0 | 0 | 1.41452 | 4.010841 | 5.673415 | 1.980867 | 2.830262 | 7.34621 | 10.35354 |  | 0.0001588458 | [11 empty] | 15.99386 | 0.02755135 | 13 | 0 | 14.47819 | -0.07279515
3923 | 2021/04/10 17:30:50 | 26191.8539 | 5005.0006 | 1 | 7 | 0 | 0 | 0 | 1.414711 | 4.011621 | 5.675284 | 1.98283 | 2.830262 | 7.354086 | 10.35354 | [13 empty] | 15.59624 | -0.1433638 | 13 | 0 | 14.56144 | -0.02737969
3924 | 2021/04/10 17:30:55 | 26196.8539 | 5010.0006 | 1 | 7 | 0 | 0 | 0 | 1.414513 | 4.012173 | 5.675271 | 1.984794 | 2.830262 | 7.361965 | 10.35354 |  | 0.0001146562 |  | 3.050313 | [9 empty] | 15.85479 | -0.03875434 | 13 | 0 | 14.77678 | 0.0843367
3925 | 2021/04/10 17:31:00 | 26201.8548 | 5015.0015 | 1 | 7 | 0 | 0 | 0 | 1.414597 | 4.012836 | 5.676546 | 1.986758 | 2.830262 | 7.369844 | 10.35354 | [13 empty] | 15.87834 | 0.01160622 | 13 | 0 | 14.3769 | -0.09791404
3926 | 2021/04/10 17:31:05 | 26206.8541 | 5020.0008 | 1 | 7 | 0 | 0 | 0 | 1.4151 | 4.013386 | 5.679343 | 1.988722 | 2.830262 | 7.377725 | 10.35354 |  | 0.0001149887 | [11 empty] | 15.55615 | -0.1291171 | 13 | 0 | 14.46284 | -0.06784201
3927 | 2021/04/10 17:31:10 | 26211.8542 | 5025.0009 | 1 | 7 | 0 | 0 | 0 | 1.414925 | 4.014194 | 5.679783 | 1.990686 | 2.830262 | 7.385609 | 10.35354 | [13 empty] | 16.01108 | 0.04497796 | 13 | 0 | 14.64881 | 0.09076089
3928 | 2021/04/10 17:31:15 | 26216.8541 | 5030.0008 | 1 | 7 | 0 | 0 | 0 | 1.414734 | 4.014578 | 5.67956 | 1.99265 | 2.830262 | 7.393493 | 10.35354 |  | 0.0001467569 | [11 empty] | 15.55203 | -0.05453587 | 13 | 0 | 14.56094 | 0.04570544
3929 | 2021/04/10 17:31:20 | 26221.8541 | 5035.0008 | 1 | 7 | 0 | 0 | 0 | 1.414658 | 4.015155 | 5.680071 | 1.994613 | 2.830262 | 7.401375 | 10.35354 |  | 0.0001316884 | [11 empty] | 15.9623 | 0.118345 | 13 | 0 | 14.38078 | -0.02282619
3930 | 2021/04/10 17:31:25 | 26226.8534 | 5040.0001 | 1 | 7 | 0 | 0 | 0 | 1.414848 | 4.016126 | 5.682208 | 1.996577 | 2.830262 | 7.409261 | 10.35354 | [13 empty] | 15.52651 | -0.09742588 | 13 | 0 | 14.52077 | -0.06342679
3931 | 2021/04/10 17:31:30 | 26231.8536 | 5045.0003 | 1 | 7 | 0 | 0 | 0 | 1.414658 | 4.016607 | 5.682125 | 1.99854 | 2.830262 | 7.417146 | 10.35354 |  | 0.0001179525 | [11 empty] | 15.84847 | 0.02838641 | 13 | 0 | 14.33232 | -0.07882535
3932 | 2021/04/10 17:31:35 | 26236.8544 | 5050.0011 | 1 | 7 | 0 | 0 | 0 | 1.414848 | 4.017184 | 5.683705 | 2.000505 | 2.830262 | 7.425037 | 10.35354 |  |  |  | 3.158953 | 0.3197706 | [8 empty] | 15.68921 | -0.07525235 | 13 | 0 | 14.69112 | 0.09797096
3933 | 2021/04/10 17:31:40 | 26241.8534 | 5055.0001 | 1 | 7 | 0 | 0 | 0 | 1.41481 | 4.017755 | 5.68436 | 2.002468 | 2.830262 | 7.432926 | 10.35354 |  | 0.0001307849 | [11 empty] | 15.89922 | 0.0954479 | 13 | 0 | 14.34672 | 0.002138913
3934 | 2021/04/10 17:31:45 | 26246.8543 | 5060.001 | 1 | 7 | 0 | 0 | 0 | 1.414764 | 4.018465 | 5.68518 | 2.004432 | 2.830262 | 7.440818 | 10.35354 | [13 empty] | 15.60811 | -0.01054317 | 13 | 0 | 14.61715 | 0.1149178
3935 | 2021/04/10 17:31:50 | 26251.8543 | 5065.001 | 1 | 7 | 0 | 0 | 0 | 1.414345 | 4.019238 | 5.684589 | 2.006396 | 2.830262 | 7.448708 | 10.35354 |  | 0.000114716 | [11 empty] | 15.89411 | 0.1061437 | 13 | 0 | 14.3708 | -0.05333036
3936 | 2021/04/10 17:31:55 | 26256.8546 | 5070.0013 | 1 | 7 | 0 | 0 | 0 | 1.414207 | 4.019672 | 5.684648 | 2.00836 | 2.830262 | 7.456602 | 10.35354 | [13 empty] | 15.66106 | -0.1000503 | 13 | 0 | 14.67751 | -0.03185689
3937 | 2021/04/10 17:32:00 | 26261.8537 | 5075.0004 | 1 | 7 | 0 | 0 | 0 | 1.414581 | 4.020346 | 5.687105 | 2.010324 | 2.830262 | 7.464497 | 10.35354 |  | 0.0001188951 | [11 empty] | 15.7123 | -0.03793508 | 13 | 0 | 14.26147 | -0.07909775
3938 | 2021/04/10 17:32:05 | 26266.8537 | 5080.0004 | 1 | 7 | 0 | 0 | 0 | 1.414459 | 4.021101 | 5.687682 | 2.012287 | 2.830262 | 7.472393 | 10.35354 |  | 0.0001250941 | [11 empty] | 15.89312 | 0.04778862 | 13 | 0 | 14.69112 | 0.148356
3939 | 2021/04/10 17:32:10 | 26271.8537 | 5085.0004 | 1 | 7 | 0 | 0 | 0 | 1.414383 | 4.021713 | 5.688242 | 2.014251 | 2.830262 | 7.480289 | 10.35354 | [13 empty] | 15.61565 | 0.02026796 | 13 | 0 | 14.31065 | -0.08011073
3940 | 2021/04/10 17:32:15 | 26276.8546 | 5090.0013 | 1 | 7 | 0 | 0 | 0 | 1.414398 | 4.022314 | 5.689153 | 2.016215 | 2.830262 | 7.488189 | 10.35354 |  | 0.0001116756 |  | 3.005656 | [9 empty] | 15.95331 | 0.09824872 | 13 | 0 | 14.57626 | 0.01864552
3941 | 2021/04/10 17:32:20 | 26281.8548 | 5095.0015 | 1 | 7 | 0 | 0 | 0 | 1.414787 | 4.022928 | 5.691586 | 2.018178 | 2.830262 | 7.496088 | 10.35354 | [13 empty] | 15.51947 | -0.1376274 | 13 | 0 | 14.3165 | -0.09464413
3942 | 2021/04/10 17:32:25 | 26286.8548 | 5100.0015 | 1 | 7 | 0 | 0 | 0 | 1.414749 | 4.023788 | 5.69265 | 2.020142 | 2.830262 | 7.503988 | 10.35354 |  | 0.0001262552 | [11 empty] | 15.97103 | 0.0449723 | 13 | 0 | 14.52102 | 0.06566048
3943 | 2021/04/10 17:32:30 | 26291.8548 | 5105.0015 | 1 | 7 | 0 | 0 | 0 | 1.414658 | 4.024486 | 5.693271 | 2.022106 | 2.830262 | 7.511889 | 10.35354 | [13 empty] | 15.5423 | -0.0937447 | 13 | 0 | 14.39782 | 0.01551479
3944 | 2021/04/10 17:32:35 | 26296.854 | 5110.0007 | 1 | 7 | 0 | 0 | 0 | 1.414879 | 4.024941 | 5.694804 | 2.024069 | 2.830262 | 7.51979 | 10.35354 |  | 0.0001423966 | [11 empty] | 15.93051 | 0.1274613 | 13 | 0 | 14.38542 | 0.00684917
3945 | 2021/04/10 17:32:40 | 26301.854 | 5115.0007 | 1 | 7 | 0 | 0 | 0 | 1.414513 | 4.025516 | 5.694145 | 2.026032 | 2.830262 | 7.527694 | 10.35354 |  | 0.0001405322 | [11 empty] | 15.58409 | -0.09991229 | 13 | 0 | 14.56386 | -0.03855288
3946 | 2021/04/10 17:32:45 | 26306.8541 | 5120.0008 | 1 | 7 | 0 | 0 | 0 | 1.415001 | 4.026496 | 5.697496 | 2.027995 | 2.830262 | 7.535598 | 10.35354 | [13 empty] | 15.77639 | -0.006142557 | 13 | 0 | 14.26001 | -0.07463515
3947 | 2021/04/10 17:32:50 | 26311.855 | 5125.0017 | 1 | 7 | 0 | 0 | 0 | 1.414726 | 4.026989 | 5.697086 | 2.02996 | 2.830262 | 7.543509 | 10.35354 |  | 0.0001078937 |  |  | 0.333168 | [8 empty] | 15.74435 | -0.04786551 | 13 | 0 | 14.72448 | 0.1163024
3948 | 2021/04/10 17:32:55 | 26316.8541 | 5130.0008 | 1 | 7 | 0 | 0 | 0 | 1.414825 | 4.027605 | 5.698356 | 2.031924 | 2.830262 | 7.551417 | 10.35354 |  |  |  | 3.027894 | [9 empty] | 15.81959 | 0.08725584 | 13 | 0 | 14.29604 | -0.008375049
3949 | 2021/04/10 17:33:00 | 26321.8542 | 5135.0009 | 1 | 7 | 0 | 0 | 0 | 1.414268 | 4.028269 | 5.697052 | 2.033888 | 2.830262 | 7.559329 | 10.35354 |  | 0.0001275778 | [11 empty] | 15.81668 | 0.03640234 | 13 | 0 | 14.73128 | 0.09358406
3950 | 2021/04/10 17:33:05 | 26326.8549 | 5140.0016 | 1 | 7 | 0 | 0 | 0 | 1.414902 | 4.029089 | 5.700766 | 2.035852 | 2.830262 | 7.567242 | 10.35354 | [13 empty] | 15.66007 | -0.02693713 | 13 | 0 | 14.29675 | -0.1411086
3951 | 2021/04/10 17:33:10 | 26331.8542 | 5145.0009 | 1 | 7 | 0 | 0 | 0 | 1.415016 | 4.029634 | 5.701997 | 2.037816 | 2.830262 | 7.575153 | 10.35354 |  | 0.0001421075 | [11 empty] | 15.9776 | 0.004549623 | 13 | 0 | 14.67363 | 0.06845534
3952 | 2021/04/10 17:33:15 | 26336.8534 | 5150.0001 | 1 | 7 | 0 | 0 | 0 | 1.414673 | 4.03017 | 5.701373 | 2.039779 | 2.830262 | 7.583067 | 10.35354 |  | 0.0001221553 | [11 empty] | 15.55736 | -0.07804722 | 13 | 0 | 14.46405 | 0.02213508
3953 | 2021/04/10 17:33:20 | 26341.8542 | 5155.0009 | 1 | 7 | 0 | 0 | 0 | 1.414574 | 4.031182 | 5.702405 | 2.041743 | 2.830262 | 7.590983 | 10.35354 | [13 empty] | 15.91571 | 0.1214674 | 13 | 0 | 14.38517 | -0.00829488
3954 | 2021/04/10 17:33:25 | 26346.8535 | 5160.0002 | 1 | 7 | 0 | 0 | 0 | 1.414696 | 4.031696 | 5.703624 | 2.043707 | 2.830262 | 7.598898 | 10.35354 |  | 0.0001198218 | [11 empty] | 15.59162 | -0.06130517 | 13 | 0 | 14.5203 | -0.03863484
3955 | 2021/04/10 17:33:30 | 26351.8541 | 5165.0008 | 1 | 7 | 0 | 0 | 0 | 1.414825 | 4.032376 | 5.705106 | 2.04567 | 2.830262 | 7.606816 | 10.35354 |  |  |  | 2.865082 | [9 empty] | 15.90381 | 0.02557516 | 13 | 0 | 14.3294 | -0.07707953
3956 | 2021/04/10 17:33:35 | 26356.8535 | 5170.0002 | 1 | 7 | 0 | 0 | 0 | 1.414444 | 4.032838 | 5.704224 | 2.047634 | 2.830262 | 7.614734 | 10.35354 |  | 0.0001089551 | [11 empty] | 15.83319 | -0.02653956 | 13 | 0 | 14.78433 | 0.1308289
3957 | 2021/04/10 17:33:40 | 26361.8542 | 5175.0009 | 1 | 7 | 0 | 0 | 0 | 1.414864 | 4.03386 | 5.707363 | 2.049597 | 2.830262 | 7.622653 | 10.35354 | [13 empty] | 15.66835 | 0.02975136 | 13 | 0 | 14.2393 | -0.1002821
3958 | 2021/04/10 17:33:45 | 26366.8543 | 5180.001 | 1 | 7 | 0 | 0 | 0 | 1.415054 | 4.034481 | 5.709008 | 2.051561 | 2.830262 | 7.630575 | 10.35354 |  | 0.0001264275 | [11 empty] | 15.91035 | 0.08093148 | 13 | 0 | 14.60619 | 0.05836904
3959 | 2021/04/10 17:33:50 | 26371.8544 | 5185.0011 | 1 | 7 | 0 | 0 | 0 | 1.414902 | 4.034992 | 5.709118 | 2.053525 | 2.830262 | 7.638499 | 10.35354 | [13 empty] | 15.59063 | -0.09513766 | 13 | 0 | 14.37323 | -0.09538949
3960 | 2021/04/10 17:33:55 | 26376.8542 | 5190.0009 | 1 | 7 | 0 | 0 | 0 | 1.414925 | 4.035741 | 5.710271 | 2.055489 | 2.830262 | 7.646423 | 10.35354 |  | 9.291472e-05 | [11 empty] | 15.94628 | 0.005537271 | 13 | 0 | 14.64222 | 0.09684324
3961 | 2021/04/10 17:34:00 | 26381.8538 | 5195.0005 | 1 | 7 | 0 | 0 | 0 | 1.414612 | 4.036623 | 5.710255 | 2.057452 | 2.830262 | 7.654348 | 10.35354 | [13 empty] | 15.60715 | -0.07343262 | 13 | 0 | 14.2656 | -0.02341717
3962 | 2021/04/10 17:34:05 | 26386.8545 | 5200.0012 | 1 | 7 | 0 | 0 | 0 | 1.414825 | 4.037249 | 5.712001 | 2.059416 | 2.830262 | 7.662276 | 10.35354 |  | 0.0001641639 |  |  | 0.3434668 | [8 empty] | 16.01932 | 0.1179516 | 13 | 0 | 14.59866 | 0.09319901
3963 | 2021/04/10 17:34:10 | 26391.8537 | 5205.0004 | 1 | 7 | 0 | 0 | 0 | 1.414688 | 4.037687 | 5.712067 | 2.061379 | 2.830262 | 7.670203 | 10.35354 |  | 0.0001233274 |  | 2.918717 | [9 empty] | 15.64067 | -0.04506826 | 13 | 0 | 14.56215 | -0.0497362
3964 | 2021/04/10 17:34:15 | 26396.8545 | 5210.0012 | 1 | 7 | 0 | 0 | 0 | 1.414787 | 4.038454 | 5.713552 | 2.063343 | 2.830262 | 7.678134 | 10.35354 | [13 empty] | 15.91304 | 0.02269059 | 13 | 0 | 14.36788 | -0.08682817
3965 | 2021/04/10 17:34:20 | 26401.8537 | 5215.0004 | 1 | 7 | 0 | 0 | 0 | 1.414772 | 4.039282 | 5.714663 | 2.065307 | 2.830262 | 7.686065 | 10.35354 |  | 0.0001118703 | [11 empty] | 15.63118 | -0.09611666 | 13 | 0 | 14.64756 | 0.0770539
3966 | 2021/04/10 17:34:25 | 26406.8545 | 5220.0012 | 1 | 7 | 0 | 0 | 0 | 1.414673 | 4.039859 | 5.715079 | 2.067271 | 2.830262 | 7.693999 | 10.35354 | [13 empty] | 15.91279 | 0.07897466 | 13 | 0 | 14.36764 | 0.01530081
3967 | 2021/04/10 17:34:30 | 26411.8548 | 5225.0015 | 1 | 7 | 0 | 0 | 0 | 1.414749 | 4.040446 | 5.716217 | 2.069235 | 2.830262 | 7.701933 | 10.35354 |  | 9.721068e-05 | [11 empty] | 15.81668 | 0.0184992 | 13 | 0 | 14.78967 | 0.08473724
3968 | 2021/04/10 17:34:35 | 26416.8547 | 5230.0014 | 1 | 7 | 0 | 0 | 0 | 1.414711 | 4.041442 | 5.717472 | 2.071198 | 2.830262 | 7.709869 | 10.35354 | [13 empty] | 15.66518 | -0.02109736 | 13 | 0 | 14.27997 | -0.1306996
3969 | 2021/04/10 17:34:40 | 26421.8548 | 5235.0015 | 1 | 7 | 0 | 0 | 0 | 1.414543 | 4.042195 | 5.717859 | 2.073163 | 2.830262 | 7.717807 | 10.35354 |  | 0.0001506559 | [11 empty] | 16.05526 | 0.02495527 | 13 | 0 | 14.73691 | 0.111745
3970 | 2021/04/10 17:34:45 | 26426.855 | 5240.0017 | 1 | 7 | 0 | 0 | 0 | 1.414635 | 4.042747 | 5.719011 | 2.075127 | 2.830262 | 7.725748 | 10.35354 |  |  |  | 2.833571 | [9 empty] | 15.64674 | -0.067662 | 13 | 0 | 14.32722 | -0.001668334
3971 | 2021/04/10 17:34:50 | 26431.8549 | 5245.0016 | 1 | 7 | 0 | 0 | 0 | 1.415115 | 4.043326 | 5.721771 | 2.077091 | 2.830262 | 7.733688 | 10.35354 |  | 0.0001236262 | [11 empty] | 15.939 | 0.06302774 | 13 | 0 | 14.65682 | 0.1294082
3972 | 2021/04/10 17:34:55 | 26436.8548 | 5250.0015 | 1 | 7 | 0 | 0 | 0 | 1.414558 | 4.044292 | 5.720886 | 2.079054 | 2.830262 | 7.741628 | 10.35354 |  | 0.0001519087 | [11 empty] | 15.67563 | 0.03810227 | 13 | 0 | 14.2393 | -0.06680787
3973 | 2021/04/10 17:35:00 | 26441.8533 | 5255 | 1 | 7 | 0 | 0 | 0 | 1.414803 | 4.045004 | 5.722884 | 2.081017 | 2.830262 | 7.749567 | 10.35354 | [13 empty] | 15.82347 | 0.05414814 | 13 | 0 | 14.70158 | 0.08628905
3974 | 2021/04/10 17:35:05 | 26446.8533 | 5260 | 1 | 7 | 0 | 0 | 0 | 1.414772 | 4.045424 | 5.723353 | 2.082981 | 2.830262 | 7.75751 | 10.35354 |  | 0.0001600864 | [11 empty] | 15.82759 | 0.04088998 | 13 | 0 | 14.28945 | -0.1050666
3975 | 2021/04/10 17:35:10 | 26451.8534 | 5265.0001 | 1 | 7 | 0 | 0 | 0 | 1.414513 | 4.046175 | 5.723367 | 2.084944 | 2.830262 | 7.765456 | 10.35354 |  | 0.0001199775 | [11 empty] | 15.65523 | -0.08048683 | 13 | 0 | 14.57676 | -0.03049552
3976 | 2021/04/10 17:35:15 | 26456.8543 | 5270.001 | 1 | 7 | 0 | 0 | 0 | 1.414543 | 4.047242 | 5.724998 | 2.086909 | 2.830262 | 7.773403 | 10.35354 |  |  |  |  | 0.3583528 | [8 empty] | 16.0244 | 0.05052984 | 13 | 0 | 14.52344 | -0.0589022
3977 | 2021/04/10 17:35:20 | 26461.8543 | 5275.001 | 1 | 7 | 0 | 0 | 0 | 1.414688 | 4.047744 | 5.726295 | 2.088872 | 2.830262 | 7.781351 | 10.35354 |  | 0.0001343381 |  | 2.753275 | [9 empty] | 15.59866 | -0.08147627 | 13 | 0 | 14.279 | -0.1090899
3978 | 2021/04/10 17:35:25 | 26466.8534 | 5280.0001 | 1 | 7 | 0 | 0 | 0 | 1.414749 | 4.048395 | 5.727463 | 2.090836 | 2.830262 | 7.789299 | 10.35354 |  | 0.0001778119 | [11 empty] | 15.82154 | -0.06400257 | 13 | 0 | 14.75805 | 0.0567323
3979 | 2021/04/10 17:35:30 | 26471.8535 | 5285.0002 | 1 | 7 | 0 | 0 | 0 | 1.414574 | 4.049194 | 5.727885 | 2.0928 | 2.830262 | 7.797251 | 10.35354 | [13 empty] | 15.87323 | -0.00364244 | 13 | 0 | 14.2841 | -0.1132017
3980 | 2021/04/10 17:35:35 | 26476.8536 | 5290.0003 | 1 | 7 | 0 | 0 | 0 | 1.414925 | 4.05008 | 5.730559444 | 2.094764 | 2.830262 | 7.805204 | 10.35354 |  | 0.0001633829 | [11 empty] | 15.60861 | -0.1253861 | 13 | 0 | 14.60304 | 0.006621778
3981 | 2021/04/10 17:35:40 | 26481.8543 | 5295.001 | 1 | 7 | 0 | 0 | 0 | 1.414879 | 4.050586 | 5.731089 | 2.096728 | 2.830262 | 7.813159 | 10.35354 | [13 empty] | 15.98801 | 0.05384952 | 13 | 0 | 14.61836 | 0.1156482
3982 | 2021/04/10 17:35:45 | 26486.8544 | 5300.0011 | 1 | 7 | 0 | 0 | 0 | 1.414673 | 4.051264 | 5.731214 | 2.098691 | 2.830262 | 7.821115 | 10.35354 |  | 0.0001141042 | [11 empty] | 15.71422 | -0.08786082 | 13 | 0 | 14.27801 | -0.07209182
3983 | 2021/04/10 17:35:50 | 26491.8546 | 5305.0013 | 1 | 7 | 0 | 0 | 0 | 1.414978 | 4.0522 | 5.733774 | 2.100655 | 2.830262 | 7.829071 | 10.35354 | [13 empty] | 15.6557 | -0.08291632 | 13 | 0 | 14.61373 | 0.07660359
3984 | 2021/04/10 17:35:55 | 26496.8545 | 5310.0012 | 1 | 7 | 0 | 0 | 0 | 1.414459 | 4.052942 | 5.73272 | 2.102619 | 2.830262 | 7.837028 | 10.35354 |  | 0.0001253334 |  | 2.651401 | [9 empty] | 16.04965 | 0.07257134 | 13 | 0 | 14.58527 | 0.08649945
3985 | 2021/04/10 17:36:00 | 26501.8545 | 5315.0012 | 1 | 7 | 0 | 0 | 0 | 1.414673 | 4.053429 | 5.734277 | 2.104583 | 2.830262 | 7.844989 | 10.35354 |  | 0.0001281924 | [11 empty] | 15.65449 | -0.07366985 | 13 | 0 | 14.21809 | -0.05102545
3986 | 2021/04/10 17:36:05 | 26506.8543 | 5320.001 | 1 | 7 | 0 | 0 | 0 | 1.41452 | 4.054262 | 5.734835 | 2.106546 | 2.830262 | 7.852948 | 10.35354 | [13 empty] | 15.67904 | -0.07463515 | 13 | 0 | 14.67363 | 0.1077271
3987 | 2021/04/10 17:36:10 | 26511.8545 | 5325.0012 | 1 | 7 | 0 | 0 | 0 | 1.414658 | 4.054983 | 5.736414 | 2.10851 | 2.830262 | 7.860911 | 10.35354 |  | 0.0001943696 | [11 empty] | 16.02223 | 0.05619943 | 13 | 0 | 14.58698 | 0.07920355
3988 | 2021/04/10 17:36:15 | 26516.8537 | 5330.0004 | 1 | 7 | 0 | 0 | 0 | 1.414543 | 4.055812 | 5.73712 | 2.110473 | 2.830262 | 7.868873 | 10.35354 |  | 0.0001345093 | [11 empty] | 15.69749 | -0.0872609 | 13 | 0 | 14.28314 | -0.06236821
3989 | 2021/04/10 17:36:20 | 26521.8537 | 5335.0004 | 1 | 7 | 0 | 0 | 0 | 1.414513 | 4.05644 | 5.737887 | 2.112437 | 2.830262 | 7.876838 | 10.35354 |  | 0.0001829574 | [11 empty] | 15.68729 | -0.05317837 | 13 | 0 | 14.68189 | 0.1109889
3990 | 2021/04/10 17:36:25 | 26526.8546 | 5340.0013 | 1 | 7 | 0 | 0 | 0 | 1.414558 | 4.057286 | 5.739266 | 2.114401 | 2.830262 | 7.884808 | 10.35354 |  |  |  | 2.705846 | 0.372192 | [8 empty] | 16.00768 | 0.06105304 | 13 | 0 | 14.58698 | 0.08863688
3991 | 2021/04/10 17:36:30 | 26531.8546 | 5345.0013 | 1 | 7 | 0 | 0 | 0 | 1.414635 | 4.058141 | 5.740788 | 2.116366 | 2.830262 | 7.892778 | 10.35354 |  | 0.0001654564 | [11 empty] | 15.62681 | -0.09892911 | 13 | 0 | 14.25609 | -0.05354196
3992 | 2021/04/10 17:36:35 | 26536.8538 | 5350.0005 | 1 | 7 | 0 | 0 | 0 | 1.415054 | 4.058733 | 5.743326 | 2.118329 | 2.830262 | 7.900747 | 10.35354 |  | 0.0001892317 | [11 empty] | 15.75987 | -0.008726716 | 13 | 0 | 14.66704 | 0.1510262
3993 | 2021/04/10 17:36:40 | 26541.8545 | 5355.0012 | 1 | 7 | 0 | 0 | 0 | 1.41494 | 4.059319 | 5.743693 | 2.120294 | 2.830262 | 7.90872 | 10.35354 | [13 empty] | 15.94387 | 0.08177996 | 13 | 0 | 14.32576 | 0.03410488
3994 | 2021/04/10 17:36:45 | 26546.8539 | 5360.0006 | 1 | 7 | 0 | 0 | 0 | 1.414848 | 4.060318 | 5.744733 | 2.122257 | 2.830262 | 7.916694 | 10.35354 |  | 0.0001636173 | [11 empty] | 15.59113 | -0.1094732 | 13 | 0 | 14.25683 | -0.03217578
3995 | 2021/04/10 17:36:50 | 26551.8547 | 5365.0014 | 1 | 7 | 0 | 0 | 0 | 1.41481 | 4.061126 | 5.745722 | 2.124222 | 2.830262 | 7.924671 | 10.35354 |  | 0.0001322629 | [11 empty] | 15.65279 | -0.0737378 | 13 | 0 | 14.61081 | 0.09038001
3996 | 2021/04/10 17:36:55 | 26556.854 | 5370.0007 | 1 | 7 | 0 | 0 | 0 | 1.414925 | 4.061741 | 5.747059 | 2.126186 | 2.830262 | 7.932648 | 10.35354 | [13 empty] | 16.03509 | 0.0547564 | 13 | 0 | 14.62178 | 0.1097128
3997 | 2021/04/10 17:37:00 | 26561.8541 | 5375.0008 | 1 | 7 | 0 | 0 | 0 | 1.414658 | 4.062404 | 5.746912 | 2.12815 | 2.830262 | 7.940625 | 10.35354 |  | 0.0001214345 |  | 2.618803 | [9 empty] | 15.75767 | -0.08529693 | 13 | 0 | 14.2193 | -0.1083186
3998 | 2021/04/10 17:37:05 | 26566.8549 | 5380.0016 | 1 | 7 | 0 | 0 | 0 | 1.414619 | 4.06337 | 5.74812 | 2.130114 | 2.830262 | 7.948606 | 10.35354 |  | 0.0002061671 | [11 empty] | 15.53842 | -0.1336721 | 13 | 0 | 14.44506 | -0.03590286
3999 | 2021/04/10 17:37:10 | 26571.8547 | 5385.0014 | 1 | 7 | 0 | 0 | 0 | 1.414711 | 4.064186 | 5.749649 | 2.132078 | 2.830262 | 7.956586 | 10.35354 | [13 empty] | 15.84385 | -0.03716856 | 13 | 0 | 14.68553 | 0.07909894
4000 | 2021/04/10 17:37:15 | 26576.8549 | 5390.0016 | 1 | 7 | 0 | 0 | 0 | 1.414772 | 4.064678 | 5.750593 | 2.134042 | 2.830262 | 7.964568 | 10.35354 |  | 0.0001199022 | [11 empty] | 15.91691 | 0.01070529 | 13 | 0 | 14.40099 | -0.1033875
4001 | 2021/04/10 17:37:20 | 26581.8534 | 5395.0001 | 1 | 7 | 0 | 0 | 0 | 1.414513 | 4.065512 | 5.75072 | 2.136005 | 2.830262 | 7.972549 | 10.35354 | [13 empty] | 15.62805 | -0.08397788 | 13 | 0 | 14.29386 | -0.09791285
4002 | 2021/04/10 17:37:25 | 26586.8533 | 5400 | 1 | 7 | 0 | 0 | 0 | 1.414673 | 4.06627 | 5.752442 | 2.137969 | 2.830262 | 7.980534 | 10.35354 |  | 0.0001167899 | [11 empty] | 15.6363 | -0.1129499 | 13 | 0 | 14.57238 | -0.04935652
4003 | 2021/04/10 17:37:30 | 26591.8535 | 5405.0002 | 1 | 7 | 0 | 0 | 0 | 1.414986 | 4.067167 | 5.754984 | 2.139933 | 2.830262 | 7.988521 | 10.35354 |  | 0.0001587092 |  |  | 0.3843356 | [8 empty] | 15.88246 | 0.1067173 | 13 | 0 | 14.71693 | 0.04770517
4004 | 2021/04/10 17:37:35 | 26596.8541 | 5410.0008 | 1 | 7 | 0 | 0 | 0 | 1.414597 | 4.067853 | 5.754373 | 2.141897 | 2.830262 | 7.99651 | 10.35354 |  |  |  | 2.543482 | [9 empty] | 16.02053 | 0.1418531 | 13 | 0 | 14.61448 | 0.0555262
4005 | 2021/04/10 17:37:40 | 26601.8535 | 5415.0002 | 1 | 7 | 0 | 0 | 0 | 1.414803 | 4.068517 | 5.75615 | 2.14386 | 2.830262 | 8.004495 | 10.35354 |  | 0.00012774 | [11 empty] | 16.0288 | 0.1050577 | 13 | 0 | 14.44752 | 0.05746126
4006 | 2021/04/10 17:37:45 | 26606.8542 | 5420.0009 | 1 | 7 | 0 | 0 | 0 | 1.414841 | 4.069631 | 5.757881 | 2.145824 | 2.830262 | 8.012486 | 10.35354 |  | 0.0001840388 | [11 empty] | 15.92494 | -0.02025694 | 13 | 0 | 14.37982 | -0.09334236
4007 | 2021/04/10 17:37:50 | 26611.8542 | 5425.0009 | 1 | 7 | 0 | 0 | 0 | 1.414635 | 4.070168 | 5.757802 | 2.147787 | 2.830262 | 8.020478 | 10.35354 | [13 empty] | 15.69628 | -0.06386489 | 13 | 0 | 14.22347 | -0.1713076
4008 | 2021/04/10 17:37:55 | 26616.855 | 5430.0017 | 1 | 7 | 0 | 0 | 0 | 1.414581 | 4.070882 | 5.758592 | 2.149751 | 2.830262 | 8.028472 | 10.35354 |  | 0.0001541366 | [11 empty] | 15.58871 | -0.03793538 | 13 | 0 | 14.364 | -0.09964317
4009 | 2021/04/10 17:38:00 | 26621.8543 | 5435.001 | 1 | 7 | 0 | 0 | 0 | 1.415321 | 4.07171 | 5.762777 | 2.151715 | 2.830262 | 8.036468 | 10.35354 |  | 0.0001531931 | [11 empty] | 15.59575 | -0.01213044 | 13 | 0 | 14.56824 | 0.09965181
4010 | 2021/04/10 17:38:05 | 26626.8535 | 5440.0002 | 1 | 7 | 0 | 0 | 0 | 1.414474 | 4.07262 | 5.760615 | 2.153678 | 2.830262 | 8.04446 | 10.35354 |  |  |  | 2.540184 | [9 empty] | 15.79774 | 0.02108276 | 13 | 0 | 14.7415 | 0.1466584
4011 | 2021/04/10 17:38:10 | 26631.8544 | 5445.0011 | 1 | 7 | 0 | 0 | 0 | 1.41452 | 4.073209 | 5.761636 | 2.155642 | 2.830262 | 8.052458 | 10.35354 |  | 0.0001478555 | [11 empty] | 15.94507 | 0.01835644 | 13 | 0 | 14.63371 | 0.0891614
4012 | 2021/04/10 17:38:15 | 26636.8542 | 5450.0009 | 1 | 7 | 0 | 0 | 0 | 1.414574 | 4.074011 | 5.76299 | 2.157605 | 2.830262 | 8.060458 | 10.35354 |  | 0.000198608 | [11 empty] | 15.97419 | 0.03285915 | 13 | 0 | 14.49497 | -0.0857538
4013 | 2021/04/10 17:38:20 | 26641.8543 | 5455.001 | 1 | 7 | 0 | 0 | 0 | 1.414688 | 4.074964 | 5.764803 | 2.15957 | 2.830262 | 8.06846 | 10.35354 | [13 empty] | 15.93559 | 0.08988917 | 13 | 0 | 14.33207 | -0.09927988
4014 | 2021/04/10 17:38:25 | 26646.8545 | 5460.0012 | 1 | 7 | 0 | 0 | 0 | 1.414536 | 4.075743 | 5.765285 | 2.161533 | 2.830262 | 8.076465 | 10.35354 |  | 0.0001516803 | [11 empty] | 15.8946 | 0.115639 | 13 | 0 | 14.37861 | 0.02694845
4015 | 2021/04/10 17:38:30 | 26651.8537 | 5465.0004 | 1 | 7 | 0 | 0 | 0 | 1.414215 | 4.076375 | 5.764871 | 2.163497 | 2.830262 | 8.084468 | 10.35354 | [13 empty] | 15.82154 | -0.08975506 | 13 | 0 | 14.31992 | -0.09454012
4016 | 2021/04/10 17:38:35 | 26656.8546 | 5470.0013 | 1 | 7 | 0 | 0 | 0 | 1.414307 | 4.077088 | 5.766254 | 2.165461 | 2.830262 | 8.092475 | 10.35354 |  | 0.0001257643 |  |  | 0.3953423 | [8 empty] | 15.78804 | -0.01114666 | 13 | 0 | 14.19862 | -0.164097
4017 | 2021/04/10 17:38:40 | 26661.8545 | 5475.0012 | 1 | 7 | 0 | 0 | 0 | 1.414886 | 4.078115 | 5.770068 | 2.167425 | 2.830262 | 8.100483 | 10.35354 |  | 0.0001541348 |  | 2.558071 | [9 empty] | 15.82783 | 0.06334364 | 13 | 0 | 14.30431 | -0.06201953
4018 | 2021/04/10 17:38:45 | 26666.8539 | 5480.0006 | 1 | 7 | 0 | 0 | 0 | 1.414711 | 4.078777 | 5.770291 | 2.169388 | 2.830262 | 8.108489 | 10.35354 | [13 empty] | 15.74044 | -0.0997591 | 13 | 0 | 14.26778 | -0.04753053
4019 | 2021/04/10 17:38:50 | 26671.8539 | 5485.0006 | 1 | 7 | 0 | 0 | 0 | 1.414673 | 4.079393 | 5.771007 | 2.171352 | 2.830262 | 8.116502 | 10.35354 |  | 0.0001491688 | [11 empty] | 15.76012 | -0.0493741 | 13 | 0 | 14.2656 | -0.140807
4020 | 2021/04/10 17:38:55 | 26676.8547 | 5490.0014 | 1 | 7 | 0 | 0 | 0 | 1.414688 | 4.080327 | 5.77239 | 2.173317 | 2.830262 | 8.124517 | 10.35354 |  | 0.0001716998 | [11 empty] | 15.8247 | 0.07185996 | 13 | 0 | 14.27925 | -0.07630914
4021 | 2021/04/10 17:39:00 | 26681.8547 | 5495.0014 | 1 | 7 | 0 | 0 | 0 | 1.414658 | 4.081258 | 5.773584 | 2.175281 | 2.830262 | 8.13253 | 10.35354 |  | 0.0001694721 | [11 empty] | 15.86715 | -0.09446144 | 13 | 0 | 14.29262 | -0.1129538
4022 | 2021/04/10 17:39:05 | 26686.8547 | 5500.0014 | 1 | 7 | 0 | 0 | 0 | 1.414825 | 4.081779 | 5.775003 | 2.177244 | 2.830262 | 8.140545 | 10.35354 | [13 empty] | 15.88949 | 0.01213253 | 13 | 0 | 14.25659 | -0.1338983
4023 | 2021/04/10 17:39:10 | 26691.8548 | 5505.0015 | 1 | 7 | 0 | 0 | 0 | 1.414513 | 4.082681 | 5.775005 | 2.179208 | 2.830262 | 8.14856 | 10.35354 |  | 0.0001276706 |  | 2.515877 | [9 empty] | 15.93705 | 0.1096225 | 13 | 0 | 14.28239 | -0.0156036
4024 | 2021/04/10 17:39:15 | 26696.8548 | 5510.0015 | 1 | 7 | 0 | 0 | 0 | 1.414619 | 4.083586 | 5.776718 | 2.181172 | 2.830262 | 8.156579 | 10.35354 |  | 0.0002035704 | [11 empty] | 15.96038 | -0.08104205 | 13 | 0 | 14.42999 | -0.1063389
4025 | 2021/04/10 17:39:20 | 26701.8539 | 5515.0006 | 1 | 7 | 0 | 0 | 0 | 1.41452 | 4.084346 | 5.777389 | 2.183135 | 2.830262 | 8.164597 | 10.35354 | [13 empty] | 15.98172 | 0.06993741 | 13 | 0 | 14.3708 | 0.03246099
4026 | 2021/04/10 17:39:25 | 26706.854 | 5520.0007 | 1 | 7 | 0 | 0 | 0 | 1.415283 | 4.08489 | 5.781275 | 2.185098 | 2.830262 | 8.172617 | 10.35354 |  | 0.0001577253 | [11 empty] | 15.97224 | 0.107637 | 13 | 0 | 14.29361 | -0.1282582
4027 | 2021/04/10 17:39:30 | 26711.8548 | 5525.0015 | 1 | 7 | 0 | 0 | 0 | 1.415062 | 4.085867 | 5.781755 | 2.187063 | 2.830262 | 8.180642 | 10.35354 |  | 0.000140539 | [11 empty] | 15.98971 | -0.02086312 | 13 | 0 | 14.34597 | -0.1190409
4028 | 2021/04/10 17:39:35 | 26716.855 | 5530.0017 | 1 | 7 | 0 | 0 | 0 | 1.414864 | 4.086828 | 5.782306 | 2.189026 | 2.830262 | 8.188666 | 10.35354 | [13 empty] | 16.02539 | 0.08926988 | 13 | 0 | 14.28314 | -0.007143915
4029 | 2021/04/10 17:39:40 | 26721.8541 | 5535.0008 | 1 | 7 | 0 | 0 | 0 | 1.414536 | 4.08756 | 5.782001 | 2.190989 | 2.830262 | 8.19669 | 10.35354 |  | 0.0001356586 |  | 2.426783 | 0.4008255 | [8 empty] | 15.96255 | 0.04869252 | 13 | 0 | 14.27583 | -0.1432398
4030 | 2021/04/10 17:39:45 | 26726.8541 | 5540.0008 | 1 | 7 | 0 | 0 | 0 | 1.414726 | 4.088037 | 5.783452 | 2.192952 | 2.830262 | 8.204714 | 10.35354 | [13 empty] | 15.88584 | 0.1143211 | 13 | 0 | 14.38346 | -0.001758337
4031 | 2021/04/10 17:39:50 | 26731.8544 | 5545.0011 | 1 | 7 | 0 | 0 | 0 | 1.414879 | 4.088941 | 5.785357 | 2.194916 | 2.830262 | 8.212744 | 10.35354 |  | 0.0001396179 | [11 empty] | 15.78634 | 0.03444165 | 13 | 0 | 14.56436 | -0.1338172
4032 | 2021/04/10 17:39:55 | 26736.8541 | 5550.0008 | 1 | 7 | 0 | 0 | 0 | 1.414787 | 4.089856 | 5.786275 | 2.196881 | 2.830262 | 8.220776 | 10.35354 |  | 0.0001178808 | [11 empty] | 15.63409 | -0.1072678 | 13 | 0 | 14.69528 | 0.07035583
4033 | 2021/04/10 17:40:00 | 26741.8536 | 5555.0003 | 1 | 7 | 0 | 0 | 0 | 1.414444 | 4.090553 | 5.785858 | 2.198844 | 2.830262 | 8.228806 | 10.35354 | [13 empty] | 15.59695 | -0.05232573 | 13 | 0 | 14.81886 | 0.09809822
4034 | 2021/04/10 17:40:05 | 26746.8535 | 5560.0002 | 1 | 7 | 0 | 0 | 0 | 1.41465 | 4.09134 | 5.787814131 | 2.200807 | 2.830262 | 8.236837 | 10.35354 |  | 0.0001512395 | [11 empty] | 15.74264 | -0.0585568 | 13 | 0 | 14.62591 | 0.09959608
4035 | 2021/04/10 17:40:10 | 26751.8536 | 5565.0003 | 1 | 7 | 0 | 0 | 0 | 1.414459 | 4.092207 | 5.788259 | 2.20277 | 2.830262 | 8.244871 | 10.35354 | [13 empty] | 15.93705 | 0.1027146 | 13 | 0 | 14.41292 | -0.04176944
4036 | 2021/04/10 17:40:15 | 26756.8537 | 5570.0004 | 1 | 7 | 0 | 0 | 0 | 1.414764 | 4.093149 | 5.79084 | 2.204734 | 2.830262 | 8.252907 | 10.35354 |  | 0.0001301685 |  | 2.492743 | [9 empty] | 15.9732 | 0.01881152 | 13.1 | 0 | 14.26778 | -0.1089555
4037 | 2021/04/10 17:40:20 | 26761.8536 | 5575.0003 | 1 | 7 | 0 | 0 | 0 | 1.414787 | 4.093729 | 5.791755 | 2.206697 | 2.830262 | 8.260944 | 10.35354 |  | 0.0001565132 | [11 empty] | 16.01276 | 0.123331 | 13 | 0 | 14.30238 | -0.05170166
4038 | 2021/04/10 17:40:25 | 26766.8544 | 5580.0011 | 1 | 7 | 0 | 0 | 0 | 1.414436 | 4.094555 | 5.791486 | 2.208661 | 2.830262 | 8.268984 | 10.35354 | [13 empty] | 15.91035 | 0.0839746 | 13.1 | 0 | 14.38054 | -0.1233712
4039 | 2021/04/10 17:40:30 | 26771.8546 | 5585.0013 | 1 | 7 | 0 | 0 | 0 | 1.414139 | 4.095468 | 5.791561 | 2.210624 | 2.830262 | 8.277024 | 10.35354 |  | 0.0001683901 | [11 empty] | 15.74215 | -0.08375406 | 13 | 0 | 14.57092 | -0.0748226
4040 | 2021/04/10 17:40:35 | 26776.8546 | 5590.0013 | 1 | 7 | 0 | 0 | 0 | 1.414902 | 4.09621 | 5.795736 | 2.212588 | 2.830262 | 8.285067 | 10.35354 |  | 0.000206492 | [11 empty] | 15.6176 | -0.1209882 | 13 | 0 | 14.70308 | 0.1016197
4041 | 2021/04/10 17:40:40 | 26781.8545 | 5595.0012 | 1 | 7 | 0 | 0 | 0 | 1.414696 | 4.096934 | 5.795916 | 2.214551 | 2.830262 | 8.293111 | 10.35354 |  | 0.0001557842 |  |  | 0.4140522 | [8 empty] | 15.56561 | -0.06973445 | 13 | 0 | 14.696 | 0.1328275
4042 | 2021/04/10 17:40:45 | 26786.8538 | 5600.0005 | 1 | 7 | 0 | 0 | 0 | 1.414673 | 4.097648 | 5.796832 | 2.216515 | 2.830262 | 8.301155 | 10.35354 |  |  |  | 2.482099 | [9 empty] | 15.67126 | 0.0106886 | 13 | 0 | 14.68261 | 0.1088521
4043 | 2021/04/10 17:40:50 | 26791.8545 | 5605.0012 | 1 | 7 | 0 | 0 | 0 | 1.414848 | 4.098776 | 5.799145 | 2.218479 | 2.830262 | 8.309204 | 10.35354 |  | 0.0001314318 | [11 empty] | 15.73586 | -0.0294289 | 13 | 0 | 14.61666 | -0.03073782
4044 | 2021/04/10 17:40:55 | 26796.8536 | 5610.0003 | 1 | 7 | 0 | 0 | 0 | 1.414749 | 4.099365 | 5.799573 | 2.220443 | 2.830262 | 8.317253 | 10.35354 |  | 0.0001829574 | [11 empty] | 15.76012 | 0.1267716 | 13 | 0 | 14.57602 | 0.0289768
4045 | 2021/04/10 17:41:00 | 26801.8548 | 5615.0015 | 1 | 7 | 0 | 0 | 0 | 1.414619 | 4.100175 | 5.800185 | 2.222406 | 2.830262 | 8.325305 | 10.35354 | [13 empty] | 15.97007 | 0.07850975 | 13 | 0 | 14.53466 | 0.05820721
4046 | 2021/04/10 17:41:05 | 26806.8539 | 5620.0006 | 1 | 7 | 0 | 0 | 0 | 1.415024 | 4.101029 | 5.803054 | 2.22437 | 2.830262 | 8.333357 | 10.35354 |  | 0.0001654564 | [11 empty] | 16.02976 | 0.02155423 | 13 | 0 | 14.51421 | -0.0993523
4047 | 2021/04/10 17:41:10 | 26811.8547 | 5625.0014 | 1 | 7 | 0 | 0 | 0 | 1.414513 | 4.101859 | 5.802133 | 2.226335 | 2.830262 | 8.341414 | 10.35354 |  | 0.0002059504 | [11 empty] | 15.97224 | 0.09421051 | 13 | 0 | 14.4638 | -0.05613506
4048 | 2021/04/10 17:41:15 | 26816.8548 | 5630.0015 | 1 | 7 | 0 | 0 | 0 | 1.414726 | 4.102556 | 5.803993 | 2.228298 | 2.830262 | 8.34947 | 10.35354 |  | 0.0001593244 |  | 2.427523 | [9 empty] | 15.99774 | 0.1161379 | 13 | 0 | 14.46747 | 0.04801542
4049 | 2021/04/10 17:41:20 | 26821.8548 | 5635.0015 | 1 | 7 | 0 | 0 | 0 | 1.414764 | 4.103304 | 5.805207 | 2.230262 | 2.830262 | 8.357526 | 10.35354 | [13 empty] | 15.94823 | -0.01661301 | 13 | 0 | 14.4178 | -0.1330325
4050 | 2021/04/10 17:41:25 | 26826.854 | 5640.0007 | 1 | 7 | 0 | 0 | 0 | 1.414848 | 4.104141 | 5.806736 | 2.232225 | 2.830262 | 8.365582 | 10.35354 |  | 0.0001936703 | [11 empty] | 15.93268 | 0.07880718 | 13 | 0 | 14.48254 | -0.0738579
4051 | 2021/04/10 17:41:30 | 26831.854 | 5645.0007 | 1 | 7 | 0 | 0 | 0 | 1.414368 | 4.105067 | 5.806075 | 2.234188 | 2.830262 | 8.37364 | 10.35354 |  | 0.0001379428 | [11 empty] | 16.0499 | 0.1158929 | 13 | 0 | 14.60013 | 0.09342402
4052 | 2021/04/10 17:41:35 | 26836.855 | 5650.0017 | 1 | 7 | 0 | 0 | 0 | 1.414558 | 4.105746 | 5.807816 | 2.236152 | 2.830262 | 8.381703 | 10.35354 | [13 empty] | 15.95211 | 0.06867051 | 13 | 0 | 14.58966 | -0.08864492
4053 | 2021/04/10 17:41:40 | 26841.8541 | 5655.0008 | 1 | 7 | 0 | 0 | 0 | 1.414268 | 4.106305 | 5.807416 | 2.238115 | 2.830262 | 8.389762 | 10.35354 |  | 0.0001579528 | [11 empty] | 15.96716 | 0.1241866 | 13 | 0 | 14.69966 | 0.0811547
4054 | 2021/04/10 17:41:45 | 26846.8542 | 5660.0009 | 1 | 7 | 0 | 0 | 0 | 1.414444 | 4.107402 | 5.80969 | 2.240078 | 2.830262 | 8.397827 | 10.35354 |  | 0.0002005798 |  |  | 0.4038519 | [8 empty] | 15.90164 | -0.01372755 | 13 | 0 | 14.76535 | 0.10488
4055 | 2021/04/10 17:41:50 | 26851.8543 | 5665.001 | 1 | 7 | 0 | 0 | 0 | 1.414581 | 4.10819 | 5.811368 | 2.242042 | 2.830262 | 8.405893 | 10.35354 |  | 0.0001765121 |  | 2.493038 | [9 empty] | 15.88999 | 0.09991348 | 13 | 0 | 14.70988 | 0.03858417
4056 | 2021/04/10 17:41:55 | 26856.8535 | 5670.0002 | 1 | 7 | 0 | 0 | 0 | 1.414536 | 4.108995 | 5.812321 | 2.244006 | 2.830262 | 8.41396 | 10.35354 | [13 empty] | 15.88196 | 0.07510543 | 13 | 0 | 14.73833 | 0.1369241
4057 | 2021/04/10 17:42:00 | 26861.8537 | 5675.0004 | 1 | 7 | 0 | 0 | 0 | 1.41436 | 4.109534 | 5.812361 | 2.245969 | 2.830262 | 8.422029 | 10.35354 |  | 0.000159958 | [11 empty] | 15.74602 | -0.06379098 | 13 | 0 | 14.71156 | 0.08206636
4058 | 2021/04/10 17:42:05 | 26866.8537 | 5680.0004 | 1 | 7 | 0 | 0 | 0 | 1.41452 | 4.110589 | 5.81451 | 2.247932 | 2.830262 | 8.430099 | 10.35354 |  | 0.0001281019 | [11 empty] | 15.78027 | 0.1152226 | 13 | 0 | 14.73128 | 0.08133501
4059 | 2021/04/10 17:42:10 | 26871.8545 | 5685.0012 | 1 | 7 | 0 | 0 | 0 | 1.414864 | 4.111371 | 5.817031 | 2.249897 | 2.830262 | 8.438172 | 10.35354 | [13 empty] | 16.01204 | 0.1193982 | 13 | 0 | 14.70087 | 0.1197383
4060 | 2021/04/10 17:42:15 | 26876.8544 | 5690.0011 | 1 | 7 | 0 | 0 | 0 | 1.415016 | 4.111938 | 5.818458 | 2.25186 | 2.830262 | 8.446247 | 10.35354 |  | 0.0001960496 | [11 empty] | 16.0756 | 0.06498337 | 13 | 0 | 14.59671 | 0.0857386
4061 | 2021/04/10 17:42:20 | 26881.8544 | 5695.0011 | 1 | 7 | 0 | 0 | 0 | 1.414474 | 4.112883 | 5.817566 | 2.253824 | 2.830262 | 8.454323 | 10.35354 |  | 0.0002005259 |  | 2.457574 | [9 empty] | 16.00331 | 0.005840361 | 13 | 0 | 14.41463 | -0.1105455
4062 | 2021/04/10 17:42:25 | 26886.8536 | 5700.0003 | 1 | 7 | 0 | 0 | 0 | 1.41465 | 4.113761 | 5.819532 | 2.255787 | 2.830262 | 8.462399 | 10.35354 | [13 empty] | 15.99433 | 0.07645339 | 13 | 0 | 14.43483 | -0.09218305
4063 | 2021/04/10 17:42:30 | 26891.8545 | 5705.0012 | 1 | 7 | 0 | 0 | 0 | 1.414658 | 4.114546 | 5.820675 | 2.257752 | 2.830262 | 8.47048 | 10.35354 |  | 0.0001149201 | [11 empty] | 15.90892 | 0.08769363 | 13 | 0 | 14.37105 | -0.02161264
4064 | 2021/04/10 17:42:35 | 26896.8536 | 5710.0003 | 1 | 7 | 0 | 0 | 0 | 1.4151 | 4.115162 | 5.823366 | 2.259715 | 2.830262 | 8.478559 | 10.35354 |  | 0.0001916562 | [11 empty] | 15.9368 | -0.06245077 | 13 | 0 | 14.3552 | -0.1105168
4065 | 2021/04/10 17:42:40 | 26901.8537 | 5715.0004 | 1 | 7 | 0 | 0 | 0 | 1.414734 | 4.116092 | 5.823175 | 2.261679 | 2.830262 | 8.486643 | 10.35354 |  | 0.0002132787 | [11 empty] | 15.98559 | 0.08077443 | 13 | 0 | 14.44798 | -0.09925514
4066 | 2021/04/10 17:42:45 | 26906.8537 | 5720.0004 | 1 | 7 | 0 | 0 | 0 | 1.415115 | 4.116985 | 5.826007 | 2.263644 | 2.830262 | 8.494729 | 10.35354 | [13 empty] | 15.98971 | 0.09132057 | 13 | 0 | 14.51785 | 0.08019686
4067 | 2021/04/10 17:42:50 | 26911.8539 | 5725.0006 | 1 | 7 | 0 | 0 | 0 | 1.414658 | 4.117394 | 5.824704 | 2.265607 | 2.830262 | 8.502814 | 10.35354 |  | 0.0001019631 |  | 2.472593 | 0.3986478 | [8 empty] | 16.04382 | 0.02693415 | 13 | 0 | 14.55022 | -0.1122102
4068 | 2021/04/10 17:42:55 | 26916.8538 | 5730.0005 | 1 | 7 | 0 | 0 | 0 | 1.414825 | 4.118414 | 5.826835 | 2.267571 | 2.830262 | 8.5109 | 10.35354 | [13 empty] | 16.0494 | 0.1101279 | 13 | 0 | 14.52661 | -0.0355953
4069 | 2021/04/10 17:43:00 | 26921.8538 | 5735.0005 | 1 | 7 | 0 | 0 | 0 | 1.414635 | 4.119328 | 5.827346 | 2.269535 | 2.830262 | 8.51899 | 10.35354 |  | 0.000162095 | [11 empty] | 16.06711 | 0.1050389 | 13 | 0 | 14.6101 | 0.1053715
4070 | 2021/04/10 17:43:05 | 26926.8547 | 5740.0014 | 1 | 7 | 0 | 0 | 0 | 1.414482 | 4.120068 | 5.827762 | 2.271499 | 2.830262 | 8.527081 | 10.35354 |  | 0.0001556501 | [11 empty] | 16.05983 | 0.09339809 | 13 | 0 | 14.705 | -0.05242318
4071 | 2021/04/10 17:43:10 | 26931.854 | 5745.0007 | 1 | 7 | 0 | 0 | 0 | 1.414803 | 4.120698 | 5.829976 | 2.273463 | 2.830262 | 8.535172 | 10.35354 |  | 0.0002706657 | [11 empty] | 15.94603 | 0.09944737 | 13 | 0 | 14.73687 | 0.1042739
4072 | 2021/04/10 17:43:15 | 26936.854 | 5750.0007 | 1 | 7 | 0 | 0 | 0 | 1.414749 | 4.121434 | 5.830795 | 2.275426 | 2.830262 | 8.543264 | 10.35354 | [13 empty] | 16.03484 | 0.01030862 | 13 | 0 | 14.70913 | 0.09705245
4073 | 2021/04/10 17:43:20 | 26941.8549 | 5755.0016 | 1 | 7 | 0 | 0 | 0 | 1.414803 | 4.122419 | 5.832411 | 2.277391 | 2.830262 | 8.551361 | 10.35354 |  | 0.0001596962 | [11 empty] | 16.04503 | 0.08550555 | 13 | 0 | 14.58064 | -0.05349547
4074 | 2021/04/10 17:43:25 | 26946.8541 | 5760.0008 | 1 | 7 | 0 | 0 | 0 | 1.414772 | 4.123234 | 5.833436 | 2.279353 | 2.830262 | 8.559453 | 10.35354 |  | 0.0001532073 |  | 2.516632 | [9 empty] | 16.01907 | 0.1225826 | 13 | 0 | 14.52539 | -0.007147193
4075 | 2021/04/10 17:43:30 | 26951.8541 | 5765.0008 | 1 | 7 | 0 | 0 | 0 | 1.414825 | 4.123752 | 5.834387 | 2.281317 | 2.830262 | 8.567548 | 10.35354 | [13 empty] | 16.01979 | 0.08440971 | 13 | 0 | 14.55532 | 0.1029456
4076 | 2021/04/10 17:43:35 | 26956.8543 | 5770.001 | 1 | 7 | 0 | 0 | 0 | 1.41465 | 4.124501 | 5.834725 | 2.283281 | 2.830262 | 8.575651 | 10.35354 |  | 0.0001590436 | [11 empty] | 16.04162 | 0.05622119 | 13 | 0 | 14.59183 | -0.0897193
4077 | 2021/04/10 17:43:40 | 26961.8536 | 5775.0003 | 1 | 7 | 0 | 0 | 0 | 1.414482 | 4.125443 | 5.835365 | 2.285244 | 2.830262 | 8.583749 | 10.35354 |  | 0.000153675 | [11 empty] | 16.07439 | 0.148589 | 13 | 0 | 14.6539 | 0.04859716
4078 | 2021/04/10 17:43:45 | 26966.8544 | 5780.0011 | 1 | 7 | 0 | 0 | 0 | 1.414474 | 4.126254 | 5.836479 | 2.287208 | 2.830262 | 8.59185 | 10.35354 | [13 empty] | 15.94287 | -0.006070435 | 13 | 0 | 14.7337 | 0.09659141
4079 | 2021/04/10 17:43:50 | 26971.8545 | 5785.0012 | 1 | 7 | 0 | 0 | 0 | 1.414436 | 4.126861 | 5.837181 | 2.289171 | 2.830262 | 8.59995 | 10.35354 |  | 0.0001460167 | [11 empty] | 15.83877 | 0.07554382 | 13 | 0 | 14.82641 | 0.05523324
4080 | 2021/04/10 17:43:55 | 26976.8538 | 5790.0005 | 1 | 7 | 0 | 0 | 0 | 1.414513 | 4.127748 | 5.838753 | 2.291134 | 2.830262 | 8.608054 | 10.35354 |  | 0.000157478 |  | 2.576266 | 0.3962626 | [8 empty] | 15.67176 | -0.04635334 | 13 | 0 | 14.61522 | 0.1041552
4081 | 2021/04/10 17:44:00 | 26981.8545 | 5795.0012 | 1 | 7 | 0 | 0 | 0 | 1.414673 | 4.128521 | 5.840507 | 2.293098 | 2.830262 | 8.616162 | 10.35354 |  | 0.0002031976 | [11 empty] | 15.67005 | -0.05150437 | 13 | 0 | 14.40904 | -0.101836
4082 | 2021/04/10 17:44:05 | 26986.8547 | 5800.0014 | 1 | 7 | 0 | 0 | 0 | 1.414406 | 4.129027 | 5.840121 | 2.295062 | 2.830262 | 8.624269 | 10.35354 |  | 0.00022669 | [11 empty] | 15.72758 | -0.1000428 | 13 | 0 | 14.24757 | -0.02501577
4083 | 2021/04/10 17:44:10 | 26991.8539 | 5805.0006 | 1 | 7 | 0 | 0 | 0 | 1.415039 | 4.129946 | 5.844035 | 2.297024 | 2.830262 | 8.632375 | 10.35354 | [13 empty] | 15.95963 | 0.04877001 | 13 | 0 | 14.44385 | -0.09255975
4084 | 2021/04/10 17:44:15 | 26996.8547 | 5810.0014 | 1 | 7 | 0 | 0 | 0 | 1.414513 | 4.130909 | 5.843224 | 2.298988 | 2.830262 | 8.640486 | 10.35354 |  | 0.0001507667 | [11 empty] | 16.02103 | 0.08054435 | 13 | 0 | 14.60767 | 0.117324
4085 | 2021/04/10 17:44:20 | 27001.8548 | 5815.0015 | 1 | 7 | 0 | 0 | 0 | 1.414536 | 4.131515 | 5.844177 | 2.300952 | 2.830262 | 8.648599 | 10.35354 | [13 empty] | 15.99628 | 0.07397503 | 13 | 0 | 14.71426 | -0.06734043
4086 | 2021/04/10 17:44:25 | 27006.854 | 5820.0007 | 1 | 7 | 0 | 0 | 0 | 1.414345 | 4.132186 | 5.844337 | 2.302916 | 2.830262 | 8.656712 | 10.35354 |  | 0.0001337476 | [11 empty] | 15.94532 | 0.1062879 | 13 | 0 | 14.75075 | 0.1156929
4087 | 2021/04/10 17:44:30 | 27011.8541 | 5825.0008 | 1 | 7 | 0 | 0 | 0 | 1.414543 | 4.132998 | 5.846303 | 2.304879 | 2.830262 | 8.664826 | 10.35354 |  | 0.0001977054 |  | 2.555777 | [9 empty] | 15.69311 | -0.09723574 | 13 | 0 | 14.62203 | 0.03940374
4088 | 2021/04/10 17:44:35 | 27016.8534 | 5830.0001 | 1 | 7 | 0 | 0 | 0 | 1.414787 | 4.133864 | 5.848537 | 2.306843 | 2.830262 | 8.672942 | 10.35354 |  | 0.0001827875 | [11 empty] | 15.52044 | -0.02761513 | 13 | 0 | 14.39051 | 0.1069558
4089 | 2021/04/10 17:44:40 | 27021.8533 | 5835 | 1 | 7 | 0 | 0 | 0 | 1.414688 | 4.134641 | 5.849227 | 2.308806 | 2.830262 | 8.68106 | 10.35354 |  | 0.0002009049 | [11 empty] | 15.72467 | -0.07865429 | 13 | 0 | 14.25195 | -0.1382297
4090 | 2021/04/10 17:44:45 | 27026.8541 | 5840.0008 | 1 | 7 | 0 | 0 | 0 | 1.414734 | 4.135155 | 5.850144 | 2.310771 | 2.830262 | 8.689181 | 10.35354 | [13 empty] | 16.02539 | 0.1121095 | 13 | 0 | 14.56824 | 0.07593215
4091 | 2021/04/10 17:44:50 | 27031.8534 | 5845.0001 | 1 | 7 | 0 | 0 | 0 | 1.414902 | 4.135893 | 5.851883 | 2.312734 | 2.830262 | 8.697303 | 10.35354 |  | 0.0001344285 | [11 empty] | 15.73923 | 0.1095301 | 13 | 0 | 14.67555 | 0.07105947
4092 | 2021/04/10 17:44:55 | 27036.8544 | 5850.0011 | 1 | 7 | 0 | 0 | 0 | 1.414436 | 4.136974 | 5.851485 | 2.314698 | 2.830262 | 8.705426 | 10.35354 | [13 empty] | 15.59962 | -0.1157653 | 13 | 0 | 14.28727 | -0.04992127
4093 | 2021/04/10 17:45:00 | 27041.8544 | 5855.0011 | 1 | 7 | 0 | 0 | 0 | 1.414688 | 4.137487 | 5.853253 | 2.316662 | 2.830262 | 8.713551 | 10.35354 |  | 0.0001338394 |  |  | 0.3865738 | [8 empty] | 15.84144 | 0.1121554 | 13 | 0 | 14.28874 | 0.007463694
4094 | 2021/04/10 17:45:05 | 27046.8535 | 5860.0002 | 1 | 7 | 0 | 0 | 0 | 1.414383 | 4.138144 | 5.852921 | 2.318625 | 2.830262 | 8.721676 | 10.35354 |  |  |  | 2.635871 | [9 empty] | 15.93804 | 0.0921914 | 13 | 0 | 14.68506 | -0.0467968
4095 | 2021/04/10 17:45:10 | 27051.8536 | 5865.0003 | 1 | 7 | 0 | 0 | 0 | 1.414848 | 4.13898 | 5.856028 | 2.320589 | 2.830262 | 8.729803 | 10.35354 |  | 0.0001269532 | [11 empty] | 15.65403 | -0.02328575 | 13 | 0 | 14.59745 | 0.1250222
4096 | 2021/04/10 17:45:15 | 27056.8545 | 5870.0012 | 1 | 7 | 0 | 0 | 0 | 1.414658 | 4.139672 | 5.85622 | 2.322553 | 2.830262 | 8.737931 | 10.35354 |  | 0.0002002163 | [11 empty] | 15.54521 | -0.0841555 | 13 | 0 | 14.24732 | -0.1665241
4097 | 2021/04/10 17:45:20 | 27061.8544 | 5875.0011 | 1 | 7 | 0 | 0 | 0 | 1.414734 | 4.140319 | 5.85745 | 2.324517 | 2.830262 | 8.746061 | 10.35354 | [13 empty] | 15.92977 | -0.09165466 | 13 | 0 | 14.32623 | -0.1055804
4098 | 2021/04/10 17:45:25 | 27066.8544 | 5880.0011 | 1 | 7 | 0 | 0 | 0 | 1.414696 | 4.141051 | 5.858328 | 2.32648 | 2.830262 | 8.754189 | 10.35354 |  | 0.0003560061 | [11 empty] | 15.95576 | 0.1160705 | 13 | 0 | 14.74662 | 0.1003957
4099 | 2021/04/10 17:45:30 | 27071.8544 | 5885.0011 | 1 | 7 | 0 | 0 | 0 | 1.414917 | 4.142029 | 5.860627 | 2.328443 | 2.830262 | 8.762323 | 10.35354 | [13 empty] | 15.51947 | -0.1263294 | 13 | 0 | 14.3238 | -0.1129705
4100 | 2021/04/10 17:45:35 | 27076.8535 | 5890.0002 | 1 | 7 | 0 | 0 | 0 | 1.41465 | 4.142771 | 5.860571 | 2.330407 | 2.830262 | 8.770455 | 10.35354 |  | 0.0001319011 |  | 2.721995 | [9 empty] | 15.97274 | -0.1135767 | 13 | 0 | 14.457 | -0.1115865
4101 | 2021/04/10 17:45:40 | 27081.8545 | 5895.0012 | 1 | 7 | 0 | 0 | 0 | 1.414848 | 4.143286 | 5.86212 | 2.332371 | 2.830262 | 8.778593 | 10.35354 | [13 empty] | 15.75259 | 0.04119635 | 13 | 0 | 14.68894 | 0.1188958
4102 | 2021/04/10 17:45:45 | 27086.8545 | 5900.0012 | 1 | 7 | 0 | 0 | 0 | 1.414787 | 4.143966 | 5.862829 | 2.334334 | 2.830262 | 8.78673 | 10.35354 |  | 0.0001371239 | [11 empty] | 15.76691 | 0.0101608 | 13 | 0 | 14.27972 | -0.1176214
4103 | 2021/04/10 17:45:50 | 27091.8545 | 5905.0012 | 1 | 7 | 0 | 0 | 0 | 1.414619 | 4.144835 | 5.863362 | 2.336298 | 2.830262 | 8.794868 | 10.35354 |  | 0.0001470897 | [11 empty] | 15.99312 | 0.05469739 | 13 | 0 | 14.75489 | -0.08210897
4104 | 2021/04/10 17:45:55 | 27096.8539 | 5910.0006 | 1 | 7 | 0 | 0 | 0 | 1.415131 | 4.14556 | 5.86651 | 2.338261 | 2.830262 | 8.803006 | 10.35354 | [13 empty] | 15.6074 | -0.09422421 | 13 | 0 | 14.41196 | 0.01506597
4105 | 2021/04/10 17:46:00 | 27101.8547 | 5915.0014 | 1 | 7 | 0 | 0 | 0 | 1.414803 | 4.146171 | 5.866015 | 2.340225 | 2.830262 | 8.811149 | 10.35354 |  | 0.0001104684 | [11 empty] | 15.97831 | 0.07463485 | 13 | 0 | 14.59404 | 0.1136744
4106 | 2021/04/10 17:46:05 | 27106.8546 | 5920.0013 | 1 | 7 | 0 | 0 | 0 | 1.41452 | 4.146814 | 5.865751 | 2.342189 | 2.830262 | 8.819289 | 10.35354 | [13 empty] | 15.53185 | 0.01918942 | 13 | 0 | 14.43847 | 0.1333401
4107 | 2021/04/10 17:46:10 | 27111.854 | 5925.0007 | 1 | 7 | 0 | 0 | 0 | 1.4151 | 4.147573 | 5.869231 | 2.344152 | 2.830262 | 8.827432 | 10.35354 |  | 0.0001681161 |  |  | 0.3624329 | [8 empty] | 15.81717 | -0.03382087 | 13 | 0 | 14.26439 | -0.1389053
4108 | 2021/04/10 17:46:15 | 27116.8547 | 5930.0014 | 1 | 7 | 0 | 0 | 0 | 1.414749 | 4.148336 | 5.868854 | 2.346116 | 2.830262 | 8.835578 | 10.35354 |  | 0.0001540237 |  | 2.764449 | [9 empty] | 15.98339 | 0.08707017 | 13 | 0 | 14.56262 | 0.105606
4109 | 2021/04/10 17:46:20 | 27121.8547 | 5935.0014 | 1 | 7 | 0 | 0 | 0 | 1.41436 | 4.148797 | 5.867893 | 2.348079 | 2.830262 | 8.843722 | 10.35354 | [13 empty] | 15.84872 | 0.09474635 | 13 | 0 | 14.7123 | 0.01970947
4110 | 2021/04/10 17:46:25 | 27126.8541 | 5940.0008 | 1 | 7 | 0 | 0 | 0 | 1.414734 | 4.149616 | 5.870603 | 2.350042 | 2.830262 | 8.851868 | 10.35354 |  | 0.0001305221 | [11 empty] | 15.57144 | -0.07307529 | 13 | 0 | 14.42704 | 0.06369144
4111 | 2021/04/10 17:46:30 | 27131.8549 | 5945.0016 | 1 | 7 | 0 | 0 | 0 | 1.414673 | 4.150422 | 5.87149 | 2.352006 | 2.830262 | 8.860016 | 10.35354 |  | 0.0001829183 | [11 empty] | 15.71667 | 0.006150603 | 13 | 0 | 14.30238 | -0.1216352
4112 | 2021/04/10 17:46:35 | 27136.8533 | 5950 | 1 | 7 | 0 | 0 | 0 | 1.414558 | 4.150955 | 5.871767 | 2.353969 | 2.830262 | 8.868163 | 10.35354 | [13 empty] | 15.94873 | -0.04202962 | 13 | 0 | 14.4183 | -0.09917438
4113 | 2021/04/10 17:46:40 | 27141.8535 | 5955.0002 | 1 | 7 | 0 | 0 | 0 | 1.414597 | 4.151599 | 5.872839 | 2.355932 | 2.830262 | 8.876312 | 10.35354 |  | 0.0001375239 | [11 empty] | 16.01375 | 0.1363224 | 13 | 0 | 14.64418 | 0.02715617
4114 | 2021/04/10 17:46:45 | 27146.854 | 5960.0007 | 1 | 7 | 0 | 0 | 0 | 1.415054 | 4.152324 | 5.875763 | 2.357895 | 2.830262 | 8.884464 | 10.35354 | [13 empty] | 15.87809 | -0.04223794 | 13 | 0 | 14.78554 | 0.08311987
4115 | 2021/04/10 17:46:50 | 27151.8542 | 5965.0009 | 1 | 7 | 0 | 0 | 0 | 1.414612 | 4.153047 | 5.87495 | 2.359859 | 2.830262 | 8.892619 | 10.35354 |  | 0.0001212639 |  | 2.880793 | [9 empty] | 15.60108 | 0.03610373 | 13 | 0 | 14.50787 | 0.116092
4116 | 2021/04/10 17:46:55 | 27156.8543 | 5970.001 | 1 | 7 | 0 | 0 | 0 | 1.414307 | 4.153739 | 5.874662 | 2.361822 | 2.830262 | 8.900773 | 10.35354 |  | 0.0001529525 | [11 empty] | 15.65328 | -0.1172724 | 13 | 0 | 14.32647 | -0.07654369
4117 | 2021/04/10 17:47:00 | 27161.8535 | 5975.0002 | 1 | 7 | 0 | 0 | 0 | 1.414734 | 4.154182 | 5.877063 | 2.363785 | 2.830262 | 8.908927 | 10.35354 | [13 empty] | 15.98513 | 0.1216823 | 13 | 0 | 14.40369 | 0.02161413
4118 | 2021/04/10 17:47:05 | 27166.8545 | 5980.0012 | 1 | 7 | 0 | 0 | 0 | 1.414879 | 4.154734 | 5.878446 | 2.365749 | 2.830262 | 8.917086 | 10.35354 |  | 0.0001242432 | [11 empty] | 15.87372 | 0.1193479 | 13 | 0 | 14.77386 | 0.005556941
4119 | 2021/04/10 17:47:10 | 27171.8545 | 5985.0012 | 1 | 7 | 0 | 0 | 0 | 1.414803 | 4.155851 | 5.87971 | 2.367712 | 2.830262 | 8.925244 | 10.35354 |  | 0.0001366306 | [11 empty] | 15.57897 | -0.06494731 | 13 | 0 | 14.57334 | 0.09465367
4120 | 2021/04/10 17:47:15 | 27176.8537 | 5990.0004 | 1 | 7 | 0 | 0 | 0 | 1.414825 | 4.156336 | 5.880488 | 2.369675 | 2.830262 | 8.933403 | 10.35354 | [13 empty] | 15.73582 | 0.03391176 | 13 | 0 | 14.27776 | -0.1189142
4121 | 2021/04/10 17:47:20 | 27181.8537 | 5995.0004 | 1 | 7 | 0 | 0 | 0 | 1.414612 | 4.156756 | 5.880197 | 2.371639 | 2.830262 | 8.941566 | 10.35354 |  | 0.000118821 | [11 empty] | 15.94507 | 0.05045652 | 13 | 0 | 14.64831 | -0.09547979
4122 | 2021/04/10 17:47:25 | 27186.854 | 6000.0007 | 1 | 7 | 0 | 0 | 0 | 1.414688 | 4.157463 | 5.881513 | 2.373602 | 2.830262 | 8.949728 | 10.35354 |  |  |  |  | 0.3411933 | [8 empty] | 15.69553 | 0.01145929 | 13 | 0 | 14.63175 | 0.125615
4123 | 2021/04/10 17:47:30 | 27191.8546 | 6005.0013 | 1 | 7 | 0 | 0 | 0 | 1.414803 | 4.158208 | 5.883045 | 2.375566 | 2.830262 | 8.957892 | 10.35354 |  | 0.0001690519 |  | 3.001755 | [9 empty] | 15.54329 | -0.1367772 | 13 | 0 | 14.53758 | -0.05954087
4124 | 2021/04/10 17:47:35 | 27196.8548 | 6010.0015 | 1 | 7 | 0 | 0 | 0 | 1.414474 | 4.158763 | 5.882462 | 2.37753 | 2.830262 | 8.966057 | 10.35354 | [13 empty] | 15.56852 | -0.02472878 | 13 | 0 | 14.43142 | 0.09842306
4125 | 2021/04/10 17:47:40 | 27201.8548 | 6015.0015 | 1 | 7 | 0 | 0 | 0 | 1.414673 | 4.159285 | 5.884028 | 2.379493 | 2.830262 | 8.974223 | 10.35354 |  | 0.000111882 | [11 empty] | 15.51606 | -0.1557496 | 13 | 0 | 14.29847 | -0.06946892
4126 | 2021/04/10 17:47:45 | 27206.8541 | 6020.0008 | 1 | 7 | 0 | 0 | 0 | 1.414581 | 4.160128 | 5.884838 | 2.381456 | 2.830262 | 8.982388 | 10.35354 | [13 empty] | 15.58433 | -0.04484117 | 13 | 0 | 14.23541 | -0.1362535
4127 | 2021/04/10 17:47:50 | 27211.8533 | 6025 | 1 | 7 | 0 | 0 | 0 | 1.414497 | 4.160726 | 5.885334 | 2.383419 | 2.830262 | 8.990555 | 10.35354 |  | 9.364724e-05 | [11 empty] | 15.57095 | -0.129188 | 13 | 0 | 14.15621 | -0.01772881
4128 | 2021/04/10 17:47:55 | 27216.8533 | 6030 | 1 | 7 | 0 | 0 | 0 | 1.41436 | 4.161239 | 5.88549 | 2.385382 | 2.830262 | 8.998724 | 10.35354 | [13 empty] | 15.7016 | -0.08358657 | 13 | 0 | 14.25804 | -0.1386064
4129 | 2021/04/10 17:48:00 | 27221.8534 | 6035.0001 | 1 | 7 | 0 | 0 | 0 | 1.414474 | 4.161553 | 5.886409 | 2.387346 | 2.830262 | 9.006895 | 10.35354 |  | 0.0001255064 | [11 empty] | 15.86328 | 0.09339958 | 13 | 0 | 14.33257 | -0.02503306
4130 | 2021/04/10 17:48:05 | 27226.8543 | 6040.001 | 1 | 7 | 0 | 0 | 0 | 1.414825 | 4.162431 | 5.889111 | 2.389309 | 2.830262 | 9.015066 | 10.35354 |  | 0.0001320778 | [11 empty] | 15.95136 | -0.01350582 | 13 | 0 | 14.47937 | -0.1093993
4131 | 2021/04/10 17:48:10 | 27231.8534 | 6045.0001 | 1 | 7 | 0 | 0 | 0 | 1.414864 | 4.162965 | 5.890029 | 2.391272 | 2.830262 | 9.023239 | 10.35354 |  |  |  | 3.261342 | [9 empty] | 16.03388 | 0.1485324 | 13 | 0 | 14.57676 | 0.02571195
4132 | 2021/04/10 17:48:15 | 27236.8534 | 6050.0001 | 1 | 7 | 0 | 0 | 0 | 1.414688 | 4.163427 | 5.88995 | 2.393236 | 2.830262 | 9.031414 | 10.35354 |  | 0.0001357757 | [11 empty] | 15.90988 | 0.01600415 | 13 | 0 | 14.69332 | 0.1233155
4133 | 2021/04/10 17:48:20 | 27241.8536 | 6055.0003 | 1 | 7 | 0 | 0 | 0 | 1.414307 | 4.164162 | 5.889403 | 2.395199 | 2.830262 | 9.039588 | 10.35354 |  | 0.0001599325 | [11 empty] | 15.78804 | 0.1108226 | 13 | 0 | 14.71718 | 0.06095171
4134 | 2021/04/10 17:48:25 | 27246.8543 | 6060.001 | 1 | 7 | 0 | 0 | 0 | 1.414543 | 4.164783 | 5.891265 | 2.397163 | 2.830262 | 9.047766 | 10.35354 | [13 empty] | 15.64745 | -0.04658818 | 13 | 0 | 14.59087 | 0.09479582
4135 | 2021/04/10 17:48:30 | 27251.8536 | 6065.0003 | 1 | 7 | 0 | 0 | 0 | 1.414978 | 4.165284 | 5.893785 | 2.399127 | 2.830262 | 9.055944 | 10.35354 |  | 0.0001046747 | [11 empty] | 15.57705 | -0.08042395 | 13 | 0 | 14.39614 | -0.07606715
4136 | 2021/04/10 17:48:35 | 27256.8536 | 6070.0003 | 1 | 7 | 0 | 0 | 0 | 1.414497 | 4.165699 | 5.892369 | 2.40109 | 2.830262 | 9.064123 | 10.35354 | [13 empty] | 15.67176 | -0.09360313 | 13 | 0 | 14.15502 | 0.004263222
4137 | 2021/04/10 17:48:40 | 27261.8537 | 6075.0004 | 1 | 7 | 0 | 0 | 0 | 1.414864 | 4.166172 | 5.894567 | 2.403054 | 2.830262 | 9.072304 | 10.35354 |  | 0.0001060179 | [11 empty] | 15.95381 | 0.02661437 | 13 | 0 | 14.36496 | -0.1033813
4138 | 2021/04/10 17:48:45 | 27266.8538 | 6080.0005 | 1 | 7 | 0 | 0 | 0 | 1.414536 | 4.167136 | 5.894564 | 2.405017 | 2.830262 | 9.080485 | 10.35354 | [13 empty] | 16.03267 | 0.08547276 | 13 | 0 | 14.54634 | 0.1154351
4139 | 2021/04/10 17:48:50 | 27271.8537 | 6085.0004 | 1 | 7 | 0 | 0 | 0 | 1.414688 | 4.167381 | 5.895544 | 2.406981 | 2.830262 | 9.088669 | 10.35354 |  | 0.0001568841 |  |  | 0.2957406 | [8 empty] | 15.85891 | 0.1056811 | 13 | 0 | 14.67872 | 0.03067225
4140 | 2021/04/10 17:48:55 | 27276.8547 | 6090.0014 | 1 | 7 | 0 | 0 | 0 | 1.414917 | 4.167943 | 5.897293 | 2.408945 | 2.830262 | 9.096856 | 10.35354 |  |  |  | 3.473864 | [9 empty] | 15.61711 | -0.04051745 | 13 | 0 | 14.54585 | 0.1123163
4141 | 2021/04/10 17:49:00 | 27281.8547 | 6095.0014 | 1 | 7 | 0 | 0 | 0 | 1.414268 | 4.168468 | 5.895331 | 2.410909 | 2.830262 | 9.105042 | 10.35354 |  | 0.0001135902 | [11 empty] | 15.60278 | -0.09838969 | 13 | 0 | 14.52418 | -0.02334386
4142 | 2021/04/10 17:49:05 | 27286.8548 | 6100.0015 | 1 | 7 | 0 | 0 | 0 | 1.415001 | 4.169094 | 5.899272 | 2.412873 | 2.830262 | 9.113228 | 10.35354 |  | 0.0001409558 | [11 empty] | 15.57193 | 0.01509368 | 13 | 0 | 14.50787 | 0.1315206
4143 | 2021/04/10 17:49:10 | 27291.8533 | 6105 | 1 | 7 | 0 | 0 | 0 | 1.414864 | 4.169444 | 5.899196 | 2.414836 | 2.830262 | 9.121414 | 10.35354 | [13 empty] | 15.62976 | -0.1053604 | 13 | 0 | 14.33941 | -0.04633069
4144 | 2021/04/10 17:49:15 | 27296.8542 | 6110.0009 | 1 | 7 | 0 | 0 | 0 | 1.414879 | 4.169953 | 5.899979 | 2.4168 | 2.830262 | 9.129602 | 10.35354 |  | 0.0001397096 | [11 empty] | 15.58626 | -0.0395444 | 13 | 0 | 14.22272 | -0.1355112
4145 | 2021/04/10 17:49:20 | 27301.8541 | 6115.0008 | 1 | 7 | 0 | 0 | 0 | 1.41494 | 4.170646 | 5.901214 | 2.418764 | 2.830262 | 9.137792 | 10.35354 |  | 0.0001614518 | [11 empty] | 15.58093 | -0.09814829 | 13 | 0 | 14.1516 | 0.01110762
4146 | 2021/04/10 17:49:25 | 27306.8542 | 6120.0009 | 1 | 7 | 0 | 0 | 0 | 1.414803 | 4.171113 | 5.901303 | 2.420728 | 2.830262 | 9.145984 | 10.35354 | [13 empty] | 15.61807 | -0.1120433 | 13 | 0 | 14.09385 | -0.1603371
4147 | 2021/04/10 17:49:30 | 27311.8542 | 6125.0009 | 1 | 7 | 0 | 0 | 0 | 1.414619 | 4.171368 | 5.900896 | 2.422692 | 2.830262 | 9.154176 | 10.35354 |  | 0.000143207 | [11 empty] | 15.76108 | 0.06563902 | 13 | 0 | 14.15695 | -0.07800967
4148 | 2021/04/10 17:49:35 | 27316.8542 | 6130.0009 | 1 | 7 | 0 | 0 | 0 | 1.414917 | 4.172106 | 5.903184 | 2.424656 | 2.830262 | 9.162369 | 10.35354 | [13 empty] | 15.88732 | -0.08946121 | 13 | 0 | 14.29094 | -0.1125067
4149 | 2021/04/10 17:49:40 | 27321.8543 | 6135.001 | 1 | 7 | 0 | 0 | 0 | 1.414711 | 4.172658 | 5.903105 | 2.42662 | 2.830262 | 9.170563 | 10.35354 |  | 0.0001036888 | [11 empty] | 15.88051 | 0.04573673 | 13 | 0 | 14.32063 | -0.1184458
4150 | 2021/04/10 17:49:45 | 27326.8535 | 6140.0002 | 1 | 7 | 0 | 0 | 0 | 1.414696 | 4.17313 | 5.90371 | 2.428583 | 2.830262 | 9.178754 | 10.35354 |  |  |  | 3.868943 | [9 empty] | 15.93659 | 0.1025701 | 13 | 0 | 14.36229 | 0.01613736
4151 | 2021/04/10 17:49:50 | 27331.8536 | 6145.0003 | 1 | 7 | 0 | 0 | 0 | 1.414581 | 4.173531 | 5.903798 | 2.430546 | 2.830262 | 9.18695 | 10.35354 |  | 9.355869e-05 | [11 empty] | 15.97419 | 0.004475713 | 13 | 0 | 14.48767 | -0.1096392
4152 | 2021/04/10 17:49:55 | 27336.8544 | 6150.0011 | 1 | 7 | 0 | 0 | 0 | 1.414497 | 4.173809 | 5.90384 | 2.432511 | 2.830262 | 9.195148 | 10.35354 | [13 empty] | 16.03484 | 0.145337 | 13 | 0 | 14.65803 | 0.04532367
4153 | 2021/04/10 17:50:00 | 27341.8536 | 6155.0003 | 1 | 7 | 0 | 0 | 0 | 1.414558 | 4.174223 | 5.904681 | 2.434474 | 2.830262 | 9.203341 | 10.35354 |  | 0.0001040529 | [11 empty] | 15.92032 | -0.003862679 | 13 | 0 | 14.68919 | 0.1216459
4154 | 2021/04/10 17:50:05 | 27346.8536 | 6160.0003 | 1 | 7 | 0 | 0 | 0 | 1.414917 | 4.174998 | 5.907276 | 2.436437 | 2.830262 | 9.21154 | 10.35354 | [13 empty] | 15.95576 | 0.1159137 | 13 | 0 | 14.60062 | 0.008978248
4155 | 2021/04/10 17:50:10 | 27351.8537 | 6165.0004 | 1 | 7 | 0 | 0 | 0 | 1.414749 | 4.175303 | 5.907006 | 2.438401 | 2.830262 | 9.219739 | 10.35354 |  | 0.000103152 | [11 empty] | 15.97128 | 0.1282158 | 13 | 0 | 14.58698 | 0.09663284
4156 | 2021/04/10 17:50:15 | 27356.8545 | 6170.0012 | 1 | 7 | 0 | 0 | 0 | 1.414841 | 4.175951 | 5.908307 | 2.440365 | 2.830262 | 9.22794 | 10.35354 | [13 empty] | 15.98268 | 0.06970346 | 13 | 0 | 14.56921 | 0.1292869
4157 | 2021/04/10 17:50:20 | 27361.8545 | 6175.0012 | 1 | 7 | 0 | 0 | 0 | 1.414879 | 4.176419 | 5.909128 | 2.442329 | 2.830262 | 9.236141 | 10.35354 | [13 empty] | 15.99795 | 0.04453748 | 13 | 0 | 14.46038 | -0.09458274
4158 | 2021/04/10 17:50:25 | 27366.8537 | 6180.0004 | 1 | 7 | 0 | 0 | 0 | 1.415016 | 4.176777 | 5.910206 | 2.444293 | 2.830262 | 9.244344 | 10.35354 |  | 8.29014e-05 | [11 empty] | 16.03292 | 0.1109743 | 13 | 0 | 14.49547 | -0.05300522
4159 | 2021/04/10 17:50:30 | 27371.8545 | 6185.0012 | 1 | 7 | 0 | 0 | 0 | 1.41452 | 4.177128 | 5.908631 | 2.446257 | 2.830262 | 9.252548 | 10.35354 | [13 empty] | 15.83366 | 0.08133322 | 13 | 0 | 14.2444 | -0.06453395
4160 | 2021/04/10 17:50:35 | 27376.8538 | 6190.0005 | 1 | 7 | 0 | 0 | 0 | 1.414482 | 4.177709 | 5.909294 | 2.448221 | 2.830262 | 9.260751 | 10.35354 |  | 7.815642e-05 |  |  | 0.251618 | [8 empty] | 15.70793 | -0.1177129 | 13 | 0 | 14.23516 | -0.02220392
4161 | 2021/04/10 17:50:40 | 27381.8538 | 6195.0005 | 1 | 7 | 0 | 0 | 0 | 1.414787 | 4.178123 | 5.911154 | 2.450184 | 2.830262 | 9.268953 | 10.35354 |  |  |  | 4.255671 | [9 empty] | 15.70186 | -0.1114914 | 13 | 0 | 14.29483 | -0.08445293
4162 | 2021/04/10 17:50:45 | 27386.8547 | 6200.0014 | 1 | 7 | 0 | 0 | 0 | 1.414978 | 4.178364 | 5.912293 | 2.452148 | 2.830262 | 9.277162 | 10.35354 |  | 0.0001138231 | [11 empty] | 15.72807 | 0.001141727 | 13 | 0 | 14.31382 | -0.1015574
4163 | 2021/04/10 17:50:50 | 27391.8547 | 6205.0014 | 1 | 7 | 0 | 0 | 0 | 1.41494 | 4.178971 | 5.912993 | 2.454112 | 2.830262 | 9.285368 | 10.35354 | [13 empty] | 15.76861 | -0.0903368 | 13 | 0 | 14.28873 | -0.03353268
4164 | 2021/04/10 17:50:55 | 27396.8539 | 6210.0006 | 1 | 7 | 0 | 0 | 0 | 1.414963 | 4.179526 | 5.913875 | 2.456076 | 2.830262 | 9.293573 | 10.35354 |  | 8.092635e-05 | [11 empty] | 15.74556 | -0.08941412 | 13 | 0 | 14.23637 | -0.1399028
4165 | 2021/04/10 17:51:00 | 27401.8539 | 6215.0006 | 1 | 7 | 0 | 0 | 0 | 1.414543 | 4.180087 | 5.912913 | 2.45804 | 2.830262 | 9.301782 | 10.35354 | [13 empty] | 15.66202 | -0.01244754 | 13 | 0 | 14.21103 | -0.1448625
4166 | 2021/04/10 17:51:05 | 27406.854 | 6220.0007 | 1 | 7 | 0 | 0 | 0 | 1.414597 | 4.18024 | 5.913355 | 2.460003 | 2.830262 | 9.309988 | 10.35354 | [13 empty] | 15.74459 | -0.1268798 | 13 | 0 | 14.28656 | -0.01771718
4167 | 2021/04/10 17:51:10 | 27411.854 | 6225.0007 | 1 | 7 | 0 | 0 | 0 | 1.414772 | 4.180639 | 5.914651 | 2.461967 | 2.830262 | 9.318198 | 10.35354 |  | 8.637364e-05 | [11 empty] | 15.7123 | -0.1075402 | 13 | 0 | 14.24685 | -0.1170099
4168 | 2021/04/10 17:51:15 | 27416.8542 | 6230.0009 | 1 | 7 | 0 | 0 | 0 | 1.41494 | 4.181288 | 5.916272 | 2.463931 | 2.830262 | 9.326409 | 10.35354 | [13 empty] | 15.71667 | -0.008339882 | 13 | 0 | 14.35352 | -0.104208
4169 | 2021/04/10 17:51:20 | 27421.8534 | 6235.0001 | 1 | 7 | 0 | 0 | 0 | 1.414543 | 4.181504 | 5.914917 | 2.465894 | 2.830262 | 9.33462 | 10.35354 |  | 9.263237e-05 | [11 empty] | 15.67879 | -0.09198159 | 13 | 0 | 14.28631 | 0.01725942
4170 | 2021/04/10 17:51:25 | 27426.8535 | 6240.0002 | 1 | 7 | 0 | 0 | 0 | 1.414597 | 4.181831 | 5.915606 | 2.467858 | 2.830262 | 9.342833 | 10.35354 | [13 empty] | 15.73657 | -0.09866863 | 13 | 0 | 14.28581 | -0.1058248
4171 | 2021/04/10 17:51:30 | 27431.8534 | 6245.0001 | 1 | 7 | 0 | 0 | 0 | 1.414612 | 4.182425 | 5.916509 | 2.469822 | 2.830262 | 9.351047 | 10.35354 |  | 6.819862e-05 | [11 empty] | 15.74943 | 0.03254473 | 13 | 0 | 14.21103 | -0.1088914
4172 | 2021/04/10 17:51:35 | 27436.8534 | 6250.0001 | 1 | 7 | 0 | 0 | 0 | 1.414917 | 4.182756 | 5.918253 | 2.471786 | 2.830262 | 9.359261 | 10.35354 |  |  |  | 4.61345 | [9 empty] | 15.68388 | -0.09716362 | 13 | 0 | 14.20372 | -0.01528323
4173 | 2021/04/10 17:51:40 | 27441.8544 | 6255.0011 | 1 | 7 | 0 | 0 | 0 | 1.414635 | 4.183175 | 5.917666 | 2.47375 | 2.830262 | 9.367476 | 10.35354 | [13 empty] | 15.62972 | -0.1271316 | 13 | 0 | 14.22248 | -0.1024216
4174 | 2021/04/10 17:51:45 | 27446.8536 | 6260.0003 | 1 | 7 | 0 | 0 | 0 | 1.414688 | 4.183575 | 5.918453 | 2.475714 | 2.830262 | 9.37569 | 10.35354 |  | 7.073035e-05 | [11 empty] | 15.60619 | -0.04832625 | 13 | 0 | 14.30117 | -0.09866625
4175 | 2021/04/10 17:51:50 | 27451.8544 | 6265.0011 | 1 | 7 | 0 | 0 | 0 | 1.414688 | 4.184208 | 5.919349 | 2.477678 | 2.830262 | 9.383907 | 10.35354 |  | 0.0001456596 | [11 empty] | 15.62268 | -0.06786704 | 13 | 0 | 14.33232 | 0.06656528
4176 | 2021/04/10 17:51:55 | 27456.8544 | 6270.0011 | 1 | 7 | 0 | 0 | 0 | 1.414688 | 4.184416 | 5.919643 | 2.479641 | 2.830262 | 9.392123 | 10.35354 | [13 empty] | 15.57656 | -0.1636839 | 13 | 0 | 14.29337 | -0.06604195
4177 | 2021/04/10 17:52:00 | 27461.8546 | 6275.0013 | 1 | 7 | 0 | 0 | 0 | 1.414711 | 4.184802 | 5.920285 | 2.481605 | 2.830262 | 9.40034 | 10.35354 | [13 empty] | 15.6698 | -0.03299952 | 13 | 0 | 14.33574 | -0.1015523
4178 | 2021/04/10 17:52:05 | 27466.8546 | 6280.0013 | 1 | 7 | 0 | 0 | 0 | 1.414825 | 4.185125 | 5.921219 | 2.483569 | 2.830262 | 9.408559 | 10.35354 |  | 5.777066e-05 | [11 empty] | 15.66227 | -0.06605119 | 13 | 0 | 14.32088 | 0.07293016
4179 | 2021/04/10 17:52:10 | 27471.8537 | 6285.0004 | 1 | 7 | 0 | 0 | 0 | 1.415039 | 4.185665 | 5.922879 | 2.485532 | 2.830262 | 9.416778 | 10.35354 | [13 empty] | 15.64262 | -0.1341742 | 13 | 0 | 14.46918 | -0.01133353
4180 | 2021/04/10 17:52:15 | 27476.8545 | 6290.0012 | 1 | 7 | 0 | 0 | 0 | 1.414864 | 4.186196 | 5.922898 | 2.487497 | 2.830262 | 9.425 | 10.35354 |  | 4.069487e-05 | [11 empty] | 15.66106 | -0.08647799 | 13 | 0 | 14.46576 | -0.07757783
4181 | 2021/04/10 17:52:20 | 27481.8538 | 6295.0005 | 1 | 7 | 0 | 0 | 0 | 1.414772 | 4.186425 | 5.922837 | 2.48946 | 2.830262 | 9.433221 | 10.35354 | [13 empty] | 15.58139 | -0.03177881 | 13 | 0 | 14.45163 | 0.08450866
4182 | 2021/04/10 17:52:25 | 27486.854 | 6300.0007 | 1 | 7 | 0 | 0 | 0 | 1.414734 | 4.186797 | 5.923204 | 2.491424 | 2.830262 | 9.441442 | 10.35354 |  | 9.593597e-05 | [11 empty] | 15.65158 | -0.1108259 | 13 | 0 | 14.45625 | 0.02578795
4183 | 2021/04/10 17:52:30 | 27491.8539 | 6305.0006 | 1 | 7 | 0 | 0 | 0 | 1.414696 | 4.187497 | 5.924035 | 2.493387 | 2.830262 | 9.449664 | 10.35354 | [13 empty] | 15.6137 | -0.09141475 | 13 | 0 | 14.40367 | -0.0962171
4184 | 2021/04/10 17:52:35 | 27496.854 | 6310.0007 | 1 | 7 | 0 | 0 | 0 | 1.414886 | 4.187638 | 5.92503 | 2.495352 | 2.830262 | 9.457889 | 10.35354 |  |  |  | 4.682295 | 0.2129722 | [8 empty] | 15.61882 | -0.07249922 | 13 | 0 | 14.30652 | 0.09385735
4185 | 2021/04/10 17:52:40 | 27501.8547 | 6315.0014 | 1 | 7 | 0 | 0 | 0 | 1.414597 | 4.188086 | 5.924454 | 2.497316 | 2.830262 | 9.466114 | 10.35354 |  | 8.462617e-05 | [11 empty] | 15.63776 | -0.1316682 | 13 | 0 | 14.28168 | -0.07273376
4186 | 2021/04/10 17:52:45 | 27506.8548 | 6320.0015 | 1 | 7 | 0 | 0 | 0 | 1.414841 | 4.188649 | 5.926272 | 2.499279 | 2.830262 | 9.474339 | 10.35354 | [13 empty] | 15.77736 | 0.03740668 | 13 | 0 | 14.20251 | -0.09717196
4187 | 2021/04/10 17:52:50 | 27511.8541 | 6325.0008 | 1 | 7 | 0 | 0 | 0 | 1.414825 | 4.189033 | 5.926749 | 2.501242 | 2.830262 | 9.48256 | 10.35354 |  | 7.997932e-05 | [11 empty] | 15.91351 | -0.09756476 | 13 | 0 | 14.3026 | -0.1001036
4188 | 2021/04/10 17:52:55 | 27516.8541 | 6330.0008 | 1 | 7 | 0 | 0 | 0 | 1.414825 | 4.189178 | 5.926954 | 2.503207 | 2.830262 | 9.490789 | 10.35354 | [13 empty] | 16.06445 | 0.09199351 | 13 | 0 | 14.52711 | -0.04692465
4189 | 2021/04/10 17:53:00 | 27521.8542 | 6335.0009 | 1 | 7 | 0 | 0 | 0 | 1.414726 | 4.189559 | 5.927078 | 2.50517 | 2.830262 | 9.499016 | 10.35354 | [13 empty] | 16.07801 | 0.08462936 | 13 | 0 | 14.68674 | 0.1419616
4190 | 2021/04/10 17:53:05 | 27526.8541 | 6340.0008 | 1 | 7 | 0 | 0 | 0 | 1.41465 | 4.190067 | 5.927478 | 2.507134 | 2.830262 | 9.507245 | 10.35354 |  | 7.159551e-05 | [11 empty] | 15.94142 | 0.1331922 | 13 | 0 | 14.67385 | 0.03318161
4191 | 2021/04/10 17:53:10 | 27531.8534 | 6345.0001 | 1 | 7 | 0 | 0 | 0 | 1.414497 | 4.190639 | 5.927646 | 2.509098 | 2.830262 | 9.515473 | 10.35354 | [13 empty] | 15.80865 | 0.007427931 | 13 | 0 | 14.70864 | 0.1375356
4192 | 2021/04/10 17:53:15 | 27536.8534 | 6350.0001 | 1 | 7 | 0 | 0 | 0 | 1.414597 | 4.190815 | 5.928314 | 2.511062 | 2.830262 | 9.523705 | 10.35354 |  | 5.973898e-05 | [11 empty] | 15.68775 | -0.1105073 | 13 | 0 | 14.66046 | 0.003270805
4193 | 2021/04/10 17:53:20 | 27541.8542 | 6355.0009 | 1 | 7 | 0 | 0 | 0 | 1.414574 | 4.191197 | 5.928758 | 2.513025 | 2.830262 | 9.531933 | 10.35354 | [13 empty] | 15.61565 | 0.02055019 | 13 | 0 | 14.54439 | 0.1164609
4194 | 2021/04/10 17:53:25 | 27546.8543 | 6360.001 | 1 | 7 | 0 | 0 | 0 | 1.41452 | 4.191841 | 5.929443 | 2.51499 | 2.830262 | 9.540166 | 10.35354 |  | 8.873325e-05 | [11 empty] | 15.56538 | -0.137378 | 13 | 0 | 14.77287 | 0.01300722
4195 | 2021/04/10 17:53:30 | 27551.8535 | 6365.0002 | 1 | 7 | 0 | 0 | 0 | 1.414597 | 4.192237 | 5.930326 | 2.516953 | 2.830262 | 9.548396 | 10.35354 | [13 empty] | 15.59501 | -0.09468108 | 13 | 0 | 14.79088 | 0.1319635
4196 | 2021/04/10 17:53:35 | 27556.8537 | 6370.0004 | 1 | 7 | 0 | 0 | 0 | 1.414696 | 4.192447 | 5.931038 | 2.518917 | 2.830262 | 9.556629 | 10.35354 | [13 empty] | 15.71181 | -0.1109412 | 13 | 0 | 14.70233 | 0.0119409
4197 | 2021/04/10 17:53:40 | 27561.8545 | 6375.0012 | 1 | 7 | 0 | 0 | 0 | 1.414886 | 4.192867 | 5.932429 | 2.520881 | 2.830262 | 9.564864 | 10.35354 |  | 5.24722e-05 |  | 4.935605 | [9 empty] | 15.8543 | -0.05861729 | 13 | 0 | 14.46623 | 0.1291549
4198 | 2021/04/10 17:53:45 | 27566.8536 | 6380.0003 | 1 | 7 | 0 | 0 | 0 | 1.414803 | 4.193446 | 5.9329 | 2.522844 | 2.830262 | 9.573097 | 10.35354 |  | 0.000120848 | [11 empty] | 15.99406 | 0.1048261 | 13 | 0 | 14.27338 | -0.09822547
4199 | 2021/04/10 17:53:50 | 27571.8546 | 6385.0013 | 1 | 7 | 0 | 0 | 0 | 1.41465 | 4.193569 | 5.932432 | 2.524809 | 2.830262 | 9.581336 | 10.35354 | [13 empty] | 16.03389 | 0.0484854 | 13 | 0 | 14.20886 | -0.08834392
4200 | 2021/04/10 17:53:55 | 27576.8544 | 6390.0011 | 1 | 7 | 0 | 0 | 0 | 1.414696 | 4.193948 | 5.933161 | 2.526773 | 2.830262 | 9.589572 | 10.35354 |  | 0.000106019 | [11 empty] | 15.99483 | 0.1102188 | 13 | 0 | 14.35253 | -0.1032943
4201 | 2021/04/10 17:54:00 | 27581.8537 | 6395.0004 | 1 | 7 | 0 | 0 | 0 | 1.414825 | 4.194358 | 5.934283 | 2.528736 | 2.830262 | 9.597808 | 10.35354 | [13 empty] | 15.70428 | -0.09647071 | 13 | 0 | 14.585 | -0.01354128
4202 | 2021/04/10 17:54:05 | 27586.8544 | 6400.0011 | 1 | 7 | 0 | 0 | 0 | 1.414764 | 4.195029 | 5.934976 | 2.5307 | 2.830262 | 9.606045 | 10.35354 | [13 empty] | 15.63676 | -0.03495514 | 13 | 0 | 14.69868 | 0.09272635
4203 | 2021/04/10 17:54:10 | 27591.8545 | 6405.0012 | 1 | 7 | 0 | 0 | 0 | 1.414841 | 4.195296 | 5.935677 | 2.532664 | 2.830262 | 9.614286 | 10.35354 |  | 8.629025e-05 | [11 empty] | 15.69895 | -0.109818 | 13 | 0 | 14.67214 | 0.1033199
4204 | 2021/04/10 17:54:15 | 27596.8537 | 6410.0004 | 1 | 7 | 0 | 0 | 0 | 1.414635 | 4.195688 | 5.935367 | 2.534628 | 2.830262 | 9.622524 | 10.35354 | [13 empty] | 15.94287 | 0.08943111 | 13 | 0 | 14.43216 | 0.01666695
4205 | 2021/04/10 17:54:20 | 27601.8546 | 6415.0013 | 1 | 7 | 0 | 0 | 0 | 1.414825 | 4.196204 | 5.936894 | 2.536592 | 2.830262 | 9.630767 | 10.35354 |  | 9.127332e-05 | [11 empty] | 16.02562 | -0.01775652 | 13 | 0 | 14.31404 | -0.09996682
4206 | 2021/04/10 17:54:25 | 27606.8546 | 6420.0013 | 1 | 7 | 0 | 0 | 0 | 1.414986 | 4.196744 | 5.938334 | 2.538556 | 2.830262 | 9.639009 | 10.35354 | [13 empty] | 16.09112 | 0.1117077 | 13.1 | 0 | 14.26073 | -0.01262099
4207 | 2021/04/10 17:54:30 | 27611.8545 | 6425.0012 | 1 | 7 | 0 | 0 | 0 | 1.41481 | 4.196886 | 5.937796 | 2.54052 | 2.830262 | 9.647249 | 10.35354 |  | 7.302399e-05 | [11 empty] | 16.10496 | 0.06505638 | 13.1 | 0 | 14.29312 | -0.1306856
4208 | 2021/04/10 17:54:35 | 27616.8546 | 6430.0013 | 1 | 7 | 0 | 0 | 0 | 1.414925 | 4.197362 | 5.938952 | 2.542484 | 2.830262 | 9.655491 | 10.35354 |  |  |  |  | 0.2054403 | [8 empty] | 16.06105 | 0.08131057 | 13 | 0 | 14.3165 | -0.04854888
4209 | 2021/04/10 17:54:40 | 27621.8537 | 6435.0004 | 1 | 7 | 0 | 0 | 0 | 1.414345 | 4.197989 | 5.937405 | 2.544447 | 2.830262 | 9.663732 | 10.35354 |  |  |  | 4.882671 | [9 empty] | 16.04407 | 0.09358585 | 13 | 0 | 14.39903 | -0.1038182
4210 | 2021/04/10 17:54:45 | 27626.8537 | 6440.0004 | 1 | 7 | 0 | 0 | 0 | 1.414772 | 4.198207 | 5.939506 | 2.546411 | 2.830262 | 9.671975 | 10.35354 |  | 8.308715e-05 | [11 empty] | 15.90526 | -0.04640818 | 13 | 0 | 14.53099 | -0.04107058
4211 | 2021/04/10 17:54:50 | 27631.8545 | 6445.0012 | 1 | 7 | 0 | 0 | 0 | 1.414772 | 4.198508 | 5.939932 | 2.548375 | 2.830262 | 9.680223 | 10.35354 | [13 empty] | 15.79629 | 0.0616473 | 13 | 0 | 14.66655 | 0.1189026
4212 | 2021/04/10 17:54:55 | 27636.8538 | 6450.0005 | 1 | 7 | 0 | 0 | 0 | 1.415016 | 4.198986 | 5.941632 | 2.550338 | 2.830262 | 9.688467 | 10.35354 |  | 0.0001012812 | [11 empty] | 15.72587 | 0.06804436 | 13 | 0 | 14.79892 | -0.06870657
4213 | 2021/04/10 17:55:00 | 27641.8539 | 6455.0006 | 1 | 7 | 0 | 0 | 0 | 1.414658 | 4.199574 | 5.940961 | 2.552302 | 2.830262 | 9.696712 | 10.35354 | [13 empty] | 15.64017 | 0.1126486 | 13 | 0 | 14.79843 | 0.1289192
4214 | 2021/04/10 17:55:05 | 27646.8533 | 6460 | 1 | 7 | 0 | 0 | 0 | 1.414423 | 4.19982 | 5.940322 | 2.554265 | 2.830262 | 9.704956 | 10.35354 |  | 5.594649e-05 | [11 empty] | 15.87518 | -0.05580932 | 13 | 0 | 14.83371 | 0.08775234
4215 | 2021/04/10 17:55:10 | 27651.8546 | 6465.0013 | 1 | 7 | 0 | 0 | 0 | 1.405325 | 4.199886 | 5.902205 | 2.55622 | 2.830262 | 9.713167 | 10.35354 | [13 empty] | 15.76034 | 0.07627845 | 13 | 0 | 14.74781 | 0.1061788
4216 | 2021/04/10 17:55:15 | 27656.8541 | 6470.0008 | 1 | 7 | 0 | 0 | 0 | 1.394233 | 4.199931 | 5.855682 | 2.55816 | 2.830262 | 9.721313 | 10.35354 | [13 empty] | 15.77032 | -0.0459674 | 13 | 0 | 14.73591 | 0.09309322
4217 | 2021/04/10 17:55:20 | 27661.8539 | 6475.0006 | 1 | 7 | 0 | 0 | 0 | 1.383182 | 4.200002 | 5.809367 | 2.560083 | 2.830262 | 9.729394 | 10.35354 |  | 3.168773e-05 | [11 empty] | 15.69845 | -0.1089177 | 13 | 0 | 14.62737 | -0.04760325
4218 | 2021/04/10 17:55:25 | 27666.854 | 6480.0007 | 1 | 7 | 0 | 0 | 0 | 1.374059 | 4.200006 | 5.771056 | 2.561994 | 2.830262 | 9.737418 | 10.35354 | [13 empty] | 15.70502 | -0.01827478 | 13 | 0 | 14.57555 | 0.1025915
4219 | 2021/04/10 17:55:30 | 27671.8547 | 6485.0014 | 1 | 7 | 0 | 0 | 0 | 1.36449 | 4.20002 | 5.730885 | 2.563892 | 2.830262 | 9.74539 | 10.35354 |  | 6.875008e-06 | [11 empty] | 15.69553 | -0.1349235 | 13 | 0 | 14.59525 | 0.02669305
4220 | 2021/04/10 17:55:35 | 27676.8538 | 6490.0005 | 1 | 7 | 0 | 0 | 0 | 1.355121 | 4.199997 | 5.691504 | 2.565777 | 2.830262 | 9.753306 | 10.35354 | [13 empty] | 15.69045 | -0.08479774 | 13 | 0 | 14.52443 | -0.09413511
4221 | 2021/04/10 17:55:40 | 27681.8547 | 6495.0014 | 1 | 7 | 0 | 0 | 0 | 1.348103 | 4.199971 | 5.661994 | 2.567652 | 2.830262 | 9.76118 | 10.35354 | [13 empty] | 15.70208 | -0.09577453 | 13 | 0 | 14.30966 | 0.0225848
4222 | 2021/04/10 17:55:45 | 27686.8534 | 6500.0001 | 1 | 7 | 0 | 0 | 0 | 1.341771 | 4.200026 | 5.635473 | 2.569515 | 2.830262 | 9.769008 | 10.35354 |  | 2.955733e-05 | [11 empty] | 15.97128 | 0.008953512 | 13.1 | 0 | 14.41171 | -0.1210734
4223 | 2021/04/10 17:55:50 | 27691.8551 | 6505.0018 | 1 | 7 | 0 | 0 | 0 | 1.333216 | 4.200007 | 5.599517 | 2.571369 | 2.830262 | 9.776794 | 10.35354 | [13 empty] | 16.05594 | 0.1141456 | 13.1 | 0 | 14.51126 | 0.05515873
4224 | 2021/04/10 17:55:55 | 27696.854 | 6510.0007 | 1 | 7 | 0 | 0 | 0 | 1.324919 | 4.200015 | 5.56468 | 2.573211 | 2.830262 | 9.784532 | 10.35354 |  | 7.744326e-06 | [11 empty] | 16.15104 | 0.05523235 | 13.1 | 0 | 14.75268 | -0.08611053
4225 | 2021/04/10 17:56:00 | 27701.8533 | 6515 | 1 | 7 | 0 | 0 | 0 | 1.31878 | 4.200147 | 5.53907 | 2.575045 | 2.830262 | 9.792231 | 10.35354 | [13 empty] | 15.94579 | 0.0819242 | 13 | 0 | 14.76582 | 0.1369157
4226 | 2021/04/10 17:56:05 | 27706.8534 | 6520.0001 | 1 | 7 | 0 | 0 | 0 | 1.312086 | 4.199955 | 5.510702 | 2.576868 | 2.830262 | 9.79989 | 10.35354 |  | -1.438184e-05 | [11 empty] | 15.82179 | -0.09895146 | 13 | 0 | 14.69991 | 0.02395809
4227 | 2021/04/10 17:56:10 | 27711.8549 | 6525.0016 | 1 | 7 | 0 | 0 | 0 | 1.305293 | 4.200016 | 5.482251 | 2.578683 | 2.830262 | 9.807512 | 10.35354 | [13 empty] | 15.69603 | 0.01849532 | 13 | 0 | 14.57384 | 0.1052681
4228 | 2021/04/10 17:56:15 | 27716.854 | 6530.0007 | 1 | 7 | 0 | 0 | 0 | 1.298703 | 4.200034 | 5.454597 | 2.580488 | 2.830262 | 9.815094 | 10.35354 | [13 empty] | 15.77952 | -0.06417334 | 13 | 0 | 14.63564 | 0.09995461
4229 | 2021/04/10 17:56:20 | 27721.8536 | 6535.0003 | 1 | 7 | 0 | 0 | 0 | 1.292409 | 4.199997 | 5.428114 | 2.582283 | 2.830262 | 9.822634 | 10.35354 |  | 8.692756e-06 | [11 empty] | 15.79824 | -0.100165 | 13 | 0 | 14.6909 | 0.01361966
4230 | 2021/04/10 17:56:25 | 27726.8534 | 6540.0001 | 1 | 7 | 0 | 0 | 0 | 1.285807 | 4.200026 | 5.400423 | 2.584071 | 2.830262 | 9.830142 | 10.35354 | [13 empty] | 15.77079 | 0.06528497 | 13 | 0 | 14.65608 | 0.1043114
4231 | 2021/04/10 17:56:30 | 27731.8543 | 6545.001 | 1 | 7 | 0 | 0 | 0 | 1.278917 | 4.199972 | 5.371416 | 2.58585 | 2.830262 | 9.837613 | 10.35354 |  | -5.294635e-06 | [11 empty] | 15.90867 | 0.02017736 | 13 | 0 | 14.7578 | 0.1388997
4232 | 2021/04/10 17:56:35 | 27736.8543 | 6550.001 | 1 | 7 | 0 | 0 | 0 | 1.2744 | 4.199986 | 5.352462 | 2.587621 | 2.830262 | 9.845051 | 10.35354 |  |  |  |  | 0 | [8 empty] | 16.0227 | -0.01114905 | 13 | 0 | 14.71886 | 0.09149641
4233 | 2021/04/10 17:56:40 | 27741.8543 | 6555.001 | 1 | 7 | 0 | 0 | 0 | 1.268464 | 4.200111 | 5.32769 | 2.589384 | 2.830262 | 9.852454 | 10.35354 | [13 empty] | 16.03921 | 0.1070222 | 13 | 0 | 14.63322 | 6.735325e-05
4234 | 2021/04/10 17:56:45 | 27746.8534 | 6560.0001 | 1 | 7 | 0 | 0 | 0 | 1.261247 | 4.199992 | 5.297227 | 2.591136 | 2.830262 | 9.859816 | 10.35354 |  | 2.039066e-05 |  | 0 | [9 empty] | 16.05377 | 0.09259731 | 13 | 0 | 14.66972 | 0.05407423
4235 | 2021/04/10 17:56:50 | 27751.8537 | 6565.0004 | 1 | 7 | 0 | 0 | 0 | 1.255274 | 4.199814 | 5.271917 | 2.59288 | 2.830262 | 9.867142 | 10.35354 | [13 empty] | 16.08505 | 0.01045346 | 13 | 0 | 14.65729 | 0.07666588
4236 | 2021/04/10 17:56:55 | 27756.854 | 6570.0007 | 1 | 7 | 0 | 0 | 0 | 1.249277 | 4.200014 | 5.246981 | 2.594616 | 2.830262 | 9.87443 | 10.35354 |  | 1.335424e-05 | [11 empty] | 16.10812 | 0.08921266 | 13 | 0 | 14.64393 | -0.0315091
4237 | 2021/04/10 17:57:00 | 27761.8538 | 6575.0005 | 1 | 7 | 0 | 0 | 0 | 1.242861 | 4.200082 | 5.220118 | 2.596344 | 2.830262 | 9.881687 | 10.35354 | [13 empty] | 16.0892 | 0.1052663 | 13 | 0 | 14.42778 | -0.05187571
4238 | 2021/04/10 17:57:05 | 27766.8537 | 6580.0004 | 1 | 7 | 0 | 0 | 0 | 1.236883 | 4.199987 | 5.194893 | 2.598063 | 2.830262 | 9.888908 | 10.35354 | [13 empty] | 16.01446 | 0.1102906 | 13 | 0 | 14.35278 | 0.01704842
4239 | 2021/04/10 17:57:10 | 27771.8544 | 6585.0011 | 1 | 7 | 0 | 0 | 0 | 1.231251 | 4.199862 | 5.171084 | 2.599774 | 2.830262 | 9.896096 | 10.35354 |  | -3.16095e-06 | [11 empty] | 15.80841 | -0.09557247 | 13 | 0 | 14.22636 | -0.07072985
4240 | 2021/04/10 17:57:15 | 27776.8545 | 6590.0012 | 1 | 7 | 0 | 0 | 0 | 1.225545 | 4.199876 | 5.147137 | 2.601477 | 2.830262 | 9.903249 | 10.35354 | [13 empty] | 15.66786 | -0.1563054 | 13 | 0 | 14.28995 | -0.1111519
4241 | 2021/04/10 17:57:20 | 27781.8546 | 6595.0013 | 1 | 7 | 0 | 0 | 0 | 1.219913 | 4.200109 | 5.123768 | 2.603173 | 2.830262 | 9.910373 | 10.35354 |  | 9.641137e-06 | [11 empty] | 15.64576 | -0.08997262 | 13 | 0 | 14.37007 | -0.1198763
4242 | 2021/04/10 17:57:25 | 27786.8533 | 6600 | 1 | 7 | 0 | 0 | 0 | 1.212748 | 4.200001 | 5.093543 | 2.604859 | 2.830262 | 9.917452 | 10.35354 | [13 empty] | 15.65669 | -0.06254375 | 13 | 0 | 14.43947 | 0.069592
4243 | 2021/04/10 17:57:30 | 27791.8547 | 6605.0014 | 1 | 7 | 0 | 0 | 0 | 1.208688 | 4.200012 | 5.076504 | 2.606539 | 2.830262 | 9.924508 | 10.35354 |  | 2.702791e-05 | [11 empty] | 15.68921 | -0.1295447 | 13 | 0 | 14.39903 | -0.01355082
4244 | 2021/04/10 17:57:35 | 27796.8549 | 6610.0016 | 1 | 7 | 0 | 0 | 0 | 1.202013 | 4.199989 | 5.048441 | 2.60821 | 2.830262 | 9.931525 | 10.35354 | [13 empty] | 15.58215 | -0.1297933 | 13 | 0 | 14.39394 | -0.1324078
4245 | 2021/04/10 17:57:40 | 27801.8547 | 6615.0014 | 1 | 7 | 0 | 0 | 0 | 1.19823 | 4.19997 | 5.03253 | 2.609873 | 2.830262 | 9.938512 | 10.35354 | [13 empty] | 15.75575 | 0.01394689 | 13 | 0 | 14.63371 | 0.1121303
4246 | 2021/04/10 17:57:45 | 27806.8546 | 6620.0013 | 1 | 7 | 0 | 0 | 0 | 1.191057 | 4.200045 | 5.002493 | 2.611528 | 2.830262 | 9.945459 | 10.35354 |  | 0 | [11 empty] | 15.92977 | 0.01281798 | 13 | 0 | 14.75706 | 0.158914
4247 | 2021/04/10 17:57:50 | 27811.8539 | 6625.0006 | 1 | 7 | 0 | 0 | 0 | 1.185256 | 4.199993 | 4.978067 | 2.613174 | 2.830262 | 9.952375 | 10.35354 | [13 empty] | 15.99408 | -0.04488826 | 13 | 0 | 14.85072 | 0.09412944
4248 | 2021/04/10 17:57:55 | 27816.8541 | 6630.0008 | 1 | 7 | 0 | 0 | 0 | 1.178823 | 4.20006 | 4.951127 | 2.614812 | 2.830262 | 9.959253 | 10.35354 |  | -5.215351e-06 | [11 empty] | 15.93659 | 0.1147443 | 13 | 0 | 14.742 | 0.06034136
4249 | 2021/04/10 17:58:00 | 27821.8541 | 6635.0008 | 1 | 7 | 0 | 0 | 0 | 1.172164 | 4.199978 | 4.923063 | 2.616443 | 2.830262 | 9.966105 | 10.35354 | [13 empty] | 15.90697 | 0.05051792 | 13 | 0 | 14.81448 | 0.1647541
4250 | 2021/04/10 17:58:05 | 27826.8533 | 6640 | 1 | 7 | 0 | 0 | 0 | 1.166735 | 4.199883 | 4.90015 | 2.618066 | 2.830262 | 9.97292 | 10.35354 | [13 empty] | 15.83025 | -0.0823614 | 13 | 0 | 14.70109 | 0.04516482
4251 | 2021/04/10 17:58:10 | 27831.8551 | 6645.0018 | 1 | 7 | 0 | 0 | 0 | 1.161739 | 4.199955 | 4.879252 | 2.619681 | 2.830262 | 9.979703 | 10.35354 |  | 1.29614e-05 | [11 empty] | 15.8543 | 0.06535619 | 13 | 0 | 14.74709 | 0.07014185
4252 | 2021/04/10 17:58:15 | 27836.855 | 6650.0017 | 1 | 7 | 0 | 0 | 0 | 1.154474 | 4.200127 | 4.848937 | 2.621287 | 2.830262 | 9.986447 | 10.35354 | [13 empty] | 15.88634 | 0.03110439 | 13 | 0 | 14.72812 | 0.1361704
4253 | 2021/04/10 17:58:20 | 27841.855 | 6655.0017 | 1 | 7 | 0 | 0 | 0 | 1.150553 | 4.200132 | 4.832474 | 2.622885 | 2.830262 | 9.993161 | 10.35354 |  | 1.185248e-05 | [11 empty] | 15.8781 | -0.08234262 | 13 | 0 | 14.69796 | 0.04745752
4254 | 2021/04/10 17:58:25 | 27846.8549 | 6660.0016 | 1 | 7 | 0 | 0 | 0 | 1.144309 | 4.199912 | 4.805997 | 2.624475 | 2.830262 | 9.99984 | 10.35354 | [13 empty] | 15.91837 | 0.1011652 | 13 | 0 | 14.77483 | 0.08553028
4255 | 2021/04/10 17:58:30 | 27851.8534 | 6665.0001 | 1 | 7 | 0 | 0 | 0 | 1.138363 | 4.199972 | 4.781093 | 2.626057 | 2.830262 | 10.00648 | 10.35354 |  | 9.957569e-06 | [11 empty] | 15.96084 | 0.04550546 | 13 | 0 | 14.77361 | 0.1460454
4256 | 2021/04/10 17:58:35 | 27856.8536 | 6670.0003 | 1 | 7 | 0 | 0 | 0 | 1.133333 | 4.200038 | 4.760042 | 2.627633 | 2.830262 | 10.0131 | 10.35354 | [13 empty] | 15.881 | -0.08901149 | 13 | 0 | 14.83225 | 0.04987895
4257 | 2021/04/10 17:58:40 | 27861.8535 | 6675.0002 | 1 | 7 | 0 | 0 | 0 | 1.128899 | 4.200166 | 4.741563 | 2.629201 | 2.830262 | 10.01969 | 10.35354 |  |  |  |  | 0 | [8 empty] | 15.73195 | 0.03419429 | 13 | 0 | 14.63175 | 0.1347104
4258 | 2021/04/10 17:58:45 | 27866.8542 | 6680.0009 | 1 | 7 | 0 | 0 | 0 | 1.122081 | 4.200023 | 4.712766 | 2.630761 | 2.830262 | 10.02624 | 10.35354 |  | 7.665493e-06 |  | 0 | [9 empty] | 15.71084 | -0.1271763 | 13 | 0 | 14.49376 | -0.004330575
4259 | 2021/04/10 17:58:50 | 27871.8534 | 6685.0001 | 1 | 7 | 0 | 0 | 0 | 1.114804 | 4.199981 | 4.682156 | 2.632312 | 2.830262 | 10.03275 | 10.35354 | [13 empty] | 15.68171 | -0.09056807 | 13 | 0 | 14.44264 | -0.1227421
4260 | 2021/04/10 17:58:55 | 27876.8541 | 6690.0008 | 1 | 7 | 0 | 0 | 0 | 1.109754 | 4.200074 | 4.661049 | 2.633856 | 2.830262 | 10.03924 | 10.35354 |  | 1.532984e-05 | [11 empty] | 15.67951 | -0.07704139 | 13 | 0 | 14.35278 | 0.05732954
4261 | 2021/04/10 17:59:00 | 27881.8541 | 6695.0008 | 1 | 7 | 0 | 0 | 0 | 1.104404 | 4.200041 | 4.638542 | 2.635391 | 2.830262 | 10.04568 | 10.35354 | [13 empty] | 15.77444 | -0.09381294 | 13 | 0 | 14.25074 | -0.1078156
4262 | 2021/04/10 17:59:05 | 27886.8535 | 6700.0002 | 1 | 7 | 0 | 0 | 0 | 1.098845 | 4.199944 | 4.615087 | 2.636919 | 2.830262 | 10.0521 | 10.35354 | [13 empty] | 15.82541 | 0.02890766 | 13 | 0 | 14.30919 | -0.08969396
4263 | 2021/04/10 17:59:10 | 27891.8535 | 6705.0002 | 1 | 7 | 0 | 0 | 0 | 1.093789 | 4.200059 | 4.593978 | 2.638439 | 2.830262 | 10.05849 | 10.35354 |  | -5.294723e-06 | [11 empty] | 15.84215 | -0.1229995 | 13 | 0 | 14.32598 | -0.05945414
4264 | 2021/04/10 17:59:15 | 27896.8544 | 6710.0011 | 1 | 7 | 0 | 0 | 0 | 1.088323 | 4.199978 | 4.570933 | 2.639952 | 2.830262 | 10.06484 | 10.35354 | [13 empty] | 15.79337 | -0.08326888 | 13 | 0 | 14.35741 | -0.131433
4265 | 2021/04/10 17:59:20 | 27901.8542 | 6715.0009 | 1 | 7 | 0 | 0 | 0 | 1.081632 | 4.199898 | 4.542744 | 2.641455 | 2.830262 | 10.07116 | 10.35354 |  | 3.556334e-06 | [11 empty] | 15.75987 | 0.02549082 | 13 | 0 | 14.28727 | -0.09540915
4266 | 2021/04/10 17:59:25 | 27906.8534 | 6720.0001 | 1 | 7 | 0 | 0 | 0 | 1.076475 | 4.199978 | 4.521171 | 2.642952 | 2.830262 | 10.07744 | 10.35354 | [13 empty] | 15.67731 | -0.1273373 | 13 | 0 | 14.21906 | -0.006774962
4267 | 2021/04/10 17:59:30 | 27911.8542 | 6725.0009 | 1 | 7 | 0 | 0 | 0 | 1.070542 | 4.200086 | 4.496368 | 2.64444 | 2.830262 | 10.08369 | 10.35354 |  | 1.208993e-05 | [11 empty] | 15.66398 | -0.1385596 | 13 | 0 | 14.36643 | -0.0750798
4268 | 2021/04/10 17:59:35 | 27916.8533 | 6730 | 1 | 7 | 0 | 0 | 0 | 1.066046 | 4.199999 | 4.477392 | 2.64592 | 2.830262 | 10.08991 | 10.35354 | [13 empty] | 15.64649 | -0.09686768 | 13 | 0 | 14.48037 | -0.09483337
4269 | 2021/04/10 17:59:40 | 27921.8541 | 6735.0008 | 1 | 7 | 0 | 0 | 0 | 1.059227 | 4.199949 | 4.448699 | 2.647395 | 2.830262 | 10.0961 | 10.35354 | [13 empty] | 15.71813 | 0.03289908 | 13 | 0 | 14.53758 | 0.1174518
4270 | 2021/04/10 17:59:45 | 27926.8543 | 6740.001 | 1 | 7 | 0 | 0 | 0 | 1.053703 | 4.200005 | 4.425558 | 2.64886 | 2.830262 | 10.10226 | 10.35354 |  | 1.477879e-05 | [11 empty] | 15.72832 | -0.08213848 | 13 | 0 | 14.65002 | 0.09334534
4271 | 2021/04/10 17:59:50 | 27931.8534 | 6745.0001 | 1 | 7 | 0 | 0 | 0 | 1.049105 | 4.200024 | 4.406266 | 2.650318 | 2.830262 | 10.10838 | 10.35354 | [13 empty] | 15.72173 | -0.1087654 | 13 | 0 | 14.585 | -0.01095921
4272 | 2021/04/10 17:59:55 | 27936.8535 | 6750.0002 | 1 | 7 | 0 | 0 | 0 | 1.043705 | 4.200063 | 4.383627 | 2.651769 | 2.830262 | 10.11447 | 10.35354 |  | 1.082553e-05 | [11 empty] | 15.9162 | 0.09107411 | 13 | 0 | 14.75805 | 0.09595186
4273 | 2021/04/10 18:00:00 | 27941.8542 | 6755.0009 | 1 | 7 | 0 | 0 | 0 | 1.037428 | 4.200054 | 4.357254 | 2.653212 | 2.830262 | 10.12053 | 10.35354 | [13 empty] | 15.93147 | 0.07297426 | 13 | 0 | 14.80986 | 0.1690194
4274 | 2021/04/10 18:00:05 | 27946.8543 | 6760.001 | 1 | 7 | 0 | 0 | 0 | 1.031379 | 4.200039 | 4.331832 | 2.654646 | 2.830262 | 10.12655 | 10.35354 | [13 empty] | 16.03583 | -0.02448618 | 13 | 0 | 14.81961 | 0.09406745
4275 | 2021/04/10 18:00:10 | 27951.8543 | 6765.001 | 1 | 7 | 0 | 0 | 0 | 1.025673 | 4.199991 | 4.307817 | 2.656072 | 2.830262 | 10.13255 | 10.35354 |  | 2.702836e-05 | [11 empty] | 16.00087 | 0.108417 | 13 | 0 | 14.68966 | -0.0008276105
4276 | 2021/04/10 18:00:15 | 27956.8537 | 6770.0004 | 1 | 7 | 0 | 0 | 0 | 1.019407 | 4.199997 | 4.281506 | 2.65749 | 2.830262 | 10.1385 | 10.35354 | [13 empty] | 16.0477 | 0.129405 | 13 | 0 | 14.65633 | 0.08185178
4277 | 2021/04/10 18:00:20 | 27961.8545 | 6775.0012 | 1 | 7 | 0 | 0 | 0 | 1.015198 | 4.199965 | 4.263796 | 2.658902 | 2.830262 | 10.14443 | 10.35354 |  | 2.181109e-05 | [11 empty] | 16.04358 | 0.04830569 | 13 | 0 | 14.60839 | 0.09867847
4278 | 2021/04/10 18:00:25 | 27966.8536 | 6780.0003 | 1 | 7 | 0 | 0 | 0 | 1.009497 | 4.200147 | 4.240036 | 2.660306 | 2.830262 | 10.15033 | 10.35354 | [13 empty] | 15.97758 | 0.02412647 | 13 | 0 | 14.42533 | -0.1036122
4279 | 2021/04/10 18:00:30 | 27971.8537 | 6785.0004 | 1 | 7 | 0 | 0 | 0 | 1.00438 | 4.200041 | 4.218437 | 2.661702 | 2.830262 | 10.15619 | 10.35354 | [13 empty] | 15.8907 | 0.03299683 | 13 | 0 | 14.35278 | -0.1061133
4280 | 2021/04/10 18:00:35 | 27976.8536 | 6790.0003 | 1 | 7 | 0 | 0 | 0 | 0.9991519 | 4.199857 | 4.196295 | 2.66309 | 2.830262 | 10.16202 | 10.35354 |  | -5.847709e-06 | [11 empty] | 15.77323 | 0.06162405 | 13 | 0 | 14.28606 | -0.07516354
4281 | 2021/04/10 18:00:40 | 27981.8545 | 6795.0012 | 1 | 7 | 0 | 0 | 0 | 0.9930235 | 4.199954 | 4.170653 | 2.664472 | 2.830262 | 10.16782 | 10.35354 |  |  |  |  | 0 | [8 empty] | 15.69311 | -0.09776711 | 13 | 0 | 14.22761 | 7.748604e-05
4282 | 2021/04/10 18:00:45 | 27986.8545 | 6800.0012 | 1 | 7 | 0 | 0 | 0 | 0.9883903 | 4.200153 | 4.15139 | 2.665845 | 2.830262 | 10.17359 | 10.35354 |  | 5.768398e-06 |  | 0 | [9 empty] | 15.62244 | -0.1224306 | 13 | 0 | 14.33938 | -0.06117195
4283 | 2021/04/10 18:00:50 | 27991.8546 | 6805.0013 | 1 | 7 | 0 | 0 | 0 | 0.9827299 | 4.200007 | 4.127472 | 2.667211 | 2.830262 | 10.17933 | 10.35354 | [13 empty] | 15.57947 | -0.09923458 | 13 | 0 | 14.51542 | -0.06525218
4284 | 2021/04/10 18:00:55 | 27996.854 | 6810.0007 | 1 | 7 | 0 | 0 | 0 | 0.9763541 | 4.199903 | 4.100593 | 2.668568 | 2.830262 | 10.18503 | 10.35354 |  | 2.615751e-05 | [11 empty] | 15.72126 | 0.05240381 | 13 | 0 | 14.63564 | 0.07768929
4285 | 2021/04/10 18:01:00 | 28001.8547 | 6815.0014 | 1 | 7 | 0 | 0 | 0 | 0.9705917 | 4.199889 | 4.076377 | 2.669919 | 2.830262 | 10.1907 | 10.35354 | [13 empty] | 15.92178 | 0.1021171 | 13 | 0 | 14.69796 | 0.1366344
4286 | 2021/04/10 18:01:05 | 28006.8548 | 6820.0015 | 1 | 7 | 0 | 0 | 0 | 0.965652 | 4.199973 | 4.055712 | 2.671262 | 2.830262 | 10.19634 | 10.35354 | [13 empty] | 15.97299 | 0.09163469 | 13 | 0 | 14.34768 | 0.03257751
4287 | 2021/04/10 18:01:10 | 28011.8539 | 6825.0006 | 1 | 7 | 0 | 0 | 0 | 0.9613447 | 4.200054 | 4.0377 | 2.672598 | 2.830262 | 10.20195 | 10.35354 |  | 5.37357e-06 | [11 empty] | 15.59281 | -0.08943886 | 13 | 0 | 14.18544 | -0.03490567
4288 | 2021/04/10 18:01:15 | 28016.8547 | 6830.0014 | 1 | 7 | 0 | 0 | 0 | 0.9540877 | 4.200003 | 4.007171 | 2.673925 | 2.830262 | 10.20753 | 10.35354 | [13 empty] | 15.67126 | -0.06879866 | 13 | 0 | 14.65123 | 0.1227233
4289 | 2021/04/10 18:01:20 | 28021.8534 | 6835.0001 | 1 | 7 | 0 | 0 | 0 | 0.9497362 | 4.200068 | 3.988957 | 2.675245 | 2.830262 | 10.21307 | 10.35354 |  | -9.799269e-06 | [11 empty] | 15.97806 | 0.05567074 | 13 | 0 | 14.57918 | 0.1015005
4290 | 2021/04/10 18:01:25 | 28026.8534 | 6840.0001 | 1 | 7 | 0 | 0 | 0 | 0.9443514 | 4.200047 | 3.96632 | 2.676556 | 2.830262 | 10.21858 | 10.35354 | [13 empty] | 15.81618 | -0.0358963 | 13 | 0 | 14.26339 | -0.07477731
4291 | 2021/04/10 18:01:30 | 28031.8549 | 6845.0016 | 1 | 7 | 0 | 0 | 0 | 0.9384493 | 4.199986 | 3.941474 | 2.677861 | 2.830262 | 10.22406 | 10.35354 | [13 empty] | 15.50974 | -0.1421028 | 13 | 0 | 14.35788 | -0.04435867
4292 | 2021/04/10 18:01:35 | 28036.8533 | 6850 | 1 | 7 | 0 | 0 | 0 | 0.9336967 | 4.200004 | 3.92153 | 2.679158 | 2.830262 | 10.22951 | 10.35354 |  | 8.29763e-06 | [11 empty] | 15.71813 | -0.08221775 | 13 | 0 | 14.6763 | 0.04761368
4293 | 2021/04/10 18:01:40 | 28041.8549 | 6855.0016 | 1 | 7 | 0 | 0 | 0 | 0.9281017 | 4.200089 | 3.89811 | 2.680449 | 2.830262 | 10.23493 | 10.35354 | [13 empty] | 15.89798 | 0.09796321 | 13 | 0 | 14.6522 | 0.004643798
4294 | 2021/04/10 18:01:45 | 28046.8548 | 6860.0015 | 1 | 7 | 0 | 0 | 0 | 0.9223716 | 4.200031 | 3.873989 | 2.681731 | 2.830262 | 10.24031 | 10.35354 |  | 2.339103e-05 | [11 empty] | 15.91667 | 0.1144031 | 13 | 0 | 14.45187 | -0.02221942
4295 | 2021/04/10 18:01:50 | 28051.855 | 6865.0017 | 1 | 7 | 0 | 0 | 0 | 0.9161898 | 4.199811 | 3.847824 | 2.683006 | 2.830262 | 10.24567 | 10.35354 | [13 empty] | 15.83125 | 0.09386331 | 13 | 0 | 14.26389 | -0.008597672
4296 | 2021/04/10 18:01:55 | 28056.8536 | 6870.0003 | 1 | 7 | 0 | 0 | 0 | 0.9111316 | 4.199965 | 3.826721 | 2.684273 | 2.830262 | 10.25099 | 10.35354 |  | 1.185454e-05 | [11 empty] | 15.58239 | -0.09287894 | 13 | 0 | 14.14576 | -0.04290074
4297 | 2021/04/10 18:02:00 | 28061.8543 | 6875.001 | 1 | 7 | 0 | 0 | 0 | 0.906612 | 4.200035 | 3.807802 | 2.685533 | 2.830262 | 10.25628 | 10.35354 | [13 empty] | 15.51098 | -0.1091003 | 12.9 | 0 | 14.39564 | 0.01614273
4298 | 2021/04/10 18:02:05 | 28066.8534 | 6880.0001 | 1 | 7 | 0 | 0 | 0 | 0.9009116 | 4.200086 | 3.783906 | 2.686785 | 2.830262 | 10.26154 | 10.35354 | [13 empty] | 15.6159 | -0.08344799 | 12.9 | 0 | 14.55194 | 0.02130419
4299 | 2021/04/10 18:02:10 | 28071.8539 | 6885.0006 | 1 | 7 | 0 | 0 | 0 | 0.8953974 | 4.199985 | 3.760656 | 2.68803 | 2.830262 | 10.26677 | 10.35354 |  | -8.13958e-06 | [11 empty] | 15.79071 | 0.1165378 | 12.9 | 0 | 14.64685 | 0.06667405
4300 | 2021/04/10 18:02:15 | 28076.8541 | 6890.0008 | 1 | 7 | 0 | 0 | 0 | 0.8900508 | 4.199942 | 3.738162 | 2.689267 | 2.830262 | 10.27197 | 10.35354 | [13 empty] | 15.86158 | 0.1062295 | 13 | 0 | 14.7106 | 0.1224753
4301 | 2021/04/10 18:02:20 | 28081.8541 | 6895.0008 | 1 | 7 | 0 | 0 | 0 | 0.8845025 | 4.200016 | 3.714925 | 2.690498 | 2.830262 | 10.27713 | 10.35354 |  | 1.232699e-05 | [11 empty] | 15.92178 | 0.07525533 | 13 | 0 | 14.47161 | 0.08005977
4302 | 2021/04/10 18:02:25 | 28086.8537 | 6900.0004 | 1 | 7 | 0 | 0 | 0 | 0.8781298 | 4.200005 | 3.68815 | 2.691719 | 2.830262 | 10.28226 | 10.35354 | [13 empty] | 15.79384 | -0.03566623 | 13 | 0 | 14.29943 | -0.09280831
4303 | 2021/04/10 18:02:30 | 28091.8543 | 6905.001 | 1 | 7 | 0 | 0 | 0 | 0.8738005 | 4.199977 | 3.669942 | 2.692934 | 2.830262 | 10.28736 | 10.35354 | [13 empty] | 15.61831 | -0.05478591 | 13 | 0 | 14.22565 | -0.1371035
4304 | 2021/04/10 18:02:35 | 28096.8536 | 6910.0003 | 1 | 7 | 0 | 0 | 0 | 0.868794 | 4.199958 | 3.648898 | 2.694142 | 2.830262 | 10.29244 | 10.35354 |  | 9.404449e-06 | [11 empty] | 15.54133 | -0.05038589 | 13 | 0 | 14.37494 | -0.1166758
4305 | 2021/04/10 18:02:40 | 28101.8534 | 6915.0001 | 1 | 7 | 0 | 0 | 0 | 0.8634848 | 4.199967 | 3.626608 | 2.695342 | 2.830262 | 10.29748 | 10.35354 |  |  |  |  | 0 | [8 empty] | 15.5343 | -0.04687548 | 13 | 0 | 14.51396 | 0.08533388
4306 | 2021/04/10 18:02:45 | 28106.8534 | 6920.0001 | 1 | 7 | 0 | 0 | 0 | 0.8578854 | 4.199903 | 3.603035 | 2.696536 | 2.830262 | 10.30249 | 10.35354 |  | -2.370594e-07 |  | 0 | [9 empty] | 15.54766 | -0.0738278 | 13 | 0 | 14.60037 | 0.08117735
4307 | 2021/04/10 18:02:50 | 28111.8536 | 6925.0003 | 1 | 7 | 0 | 0 | 0 | 0.8519977 | 4.200042 | 3.578426 | 2.697721 | 2.830262 | 10.30747 | 10.35354 | [13 empty] | 15.68267 | -0.08101344 | 13 | 0 | 14.72836 | 0.04425883
4308 | 2021/04/10 18:02:55 | 28116.8536 | 6930.0003 | 1 | 7 | 0 | 0 | 0 | 0.8468974 | 4.200136 | 3.557084 | 2.698898 | 2.830262 | 10.31242 | 10.35354 |  | 7.428355e-06 | [11 empty] | 15.91787 | 0.08809984 | 13 | 0 | 14.70864 | -0.009821355
4309 | 2021/04/10 18:03:00 | 28121.8536 | 6935.0003 | 1 | 7 | 0 | 0 | 0 | 0.8419116 | 4.200061 | 3.53608 | 2.700069 | 2.830262 | 10.31733 | 10.35354 | [13 empty] | 15.85625 | 0.1085857 | 13 | 0 | 14.43509 | -0.0303489
4310 | 2021/04/10 18:03:05 | 28126.8545 | 6940.0012 | 1 | 7 | 0 | 0 | 0 | 0.8362105 | 4.199877 | 3.511981 | 2.701232 | 2.830262 | 10.32222 | 10.35354 | [13 empty] | 15.83658 | 0.101071 | 13 | 0 | 14.36422 | 0.02602756
4311 | 2021/04/10 18:03:10 | 28131.8545 | 6945.0012 | 1 | 7 | 0 | 0 | 0 | 0.8312129 | 4.199949 | 3.491052 | 2.702389 | 2.830262 | 10.32708 | 10.35354 |  | 9.878214e-06 | [11 empty] | 15.72709 | -0.0532791 | 13 | 0 | 14.21054 | -0.0967598
4312 | 2021/04/10 18:03:15 | 28136.8536 | 6950.0003 | 1 | 7 | 0 | 0 | 0 | 0.8270487 | 4.200135 | 3.473716 | 2.703538 | 2.830262 | 10.3319 | 10.35354 | [13 empty] | 15.6035 | -0.04947901 | 13 | 0 | 14.1377 | -0.1569051
4313 | 2021/04/10 18:03:20 | 28141.8545 | 6955.0012 | 1 | 7 | 0 | 0 | 0 | 0.8212512 | 4.199969 | 3.44923 | 2.70468 | 2.830262 | 10.3367 | 10.35354 |  | 6.164158e-06 | [11 empty] | 15.50124 | -0.008962154 | 13 | 0 | 14.19592 | -0.1231185
4314 | 2021/04/10 18:03:25 | 28146.8538 | 6960.0005 | 1 | 7 | 0 | 0 | 0 | 0.8161587 | 4.199879 | 3.427768 | 2.705815 | 2.830262 | 10.34146 | 10.35354 | [13 empty] | 15.42958 | -0.07897317 | 13 | 0 | 14.27751 | 0.03719568
4315 | 2021/04/10 18:03:30 | 28151.8539 | 6965.0006 | 1 | 7 | 0 | 0 | 0 | 0.8110274 | 4.19996 | 3.406283 | 2.706942 | 2.830262 | 10.3462 | 10.35354 | [13 empty] | 15.43082 | -0.1291519 | 13 | 0 | 14.62933 | 0.05766094
4316 | 2021/04/10 18:03:35 | 28156.8538 | 6970.0005 | 1 | 7 | 0 | 0 | 0 | 0.805597 | 4.200048 | 3.383546 | 2.708063 | 2.830262 | 10.35091 | 10.35354 |  | 3.10571e-05 | [11 empty] | 15.57219 | -0.09278744 | 13 | 0 | 14.63955 | 0.0233525
4317 | 2021/04/10 18:03:40 | 28161.8539 | 6975.0006 | 1 | 7 | 0 | 0 | 0 | 0.8015102 | 4.200044 | 3.366378 | 2.709177 | 2.830262 | 10.35559 | 10.35354 | [13 empty] | 15.64576 | 0.1063803 | 13 | 0 | 14.67677 | 0.07472426
4318 | 2021/04/10 18:03:45 | 28166.8547 | 6980.0014 | 1 | 7 | 0 | 0 | 0 | 0.7945435 | 4.199939 | 3.337034 | 2.710283 | 2.830262 | 10.36023 | 10.35354 |  | 4.741503e-07 | [11 empty] | 15.77444 | 0.0815773 | 13 | 0 | 14.74734 | 0.1433924
4319 | 2021/04/10 18:03:50 | 28171.8549 | 6985.0016 | 1 | 7 | 0 | 0 | 0 | 0.7913459 | 4.19994 | 3.323605 | 2.711383 | 2.830262 | 10.36485 | 10.35354 | [13 empty] | 15.77832 | -0.004851818 | 13 | 0 | 14.69283 | 0.1160866
4320 | 2021/04/10 18:03:55 | 28176.854 | 6990.0007 | 1 | 7 | 0 | 0 | 0 | 0.7849818 | 4.200056 | 3.296968 | 2.712475 | 2.830262 | 10.36944 | 10.35354 | [13 empty] | 15.79508 | 0.1224002 | 13 | 0 | 14.69503 | 0.02001226
4321 | 2021/04/10 18:04:00 | 28181.8538 | 6995.0005 | 1 | 7 | 0 | 0 | 0 | 0.7800163 | 4.200026 | 3.276089 | 2.71356 | 2.830262 | 10.37399 | 10.35354 |  | 1.738436e-06 | [11 empty] | 15.74602 | 0.08681536 | 13 | 0 | 14.77725 | 0.1486284
4322 | 2021/04/10 18:04:05 | 28186.8539 | 7000.0006 | 1 | 7 | 0 | 0 | 0 | 0.775848 | 4.199945 | 3.258519 | 2.714638 | 2.830262 | 10.37852 | 10.35354 | [13 empty] | 15.71472 | -0.02238303 | 13 | 0 | 14.75318 | 0.09849101
4323 | 2021/04/10 18:04:10 | 28191.8541 | 7005.0008 | 1 | 7 | 0 | 0 | 0 | 0.7700277 | 4.199909 | 3.234046 | 2.715709 | 2.830262 | 10.38302 | 10.35354 |  | 1.809764e-05 | [11 empty] | 15.58772 | 0.08839518 | 13 | 0 | 14.69892 | 0.06810218
4324 | 2021/04/10 18:04:15 | 28196.8542 | 7010.0009 | 1 | 7 | 0 | 0 | 0 | 0.7647341 | 4.199977 | 3.211866 | 2.716773 | 2.830262 | 10.38749 | 10.35354 | [13 empty] | 15.56366 | -0.02413303 | 13 | 0 | 14.67481 | 0.1173067
4325 | 2021/04/10 18:04:20 | 28201.8549 | 7015.0016 | 1 | 7 | 0 | 0 | 0 | 0.7596453 | 4.200066 | 3.19056 | 2.71783 | 2.830262 | 10.39193 | 10.35354 |  | 5.373704e-06 | [11 empty] | 15.66274 | -0.06183684 | 13 | 0 | 14.73759 | 0.04523873
4326 | 2021/04/10 18:04:25 | 28206.8549 | 7020.0016 | 1 | 7 | 0 | 0 | 0 | 0.7550201 | 4.200045 | 3.171118 | 2.71888 | 2.830262 | 10.39634 | 10.35354 | [13 empty] | 15.65449 | 0.09884745 | 13 | 0 | 14.78042 | 0.08771867
4327 | 2021/04/10 18:04:30 | 28211.8542 | 7025.0009 | 1 | 7 | 0 | 0 | 0 | 0.7503178 | 4.200128 | 3.151431 | 2.719923 | 2.830262 | 10.40072 | 10.35354 | [13 empty] | 15.67222 | 0.03483713 | 13 | 0 | 14.78358 | 0.1512972
4328 | 2021/04/10 18:04:35 | 28216.8542 | 7030.0009 | 1 | 7 | 0 | 0 | 0 | 0.7443655 | 4.199994 | 3.126331 | 2.720958 | 2.830262 | 10.40507 | 10.35354 |  | 1.311805e-05 | [11 empty] | 15.74726 | -0.01380324 | 13 | 0 | 14.7347 | 0.1070994
4329 | 2021/04/10 18:04:40 | 28221.8542 | 7035.0009 | 1 | 7 | 0 | 0 | 0 | 0.7399368 | 4.199895 | 3.107657 | 2.721988 | 2.830262 | 10.40939 | 10.35354 |  |  |  |  | 0 | [8 empty] | 15.85334 | 0.1004851 | 13 | 0 | 14.73153 | -0.001982152
4330 | 2021/04/10 18:04:45 | 28226.8534 | 7040.0001 | 1 | 7 | 0 | 0 | 0 | 0.7346942 | 4.200035 | 3.085741 | 2.72301 | 2.830262 | 10.41369 | 10.35354 |  | 2.647339e-05 |  | 0 | [9 empty] | 15.87298 | 0.1387876 | 13 | 0 | 14.64903 | 0.04327655
4331 | 2021/04/10 18:04:50 | 28231.8542 | 7045.0009 | 1 | 7 | 0 | 0 | 0 | 0.7295551 | 4.200143 | 3.064236 | 2.724025 | 2.830262 | 10.41795 | 10.35354 | [13 empty] | 15.85625 | 0.06274849 | 13 | 0 | 14.69065 | 0.1131243
4332 | 2021/04/10 18:04:55 | 28236.8543 | 7050.001 | 1 | 7 | 0 | 0 | 0 | 0.7253091 | 4.200052 | 3.046336 | 2.725034 | 2.830262 | 10.42219 | 10.35354 | [13 empty] | 15.82517 | 0.1013869 | 13 | 0 | 14.72519 | -0.03074497
4333 | 2021/04/10 18:05:00 | 28241.8534 | 7055.0001 | 1 | 7 | 0 | 0 | 0 | 0.7207481 | 4.199874 | 3.027051 | 2.726037 | 2.830262 | 10.4264 | 10.35354 |  | 1.896586e-06 | [11 empty] | 15.81206 | 0.1172489 | 13 | 0 | 14.77045 | 0.1494744
4334 | 2021/04/10 18:05:05 | 28246.8542 | 7060.0009 | 1 | 7 | 0 | 0 | 0 | 0.7154822 | 4.19997 | 3.005004 | 2.727031 | 2.830262 | 10.43057 | 10.35354 | [13 empty] | 15.73998 | 0.004103482 | 13 | 0 | 14.7128 | 0.1182163
4335 | 2021/04/10 18:05:10 | 28251.8535 | 7065.0002 | 1 | 7 | 0 | 0 | 0 | 0.7123482 | 4.200089 | 2.991926 | 2.72802 | 2.830262 | 10.43473 | 10.35354 |  | 6.322004e-07 | [11 empty] | 15.76787 | 0.1139098 | 13 | 0 | 14.65316 | 0.01605958
4336 | 2021/04/10 18:05:15 | 28256.8544 | 7070.0011 | 1 | 7 | 0 | 0 | 0 | 0.7063661 | 4.200077 | 2.966792 | 2.729002 | 2.830262 | 10.43885 | 10.35354 | [13 empty] | 15.8094 | 0.1329619 | 13 | 0 | 14.64369 | 0.08078694
4337 | 2021/04/10 18:05:20 | 28261.8543 | 7075.001 | 1 | 7 | 0 | 0 | 0 | 0.7003751 | 4.199864 | 2.94148 | 2.729977 | 2.830262 | 10.44295 | 10.35354 |  | 1.019406e-05 | [11 empty] | 15.78439 | 0.05212843 | 13 | 0 | 14.65512 | 0.1390073
4338 | 2021/04/10 18:05:25 | 28266.8544 | 7080.0011 | 1 | 7 | 0 | 0 | 0 | 0.6967508 | 4.200048 | 2.926387 | 2.730946 | 2.830262 | 10.44701 | 10.35354 | [13 empty] | 15.79604 | 0.09640336 | 13 | 0 | 14.63759 | -0.01749784
4339 | 2021/04/10 18:05:30 | 28271.8545 | 7085.0012 | 1 | 7 | 0 | 0 | 0 | 0.6914901 | 4.19998 | 2.904245 | 2.731908 | 2.830262 | 10.45106 | 10.35354 | [13 empty] | 15.75647 | 0.1157424 | 13 | 0 | 14.64903 | 0.0635156
4340 | 2021/04/10 18:05:35 | 28276.8535 | 7090.0002 | 1 | 7 | 0 | 0 | 0 | 0.6865916 | 4.200013 | 2.883694 | 2.732863 | 2.830262 | 10.45507 | 10.35354 |  | 1.525095e-05 | [11 empty] | 15.76375 | 0.04643649 | 13 | 0 | 14.60522 | 0.0967747
4341 | 2021/04/10 18:05:40 | 28281.8535 | 7095.0002 | 1 | 7 | 0 | 0 | 0 | 0.6819481 | 4.200013 | 2.864191 | 2.733811 | 2.830262 | 10.45905 | 10.35354 | [13 empty] | 15.76812 | 0.08691698 | 13 | 0 | 14.66071 | -0.03386825
4342 | 2021/04/10 18:05:45 | 28286.8543 | 7100.001 | 1 | 7 | 0 | 0 | 0 | 0.6777073 | 4.200244 | 2.846536 | 2.734754 | 2.830262 | 10.46301 | 10.35354 |  | -4.662478e-06 | [11 empty] | 15.62756 | 0.08099198 | 13 | 0 | 14.68773 | 0.1405147
4343 | 2021/04/10 18:05:50 | 28291.8544 | 7105.0011 | 1 | 7 | 0 | 0 | 0 | 0.6725577 | 4.199997 | 2.82474 | 2.735688 | 2.830262 | 10.46693 | 10.35354 | [13 empty] | 15.45169 | -0.1063231 | 13 | 0 | 14.61373 | 0.03034234
4344 | 2021/04/10 18:05:55 | 28296.8538 | 7110.0005 | 1 | 7 | 0 | 0 | 0 | 0.668344 | 4.199903 | 2.80698 | 2.736618 | 2.830262 | 10.47084 | 10.35354 | [13 empty] | 15.31736 | -0.01828939 | 13 | 0 | 14.39151 | 0.1026168
4345 | 2021/04/10 18:06:00 | 28301.8538 | 7115.0005 | 1 | 7 | 0 | 0 | 0 | 0.662617 | 4.199981 | 2.782979 | 2.73754 | 2.830262 | 10.47471 | 10.35354 |  | 7.349695e-06 | [11 empty] | 15.3409 | -0.1165083 | 13 | 0 | 14.23977 | -0.1099423
4346 | 2021/04/10 18:06:05 | 28306.8535 | 7120.0002 | 1 | 7 | 0 | 0 | 0 | 0.6587543 | 4.200132 | 2.766855 | 2.738456 | 2.830262 | 10.47856 | 10.35354 | [13 empty] | 15.49104 | 0.06020963 | 13 | 0 | 14.21492 | -0.06750047
4347 | 2021/04/10 18:06:10 | 28311.8537 | 7125.0004 | 1 | 7 | 0 | 0 | 0 | 0.6535729 | 4.199936 | 2.744964 | 2.739366 | 2.830262 | 10.48238 | 10.35354 |  | 5.057603e-05 | [11 empty] | 15.65765 | -0.03925234 | 13 | 0 | 14.35278 | -0.1214817
4348 | 2021/04/10 18:06:15 | 28316.8534 | 7130.0001 | 1 | 7 | 0 | 0 | 0 | 0.6491565 | 4.199975 | 2.726441 | 2.740268 | 2.830262 | 10.48617 | 10.35354 | [13 empty] | 15.74943 | 0.1347232 | 13 | 0 | 14.56166 | 0.01406968
4349 | 2021/04/10 18:06:20 | 28321.8536 | 7135.0003 | 1 | 7 | 0 | 0 | 0 | 0.6448866 | 4.19997 | 2.708504 | 2.741166 | 2.830262 | 10.48994 | 10.35354 | [13 empty] | 15.63119 | 0.01297295 | 13 | 0 | 14.62567 | 0.1134339
4350 | 2021/04/10 18:06:25 | 28326.8544 | 7140.0011 | 1 | 7 | 0 | 0 | 0 | 0.6402746 | 4.200047 | 2.689183 | 2.742056 | 2.830262 | 10.49368 | 10.35354 |  | 1.07475e-05 | [11 empty] | 15.52431 | 0.1225069 | 13 | 0 | 14.65729 | 0.06119341
4351 | 2021/04/10 18:06:30 | 28331.854 | 7145.0007 | 1 | 7 | 0 | 0 | 0 | 0.6356463 | 4.200045 | 2.669743 | 2.742941 | 2.830262 | 10.49739 | 10.35354 | [13 empty] | 15.44589 | -0.01677543 | 13 | 0 | 14.61522 | 0.1361242
4352 | 2021/04/10 18:06:35 | 28336.8548 | 7150.0015 | 1 | 7 | 0 | 0 | 0 | 0.6313844 | 4.199848 | 2.651719 | 2.743819 | 2.830262 | 10.50108 | 10.35354 |  | 1.082562e-05 | [11 empty] | 15.2918 | -0.123212 | 13 | 0 | 14.41703 | -0.05501211
4353 | 2021/04/10 18:06:40 | 28341.8547 | 7155.0014 | 1 | 7 | 0 | 0 | 0 | 0.6269118 | 4.199981 | 2.633018 | 2.74469 | 2.830262 | 10.50474 | 10.35354 |  |  |  |  | 0 | [8 empty] | 15.29036 | -0.005385876 | 13 | 0 | 14.45942 | 0.1201114
4354 | 2021/04/10 18:06:45 | 28346.8539 | 7160.0006 | 1 | 7 | 0 | 0 | 0 | 0.6230642 | 4.200079 | 2.616919 | 2.745557 | 2.830262 | 10.50838 | 10.35354 |  | 1.058909e-05 | [11 empty] | 15.22962 | -0.150837 | 13 | 0 | 14.3036 | -0.05531758
4355 | 2021/04/10 18:06:50 | 28351.8545 | 7165.0012 | 1 | 7 | 0 | 0 | 0 | 0.6175047 | 4.200016 | 2.59353 | 2.746417 | 2.830262 | 10.51199 | 10.35354 |  |  |  | 0 | [9 empty] | 15.28112 | -0.05361229 | 13 | 0 | 14.26753 | -0.1084995
4356 | 2021/04/10 18:06:55 | 28356.854 | 7170.0007 | 1 | 7 | 0 | 0 | 0 | 0.6121049 | 4.200106 | 2.570905 | 2.747269 | 2.830262 | 10.51557 | 10.35354 | [13 empty] | 15.31078 | -0.09866297 | 13 | 0 | 14.3557 | 0.03347278
4357 | 2021/04/10 18:07:00 | 28361.8538 | 7175.0005 | 1 | 7 | 0 | 0 | 0 | 0.6095321 | 4.200053 | 2.560067 | 2.748117 | 2.830262 | 10.51913 | 10.35354 |  | 2.987197e-05 | [11 empty] | 15.27578 | -0.1426291 | 13 | 0 | 14.40099 | -0.01970619
4358 | 2021/04/10 18:07:05 | 28366.8541 | 7180.0008 | 1 | 7 | 0 | 0 | 0 | 0.6043155 | 4.200061 | 2.538162 | 2.748958 | 2.830262 | 10.52267 | 10.35354 | [13 empty] | 15.26849 | -0.1034775 | 13 | 0 | 14.46672 | -0.07628739
4359 | 2021/04/10 18:07:10 | 28371.855 | 7185.0017 | 1 | 7 | 0 | 0 | 0 | 0.6007591 | 4.199948 | 2.523157 | 2.749793 | 2.830262 | 10.52617 | 10.35354 |  | 1.39872e-05 | [11 empty] | 15.32464 | 0.04333347 | 13 | 0 | 14.58139 | 0.130184
4360 | 2021/04/10 18:07:15 | 28376.8543 | 7190.001 | 1 | 7 | 0 | 0 | 0 | 0.5957628 | 4.200014 | 2.502212 | 2.750622 | 2.830262 | 10.52966 | 10.35354 | [13 empty] | 15.42061 | -0.02664089 | 13 | 0 | 14.61911 | -0.06142259
4361 | 2021/04/10 18:07:20 | 28381.8533 | 7195 | 1 | 7 | 0 | 0 | 0 | 0.5922716 | 4.20013 | 2.487618 | 2.751445 | 2.830262 | 10.53311 | 10.35354 | [13 empty] | 15.5027 | -0.07748216 | 13 | 0 | 14.70864 | -0.04146725
4362 | 2021/04/10 18:07:25 | 28386.8541 | 7200.0008 | 1 | 7 | 0 | 0 | 0 | 0.5879679 | 4.200048 | 2.469493 | 2.752263 | 2.830262 | 10.53655 | 10.35354 |  | -1.477756e-05 | [11 empty] | 15.6069 | 0.09534359 | 13 | 0 | 14.39831 | 0.02481043
4363 | 2021/04/10 18:07:30 | 28391.854 | 7205.0007 | 1 | 7 | 0 | 0 | 0 | 0.5838442 | 4.199879 | 2.452075 | 2.753074 | 2.830262 | 10.53995 | 10.35354 | [13 empty] | 15.68217 | 0.1260072 | 13 | 0 | 14.35302 | -0.1105163
4364 | 2021/04/10 18:07:35 | 28396.8542 | 7210.0009 | 1 | 7 | 0 | 0 | 0 | 0.579766 | 4.199988 | 2.43501 | 2.753881 | 2.830262 | 10.54334 | 10.35354 |  | 9.246467e-06 | [11 empty] | 15.63168 | 0.03407598 | 13 | 0 | 14.28314 | -0.1360172
4365 | 2021/04/10 18:07:40 | 28401.8542 | 7215.0009 | 1 | 7 | 0 | 0 | 0 | 0.5743173 | 4.199988 | 2.412126 | 2.754681 | 2.830262 | 10.5467 | 10.35354 | [13 empty] | 15.69674 | 0.106211 | 13 | 0 | 14.34622 | -0.0145328
4366 | 2021/04/10 18:07:45 | 28406.8544 | 7220.0011 | 1 | 7 | 0 | 0 | 0 | 0.5716054 | 4.200051 | 2.400772 | 2.755476 | 2.830262 | 10.55004 | 10.35354 |  | 2.615729e-05 | [11 empty] | 15.68412 | 0.1327738 | 13 | 0 | 14.22761 | -0.114865
4367 | 2021/04/10 18:07:50 | 28411.8534 | 7225.0001 | 1 | 7 | 0 | 0 | 0 | 0.5676078 | 4.200012 | 2.38396 | 2.756265 | 2.830262 | 10.55336 | 10.35354 | [13 empty] | 15.70865 | 0.04834175 | 13 | 0 | 14.24147 | -0.1409024
4368 | 2021/04/10 18:07:55 | 28416.8536 | 7230.0003 | 1 | 7 | 0 | 0 | 0 | 0.5629277 | 4.199996 | 2.364294 | 2.757048 | 2.830262 | 10.55664 | 10.35354 | [13 empty] | 15.65766 | 0.1191756 | 13 | 0 | 14.33282 | 0.003041029
4369 | 2021/04/10 18:08:00 | 28421.8534 | 7235.0001 | 1 | 7 | 0 | 0 | 0 | 0.5583779 | 4.199967 | 2.345169 | 2.757824 | 2.830262 | 10.5599 | 10.35354 |  | 7.349147e-06 | [11 empty] | 15.55932 | 0.06172299 | 13 | 0 | 14.41656 | -0.1101536
4370 | 2021/04/10 18:08:05 | 28426.8543 | 7240.001 | 1 | 7 | 0 | 0 | 0 | 0.5543003 | 4.199979 | 2.32805 | 2.758595 | 2.830262 | 10.56314 | 10.35354 | [13 empty] | 15.40216 | -0.1021501 | 13 | 0 | 14.59963 | 0.001970828
4371 | 2021/04/10 18:08:10 | 28431.8547 | 7245.0014 | 1 | 7 | 0 | 0 | 0 | 0.5500086 | 4.199958 | 2.310013 | 2.759361 | 2.830262 | 10.56636 | 10.35354 |  | 4.424816e-06 | [11 empty] | 15.29669 | 0.02405494 | 13 | 0 | 14.67897 | 0.1085514
4372 | 2021/04/10 18:08:15 | 28436.8545 | 7250.0012 | 1 | 7 | 0 | 0 | 0 | 0.5460287 | 4.200136 | 2.293395 | 2.760121 | 2.830262 | 10.56955 | 10.35354 | [13 empty] | 15.26803 | -0.1125851 | 13 | 0 | 14.68382 | 0.008229017
4373 | 2021/04/10 18:08:20 | 28441.8537 | 7255.0004 | 1 | 7 | 0 | 0 | 0 | 0.542952 | 4.199963 | 2.280378 | 2.760876 | 2.830262 | 10.57272 | 10.35354 | [13 empty] | 15.24079 | -0.08853257 | 13 | 0 | 14.72277 | 0.1379976
4374 | 2021/04/10 18:08:25 | 28446.8544 | 7260.0011 | 1 | 7 | 0 | 0 | 0 | 0.5383968 | 4.199828 | 2.261174 | 2.761626 | 2.830262 | 10.57587 | 10.35354 |  | 3.951744e-06 | [11 empty] | 15.21866 | -0.07931501 | 13 | 0 | 14.75221 | 0.05741298
4375 | 2021/04/10 18:08:30 | 28451.8535 | 7265.0002 | 1 | 7 | 0 | 0 | 0 | 0.5353411 | 4.200071 | 2.248471 | 2.76237 | 2.830262 | 10.579 | 10.35354 | [13 empty] | 15.26486 | -0.1339829 | 13 | 0 | 14.69745 | 0.1059851
4376 | 2021/04/10 18:08:35 | 28456.8537 | 7270.0004 | 1 | 7 | 0 | 0 | 0 | 0.5296958 | 4.200073 | 2.224761 | 2.763107 | 2.830262 | 10.58209 | 10.35354 |  | -3.239973e-06 | [11 empty] | 15.31177 | -0.001212656 | 13 | 0 | 14.65269 | 0.1242405
4377 | 2021/04/10 18:08:40 | 28461.8533 | 7275 | 1 | 7 | 0 | 0 | 0 | 0.5267153 | 4.199945 | 2.212175 | 2.76384 | 2.830262 | 10.58517 | 10.35354 | [13 empty] | 15.38684 | -0.1271051 | 13 | 0 | 14.51151 | -0.05887508
4378 | 2021/04/10 18:08:45 | 28466.8534 | 7280.0001 | 1 | 7 | 0 | 0 | 0 | 0.5234615 | 4.199925 | 2.198499 | 2.764567 | 2.830262 | 10.58823 | 10.35354 |  | 8.53414e-06 |  |  | 0 | [8 empty] | 15.50952 | 0.001065731 | 13 | 0 | 14.50253 | 0.110817
4379 | 2021/04/10 18:08:50 | 28471.8539 | 7285.0006 | 1 | 7 | 0 | 0 | 0 | 0.5188292 | 4.199979 | 2.179072 | 2.765289 | 2.830262 | 10.59126 | 10.35354 |  |  |  | 0 | [9 empty] | 15.58238 | -0.1254907 | 13 | 0 | 14.39953 | -0.02305776
4380 | 2021/04/10 18:08:55 | 28476.854 | 7290.0007 | 1 | 7 | 0 | 0 | 0 | 0.5147994 | 4.19999 | 2.162152 | 2.766005 | 2.830262 | 10.59426 | 10.35354 | [13 empty] | 15.65815 | -0.02262205 | 13 | 0 | 14.39372 | -0.1139325
4381 | 2021/04/10 18:09:00 | 28481.8539 | 7295.0006 | 1 | 7 | 0 | 0 | 0 | 0.5106277 | 4.200021 | 2.144647 | 2.766715 | 2.830262 | 10.59725 | 10.35354 |  | 1.762157e-05 | [11 empty] | 15.60886 | 0.08281767 | 13 | 0 | 14.23977 | 0.008445382
4382 | 2021/04/10 18:09:05 | 28486.8548 | 7300.0015 | 1 | 7 | 0 | 0 | 0 | 0.5069618 | 4.199936 | 2.129207 | 2.767421 | 2.830262 | 10.60021 | 10.35354 | [13 empty] | 15.32852 | -0.1186424 | 13 | 0 | 14.38809 | -0.08238673
4383 | 2021/04/10 18:09:10 | 28491.8541 | 7305.0008 | 1 | 7 | 0 | 0 | 0 | 0.5041183 | 4.200009 | 2.117301 | 2.768121 | 2.830262 | 10.60315 | 10.35354 |  | 8.298387e-06 | [11 empty] | 15.2804 | -0.0265041 | 13 | 0 | 14.39101 | -0.104132
4384 | 2021/04/10 18:09:15 | 28496.8535 | 7310.0002 | 1 | 7 | 0 | 0 | 0 | 0.4997409 | 4.199986 | 2.098905 | 2.768817 | 2.830262 | 10.60607 | 10.35354 | [13 empty] | 15.40141 | -0.1158389 | 13 | 0 | 14.29312 | -0.01794994
4385 | 2021/04/10 18:09:20 | 28501.8538 | 7315.0005 | 1 | 7 | 0 | 0 | 0 | 0.4963792 | 4.200026 | 2.084806 | 2.769507 | 2.830262 | 10.60897 | 10.35354 | [13 empty] | 15.48936 | -0.02064943 | 13 | 0 | 14.30092 | -0.1530448
4386 | 2021/04/10 18:09:25 | 28506.8535 | 7320.0002 | 1 | 7 | 0 | 0 | 0 | 0.4922976 | 4.200015 | 2.067657 | 2.770192 | 2.830262 | 10.61185 | 10.35354 |  | -2.370614e-07 | [11 empty] | 15.54087 | 0.09346515 | 13 | 0 | 14.411 | -0.0181815
4387 | 2021/04/10 18:09:30 | 28511.8536 | 7325.0003 | 1 | 7 | 0 | 0 | 0 | 0.4891265 | 4.200144 | 2.054402 | 2.770872 | 2.830262 | 10.6147 | 10.35354 | [13 empty] | 15.58896 | -0.07479519 | 13 | 0 | 14.4519 | -0.09544015
4388 | 2021/04/10 18:09:35 | 28516.8536 | 7330.0003 | 1 | 7 | 0 | 0 | 0 | 0.4853612 | 4.199896 | 2.038467 | 2.771546 | 2.830262 | 10.61754 | 10.35354 |  | 2.797464e-05 | [11 empty] | 15.49857 | 0.02322853 | 13 | 0 | 14.31016 | -0.1296231
4389 | 2021/04/10 18:09:40 | 28521.8536 | 7335.0003 | 1 | 7 | 0 | 0 | 0 | 0.4814397 | 4.1998 | 2.02195 | 2.772217 | 2.830262 | 10.62035 | 10.35354 | [13 empty] | 15.5236 | 0.09437948 | 13 | 0 | 14.30602 | -0.003575981
4390 | 2021/04/10 18:09:45 | 28526.854 | 7340.0007 | 1 | 7 | 0 | 0 | 0 | 0.4775452 | 4.199901 | 2.005643 | 2.772882 | 2.830262 | 10.62315 | 10.35354 | [13 empty] | 15.65427 | -0.03545761 | 13 | 0 | 14.47356 | -0.1245213
4391 | 2021/04/10 18:09:50 | 28531.8547 | 7345.0014 | 1 | 7 | 0 | 0 | 0 | 0.4743167 | 4.200026 | 1.992142 | 2.773541 | 2.830262 | 10.62592 | 10.35354 |  | 1.556768e-05 | [11 empty] | 15.65499 | 0.1219913 | 13 | 0 | 14.64222 | 0.01498014
4392 | 2021/04/10 18:09:55 | 28536.8541 | 7350.0008 | 1 | 7 | 0 | 0 | 0 | 0.4712601 | 4.200046 | 1.979314 | 2.774197 | 2.830262 | 10.62867 | 10.35354 | [13 empty] | 15.59695 | 0.03005564 | 13 | 0 | 14.74467 | 0.1373777
4393 | 2021/04/10 18:10:00 | 28541.8549 | 7355.0016 | 1 | 7 | 0 | 0 | 0 | 0.4669712 | 4.199863 | 1.961215 | 2.774847 | 2.830262 | 10.6314 | 10.35354 |  | -1.817576e-06 | [11 empty] | 15.41698 | 0.1316172 | 13 | 0 | 14.77607 | 0.0931254
4394 | 2021/04/10 18:10:05 | 28546.8538 | 7360.0005 | 1 | 7 | 0 | 0 | 0 | 0.4645309 | 4.199949 | 1.951006 | 2.775492 | 2.830262 | 10.63411 | 10.35354 | [13 empty] | 15.27311 | -0.07653207 | 13 | 0 | 14.6028 | 0.07394403
4395 | 2021/04/10 18:10:10 | 28551.8539 | 7365.0006 | 1 | 7 | 0 | 0 | 0 | 0.4605429 | 4.200049 | 1.934303 | 2.776132 | 2.830262 | 10.6368 | 10.35354 |  | 8.692612e-07 | [11 empty] | 15.20749 | -0.1127559 | 13 | 0 | 14.41292 | -0.1129502
4396 | 2021/04/10 18:10:15 | 28556.8534 | 7370.0001 | 1 | 7 | 0 | 0 | 0 | 0.4577119 | 4.200024 | 1.922401 | 2.776768 | 2.830262 | 10.63947 | 10.35354 | [13 empty] | 15.26099 | -0.04675031 | 13 | 0 | 14.46651 | 0.09232134
4397 | 2021/04/10 18:10:20 | 28561.8542 | 7375.0009 | 1 | 7 | 0 | 0 | 0 | 0.4528152 | 4.200033 | 1.901839 | 2.7774 | 2.830262 | 10.64212 | 10.35354 | [13 empty] | 15.22745 | -0.1297411 | 13 | 0 | 14.44752 | -0.02959073
4398 | 2021/04/10 18:10:25 | 28566.8542 | 7380.0009 | 1 | 7 | 0 | 0 | 0 | 0.4503303 | 4.20011 | 1.891437 | 2.778026 | 2.830262 | 10.64475 | 10.35354 |  | 2.96339e-05 | [11 empty] | 15.22087 | -0.04913062 | 13 | 0 | 14.3898 | -0.1085368
4399 | 2021/04/10 18:10:30 | 28571.8545 | 7385.0012 | 1 | 7 | 0 | 0 | 0 | 0.4461859 | 4.199927 | 1.873948 | 2.778647 | 2.830262 | 10.64736 | 10.35354 | [13 empty] | 15.3064 | -0.1194209 | 13 | 0 | 14.31479 | -0.003271103
4400 | 2021/04/10 18:10:35 | 28576.8534 | 7390.0001 | 1 | 7 | 0 | 0 | 0 | 0.4442142 | 4.199895 | 1.865653 | 2.779264 | 2.830262 | 10.64995 | 10.35354 |  | 1.169503e-05 | [11 empty] | 15.46676 | -0.004633367 | 13 | 0 | 14.30748 | -0.1119083
4401 | 2021/04/10 18:10:40 | 28581.8542 | 7395.0009 | 1 | 7 | 0 | 0 | 0 | 0.4403043 | 4.200001 | 1.849279 | 2.779877 | 2.830262 | 10.65253 | 10.35354 | [13 empty] | 15.63338 | 0.09085536 | 13 | 0 | 14.47452 | 0.02943754
4402 | 2021/04/10 18:10:45 | 28586.8542 | 7400.0009 | 1 | 7 | 0 | 0 | 0 | 0.4374265 | 4.200173 | 1.837267 | 2.780485 | 2.830262 | 10.65508 | 10.35354 |  |  |  |  | 0 | [8 empty] | 15.59792 | 0.1085874 | 13 | 0 | 14.73833 | -0.02130032
4403 | 2021/04/10 18:10:50 | 28591.8537 | 7405.0004 | 1 | 7 | 0 | 0 | 0 | 0.4335311 | 4.200008 | 1.820834 | 2.781087 | 2.830262 | 10.65761 | 10.35354 |  | -1.193259e-05 |  | 0 | [9 empty] | 15.36156 | 0.01563579 | 13 | 0 | 14.80085 | 0.1502913
4404 | 2021/04/10 18:10:55 | 28596.8545 | 7410.0012 | 1 | 7 | 0 | 0 | 0 | 0.4304451 | 4.199874 | 1.807815 | 2.781686 | 2.830262 | 10.66013 | 10.35354 | [13 empty] | 15.21237 | -0.09096295 | 13 | 0 | 14.61497 | -0.03178477
4405 | 2021/04/10 18:11:00 | 28601.8536 | 7415.0003 | 1 | 7 | 0 | 0 | 0 | 0.4274111 | 4.199948 | 1.795104 | 2.782281 | 2.830262 | 10.66262 | 10.35354 |  | 1.335534e-05 | [11 empty] | 15.1822 | -0.0573054 | 13 | 0 | 14.39489 | 0.06806374
4406 | 2021/04/10 18:11:05 | 28606.8548 | 7420.0015 | 1 | 7 | 0 | 0 | 0 | 0.4235235 | 4.199985 | 1.778792 | 2.78287 | 2.830262 | 10.6651 | 10.35354 | [13 empty] | 15.20262 | -0.1283139 | 13 | 0 | 14.28385 | -0.1194456
4407 | 2021/04/10 18:11:10 | 28611.8544 | 7425.0011 | 1 | 7 | 0 | 0 | 0 | 0.4197493 | 4.200075 | 1.762979 | 2.783455 | 2.830262 | 10.66755 | 10.35354 |  | 2.892461e-05 | [11 empty] | 15.26753 | 0.0006112456 | 13 | 0 | 14.29044 | -0.1249093
4408 | 2021/04/10 18:11:15 | 28616.8546 | 7430.0013 | 1 | 7 | 0 | 0 | 0 | 0.4172178 | 4.199954 | 1.752296 | 2.784036 | 2.830262 | 10.66999 | 10.35354 | [13 empty] | 15.33531 | -0.1122111 | 13 | 0 | 14.27801 | -0.03710359
4409 | 2021/04/10 18:11:20 | 28621.8546 | 7435.0013 | 1 | 7 | 0 | 0 | 0 | 0.4144725 | 4.199959 | 1.740768 | 2.784612 | 2.830262 | 10.67241 | 10.35354 | [13 empty] | 15.34211 | -0.06855458 | 13 | 0 | 14.23367 | -0.1713911
4410 | 2021/04/10 18:11:25 | 28626.854 | 7440.0007 | 1 | 7 | 0 | 0 | 0 | 0.4116099 | 4.200012 | 1.728767 | 2.785184 | 2.830262 | 10.67482 | 10.35354 |  | -3.161133e-07 | [11 empty] | 15.39995 | 0.07237047 | 13 | 0 | 14.29896 | -0.05760252
4411 | 2021/04/10 18:11:30 | 28631.8549 | 7445.0016 | 1 | 7 | 0 | 0 | 0 | 0.4081207 | 4.200035 | 1.714121 | 2.785752 | 2.830262 | 10.6772 | 10.35354 | [13 empty] | 15.48012 | -0.06454885 | 13 | 0 | 14.32088 | -0.07149309
4412 | 2021/04/10 18:11:35 | 28636.8539 | 7450.0006 | 1 | 7 | 0 | 0 | 0 | 0.4051466 | 4.200006 | 1.701618 | 2.786315 | 2.830262 | 10.67957 | 10.35354 |  | -7.427924e-06 | [11 empty] | 15.48862 | 0.0195083 | 13 | 0 | 14.35132 | -0.1401785
4413 | 2021/04/10 18:11:40 | 28641.8541 | 7455.0008 | 1 | 7 | 0 | 0 | 0 | 0.4020158 | 4.200177 | 1.688538 | 2.786875 | 2.830262 | 10.68192 | 10.35354 | [13 empty] | 15.49907 | 0.108057 | 13 | 0 | 14.41292 | -0.005857348
4414 | 2021/04/10 18:11:45 | 28646.8541 | 7460.0008 | 1 | 7 | 0 | 0 | 0 | 0.3987949 | 4.200032 | 1.674951 | 2.787429 | 2.830262 | 10.68425 | 10.35354 | [13 empty] | 15.46821 | -0.07229686 | 13 | 0 | 14.37469 | -0.1157561
4415 | 2021/04/10 18:11:50 | 28651.8535 | 7465.0002 | 1 | 7 | 0 | 0 | 0 | 0.3962672 | 4.199843 | 1.66426 | 2.787981 | 2.830262 | 10.68656 | 10.35354 |  | 1.422333e-05 | [11 empty] | 15.56394 | 0.08161277 | 13 | 0 | 14.45603 | -0.06655306
4416 | 2021/04/10 18:11:55 | 28656.8535 | 7470.0002 | 1 | 7 | 0 | 0 | 0 | 0.3927396 | 4.199944 | 1.649484 | 2.788527 | 2.830262 | 10.68886 | 10.35354 | [13 empty] | 15.61565 | 0.09527266 | 13 | 0 | 14.6393 | 0.08634329
4417 | 2021/04/10 18:12:00 | 28661.8537 | 7475.0004 | 1 | 7 | 0 | 0 | 0 | 0.3903597 | 4.200146 | 1.639568 | 2.789069 | 2.830262 | 10.69113 | 10.35354 |  | 6.796492e-06 | [11 empty] | 15.57776 | 0.08998871 | 13 | 0 | 14.68894 | -0.05592525
4418 | 2021/04/10 18:12:05 | 28666.8536 | 7480.0003 | 1 | 7 | 0 | 0 | 0 | 0.3878121 | 4.200036 | 1.628825 | 2.789608 | 2.830262 | 10.6934 | 10.35354 | [13 empty] | 15.56635 | 0.140247 | 13 | 0 | 14.71401 | 0.06974071
4419 | 2021/04/10 18:12:10 | 28671.8536 | 7485.0003 | 1 | 7 | 0 | 0 | 0 | 0.3844144 | 4.19984 | 1.614479 | 2.790143 | 2.830262 | 10.69564 | 10.35354 | [13 empty] | 15.53889 | 0.06042659 | 13 | 0 | 14.59888 | 0.09251118
4420 | 2021/04/10 18:12:15 | 28676.8536 | 7490.0003 | 1 | 7 | 0 | 0 | 0 | 0.380704 | 4.199947 | 1.598937 | 2.790673 | 2.830262 | 10.69787 | 10.35354 |  | -2.924072e-06 | [11 empty] | 15.57265 | 0.07518113 | 13 | 0 | 14.73491 | -0.05021423
4421 | 2021/04/10 18:12:20 | 28681.8544 | 7495.0011 | 1 | 7 | 0 | 0 | 0 | 0.3770308 | 4.199952 | 1.583511 | 2.791198 | 2.830262 | 10.70007 | 10.35354 | [13 empty] | 15.58747 | 0.1311243 | 13 | 0 | 14.64026 | 0.02867162
4422 | 2021/04/10 18:12:25 | 28686.8545 | 7500.0012 | 1 | 7 | 0 | 0 | 0 | 0.3754272 | 4.19999 | 1.57679 | 2.79172 | 2.830262 | 10.70227 | 10.35354 |  | 2.08614e-05 | [11 empty] | 15.62926 | 0.09284586 | 13 | 0 | 14.63104 | 0.1250133
4423 | 2021/04/10 18:12:30 | 28691.8545 | 7505.0012 | 1 | 7 | 0 | 0 | 0 | 0.3721471 | 4.200015 | 1.563023 | 2.792238 | 2.830262 | 10.70444 | 10.35354 | [13 empty] | 15.61373 | 0.06994575 | 13 | 0 | 14.67388 | -0.05776346
4424 | 2021/04/10 18:12:35 | 28696.8548 | 7510.0015 | 1 | 7 | 0 | 0 | 0 | 0.3699345 | 4.199998 | 1.553724 | 2.792753 | 2.830262 | 10.7066 | 10.35354 |  | 9.087203e-06 | [11 empty] | 15.58554 | 0.1288465 | 13 | 0 | 14.68214 | 0.06061703
4425 | 2021/04/10 18:12:40 | 28701.8542 | 7515.0009 | 1 | 7 | 0 | 0 | 0 | 0.3664706 | 4.200028 | 1.539187 | 2.793263 | 2.830262 | 10.70875 | 10.35354 | [13 empty] | 15.49978 | 0.02444088 | 13 | 0 | 14.76411 | 0.1363042
4426 | 2021/04/10 18:12:45 | 28706.8538 | 7520.0005 | 1 | 7 | 0 | 0 | 0 | 0.3638393 | 4.199988 | 1.528121 | 2.793769 | 2.830262 | 10.71087 | 10.35354 |  |  |  |  | 0 | [8 empty] | 15.37468 | 0.1217917 | 13 | 0 | 14.741 | 0.03987014
4427 | 2021/04/10 18:12:50 | 28711.8538 | 7525.0005 | 1 | 7 | 0 | 0 | 0 | 0.3609016 | 4.199986 | 1.515782 | 2.794271 | 2.830262 | 10.71298 | 10.35354 |  | 7.11308e-06 |  | 0 | [9 empty] | 15.30615 | 0.006069243 | 13 | 0 | 14.78917 | 0.1361412
4428 | 2021/04/10 18:12:55 | 28716.8547 | 7530.0014 | 1 | 7 | 0 | 0 | 0 | 0.359413 | 4.200164 | 1.509594 | 2.794771 | 2.830262 | 10.71508 | 10.35354 | [13 empty] | 15.27361 | -0.06695777 | 13 | 0 | 14.7128 | 0.05841702
4429 | 2021/04/10 18:13:00 | 28721.8547 | 7535.0014 | 1 | 7 | 0 | 0 | 0 | 0.3555646 | 4.200016 | 1.493377 | 2.795265 | 2.830262 | 10.71716 | 10.35354 |  | 8.21806e-06 | [11 empty] | 15.42498 | 0.09446561 | 13 | 0 | 14.80598 | 0.07411867
4430 | 2021/04/10 18:13:05 | 28726.8535 | 7540.0002 | 1 | 7 | 0 | 0 | 0 | 0.3532851 | 4.199841 | 1.483741 | 2.795757 | 2.830262 | 10.71922 | 10.35354 | [13 empty] | 15.5049 | 0.1416326 | 13 | 0 | 14.72544 | 0.1007789
4431 | 2021/04/10 18:13:10 | 28731.8543 | 7545.001 | 1 | 7 | 0 | 0 | 0 | 0.3510318 | 4.199932 | 1.47431 | 2.796246 | 2.830262 | 10.72127 | 10.35354 | [13 empty] | 15.53113 | 0.1120737 | 13 | 0 | 14.51809 | 0.08035064
4432 | 2021/04/10 18:13:15 | 28736.8535 | 7550.0002 | 1 | 7 | 0 | 0 | 0 | 0.3470806 | 4.200059 | 1.457759 | 2.796729 | 2.830262 | 10.72331 | 10.35354 |  | 1.066812e-05 | [11 empty] | 15.4279 | -0.05628139 | 13 | 0 | 14.34889 | -0.104278
4433 | 2021/04/10 18:13:20 | 28741.8542 | 7555.0009 | 1 | 7 | 0 | 0 | 0 | 0.3451939 | 4.200031 | 1.449825 | 2.79721 | 2.830262 | 10.72533 | 10.35354 | [13 empty] | 15.2437 | -0.04419595 | 13 | 0 | 14.28848 | -0.1401213
4434 | 2021/04/10 18:13:25 | 28746.8543 | 7560.001 | 1 | 7 | 0 | 0 | 0 | 0.3429008 | 4.199862 | 1.440136 | 2.797687 | 2.830262 | 10.72733 | 10.35354 |  | 9.009378e-06 | [11 empty] | 15.10735 | -0.0533998 | 13 | 0 | 14.35644 | -0.1059639
4435 | 2021/04/10 18:13:30 | 28751.8542 | 7565.0009 | 1 | 7 | 0 | 0 | 0 | 0.3402504 | 4.199965 | 1.42904 | 2.79816 | 2.830262 | 10.72932 | 10.35354 | [13 empty] | 15.11949 | 0.02770901 | 13 | 0 | 14.5877 | 0.1213357
4436 | 2021/04/10 18:13:35 | 28756.8537 | 7570.0004 | 1 | 7 | 0 | 0 | 0 | 0.3383914 | 4.199971 | 1.421234 | 2.79863 | 2.830262 | 10.73129 | 10.35354 |  | -2.212555e-06 | [11 empty] | 15.28236 | 0.0003105402 | 13 | 0 | 14.67776 | 0.1372534
4437 | 2021/04/10 18:13:40 | 28761.8548 | 7575.0015 | 1 | 7 | 0 | 0 | 0 | 0.3351643 | 4.200177 | 1.407749 | 2.799096 | 2.830262 | 10.73325 | 10.35354 | [13 empty] | 15.27823 | -0.05998105 | 13 | 0 | 14.73933 | 0.08366227
4438 | 2021/04/10 18:13:45 | 28766.8536 | 7580.0003 | 1 | 7 | 0 | 0 | 0 | 0.3328306 | 4.199957 | 1.397874 | 2.799559 | 2.830262 | 10.73519 | 10.35354 | [13 empty] | 15.22475 | 0.08960187 | 13 | 0 | 14.67117 | 0.1034844
4439 | 2021/04/10 18:13:50 | 28771.8546 | 7585.0013 | 1 | 7 | 0 | 0 | 0 | 0.3302086 | 4.200081 | 1.386903 | 2.800019 | 2.830262 | 10.73712 | 10.35354 |  | 2.370594e-05 | [11 empty] | 15.23424 | -0.01830459 | 13 | 0 | 14.65148 | 0.1117557
4440 | 2021/04/10 18:13:55 | 28776.8545 | 7590.0012 | 1 | 7 | 0 | 0 | 0 | 0.3276794 | 4.200018 | 1.376259 | 2.800474 | 2.830262 | 10.73903 | 10.35354 | [13 empty] | 15.2899 | -0.06430089 | 13 | 0 | 14.7291 | 0.06792217
4441 | 2021/04/10 18:14:00 | 28781.8536 | 7595.0003 | 1 | 7 | 0 | 0 | 0 | 0.3248945 | 4.199931 | 1.364534 | 2.800926 | 2.830262 | 10.74093 | 10.35354 |  | 4.346558e-06 | [11 empty] | 15.27578 | 0.09050846 | 13 | 0 | 14.71497 | 0.09069204
4442 | 2021/04/10 18:14:05 | 28786.8546 | 7600.0013 | 1 | 7 | 0 | 0 | 0 | 0.3221056 | 4.19995 | 1.352827 | 2.801375 | 2.830262 | 10.74282 | 10.35354 | [13 empty] | 15.38758 | 0.07161677 | 13 | 0 | 14.73933 | 0.1447645
4443 | 2021/04/10 18:14:10 | 28791.8534 | 7605.0001 | 1 | 7 | 0 | 0 | 0 | 0.3201351 | 4.200171 | 1.344622 | 2.80182 | 2.830262 | 10.74469 | 10.35354 | [13 empty] | 15.39874 | -0.006833076 | 13 | 0 | 14.72861 | 0.09583473
4444 | 2021/04/10 18:14:15 | 28796.8549 | 7610.0016 | 1 | 7 | 0 | 0 | 0 | 0.3178762 | 4.200037 | 1.335092 | 2.802263 | 2.830262 | 10.74655 | 10.35354 |  | -2.528948e-05 | [11 empty] | 15.34019 | 0.1148957 | 13 | 0 | 14.71377 | 0.02153397
4445 | 2021/04/10 18:14:20 | 28801.8533 | 7615 | 1 | 7 | 0 | 0 | 0 | 0.3151934 | 4.199849 | 1.323765 | 2.802702 | 2.830262 | 10.74839 | 10.35354 | [13 empty] | 15.22887 | 0.01427382 | 13 | 0 | 14.68991 | 0.1375413
4446 | 2021/04/10 18:14:25 | 28806.8541 | 7620.0008 | 1 | 7 | 0 | 0 | 0 | 0.3123435 | 4.199979 | 1.311836 | 2.803137 | 2.830262 | 10.75022 | 10.35354 |  | -4.583111e-06 | [11 empty] | 15.15304 | -0.1050249 | 13 | 0 | 14.65779 | 0.008892715
4447 | 2021/04/10 18:14:30 | 28811.854 | 7625.0007 | 1 | 7 | 0 | 0 | 0 | 0.3109787 | 4.200049 | 1.306126 | 2.803569 | 2.830262 | 10.75203 | 10.35354 | [13 empty] | 15.11489 | -0.003420413 | 13 | 0 | 14.54659 | 0.08329451
4448 | 2021/04/10 18:14:35 | 28816.8539 | 7630.0006 | 1 | 7 | 0 | 0 | 0 | 0.3083727 | 4.200086 | 1.295192 | 2.803998 | 2.830262 | 10.75384 | 10.35354 |  | 2.718282e-05 | [11 empty] | 15.05459 | -0.1352543 | 13 | 0 | 14.28899 | -0.09897798
4449 | 2021/04/10 18:14:40 | 28821.854 | 7635.0007 | 1 | 7 | 0 | 0 | 0 | 0.3052949 | 4.200012 | 1.282242 | 2.804424 | 2.830262 | 10.75562 | 10.35354 | [13 empty] | 15.30178 | 0.08538395 | 13 | 0 | 14.31746 | -0.04002154
4450 | 2021/04/10 18:14:45 | 28826.8544 | 7640.0011 | 1 | 7 | 0 | 0 | 0 | 0.3032867 | 4.199968 | 1.273794 | 2.804846 | 2.830262 | 10.7574 | 10.35354 |  |  |  |  | 0 | [8 empty] | 15.4381 | -0.0251475 | 13 | 0 | 14.46138 | -0.1301855
4451 | 2021/04/10 18:14:50 | 28831.8535 | 7645.0002 | 1 | 7 | 0 | 0 | 0 | 0.30135 | 4.200054 | 1.265686 | 2.805265 | 2.830262 | 10.75916 | 10.35354 |  | 2.592e-05 |  | 0 | [9 empty] | 15.48208 | 0.1479539 | 13 | 0 | 14.63688 | 0.07059574
4452 | 2021/04/10 18:14:55 | 28836.8534 | 7650.0001 | 1 | 7 | 0 | 0 | 0 | 0.2990237 | 4.19996 | 1.255888 | 2.805681 | 2.830262 | 10.7609 | 10.35354 | [13 empty] | 15.50198 | 0.06810844 | 13 | 0 | 14.71522 | 0.1207241
4453 | 2021/04/10 18:15:00 | 28841.8551 | 7655.0018 | 1 | 7 | 0 | 0 | 0 | 0.2973922 | 4.200033 | 1.249057 | 2.806095 | 2.830262 | 10.76264 | 10.35354 |  | -1.193338e-05 | [11 empty] | 15.45122 | 0.1036835 | 13 | 0 | 14.72277 | -0.0102663
4454 | 2021/04/10 18:15:05 | 28846.8534 | 7660.0001 | 1 | 7 | 0 | 0 | 0 | 0.2946715 | 4.2001 | 1.23765 | 2.806504 | 2.830262 | 10.76436 | 10.35354 | [13 empty] | 15.2962 | 0.08447468 | 13 | 0 | 14.68432 | 0.1233968
4455 | 2021/04/10 18:15:10 | 28851.8542 | 7665.0009 | 1 | 7 | 0 | 0 | 0 | 0.2926493 | 4.200031 | 1.229136 | 2.806911 | 2.830262 | 10.76607 | 10.35354 | [13 empty] | 15.29306 | -0.05025715 | 13 | 0 | 14.77607 | 0.09796232
4456 | 2021/04/10 18:15:15 | 28856.8536 | 7670.0003 | 1 | 7 | 0 | 0 | 0 | 0.2904463 | 4.199913 | 1.219849 | 2.807316 | 2.830262 | 10.76777 | 10.35354 |  | 1.438268e-05 | [11 empty] | 15.30811 | 0.1334372 | 13 | 0 | 14.79113 | 0.09716809
4457 | 2021/04/10 18:15:20 | 28861.8538 | 7675.0005 | 1 | 7 | 0 | 0 | 0 | 0.2891179 | 4.199975 | 1.214288 | 2.807717 | 2.830262 | 10.76946 | 10.35354 | [13 empty] | 15.39654 | 0.09197265 | 13 | 0 | 14.7629 | 0.1172063
4458 | 2021/04/10 18:15:25 | 28866.8537 | 7680.0004 | 1 | 7 | 0 | 0 | 0 | 0.2850341 | 4.200092 | 1.197169 | 2.808115 | 2.830262 | 10.77113 | 10.35354 |  | 2.789584e-05 | [11 empty] | 15.42861 | 0.0444144 | 13 | 0 | 14.65633 | 0.09926975
4459 | 2021/04/10 18:15:30 | 28871.8536 | 7685.0003 | 1 | 7 | 0 | 0 | 0 | 0.2838134 | 4.199973 | 1.192009 | 2.808511 | 2.830262 | 10.77279 | 10.35354 | [13 empty] | 15.47283 | 0.05089492 | 13 | 0 | 14.59111 | -0.08368194
4460 | 2021/04/10 18:15:35 | 28876.8545 | 7690.0012 | 1 | 7 | 0 | 0 | 0 | 0.2814349 | 4.199853 | 1.181985 | 2.808903 | 2.830262 | 10.77443 | 10.35354 | [13 empty] | 15.36522 | 0.06729513 | 13 | 0 | 14.39564 | -0.1060224
4461 | 2021/04/10 18:15:40 | 28881.8543 | 7695.001 | 1 | 7 | 0 | 0 | 0 | 0.2803768 | 4.199907 | 1.177556 | 2.809292 | 2.830262 | 10.77607 | 10.35354 |  | 1.580396e-06 | [11 empty] | 15.19583 | 0.04930586 | 13 | 0 | 14.32088 | -0.07615715
4462 | 2021/04/10 18:15:45 | 28886.8536 | 7700.0003 | 1 | 7 | 0 | 0 | 0 | 0.2783222 | 4.200078 | 1.168975 | 2.809679 | 2.830262 | 10.77769 | 10.35354 | [13 empty] | 15.04996 | -0.09712905 | 13 | 0 | 14.3428 | 0.01224458
4463 | 2021/04/10 18:15:50 | 28891.8543 | 7705.001 | 1 | 7 | 0 | 0 | 0 | 0.2761605 | 4.200059 | 1.15989 | 2.810063 | 2.830262 | 10.77931 | 10.35354 |  | 7.902898e-08 | [11 empty] | 14.94492 | -0.1496404 | 13 | 0 | 14.42023 | -0.01978189
4464 | 2021/04/10 18:15:55 | 28896.8547 | 7710.0014 | 1 | 7 | 0 | 0 | 0 | 0.2738793 | 4.199974 | 1.150286 | 2.810443 | 2.830262 | 10.78091 | 10.35354 | [13 empty] | 15.04584 | -0.1100498 | 13 | 0 | 14.54317 | -0.06227791
4465 | 2021/04/10 18:16:00 | 28901.8539 | 7715.0006 | 1 | 7 | 0 | 0 | 0 | 0.2707433 | 4.200044 | 1.137134 | 2.810821 | 2.830262 | 10.78249 | 10.35354 |  | -9.561398e-06 | [11 empty] | 15.06868 | 0.03644586 | 13 | 0 | 14.63175 | 0.1277897
4466 | 2021/04/10 18:16:05 | 28906.8547 | 7720.0014 | 1 | 7 | 0 | 0 | 0 | 0.2700774 | 4.199992 | 1.134323 | 2.811197 | 2.830262 | 10.78407 | 10.35354 | [13 empty] | 15.06965 | -0.05690455 | 13 | 0 | 14.69112 | 0.1233059
4467 | 2021/04/10 18:16:10 | 28911.8547 | 7725.0014 | 1 | 7 | 0 | 0 | 0 | 0.2672712 | 4.200005 | 1.12254 | 2.811569 | 2.830262 | 10.78563 | 10.35354 | [13 empty] | 15.10298 | -0.1055598 | 13 | 0 | 14.69528 | -0.00531882
4468 | 2021/04/10 18:16:15 | 28916.8546 | 7730.0013 | 1 | 7 | 0 | 0 | 0 | 0.2652822 | 4.200006 | 1.114187 | 2.811938 | 2.830262 | 10.78718 | 10.35354 |  | 1.26439e-06 | [11 empty] | 15.19316 | 0.06142944 | 13 | 0 | 14.83663 | 0.09348601
4469 | 2021/04/10 18:16:20 | 28921.8547 | 7735.0014 | 1 | 7 | 0 | 0 | 0 | 0.2638275 | 4.200113 | 1.108105 | 2.812305 | 2.830262 | 10.78872 | 10.35354 | [13 empty] | 15.21162 | 0.02841294 | 13 | 0 | 14.73833 | 0.1448423
4470 | 2021/04/10 18:16:25 | 28926.854 | 7740.0007 | 1 | 7 | 0 | 0 | 0 | 0.2625899 | 4.200052 | 1.102891 | 2.81267 | 2.830262 | 10.79026 | 10.35354 |  | 1.801861e-05 | [11 empty] | 15.16228 | -0.08110464 | 13 | 0 | 14.68164 | 0.04654527
4471 | 2021/04/10 18:16:30 | 28931.8542 | 7745.0009 | 1 | 7 | 0 | 0 | 0 | 0.2592394 | 4.199931 | 1.088788 | 2.813031 | 2.830262 | 10.79177 | 10.35354 | [13 empty] | 15.20749 | 0.1046458 | 13 | 0 | 14.7415 | 0.0934276
4472 | 2021/04/10 18:16:35 | 28936.8541 | 7750.0008 | 1 | 7 | 0 | 0 | 0 | 0.2578991 | 4.200013 | 1.08318 | 2.81339 | 2.830262 | 10.79328 | 10.35354 | [13 empty] | 15.19024 | 0.02530158 | 13 | 0 | 14.66583 | 0.1303291
4473 | 2021/04/10 18:16:40 | 28941.854 | 7755.0007 | 1 | 7 | 0 | 0 | 0 | 0.2562963 | 4.200113 | 1.076473 | 2.813746 | 2.830262 | 10.79478 | 10.35354 |  | 1.185356e-06 | [11 empty] | 15.1652 | -0.0782156 | 13 | 0 | 14.69186 | 0.05172014
4474 | 2021/04/10 18:16:45 | 28946.8534 | 7760.0001 | 1 | 7 | 0 | 0 | 0 | 0.2541233 | 4.199979 | 1.067313 | 2.8141 | 2.830262 | 10.79626 | 10.35354 |  |  |  |  | 0 | [8 empty] | 15.25611 | 0.1389796 | 13 | 0 | 14.74638 | 0.08901685
4475 | 2021/04/10 18:16:50 | 28951.8542 | 7765.0009 | 1 | 7 | 0 | 0 | 0 | 0.251764 | 4.199881 | 1.057379 | 2.814451 | 2.830262 | 10.79774 | 10.35354 |  | 1.114253e-05 | [11 empty] | 15.31177 | 0.08530498 | 13 | 0 | 14.71451 | 0.1219398
4476 | 2021/04/10 18:16:55 | 28956.8535 | 7770.0002 | 1 | 7 | 0 | 0 | 0 | 0.2513853 | 4.199952 | 1.055806 | 2.8148 | 2.830262 | 10.7992 | 10.35354 |  |  |  | 0 | [9 empty] | 15.32049 | -0.008201003 | 13 | 0 | 14.75243 | 0.1058725
4477 | 2021/04/10 18:17:00 | 28961.8536 | 7775.0003 | 1 | 7 | 0 | 0 | 0 | 0.2490629 | 4.200043 | 1.046075 | 2.815145 | 2.830262 | 10.80065 | 10.35354 |  | -4.030044e-06 | [11 empty] | 15.37371 | 0.0970161 | 13 | 0 | 14.71084 | -0.01925498
4478 | 2021/04/10 18:17:05 | 28966.8534 | 7780.0001 | 1 | 7 | 0 | 0 | 0 | 0.2467856 | 4.200007 | 1.036501 | 2.815489 | 2.830262 | 10.8021 | 10.35354 | [13 empty] | 15.44272 | 0.1499459 | 13 | 0 | 14.61205 | 0.03834397
4479 | 2021/04/10 18:17:10 | 28971.8543 | 7785.001 | 1 | 7 | 0 | 0 | 0 | 0.2457666 | 4.199956 | 1.032209 | 2.815831 | 2.830262 | 10.80353 | 10.35354 | [13 empty] | 15.29719 | 0.1106176 | 13 | 0 | 14.34208 | -0.005625486
4480 | 2021/04/10 18:17:15 | 28976.8542 | 7790.0009 | 1 | 7 | 0 | 0 | 0 | 0.2433502 | 4.200027 | 1.022077 | 2.816169 | 2.830262 | 10.80495 | 10.35354 |  | 5.152391e-05 | [11 empty] | 14.9967 | -0.07412225 | 13 | 0 | 14.46477 | 0.06265074
4481 | 2021/04/10 18:17:20 | 28981.8536 | 7795.0003 | 1 | 7 | 0 | 0 | 0 | 0.2419036 | 4.200052 | 1.016008 | 2.816505 | 2.830262 | 10.80636 | 10.35354 | [13 empty] | 15.16083 | 0.007825792 | 13 | 0 | 14.69479 | 0.1493457
4482 | 2021/04/10 18:17:25 | 28986.8536 | 7800.0003 | 1 | 7 | 0 | 0 | 0 | 0.238642 | 4.200004 | 1.002297 | 2.816838 | 2.830262 | 10.80776 | 10.35354 |  | 1.62793e-05 | [11 empty] | 15.39874 | 0.0889352 | 13 | 0 | 14.51688 | 0.07768899
4483 | 2021/04/10 18:17:30 | 28991.8544 | 7805.0011 | 1 | 7 | 0 | 0 | 0 | 0.238087 | 4.200024 | 0.9999711 | 2.817169 | 2.830262 | 10.80916 | 10.35354 | [13 empty] | 15.02395 | -0.06296903 | 13 | 0 | 14.44093 | -0.00600934
4484 | 2021/04/10 18:17:35 | 28996.8538 | 7810.0005 | 1 | 7 | 0 | 0 | 0 | 0.2352467 | 4.200073 | 0.9880533 | 2.817498 | 2.830262 | 10.81054 | 10.35354 | [13 empty] | 15.29595 | 0.06174624 | 13 | 0 | 14.77896 | 0.1759493
4485 | 2021/04/10 18:17:40 | 29001.8545 | 7815.0012 | 1 | 7 | 0 | 0 | 0 | 0.2340996 | 4.199989 | 0.9832157 | 2.817825 | 2.830262 | 10.81191 | 10.35354 |  | -2.370732e-07 | [11 empty] | 15.29549 | 0.08842349 | 13 | 0 | 14.3696 | 0.01552463
4486 | 2021/04/10 18:17:45 | 29006.8544 | 7820.0011 | 1 | 7 | 0 | 0 | 0 | 0.2335099 | 4.199875 | 0.9807124 | 2.818149 | 2.830262 | 10.81327 | 10.35354 | [13 empty] | 14.98456 | -0.0656864 | 13 | 0 | 14.45261 | 0.04144996
4487 | 2021/04/10 18:17:50 | 29011.8535 | 7825.0002 | 1 | 7 | 0 | 0 | 0 | 0.2316259 | 4.199987 | 0.9728258 | 2.81847 | 2.830262 | 10.81462 | 10.35354 |  | -2.607827e-06 | [11 empty] | 15.36667 | 0.0836274 | 13 | 0 | 14.69649 | 0.1248407
4488 | 2021/04/10 18:17:55 | 29016.8536 | 7830.0003 | 1 | 7 | 0 | 0 | 0 | 0.2300442 | 4.200043 | 0.9661955 | 2.81879 | 2.830262 | 10.81596 | 10.35354 | [13 empty] | 15.18757 | 0.0792554 | 13 | 0 | 14.28338 | -0.04161775
4489 | 2021/04/10 18:18:00 | 29021.8537 | 7835.0004 | 1 | 7 | 0 | 0 | 0 | 0.2292641 | 4.200129 | 0.9629388 | 2.819108 | 2.830262 | 10.8173 | 10.35354 | [13 empty] | 15.04267 | -0.01594573 | 13 | 0 | 14.64222 | 0.08898824
4490 | 2021/04/10 18:18:05 | 29026.8539 | 7840.0006 | 1 | 7 | 0 | 0 | 0 | 0.2265647 | 4.199879 | 0.9515443 | 2.819423 | 2.830262 | 10.81862 | 10.35354 |  | 2.844878e-05 | [11 empty] | 15.3601 | 0.1255625 | 13 | 0 | 14.53658 | 0.02989233
4491 | 2021/04/10 18:18:10 | 29031.854 | 7845.0007 | 1 | 7 | 0 | 0 | 0 | 0.2244395 | 4.19995 | 0.9426347 | 2.819736 | 2.830262 | 10.81993 | 10.35354 | [13 empty] | 14.99987 | -0.01398832 | 13 | 0 | 14.31454 | -0.1052943
4492 | 2021/04/10 18:18:15 | 29036.8548 | 7850.0015 | 1 | 7 | 0 | 0 | 0 | 0.223257 | 4.199988 | 0.9376767 | 2.820046 | 2.830262 | 10.82124 | 10.35354 |  | 1.730735e-05 | [11 empty] | 15.25391 | 0.09000808 | 13 | 0 | 14.73687 | 0.08789808
4493 | 2021/04/10 18:18:20 | 29041.8538 | 7855.0005 | 1 | 7 | 0 | 0 | 0 | 0.2215849 | 4.200016 | 0.9306601 | 2.820354 | 2.830262 | 10.82253 | 10.35354 | [13 empty] | 15.11123 | -0.006304085 | 13 | 0 | 14.20689 | -0.1592308
4494 | 2021/04/10 18:18:25 | 29046.854 | 7860.0007 | 1 | 7 | 0 | 0 | 0 | 0.220037 | 4.200026 | 0.9241611 | 2.820661 | 2.830262 | 10.82382 | 10.35354 |  | -6.400605e-06 | [11 empty] | 15.08085 | -0.09751946 | 13 | 0 | 14.68773 | 0.0004568696
4495 | 2021/04/10 18:18:30 | 29051.8549 | 7865.0016 | 1 | 7 | 0 | 0 | 0 | 0.2180224 | 4.19996 | 0.9156854 | 2.820963 | 2.830262 | 10.82509 | 10.35354 | [13 empty] | 15.32269 | 0.03898621 | 13 | 0 | 14.37494 | -0.06824762
4496 | 2021/04/10 18:18:35 | 29056.8534 | 7870.0001 | 1 | 7 | 0 | 0 | 0 | 0.2174416 | 4.200002 | 0.9132552 | 2.821265 | 2.830262 | 10.82636 | 10.35354 | [13 empty] | 14.96463 | -0.1183492 | 13 | 0 | 14.5276 | -0.002127886
4497 | 2021/04/10 18:18:40 | 29061.8535 | 7875.0002 | 1 | 7 | 0 | 0 | 0 | 0.2153664 | 4.199938 | 0.9045255 | 2.821564 | 2.830262 | 10.82761 | 10.35354 |  | 3.951187e-06 | [11 empty] | 15.37176 | 0.03910661 | 13 | 0 | 14.65779 | 0.1030776
4498 | 2021/04/10 18:18:45 | 29066.8544 | 7880.0011 | 1 | 7 | 0 | 0 | 0 | 0.2148791 | 4.200016 | 0.9024957 | 2.821862 | 2.830262 | 10.82886 | 10.35354 | [13 empty] | 15.05459 | -0.07976592 | 13 | 0 | 14.36204 | -0.0524655
4499 | 2021/04/10 18:18:50 | 29071.8535 | 7885.0002 | 1 | 7 | 0 | 0 | 0 | 0.2121151 | 4.200116 | 0.890908 | 2.822157 | 2.830262 | 10.8301 | 10.35354 |  | 3.57211e-05 |  |  | 0 | [8 empty] | 15.3516 | 0.05809516 | 13 | 0 | 14.80548 | 0.1517385
4500 | 2021/04/10 18:18:55 | 29076.8533 | 7890 | 1 | 7 | 0 | 0 | 0 | 0.2106813 | 4.199971 | 0.8848554 | 2.82245 | 2.830262 | 10.83133 | 10.35354 |  |  |  | 0 | [9 empty] | 15.16762 | 0.04899919 | 13 | 0 | 14.32184 | -0.06505698
4501 | 2021/04/10 18:19:00 | 29081.8544 | 7895.0011 | 1 | 7 | 0 | 0 | 0 | 0.2093055 | 4.199906 | 0.8790634 | 2.822742 | 2.830262 | 10.83256 | 10.35354 | [13 empty] | 15.02833 | -0.003111064 | 13 | 0 | 14.72277 | 0.1063874
4502 | 2021/04/10 18:19:05 | 29086.8542 | 7900.0009 | 1 | 7 | 0 | 0 | 0 | 0.2078047 | 4.199979 | 0.8727754 | 2.823031 | 2.830262 | 10.83377 | 10.35354 |  | 1.777931e-05 | [11 empty] | 15.36959 | 0.1374251 | 13 | 0 | 14.64101 | 0.07143229
4503 | 2021/04/10 18:19:10 | 29091.8536 | 7905.0003 | 1 | 7 | 0 | 0 | 0 | 0.2065824 | 4.200117 | 0.8676703 | 2.823318 | 2.830262 | 10.83498 | 10.35354 | [13 empty] | 15.04655 | 0.02993762 | 13 | 0 | 14.29554 | -0.07274151
4504 | 2021/04/10 18:19:15 | 29096.8536 | 7910.0003 | 1 | 7 | 0 | 0 | 0 | 0.2045783 | 4.20001 | 0.8592309 | 2.823602 | 2.830262 | 10.83617 | 10.35354 |  | -3.010879e-05 | [11 empty] | 15.07356 | 0.02567261 | 13 | 0 | 14.75343 | 0.08960843
4505 | 2021/04/10 18:19:20 | 29101.8545 | 7915.0012 | 1 | 7 | 0 | 0 | 0 | 0.2028024 | 4.199936 | 0.8517571 | 2.823885 | 2.830262 | 10.83736 | 10.35354 | [13 empty] | 15.27798 | 0.07436901 | 13 | 0 | 14.31553 | -0.1058182
4506 | 2021/04/10 18:19:25 | 29106.8536 | 7920.0003 | 1 | 7 | 0 | 0 | 0 | 0.2020683 | 4.199845 | 0.8486555 | 2.824165 | 2.830262 | 10.83854 | 10.35354 |  | 6.243186e-06 | [11 empty] | 14.94588 | -0.07939845 | 13 | 0 | 14.53074 | -0.07718891
4507 | 2021/04/10 18:19:30 | 29111.8544 | 7925.0011 | 1 | 7 | 0 | 0 | 0 | 0.2007537 | 4.200016 | 0.8431688 | 2.824445 | 2.830262 | 10.83971 | 10.35354 | [13 empty] | 15.38246 | 0.08137554 | 13 | 0 | 14.6466 | 0.001603663
4508 | 2021/04/10 18:19:35 | 29116.8537 | 7930.0004 | 1 | 7 | 0 | 0 | 0 | 0.1992298 | 4.200054 | 0.8367759 | 2.824722 | 2.830262 | 10.84088 | 10.35354 | [13 empty] | 14.99502 | -0.08090317 | 13 | 0 | 14.35352 | -0.1152346
4509 | 2021/04/10 18:19:40 | 29121.8538 | 7935.0005 | 1 | 7 | 0 | 0 | 0 | 0.1976499 | 4.199987 | 0.830127 | 2.824997 | 2.830262 | 10.84203 | 10.35354 |  | 2.220622e-05 | [11 empty] | 15.33826 | 0.007145405 | 13 | 0 | 14.81402 | 0.1143873
4510 | 2021/04/10 18:19:45 | 29126.854 | 7940.0007 | 1 | 7 | 0 | 0 | 0 | 0.1957754 | 4.199995 | 0.8222557 | 2.82527 | 2.830262 | 10.84318 | 10.35354 | [13 empty] | 15.12315 | -0.05600095 | 13 | 0 | 14.2919 | -0.08343071
4511 | 2021/04/10 18:19:50 | 29131.8546 | 7945.0013 | 1 | 7 | 0 | 0 | 0 | 0.1950286 | 4.199992 | 0.8191186 | 2.825542 | 2.830262 | 10.84432 | 10.35354 |  | 8.455751e-06 | [11 empty] | 15.11657 | -0.01420766 | 13 | 0 | 14.67969 | 0.1341236
4512 | 2021/04/10 18:19:55 | 29136.8546 | 7950.0013 | 1 | 7 | 0 | 0 | 0 | 0.1945647 | 4.199905 | 0.8171533 | 2.825812 | 2.830262 | 10.84545 | 10.35354 | [13 empty] | 15.20603 | 0.06031454 | 13 | 0 | 14.29458 | -0.01492321
4513 | 2021/04/10 18:20:00 | 29141.8538 | 7955.0005 | 1 | 7 | 0 | 0 | 0 | 0.1922573 | 4.199913 | 0.8074639 | 2.826078 | 2.830262 | 10.84657 | 10.35354 | [13 empty] | 14.9763 | -0.05271256 | 13 | 0 | 14.55389 | 0.07270426
4514 | 2021/04/10 18:20:05 | 29146.8546 | 7960.0013 | 1 | 7 | 0 | 0 | 0 | 0.1911279 | 4.200167 | 0.8027691 | 2.826344 | 2.830262 | 10.84769 | 10.35354 |  | -6.242927e-06 | [11 empty] | 15.36788 | 0.1450998 | 12.9 | 0 | 14.44944 | 0.03576428
4515 | 2021/04/10 18:20:10 | 29151.8536 | 7965.0003 | 1 | 7 | 0 | 0 | 0 | 0.1899013 | 4.199915 | 0.7975693 | 2.826607 | 2.830262 | 10.84879 | 10.35354 | [13 empty] | 14.99406 | -0.06988794 | 13 | 0 | 14.62277 | -0.02660841
4516 | 2021/04/10 18:20:15 | 29156.8546 | 7970.0013 | 1 | 7 | 0 | 0 | 0 | 0.1883063 | 4.199889 | 0.7908656 | 2.826869 | 2.830262 | 10.84989 | 10.35354 |  | 1.469769e-05 | [11 empty] | 15.30764 | 0.053128 | 13 | 0 | 14.4183 | -0.07463425
4517 | 2021/04/10 18:20:20 | 29161.8546 | 7975.0013 | 1 | 7 | 0 | 0 | 0 | 0.1862529 | 4.199929 | 0.782249 | 2.827128 | 2.830262 | 10.85098 | 10.35354 | [13 empty] | 15.07526 | -0.07352084 | 13 | 0 | 14.71864 | 0.1112139
4518 | 2021/04/10 18:20:25 | 29166.8538 | 7980.0005 | 1 | 7 | 0 | 0 | 0 | 0.1849432 | 4.200035 | 0.7767679 | 2.827386 | 2.830262 | 10.85207 | 10.35354 |  | 1.145939e-05 | [11 empty] | 15.20995 | 0.07856369 | 13 | 0 | 14.36425 | -0.0263226
4519 | 2021/04/10 18:20:30 | 29171.8536 | 7985.0003 | 1 | 7 | 0 | 0 | 0 | 0.1844715 | 4.200012 | 0.7747825 | 2.827643 | 2.830262 | 10.85314 | 10.35354 | [13 empty] | 15.03197 | -0.0007656217 | 13 | 0 | 14.7337 | 0.08594573
4520 | 2021/04/10 18:20:35 | 29176.8547 | 7990.0014 | 1 | 7 | 0 | 0 | 0 | 0.1833564 | 4.200006 | 0.770098 | 2.827898 | 2.830262 | 10.85421 | 10.35354 | [13 empty] | 15.23567 | 0.08257538 | 13 | 0 | 14.38272 | -0.08619279
4521 | 2021/04/10 18:20:40 | 29181.8547 | 7995.0014 | 1 | 7 | 0 | 0 | 0 | 0.1823315 | 4.199997 | 0.7657918 | 2.828151 | 2.830262 | 10.85528 | 10.35354 |  | 4.42511e-06 | [11 empty] | 14.87146 | -0.05099386 | 13 | 0 | 14.44164 | -0.06473035
4522 | 2021/04/10 18:20:45 | 29186.8539 | 8000.0006 | 1 | 7 | 0 | 0 | 0 | 0.181185 | 4.199977 | 0.7609728 | 2.828403 | 2.830262 | 10.85633 | 10.35354 | [13 empty] | 15.33119 | 0.095267 | 13 | 0 | 14.62445 | 0.01095772
4523 | 2021/04/10 18:20:50 | 29191.8538 | 8005.0005 | 1 | 7 | 0 | 0 | 0 | 0.1794256 | 4.199997 | 0.753587 | 2.828652 | 2.830262 | 10.85738 | 10.35354 |  | -3.161212e-07 |  |  | 0 | [8 empty] | 14.99648 | -0.07217586 | 13 | 0 | 14.20155 | -0.1886603
4524 | 2021/04/10 18:20:55 | 29196.8541 | 8010.0008 | 1 | 7 | 0 | 0 | 0 | 0.1784707 | 4.199992 | 0.7495755 | 2.8289 | 2.830262 | 10.85842 | 10.35354 |  |  |  | 0 | [9 empty] | 14.95951 | -0.0832653 | 13 | 0 | 14.6247 | -0.04227549
4525 | 2021/04/10 18:21:00 | 29201.8548 | 8015.0015 | 1 | 7 | 0 | 0 | 0 | 0.177146 | 4.200123 | 0.744035 | 2.829147 | 2.830262 | 10.85946 | 10.35354 | [13 empty] | 15.27699 | 0.07308453 | 13 | 0 | 14.75268 | 0.009287596
4526 | 2021/04/10 18:21:05 | 29206.854 | 8020.0007 | 1 | 7 | 0 | 0 | 0 | 0.1754242 | 4.1999 | 0.7367641 | 2.829391 | 2.830262 | 10.86048 | 10.35354 |  | 1.145787e-05 | [11 empty] | 15.16958 | 0.0347203 | 13 | 0 | 14.3165 | -0.1226991
4527 | 2021/04/10 18:21:10 | 29211.8539 | 8025.0006 | 1 | 7 | 0 | 0 | 0 | 0.1741541 | 4.199824 | 0.7314166 | 2.829633 | 2.830262 | 10.8615 | 10.35354 | [13 empty] | 14.87683 | -0.08403629 | 13 | 0 | 14.46893 | -0.08639067
4528 | 2021/04/10 18:21:15 | 29216.8539 | 8030.0006 | 1 | 7 | 0 | 0 | 0 | 0.1734386 | 4.199956 | 0.7284345 | 2.829874 | 2.830262 | 10.86251 | 10.35354 |  | -6.006152e-06 | [11 empty] | 15.22112 | 0.118126 | 13 | 0 | 14.80622 | 0.1000559
4529 | 2021/04/10 18:21:20 | 29221.854 | 8035.0007 | 1 | 7 | 0 | 0 | 0 | 0.1723349 | 4.200134 | 0.7238297 | 2.830114 | 2.830262 | 10.86352 | 10.35354 | [13 empty] | 15.36596 | 0.1456347 | 13 | 0 | 14.56436 | -0.007068217
4530 | 2021/04/10 18:21:25 | 29226.8541 | 8040.0008 | 1 | 7 | 0 | 0 | 0 | 0.1716871 | 4.200035 | 0.7210918 | 2.830352 | 2.830262 | 10.86452 | 10.35354 | [13 empty] | 15.0721 | 0.04194558 | 13 | 0 | 14.2919 | 0.002738535
4531 | 2021/04/10 18:21:30 | 29231.8545 | 8045.0012 | 1 | 7 | 0 | 0 | 0 | 0.1704365 | 4.199857 | 0.7158089 | 2.830589 | 2.830262 | 10.86552 | 10.35354 |  | 1.438244e-05 | [11 empty] | 14.93008 | -0.02437264 | 13 | 0 | 14.72569 | 0.08739531
4532 | 2021/04/10 18:21:35 | 29236.8545 | 8050.0012 | 1 | 7 | 0 | 0 | 0 | 0.1688775 | 4.200012 | 0.7092875 | 2.830824 | 2.830262 | 10.8665 | 10.35354 | [13 empty] | 15.31661 | 0.1191127 | 13 | 0 | 14.37811 | -0.07683009
4533 | 2021/04/10 18:21:40 | 29241.8543 | 8055.001 | 1 | 7 | 0 | 0 | 0 | 0.1669017 | 4.199959 | 0.7009803 | 2.831056 | 2.830262 | 10.86748 | 10.35354 |  | 2.109811e-05 | [11 empty] | 15.16132 | 0.08320838 | 13 | 0 | 14.38492 | -0.1045886
4534 | 2021/04/10 18:21:45 | 29246.8533 | 8060 | 1 | 7 | 0 | 0 | 0 | 0.1666893 | 4.200065 | 0.7001059 | 2.831287 | 2.830262 | 10.86845 | 10.35354 | [13 empty] | 14.92061 | -0.09398282 | 13 | 0 | 14.66509 | 0.004028082
4535 | 2021/04/10 18:21:50 | 29251.8534 | 8065.0001 | 1 | 7 | 0 | 0 | 0 | 0.1645153 | 4.199971 | 0.6909595 | 2.831517 | 2.830262 | 10.86941 | 10.35354 |  | 2.370771e-06 | [11 empty] | 14.8255 | -0.1545373 | 13 | 0 | 14.74345 | 0.09671211
4536 | 2021/04/10 18:21:55 | 29256.8535 | 8070.0002 | 1 | 7 | 0 | 0 | 0 | 0.1636621 | 4.199985 | 0.6873784 | 2.831745 | 2.830262 | 10.87037 | 10.35354 | [13 empty] | 14.96122 | -0.09875715 | 13 | 0 | 14.67263 | 0.1253706
4537 | 2021/04/10 18:22:00 | 29261.8538 | 8075.0005 | 1 | 7 | 0 | 0 | 0 | 0.1641461 | 4.200054 | 0.6894225 | 2.831973 | 2.830262 | 10.87133 | 10.35354 | [13 empty] | 15.10807 | 0.1017234 | 13 | 0 | 14.51589 | 0.09047657
4538 | 2021/04/10 18:22:05 | 29266.8538 | 8080.0005 | 1 | 7 | 0 | 0 | 0 | 0.1624209 | 4.199915 | 0.682154 | 2.832198 | 2.830262 | 10.87228 | 10.35354 |  | 1.224868e-05 | [11 empty] | 15.31686 | 0.1407012 | 13 | 0 | 14.32526 | -0.1015252
4539 | 2021/04/10 18:22:10 | 29271.8545 | 8085.0012 | 1 | 7 | 0 | 0 | 0 | 0.1615146 | 4.200065 | 0.6783718 | 2.832422 | 2.830262 | 10.87322 | 10.35354 | [13 empty] | 15.01057 | 0.02864867 | 13 | 0 | 14.56215 | -0.01574934
4540 | 2021/04/10 18:22:15 | 29276.8536 | 8090.0003 | 1 | 7 | 0 | 0 | 0 | 0.1606996 | 4.200138 | 0.6749605 | 2.832645 | 2.830262 | 10.87415 | 10.35354 |  | 2.97117e-05 | [11 empty] | 14.9167 | -0.02628416 | 13 | 0 | 14.7106 | 0.08320302
4541 | 2021/04/10 18:22:20 | 29281.8537 | 8095.0004 | 1 | 7 | 0 | 0 | 0 | 0.1598563 | 4.200048 | 0.6714041 | 2.832866 | 2.830262 | 10.87508 | 10.35354 | [13 empty] | 15.26654 | 0.1289359 | 13 | 0 | 14.29968 | -0.1000884
4542 | 2021/04/10 18:22:25 | 29286.8538 | 8100.0005 | 1 | 7 | 0 | 0 | 0 | 0.1583504 | 4.199937 | 0.6650617 | 2.833086 | 2.830262 | 10.876 | 10.35354 | [13 empty] | 14.93253 | -0.01557112 | 13 | 0 | 14.73516 | 0.09460956
4543 | 2021/04/10 18:22:30 | 29291.8545 | 8105.0012 | 1 | 7 | 0 | 0 | 0 | 0.1567007 | 4.199948 | 0.6581348 | 2.833304 | 2.830262 | 10.87692 | 10.35354 |  | 1.825585e-05 | [11 empty] | 15.24203 | 0.05370051 | 13 | 0 | 14.39733 | 0.01726449
4544 | 2021/04/10 18:22:35 | 29296.8534 | 8110.0001 | 1 | 7 | 0 | 0 | 0 | 0.1555896 | 4.200142 | 0.6534984 | 2.833521 | 2.830262 | 10.87783 | 10.35354 | [13 empty] | 14.94954 | -0.04672587 | 13 | 0 | 14.49814 | 0.0520131
4545 | 2021/04/10 18:22:40 | 29301.8539 | 8115.0006 | 1 | 7 | 0 | 0 | 0 | 0.1539264 | 4.200004 | 0.6464915 | 2.833735 | 2.830262 | 10.87873 | 10.35354 |  | -9.403747e-06 | [11 empty] | 14.99136 | -0.1001272 | 13 | 0 | 14.6269 | 0.09441763
4546 | 2021/04/10 18:22:45 | 29306.854 | 8120.0007 | 1 | 7 | 0 | 0 | 0 | 0.1535417 | 4.199962 | 0.6448693 | 2.833949 | 2.830262 | 10.87963 | 10.35354 | [13 empty] | 15.25636 | 0.0152716 | 13 | 0 | 14.25926 | -0.1034039
4547 | 2021/04/10 18:22:50 | 29311.8534 | 8125.0001 | 1 | 7 | 0 | 0 | 0 | 0.1522573 | 4.2 | 0.63948066 | 2.834161 | 2.830262 | 10.88052 | 10.35354 |  | -9.008856e-06 |  |  | 0 | [8 empty] | 14.89481 | -0.123612 | 13 | 0 | 14.7342 | 0.09715945
4548 | 2021/04/10 18:22:55 | 29316.8549 | 8130.0016 | 1 | 7 | 0 | 0 | 0 | 0.1523473 | 4.199997 | 0.6398582 | 2.834372 | 2.830262 | 10.88141 | 10.35354 |  |  |  | 0 | [9 empty] | 15.26849 | 0.05903482 | 13 | 0 | 14.26753 | -0.1029465
4549 | 2021/04/10 18:23:00 | 29321.854 | 8135.0007 | 1 | 7 | 0 | 0 | 0 | 0.1515185 | 4.200005 | 0.6363785 | 2.834581 | 2.830262 | 10.88229 | 10.35354 | [13 empty] | 14.90723 | -0.07286936 | 13 | 0 | 14.57651 | -0.03870755
4550 | 2021/04/10 18:23:05 | 29326.8543 | 8140.001 | 1 | 7 | 0 | 0 | 0 | 0.1495906 | 4.199995 | 0.6282798 | 2.834789 | 2.830262 | 10.88316 | 10.35354 |  | 3.476872e-05 | [11 empty] | 15.0716 | 0.04240304 | 13 | 0 | 14.63321 | -0.03972203
4551 | 2021/04/10 18:23:10 | 29331.8534 | 8145.0001 | 1 | 7 | 0 | 0 | 0 | 0.1488599 | 4.20013 | 0.6252309 | 2.834996 | 2.830262 | 10.88403 | 10.35354 | [13 empty] | 14.94808 | -0.07377386 | 13 | 0 | 14.37226 | -0.1149297
4552 | 2021/04/10 18:23:15 | 29336.8536 | 8150.0003 | 1 | 7 | 0 | 0 | 0 | 0.1477923 | 4.199931 | 0.6207175 | 2.835202 | 2.830262 | 10.88489 | 10.35354 |  | 1.667415e-05 | [11 empty] | 14.98478 | -0.09891599 | 13 | 0 | 14.69379 | 0.003640652
4553 | 2021/04/10 18:23:20 | 29341.8536 | 8155.0003 | 1 | 7 | 0 | 0 | 0 | 0.1465745 | 4.200029 | 0.6156172 | 2.835406 | 2.830262 | 10.88575 | 10.35354 | [13 empty] | 15.20799 | 0.05024076 | 13 | 0 | 14.42803 | -0.07068187
4554 | 2021/04/10 18:23:25 | 29346.8535 | 8160.0002 | 1 | 7 | 0 | 0 | 0 | 0.1456695 | 4.200014 | 0.6118139 | 2.835609 | 2.830262 | 10.8866 | 10.35354 | [13 empty] | 14.84251 | -0.117169 | 13 | 0 | 14.31771 | -0.1264265
4555 | 2021/04/10 18:23:30 | 29351.8535 | 8165.0002 | 1 | 7 | 0 | 0 | 0 | 0.1448896 | 4.200081 | 0.6085481 | 2.83581 | 2.830262 | 10.88745 | 10.35354 |  | -1.738638e-05 | [11 empty] | 14.98407 | -0.08234888 | 13 | 0 | 14.69308 | 0.0339216
4556 | 2021/04/10 18:23:35 | 29356.8543 | 8170.001 | 1 | 7 | 0 | 0 | 0 | 0.1446512 | 4.199967 | 0.6075303 | 2.836011 | 2.830262 | 10.88829 | 10.35354 | [13 empty] | 15.207 | 0.0269106 | 13 | 0 | 14.41243 | -0.08263707
4557 | 2021/04/10 18:23:40 | 29361.8545 | 8175.0012 | 1 | 7 | 0 | 0 | 0 | 0.1424359 | 4.200056 | 0.5982388 | 2.83621 | 2.830262 | 10.88912 | 10.35354 |  | 4.899513e-06 | [11 empty] | 14.81091 | -0.1408723 | 13 | 0 | 14.30798 | -0.1090905
4558 | 2021/04/10 18:23:45 | 29366.8545 | 8180.0012 | 1 | 7 | 0 | 0 | 0 | 0.1420375 | 4.200027 | 0.5965613 | 2.836408 | 2.830262 | 10.88996 | 10.35354 | [13 empty] | 15.02007 | -0.06001383 | 13 | 0 | 14.70721 | 0.0494352
4559 | 2021/04/10 18:23:50 | 29371.8535 | 8185.0002 | 1 | 7 | 0 | 0 | 0 | 0.1404545 | 4.200134 | 0.5899277 | 2.836604 | 2.830262 | 10.89078 | 10.35354 | [13 empty] | 15.23325 | 0.04613668 | 13 | 0 | 14.46794 | -0.07480562
4560 | 2021/04/10 18:23:55 | 29376.8537 | 8190.0004 | 1 | 7 | 0 | 0 | 0 | 0.1403854 | 4.200001 | 0.5896188 | 2.836799 | 2.830262 | 10.8916 | 10.35354 |  | 1.169571e-05 | [11 empty] | 14.82354 | -0.09864181 | 13 | 0 | 14.19642 | -0.1238775
4561 | 2021/04/10 18:24:00 | 29381.8536 | 8195.0003 | 1 | 7 | 0 | 0 | 0 | 0.1388675 | 4.199808 | 0.5832168 | 2.836993 | 2.830262 | 10.89241 | 10.35354 | [13 empty] | 15.10031 | -0.03827602 | 13 | 0 | 14.69261 | 0.06663561
4562 | 2021/04/10 18:24:05 | 29386.8546 | 8200.0013 | 1 | 7 | 0 | 0 | 0 | 0.1381762 | 4.199955 | 0.5803338 | 2.837185 | 2.830262 | 10.89322 | 10.35354 |  | 8.53414e-06 | [11 empty] | 15.11756 | 0.03154695 | 13 | 0 | 14.32284 | -0.05744427
4563 | 2021/04/10 18:24:10 | 29391.8545 | 8205.0012 | 1 | 7 | 0 | 0 | 0 | 0.1379079 | 4.200163 | 0.5792357 | 2.837376 | 2.830262 | 10.89402 | 10.35354 | [13 empty] | 14.86782 | -0.1208073 | 13 | 0 | 14.60596 | 0.02738237
4564 | 2021/04/10 18:24:15 | 29396.8546 | 8210.0013 | 1 | 7 | 0 | 0 | 0 | 0.1368029 | 4.200004 | 0.5745727 | 2.837567 | 2.830262 | 10.89482 | 10.35354 |  | 1.620107e-05 | [11 empty] | 15.23495 | 0.04808038 | 13 | 0 | 14.54268 | 0.07326484
4565 | 2021/04/10 18:24:20 | 29401.855 | 8215.0017 | 1 | 7 | 0 | 0 | 0 | 0.1360699 | 4.199964 | 0.5714887 | 2.837755 | 2.830262 | 10.89562 | 10.35354 | [13 empty] | 14.91793 | -0.08656681 | 13 | 0 | 14.31286 | -0.03643572
4566 | 2021/04/10 18:24:25 | 29406.8537 | 8220.0004 | 1 | 7 | 0 | 0 | 0 | 0.134571 | 4.199993 | 0.5651973 | 2.837942 | 2.830262 | 10.8964 | 10.35354 | [13 empty] | 14.98844 | -0.04263043 | 13 | 0 | 14.73395 | 0.1261899
4567 | 2021/04/10 18:24:30 | 29411.8546 | 8225.0013 | 1 | 7 | 0 | 0 | 0 | 0.1339251 | 4.200037 | 0.5624904 | 2.838129 | 2.830262 | 10.89719 | 10.35354 |  | 3.16074e-06 | [11 empty] | 15.16424 | 0.0567618 | 13 | 0 | 14.3769 | 0.02260685
4568 | 2021/04/10 18:24:35 | 29416.854 | 8230.0007 | 1 | 7 | 0 | 0 | 0 | 0.1324194 | 4.199982 | 0.5561591 | 2.838315 | 2.830262 | 10.89797 | 10.35354 | [13 empty] | 14.84472 | -0.08624017 | 13 | 0 | 14.31992 | -0.001903176
4569 | 2021/04/10 18:24:40 | 29421.8549 | 8235.0016 | 1 | 7 | 0 | 0 | 0 | 0.1324172 | 4.200012 | 0.5561538 | 2.838499 | 2.830262 | 10.89874 | 10.35354 |  | -6.796549e-06 | [11 empty] | 14.97581 | -0.03122509 | 13 | 0 | 14.67021 | 0.1285008
4570 | 2021/04/10 18:24:45 | 29426.8543 | 8240.001 | 1 | 7 | 0 | 0 | 0 | 0.131333 | 4.199953 | 0.5515924 | 2.838682 | 2.830262 | 10.89951 | 10.35354 | [13 empty] | 15.17979 | 0.02514511 | 13 | 0 | 14.56775 | 0.1119298
4571 | 2021/04/10 18:24:50 | 29431.8534 | 8245.0001 | 1 | 7 | 0 | 0 | 0 | 0.13085 | 4.20006 | 0.549577851 | 2.838864 | 2.830262 | 10.90027 | 10.35354 |  |  |  |  | 0 | [8 empty] | 15.19533 | 0.01549661 | 13 | 0 | 14.45917 | -0.1054645
4572 | 2021/04/10 18:24:55 | 29436.8541 | 8250.0008 | 1 | 7 | 0 | 0 | 0 | 0.130214 | 4.200093 | 0.5469109 | 2.839045 | 2.830262 | 10.90103 | 10.35354 |  | 3.216106e-05 |  | 0 | [9 empty] | 15.01008 | 0.01048714 | 13 | 0 | 14.22248 | -0.1424229
4573 | 2021/04/10 18:25:00 | 29441.8551 | 8255.0018 | 1 | 7 | 0 | 0 | 0 | 0.1296715 | 4.199881 | 0.5446049 | 2.839224 | 2.830262 | 10.90178 | 10.35354 | [13 empty] | 14.81115 | -0.03511786 | 13 | 0 | 14.2717 | -0.09678036
4574 | 2021/04/10 18:25:05 | 29446.8533 | 8260 | 1 | 7 | 0 | 0 | 0 | 0.1276875 | 4.199974 | 0.5362842 | 2.839402 | 2.830262 | 10.90253 | 10.35354 |  | 1.422439e-05 | [11 empty] | 14.83401 | -0.0148952 | 13 | 0 | 14.49911 | 0.1037553
4575 | 2021/04/10 18:25:10 | 29451.854 | 8265.0007 | 1 | 7 | 0 | 0 | 0 | 0.1272158 | 4.199944 | 0.5342992 | 2.839579 | 2.830262 | 10.90327 | 10.35354 | [13 empty] | 15.05726 | 0.03465056 | 13 | 0 | 14.70792 | 0.1533729
4576 | 2021/04/10 18:25:15 | 29456.8542 | 8270.0009 | 1 | 7 | 0 | 0 | 0 | 0.1266568 | 4.200016 | 0.5319606 | 2.839755 | 2.830262 | 10.90402 | 10.35354 |  | 4.425403e-06 | [11 empty] | 15.16179 | 0.008506179 | 13 | 0 | 14.60084 | 0.09296834
4577 | 2021/04/10 18:25:20 | 29461.8535 | 8275.0002 | 1 | 7 | 0 | 0 | 0 | 0.1257914 | 4.200005 | 0.5283245 | 2.839931 | 2.830262 | 10.90475 | 10.35354 | [13 empty] | 15.17662 | 0.02233773 | 13 | 0 | 14.39661 | -0.1100439
4578 | 2021/04/10 18:25:25 | 29466.8544 | 8280.0011 | 1 | 7 | 0 | 0 | 0 | 0.1254231 | 4.200056 | 0.526784 | 2.840105 | 2.830262 | 10.90549 | 10.35354 | [13 empty] | 15.11924 | 0.05964667 | 13 | 0 | 14.25146 | -0.1069012
4579 | 2021/04/10 18:25:30 | 29471.8552 | 8285.0019 | 1 | 7 | 0 | 0 | 0 | 0.1237738 | 4.200019 | 0.5198523 | 2.840277 | 2.830262 | 10.90621 | 10.35354 |  | -1.659622e-06 | [11 empty] | 14.95293 | 0.04963249 | 13 | 0 | 14.27484 | -0.07814556
4580 | 2021/04/10 18:25:35 | 29476.8534 | 8290.0001 | 1 | 7 | 0 | 0 | 0 | 0.1238558 | 4.199981 | 0.520192 | 2.840449 | 2.830262 | 10.90693 | 10.35354 | [13 empty] | 14.81941 | -0.1015943 | 13 | 0 | 14.30919 | 0.01695067
4581 | 2021/04/10 18:25:40 | 29481.8544 | 8295.0011 | 1 | 7 | 0 | 0 | 0 | 0.1225811 | 4.199997 | 0.5148403 | 2.840619 | 2.830262 | 10.90764 | 10.35354 |  | 4.741189e-07 | [11 empty] | 14.77441 | -0.1492327 | 13 | 0 | 14.46138 | -0.007905662
4582 | 2021/04/10 18:25:45 | 29486.8535 | 8300.0002 | 1 | 7 | 0 | 0 | 0 | 0.1224222 | 4.200135 | 0.5141898 | 2.840789 | 2.830262 | 10.90836 | 10.35354 | [13 empty] | 14.89773 | -0.1038623 | 13 | 0 | 14.65779 | 0.0009897351
4583 | 2021/04/10 18:25:50 | 29491.8543 | 8305.001 | 1 | 7 | 0 | 0 | 0 | 0.1215739 | 4.200045 | 0.5106159 | 2.840958 | 2.830262 | 10.90907 | 10.35354 | [13 empty] | 15.11294 | 0.08617043 | 13 | 0 | 14.63955 | 0.02694279
4584 | 2021/04/10 18:25:55 | 29496.8537 | 8310.0004 | 1 | 7 | 0 | 0 | 0 | 0.1207154 | 4.199896 | 0.5069921 | 2.841126 | 2.830262 | 10.90977 | 10.35354 |  | 1.833381e-05 | [11 empty] | 15.19024 | 0.1277432 | 13 | 0 | 14.46138 | 0.01605421
4585 | 2021/04/10 18:26:00 | 29501.8536 | 8315.0003 | 1 | 7 | 0 | 0 | 0 | 0.1199581 | 4.19996 | 0.5038192 | 2.841293 | 2.830262 | 10.91047 | 10.35354 | [13 empty] | 15.10348 | 0.1132464 | 13 | 0 | 14.29411 | -0.01445681
4586 | 2021/04/10 18:26:05 | 29506.8546 | 8320.0013 | 1 | 7 | 0 | 0 | 0 | 0.1191945 | 4.199903 | 0.5006053 | 2.841458 | 2.830262 | 10.91117 | 10.35354 |  | 1.06682e-05 | [11 empty] | 14.79848 | -0.075441 | 13 | 0 | 14.34668 | 0.02715707
4587 | 2021/04/10 18:26:10 | 29511.8536 | 8325.0003 | 1 | 7 | 0 | 0 | 0 | 0.1182287 | 4.200077 | 0.4965696 | 2.841623 | 2.830262 | 10.91186 | 10.35354 | [13 empty] | 15.11998 | 0.05288422 | 13 | 0 | 14.7707 | 0.1670533
4588 | 2021/04/10 18:26:15 | 29516.8544 | 8330.0011 | 1 | 7 | 0 | 0 | 0 | 0.1181577 | 4.199964 | 0.4962581 | 2.841786 | 2.830262 | 10.91255 | 10.35354 |  | -7.507878e-06 | [11 empty] | 15.1212 | 0.1013047 | 13 | 0 | 14.37762 | 0.04665405
4589 | 2021/04/10 18:26:20 | 29521.8545 | 8335.0012 | 1 | 7 | 0 | 0 | 0 | 0.118345 | 4.19997 | 0.4970454 | 2.841949 | 2.830262 | 10.91323 | 10.35354 | [13 empty] | 14.79218 | -0.09202331 | 13 | 0 | 14.40612 | -0.005405545
4590 | 2021/04/10 18:26:25 | 29526.8539 | 8340.0006 | 1 | 7 | 0 | 0 | 0 | 0.1168234 | 4.200011 | 0.4906596 | 2.842111 | 2.830262 | 10.91391 | 10.35354 | [13 empty] | 15.2357 | 0.1090303 | 13 | 0 | 14.78433 | 0.1684949
4591 | 2021/04/10 18:26:30 | 29531.8538 | 8345.0005 | 1 | 7 | 0 | 0 | 0 | 0.1157437 | 4.199942 | 0.4861168 | 2.842272 | 2.830262 | 10.91458 | 10.35354 |  | -1.825358e-05 | [11 empty] | 14.88946 | -0.009655654 | 13 | 0 | 14.32088 | -0.1009545
4592 | 2021/04/10 18:26:35 | 29536.8548 | 8350.0015 | 1 | 7 | 0 | 0 | 0 | 0.1155944 | 4.199975 | 0.4854936 | 2.842432 | 2.830262 | 10.91526 | 10.35354 | [13 empty] | 15.11244 | 0.07749021 | 13 | 0 | 14.71935 | 0.05934566
4593 | 2021/04/10 18:26:40 | 29541.8547 | 8355.0014 | 1 | 7 | 0 | 0 | 0 | 0.1131436 | 4.200083 | 0.4752125 | 2.84259 | 2.830262 | 10.91592 | 10.35354 |  | 1.311805e-05 | [11 empty] | 14.97091 | 0.008277595 | 13 | 0 | 14.19785 | -0.1514849
4594 | 2021/04/10 18:26:45 | 29546.8547 | 8360.0014 | 1 | 7 | 0 | 0 | 0 | 0.1136857 | 4.20001 | 0.4774811 | 2.842748 | 2.830262 | 10.91659 | 10.35354 | [13 empty] | 14.93713 | -0.07446557 | 13 | 0 | 14.68991 | 0.01216233
4595 | 2021/04/10 18:26:50 | 29551.8538 | 8365.0005 | 1 | 7 | 0 | 0 | 0 | 0.1126913 | 4.199897 | 0.4732919 | 2.842905 | 2.830262 | 10.91724 | 10.35354 |  |  |  |  | 0 | [8 empty] | 15.23108 | 0.02453834 | 13 | 0 | 14.38542 | -0.09185612
4596 | 2021/04/10 18:26:55 | 29556.8545 | 8370.0012 | 1 | 7 | 0 | 0 | 0 | 0.1125585 | 4.1999 | 0.4727344 | 2.843061 | 2.830262 | 10.9179 | 10.35354 |  | 1.754443e-05 | [11 empty] | 14.83717 | -0.133197 | 13 | 0 | 14.52418 | -0.01468152
4597 | 2021/04/10 18:27:00 | 29561.8546 | 8375.0013 | 1 | 7 | 0 | 0 | 0 | 0.1120707 | 4.2002 | 0.4707194 | 2.843217 | 2.830262 | 10.91855 | 10.35354 |  |  |  | 0 | [9 empty] | 15.25196 | 0.06585658 | 13 | 0 | 14.5597 | 0.107055
4598 | 2021/04/10 18:27:05 | 29566.8539 | 8380.0006 | 1 | 7 | 0 | 0 | 0 | 0.1109937 | 4.20002 | 0.4661758 | 2.84337 | 2.830262 | 10.9192 | 10.35354 |  | -7.902112e-06 | [11 empty] | 14.85345 | -0.09416103 | 13 | 0 | 14.28482 | -0.0303492
4599 | 2021/04/10 18:27:10 | 29571.8538 | 8385.0005 | 1 | 7 | 0 | 0 | 0 | 0.1104523 | 4.199894 | 0.463888 | 2.843523 | 2.830262 | 10.91984 | 10.35354 | [13 empty] | 15.06552 | 0.02431631 | 13 | 0 | 14.73808 | 0.1635653
4600 | 2021/04/10 18:27:15 | 29576.8537 | 8390.0004 | 1 | 7 | 0 | 0 | 0 | 0.1095931 | 4.199956 | 0.4602862 | 2.843676 | 2.830262 | 10.92048 | 10.35354 | [13 empty] | 15.13699 | 0.08008838 | 13 | 0 | 14.29847 | 0.02313524
4601 | 2021/04/10 18:27:20 | 29581.8545 | 8395.0012 | 1 | 7 | 0 | 0 | 0 | 0.1095249 | 4.199911 | 0.4599948 | 2.843827 | 2.830262 | 10.92112 | 10.35354 |  | -5.057897e-06 | [11 empty] | 14.80774 | -0.07879138 | 13 | 0 | 14.31942 | 0.003271103
4602 | 2021/04/10 18:27:25 | 29586.8537 | 8400.0004 | 1 | 7 | 0 | 0 | 0 | 0.1077725 | 4.199965 | 0.4526407 | 2.843977 | 2.830262 | 10.92175 | 10.35354 | [13 empty] | 14.91014 | -0.05653709 | 13 | 0 | 14.61181 | 0.1077315
4603 | 2021/04/10 18:27:30 | 29591.8538 | 8405.0005 | 1 | 7 | 0 | 0 | 0 | 0.1060041 | 4.200112 | 0.4452291 | 2.844126 | 2.830262 | 10.92237 | 10.35354 |  | 2.275922e-05 | [11 empty] | 15.11195 | -0.03358096 | 13 | 0 | 14.66776 | 0.07590652
4604 | 2021/04/10 18:27:35 | 29596.8539 | 8410.0006 | 1 | 7 | 0 | 0 | 0 | 0.1062852 | 4.19995 | 0.4463925 | 2.844275 | 2.830262 | 10.923 | 10.35354 | [13 empty] | 15.24129 | 0.03777713 | 13 | 0 | 14.46138 | -0.06263167
4605 | 2021/04/10 18:27:40 | 29601.8547 | 8415.0014 | 1 | 7 | 0 | 0 | 0 | 0.1062291 | 4.199975 | 0.4461596 | 2.844423 | 2.830262 | 10.92362 | 10.35354 |  | 1.114244e-05 | [11 empty] | 14.84277 | -0.1059955 | 13 | 0 | 14.20836 | -0.1540542
4606 | 2021/04/10 18:27:45 | 29606.8539 | 8420.0006 | 1 | 7 | 0 | 0 | 0 | 0.1058155 | 4.199978 | 0.4444228 | 2.84457 | 2.830262 | 10.92424 | 10.35354 | [13 empty] | 14.91961 | -0.08289456 | 13 | 0 | 14.67239 | 0.001445413
4607 | 2021/04/10 18:27:50 | 29611.8538 | 8425.0005 | 1 | 7 | 0 | 0 | 0 | 0.1054241 | 4.199978 | 0.4427789 | 2.844715 | 2.830262 | 10.92485 | 10.35354 | [13 empty] | 15.16812 | 0.1084465 | 13 | 0 | 14.55607 | 0.005858839
4608 | 2021/04/10 18:27:55 | 29616.8546 | 8430.0013 | 1 | 7 | 0 | 0 | 0 | 0.1050298 | 4.200222 | 0.4411485 | 2.844861 | 2.830262 | 10.92546 | 10.35354 |  | -1.857073e-05 | [11 empty] | 15.14332 | 0.09202957 | 13 | 0 | 14.37056 | -0.05621701
4609 | 2021/04/10 18:28:00 | 29621.8548 | 8435.0015 | 1 | 7 | 0 | 0 | 0 | 0.10386 | 4.200023 | 0.4362144 | 2.845005 | 2.830262 | 10.92606 | 10.35354 | [13 empty] | 14.98065 | 0.05889803 | 13 | 0 | 14.22953 | -0.07344246
4610 | 2021/04/10 18:28:05 | 29626.8539 | 8440.0006 | 1 | 7 | 0 | 0 | 0 | 0.1032697 | 4.199806 | 0.4337127 | 2.845148 | 2.830262 | 10.92667 | 10.35354 |  | 5.531479e-07 | [11 empty] | 14.74252 | -0.09261698 | 13 | 0 | 14.26145 | 0.01909256
4611 | 2021/04/10 18:28:10 | 29631.854 | 8445.0007 | 1 | 7 | 0 | 0 | 0 | 0.1033512 | 4.199903 | 0.434065 | 2.845291 | 2.830262 | 10.92727 | 10.35354 | [13 empty] | 14.96268 | -0.006452501 | 13 | 0 | 14.62787 | 0.1487631
4612 | 2021/04/10 18:28:15 | 29636.854 | 8450.0007 | 1 | 7 | 0 | 0 | 0 | 0.1021837 | 4.200131 | 0.4291849 | 2.845433 | 2.830262 | 10.92786 | 10.35354 | [13 empty] | 15.1985 | 0.06799966 | 13 | 0 | 14.42582 | 0.07953256
4613 | 2021/04/10 18:28:20 | 29641.855 | 8455.0017 | 1 | 7 | 0 | 0 | 0 | 0.1011993 | 4.200061 | 0.4250432 | 2.845574 | 2.830262 | 10.92845 | 10.35354 |  | 2.876321e-05 | [11 empty] | 14.85444 | -0.0959006 | 13 | 0 | 14.22736 | -0.03665894
4614 | 2021/04/10 18:28:25 | 29646.8541 | 8460.0008 | 1 | 7 | 0 | 0 | 0 | 0.1005193 | 4.199973 | 0.4221783 | 2.845714 | 2.830262 | 10.92904 | 10.35354 | [13 empty] | 15.0631 | 0.02219349 | 13 | 0 | 14.75026 | 0.166001
4615 | 2021/04/10 18:28:30 | 29651.8548 | 8465.0015 | 1 | 7 | 0 | 0 | 0 | 0.1005665 | 4.199928 | 0.4223721 | 2.845854 | 2.830262 | 10.92963 | 10.35354 |  | 2.220843e-05 | [11 empty] | 15.15912 | 0.09179622 | 13 | 0 | 14.34985 | 0.002894998
4616 | 2021/04/10 18:28:35 | 29656.8533 | 8470 | 1 | 7 | 0 | 0 | 0 | 0.09992956 | 4.199984 | 0.4197026 | 2.845992 | 2.830262 | 10.93021 | 10.35354 | [13 empty] | 14.7929 | -0.08107722 | 13 | 0 | 14.21688 | 0.01238883
4617 | 2021/04/10 18:28:40 | 29661.8533 | 8475 | 1 | 7 | 0 | 0 | 0 | 0.09882799 | 4.199971 | 0.4150747 | 2.846129 | 2.830262 | 10.93079 | 10.35354 |  | -2.307512e-05 | [11 empty] | 14.92304 | -0.05030632 | 13 | 0 | 14.64661 | 0.1253805
4618 | 2021/04/10 18:28:45 | 29666.8536 | 8480.0003 | 1 | 7 | 0 | 0 | 0 | 0.09846287 | 4.199974 | 0.4135415 | 2.846266 | 2.830262 | 10.93136 | 10.35354 | [13 empty] | 15.31177 | 0.057275 | 13 | 0 | 14.5904 | 0.08932501
4619 | 2021/04/10 18:28:50 | 29671.8535 | 8485.0002 | 1 | 7 | 0 | 0 | 0 | 0.09813302 | 4.200109 | 0.4121694 | 2.846402 | 2.830262 | 10.93193 | 10.35354 | [13 empty] | 14.96947 | -0.06233037 | 13 | 0 | 14.2841 | -0.05096734
4620 | 2021/04/10 18:28:55 | 29676.8544 | 8490.0011 | 1 | 7 | 0 | 0 | 0 | 0.09756718 | 4.200005 | 0.4097826 | 2.846538 | 2.830262 | 10.9325 | 10.35354 |  | -2.370732e-07 |  |  | 0 | [8 empty] | 14.8318 | -0.1086688 | 13 | 0 | 14.56262 | 0.06237864
4621 | 2021/04/10 18:29:00 | 29681.8535 | 8495.0002 | 1 | 7 | 0 | 0 | 0 | 0.09690588 | 4.199959 | 0.4070007 | 2.846673 | 2.830262 | 10.93307 | 10.35354 |  |  |  | 0 | [9 empty] | 15.18463 | 0.01526386 | 13 | 0 | 14.62371 | 0.09060085
4622 | 2021/04/10 18:29:05 | 29686.8543 | 8500.001 | 1 | 7 | 0 | 0 | 0 | 0.09608436 | 4.199952 | 0.4035497 | 2.846806 | 2.830262 | 10.93363 | 10.35354 |  | 5.689474e-06 | [11 empty] | 15.06164 | -0.04172504 | 13 | 0 | 14.25951 | -0.1125014
4623 | 2021/04/10 18:29:10 | 29691.8544 | 8505.0011 | 1 | 7 | 0 | 0 | 0 | 0.09567133 | 4.200181 | 0.4018369 | 2.846939 | 2.830262 | 10.93419 | 10.35354 | [13 empty] | 14.80482 | -0.1357853 | 13 | 0 | 14.35302 | -0.0880152
4624 | 2021/04/10 18:29:15 | 29696.8545 | 8510.0012 | 1 | 7 | 0 | 0 | 0 | 0.09510887 | 4.199993 | 0.3994566 | 2.847071 | 2.830262 | 10.93474 | 10.35354 | [13 empty] | 14.83668 | -0.1042533 | 13 | 0 | 14.5529 | -0.03133059
4625 | 2021/04/10 18:29:20 | 29701.8545 | 8515.0012 | 1 | 7 | 0 | 0 | 0 | 0.09463786 | 4.199833 | 0.3974632 | 2.847203 | 2.830262 | 10.9353 | 10.35354 |  | 2.125862e-05 | [11 empty] | 14.94393 | 0.08622378 | 13 | 0 | 14.70401 | 0.08178502
4626 | 2021/04/10 18:29:25 | 29706.8538 | 8520.0005 | 1 | 7 | 0 | 0 | 0 | 0.09400655 | 4.199917 | 0.3948197 | 2.847334 | 2.830262 | 10.93584 | 10.35354 | [13 empty] | 15.15983 | 0.1100302 | 13 | 0 | 14.72299 | 0.1147005
4627 | 2021/04/10 18:29:30 | 29711.8545 | 8525.0012 | 1 | 7 | 0 | 0 | 0 | 0.09399756 | 4.200019 | 0.3947915 | 2.847464 | 2.830262 | 10.93639 | 10.35354 |  | 1.288098e-05 | [11 empty] | 15.16667 | 0.06564856 | 13 | 0 | 14.5108 | 0.06802529
4628 | 2021/04/10 18:29:35 | 29716.8537 | 8530.0004 | 1 | 7 | 0 | 0 | 0 | 0.09270067 | 4.200067 | 0.389349 | 2.847593 | 2.830262 | 10.93694 | 10.35354 | [13 empty] | 15.09131 | -0.03412992 | 13 | 0 | 14.32576 | -0.09120226
4629 | 2021/04/10 18:29:40 | 29721.8538 | 8535.0005 | 1 | 7 | 0 | 0 | 0 | 0.09206397 | 4.199928 | 0.386662 | 2.847723 | 2.830262 | 10.93748 | 10.35354 | [13 empty] | 14.81575 | -0.1202965 | 13 | 0 | 14.25438 | -0.1227239
4630 | 2021/04/10 18:29:45 | 29726.854 | 8540.0007 | 1 | 7 | 0 | 0 | 0 | 0.09183603 | 4.20001 | 0.3857122 | 2.84785 | 2.830262 | 10.93801 | 10.35354 |  | 1.453965e-05 | [11 empty] | 14.77951 | -0.1083013 | 13 | 0 | 14.46648 | -0.09012789
4631 | 2021/04/10 18:29:50 | 29731.854 | 8545.0007 | 1 | 7 | 0 | 0 | 0 | 0.0918407 | 4.200014 | 0.3857322 | 2.847977 | 2.830262 | 10.93855 | 10.35354 | [13 empty] | 14.89823 | 0.045802 | 13 | 0 | 14.68019 | 0.09607613
4632 | 2021/04/10 18:29:55 | 29736.8549 | 8550.0016 | 1 | 7 | 0 | 0 | 0 | 0.09164531 | 4.200026 | 0.3849127 | 2.848104 | 2.830262 | 10.93908 | 10.35354 |  | 8.850732e-06 | [11 empty] | 15.04314 | 0.04847974 | 13 | 0 | 14.74489 | 0.1580745
4633 | 2021/04/10 18:30:00 | 29741.8547 | 8555.0014 | 1 | 7 | 0 | 0 | 0 | 0.09057181 | 4.200031 | 0.3804044 | 2.84823 | 2.830262 | 10.93961 | 10.35354 | [13 empty] | 15.15158 | -0.004334748 | 13 | 0 | 14.65633 | 0.1052058
4634 | 2021/04/10 18:30:05 | 29746.8546 | 8560.0013 | 1 | 7 | 0 | 0 | 0 | 0.09020496 | 4.200045 | 0.3788649 | 2.848355 | 2.830262 | 10.94013 | 10.35354 |  | 7.903029e-06 | [11 empty] | 15.18418 | 0.07403791 | 13 | 0 | 14.42609 | -0.06514698
4635 | 2021/04/10 18:30:10 | 29751.8539 | 8565.0006 | 1 | 7 | 0 | 0 | 0 | 0.09011896 | 4.200053 | 0.3785044 | 2.848479 | 2.830262 | 10.94066 | 10.35354 | [13 empty] | 15.17566 | 0.0948298 | 13 | 0 | 14.3299 | -0.08079588
4636 | 2021/04/10 18:30:15 | 29756.8548 | 8570.0015 | 1 | 7 | 0 | 0 | 0 | 0.08887933 | 4.199912 | 0.3732854 | 2.848603 | 2.830262 | 10.94117 | 10.35354 | [13 empty] | 15.11195 | 0.09674549 | 13 | 0 | 14.31721 | -0.01270711
4637 | 2021/04/10 18:30:20 | 29761.8548 | 8575.0015 | 1 | 7 | 0 | 0 | 0 | 0.0880041 | 4.199961 | 0.3696138 | 2.848726 | 2.830262 | 10.94169 | 10.35354 |  | 8.69218e-07 | [11 empty] | 15.01616 | -0.06825149 | 13 | 0 | 14.18472 | -0.09568512
4638 | 2021/04/10 18:30:25 | 29766.8541 | 8580.0008 | 1 | 7 | 0 | 0 | 0 | 0.08790347 | 4.200139 | 0.3692068 | 2.848848 | 2.830262 | 10.9422 | 10.35354 | [13 empty] | 14.90965 | -0.06147414 | 13 | 0 | 14.2388 | -0.1323029
4639 | 2021/04/10 18:30:30 | 29771.8541 | 8585.0008 | 1 | 7 | 0 | 0 | 0 | 0.08727255 | 4.200005 | 0.3665451 | 2.84897 | 2.830262 | 10.94272 | 10.35354 |  | 1.224898e-05 | [11 empty] | 14.83473 | -0.02386898 | 13 | 0 | 14.3026 | -0.1174602
4640 | 2021/04/10 18:30:35 | 29776.8549 | 8590.0016 | 1 | 7 | 0 | 0 | 0 | 0.08760703 | 4.199799 | 0.3679319 | 2.849091 | 2.830262 | 10.94322 | 10.35354 | [13 empty] | 14.77537 | -0.04352331 | 13 | 0 | 14.48425 | 0.07734418
4641 | 2021/04/10 18:30:40 | 29781.8533 | 8595 | 1 | 7 | 0 | 0 | 0 | 0.08656086 | 4.199921 | 0.3635488 | 2.849211 | 2.830262 | 10.94373 | 10.35354 | [13 empty] | 14.92958 | -0.04598141 | 13 | 0 | 14.71886 | 0.1251251
4642 | 2021/04/10 18:30:45 | 29786.8539 | 8600.0006 | 1 | 7 | 0 | 0 | 0 | 0.08691103 | 4.200004 | 0.3650267 | 2.849331 | 2.830262 | 10.94423 | 10.35354 |  | -9.798944e-06 | [11 empty] | 15.08132 | -0.02378047 | 13 | 0 | 14.71011 | 0.1039797
4643 | 2021/04/10 18:30:50 | 29791.8542 | 8605.0009 | 1 | 7 | 0 | 0 | 0 | 0.08513515 | 4.200077 | 0.3575742 | 2.849449 | 2.830262 | 10.94473 | 10.35354 | [13 empty] | 15.26654 | 0.06194681 | 13 | 0 | 14.63272 | -0.07266879
4644 | 2021/04/10 18:30:55 | 29796.8541 | 8610.0008 | 1 | 7 | 0 | 0 | 0 | 0.08497038 | 4.199967 | 0.3568728 | 2.849568 | 2.830262 | 10.94523 | 10.35354 |  | 5.611104e-06 |  |  | 0 | [8 empty] | 14.99453 | 0.004865229 | 13 | 0 | 14.35302 | -0.1115125
4645 | 2021/04/10 18:31:00 | 29801.8534 | 8615.0001 | 1 | 7 | 0 | 0 | 0 | 0.08402089 | 4.199954 | 0.3528839 | 2.849685 | 2.830262 | 10.94572 | 10.35354 |  |  |  | 0 | [9 empty] | 14.78119 | -0.09220064 | 13 | 0 | 14.53389 | -0.04663229
4646 | 2021/04/10 18:31:05 | 29806.8545 | 8620.0012 | 1 | 7 | 0 | 0 | 0 | 0.08390971 | 4.199973 | 0.3524185 | 2.849802 | 2.830262 | 10.94621 | 10.35354 |  | 2.070319e-05 | [11 empty] | 15.20046 | 0.09811699 | 13 | 0 | 14.63955 | -0.004488528
4647 | 2021/04/10 18:31:10 | 29811.8544 | 8625.0011 | 1 | 7 | 0 | 0 | 0 | 0.08408059 | 4.200027 | 0.3531407 | 2.849919 | 2.830262 | 10.9467 | 10.35354 | [13 empty] | 14.83352 | -0.06285071 | 13 | 0 | 14.24294 | -0.1541999
4648 | 2021/04/10 18:31:15 | 29816.8541 | 8630.0008 | 1 | 7 | 0 | 0 | 0 | 0.08320308 | 4.19999 | 0.3494521 | 2.850035 | 2.830262 | 10.94719 | 10.35354 | [13 empty] | 15.00815 | -0.04930258 | 13 | 0 | 14.76827 | 0.04874885
4649 | 2021/04/10 18:31:20 | 29821.8542 | 8635.0009 | 1 | 7 | 0 | 0 | 0 | 0.08183014 | 4.200136 | 0.3436977 | 2.85015 | 2.830262 | 10.94767 | 10.35354 |  | 8.851319e-06 | [11 empty] | 15.06261 | 0.0009897351 | 13.1 | 0 | 14.28971 | -0.08801788
4650 | 2021/04/10 18:31:25 | 29826.8543 | 8640.001 | 1 | 7 | 0 | 0 | 0 | 0.08191634 | 4.200019 | 0.3440502 | 2.850264 | 2.830262 | 10.94815 | 10.35354 | [13 empty] | 14.79752 | -0.1167259 | 13 | 0 | 14.52832 | 0.01095146
4651 | 2021/04/10 18:31:30 | 29831.8536 | 8645.0003 | 1 | 7 | 0 | 0 | 0 | 0.08174117 | 4.199861 | 0.3433016 | 2.850378 | 2.830262 | 10.94863 | 10.35354 |  | 6.480054e-06 | [11 empty] | 15.15887 | 0.00159055 | 13.1 | 0 | 14.73662 | 0.09970903
4652 | 2021/04/10 18:31:35 | 29836.8537 | 8650.0004 | 1 | 7 | 0 | 0 | 0 | 0.08140605 | 4.19999 | 0.3419046 | 2.850491 | 2.830262 | 10.94911 | 10.35354 | [13 empty] | 15.05701 | -0.03936887 | 13.1 | 0 | 14.32794 | -0.09872854
4653 | 2021/04/10 18:31:40 | 29841.8544 | 8655.0011 | 1 | 7 | 0 | 0 | 0 | 0.08143315 | 4.20013 | 0.3420298 | 2.850604 | 2.830262 | 10.94958 | 10.35354 | [13 empty] | 14.77854 | -0.1328263 | 13 | 0 | 14.4436 | -0.04624337
4654 | 2021/04/10 18:31:45 | 29846.8545 | 8660.0012 | 1 | 7 | 0 | 0 | 0 | 0.08063173 | 4.200049 | 0.3386572 | 2.850717 | 2.830262 | 10.95005 | 10.35354 |  | 2.749889e-05 | [11 empty] | 15.10149 | -0.01983315 | 13 | 0 | 14.68649 | 0.09880543
4655 | 2021/04/10 18:31:50 | 29851.8535 | 8665.0002 | 1 | 7 | 0 | 0 | 0 | 0.07952446 | 4.199893 | 0.3339942 | 2.850828 | 2.830262 | 10.95052 | 10.35354 | [13 empty] | 15.04631 | -0.04378825 | 13 | 0 | 14.21492 | -0.1259947
4656 | 2021/04/10 18:31:55 | 29856.8542 | 8670.0009 | 1 | 7 | 0 | 0 | 0 | 0.07953288 | 4.200025 | 0.3340401 | 2.850939 | 2.830262 | 10.95099 | 10.35354 |  | 2.766014e-06 | [11 empty] | 14.75786 | -0.1351207 | 13 | 0 | 14.39368 | -0.02572
4657 | 2021/04/10 18:32:00 | 29861.8542 | 8675.0009 | 1 | 7 | 0 | 0 | 0 | 0.07910995 | 4.200042 | 0.3322651 | 2.851049 | 2.830262 | 10.95145 | 10.35354 | [13 empty] | 14.95392 | -0.06890595 | 13 | 0 | 14.70671 | 0.06107867
4658 | 2021/04/10 18:32:05 | 29866.8537 | 8680.0004 | 1 | 7 | 0 | 0 | 0 | 0.07925247 | 4.200084 | 0.332867 | 2.851159 | 2.830262 | 10.95191 | 10.35354 |  | -1.596306e-05 | [11 empty] | 15.13482 | 0.08347064 | 13 | 0 | 14.47161 | -0.03288627
4659 | 2021/04/10 18:32:10 | 29871.8535 | 8685.0002 | 1 | 7 | 0 | 0 | 0 | 0.07931559 | 4.200117 | 0.3331348 | 2.851268 | 2.830262 | 10.95237 | 10.35354 | [13 empty] | 14.97215 | 0.01527101 | 13 | 0 | 14.18448 | -0.1262397
4660 | 2021/04/10 18:32:15 | 29876.8547 | 8690.0014 | 1 | 7 | 0 | 0 | 0 | 0.07850379 | 4.199909 | 0.3297088 | 2.851377 | 2.830262 | 10.95283 | 10.35354 | [13 empty] | 14.77634 | -0.01413941 | 13 | 0 | 14.17107 | -0.1351365
4661 | 2021/04/10 18:32:20 | 29881.8535 | 8695.0002 | 1 | 7 | 0 | 0 | 0 | 0.07771158 | 4.199965 | 0.3263859 | 2.851485 | 2.830262 | 10.95328 | 10.35354 |  | -3.160819e-07 | [11 empty] | 14.7255 | -0.06473809 | 13 | 0 | 14.39782 | 0.06297529
4662 | 2021/04/10 18:32:25 | 29886.8534 | 8700.0001 | 1 | 7 | 0 | 0 | 0 | 0.07753303 | 4.19988 | 0.3256294 | 2.851593 | 2.830262 | 10.95373 | 10.35354 | [13 empty] | 14.78147 | -0.08025944 | 13 | 0 | 14.57067 | 0.08399725
4663 | 2021/04/10 18:32:30 | 29891.8543 | 8705.001 | 1 | 7 | 0 | 0 | 0 | 0.07628424 | 4.199982 | 0.3203924 | 2.851699 | 2.830262 | 10.95418 | 10.35354 |  | 1.785981e-05 | [11 empty] | 15.01349 | -0.03684103 | 13 | 0 | 14.67142 | 0.08634299
4664 | 2021/04/10 18:32:35 | 29896.8542 | 8710.0009 | 1 | 7 | 0 | 0 | 0 | 0.07661143 | 4.200066 | 0.3217731 | 2.851805 | 2.830262 | 10.95463 | 10.35354 | [13 empty] | 15.15887 | 0.09614527 | 13 | 0 | 14.67093 | -0.01560241
4665 | 2021/04/10 18:32:40 | 29901.8541 | 8715.0008 | 1 | 7 | 0 | 0 | 0 | 0.07614568 | 4.200121 | 0.3198211 | 2.851912 | 2.830262 | 10.95507 | 10.35354 | [13 empty] | 15.17687 | 0.1142865 | 13 | 0 | 14.4845 | -0.04305542
4666 | 2021/04/10 18:32:45 | 29906.8537 | 8720.0004 | 1 | 7 | 0 | 0 | 0 | 0.07490941 | 4.199905 | 0.3146124 | 2.852017 | 2.830262 | 10.95551 | 10.35354 |  | 2.457801e-05 | [11 empty] | 14.96778 | 0.07639259 | 13 | 0 | 14.22394 | -0.06050348
4667 | 2021/04/10 18:32:50 | 29911.8538 | 8725.0005 | 1 | 7 | 0 | 0 | 0 | 0.07563996 | 4.199861 | 0.3176773 | 2.852122 | 2.830262 | 10.95595 | 10.35354 | [13 empty] | 14.84277 | -0.1075381 | 13 | 0 | 14.23759 | -0.0482899
4668 | 2021/04/10 18:32:55 | 29916.8536 | 8730.0003 | 1 | 7 | 0 | 0 | 0 | 0.07563991 | 4.200067 | 0.3176927 | 2.852226 | 2.830262 | 10.95639 | 10.35354 |  | -3.002753e-05 |  |  | 0 | [8 empty] | 14.73451 | -0.1380849 | 13 | 0 | 14.47987 | -0.01041979
4669 | 2021/04/10 18:33:00 | 29921.8536 | 8735.0003 | 1 | 7 | 0 | 0 | 0 | 0.0749893 | 4.200076 | 0.3149608 | 2.85233 | 2.830262 | 10.95683 | 10.35354 |  |  |  | 0 | [9 empty] | 14.8328 | -0.08382529 | 13 | 0 | 14.67313 | 0.002811551
4670 | 2021/04/10 18:33:05 | 29926.8535 | 8740.0002 | 1 | 7 | 0 | 0 | 0 | 0.07373153 | 4.199942 | 0.3096681 | 2.852432 | 2.830262 | 10.95726 | 10.35354 | [13 empty] | 15.00254 | 0.07651627 | 13 | 0 | 14.78455 | 0.0811854
4671 | 2021/04/10 18:33:10 | 29931.8538 | 8745.0005 | 1 | 7 | 0 | 0 | 0 | 0.0743425 | 4.199924 | 0.3122328 | 2.852535 | 2.830262 | 10.95769 | 10.35354 |  | 1.659526e-05 | [11 empty] | 15.24929 | 0.1293978 | 13.1 | 0 | 14.65925 | 0.05651325
4672 | 2021/04/10 18:33:15 | 29936.8549 | 8750.0016 | 1 | 7 | 0 | 0 | 0 | 0.07363397 | 4.19996 | 0.3092597 | 2.852637 | 2.830262 | 10.95812 | 10.35354 | [13 empty] | 15.01031 | 0.07813036 | 13.1 | 0 | 14.26655 | -0.02451122
4673 | 2021/04/10 18:33:20 | 29941.8539 | 8755.0006 | 1 | 7 | 0 | 0 | 0 | 0.07215267 | 4.200018 | 0.3030425 | 2.852738 | 2.830262 | 10.95854 | 10.35354 |  | 1.936226e-05 | [11 empty] | 14.78801 | -0.09299308 | 13.1 | 0 | 14.42386 | 0.01642853
4674 | 2021/04/10 18:33:25 | 29946.8536 | 8760.0003 | 1 | 7 | 0 | 0 | 0 | 0.07247914 | 4.199943 | 0.3044083 | 2.852839 | 2.830262 | 10.95897 | 10.35354 | [13 empty] | 15.07015 | 0.0433147 | 13.1 | 0 | 14.66972 | 0.1483628
4675 | 2021/04/10 18:33:30 | 29951.8547 | 8765.0014 | 1 | 7 | 0 | 0 | 0 | 0.07258084 | 4.200091 | 0.3048461 | 2.85294 | 2.830262 | 10.95939 | 10.35354 |  | 2.133429e-06 | [11 empty] | 15.04414 | 0.07516563 | 13.1 | 0 | 14.2712 | -0.02975732
4676 | 2021/04/10 18:33:35 | 29956.854 | 8770.0007 | 1 | 7 | 0 | 0 | 0 | 0.0723035 | 4.20011 | 0.3036827 | 2.853039 | 2.830262 | 10.95981 | 10.35354 | [13 empty] | 14.70727 | -0.06693751 | 13.1 | 0 | 14.51835 | 0.04934907
4677 | 2021/04/10 18:33:40 | 29961.8539 | 8775.0006 | 1 | 7 | 0 | 0 | 0 | 0.07283379 | 4.199909 | 0.3058953 | 2.85314 | 2.830262 | 10.96023 | 10.35354 | [13 empty] | 15.16713 | 0.1094943 | 13.1 | 0 | 14.63539 | 0.1141876
4678 | 2021/04/10 18:33:45 | 29966.8539 | 8780.0006 | 1 | 7 | 0 | 0 | 0 | 0.07098221 | 4.199934 | 0.2981206 | 2.853238 | 2.830262 | 10.96064 | 10.35354 |  | 1.343515e-06 | [11 empty] | 14.95952 | 0.07465273 | 13 | 0 | 14.23029 | -0.03713518
4679 | 2021/04/10 18:33:50 | 29971.8543 | 8785.001 | 1 | 7 | 0 | 0 | 0 | 0.0708579 | 4.200172 | 0.2976154 | 2.853336 | 2.830262 | 10.96106 | 10.35354 | [13 empty] | 14.771 | -0.05104631 | 13 | 0 | 14.47257 | 0.09036005
4680 | 2021/04/10 18:33:55 | 29976.8551 | 8790.0018 | 1 | 7 | 0 | 0 | 0 | 0.07067885 | 4.199971 | 0.2968491 | 2.853434 | 2.830262 | 10.96147 | 10.35354 |  | 2.694709e-05 | [11 empty] | 15.09811 | 0.0984931 | 13 | 0 | 14.68311 | 0.1579469
4681 | 2021/04/10 18:34:00 | 29981.854 | 8795.0007 | 1 | 7 | 0 | 0 | 0 | 0.06964816 | 4.200064 | 0.2925267 | 2.853531 | 2.830262 | 10.96187 | 10.35354 | [13 empty] | 15.00766 | 0.07874191 | 13 | 0 | 14.28582 | -0.04215986
4682 | 2021/04/10 18:34:05 | 29986.8539 | 8800.0006 | 1 | 7 | 0 | 0 | 0 | 0.06911367 | 4.199909 | 0.2902711 | 2.853628 | 2.830262 | 10.96228 | 10.35354 | [13 empty] | 14.8014 | -0.0242275 | 13.1 | 0 | 14.59792 | 0.1035136
4683 | 2021/04/10 18:34:10 | 29991.8547 | 8805.0014 | 1 | 7 | 0 | 0 | 0 | 0.06968231 | 4.200018 | 0.292667 | 2.853724 | 2.830262 | 10.96269 | 10.35354 |  | 2.916e-05 | [11 empty] | 15.164 | 0.1182497 | 13.1 | 0 | 14.71255 | 0.1503304
4684 | 2021/04/10 18:34:15 | 29996.8539 | 8810.0006 | 1 | 7 | 0 | 0 | 0 | 0.06924895 | 4.20008 | 0.2908511 | 2.85382 | 2.830262 | 10.96309 | 10.35354 | [13 empty] | 15.05115 | 0.08100688 | 13 | 0 | 14.28554 | -0.0307554
4685 | 2021/04/10 18:34:20 | 30001.8542 | 8815.0009 | 1 | 7 | 0 | 0 | 0 | 0.06863675 | 4.20003 | 0.2882764 | 2.853915 | 2.830262 | 10.96349 | 10.35354 |  | 2.900027e-05 | [11 empty] | 14.752 | -0.06207287 | 13 | 0 | 14.3659 | 0.02228498
4686 | 2021/04/10 18:34:25 | 30006.8534 | 8820.0001 | 1 | 7 | 0 | 0 | 0 | 0.06826662 | 4.199979 | 0.2867184 | 2.854011 | 2.830262 | 10.96389 | 10.35354 | [13 empty] | 14.9792 | 0.008205771 | 13 | 0 | 14.65901 | 0.1337489
4687 | 2021/04/10 18:34:30 | 30011.8541 | 8825.0008 | 1 | 7 | 0 | 0 | 0 | 0.06777915 | 4.199947 | 0.2846688 | 2.854106 | 2.830262 | 10.96429 | 10.35354 |  | 8.377141e-06 | [11 empty] | 15.18972 | 0.07749915 | 13 | 0 | 14.44625 | 0.07990777
4688 | 2021/04/10 18:34:35 | 30016.8539 | 8830.0006 | 1 | 7 | 0 | 0 | 0 | 0.0678729 | 4.20011 | 0.2850736 | 2.854199 | 2.830262 | 10.96468 | 10.35354 | [13 empty] | 14.97532 | -0.08953452 | 13 | 0 | 14.20957 | -0.08047193
4689 | 2021/04/10 18:34:40 | 30021.8548 | 8835.0015 | 1 | 7 | 0 | 0 | 0 | 0.0676151 | 4.199997 | 0.2839832 | 2.854293 | 2.830262 | 10.96508 | 10.35354 | [13 empty] | 14.70919 | -0.1576889 | 13 | 0 | 14.31576 | -0.050596
4690 | 2021/04/10 18:34:45 | 30026.8541 | 8840.0008 | 1 | 7 | 0 | 0 | 0 | 0.06689786 | 4.200066 | 0.2809754 | 2.854387 | 2.830262 | 10.96547 | 10.35354 |  | 1.422463e-06 | [11 empty] | 14.88972 | -0.08335561 | 13 | 0 | 14.63518 | 0.01467973
4691 | 2021/04/10 18:34:50 | 30031.8533 | 8845 | 1 | 7 | 0 | 0 | 0 | 0.06657712 | 4.200078 | 0.2796291 | 2.854479 | 2.830262 | 10.96586 | 10.35354 | [13 empty] | 15.09374 | 0.09575218 | 13 | 0 | 14.59843 | 0.04795164
4692 | 2021/04/10 18:34:55 | 30036.8534 | 8850.0001 | 1 | 7 | 0 | 0 | 0 | 0.06690775 | 4.199924 | 0.2810075 | 2.854573 | 2.830262 | 10.96625 | 10.35354 |  | -8.297561e-06 |  |  | 0 | [8 empty] | 15.24029 | 0.1427808 | 13 | 0 | 14.46038 | 0.01057535
4693 | 2021/04/10 18:35:00 | 30041.8535 | 8855.0002 | 1 | 7 | 0 | 0 | 0 | 0.06639125 | 4.199866 | 0.2788344 | 2.854664 | 2.830262 | 10.96663 | 10.35354 |  |  |  | 0 | [9 empty] | 15.11415 | 0.1085255 | 13 | 0 | 14.31212 | -0.01004547
4694 | 2021/04/10 18:35:05 | 30046.8543 | 8860.001 | 1 | 7 | 0 | 0 | 0 | 0.06549287 | 4.200092 | 0.2750761 | 2.854755 | 2.830262 | 10.96701 | 10.35354 | [13 empty] | 14.95123 | -0.0944671 | 13 | 0 | 14.20737 | -0.08769482
4695 | 2021/04/10 18:35:10 | 30051.8539 | 8865.0006 | 1 | 7 | 0 | 0 | 0 | 0.06575728 | 4.20014 | 0.2761898 | 2.854846 | 2.830262 | 10.9674 | 10.35354 |  | 1.280142e-05 | [11 empty] | 14.76346 | -0.1410431 | 13 | 0 | 14.31162 | -0.07958472
4696 | 2021/04/10 18:35:15 | 30056.8533 | 8870 | 1 | 7 | 0 | 0 | 0 | 0.0651474 | 4.199893 | 0.2736121 | 2.854937 | 2.830262 | 10.96778 | 10.35354 | [13 empty] | 14.94225 | -0.073165 | 13 | 0 | 14.67313 | 0.1044631
4697 | 2021/04/10 18:35:20 | 30061.8541 | 8875.0008 | 1 | 7 | 0 | 0 | 0 | 0.06455906 | 4.199988 | 0.2711473 | 2.855026 | 2.830262 | 10.96815 | 10.35354 |  | 2.916194e-05 | [11 empty] | 15.14597 | 0.08596808 | 13 | 0 | 14.5631 | -0.005246401
4698 | 2021/04/10 18:35:25 | 30066.8542 | 8880.0009 | 1 | 7 | 0 | 0 | 0 | 0.06381519 | 4.200021 | 0.2680251 | 2.855116 | 2.830262 | 10.96853 | 10.35354 | [13 empty] | 14.97969 | 0.007594526 | 13 | 0 | 14.21395 | 0.03878891
4699 | 2021/04/10 18:35:30 | 30071.8543 | 8885.001 | 1 | 7 | 0 | 0 | 0 | 0.06334233 | 4.200056 | 0.2660413 | 2.855205 | 2.830262 | 10.9689 | 10.35354 | [13 empty] | 14.93812 | -0.06336123 | 13 | 0 | 14.63101 | 0.122641
4700 | 2021/04/10 18:35:35 | 30076.8543 | 8890.001 | 1 | 7 | 0 | 0 | 0 | 0.06328596 | 4.199952 | 0.265798 | 2.855293 | 2.830262 | 10.96927 | 10.35354 |  | 7.50738e-06 | [11 empty] | 15.0784 | -0.01110286 | 13 | 0 | 14.26779 | -0.08187473
4701 | 2021/04/10 18:35:40 | 30081.8534 | 8895.0001 | 1 | 7 | 0 | 0 | 0 | 0.06387197 | 4.200016 | 0.2682633 | 2.855381 | 2.830262 | 10.96965 | 10.35354 | [13 empty] | 14.83352 | -0.09141713 | 13 | 0 | 14.5787 | 0.03759772
4702 | 2021/04/10 18:35:45 | 30086.854 | 8900.0007 | 1 | 7 | 0 | 0 | 0 | 0.06304339 | 4.200069 | 0.2647866 | 2.855469 | 2.830262 | 10.97001 | 10.35354 |  | -1.106287e-05 | [11 empty] | 15.1878 | 0.07065952 | 13 | 0 | 14.174 | -0.1323226
4703 | 2021/04/10 18:35:50 | 30091.8541 | 8905.0008 | 1 | 7 | 0 | 0 | 0 | 0.06298704 | 4.20005 | 0.2645487 | 2.855556 | 2.830262 | 10.97038 | 10.35354 | [13 empty] | 14.75737 | -0.09157032 | 13 | 0 | 14.61666 | -0.007232726
4704 | 2021/04/10 18:35:55 | 30096.8543 | 8910.001 | 1 | 7 | 0 | 0 | 0 | 0.06239766 | 4.199958 | 0.2620676 | 2.855643 | 2.830262 | 10.97074 | 10.35354 |  | 1.809674e-05 | [11 empty] | 15.16496 | 0.1012948 | 13 | 0 | 14.33988 | -0.06581724
4705 | 2021/04/10 18:36:00 | 30101.8544 | 8915.0011 | 1 | 7 | 0 | 0 | 0 | 0.06201836 | 4.200113 | 0.2604841 | 2.855729 | 2.830262 | 10.97111 | 10.35354 | [13 empty] | 14.80677 | -0.013071 | 13 | 0 | 14.60133 | 0.06177157
4706 | 2021/04/10 18:36:05 | 30106.8538 | 8920.0005 | 1 | 7 | 0 | 0 | 0 | 0.06177159 | 4.200034 | 0.2594428 | 2.855815 | 2.830262 | 10.97147 | 10.35354 | [13 empty] | 15.13724 | 0.1116142 | 13 | 0 | 14.43021 | 0.08668065
4707 | 2021/04/10 18:36:10 | 30111.8536 | 8925.0003 | 1 | 7 | 0 | 0 | 0 | 0.06267451 | 4.19992 | 0.2632279 | 2.855902 | 2.830262 | 10.97183 | 10.35354 |  | 1.84136e-05 | [11 empty] | 14.95222 | 0.007528067 | 13 | 0 | 14.45091 | 0.0244084
4708 | 2021/04/10 18:36:15 | 30116.8544 | 8930.0011 | 1 | 7 | 0 | 0 | 0 | 0.06117377 | 4.199941 | 0.2569262 | 2.855987 | 2.830262 | 10.97219 | 10.35354 | [13 empty] | 14.95805 | -0.08197546 | 13 | 0 | 14.57918 | 0.1056892
4709 | 2021/04/10 18:36:20 | 30121.8534 | 8935.0001 | 1 | 7 | 0 | 0 | 0 | 0.06149046 | 4.200023 | 0.2582613 | 2.856072 | 2.830262 | 10.97255 | 10.35354 |  | -1.374945e-05 | [11 empty] | 15.08253 | -0.0004553795 | 13 | 0 | 14.24001 | -0.1054564
4710 | 2021/04/10 18:36:25 | 30126.8536 | 8940.0003 | 1 | 7 | 0 | 0 | 0 | 0.06146946 | 4.200072 | 0.2581762 | 2.856157 | 2.830262 | 10.9729 | 10.35354 | [13 empty] | 14.69339 | -0.1532128 | 13 | 0 | 14.63394 | 0.07594913
4711 | 2021/04/10 18:36:30 | 30131.8535 | 8945.0002 | 1 | 7 | 0 | 0 | 0 | 0.06089777 | 4.199892 | 0.2557641 | 2.856241 | 2.830262 | 10.97326 | 10.35354 | [13 empty] | 15.14404 | -0.00205487 | 13 | 0 | 14.30481 | -0.05622447
4712 | 2021/04/10 18:36:35 | 30136.8543 | 8950.001 | 1 | 7 | 0 | 0 | 0 | 0.05999793 | 4.199903 | 0.2519855 | 2.856325 | 2.830262 | 10.97361 | 10.35354 |  | -1.114336e-05 | [11 empty] | 15.10028 | -0.0215134 | 13 | 0 | 14.27338 | -0.09685665
4713 | 2021/04/10 18:36:40 | 30141.8537 | 8955.0004 | 1 | 7 | 0 | 0 | 0 | 0.06025444 | 4.200023 | 0.25307 | 2.856409 | 2.830262 | 10.97396 | 10.35354 | [13 empty] | 14.77004 | -0.1218119 | 13 | 0 | 14.61448 | 0.1119113
4714 | 2021/04/10 18:36:45 | 30146.8537 | 8960.0004 | 1 | 7 | 0 | 0 | 0 | 0.06001825 | 4.200004 | 0.2520769 | 2.856492 | 2.830262 | 10.97431 | 10.35354 |  | 8.7712e-06 | [11 empty] | 14.88484 | -0.0914827 | 13 | 0 | 14.60205 | 0.1020986
4715 | 2021/04/10 18:36:50 | 30151.8535 | 8965.0002 | 1 | 7 | 0 | 0 | 0 | 0.05919214 | 4.199941 | 0.2486035 | 2.856574 | 2.830262 | 10.97466 | 10.35354 | [13 empty] | 15.14308 | 0.09370506 | 13 | 0 | 14.30211 | 0.007075965
4716 | 2021/04/10 18:36:55 | 30156.8544 | 8970.0011 | 1 | 7 | 0 | 0 | 0 | 0.05911417 | 4.200031 | 0.2482813 | 2.856657 | 2.830262 | 10.975 | 10.35354 |  | 1.303967e-05 |  |  | 0 | [8 empty] | 15.21404 | 0.1491764 | 13 | 0 | 14.22857 | -0.07339835
4717 | 2021/04/10 18:37:00 | 30161.8538 | 8975.0005 | 1 | 7 | 0 | 0 | 0 | 0.05783156 | 4.200048 | 0.2428953 | 2.856738 | 2.830262 | 10.97534 | 10.35354 | [13 empty] | 14.99648 | 0.08377224 | 13 | 0 | 14.37883 | -0.03355801
4718 | 2021/04/10 18:37:05 | 30166.8546 | 8980.0013 | 1 | 7 | 0 | 0 | 0 | 0.05864952 | 4.200046 | 0.2463307 | 2.856819 | 2.830262 | 10.97568 | 10.35354 |  |  |  | 0 | [9 empty] | 14.77733 | -0.06869018 | 13 | 0 | 14.71132 | 0.04303724
4719 | 2021/04/10 18:37:10 | 30171.8546 | 8985.0013 | 1 | 7 | 0 | 0 | 0 | 0.05864085 | 4.199945 | 0.2462883 | 2.856901 | 2.830262 | 10.97603 | 10.35354 |  | -2.481243e-05 | [11 empty] | 15.26461 | 0.06665677 | 13 | 0 | 14.63809 | -0.06337851
4720 | 2021/04/10 18:37:15 | 30176.854 | 8990.0007 | 1 | 7 | 0 | 0 | 0 | 0.05850266 | 4.200036 | 0.2457133 | 2.856982 | 2.830262 | 10.97637 | 10.35354 | [13 empty] | 14.96923 | -0.006839633 | 13 | 0 | 14.25463 | -0.1574671
4721 | 2021/04/10 18:37:20 | 30181.8539 | 8995.0006 | 1 | 7 | 0 | 0 | 0 | 0.05782934 | 4.200182 | 0.2428938 | 2.857062 | 2.830262 | 10.9767 | 10.35354 |  | 1.817682e-06 | [11 empty] | 14.79947 | -0.03412902 | 13 | 0 | 14.34768 | -0.1071793
4722 | 2021/04/10 18:37:25 | 30186.8548 | 9000.0015 | 1 | 7 | 0 | 0 | 0 | 0.05806979 | 4.199929 | 0.243889 | 2.857142 | 2.830262 | 10.97704 | 10.35354 | [13 empty] | 14.77951 | -0.03486395 | 13 | 0 | 14.51029 | 0.09288549
4723 | 2021/04/10 18:37:30 | 30191.8539 | 9005.0006 | 1 | 7 | 0 | 0 | 0 | 0.05711988 | 4.199882 | 0.2398968 | 2.857221 | 2.830262 | 10.97737 | 10.35354 | [13 empty] | 15.04972 | 0.02925754 | 13 | 0 | 14.70767 | 0.1434049
4724 | 2021/04/10 18:37:35 | 30196.8547 | 9010.0014 | 1 | 7 | 0 | 0 | 0 | 0.05649929 | 4.200058 | 0.2373003 | 2.8573 | 2.830262 | 10.9777 | 10.35354 |  | 4.267034e-06 | [11 empty] | 15.20359 | 0.09352326 | 13 | 0 | 14.45283 | 0.08454114
4725 | 2021/04/10 18:37:40 | 30201.8539 | 9015.0006 | 1 | 7 | 0 | 0 | 0 | 0.05601991 | 4.200083 | 0.2352883 | 2.857378 | 2.830262 | 10.97803 | 10.35354 | [13 empty] | 14.83957 | -0.09456456 | 13 | 0 | 14.13939 | -0.06953359
4726 | 2021/04/10 18:37:45 | 30206.8533 | 9020 | 1 | 7 | 0 | 0 | 0 | 0.0562189 | 4.19997 | 0.2361177 | 2.857457 | 2.830262 | 10.97836 | 10.35354 |  | 1.73858e-05 | [11 empty] | 14.81259 | -0.1101157 | 13 | 0 | 14.5726 | 0.0791952
4727 | 2021/04/10 18:37:50 | 30211.854 | 9025.0007 | 1 | 7 | 0 | 0 | 0 | 0.05617718 | 4.199932 | 0.2359403 | 2.857536 | 2.830262 | 10.97869 | 10.35354 | [13 empty] | 15.20895 | 0.06267905 | 13 | 0 | 14.65536 | 0.1175421
4728 | 2021/04/10 18:37:55 | 30216.855 | 9030.0017 | 1 | 7 | 0 | 0 | 0 | 0.05622398 | 4.200034 | 0.2361426 | 2.857613 | 2.830262 | 10.97902 | 10.35354 |  | -2.765831e-06 | [11 empty] | 14.91474 | -0.05822748 | 13 | 0 | 14.28044 | -0.06510586
4729 | 2021/04/10 18:38:00 | 30221.8549 | 9035.0016 | 1 | 7 | 0 | 0 | 0 | 0.05570852 | 4.200181 | 0.2339859 | 2.857691 | 2.830262 | 10.97934 | 10.35354 | [13 empty] | 14.85396 | -0.07667691 | 13 | 0 | 14.6505 | 0.1012549
4730 | 2021/04/10 18:38:05 | 30226.8547 | 9040.0014 | 1 | 7 | 0 | 0 | 0 | 0.05499811 | 4.199994 | 0.2309917 | 2.857768 | 2.830262 | 10.97967 | 10.35354 | [13 empty] | 15.16375 | 0.09187251 | 13 | 0 | 14.39102 | 0.06690323
4731 | 2021/04/10 18:38:10 | 30231.8533 | 9045 | 1 | 7 | 0 | 0 | 0 | 0.05568575 | 4.199944 | 0.233877 | 2.857845 | 2.830262 | 10.97999 | 10.35354 |  | 9.166982e-06 | [11 empty] | 14.74814 | -0.06466419 | 13 | 0 | 14.40587 | 0.0311023
4732 | 2021/04/10 18:38:15 | 30236.8533 | 9050 | 1 | 7 | 0 | 0 | 0 | 0.05472768 | 4.199958 | 0.229854 | 2.857921 | 2.830262 | 10.98031 | 10.35354 | [13 empty] | 15.11146 | 0.1011539 | 13 | 0 | 14.56506 | 0.0784415
4733 | 2021/04/10 18:38:20 | 30241.8535 | 9055.0002 | 1 | 7 | 0 | 0 | 0 | 0.05508264 | 4.200004 | 0.2313473 | 2.857998 | 2.830262 | 10.98063 | 10.35354 |  | -2.844855e-06 | [11 empty] | 15.00667 | 0.08535177 | 13 | 0 | 14.24829 | -0.0355491
4734 | 2021/04/10 18:38:25 | 30246.8543 | 9060.001 | 1 | 7 | 0 | 0 | 0 | 0.05400251 | 4.199838 | 0.2268018 | 2.858073 | 2.830262 | 10.98095 | 10.35354 | [13 empty] | 14.72404 | -0.09158045 | 13 | 0 | 14.30139 | 0.01102149
4735 | 2021/04/10 18:38:30 | 30251.8551 | 9065.0018 | 1 | 7 | 0 | 0 | 0 | 0.05454574 | 4.200056 | 0.2290952 | 2.858149 | 2.830262 | 10.98127 | 10.35354 | [13 empty] | 14.87998 | -0.02941519 | 13 | 0 | 14.65463 | 0.1257581
4736 | 2021/04/10 18:38:35 | 30256.854 | 9070.0007 | 1 | 7 | 0 | 0 | 0 | 0.05433249 | 4.200069 | 0.2282002 | 2.858224 | 2.830262 | 10.98158 | 10.35354 |  | 1.20126e-05 | [11 empty] | 15.15838 | 0.09832829 | 13 | 0 | 14.40756 | 0.05509615
4737 | 2021/04/10 18:38:40 | 30261.8548 | 9075.0015 | 1 | 7 | 0 | 0 | 0 | 0.05403729 | 4.199936 | 0.2269532 | 2.858299 | 2.830262 | 10.9819 | 10.35354 | [13 empty] | 14.80601 | -0.07806242 | 13 | 0 | 14.11308 | -0.06443232
4738 | 2021/04/10 18:38:45 | 30266.8535 | 9080.0002 | 1 | 7 | 0 | 0 | 0 | 0.05352464 | 4.199932 | 0.2247998 | 2.858374 | 2.830262 | 10.98221 | 10.35354 |  | 9.483006e-07 | [11 empty] | 14.88288 | -0.06141067 | 13 | 0 | 14.65024 | 0.1051274
4739 | 2021/04/10 18:38:50 | 30271.8543 | 9085.001 | 1 | 7 | 0 | 0 | 0 | 0.05292546 | 4.199981 | 0.2222859 | 2.858448 | 2.830262 | 10.98252 | 10.35354 | [13 empty] | 15.13262 | 0.08518457 | 13 | 0 | 14.39636 | 0.04878104
4740 | 2021/04/10 18:38:55 | 30276.8535 | 9090.0002 | 1 | 7 | 0 | 0 | 0 | 0.05406558 | 4.200115 | 0.2270817 | 2.858522 | 2.830262 | 10.98284 | 10.35354 | [13 empty] | 14.71991 | -0.1069123 | 13 | 0 | 14.3557 | -0.006609559
4741 | 2021/04/10 18:39:00 | 30281.8534 | 9095.0001 | 1 | 7 | 0 | 0 | 0 | 0.05267117 | 4.199883 | 0.2212128 | 2.858595 | 2.830262 | 10.98314 | 10.35354 |  | 8.45561e-06 |  |  | 0 | [8 empty] | 14.98333 | 0.02668142 | 13 | 0 | 14.75074 | 0.1659247
4742 | 2021/04/10 18:39:05 | 30286.8534 | 9100.0001 | 1 | 7 | 0 | 0 | 0 | 0.0520077 | 4.199955 | 0.21843 | 2.858668 | 2.830262 | 10.98345 | 10.35354 |  |  |  | 0 | [9 empty] | 15.0451 | 0.09872943 | 13 | 0 | 14.3087 | -0.003887117
4743 | 2021/04/10 18:39:10 | 30291.8545 | 9105.0012 | 1 | 7 | 0 | 0 | 0 | 0.05209675 | 4.199976 | 0.2188051 | 2.858741 | 2.830262 | 10.98376 | 10.35354 |  | -2.370575e-07 | [11 empty] | 14.6654 | -0.05494118 | 13 | 0 | 14.41073 | 0.05452216
4744 | 2021/04/10 18:39:15 | 30296.8537 | 9110.0004 | 1 | 7 | 0 | 0 | 0 | 0.05119768 | 4.199981 | 0.2150293 | 2.858812 | 2.830262 | 10.98406 | 10.35354 | [13 empty] | 14.97628 | 0.03579229 | 13 | 0 | 14.68528 | 0.1522353
4745 | 2021/04/10 18:39:20 | 30301.8538 | 9115.0005 | 1 | 7 | 0 | 0 | 0 | 0.05157594 | 4.199974 | 0.2166176 | 2.858885 | 2.830262 | 10.98436 | 10.35354 |  | 2.852757e-05 | [11 empty] | 15.13138 | 0.078789 | 13 | 0 | 14.51198 | 0.1017314
4746 | 2021/04/10 18:39:25 | 30306.8546 | 9120.0013 | 1 | 7 | 0 | 0 | 0 | 0.05176849 | 4.200141 | 0.217435 | 2.858957 | 2.830262 | 10.98466 | 10.35354 | [13 empty] | 14.99892 | -0.03018707 | 13 | 0 | 14.23321 | -0.09868383
4747 | 2021/04/10 18:39:30 | 30311.8547 | 9125.0014 | 1 | 7 | 0 | 0 | 0 | 0.05172912 | 4.199996 | 0.2172621 | 2.859028 | 2.830262 | 10.98496 | 10.35354 | [13 empty] | 14.78948 | -0.09363234 | 13 | 0 | 14.13308 | -0.148536
4748 | 2021/04/10 18:39:35 | 30316.8547 | 9130.0014 | 1 | 7 | 0 | 0 | 0 | 0.05149286 | 4.20001 | 0.2162705 | 2.859099 | 2.830262 | 10.98526 | 10.35354 |  | 1.659526e-05 | [11 empty] | 14.62452 | -0.08849233 | 13 | 0 | 14.29677 | -0.118216
4749 | 2021/04/10 18:39:38 | 30319.8354 | 9132.9821 | 1 | 7 | 0 | 0 | 0 | 0.04999984 | 4.19989 | 0.2099938 | 2.859142 | 2.830262 | 10.98544 | 10.35354 |  | 1.659526e-05 | 0 | 0 | 0 | [8 empty] | 14.65272 | -0.1010826 | 13 | 0 | 14.24463 | 0.01977235
4750 | 2021/04/10 18:49:38 | 30919.8778 | 600.0009 | 1 | 8 | 0 | 0 | 0 | 0 | 4.19063 | 0 | 2.859142 | 2.830262 | 10.98544 | 10.35354 |  | -2.82905e-05 |  | 0 | 0 | [8 empty] | 14.8924 | -0.1032314 | 13 | 0 | 14.22153 | -0.1055777
4751 | 2021/04/10 18:59:38 | 31519.8776 | 1200.0007 | 1 | 8 | 0 | 0 | 0 | 0 | 4.187636 | 0 | 2.859142 | 2.830262 | 10.98544 | 10.35354 |  | 1.422451e-06 |  | 0 | 0 | [8 empty] | 15.08958 | 0.1059398 | 13.1 | 0 | 14.45552 | 0.06726146
4752 | 2021/04/10 19:09:38 | 32119.8771 | 1800.0002 | 1 | 8 | 0 | 0 | 0 | 0 | 4.185692 | 0 | 2.859142 | 2.830262 | 10.98544 | 10.35354 |  | -3.113613e-05 |  | 0 | [9 empty] | 15.13458 | 0.1306504 | 13 | 0 | 14.55169 | 0.03035635
4753 | 2021/04/10 19:19:38 | 32719.8779 | 2400.001 | 1 | 8 | 0 | 0 | 0 | 0 | 4.184347 | 0 | 2.859142 | 2.830262 | 10.98544 | 10.35354 |  | -1.959708e-05 |  | 0 | [9 empty] | 14.88728 | -0.03352225 | 13 | 0 | 14.29677 | -0.152213
4754 | 2021/04/10 19:29:38 | 33319.8772 | 3000.0003 | 1 | 8 | 0 | 0 | 0 | 0 | 4.183275 | 0 | 2.859142 | 2.830262 | 10.98544 | 10.35354 |  | 2.220733e-05 |  | 0 | [9 empty] | 14.51578 | -0.05670518 | 13 | 0 | 14.33409 | 0.07790416
4755 | 2021/04/10 19:39:38 | 33919.8771 | 3600.0002 | 1 | 8 | 0 | 0 | 0 | 0 | 4.182454 | 0 | 2.859142 | 2.830262 | 10.98544 | 10.35354 |  | 8.29708e-06 |  | 0 | [9 empty] | 14.83969 | 0.00507772 | 13 | 0 | 14.32219 | -0.09305686
4756 | 2021/04/10 19:49:38 | 34519.8771 | 4200.0002 | 1 | 8 | 0 | 0 | 0 | 0 | 4.181708 | 0 | 2.859142 | 2.830262 | 10.98544 | 10.35354 |  | -1.493586e-05 |  | 0 | [9 empty] | 14.74 | -0.09181559 | 13 | 0 | 14.75744 | 0.1385853
4757 | 2021/04/10 19:59:38 | 35119.8781 | 4800.0012 | 1 | 8 | 0 | 0 | 0 | 0 | 4.181198 | 0 | 2.859142 | 2.830262 | 10.98544 | 10.35354 |  | 7.981464e-06 |  | 0 | [9 empty] | 15.08181 | 0.1005578 | 13 | 0 | 14.52077 | 0.09611338
4758 | 2021/04/10 20:09:38 | 35719.8775 | 5400.0006 | 1 | 8 | 0 | 0 | 0 | 0 | 4.180744 | 0 | 2.859142 | 2.830262 | 10.98544 | 10.35354 |  | -1.209073e-05 |  | 0 | [9 empty] | 15.13286 | 0.08993179 | 13 | 0 | 14.57188 | -0.03782392
4759 | 2021/04/10 20:19:38 | 36319.8784 | 6000.0015 | 1 | 8 | 0 | 0 | 0 | 0 | 4.180217 | 0 | 2.859142 | 2.830262 | 10.98544 | 10.35354 |  | -2.109969e-05 |  | 0 | [9 empty] | 15.0127 | 0.04787982 | 13 | 0 | 14.58302 | 0.1186997
4760 | 2021/04/10 20:29:38 | 36919.8784 | 6600.0015 | 1 | 8 | 0 | 0 | 0 | 0 | 4.179817 | 0 | 2.859142 | 2.830262 | 10.98544 | 10.35354 |  | -8.29763e-06 |  | 0 | [9 empty] | 14.43656 | -0.08817792 | 13 | 0 | 14.43747 | -0.02885759
4761 | 2021/04/10 20:39:38 | 37519.8776 | 7200.0007 | 1 | 8 | 0 | 0 | 0 | 0 | 4.179478 | 0 | 2.859142 | 2.830262 | 10.98544 | 10.35354 |  | 1.454061e-05 |  | 0 | [9 empty] | 14.82624 | 0.141831 | 13 | 0 | 14.33794 | 0.00721693
4762 | 2021/04/10 20:49:38 | 38119.8774 | 7800.0005 | 1 | 8 | 0 | 0 | 0 | 0 | 4.179066 | 0 | 2.859142 | 2.830262 | 10.98544 | 10.35354 |  | 1.169571e-05 |  | 0 | [9 empty] | 14.79112 | -0.1094839 | 13 | 0 | 14.12741 | -0.05249321
4763 | 2021/04/10 20:59:38 | 38719.8783 | 8400.0014 | 1 | 8 | 0 | 0 | 0 | 0 | 4.178881 | 0 | 2.859142 | 2.830262 | 10.98544 | 10.35354 |  | -2.98732e-05 |  | 0 | [9 empty] | 14.84617 | 0.1173073 | 13 | 0 | 14.35944 | 0.04664302
4764 | 2021/04/10 21:09:38 | 39319.8774 | 9000.0005 | 1 | 8 | 0 | 0 | 0 | 0 | 4.178611 | 0 | 2.859142 | 2.830262 | 10.98544 | 10.35354 |  | 6.005904e-06 |  | 0 | [9 empty] | 14.52968 | -0.0375694 | 13 | 0 | 14.10686 | -0.108375
4765 | 2021/04/10 21:19:38 | 39919.8783 | 9600.0014 | 1 | 8 | 0 | 0 | 0 | 0 | 4.178285 | 0 | 2.859142 | 2.830262 | 10.98544 | 10.35354 |  | 7.112254e-06 |  | 0 | [9 empty] | 14.74497 | -0.02336979 | 13 | 0 | 14.49765 | 0.1227275
4766 | 2021/04/10 21:29:38 | 40519.8776 | 10200.0007 | 1 | 8 | 0 | 0 | 0 | 0 | 4.178151 | 0 | 2.859142 | 2.830262 | 10.98544 | 10.35354 |  | -3.374622e-05 |  | 0 | [9 empty] | 14.67197 | -0.08857846 | 13 | 0 | 14.12505 | -0.04298687
4767 | 2021/04/10 21:39:38 | 41119.8773 | 10800.0004 | 1 | 8 | 0 | 0 | 0 | 0 | 4.177941 | 0 | 2.859142 | 2.830262 | 10.98544 | 10.35354 |  | -2.836999e-05 | 0 | 0 | 0 | [8 empty] | 14.6278 | 0.005915165 | 13 | 0 | 14.43154 | 0.1086518
4768 | 2021/04/10 21:39:40 | 41121.9145 | 2.0011 | 1 | 9 | 0 | 0 | 0 | -0.7091446 | 4.149969 | -2.942928 | 2.859142 | 2.830654 | 10.98544 | 10.35516 |  | -0.00341383 |  | 0.04583887 | 1198.158 | [8 empty] | 15.01573 | 0.08267075 | 13 | 0 | 14.14461 | -0.01999617
4769 | 2021/04/10 21:39:42 | 41123.9135 | 4.0001 | 1 | 9 | 0 | 0 | 0 | -0.709053 | 4.14776 | -2.940982 | 2.859142 | 2.831048 | 10.98544 | 10.3568 |  | -0.001145599 | [11 empty] | 14.57373 | -0.07206529 | 13 | 0 | 14.37014 | -0.07437885
4770 | 2021/04/10 21:39:44 | 41125.9146 | 6.0012 | 1 | 9 | 0 | 0 | 0 | -0.7094879 | 4.145981 | -2.941523 | 2.859142 | 2.831442 | 10.98544 | 10.35843 |  | -0.00110268 |  | 0.1809392 | 8.832 | [8 empty] | 14.91439 | -0.001965761 | 13 | 0 | 14.52114 | 0.09619385
4771 | 2021/04/10 21:39:46 | 41127.9138 | 8.0004 | 1 | 9 | 0 | 0 | 0 | -0.7091064 | 4.144552 | -2.938928 | 2.859142 | 2.831835 | 10.98544 | 10.36006 |  | -0.0007751692 | [11 empty] | 14.85522 | 0.08309603 | 13 | 0 | 14.14775 | -0.01272351
4772 | 2021/04/10 21:39:48 | 41129.9137 | 10.0003 | 1 | 9 | 0 | 0 | 0 | -0.7095871 | 4.143493 | -2.940169 | 2.859142 | 2.832229 | 10.98544 | 10.36169 | [13 empty] | 14.54529 | -0.08544743 | 13 | 0 | 14.37823 | -0.07407129
4773 | 2021/04/10 21:39:50 | 41131.9146 | 12.0012 | 1 | 9 | 0 | 0 | 0 | -0.7090683 | 4.142108 | -2.937037 | 2.859142 | 2.832623 | 10.98544 | 10.36332 |  | -0.000569472 | [11 empty] | 14.98164 | -0.0129956 | 13 | 0 | 14.33063 | -0.01487404
4774 | 2021/04/10 21:39:52 | 41133.9143 | 14.0009 | 1 | 9 | 0 | 0 | 0 | -0.7094345 | 4.14113 | -2.93786 | 2.859142 | 2.833016 | 10.98544 | 10.36495 |  | -0.0008275475 |  | 0.2939362 | [9 empty] | 14.57373 | -0.1274732 | 13 | 0 | 14.2021 | -0.1298577
4775 | 2021/04/10 21:39:54 | 41135.9136 | 16.0002 | 1 | 9 | 0 | 0 | 0 | -0.7096024 | 4.139981 | -2.93774 | 2.859142 | 2.833409 | 10.98544 | 10.36658 |  | -0.0006518474 | [11 empty] | 14.81597 | -0.03754646 | 13 | 0 | 14.6198 | 0.1358959
4776 | 2021/04/10 21:39:56 | 41137.9146 | 18.0012 | 1 | 9 | 0 | 0 | 0 | -0.70961 | 4.138801 | -2.936935 | 2.859142 | 2.833803 | 10.98544 | 10.36821 | [13 empty] | 14.97001 | 0.1251307 | 13 | 0 | 14.31386 | -0.0003153086
4777 | 2021/04/10 21:39:58 | 41139.9146 | 20.0012 | 1 | 9 | 0 | 0 | 0 | -0.7094116 | 4.137828 | -2.935423 | 2.859142 | 2.834197 | 10.98544 | 10.36984 |  | -0.0003956337 | [11 empty] | 14.63332 | -0.08826792 | 13 | 0 | 14.23982 | -0.1111624
4778 | 2021/04/10 21:40:00 | 41141.9145 | 22.0011 | 1 | 9 | 0 | 0 | 0 | -0.7092361 | 4.136913 | -2.934048 | 2.859142 | 2.83459 | 10.98544 | 10.37147 |  | -0.000472301 | [11 empty] | 14.75523 | -0.05251437 | 13 | 0 | 14.52329 | 0.003946722
4779 | 2021/04/10 21:40:02 | 41143.9137 | 24.0003 | 1 | 9 | 0 | 0 | 0 | -0.709259 | 4.136007 | -2.9335 | 2.859142 | 2.834984 | 10.98544 | 10.3731 |  |  |  | 0.409532 | 2.912395 | [8 empty] | 14.77911 | -0.06560385 | 13 | 0 | 14.10076 | -0.09302795
4780 | 2021/04/10 21:40:04 | 41145.9144 | 26.001 | 1 | 9 | 0 | 0 | 0 | -0.709671 | 4.135186 | -2.934622 | 2.859142 | 2.835377 | 10.98544 | 10.37472 |  | -0.0004520928 | [11 empty] | 14.54627 | -0.07240117 | 13 | 0 | 14.38651 | 0.05760163
4781 | 2021/04/10 21:40:06 | 41147.9135 | 28.0001 | 1 | 9 | 0 | 0 | 0 | -0.7091064 | 4.134557 | -2.931841 | 2.859142 | 2.835771 | 10.98544 | 10.37635 | [13 empty] | 14.92724 | 0.09450108 | 13 | 0 | 14.5851 | 0.04210413
4782 | 2021/04/10 21:40:08 | 41149.9145 | 30.0011 | 1 | 9 | 0 | 0 | 0 | -0.7096634 | 4.133884 | -2.933666 | 2.859142 | 2.836164 | 10.98544 | 10.37798 |  | -0.0003548072 | [11 empty] | 14.9075 | -0.0009250641 | 13 | 0 | 14.16358 | -0.1013774
4783 | 2021/04/10 21:40:10 | 41151.9135 | 32.0001 | 1 | 9 | 0 | 0 | 0 | -0.7095718 | 4.133068 | -2.932709 | 2.859142 | 2.836558 | 10.98544 | 10.3796 |  | -0.0005254053 | [11 empty] | 14.60314 | -0.08831531 | 13 | 0 | 14.5486 | 0.009749234
4784 | 2021/04/10 21:40:12 | 41153.9136 | 34.0002 | 1 | 9 | 0 | 0 | 0 | -0.709198 | 4.132435 | -2.930715 | 2.859142 | 2.836952 | 10.98544 | 10.38123 | [13 empty] | 15.03173 | 0.08166552 | 13 | 0 | 14.49253 | 0.1228699
4785 | 2021/04/10 21:40:14 | 41155.9146 | 36.0012 | 1 | 9 | 0 | 0 | 0 | -0.7096252 | 4.131629 | -2.931908 | 2.859142 | 2.837346 | 10.98544 | 10.38286 | [13 empty] | 14.71025 | 0.06302238 | 13 | 0 | 14.09028 | -0.05795747
4786 | 2021/04/10 21:40:16 | 41157.9139 | 38.0005 | 1 | 9 | 0 | 0 | 0 | -0.7096024 | 4.130855 | -2.931265 | 2.859142 | 2.837739 | 10.98544 | 10.38449 |  | -0.0002958156 |  | 0.5146891 | [9 empty] | 14.53483 | -0.1106071 | 13 | 0 | 14.39697 | -0.06273359
4787 | 2021/04/10 21:40:18 | 41159.9136 | 40.0002 | 1 | 9 | 0 | 0 | 0 | -0.7093582 | 4.130219 | -2.929805 | 2.859142 | 2.838133 | 10.98544 | 10.38611 | [13 empty] | 14.87987 | -0.02348274 | 13 | 0 | 14.47927 | 0.08606911
4788 | 2021/04/10 21:40:20 | 41161.9146 | 42.0012 | 1 | 9 | 0 | 0 | 0 | -0.7094116 | 4.129579 | -2.929571 | 2.859142 | 2.838526 | 10.98544 | 10.38774 |  | -0.0002876774 | [11 empty] | 14.86076 | 0.07946581 | 13 | 0 | 14.24218 | -0.07409275
4789 | 2021/04/10 21:40:22 | 41163.9138 | 44.0004 | 1 | 9 | 0 | 0 | 0 | -0.7097244 | 4.128909 | -2.930387 | 2.859142 | 2.83892 | 10.98544 | 10.38936 | [13 empty] | 14.70709 | -0.04802287 | 13 | 0 | 14.5912 | 0.1208544
4790 | 2021/04/10 21:40:24 | 41165.9136 | 46.0002 | 1 | 9 | 0 | 0 | 0 | -0.7095108 | 4.12848 | -2.929201 | 2.859142 | 2.839314 | 10.98544 | 10.39099 |  | -0.0003801338 | [11 empty] | 14.96665 | 0.1391378 | 13 | 0 | 14.29588 | -0.004566312
4791 | 2021/04/10 21:40:26 | 41167.9146 | 48.0012 | 1 | 9 | 0 | 0 | 0 | -0.7091064 | 4.127939 | -2.927148 | 2.859142 | 2.839707 | 10.98544 | 10.39261 | [13 empty] | 14.59069 | -0.1016518 | 13 | 0 | 14.17523 | -0.1336911
4792 | 2021/04/10 21:40:28 | 41169.9138 | 50.0004 | 1 | 9 | 0 | 0 | 0 | -0.709549 | 4.127368 | -2.92857 | 2.859142 | 2.840101 | 10.98544 | 10.39424 |  | -0.0003369513 | [11 empty] | 14.70945 | -0.05117297 | 13 | 0 | 14.57165 | 0.1062864
4793 | 2021/04/10 21:40:30 | 41171.9147 | 52.0013 | 1 | 9 | 0 | 0 | 0 | -0.7095718 | 4.126895 | -2.928328 | 2.859142 | 2.840494 | 10.98544 | 10.39586 | [13 empty] | 15.02562 | 0.1449776 | 13 | 0 | 14.07152 | -0.08499831
4794 | 2021/04/10 21:40:32 | 41173.9139 | 54.0005 | 1 | 9 | 0 | 0 | 0 | -0.7093964 | 4.126387 | -2.927244 | 2.859142 | 2.840888 | 10.98544 | 10.39748 |  |  |  | 0.6600985 | 1.695554 | [8 empty] | 14.60334 | -0.05903095 | 13 | 0 | 14.42899 | 0.06643385
4795 | 2021/04/10 21:40:34 | 41175.9136 | 56.0002 | 1 | 9 | 0 | 0 | 0 | -0.7095718 | 4.125684 | -2.927469 | 2.859142 | 2.841281 | 10.98544 | 10.39911 |  | -0.0002193775 | [11 empty] | 14.91914 | 0.09085923 | 13 | 0 | 14.5989 | 0.03617227
4796 | 2021/04/10 21:40:36 | 41177.9136 | 58.0002 | 1 | 9 | 0 | 0 | 0 | -0.7095871 | 4.124996 | -2.927044 | 2.859142 | 2.841675 | 10.98544 | 10.40073 | [13 empty] | 14.91046 | 0.01899958 | 13 | 0 | 14.15923 | -0.1065636
4797 | 2021/04/10 21:40:38 | 41179.9137 | 60.0003 | 1 | 9 | 0 | 0 | 0 | -0.7094498 | 4.124523 | -2.926142 | 2.859142 | 2.842069 | 10.98544 | 10.40236 | [13 empty] | 14.58419 | -0.0885272 | 13 | 0 | 14.09564 | -0.02240002
4798 | 2021/04/10 21:40:40 | 41181.9147 | 62.0013 | 1 | 9 | 0 | 0 | 0 | -0.709671 | 4.124073 | -2.926735 | 2.859142 | 2.842463 | 10.98544 | 10.40398 |  | -0.0002226451 | [11 empty] | 14.628 | 0.02680719 | 13 | 0 | 14.48166 | 0.1181683
4799 | 2021/04/10 21:40:42 | 41183.9147 | 64.0013 | 1 | 9 | 0 | 0 | 0 | -0.7098236 | 4.123669 | -2.927078 | 2.859142 | 2.842857 | 10.98544 | 10.40561 | [13 empty] | 14.87179 | 0.09210378 | 13 | 0 | 14.14242 | -0.001420975
4800 | 2021/04/10 21:40:44 | 41185.9147 | 66.0013 | 1 | 9 | 0 | 0 | 0 | -0.7095642 | 4.12326 | -2.925718 | 2.859142 | 2.84325 | 10.98544 | 10.40723 |  | -0.000313004 | [11 empty] | 14.54254 | -0.0119561 | 13 | 0 | 14.14896 | -0.09872168
4801 | 2021/04/10 21:40:46 | 41187.9145 | 68.0011 | 1 | 9 | 0 | 0 | 0 | -0.7097015 | 4.12287 | -2.926007 | 2.859142 | 2.843644 | 10.98544 | 10.40885 | [13 empty] | 14.64139 | -0.1089221 | 13 | 0 | 14.44514 | -0.008581877
4802 | 2021/04/10 21:40:48 | 41189.9144 | 70.001 | 1 | 9 | 0 | 0 | 0 | -0.7094345 | 4.122347 | -2.924535 | 2.859142 | 2.844038 | 10.98544 | 10.41048 | [13 empty] | 14.98362 | 0.04362702 | 13 | 0 | 14.40785 | 0.1030597
4803 | 2021/04/10 21:40:50 | 41191.9137 | 72.0003 | 1 | 9 | 0 | 0 | 0 | -0.7093201 | 4.121924 | -2.923764 | 2.859142 | 2.844431 | 10.98544 | 10.4121 |  | -0.0002199975 | [11 empty] | 14.90475 | -0.1543078 | 13 | 0 | 14.05235 | -0.1110917
4804 | 2021/04/10 21:40:52 | 41193.9136 | 74.0002 | 1 | 9 | 0 | 0 | 0 | -0.7095871 | 4.121354 | -2.92446 | 2.859142 | 2.844824 | 10.98544 | 10.41372 |  |  |  | 0.7858698 | [9 empty] | 14.66588 | -0.07464528 | 13 | 0 | 14.46234 | 0.09651124
4805 | 2021/04/10 21:40:54 | 41195.9138 | 76.0004 | 1 | 9 | 0 | 0 | 0 | -0.7095108 | 4.120904 | -2.923826 | 2.859142 | 2.845218 | 10.98544 | 10.41534 |  | -0.0002247803 | [11 empty] | 14.91265 | 0.1235577 | 13 | 0 | 14.47557 | 0.1168224
4806 | 2021/04/10 21:40:56 | 41197.9138 | 78.0004 | 1 | 9 | 0 | 0 | 0 | -0.7096634 | 4.120447 | -2.92413 | 2.859142 | 2.845612 | 10.98544 | 10.41696 | [13 empty] | 14.92724 | 0.08951515 | 13 | 0 | 14.17603 | -0.07021338
4807 | 2021/04/10 21:40:58 | 41199.9147 | 80.0013 | 1 | 9 | 0 | 0 | 0 | -0.7091293 | 4.119905 | -2.921545 | 2.859142 | 2.846006 | 10.98544 | 10.41859 | [13 empty] | 14.69683 | -0.05215377 | 13 | 0 | 14.05491 | -0.1435393
4808 | 2021/04/10 21:41:00 | 41201.9137 | 82.0003 | 1 | 9 | 0 | 0 | 0 | -0.7094193 | 4.119583 | -2.922512 | 2.859142 | 2.846399 | 10.98544 | 10.42021 |  | -0.0002720053 | [11 empty] | 14.75799 | 0.07913709 | 13 | 0 | 14.49607 | 0.06783217
4809 | 2021/04/10 21:41:02 | 41203.9137 | 84.0003 | 1 | 9 | 0 | 0 | 0 | -0.7098923 | 4.119123 | -2.924134 | 2.859142 | 2.846793 | 10.98544 | 10.42183 | [13 empty] | 14.98046 | 0.06456077 | 13 | 0 | 14.32433 | -0.06327689
4810 | 2021/04/10 21:41:04 | 41205.9145 | 86.0011 | 1 | 9 | 0 | 0 | 0 | -0.7093811 | 4.118819 | -2.921812 | 2.859142 | 2.847187 | 10.98544 | 10.42345 |  | -0.0002491821 | [11 empty] | 14.67551 | -0.07238001 | 13 | 0 | 13.9897 | -0.09524375
4811 | 2021/04/10 21:41:06 | 41207.9146 | 88.0012 | 1 | 9 | 0 | 0 | 0 | -0.7097397 | 4.118388 | -2.922983 | 2.859142 | 2.84758 | 10.98544 | 10.42507 | [13 empty] | 14.5676 | -0.07672578 | 13 | 0 | 14.34941 | 0.06013572
4812 | 2021/04/10 21:41:08 | 41209.9146 | 90.0012 | 1 | 9 | 0 | 0 | 0 | -0.70961 | 4.118177 | -2.9223 | 2.859142 | 2.847974 | 10.98544 | 10.42669 | [13 empty] | 14.82071 | 0.07420689 | 13 | 0 | 14.58073 | 0.07431656
4813 | 2021/04/10 21:41:10 | 41211.9145 | 92.0011 | 1 | 9 | 0 | 0 | 0 | -0.7095871 | 4.117582 | -2.921783 | 2.859142 | 2.848368 | 10.98544 | 10.42832 |  | -0.0002010778 | [11 empty] | 14.63685 | 0.02072483 | 13 | 0 | 14.03871 | -0.08887678
4814 | 2021/04/10 21:41:12 | 41213.9146 | 94.0012 | 1 | 9 | 0 | 0 | 0 | -0.7099152 | 4.11708 | -2.922778 | 2.859142 | 2.848762 | 10.98544 | 10.42994 | [13 empty] | 14.54627 | -0.0988251 | 13 | 0 | 14.35729 | -0.06235987
4815 | 2021/04/10 21:41:14 | 41215.9139 | 96.0005 | 1 | 9 | 0 | 0 | 0 | -0.7097015 | 4.116788 | -2.921691 | 2.859142 | 2.849155 | 10.98544 | 10.43156 | [13 empty] | 14.81735 | -0.02206922 | 13 | 0 | 14.54816 | 0.096609
4816 | 2021/04/10 21:41:16 | 41217.9144 | 98.001 | 1 | 9 | 0 | 0 | 0 | -0.7092819 | 4.116285 | -2.919606 | 2.859142 | 2.849549 | 10.98544 | 10.43318 |  | -0.0002429375 | [11 empty] | 14.92169 | 0.08173734 | 13 | 0 | 14.28739 | 0.05215347
4817 | 2021/04/10 21:41:18 | 41219.9136 | 100.0002 | 1 | 9 | 0 | 0 | 0 | -0.7094955 | 4.116018 | -2.920296 | 2.859142 | 2.849942 | 10.98544 | 10.4348 |  |  |  | 0.9924762 | 1.125047 | [8 empty] | 14.71655 | 0.06227583 | 13 | 0 | 14.11851 | -0.05870044
4818 | 2021/04/10 21:41:20 | 41221.9136 | 102.0002 | 1 | 9 | 0 | 0 | 0 | -0.7091599 | 4.115655 | -2.918657 | 2.859142 | 2.850336 | 10.98544 | 10.43642 | [13 empty] | 14.78109 | 0.02017021 | 13 | 0 | 14.5776 | 0.1434654
4819 | 2021/04/10 21:41:22 | 41223.9146 | 104.0012 | 1 | 9 | 0 | 0 | 0 | -0.7094727 | 4.11536 | -2.919736 | 2.859142 | 2.850729 | 10.98544 | 10.43804 | [13 empty] | 14.95108 | 0.1224864 | 13 | 0 | 14.36796 | 0.01986414
4820 | 2021/04/10 21:41:24 | 41225.9139 | 106.0005 | 1 | 9 | 0 | 0 | 0 | -0.7097397 | 4.115046 | -2.920612 | 2.859142 | 2.851123 | 10.98544 | 10.43966 |  | -0.0001697505 | [11 empty] | 14.7375 | -0.04504591 | 13 | 0 | 14.10295 | -0.1706421
4821 | 2021/04/10 21:41:26 | 41227.9145 | 108.0011 | 1 | 9 | 0 | 0 | 0 | -0.7096634 | 4.114683 | -2.92004 | 2.859142 | 2.851517 | 10.98544 | 10.44128 | [13 empty] | 14.51508 | -0.1408106 | 13 | 0 | 14.34069 | -0.008521974
4822 | 2021/04/10 21:41:28 | 41229.9145 | 110.0011 | 1 | 9 | 0 | 0 | 0 | -0.7093811 | 4.114257 | -2.918576 | 2.859142 | 2.851911 | 10.98544 | 10.4429 | [13 empty] | 14.84913 | 0.06603062 | 13 | 0 | 14.63107 | 0.1710993
4823 | 2021/04/10 21:41:30 | 41231.9144 | 112.001 | 1 | 9 | 0 | 0 | 0 | -0.7093353 | 4.113825 | -2.918081 | 2.859142 | 2.852304 | 10.98544 | 10.44452 |  | -0.0001796035 | [11 empty] | 14.66743 | -0.09679824 | 13 | 0 | 14.11319 | -0.0717324
4824 | 2021/04/10 21:41:32 | 41233.9144 | 114.001 | 1 | 9 | 0 | 0 | 0 | -0.709549 | 4.113299 | -2.918587 | 2.859142 | 2.852698 | 10.98544 | 10.44614 | [13 empty] | 14.46355 | -0.02237082 | 13 | 0 | 14.36221 | 0.1122585
4825 | 2021/04/10 21:41:34 | 41235.9137 | 116.0003 | 1 | 9 | 0 | 0 | 0 | -0.7097092 | 4.113013 | -2.919043 | 2.859142 | 2.853091 | 10.98544 | 10.44775 | [13 empty] | 14.873 | 0.08494407 | 13 | 0 | 14.65495 | 0.05992681
4826 | 2021/04/10 21:41:36 | 41237.9138 | 118.0004 | 1 | 9 | 0 | 0 | 0 | -0.7092667 | 4.112692 | -2.916995 | 2.859142 | 2.853485 | 10.98544 | 10.44937 | [13 empty] | 14.9848 | 0.02313346 | 13 | 0 | 14.3579 | -0.09786427
4827 | 2021/04/10 21:41:38 | 41239.9137 | 120.0003 | 1 | 9 | 0 | 0 | 0 | -0.7093353 | 4.112364 | -2.917045 | 2.859142 | 2.853879 | 10.98544 | 10.45099 |  | -0.0001529708 | [11 empty] | 14.6205 | -0.09635687 | 13 | 0 | 14.09544 | -0.03478765
4828 | 2021/04/10 21:41:40 | 41241.9139 | 122.0005 | 1 | 9 | 0 | 0 | 0 | -0.7098999 | 4.112076 | -2.919162 | 2.859142 | 2.854272 | 10.98544 | 10.45261 | [13 empty] | 14.8844 | -0.01399577 | 13 | 0 | 14.62255 | 0.08184344
4829 | 2021/04/10 21:41:42 | 41243.9147 | 124.0013 | 1 | 9 | 0 | 0 | 0 | -0.709671 | 4.111766 | -2.918001 | 2.859142 | 2.854666 | 10.98544 | 10.45423 | [13 empty] | 14.99505 | 0.1308736 | 13 | 0 | 14.36816 | 0.0853619
4830 | 2021/04/10 21:41:44 | 41245.9137 | 126.0003 | 1 | 9 | 0 | 0 | 0 | -0.709549 | 4.111578 | -2.917366 | 2.859142 | 2.85506 | 10.98544 | 10.45585 |  | -0.0001898648 | [11 empty] | 14.61851 | 0.02190232 | 13 | 0 | 14.15192 | -0.09452492
4831 | 2021/04/10 21:41:46 | 41247.9146 | 128.0012 | 1 | 9 | 0 | 0 | 0 | -0.7095871 | 4.111292 | -2.91732 | 2.859142 | 2.855453 | 10.98544 | 10.45747 |  |  |  | 1.102961 | [9 empty] | 14.58399 | -0.1029998 | 13 | 0 | 14.47536 | -0.03687024
4832 | 2021/04/10 21:41:48 | 41249.9136 | 130.0002 | 1 | 9 | 0 | 0 | 0 | -0.7097092 | 4.110821 | -2.917487 | 2.859142 | 2.855847 | 10.98544 | 10.45909 | [13 empty] | 14.91994 | -0.008059144 | 13 | 0 | 14.59241 | 0.1129097
4833 | 2021/04/10 21:41:50 | 41251.9136 | 132.0002 | 1 | 9 | 0 | 0 | 0 | -0.7096252 | 4.110402 | -2.916845 | 2.859142 | 2.856241 | 10.98544 | 10.4607 |  | -0.0001931772 | [11 empty] | 14.58833 | -0.1036292 | 13 | 0 | 14.13632 | -0.1425257
4834 | 2021/04/10 21:41:52 | 41253.9146 | 134.0012 | 1 | 9 | 0 | 0 | 0 | -0.7096252 | 4.110001 | -2.91656 | 2.859142 | 2.856634 | 10.98544 | 10.46232 | [13 empty] | 14.59974 | -0.07903814 | 13 | 0 | 14.42539 | 0.07614344
4835 | 2021/04/10 21:41:54 | 41255.9145 | 136.0011 | 1 | 9 | 0 | 0 | 0 | -0.7093201 | 4.109677 | -2.915077 | 2.859142 | 2.857028 | 10.98544 | 10.46394 | [13 empty] | 14.91359 | 0.08764803 | 13 | 0 | 14.54224 | 0.1356781
4836 | 2021/04/10 21:41:56 | 41257.9147 | 138.0013 | 1 | 9 | 0 | 0 | 0 | -0.7093964 | 4.109526 | -2.915283 | 2.859142 | 2.857422 | 10.98544 | 10.46556 | [13 empty] | 14.92089 | 0.1256371 | 13 | 0 | 14.1916 | -0.05461961
4837 | 2021/04/10 21:41:58 | 41259.9139 | 140.0005 | 1 | 9 | 0 | 0 | 0 | -0.7094574 | 4.109214 | -2.915312 | 2.859142 | 2.857815 | 10.98544 | 10.46717 |  | -0.000134351 | [11 empty] | 14.56522 | -0.106523 | 13 | 0 | 14.14242 | 0.1003832
4838 | 2021/04/10 21:42:00 | 41261.9144 | 142.001 | 1 | 9 | 0 | 0 | 0 | -0.7098923 | 4.108946 | -2.916909 | 2.859142 | 2.858209 | 10.98544 | 10.46879 | [13 empty] | 15.01832 | 0.1157698 | 13 | 0 | 14.55943 | 0.01771301
4839 | 2021/04/10 21:42:02 | 41263.9138 | 144.0004 | 1 | 9 | 0 | 0 | 0 | -0.7091827 | 4.108626 | -2.913766 | 2.859142 | 2.858603 | 10.98544 | 10.47041 | [13 empty] | 14.86392 | -0.04180729 | 13 | 0 | 14.11993 | -0.1080307
4840 | 2021/04/10 21:42:04 | 41265.9146 | 146.0012 | 1 | 9 | 0 | 0 | 0 | -0.7094574 | 4.108441 | -2.914764 | 2.859142 | 2.858996 | 10.98544 | 10.47203 |  | -0.000224314 | [11 empty] | 14.53937 | -0.07334441 | 13 | 0 | 14.35769 | 0.03843367
4841 | 2021/04/10 21:42:06 | 41267.9137 | 148.0003 | 1 | 9 | 0 | 0 | 0 | -0.709816 | 4.108095 | -2.915992 | 2.859142 | 2.85939 | 10.98544 | 10.47364 | [13 empty] | 14.87929 | 0.0749588 | 13 | 0 | 14.61014 | 0.06820261
4842 | 2021/04/10 21:42:08 | 41269.9138 | 150.0004 | 1 | 9 | 0 | 0 | 0 | -0.7091599 | 4.107838 | -2.913114 | 2.859142 | 2.859783 | 10.98544 | 10.47526 | [13 empty] | 14.93568 | -0.001788139 | 13 | 0 | 14.11083 | -0.1068181
4843 | 2021/04/10 21:42:10 | 41271.9147 | 152.0013 | 1 | 9 | 0 | 0 | 0 | -0.7094116 | 4.107372 | -2.913817 | 2.859142 | 2.860177 | 10.98544 | 10.47688 | [13 empty] | 14.6173 | -0.0816837 | 13 | 0 | 14.5452 | 0.002711117
4844 | 2021/04/10 21:42:12 | 41273.9138 | 154.0004 | 1 | 9 | 0 | 0 | 0 | -0.709671 | 4.106993 | -2.914614 | 2.859142 | 2.860571 | 10.98544 | 10.47849 |  | -0.0001203783 | [11 empty] | 14.9929 | 0.04931122 | 13 | 0 | 14.52669 | 0.1155767
4845 | 2021/04/10 21:42:14 | 41275.9137 | 156.0003 | 1 | 9 | 0 | 0 | 0 | -0.7098236 | 4.106738 | -2.91506 | 2.859142 | 2.860964 | 10.98544 | 10.48011 | [13 empty] | 14.80002 | 0.08941412 | 13 | 0 | 14.2021 | -0.02239406
4846 | 2021/04/10 21:42:16 | 41277.9138 | 158.0004 | 1 | 9 | 0 | 0 | 0 | -0.7095337 | 4.106477 | -2.913684 | 2.859142 | 2.861358 | 10.98544 | 10.48173 | [13 empty] | 14.49694 | -0.08219719 | 13 | 0 | 14.37368 | -0.08221895
4847 | 2021/04/10 21:42:18 | 41279.9147 | 160.0013 | 1 | 9 | 0 | 0 | 0 | -0.7099762 | 4.106179 | -2.915289 | 2.859142 | 2.861752 | 10.98544 | 10.48335 |  |  |  | 1.24177 | 0.8511424 | [8 empty] | 14.87082 | -0.01842111 | 13 | 0 | 14.31009 | -0.01987278
4848 | 2021/04/10 21:42:20 | 41281.9139 | 162.0005 | 1 | 9 | 0 | 0 | 0 | -0.7098236 | 4.105959 | -2.914507 | 2.859142 | 2.862146 | 10.98544 | 10.48496 | [13 empty] | 14.63944 | -0.0723058 | 13 | 0 | 14.14363 | -0.1522595
4849 | 2021/04/10 21:42:22 | 41283.9138 | 164.0004 | 1 | 9 | 0 | 0 | 0 | -0.7098618 | 4.105744 | -2.914511 | 2.859142 | 2.862539 | 10.98544 | 10.48658 |  | -0.0001364611 | [11 empty] | 14.63214 | -0.08887827 | 13 | 0 | 14.50161 | 0.08910447
4850 | 2021/04/10 21:42:24 | 41285.9147 | 166.0013 | 1 | 9 | 0 | 0 | 0 | -0.709816 | 4.105406 | -2.914083 | 2.859142 | 2.862933 | 10.98544 | 10.4882 | [13 empty] | 14.95737 | 0.1179823 | 13 | 0 | 14.49842 | 0.09982973
4851 | 2021/04/10 21:42:26 | 41287.9138 | 168.0004 | 1 | 9 | 0 | 0 | 0 | -0.7095871 | 4.105136 | -2.912952 | 2.859142 | 2.863327 | 10.98544 | 10.48981 | [13 empty] | 14.81028 | 0.0561735 | 13 | 0 | 14.10274 | -0.1287091
4852 | 2021/04/10 21:42:28 | 41289.9138 | 170.0004 | 1 | 9 | 0 | 0 | 0 | -0.7095261 | 4.10486 | -2.912505 | 2.859142 | 2.863721 | 10.98544 | 10.49143 | [13 empty] | 14.49297 | -0.1552406 | 13 | 0 | 14.56394 | 0.09497583
4853 | 2021/04/10 21:42:30 | 41291.9138 | 172.0004 | 1 | 9 | 0 | 0 | 0 | -0.7095642 | 4.104464 | -2.912381 | 2.859142 | 2.864115 | 10.98544 | 10.49304 |  | -0.0001212545 | [11 empty] | 14.95837 | 0.06006986 | 13 | 0 | 14.33143 | -0.05406231
4854 | 2021/04/10 21:42:32 | 41293.9138 | 174.0004 | 1 | 9 | 0 | 0 | 0 | -0.7094574 | 4.10421 | -2.911762 | 2.859142 | 2.864508 | 10.98544 | 10.49466 | [13 empty] | 14.5806 | -0.09227723 | 13 | 0 | 14.09204 | -0.06722003
4855 | 2021/04/10 21:42:34 | 41295.9145 | 176.0011 | 1 | 9 | 0 | 0 | 0 | -0.7091293 | 4.103996 | -2.910264 | 2.859142 | 2.864902 | 10.98544 | 10.49627 | [13 empty] | 14.59661 | -0.008869469 | 13 | 0 | 14.48068 | 0.08927464
4856 | 2021/04/10 21:42:36 | 41297.9146 | 178.0012 | 1 | 9 | 0 | 0 | 0 | -0.7094955 | 4.103593 | -2.911481 | 2.859142 | 2.865295 | 10.98544 | 10.49789 | [13 empty] | 14.94476 | 0.0913018 | 13 | 0 | 14.54422 | 0.004630685
4857 | 2021/04/10 21:42:38 | 41299.9145 | 180.0011 | 1 | 9 | 0 | 0 | 0 | -0.7094116 | 4.103431 | -2.911022 | 2.859142 | 2.865689 | 10.98544 | 10.49951 |  | -0.0001498661 | [11 empty] | 14.83295 | -0.03404737 | 13 | 0 | 14.13155 | -0.1322305
4858 | 2021/04/10 21:42:40 | 41301.9139 | 182.0005 | 1 | 9 | 0 | 0 | 0 | -0.7094345 | 4.103283 | -2.911011 | 2.859142 | 2.866083 | 10.98544 | 10.50112 | [13 empty] | 14.64334 | -0.09555787 | 13 | 0 | 14.46901 | -0.01574397
4859 | 2021/04/10 21:42:42 | 41303.9146 | 184.0012 | 1 | 9 | 0 | 0 | 0 | -0.7099915 | 4.103076 | -2.913149 | 2.859142 | 2.866477 | 10.98544 | 10.50274 | [13 empty] | 14.90592 | 0.003761947 | 13 | 0 | 14.45423 | 0.0928092
4860 | 2021/04/10 21:42:44 | 41305.9139 | 186.0005 | 1 | 9 | 0 | 0 | 0 | -0.7097626 | 4.102759 | -2.911985 | 2.859142 | 2.86687 | 10.98544 | 10.50435 | [13 empty] | 14.88857 | 0.1075894 | 13 | 0 | 14.1373 | 0.0003790855
4861 | 2021/04/10 21:42:46 | 41307.9137 | 188.0003 | 1 | 9 | 0 | 0 | 0 | -0.709816 | 4.102596 | -2.912088 | 2.859142 | 2.867264 | 10.98544 | 10.50597 | [13 empty] | 14.54233 | -0.02312303 | 13 | 0 | 14.14875 | -0.1098919
4862 | 2021/04/10 21:42:48 | 41309.9139 | 190.0005 | 1 | 9 | 0 | 0 | 0 | -0.7096634 | 4.102011 | -2.911047 | 2.859142 | 2.867657 | 10.98544 | 10.50758 |  | -0.0001141054 | [11 empty] | 14.71577 | -0.06071448 | 13 | 0 | 14.39994 | 0.07849604
4863 | 2021/04/10 21:42:50 | 41311.9137 | 192.0003 | 1 | 9 | 0 | 0 | 0 | -0.7098541 | 4.101836 | -2.911705 | 2.859142 | 2.868051 | 10.98544 | 10.5092 | [13 empty] | 14.76744 | 0.01614511 | 13 | 0 | 14.03059 | -0.1528013
4864 | 2021/04/10 21:42:52 | 41313.9137 | 194.0003 | 1 | 9 | 0 | 0 | 0 | -0.7096863 | 4.101563 | -2.910823 | 2.859142 | 2.868445 | 10.98544 | 10.51081 | [13 empty] | 14.46692 | -0.1424223 | 13 | 0 | 14.1756 | -0.04894048
4865 | 2021/04/10 21:42:54 | 41315.9139 | 196.0005 | 1 | 9 | 0 | 0 | 0 | -0.7097092 | 4.101314 | -2.91074 | 2.859142 | 2.868839 | 10.98544 | 10.51243 | [13 empty] | 14.87731 | 0.0629282 | 13 | 0 | 14.47672 | 0.1429209
4866 | 2021/04/10 21:42:56 | 41317.9146 | 198.0012 | 1 | 9 | 0 | 0 | 0 | -0.7095718 | 4.101151 | -2.910061 | 2.859142 | 2.869232 | 10.98544 | 10.51404 |  | -0.0001258447 |  | 1.523789 | [9 empty] | 14.91359 | 0.1205808 | 13 | 0 | 14.16236 | -0.06881446
4867 | 2021/04/10 21:42:58 | 41319.9137 | 200.0003 | 1 | 9 | 0 | 0 | 0 | -0.7094879 | 4.100985 | -2.909599 | 2.859142 | 2.869626 | 10.98544 | 10.51566 | [13 empty] | 14.58732 | -0.1062769 | 13 | 0 | 14.43706 | 0.1161876
4868 | 2021/04/10 21:43:00 | 41321.9145 | 202.0011 | 1 | 9 | 0 | 0 | 0 | -0.7096024 | 4.100792 | -2.909932 | 2.859142 | 2.87002 | 10.98544 | 10.51727 | [13 empty] | 14.95521 | 0.06307513 | 13 | 0 | 14.35018 | -0.03278106
4869 | 2021/04/10 21:43:02 | 41323.9147 | 204.0013 | 1 | 9 | 0 | 0 | 0 | -0.7098007 | 4.100484 | -2.910526 | 2.859142 | 2.870414 | 10.98544 | 10.51889 | [13 empty] | 14.66942 | -0.08023322 | 13 | 0 | 14.04208 | -0.08712769
4870 | 2021/04/10 21:43:04 | 41325.9136 | 206.0002 | 1 | 9 | 0 | 0 | 0 | -0.7097015 | 4.100237 | -2.909944 | 2.859142 | 2.870807 | 10.98544 | 10.5205 |  | -0.0001252678 | [11 empty] | 14.53049 | -0.02989858 | 13 | 0 | 14.33419 | 0.1070371
4871 | 2021/04/10 21:43:06 | 41327.9137 | 208.0003 | 1 | 9 | 0 | 0 | 0 | -0.7094498 | 4.099865 | -2.908648 | 2.859142 | 2.871201 | 10.98544 | 10.52211 | [13 empty] | 14.96056 | 0.107331 | 13 | 0 | 14.42858 | 0.03209502
4872 | 2021/04/10 21:43:08 | 41329.9138 | 210.0004 | 1 | 9 | 0 | 0 | 0 | -0.7093048 | 4.099598 | -2.907865 | 2.859142 | 2.871594 | 10.98544 | 10.52373 | [13 empty] | 14.69566 | -0.05994558 | 13 | 0 | 14.16947 | -0.0942269
4873 | 2021/04/10 21:43:10 | 41331.9147 | 212.0013 | 1 | 9 | 0 | 0 | 0 | -0.7095718 | 4.09933 | -2.908769 | 2.859142 | 2.871988 | 10.98544 | 10.52534 | [13 empty] | 14.79034 | -0.06070614 | 13 | 0 | 14.47732 | 0.04651457
4874 | 2021/04/10 21:43:12 | 41333.9136 | 214.0002 | 1 | 9 | 0 | 0 | 0 | -0.709549 | 4.09915 | -2.908548 | 2.859142 | 2.872381 | 10.98544 | 10.52695 |  | -0.0001378277 | [11 empty] | 14.87909 | 0.08507878 | 13 | 0 | 14.15704 | 0.04180074
4875 | 2021/04/10 21:43:14 | 41335.9138 | 216.0004 | 1 | 9 | 0 | 0 | 0 | -0.7098541 | 4.098821 | -2.909565 | 2.859142 | 2.872776 | 10.98544 | 10.52857 | [13 empty] | 14.5455 | -0.04341304 | 13 | 0 | 14.15192 | -0.1050839
4876 | 2021/04/10 21:43:16 | 41337.9137 | 218.0003 | 1 | 9 | 0 | 0 | 0 | -0.7094345 | 4.098838 | -2.907857 | 2.859142 | 2.873169 | 10.98544 | 10.53018 | [13 empty] | 14.76374 | -0.05656958 | 13 | 0 | 14.56024 | 0.05521625
4877 | 2021/04/10 21:43:18 | 41339.9138 | 220.0004 | 1 | 9 | 0 | 0 | 0 | -0.7093964 | 4.098603 | -2.907534 | 2.859142 | 2.873563 | 10.98544 | 10.5318 | [13 empty] | 14.90491 | 0.06114632 | 13 | 0 | 14.08196 | -0.1494604
4878 | 2021/04/10 21:43:20 | 41341.9139 | 222.0005 | 1 | 9 | 0 | 0 | 0 | -0.7095642 | 4.098342 | -2.908037 | 2.859142 | 2.873957 | 10.98544 | 10.53341 | [13 empty] | 14.55478 | -0.1094168 | 13 | 0 | 14.3658 | 0.02975225
4879 | 2021/04/10 21:43:22 | 41343.9145 | 224.0011 | 1 | 9 | 0 | 0 | 0 | -0.7097778 | 4.098061 | -2.908713 | 2.859142 | 2.87435 | 10.98544 | 10.53502 |  | -0.0001080022 | [11 empty] | 14.9846 | 0.1277873 | 13 | 0 | 14.46726 | 0.1347849
4880 | 2021/04/10 21:43:24 | 41345.9146 | 226.0012 | 1 | 9 | 0 | 0 | 0 | -0.7096863 | 4.097766 | -2.908128 | 2.859142 | 2.874744 | 10.98544 | 10.53664 | [13 empty] | 14.75721 | 0.02639472 | 13 | 0 | 14.03497 | -0.1379818
4881 | 2021/04/10 21:43:26 | 41347.9137 | 228.0003 | 1 | 9 | 0 | 0 | 0 | -0.7095642 | 4.09746 | -2.907411 | 2.859142 | 2.875137 | 10.98544 | 10.53825 | [13 empty] | 14.5455 | -0.1394987 | 13 | 0 | 14.37843 | 0.04072666
4882 | 2021/04/10 21:43:28 | 41349.9137 | 230.0003 | 1 | 9 | 0 | 0 | 0 | -0.7094498 | 4.097236 | -2.906783 | 2.859142 | 2.875531 | 10.98544 | 10.53986 | [13 empty] | 14.98561 | 0.1208249 | 13 | 0 | 14.08813 | -0.09060234
4883 | 2021/04/10 21:43:30 | 41351.9137 | 232.0003 | 1 | 9 | 0 | 0 | 0 | -0.7095718 | 4.096999 | -2.907115 | 2.859142 | 2.875925 | 10.98544 | 10.54147 | [13 empty] | 14.49731 | -0.08277804 | 13 | 0 | 14.26446 | 0.03355056
4884 | 2021/04/10 21:43:32 | 41353.9147 | 234.0013 | 1 | 9 | 0 | 0 | 0 | -0.7098389 | 4.096771 | -2.908047 | 2.859142 | 2.876318 | 10.98544 | 10.54309 |  | -0.0001311673 | [11 empty] | 14.87811 | 0.09232759 | 13 | 0 | 14.52864 | 0.07418901
4885 | 2021/04/10 21:43:34 | 41355.9147 | 236.0013 | 1 | 9 | 0 | 0 | 0 | -0.7097092 | 4.096576 | -2.907378 | 2.859142 | 2.876712 | 10.98544 | 10.5447 | [13 empty] | 14.81735 | -0.007390976 | 13 | 0 | 14.10982 | -0.08274168
4886 | 2021/04/10 21:43:36 | 41357.9146 | 238.0012 | 1 | 9 | 0 | 0 | 0 | -0.7096405 | 4.096505 | -2.907046 | 2.859142 | 2.877106 | 10.98544 | 10.54631 | [13 empty] | 14.57373 | -0.06835222 | 13 | 0 | 14.21671 | 0.02744883
4887 | 2021/04/10 21:43:38 | 41359.9148 | 240.0014 | 1 | 9 | 0 | 0 | 0 | -0.7092819 | 4.096247 | -2.905394 | 2.859142 | 2.8775 | 10.98544 | 10.54793 |  |  |  |  | 0.6280952 | [8 empty] | 14.79293 | 0.05047083 | 13 | 0 | 14.37112 | 0.08251041
4888 | 2021/04/10 21:43:40 | 41361.9136 | 242.0002 | 1 | 9 | 0 | 0 | 0 | -0.7097778 | 4.096083 | -2.907309 | 2.859142 | 2.877893 | 10.98544 | 10.54954 |  |  |  | 1.659957 | [9 empty] | 14.65794 | 0.03810465 | 13 | 0 | 14.06714 | -0.07148057
4889 | 2021/04/10 21:43:42 | 41363.9146 | 244.0012 | 1 | 9 | 0 | 0 | 0 | -0.7095871 | 4.095798 | -2.906325 | 2.859142 | 2.878287 | 10.98544 | 10.55115 |  | -8.732182e-05 | [11 empty] | 14.51292 | -0.08601129 | 13 | 0 | 14.38237 | -0.04496485
4890 | 2021/04/10 21:43:44 | 41365.9138 | 246.0004 | 1 | 9 | 0 | 0 | 0 | -0.7097244 | 4.09542 | -2.90662 | 2.859142 | 2.878681 | 10.98544 | 10.55276 | [13 empty] | 14.90609 | -0.01602292 | 13 | 0 | 14.55664 | 0.08439094
4891 | 2021/04/10 21:43:46 | 41367.9146 | 248.0012 | 1 | 9 | 0 | 0 | 0 | -0.7094955 | 4.095197 | -2.905524 | 2.859142 | 2.879074 | 10.98544 | 10.55438 | [13 empty] | 14.82407 | 0.08705527 | 13 | 0 | 14.22618 | 0.0003689528
4892 | 2021/04/10 21:43:48 | 41369.9139 | 250.0005 | 1 | 9 | 0 | 0 | 0 | -0.7094879 | 4.094956 | -2.905322 | 2.859142 | 2.879468 | 10.98544 | 10.55599 | [13 empty] | 14.7341 | -0.02811551 | 13 | 0 | 14.58171 | 0.1111022
4893 | 2021/04/10 21:43:50 | 41371.9145 | 252.0011 | 1 | 9 | 0 | 0 | 0 | -0.7095261 | 4.094677 | -2.90528 | 2.859142 | 2.879861 | 10.98544 | 10.5576 | [13 empty] | 14.96372 | 0.1342797 | 13 | 0 | 14.36601 | -0.004860759
4894 | 2021/04/10 21:43:52 | 41373.9147 | 254.0013 | 1 | 9 | 0 | 0 | 0 | -0.7097092 | 4.094634 | -2.905999 | 2.859142 | 2.880255 | 10.98544 | 10.55921 |  | -0.000112897 | [11 empty] | 14.57016 | -0.06738782 | 13 | 0 | 14.11083 | -0.1404929
4895 | 2021/04/10 21:43:54 | 41375.9136 | 256.0002 | 1 | 9 | 0 | 0 | 0 | -0.7096481 | 4.094437 | -2.905609 | 2.859142 | 2.880649 | 10.98544 | 10.56082 | [13 empty] | 14.70925 | -0.06059945 | 13 | 0 | 14.57144 | 0.1059806
4896 | 2021/04/10 21:43:56 | 41377.9138 | 258.0004 | 1 | 9 | 0 | 0 | 0 | -0.7094574 | 4.094317 | -2.904743 | 2.859142 | 2.881042 | 10.98544 | 10.56243 | [13 empty] | 14.98974 | 0.1388887 | 13 | 0 | 14.39206 | 0.0522694
4897 | 2021/04/10 21:43:58 | 41379.9146 | 260.0012 | 1 | 9 | 0 | 0 | 0 | -0.7091217 | 4.094072 | -2.903195 | 2.859142 | 2.881436 | 10.98544 | 10.56405 | [13 empty] | 14.49 | -0.05306274 | 13 | 0 | 14.29369 | 0.05415469
4898 | 2021/04/10 21:44:00 | 41381.9146 | 262.0012 | 1 | 9 | 0 | 0 | 0 | -0.7094193 | 4.09393 | -2.904313 | 2.859142 | 2.88183 | 10.98544 | 10.56566 | [13 empty] | 14.9075 | 0.1112092 | 13 | 0 | 14.55805 | 0.06339192
4899 | 2021/04/10 21:44:02 | 41383.9138 | 264.0004 | 1 | 9 | 0 | 0 | 0 | -0.7096405 | 4.093719 | -2.905069 | 2.859142 | 2.882223 | 10.98544 | 10.56727 |  | -0.0001254277 | [11 empty] | 14.81637 | 0.01382738 | 13 | 0 | 14.17462 | -0.08433998
4900 | 2021/04/10 21:44:04 | 41385.9138 | 266.0004 | 1 | 9 | 0 | 0 | 0 | -0.7092972 | 4.093397 | -2.903435 | 2.859142 | 2.882617 | 10.98544 | 10.56888 | [13 empty] | 14.57393 | -0.09325206 | 13 | 0 | 14.26076 | 0.01394391
4901 | 2021/04/10 21:44:06 | 41387.9139 | 268.0005 | 1 | 9 | 0 | 0 | 0 | -0.7094116 | 4.093102 | -2.903694 | 2.859142 | 2.88301 | 10.98544 | 10.57049 | [13 empty] | 14.82942 | 0.03826529 | 13 | 0 | 14.64785 | 0.08626223
4902 | 2021/04/10 21:44:08 | 41389.9137 | 270.0003 | 1 | 9 | 0 | 0 | 0 | -0.7097397 | 4.093065 | -2.905011 | 2.859142 | 2.883404 | 10.98544 | 10.5721 | [13 empty] | 14.72405 | 0.06369591 | 13 | 0 | 14.12603 | -0.05499423
4903 | 2021/04/10 21:44:10 | 41391.9138 | 272.0004 | 1 | 9 | 0 | 0 | 0 | -0.7093811 | 4.092705 | -2.903288 | 2.859142 | 2.883797 | 10.98544 | 10.57371 |  | -0.0001244022 | [11 empty] | 14.60018 | -0.08069605 | 13 | 0 | 14.41122 | -0.04422337
4904 | 2021/04/10 21:44:12 | 41393.914 | 274.0006 | 1 | 9 | 0 | 0 | 0 | -0.709259 | 4.092572 | -2.902694 | 2.859142 | 2.884191 | 10.98544 | 10.57532 | [13 empty] | 14.92408 | -0.01078099 | 13 | 0 | 14.53813 | 0.1010618
4905 | 2021/04/10 21:44:14 | 41395.914 | 276.0006 | 1 | 9 | 0 | 0 | 0 | -0.708992 | 4.092542 | -2.90158 | 2.859142 | 2.884585 | 10.98544 | 10.57693 | [13 empty] | 14.83924 | 0.08426696 | 13 | 0 | 14.19022 | 0.008998811
4906 | 2021/04/10 21:44:16 | 41397.914 | 278.0006 | 1 | 9 | 0 | 0 | 0 | -0.709053 | 4.09233 | -2.901679 | 2.859142 | 2.884978 | 10.98544 | 10.57855 | [13 empty] | 14.57074 | -0.03187805 | 13 | 0 | 14.19911 | -0.1072288
4907 | 2021/04/10 21:44:18 | 41399.9148 | 280.0014 | 1 | 9 | 0 | 0 | 0 | -0.7093048 | 4.092088 | -2.902538 | 2.859142 | 2.885372 | 10.98544 | 10.58016 | [13 empty] | 14.92583 | 0.1109654 | 13 | 0 | 14.45955 | 0.08138835
4908 | 2021/04/10 21:44:20 | 41401.9147 | 282.0013 | 1 | 9 | 0 | 0 | 0 | -0.7089157 | 4.091966 | -2.900859 | 2.859142 | 2.885766 | 10.98544 | 10.58177 | [13 empty] | 14.75284 | 0.02742559 | 13 | 0 | 14.06714 | -0.141505
4909 | 2021/04/10 21:44:22 | 41403.9148 | 284.0014 | 1 | 9 | 0 | 0 | 0 | -0.7096481 | 4.091691 | -2.903661 | 2.859142 | 2.88616 | 10.98544 | 10.58338 |  | -8.808166e-05 | [11 empty] | 14.52578 | -0.1242712 | 13 | 0 | 14.31487 | -0.02620697
4910 | 2021/04/10 21:44:24 | 41405.9151 | 286.0017 | 1 | 9 | 0 | 0 | 0 | -0.7089005 | 4.091359 | -2.900366 | 2.859142 | 2.886554 | 10.98544 | 10.58499 | [13 empty] | 14.76135 | -0.01017362 | 13 | 0 | 14.60166 | 0.1404801
4911 | 2021/04/10 21:44:26 | 41407.9147 | 288.0013 | 1 | 9 | 0 | 0 | 0 | -0.7087021 | 4.091112 | -2.89938 | 2.859142 | 2.886947 | 10.98544 | 10.5866 | [13 empty] | 15.00843 | 0.1512086 | 13 | 0 | 14.43269 | 0.03263175
4912 | 2021/04/10 21:44:28 | 41409.9148 | 290.0014 | 1 | 9 | 0 | 0 | 0 | -0.7091217 | 4.091052 | -2.901054 | 2.859142 | 2.887341 | 10.98544 | 10.58821 |  |  |  | 1.908671 | [9 empty] | 14.54647 | -0.07111698 | 13 | 0 | 14.35018 | 0.05205691
4913 | 2021/04/10 21:44:30 | 41411.9141 | 292.0007 | 1 | 9 | 0 | 0 | 0 | -0.7090912 | 4.090804 | -2.900753 | 2.859142 | 2.887734 | 10.98544 | 10.58982 |  | -0.0001281954 | [11 empty] | 14.84106 | 0.0775367 | 13 | 0 | 14.6595 | 0.08448452
4914 | 2021/04/10 21:44:32 | 41413.914 | 294.0006 | 1 | 9 | 0 | 0 | 0 | -0.7089386 | 4.09059 | -2.899977 | 2.859142 | 2.888128 | 10.98544 | 10.59143 | [13 empty] | 15.00215 | 0.0427866 | 13 | 0 | 14.36796 | -0.09646267
4915 | 2021/04/10 21:44:34 | 41415.9147 | 296.0013 | 1 | 9 | 0 | 0 | 0 | -0.7091217 | 4.090601 | -2.900734 | 2.859142 | 2.888521 | 10.98544 | 10.59304 | [13 empty] | 14.78543 | -0.04154444 | 13 | 0 | 14.07054 | -0.08493215
4916 | 2021/04/10 21:44:36 | 41417.9149 | 298.0015 | 1 | 9 | 0 | 0 | 0 | -0.7094727 | 4.090309 | -2.901963 | 2.859142 | 2.888916 | 10.98544 | 10.59465 | [13 empty] | 14.54863 | -0.08935988 | 13 | 0 | 14.18429 | 0.02011716
4917 | 2021/04/10 21:44:38 | 41419.9148 | 300.0014 | 1 | 9 | 0 | 0 | 0 | -0.7090302 | 4.09017 | -2.900054 | 2.859142 | 2.889309 | 10.98544 | 10.59626 | [13 empty] | 14.88837 | -0.004623532 | 13 | 0 | 14.5243 | 0.1095161
4918 | 2021/04/10 21:44:40 | 41421.9149 | 302.0015 | 1 | 9 | 0 | 0 | 0 | -0.7092667 | 4.089991 | -2.900894 | 2.859142 | 2.889703 | 10.98544 | 10.59788 |  | -0.0001001386 | [11 empty] | 14.97317 | 0.07777631 | 13 | 0 | 14.39738 | 0.08015811
4919 | 2021/04/10 21:44:42 | 41423.9147 | 304.0013 | 1 | 9 | 0 | 0 | 0 | -0.7092056 | 4.089695 | -2.900435 | 2.859142 | 2.890097 | 10.98544 | 10.59948 | [13 empty] | 14.89664 | 0.1028252 | 13 | 0 | 14.19655 | 0.009315014
4920 | 2021/04/10 21:44:44 | 41425.9141 | 306.0007 | 1 | 9 | 0 | 0 | 0 | -0.7093964 | 4.089484 | -2.901065 | 2.859142 | 2.890491 | 10.98544 | 10.6011 | [13 empty] | 14.79922 | 0.07429332 | 13 | 0 | 14.11359 | -0.06721258
4921 | 2021/04/10 21:44:46 | 41427.914 | 308.0006 | 1 | 9 | 0 | 0 | 0 | -0.7093582 | 4.089272 | -2.900759 | 2.859142 | 2.890884 | 10.98544 | 10.60271 | [13 empty] | 14.60371 | -0.01215458 | 13 | 0 | 14.06401 | -0.1445869
4922 | 2021/04/10 21:44:48 | 41429.9141 | 310.0007 | 1 | 9 | 0 | 0 | 0 | -0.7093353 | 4.089053 | -2.90051 | 2.859142 | 2.891278 | 10.98544 | 10.60432 | [13 empty] | 14.76233 | 0.04956782 | 13 | 0 | 14.52231 | 0.1432204
4923 | 2021/04/10 21:44:50 | 41431.9149 | 312.0015 | 1 | 9 | 0 | 0 | 0 | -0.7093582 | 4.088848 | -2.900458 | 2.859142 | 2.891672 | 10.98544 | 10.60593 | [13 empty] | 14.88837 | 0.1104179 | 13 | 0 | 14.50969 | 0.1105091
4924 | 2021/04/10 21:44:52 | 41433.9134 | 314 | 1 | 9 | 0 | 0 | 0 | -0.7093048 | 4.088839 | -2.900233 | 2.859142 | 2.892066 | 10.98544 | 10.60754 |  | -9.04718e-05 | [11 empty] | 14.98144 | 0.1139703 | 13 | 0 | 14.35453 | -0.009194613
4925 | 2021/04/10 21:44:54 | 41435.9143 | 316.0009 | 1 | 9 | 0 | 0 | 0 | -0.7091599 | 4.088758 | -2.899583 | 2.859142 | 2.892459 | 10.98544 | 10.60915 | [13 empty] | 14.94812 | 0.08087188 | 13 | 0 | 14.2481 | -0.0742808
4926 | 2021/04/10 21:44:56 | 41437.914 | 318.0006 | 1 | 9 | 0 | 0 | 0 | -0.7091827 | 4.088568 | -2.899542 | 2.859142 | 2.892853 | 10.98544 | 10.61075 | [13 empty] | 14.75721 | -0.01719475 | 13 | 0 | 14.37567 | 0.09673238
4927 | 2021/04/10 21:44:58 | 41439.9149 | 320.0015 | 1 | 9 | 0 | 0 | 0 | -0.7092361 | 4.088352 | -2.899607 | 2.859142 | 2.893247 | 10.98544 | 10.61237 | [13 empty] | 14.72506 | 0.059838 | 13 | 0 | 14.55075 | 0.08046508
4928 | 2021/04/10 21:45:00 | 41441.9141 | 322.0007 | 1 | 9 | 0 | 0 | 0 | -0.7094727 | 4.08805 | -2.90036 | 2.859142 | 2.893641 | 10.98544 | 10.61398 | [13 empty] | 14.94277 | 0.09833038 | 13 | 0 | 14.53493 | 0.004810989
4929 | 2021/04/10 21:45:02 | 41443.9141 | 324.0007 | 1 | 9 | 0 | 0 | 0 | -0.7091293 | 4.087909 | -2.898856 | 2.859142 | 2.894035 | 10.98544 | 10.61559 | [13 empty] | 14.94987 | -0.001733303 | 13 | 0 | 14.20601 | -0.113633
4930 | 2021/04/10 21:45:04 | 41445.914 | 326.0006 | 1 | 9 | 0 | 0 | 0 | -0.7089767 | 4.087721 | -2.898099 | 2.859142 | 2.894428 | 10.98544 | 10.61719 |  | -7.823415e-05 | [11 empty] | 14.59324 | -0.08574992 | 13 | 0 | 14.05353 | -0.04244
4931 | 2021/04/10 21:45:06 | 41447.9151 | 328.0017 | 1 | 9 | 0 | 0 | 0 | -0.7092438 | 4.08743 | -2.898984 | 2.859142 | 2.894822 | 10.98544 | 10.6188 | [13 empty] | 14.6465 | 0.02317846 | 13 | 0 | 14.46806 | 0.103119
4932 | 2021/04/10 21:45:08 | 41449.9141 | 330.0007 | 1 | 9 | 0 | 0 | 0 | -0.7089386 | 4.087358 | -2.897686 | 2.859142 | 2.895216 | 10.98544 | 10.62041 | [13 empty] | 14.74753 | 0.07856101 | 13 | 0 | 14.03258 | -0.0332737
4933 | 2021/04/10 21:45:10 | 41451.9142 | 332.0008 | 1 | 9 | 0 | 0 | 0 | -0.7091446 | 4.087234 | -2.89844 | 2.859142 | 2.895609 | 10.98544 | 10.62202 | [13 empty] | 14.52753 | -0.08971661 | 13 | 0 | 14.36775 | -0.06693304
4934 | 2021/04/10 21:45:12 | 41453.9148 | 334.0014 | 1 | 9 | 0 | 0 | 0 | -0.7089386 | 4.087107 | -2.897508 | 2.859142 | 2.896003 | 10.98544 | 10.62363 | [13 empty] | 15.00037 | 0.01835555 | 13 | 0 | 14.59988 | 0.1096788
4935 | 2021/04/10 21:45:14 | 41455.9134 | 336 | 1 | 9 | 0 | 0 | 0 | -0.7093735 | 4.086974 | -2.899191 | 2.859142 | 2.896397 | 10.98544 | 10.62524 | [13 empty] | 14.75701 | 0.05326807 | 13 | 0 | 14.10787 | -0.04715949
4936 | 2021/04/10 21:45:16 | 41457.9141 | 338.0007 | 1 | 9 | 0 | 0 | 0 | -0.7094116 | 4.086865 | -2.899269 | 2.859142 | 2.896791 | 10.98544 | 10.62685 |  | -6.479571e-05 | [11 empty] | 14.56522 | -0.08644164 | 13 | 0 | 14.58726 | 0.1498106
4937 | 2021/04/10 21:45:18 | 41459.914 | 340.0006 | 1 | 9 | 0 | 0 | 0 | -0.709053 | 4.086523 | -2.897561 | 2.859142 | 2.897184 | 10.98544 | 10.62846 | [13 empty] | 14.95303 | 0.1211905 | 13 | 0 | 14.19456 | -0.0407958
4938 | 2021/04/10 21:45:20 | 41461.9141 | 342.0007 | 1 | 9 | 0 | 0 | 0 | -0.7091675 | 4.086233 | -2.897824 | 2.859142 | 2.897578 | 10.98544 | 10.63007 | [13 empty] | 14.56229 | -0.1231667 | 13 | 0 | 14.19796 | -0.1027277
4939 | 2021/04/10 21:45:22 | 41463.9141 | 344.0007 | 1 | 9 | 0 | 0 | 0 | -0.7090302 | 4.086069 | -2.897146 | 2.859142 | 2.897972 | 10.98544 | 10.63168 |  |  |  | 2.155763 | 0.4920964 | [8 empty] | 14.82508 | 0.01480728 | 13 | 0 | 14.5778 | 0.1723611
4940 | 2021/04/10 21:45:24 | 41465.9134 | 346 | 1 | 9 | 0 | 0 | 0 | -0.7092056 | 4.08602 | -2.897828 | 2.859142 | 2.898365 | 10.98544 | 10.63329 | [13 empty] | 14.91339 | 0.1074368 | 13 | 0 | 14.15485 | -0.07055074
4941 | 2021/04/10 21:45:26 | 41467.9149 | 348.0015 | 1 | 9 | 0 | 0 | 0 | -0.7093048 | 4.085744 | -2.898038 | 2.859142 | 2.898759 | 10.98544 | 10.6349 |  | -0.0001170456 | [11 empty] | 14.5674 | -0.1293227 | 13 | 0 | 14.50478 | 0.08744538
4942 | 2021/04/10 21:45:28 | 41469.9142 | 350.0008 | 1 | 9 | 0 | 0 | 0 | -0.7090454 | 4.085612 | -2.896884 | 2.859142 | 2.899153 | 10.98544 | 10.6365 | [13 empty] | 14.95599 | 0.0743562 | 13 | 0 | 14.24867 | -0.04203856
4943 | 2021/04/10 21:45:30 | 41471.9148 | 352.0014 | 1 | 9 | 0 | 0 | 0 | -0.708931 | 4.085689 | -2.896472 | 2.859142 | 2.899547 | 10.98544 | 10.63811 | [13 empty] | 14.72328 | -0.09055972 | 13 | 0 | 14.16179 | -0.05409241
4944 | 2021/04/10 21:45:32 | 41473.915 | 354.0016 | 1 | 9 | 0 | 0 | 0 | -0.7092438 | 4.08548 | -2.897601 | 2.859142 | 2.899941 | 10.98544 | 10.63972 | [13 empty] | 14.69509 | -0.002280176 | 13 | 0 | 14.52807 | 0.09817213
4945 | 2021/04/10 21:45:34 | 41475.9135 | 356.0001 | 1 | 9 | 0 | 0 | 0 | -0.7092209 | 4.085302 | -2.897382 | 2.859142 | 2.900334 | 10.98544 | 10.64133 | [13 empty] | 14.98201 | 0.1000747 | 13 | 0 | 14.30396 | -0.007159114
4946 | 2021/04/10 21:45:36 | 41477.9152 | 358.0018 | 1 | 9 | 0 | 0 | 0 | -0.7094193 | 4.085028 | -2.897998 | 2.859142 | 2.900728 | 10.98544 | 10.64294 |  | -9.824731e-05 | [11 empty] | 14.75859 | -0.09926021 | 13 | 0 | 14.1924 | -0.1130262
4947 | 2021/04/10 21:45:38 | 41479.9134 | 360 | 1 | 9 | 0 | 0 | 0 | -0.7093048 | 4.084811 | -2.897376 | 2.859142 | 2.901122 | 10.98544 | 10.64455 | [13 empty] | 14.91873 | -0.002522171 | 13 | 0 | 14.50357 | 0.09563953
4948 | 2021/04/10 21:45:40 | 41481.9141 | 362.0007 | 1 | 9 | 0 | 0 | 0 | -0.7094116 | 4.084562 | -2.897636 | 2.859142 | 2.901515 | 10.98544 | 10.64615 | [13 empty] | 14.84338 | 0.06663293 | 13 | 0 | 14.03356 | -0.022358
4949 | 2021/04/10 21:45:42 | 41483.9141 | 364.0007 | 1 | 9 | 0 | 0 | 0 | -0.709671 | 4.08452 | -2.898665 | 2.859142 | 2.901909 | 10.98544 | 10.64776 | [13 empty] | 14.58103 | -0.06942481 | 13 | 0 | 14.27517 | -0.08088142
4950 | 2021/04/10 21:45:44 | 41485.9135 | 366.0001 | 1 | 9 | 0 | 0 | 0 | -0.7089767 | 4.084312 | -2.895682 | 2.859142 | 2.902303 | 10.98544 | 10.64937 | [13 empty] | 14.91302 | -0.0213176 | 13 | 0 | 14.43212 | 0.07225811
4951 | 2021/04/10 21:45:46 | 41487.915 | 368.0016 | 1 | 9 | 0 | 0 | 0 | -0.7093353 | 4.084101 | -2.896997 | 2.859142 | 2.902697 | 10.98544 | 10.65098 |  | -0.0001106765 | [11 empty] | 14.71025 | 0.06006718 | 13 | 0 | 14.25598 | -0.0550428
4952 | 2021/04/10 21:45:48 | 41489.915 | 370.0016 | 1 | 9 | 0 | 0 | 0 | -0.7090149 | 4.083997 | -2.895615 | 2.859142 | 2.903091 | 10.98544 | 10.65259 | [13 empty] | 14.95424 | 0.07624477 | 13 | 0 | 14.5318 | 0.1311222
4953 | 2021/04/10 21:45:50 | 41491.9144 | 372.001 | 1 | 9 | 0 | 0 | 0 | -0.7094955 | 4.083942 | -2.897538 | 2.859142 | 2.903484 | 10.98544 | 10.6542 | [13 empty] | 14.82525 | 0.02440542 | 13 | 0 | 14.11043 | -0.1353818
4954 | 2021/04/10 21:45:52 | 41493.9142 | 374.0008 | 1 | 9 | 0 | 0 | 0 | -0.7094727 | 4.083843 | -2.897375 | 2.859142 | 2.903878 | 10.98544 | 10.6558 | [13 empty] | 14.56384 | -0.1497245 | 13 | 0 | 14.40408 | 0.01906186
4955 | 2021/04/10 21:45:54 | 41495.9136 | 376.0002 | 1 | 9 | 0 | 0 | 0 | -0.7091599 | 4.083707 | -2.896001 | 2.859142 | 2.904272 | 10.98544 | 10.65741 | [13 empty] | 15.02521 | 0.1283947 | 13 | 0 | 14.45679 | 0.09657532
4956 | 2021/04/10 21:45:56 | 41497.9141 | 378.0007 | 1 | 9 | 0 | 0 | 0 | -0.709259 | 4.083471 | -2.896239 | 2.859142 | 2.904665 | 10.98544 | 10.65902 | [13 empty] | 14.72879 | -0.006601214 | 13 | 0 | 14.28857 | 0.04169762
4957 | 2021/04/10 21:45:58 | 41499.9143 | 380.0009 | 1 | 9 | 0 | 0 | 0 | -0.7093353 | 4.083146 | -2.89632 | 2.859142 | 2.905059 | 10.98544 | 10.66063 |  | -5.365846e-05 | [11 empty] | 14.88837 | 0.07396132 | 13 | 0 | 14.55351 | 0.07407278
4958 | 2021/04/10 21:46:00 | 41501.915 | 382.0016 | 1 | 9 | 0 | 0 | 0 | -0.7093735 | 4.08299 | -2.896365 | 2.859142 | 2.905453 | 10.98544 | 10.66224 | [13 empty] | 14.92428 | -0.01177579 | 13 | 0 | 14.15845 | -0.08713752
4959 | 2021/04/10 21:46:02 | 41503.9152 | 384.0018 | 1 | 9 | 0 | 0 | 0 | -0.709259 | 4.08287 | -2.895812 | 2.859142 | 2.905847 | 10.98544 | 10.66384 | [13 empty] | 14.51922 | -0.08171946 | 13 | 0 | 14.24985 | 0.02090871
4960 | 2021/04/10 21:46:04 | 41505.9144 | 386.001 | 1 | 9 | 0 | 0 | 0 | -0.7093735 | 4.082731 | -2.896181 | 2.859142 | 2.90624 | 10.98544 | 10.66545 | [13 empty] | 14.93433 | 0.09984314 | 13 | 0 | 14.55569 | 0.08400232
4961 | 2021/04/10 21:46:06 | 41507.9144 | 388.001 | 1 | 9 | 0 | 0 | 0 | -0.7093201 | 4.082693 | -2.895936 | 2.859142 | 2.906634 | 10.98544 | 10.66706 | [13 empty] | 14.84358 | -0.01344889 | 13 | 0 | 14.14539 | -0.09793282
4962 | 2021/04/10 21:46:08 | 41509.9134 | 390 | 1 | 9 | 0 | 0 | 0 | -0.7090683 | 4.0826 | -2.894842 | 2.859142 | 2.907028 | 10.98544 | 10.66866 | [13 empty] | 14.8576 | -0.04349917 | 13 | 0 | 14.60304 | 0.04089713
4963 | 2021/04/10 21:46:10 | 41511.9136 | 392.0002 | 1 | 9 | 0 | 0 | 0 | -0.7092438 | 4.082414 | -2.895427 | 2.859142 | 2.907422 | 10.98544 | 10.67027 |  | -8.01314e-05 | [11 empty] | 14.92068 | 0.0713098 | 13 | 0 | 14.26446 | 0.02801299
4964 | 2021/04/10 21:46:12 | 41513.9134 | 394 | 1 | 9 | 0 | 0 | 0 | -0.709198 | 4.082247 | -2.895121 | 2.859142 | 2.907815 | 10.98544 | 10.67188 | [13 empty] | 14.52948 | -0.06073833 | 13 | 0 | 14.28204 | -0.1064092
4965 | 2021/04/10 21:46:14 | 41515.9134 | 396 | 1 | 9 | 0 | 0 | 0 | -0.7092361 | 4.082042 | -2.895132 | 2.859142 | 2.908209 | 10.98544 | 10.67349 | [13 empty] | 14.88107 | -0.04663885 | 13 | 0 | 14.59002 | 0.06286025
4966 | 2021/04/10 21:46:16 | 41517.9135 | 398.0001 | 1 | 9 | 0 | 0 | 0 | -0.7093735 | 4.081856 | -2.89556 | 2.859142 | 2.908603 | 10.98544 | 10.67509 | [13 empty] | 14.88205 | 0.07779181 | 13 | 0 | 14.19577 | -0.1232022
4967 | 2021/04/10 21:46:18 | 41519.9151 | 400.0017 | 1 | 9 | 0 | 0 | 0 | -0.7092056 | 4.081576 | -2.894677 | 2.859142 | 2.908997 | 10.98544 | 10.6767 | [13 empty] | 14.73707 | -0.04530728 | 13 | 0 | 14.57007 | 0.1327118
4968 | 2021/04/10 21:46:20 | 41521.9152 | 402.0018 | 1 | 9 | 0 | 0 | 0 | -0.7091675 | 4.081575 | -2.89452 | 2.859142 | 2.909391 | 10.98544 | 10.67831 |  | -9.675963e-05 | [11 empty] | 15.00235 | 0.1277816 | 13 | 0 | 14.36086 | 0.002346337
4969 | 2021/04/10 21:46:22 | 41523.9134 | 404 | 1 | 9 | 0 | 0 | 0 | -0.7093964 | 4.081368 | -2.895308 | 2.859142 | 2.909784 | 10.98544 | 10.67992 | [13 empty] | 14.57568 | -0.09925097 | 12.9 | 0 | 14.22598 | -0.09704441
4970 | 2021/04/10 21:46:24 | 41525.9141 | 406.0007 | 1 | 9 | 0 | 0 | 0 | -0.7093201 | 4.081335 | -2.894973 | 2.859142 | 2.910178 | 10.98544 | 10.68152 | [13 empty] | 14.88659 | -0.002039373 | 13 | 0 | 14.61744 | 0.132634
4971 | 2021/04/10 21:46:26 | 41527.9134 | 408 | 1 | 9 | 0 | 0 | 0 | -0.7091446 | 4.081265 | -2.894207 | 2.859142 | 2.910572 | 10.98544 | 10.68313 | [13 empty] | 14.98221 | -0.08833587 | 13 | 0 | 14.12562 | -0.06556004
4972 | 2021/04/10 21:46:28 | 41529.9142 | 410.0008 | 1 | 9 | 0 | 0 | 0 | -0.7093201 | 4.08109 | -2.894799 | 2.859142 | 2.910966 | 10.98544 | 10.68474 |  |  |  | 2.568793 | [9 empty] | 14.78463 | -0.0006726384 | 13 | 0 | 14.61034 | 0.076949
4973 | 2021/04/10 21:46:30 | 41531.9143 | 412.0009 | 1 | 9 | 0 | 0 | 0 | -0.7092972 | 4.080922 | -2.894587 | 2.859142 | 2.91136 | 10.98544 | 10.68635 | [13 empty] | 15.03979 | 0.06510943 | 13 | 0 | 14.34722 | -0.05356997
4974 | 2021/04/10 21:46:32 | 41533.9135 | 414.0001 | 1 | 9 | 0 | 0 | 0 | -0.7091293 | 4.080822 | -2.89383 | 2.859142 | 2.911753 | 10.98544 | 10.68795 |  | -9.101209e-05 | [11 empty] | 14.6278 | -0.1034427 | 13 | 0 | 14.16121 | -0.06014526
4975 | 2021/04/10 21:46:34 | 41535.9135 | 416.0001 | 1 | 9 | 0 | 0 | 0 | -0.7093735 | 4.080467 | -2.894575 | 2.859142 | 2.912147 | 10.98544 | 10.68956 | [13 empty] | 14.76212 | 0.05853951 | 13 | 0 | 14.55862 | 0.09972066
4976 | 2021/04/10 21:46:36 | 41537.9136 | 418.0002 | 1 | 9 | 0 | 0 | 0 | -0.7093811 | 4.080444 | -2.89459 | 2.859142 | 2.91254 | 10.98544 | 10.69116 | [13 empty] | 14.78325 | 0.05795568 | 13 | 0 | 14.1049 | -0.07214844
4977 | 2021/04/10 21:46:38 | 41539.9135 | 420.0001 | 1 | 9 | 0 | 0 | 0 | -0.7091293 | 4.080295 | -2.893457 | 2.859142 | 2.912934 | 10.98544 | 10.69277 | [13 empty] | 14.68005 | -0.0941214 | 13 | 0 | 14.54954 | -0.01431108
4978 | 2021/04/10 21:46:40 | 41541.9143 | 422.0009 | 1 | 9 | 0 | 0 | 0 | -0.7090454 | 4.08005 | -2.892941 | 2.859142 | 2.913328 | 10.98544 | 10.69438 | [13 empty] | 15.04396 | 0.04202455 | 13 | 0 | 14.44635 | 0.08318096
4979 | 2021/04/10 21:46:42 | 41543.9143 | 424.0009 | 1 | 9 | 0 | 0 | 0 | -0.7089691 | 4.079897 | -2.892521 | 2.859142 | 2.913722 | 10.98544 | 10.69598 | [13 empty] | 14.7083 | 0.03200352 | 13 | 0 | 14.15411 | -0.08441478
4980 | 2021/04/10 21:46:44 | 41545.9135 | 426.0001 | 1 | 9 | 0 | 0 | 0 | -0.7093201 | 4.079988 | -2.894017 | 2.859142 | 2.914115 | 10.98544 | 10.69759 |  | -4.606932e-05 | [11 empty] | 14.75365 | -0.08116394 | 13 | 0 | 14.60856 | 0.03287196
4981 | 2021/04/10 21:46:46 | 41547.9136 | 428.0002 | 1 | 9 | 0 | 0 | 0 | -0.7090302 | 4.079801 | -2.892702 | 2.859142 | 2.914509 | 10.98544 | 10.6992 | [13 empty] | 14.76844 | 0.004623234 | 13 | 0 | 14.17779 | -0.1346168
4982 | 2021/04/10 21:46:48 | 41549.9135 | 430.0001 | 1 | 9 | 0 | 0 | 0 | -0.7088623 | 4.079699 | -2.891945 | 2.859142 | 2.914903 | 10.98544 | 10.7008 | [13 empty] | 14.80773 | -0.07639647 | 13 | 0 | 14.67726 | 0.09468883
4983 | 2021/04/10 21:46:50 | 41551.9136 | 432.0002 | 1 | 9 | 0 | 0 | 0 | -0.7091675 | 4.079733 | -2.893214 | 2.859142 | 2.915297 | 10.98544 | 10.70241 | [13 empty] | 15.10645 | 0.1403886 | 13 | 0 | 14.45049 | 0.03325015
4984 | 2021/04/10 21:46:52 | 41553.9144 | 434.001 | 1 | 9 | 0 | 0 | 0 | -0.7091827 | 4.079192 | -2.892892 | 2.859142 | 2.91569 | 10.98544 | 10.70402 | [13 empty] | 14.69465 | -0.09683847 | 13 | 0 | 14.3012 | -0.1471078
4985 | 2021/04/10 21:46:54 | 41555.9143 | 436.0009 | 1 | 9 | 0 | 0 | 0 | -0.7089539 | 4.079091 | -2.891887 | 2.859142 | 2.916084 | 10.98544 | 10.70562 | [13 empty] | 14.84459 | -0.0326696 | 13 | 0 | 14.67763 | 0.1384786
4986 | 2021/04/10 21:46:56 | 41557.9135 | 438.0001 | 1 | 9 | 0 | 0 | 0 | -0.708725 | 4.078997 | -2.890887 | 2.859142 | 2.916477 | 10.98544 | 10.70723 |  | -5.025952e-05 | [11 empty] | 14.81341 | -0.05826265 | 13 | 0 | 14.20089 | -0.07426053
4987 | 2021/04/10 21:46:58 | 41559.9134 | 440 | 1 | 9 | 0 | 0 | 0 | -0.7091446 | 4.078839 | -2.892487 | 2.859142 | 2.916871 | 10.98544 | 10.70883 | [13 empty] | 14.68203 | -0.01490504 | 13 | 0 | 14.53692 | 0.1060286
4988 | 2021/04/10 21:47:00 | 41561.9135 | 442.0001 | 1 | 9 | 0 | 0 | 0 | -0.7091217 | 4.07873 | -2.892316 | 2.859142 | 2.917265 | 10.98544 | 10.71044 | [13 empty] | 15.07408 | 0.08073807 | 13 | 0 | 14.57144 | 0.00777632
4989 | 2021/04/10 21:47:02 | 41563.9135 | 444.0001 | 1 | 9 | 0 | 0 | 0 | -0.7092056 | 4.078653 | -2.892604 | 2.859142 | 2.917659 | 10.98544 | 10.71204 | [13 empty] | 14.87674 | -0.03810138 | 13 | 0 | 14.15468 | -0.08604854
4990 | 2021/04/10 21:47:04 | 41565.9136 | 446.0002 | 1 | 9 | 0 | 0 | 0 | -0.7093353 | 4.078559 | -2.893066 | 2.859142 | 2.918053 | 10.98544 | 10.71365 | [13 empty] | 14.71164 | -0.06772399 | 13 | 0 | 14.44238 | 0.05543858
4991 | 2021/04/10 21:47:06 | 41567.9144 | 448.001 | 1 | 9 | 0 | 0 | 0 | -0.7092819 | 4.078463 | -2.89278 | 2.859142 | 2.918447 | 10.98544 | 10.71526 | [13 empty] | 15.14211 | 0.1093164 | 13 | 0 | 14.44238 | 0.08892655
4992 | 2021/04/10 21:47:08 | 41569.9143 | 450.0009 | 1 | 9 | 0 | 0 | 0 | -0.7090149 | 4.078308 | -2.891581 | 2.859142 | 2.91884 | 10.98544 | 10.71686 |  | -8.758385e-05 | [11 empty] | 14.74675 | 0.0255236 | 13 | 0 | 14.27298 | -0.07261515
4993 | 2021/04/10 21:47:10 | 41571.9144 | 452.001 | 1 | 9 | 0 | 0 | 0 | -0.7091827 | 4.078127 | -2.892137 | 2.859142 | 2.919234 | 10.98544 | 10.71847 | [13 empty] | 14.80928 | -0.07715315 | 13 | 0 | 14.6642 | 0.007212162
4994 | 2021/04/10 21:47:12 | 41573.9143 | 454.0009 | 1 | 9 | 0 | 0 | 0 | -0.7089157 | 4.07786 | -2.890859 | 2.859142 | 2.919627 | 10.98544 | 10.72007 | [13 empty] | 15.09559 | 0.04683137 | 13 | 0 | 14.53456 | 0.07656753
4995 | 2021/04/10 21:47:14 | 41575.9145 | 456.0011 | 1 | 9 | 0 | 0 | 0 | -0.7091675 | 4.077753 | -2.89181 | 2.859142 | 2.920021 | 10.98544 | 10.72168 | [13 empty] | 14.8083 | 0.04271895 | 13 | 0 | 14.225 | -0.08965015
4996 | 2021/04/10 21:47:16 | 41577.9136 | 458.0002 | 1 | 9 | 0 | 0 | 0 | -0.7088623 | 4.077588 | -2.890448 | 2.859142 | 2.920414 | 10.98544 | 10.72328 | [13 empty] | 15.07727 | 0.08405358 | 13 | 0 | 14.69145 | 0.1457661
4997 | 2021/04/10 21:47:18 | 41579.9138 | 460.0004 | 1 | 9 | 0 | 0 | 0 | -0.7088547 | 4.077573 | -2.890407 | 2.859142 | 2.920808 | 10.98544 | 10.72489 | [13 empty] | 15.0201 | 0.09886503 | 13 | 0 | 14.31288 | -0.07907629
4998 | 2021/04/10 21:47:20 | 41581.9136 | 462.0002 | 1 | 9 | 0 | 0 | 0 | -0.7092056 | 4.077456 | -2.891755 | 2.859142 | 2.921202 | 10.98544 | 10.72649 |  | -8.029344e-05 | [11 empty] | 14.67473 | -0.1326317 | 13 | 0 | 14.34702 | -0.09622782
4999 | 2021/04/10 21:47:22 | 41583.9136 | 464.0002 | 1 | 9 | 0 | 0 | 0 | -0.7091599 | 4.077406 | -2.891533 | 2.859142 | 2.921596 | 10.98544 | 10.7281 |  |  |  |  | 0 | [8 empty] | 14.82269 | -0.04603535 | 13 | 0 | 14.64842 | 0.1205346
5000 | 2021/04/10 21:47:24 | 41585.9145 | 466.0011 | 1 | 9 | 0 | 0 | 0 | -0.7091217 | 4.077291 | -2.891296 | 2.859142 | 2.921989 | 10.98544 | 10.7297 | [13 empty] | 15.11253 | 0.1512378 | 13 | 0 | 14.63184 | 0.1034412
5001 | 2021/04/10 21:47:26 | 41587.9137 | 468.0003 | 1 | 9 | 0 | 0 | 0 | -0.7095642 | 4.077133 | -2.892988 | 2.859142 | 2.922383 | 10.98544 | 10.73131 | [13 empty] | 14.68735 | -0.08595079 | 13 | 0 | 14.38886 | 0.02805829
5002 | 2021/04/10 21:47:28 | 41589.9138 | 470.0004 | 1 | 9 | 0 | 0 | 0 | -0.7093048 | 4.077021 | -2.891851 | 2.859142 | 2.922777 | 10.98544 | 10.73292 | [13 empty] | 14.89409 | 0.05409867 | 13 | 0 | 14.72715 | 0.1043826
5003 | 2021/04/10 21:47:30 | 41591.9137 | 472.0003 | 1 | 9 | 0 | 0 | 0 | -0.7091293 | 4.076757 | -2.890948 | 2.859142 | 2.923171 | 10.98544 | 10.73452 | [13 empty] | 15.18072 | 0.09651601 | 13 | 0 | 14.7439 | -0.008394718
5004 | 2021/04/10 21:47:32 | 41593.9137 | 474.0003 | 1 | 9 | 0 | 0 | 0 | -0.7092667 | 4.076461 | -2.891298 | 2.859142 | 2.923564 | 10.98544 | 10.73613 |  | -5.468488e-05 | [11 empty] | 14.98124 | -0.0335288 | 13 | 0 | 14.29588 | -0.1179847
5005 | 2021/04/10 21:47:34 | 41595.9137 | 476.0003 | 1 | 9 | 0 | 0 | 0 | -0.7090683 | 4.076507 | -2.890522 | 2.859142 | 2.923958 | 10.98544 | 10.73773 | [13 empty] | 14.73865 | -0.1027316 | 13 | 0 | 14.33063 | -0.01610518
5006 | 2021/04/10 21:47:36 | 41597.9137 | 478.0003 | 1 | 9 | 0 | 0 | 0 | -0.7088928 | 4.076415 | -2.889741 | 2.859142 | 2.924352 | 10.98544 | 10.73934 | [13 empty] | 15.09284 | 0.02901405 | 13 | 0 | 14.67783 | 0.1203382
5007 | 2021/04/10 21:47:38 | 41599.9136 | 480.0002 | 1 | 9 | 0 | 0 | 0 | -0.7091827 | 4.07634 | -2.89087 | 2.859142 | 2.924746 | 10.98544 | 10.74094 | [13 empty] | 15.02282 | 0.1249352 | 13 | 0 | 14.3083 | 0.02233654
5008 | 2021/04/10 21:47:40 | 41601.9136 | 482.0002 | 1 | 9 | 0 | 0 | 0 | -0.7094498 | 4.076258 | -2.8919 | 2.859142 | 2.92514 | 10.98544 | 10.74255 |  |  |  |  | 0.3662491 | [8 empty] | 14.63665 | -0.04081756 | 13 | 0 | 14.25046 | -0.1138812
5009 | 2021/04/10 21:47:42 | 41603.9137 | 484.0003 | 1 | 9 | 0 | 0 | 0 | -0.7092056 | 4.076118 | -2.890806 | 2.859142 | 2.925534 | 10.98544 | 10.74415 |  |  |  | 2.91997 | [9 empty] | 14.75267 | -0.110482 | 13 | 0 | 14.62218 | -0.007885098
5010 | 2021/04/10 21:47:44 | 41605.9145 | 486.0011 | 1 | 9 | 0 | 0 | 0 | -0.7095642 | 4.076017 | -2.892196 | 2.859142 | 2.925927 | 10.98544 | 10.74576 |  | -4.22763e-05 | [11 empty] | 15.04746 | 0.02827197 | 13 | 0 | 14.24237 | -0.1186907
5011 | 2021/04/10 21:47:46 | 41607.9145 | 488.0011 | 1 | 9 | 0 | 0 | 0 | -0.7093811 | 4.075984 | -2.891426 | 2.859142 | 2.926322 | 10.98544 | 10.74736 | [13 empty] | 14.68499 | -0.1132733 | 13 | 0 | 14.32807 | -0.06544739
5012 | 2021/04/10 21:47:48 | 41609.9137 | 490.0003 | 1 | 9 | 0 | 0 | 0 | -0.7089767 | 4.075624 | -2.889522 | 2.859142 | 2.926715 | 10.98544 | 10.74897 | [13 empty] | 14.84771 | -0.037103 | 13 | 0 | 14.66616 | 0.1317579
5013 | 2021/04/10 21:47:50 | 41611.9138 | 492.0004 | 1 | 9 | 0 | 0 | 0 | -0.7089767 | 4.075489 | -2.889427 | 2.859142 | 2.927109 | 10.98544 | 10.75057 | [13 empty] | 15.13539 | 0.1545608 | 13 | 0 | 14.57441 | 0.09993792
5014 | 2021/04/10 21:47:52 | 41613.9135 | 494.0001 | 1 | 9 | 0 | 0 | 0 | -0.7092438 | 4.075346 | -2.890414 | 2.859142 | 2.927502 | 10.98544 | 10.75218 | [13 empty] | 14.9422 | 0.0439465 | 13 | 0 | 14.22756 | -0.1249167
5015 | 2021/04/10 21:47:54 | 41615.9145 | 496.0011 | 1 | 9 | 0 | 0 | 0 | -0.7093582 | 4.075203 | -2.890779 | 2.859142 | 2.927897 | 10.98544 | 10.75378 | [13 empty] | 14.68933 | -0.1259699 | 13 | 0 | 14.6202 | 0.1040772
5016 | 2021/04/10 21:47:56 | 41617.9146 | 498.0012 | 1 | 9 | 0 | 0 | 0 | -0.7093201 | 4.075097 | -2.890548 | 2.859142 | 2.928291 | 10.98544 | 10.75539 |  | -7.74484e-05 | [11 empty] | 15.11942 | 0.07642776 | 13 | 0 | 14.56573 | -0.0422141
5017 | 2021/04/10 21:47:58 | 41619.9153 | 500.0019 | 1 | 9 | 0 | 0 | 0 | -0.7093353 | 4.075146 | -2.890645 | 2.859142 | 2.928684 | 10.98544 | 10.75699 | [13 empty] | 14.93215 | -0.03877491 | 13 | 0 | 14.2248 | -0.0981462
5018 | 2021/04/10 21:48:00 | 41621.9146 | 502.0012 | 1 | 9 | 0 | 0 | 0 | -0.7091293 | 4.074967 | -2.889678 | 2.859142 | 2.929078 | 10.98544 | 10.7586 | [13 empty] | 14.68183 | -0.07320017 | 13 | 0 | 14.29568 | 0.0385493
5019 | 2021/04/10 21:48:02 | 41623.9145 | 504.0011 | 1 | 9 | 0 | 0 | 0 | -0.7089539 | 4.074985 | -2.888977 | 2.859142 | 2.929472 | 10.98544 | 10.7602 | [13 empty] | 14.82347 | 0.05995244 | 13 | 0 | 14.6492 | 0.1125458
5020 | 2021/04/10 21:48:04 | 41625.9147 | 506.0013 | 1 | 9 | 0 | 0 | 0 | -0.7094193 | 4.074794 | -2.890738 | 2.859142 | 2.929865 | 10.98544 | 10.76181 | [13 empty] | 15.03466 | 0.07938921 | 13 | 0 | 14.24514 | -0.01641333
5021 | 2021/04/10 21:48:06 | 41627.9147 | 508.0013 | 1 | 9 | 0 | 0 | 0 | -0.7093353 | 4.074602 | -2.890259 | 2.859142 | 2.930259 | 10.98544 | 10.76341 | [13 empty] | 14.72031 | -0.003143847 | 13 | 0 | 14.28305 | -0.08760065
5022 | 2021/04/10 21:48:08 | 41629.9146 | 510.0012 | 1 | 9 | 0 | 0 | 0 | -0.7089691 | 4.074256 | -2.888522 | 2.859142 | 2.930653 | 10.98544 | 10.76501 |  | -7.341002e-05 | [11 empty] | 14.74655 | -0.08196652 | 13 | 0 | 14.52844 | -0.03410161
5023 | 2021/04/10 21:48:10 | 41631.9146 | 512.0012 | 1 | 9 | 0 | 0 | 0 | -0.7091827 | 4.074287 | -2.889414 | 2.859142 | 2.931046 | 10.98544 | 10.76662 | [13 empty] | 14.95146 | -0.03746122 | 13 | 0 | 14.64584 | 0.0880152
5024 | 2021/04/10 21:48:12 | 41633.9148 | 514.0014 | 1 | 9 | 0 | 0 | 0 | -0.7091827 | 4.074162 | -2.889325 | 2.859142 | 2.93144 | 10.98544 | 10.76822 | [13 empty] | 15.07647 | 0.08207858 | 13 | 0 | 14.4716 | 0.09817272
5025 | 2021/04/10 21:48:14 | 41635.9146 | 516.0012 | 1 | 9 | 0 | 0 | 0 | -0.7091446 | 4.07407 | -2.889105 | 2.859142 | 2.931833 | 10.98544 | 10.76982 | [13 empty] | 14.87513 | 0.07020563 | 13 | 0 | 14.36658 | -0.0328204
5026 | 2021/04/10 21:48:16 | 41637.9146 | 518.0012 | 1 | 9 | 0 | 0 | 0 | -0.7094116 | 4.074094 | -2.89021 | 2.859142 | 2.932228 | 10.98544 | 10.77143 | [13 empty] | 14.8004 | -0.02335489 | 13 | 0 | 14.61152 | 0.1318437
5027 | 2021/04/10 21:48:18 | 41639.9146 | 520.0012 | 1 | 9 | 0 | 0 | 0 | -0.7091217 | 4.074008 | -2.888967 | 2.859142 | 2.932621 | 10.98544 | 10.77303 | [13 empty] | 15.05124 | 0.1361579 | 13 | 0 | 14.49745 | 0.08150756
5028 | 2021/04/10 21:48:20 | 41641.9147 | 522.0013 | 1 | 9 | 0 | 0 | 0 | -0.7096634 | 4.073838 | -2.891054 | 2.859142 | 2.933015 | 10.98544 | 10.77464 |  | -4.386181e-05 | [11 empty] | 14.99878 | 0.06883711 | 13 | 0 | 14.255 | -0.1068488
5029 | 2021/04/10 21:48:22 | 41643.9146 | 524.0012 | 1 | 9 | 0 | 0 | 0 | -0.7089767 | 4.073715 | -2.888169 | 2.859142 | 2.933409 | 10.98544 | 10.77624 | [13 empty] | 14.67238 | -0.1348397 | 13 | 0 | 14.25699 | -0.09389341
5030 | 2021/04/10 21:48:24 | 41645.914 | 526.0006 | 1 | 9 | 0 | 0 | 0 | -0.7090912 | 4.073661 | -2.888597 | 2.859142 | 2.933802 | 10.98544 | 10.77785 | [13 empty] | 14.78245 | -0.05392671 | 13 | 0 | 14.50001 | -0.02345681
5031 | 2021/04/10 21:48:26 | 41647.9149 | 528.0015 | 1 | 9 | 0 | 0 | 0 | -0.7093964 | 4.073383 | -2.889643 | 2.859142 | 2.934196 | 10.98544 | 10.77945 | [13 empty] | 14.85364 | -0.0490728 | 13 | 0 | 14.15348 | -0.07192343
5032 | 2021/04/10 21:48:28 | 41649.9147 | 530.0013 | 1 | 9 | 0 | 0 | 0 | -0.7091293 | 4.073286 | -2.888486 | 2.859142 | 2.93459 | 10.98544 | 10.78106 | [13 empty] | 14.55813 | -0.06383777 | 13 | 0 | 14.32531 | 0.05020589
5033 | 2021/04/10 21:48:30 | 41651.9147 | 532.0013 | 1 | 9 | 0 | 0 | 0 | -0.7092209 | 4.073229 | -2.888819 | 2.859142 | 2.934984 | 10.98544 | 10.78266 | [13 empty] | 14.91103 | 0.1096311 | 13 | 0 | 14.6419 | 0.1143607
5034 | 2021/04/10 21:48:32 | 41653.9146 | 534.0012 | 1 | 9 | 0 | 0 | 0 | -0.7095337 | 4.073017 | -2.889943 | 2.859142 | 2.935378 | 10.98544 | 10.78426 |  | -4.290776e-05 | [11 empty] | 15.13344 | 0.0580126 | 13 | 0 | 14.45561 | -0.07436246
5035 | 2021/04/10 21:48:34 | 41655.9146 | 536.0012 | 1 | 9 | 0 | 0 | 0 | -0.7096024 | 4.072996 | -2.890208 | 2.859142 | 2.935771 | 10.98544 | 10.78587 | [13 empty] | 14.80689 | -0.08574247 | 13 | 0 | 14.44396 | -0.07665694
5036 | 2021/04/10 21:48:36 | 41657.9147 | 538.0013 | 1 | 9 | 0 | 0 | 0 | -0.7093353 | 4.072906 | -2.889056 | 2.859142 | 2.936166 | 10.98544 | 10.78747 | [13 empty] | 14.94573 | -0.049541 | 13 | 0 | 14.72772 | 0.06677479
5037 | 2021/04/10 21:48:38 | 41659.9149 | 540.0015 | 1 | 9 | 0 | 0 | 0 | -0.7090454 | 4.072843 | -2.887831 | 2.859142 | 2.936559 | 10.98544 | 10.78908 | [13 empty] | 15.05476 | 0.06636143 | 13 | 0 | 14.42795 | 0.052751
5038 | 2021/04/10 21:48:40 | 41661.9148 | 542.0014 | 1 | 9 | 0 | 0 | 0 | -0.7090454 | 4.072772 | -2.88778 | 2.859142 | 2.936953 | 10.98544 | 10.79068 | [13 empty] | 14.83924 | 0.06059855 | 13 | 0 | 14.1756 | -0.06492078
5039 | 2021/04/10 21:48:42 | 41663.9147 | 544.0013 | 1 | 9 | 0 | 0 | 0 | -0.7094193 | 4.072727 | -2.889271 | 2.859142 | 2.937347 | 10.98544 | 10.79228 | [13 empty] | 14.67137 | -0.07427722 | 13 | 0 | 14.34365 | -0.07204711
5040 | 2021/04/10 21:48:44 | 41665.9146 | 546.0012 | 1 | 9 | 0 | 0 | 0 | -0.7094116 | 4.072634 | -2.889174 | 2.859142 | 2.937741 | 10.98544 | 10.79389 |  | -3.896161e-05 | [11 empty] | 14.9142 | -0.06100237 | 13 | 0 | 14.44615 | 0.03203005
5041 | 2021/04/10 21:48:46 | 41667.9146 | 548.0012 | 1 | 9 | 0 | 0 | 0 | -0.7093811 | 4.072277 | -2.888796 | 2.859142 | 2.938135 | 10.98544 | 10.79549 | [13 empty] | 14.82663 | -0.0273639 | 13 | 0 | 14.07526 | -0.1689368
5042 | 2021/04/10 21:48:48 | 41669.9139 | 550.0005 | 1 | 9 | 0 | 0 | 0 | -0.7094498 | 4.07212 | -2.888965 | 2.859142 | 2.938528 | 10.98544 | 10.7971 | [13 empty] | 14.65677 | -0.1312101 | 13 | 0 | 14.34365 | 0.00561744
5043 | 2021/04/10 21:48:50 | 41671.914 | 552.0006 | 1 | 9 | 0 | 0 | 0 | -0.7094727 | 4.071941 | -2.888931 | 2.859142 | 2.938922 | 10.98544 | 10.7987 | [13 empty] | 14.91339 | 0.03334254 | 13 | 0 | 14.64425 | 0.17263
5044 | 2021/04/10 21:48:52 | 41673.9141 | 554.0007 | 1 | 9 | 0 | 0 | 0 | -0.709343 | 4.071918 | -2.888387 | 2.859142 | 2.939316 | 10.98544 | 10.8003 | [13 empty] | 15.08612 | 0.145641 | 13 | 0 | 14.45935 | 0.04763156
5045 | 2021/04/10 21:48:54 | 41675.9138 | 556.0004 | 1 | 9 | 0 | 0 | 0 | -0.709259 | 4.071933 | -2.888055 | 2.859142 | 2.939709 | 10.98544 | 10.8019 | [13 empty] | 14.92563 | 0.03271997 | 13 | 0 | 14.26605 | 0.035716
5046 | 2021/04/10 21:48:56 | 41677.9139 | 558.0005 | 1 | 9 | 0 | 0 | 0 | -0.7092438 | 4.071858 | -2.88794 | 2.859142 | 2.940103 | 10.98544 | 10.80351 |  | -7.784097e-05 | [11 empty] | 14.82249 | 0.05871236 | 13 | 0 | 14.49489 | 0.1067436
5047 | 2021/04/10 21:48:58 | 41679.9139 | 560.0005 | 1 | 9 | 0 | 0 | 0 | -0.708931 | 4.071705 | -2.886558 | 2.859142 | 2.940497 | 10.98544 | 10.80511 | [13 empty] | 15.0603 | 0.1075459 | 13 | 0 | 14.58685 | 0.02320379
5048 | 2021/04/10 21:49:00 | 41681.9138 | 562.0004 | 1 | 9 | 0 | 0 | 0 | -0.7093201 | 4.071615 | -2.888078 | 2.859142 | 2.940891 | 10.98544 | 10.80672 | [13 empty] | 15.06088 | 0.03286004 | 13 | 0 | 14.33181 | -0.1178128
5049 | 2021/04/10 21:49:02 | 41683.9139 | 564.0005 | 1 | 9 | 0 | 0 | 0 | -0.7092438 | 4.071589 | -2.887749 | 2.859142 | 2.941285 | 10.98544 | 10.80832 | [13 empty] | 14.9927 | -0.07200241 | 13 | 0 | 14.21968 | -0.09715766
5050 | 2021/04/10 21:49:04 | 41685.9139 | 566.0005 | 1 | 9 | 0 | 0 | 0 | -0.7090454 | 4.071327 | -2.886756 | 2.859142 | 2.941679 | 10.98544 | 10.80992 | [13 empty] | 14.75267 | -0.1153049 | 13 | 0 | 14.53554 | -0.01726598
5051 | 2021/04/10 21:49:06 | 41687.9142 | 568.0008 | 1 | 9 | 0 | 0 | 0 | -0.7091217 | 4.071136 | -2.886931 | 2.859142 | 2.942073 | 10.98544 | 10.81153 | [13 empty] | 14.93511 | -0.05643189 | 13 | 0 | 14.63678 | 0.08499712
5052 | 2021/04/10 21:49:08 | 41689.9147 | 570.0013 | 1 | 9 | 0 | 0 | 0 | -0.7094574 | 4.071089 | -2.888264 | 2.859142 | 2.942466 | 10.98544 | 10.81313 |  | -7.989433e-05 | [11 empty] | 15.05143 | 0.05533725 | 13 | 0 | 14.48305 | 0.1010746
5053 | 2021/04/10 21:49:10 | 41691.9147 | 572.0013 | 1 | 9 | 0 | 0 | 0 | -0.709053 | 4.070976 | -2.886538 | 2.859142 | 2.94286 | 10.98544 | 10.81473 |  |  |  | 3.421115 | [9 empty] | 15.02145 | 0.1019973 | 13 | 0 | 14.28501 | 0.02906352
5054 | 2021/04/10 21:49:12 | 41693.9139 | 574.0005 | 1 | 9 | 0 | 0 | 0 | -0.7089005 | 4.070808 | -2.885798 | 2.859142 | 2.943253 | 10.98544 | 10.81633 | [13 empty] | 14.75423 | 0.01744181 | 13 | 0 | 14.15624 | -0.1058263
5055 | 2021/04/10 21:49:14 | 41695.9138 | 576.0004 | 1 | 9 | 0 | 0 | 0 | -0.7093353 | 4.070867 | -2.88761 | 2.859142 | 2.943647 | 10.98544 | 10.81794 | [13 empty] | 14.65973 | 0.04930764 | 13 | 0 | 14.67938 | 0.16348
5056 | 2021/04/10 21:49:16 | 41697.9139 | 578.0005 | 1 | 9 | 0 | 0 | 0 | -0.7090454 | 4.070868 | -2.88643 | 2.859142 | 2.944041 | 10.98544 | 10.81954 | [13 empty] | 15.04925 | 0.1217258 | 13 | 0 | 14.51007 | 0.0396651
5057 | 2021/04/10 21:49:18 | 41699.9146 | 580.0012 | 1 | 9 | 0 | 0 | 0 | -0.7093048 | 4.070728 | -2.887387 | 2.859142 | 2.944435 | 10.98544 | 10.82114 | [13 empty] | 14.97256 | 0.04166275 | 13 | 0 | 14.27258 | -0.120343
5058 | 2021/04/10 21:49:20 | 41701.9139 | 582.0005 | 1 | 9 | 0 | 0 | 0 | -0.7090073 | 4.070691 | -2.88615 | 2.859142 | 2.944829 | 10.98544 | 10.82275 |  | -4.037879e-05 | [11 empty] | 14.71063 | -0.1284924 | 13 | 0 | 14.22952 | -0.1400337
5059 | 2021/04/10 21:49:22 | 41703.9139 | 584.0005 | 1 | 9 | 0 | 0 | 0 | -0.7087936 | 4.070528 | -2.885164 | 2.859142 | 2.945222 | 10.98544 | 10.82435 | [13 empty] | 14.66054 | -0.1179621 | 13 | 0 | 14.457 | 0.03486067
5060 | 2021/04/10 21:49:24 | 41705.9141 | 586.0007 | 1 | 9 | 0 | 0 | 0 | -0.7092056 | 4.070242 | -2.886638 | 2.859142 | 2.945616 | 10.98544 | 10.82595 | [13 empty] | 15.13105 | 0.03716946 | 13 | 0 | 14.4094 | -0.1066381
5061 | 2021/04/10 21:49:26 | 41707.9139 | 588.0005 | 1 | 9 | 0 | 0 | 0 | -0.7090683 | 4.070065 | -2.885954 | 2.859142 | 2.946009 | 10.98544 | 10.82755 | [13 empty] | 14.86924 | -0.09493172 | 13 | 0 | 14.20564 | -0.1132455
5062 | 2021/04/10 21:49:28 | 41709.9138 | 590.0004 | 1 | 9 | 0 | 0 | 0 | -0.708931 | 4.070055 | -2.885388 | 2.859142 | 2.946403 | 10.98544 | 10.82915 | [13 empty] | 14.65657 | -0.09507269 | 13 | 0 | 14.24117 | 0.03491044
5063 | 2021/04/10 21:49:30 | 41711.9138 | 592.0004 | 1 | 9 | 0 | 0 | 0 | -0.7091293 | 4.069888 | -2.886077 | 2.859142 | 2.946796 | 10.98544 | 10.83076 | [13 empty] | 14.83332 | 0.01632363 | 13 | 0 | 14.61525 | 0.1304805
5064 | 2021/04/10 21:49:32 | 41713.9138 | 594.0004 | 1 | 9 | 0 | 0 | 0 | -0.7091293 | 4.069828 | -2.886034 | 2.859142 | 2.94719 | 10.98544 | 10.83236 |  | -2.497378e-05 | [11 empty] | 14.99227 | 0.1095054 | 13 | 0 | 14.67208 | 0.06171256
5065 | 2021/04/10 21:49:34 | 41715.9139 | 596.0005 | 1 | 9 | 0 | 0 | 0 | -0.7091599 | 4.069958 | -2.886251 | 2.859142 | 2.947584 | 10.98544 | 10.83396 | [13 empty] | 14.79883 | 0.02750069 | 13 | 0 | 14.12782 | -0.0889191
5066 | 2021/04/10 21:49:36 | 41717.9139 | 598.0005 | 1 | 9 | 0 | 0 | 0 | -0.7092209 | 4.0699 | -2.886458 | 2.859142 | 2.947978 | 10.98544 | 10.83556 | [13 empty] | 14.71063 | -0.03717452 | 13 | 0 | 14.25144 | -0.1056796
5067 | 2021/04/10 21:49:38 | 41719.914 | 600.0006 | 1 | 9 | 0 | 0 | 0 | -0.7091446 | 4.069703 | -2.886008 | 2.859142 | 2.948372 | 10.98544 | 10.83717 | [13 empty] | 14.64454 | -0.1258627 | 13 | 0 | 14.44098 | -0.06205171
5068 | 2021/04/10 21:49:40 | 41721.914 | 602.0006 | 1 | 9 | 0 | 0 | 0 | -0.708992 | 4.069571 | -2.885293 | 2.859142 | 2.948766 | 10.98544 | 10.83877 | [13 empty] | 14.95087 | -0.06314248 | 13 | 0 | 14.73286 | 0.06684721
5069 | 2021/04/10 21:49:42 | 41723.9139 | 604.0005 | 1 | 9 | 0 | 0 | 0 | -0.7092209 | 4.069326 | -2.886051 | 2.859142 | 2.949159 | 10.98544 | 10.84037 |  |  |  |  | 0 | [8 empty] | 15.16261 | 0.06031364 | 13 | 0 | 14.62356 | 0.1151752
5070 | 2021/04/10 21:49:44 | 41725.914 | 606.0006 | 1 | 9 | 0 | 0 | 0 | -0.7090073 | 4.069142 | -2.885051 | 2.859142 | 2.949553 | 10.98544 | 10.84197 |  | -7.238275e-05 | [11 empty] | 14.72543 | -0.1366183 | 13 | 0 | 14.19318 | -0.134494
5071 | 2021/04/10 21:49:46 | 41727.9138 | 608.0004 | 1 | 9 | 0 | 0 | 0 | -0.7092819 | 4.069112 | -2.886147 | 2.859142 | 2.949946 | 10.98544 | 10.84357 | [13 empty] | 14.69919 | -0.1150635 | 13 | 0 | 14.48106 | 0.04916728
5072 | 2021/04/10 21:49:48 | 41729.9141 | 610.0007 | 1 | 9 | 0 | 0 | 0 | -0.7089767 | 4.069059 | -2.884868 | 2.859142 | 2.95034 | 10.98544 | 10.84518 | [13 empty] | 14.92129 | 0.04530311 | 13 | 0 | 14.68867 | 0.1549011
5073 | 2021/04/10 21:49:50 | 41731.9141 | 612.0007 | 1 | 9 | 0 | 0 | 0 | -0.709053 | 4.068952 | -2.885103 | 2.859142 | 2.950734 | 10.98544 | 10.84678 | [13 empty] | 15.08081 | 0.1503298 | 13 | 0 | 14.54897 | 0.06144226
5074 | 2021/04/10 21:49:52 | 41733.9141 | 614.0007 | 1 | 9 | 0 | 0 | 0 | -0.7095261 | 4.06889 | -2.886984 | 2.859142 | 2.951128 | 10.98544 | 10.84838 | [13 empty] | 14.96113 | 0.03488511 | 13 | 0 | 14.27575 | -0.1179984
5075 | 2021/04/10 21:49:54 | 41735.9139 | 616.0005 | 1 | 9 | 0 | 0 | 0 | -0.708992 | 4.068944 | -2.884849 | 2.859142 | 2.951522 | 10.98544 | 10.84998 | [13 empty] | 14.70434 | 0.04065454 | 13 | 0 | 14.51542 | 0.1000506
5076 | 2021/04/10 21:49:56 | 41737.9146 | 618.0012 | 1 | 9 | 0 | 0 | 0 | -0.709198 | 4.068859 | -2.885627 | 2.859142 | 2.951916 | 10.98544 | 10.85159 |  | -6.527361e-05 | [11 empty] | 15.00686 | 0.1212829 | 13 | 0 | 14.65748 | 0.05066395
5077 | 2021/04/10 21:49:58 | 41739.9147 | 620.0013 | 1 | 9 | 0 | 0 | 0 | -0.7093964 | 4.06868 | -2.886307 | 2.859142 | 2.952309 | 10.98544 | 10.85319 | [13 empty] | 15.08494 | 0.03347695 | 13 | 0 | 14.39974 | -0.0943467
5078 | 2021/04/10 21:50:00 | 41741.914 | 622.0006 | 1 | 9 | 0 | 0 | 0 | -0.709259 | 4.068642 | -2.885721 | 2.859142 | 2.952703 | 10.98544 | 10.85479 | [13 empty] | 14.94358 | -0.08839786 | 13 | 0 | 14.21432 | -0.1044315
5079 | 2021/04/10 21:50:02 | 41743.9139 | 624.0005 | 1 | 9 | 0 | 0 | 0 | -0.7090836 | 4.068259 | -2.884736 | 2.859142 | 2.953097 | 10.98544 | 10.85639 | [13 empty] | 14.63033 | -0.07639468 | 13 | 0 | 14.18567 | 0.02850503
5080 | 2021/04/10 21:50:04 | 41745.9139 | 626.0005 | 1 | 9 | 0 | 0 | 0 | -0.709053 | 4.068271 | -2.88462 | 2.859142 | 2.95349 | 10.98544 | 10.85799 | [13 empty] | 15.06326 | 0.03333181 | 13 | 0 | 14.59712 | 0.1201156
5081 | 2021/04/10 21:50:06 | 41747.914 | 628.0006 | 1 | 9 | 0 | 0 | 0 | -0.7091217 | 4.068127 | -2.884797 | 2.859142 | 2.953884 | 10.98544 | 10.8596 | [13 empty] | 15.08632 | 0.09531975 | 13 | 0 | 14.2477 | 0.01325965
5082 | 2021/04/10 21:50:08 | 41749.9139 | 630.0005 | 1 | 9 | 0 | 0 | 0 | -0.7091599 | 4.067975 | -2.884845 | 2.859142 | 2.954278 | 10.98544 | 10.8612 |  | -2.236557e-05 | [11 empty] | 14.71598 | 0.01172066 | 13 | 0 | 14.09601 | -0.1024362
5083 | 2021/04/10 21:50:10 | 41751.9139 | 632.0005 | 1 | 9 | 0 | 0 | 0 | -0.7093048 | 4.06818 | -2.88558 | 2.859142 | 2.954672 | 10.98544 | 10.8628 | [13 empty] | 14.67453 | -0.09344071 | 13 | 0 | 14.43447 | -0.04558057
5084 | 2021/04/10 21:50:12 | 41753.9147 | 634.0013 | 1 | 9 | 0 | 0 | 0 | -0.7090912 | 4.068081 | -2.88464 | 2.859142 | 2.955066 | 10.98544 | 10.8644 | [13 empty] | 14.93491 | -0.04269421 | 13 | 0 | 14.57088 | 0.06680876
5085 | 2021/04/10 21:50:14 | 41755.914 | 636.0006 | 1 | 9 | 0 | 0 | 0 | -0.7090912 | 4.068027 | -2.884602 | 2.859142 | 2.955459 | 10.98544 | 10.866 | [13 empty] | 14.81204 | -0.03839731 | 13 | 0 | 14.12643 | -0.1388896
5086 | 2021/04/10 21:50:16 | 41757.9139 | 638.0005 | 1 | 9 | 0 | 0 | 0 | -0.7092819 | 4.067867 | -2.885264 | 2.859142 | 2.955853 | 10.98544 | 10.86761 | [13 empty] | 14.64631 | -0.1485944 | 13 | 0 | 14.32588 | -0.03461897
5087 | 2021/04/10 21:50:18 | 41759.9139 | 640.0005 | 1 | 9 | 0 | 0 | 0 | -0.7090073 | 4.067822 | -2.884115 | 2.859142 | 2.956247 | 10.98544 | 10.86921 | [13 empty] | 14.84654 | -0.02391577 | 13 | 0 | 14.63578 | 0.122138
5088 | 2021/04/10 21:50:20 | 41761.9147 | 642.0013 | 1 | 9 | 0 | 0 | 0 | -0.7095108 | 4.067403 | -2.885866 | 2.859142 | 2.95664 | 10.98544 | 10.87081 |  | -4.022408e-05 | [11 empty] | 15.08847 | 0.14218 | 13 | 0 | 14.58584 | 0.09666294
5089 | 2021/04/10 21:50:22 | 41763.9147 | 644.0013 | 1 | 9 | 0 | 0 | 0 | -0.709198 | 4.067415 | -2.884603 | 2.859142 | 2.957034 | 10.98544 | 10.87241 | [13 empty] | 15.0323 | 0.08116215 | 13 | 0 | 14.28127 | 0.006172061
5090 | 2021/04/10 21:50:24 | 41765.9148 | 646.0014 | 1 | 9 | 0 | 0 | 0 | -0.709053 | 4.06725 | -2.883896 | 2.859142 | 2.957428 | 10.98544 | 10.87401 | [13 empty] | 14.67749 | -0.00659734 | 13 | 0 | 14.53238 | 0.1052329
5091 | 2021/04/10 21:50:26 | 41767.9146 | 648.0012 | 1 | 9 | 0 | 0 | 0 | -0.7091675 | 4.067202 | -2.884327 | 2.859142 | 2.957822 | 10.98544 | 10.87562 | [13 empty] | 14.98618 | 0.08197427 | 13 | 0 | 14.60028 | 0.02499312
5092 | 2021/04/10 21:50:28 | 41769.9149 | 650.0015 | 1 | 9 | 0 | 0 | 0 | -0.7092972 | 4.067247 | -2.884887 | 2.859142 | 2.958216 | 10.98544 | 10.87722 | [13 empty] | 14.96487 | 0.007831752 | 13 | 0 | 14.27218 | -0.1063111
5093 | 2021/04/10 21:50:30 | 41771.9148 | 652.0014 | 1 | 9 | 0 | 0 | 0 | -0.7092361 | 4.067134 | -2.884558 | 2.859142 | 2.95861 | 10.98544 | 10.87882 | [13 empty] | 14.77278 | -0.08760631 | 13 | 0 | 14.18944 | -0.0511393
5094 | 2021/04/10 21:50:32 | 41773.9142 | 654.0008 | 1 | 9 | 0 | 0 | 0 | -0.7091599 | 4.067163 | -2.884269 | 2.859142 | 2.959003 | 10.98544 | 10.88042 |  | -5.365045e-05 | [11 empty] | 14.62225 | -0.03901064 | 13 | 0 | 14.31642 | 0.05908877
5095 | 2021/04/10 21:50:34 | 41775.9143 | 656.0009 | 1 | 9 | 0 | 0 | 0 | -0.7091293 | 4.067063 | -2.884074 | 2.859142 | 2.959397 | 10.98544 | 10.88202 | [13 empty] | 15.02363 | 0.06513506 | 13 | 0 | 14.4333 | 0.09034008
5096 | 2021/04/10 21:50:36 | 41777.914 | 658.0006 | 1 | 9 | 0 | 0 | 0 | -0.7089539 | 4.066939 | -2.883272 | 2.859142 | 2.959791 | 10.98544 | 10.88362 | [13 empty] | 14.86608 | 0.09352416 | 13 | 0 | 14.12939 | -0.03197223
5097 | 2021/04/10 21:50:38 | 41779.9139 | 660.0005 | 1 | 9 | 0 | 0 | 0 | -0.7091599 | 4.066673 | -2.883921 | 2.859142 | 2.960184 | 10.98544 | 10.88522 | [13 empty] | 14.67671 | -0.01399249 | 13 | 0 | 14.17364 | -0.1190129
5098 | 2021/04/10 21:50:40 | 41781.9139 | 662.0005 | 1 | 9 | 0 | 0 | 0 | -0.7092667 | 4.066545 | -2.884265 | 2.859142 | 2.960578 | 10.98544 | 10.88682 | [13 empty] | 14.61397 | -0.1046008 | 13 | 0 | 14.41771 | -0.05673736
5099 | 2021/04/10 21:50:42 | 41783.9139 | 664.0005 | 1 | 9 | 0 | 0 | 0 | -0.7090836 | 4.06649 | -2.883481 | 2.859142 | 2.960972 | 10.98544 | 10.88843 | [13 empty] | 14.82643 | -0.06457627 | 13 | 0 | 14.36971 | -0.01499951
5100 | 2021/04/10 21:50:44 | 41785.9141 | 666.0007 | 1 | 9 | 0 | 0 | 0 | -0.709259 | 4.066493 | -2.884197 | 2.859142 | 2.961366 | 10.98544 | 10.89003 |  | -4.05422e-05 | [11 empty] | 14.76687 | -0.01861304 | 13 | 0 | 14.0812 | -0.1556122
5101 | 2021/04/10 21:50:46 | 41787.9141 | 668.0007 | 1 | 9 | 0 | 0 | 0 | -0.7091293 | 4.066199 | -2.883461 | 2.859142 | 2.96176 | 10.98544 | 10.89163 | [13 empty] | 14.59601 | -0.1437372 | 13 | 0 | 14.19517 | -0.08909822
5102 | 2021/04/10 21:50:48 | 41789.9142 | 670.0008 | 1 | 9 | 0 | 0 | 0 | -0.7092819 | 4.06632 | -2.884167 | 2.859142 | 2.962153 | 10.98544 | 10.89323 | [13 empty] | 14.64493 | -0.0726822 | 13 | 0 | 14.49251 | 0.08705646
5103 | 2021/04/10 21:50:50 | 41791.9141 | 672.0007 | 1 | 9 | 0 | 0 | 0 | -0.7094498 | 4.066206 | -2.884769 | 2.859142 | 2.962547 | 10.98544 | 10.89483 |  |  |  |  | 0.2692458 | [8 empty] | 14.89702 | 0.07575274 | 13 | 0 | 14.62788 | 0.1420113
5104 | 2021/04/10 21:50:52 | 41793.9148 | 674.0014 | 1 | 9 | 0 | 0 | 0 | -0.7094727 | 4.066003 | -2.884718 | 2.859142 | 2.962941 | 10.98544 | 10.89643 |  |  |  | 4.04426 | [9 empty] | 15.0248 | 0.1205617 | 13 | 0 | 14.15586 | -0.05556852
5105 | 2021/04/10 21:50:54 | 41795.9139 | 676.0005 | 1 | 9 | 0 | 0 | 0 | -0.7090302 | 4.066091 | -2.882981 | 2.859142 | 2.963335 | 10.98544 | 10.89803 | [13 empty] | 14.53642 | -0.06396592 | 13 | 0 | 14.25976 | 0.05921096
5106 | 2021/04/10 21:50:56 | 41797.9139 | 678.0005 | 1 | 9 | 0 | 0 | 0 | -0.7092438 | 4.065899 | -2.883714 | 2.859142 | 2.963728 | 10.98544 | 10.89963 |  | -3.73023e-05 | [11 empty] | 14.71063 | 0.07302433 | 13 | 0 | 14.53632 | 0.1096514
5107 | 2021/04/10 21:50:58 | 41799.9139 | 680.0005 | 1 | 9 | 0 | 0 | 0 | -0.7094574 | 4.065855 | -2.884551 | 2.859142 | 2.964122 | 10.98544 | 10.90123 | [13 empty] | 14.98931 | 0.09216547 | 13 | 0 | 14.5596 | -0.00820756
5108 | 2021/04/10 21:51:00 | 41801.914 | 682.0006 | 1 | 9 | 0 | 0 | 0 | -0.7093353 | 4.065693 | -2.88394 | 2.859142 | 2.964516 | 10.98544 | 10.90284 | [13 empty] | 14.95559 | -0.008262396 | 13 | 0 | 14.24827 | -0.1292837
5109 | 2021/04/10 21:51:02 | 41803.9141 | 684.0007 | 1 | 9 | 0 | 0 | 0 | -0.7090302 | 4.065551 | -2.882598 | 2.859142 | 2.96491 | 10.98544 | 10.90444 | [13 empty] | 14.74201 | -0.08982182 | 13 | 0 | 14.38749 | -0.05107522
5110 | 2021/04/10 21:51:04 | 41805.9139 | 686.0005 | 1 | 9 | 0 | 0 | 0 | -0.7092438 | 4.065483 | -2.883419 | 2.859142 | 2.965303 | 10.98544 | 10.90604 | [13 empty] | 14.7775 | -0.08412212 | 13 | 0 | 14.59591 | 0.04588395
5111 | 2021/04/10 21:51:06 | 41807.9141 | 688.0007 | 1 | 9 | 0 | 0 | 0 | -0.7092209 | 4.065569 | -2.883387 | 2.859142 | 2.965698 | 10.98544 | 10.90764 | [13 empty] | 15.01415 | 0.06427228 | 13 | 0 | 14.56256 | 0.1442584
5112 | 2021/04/10 21:51:08 | 41809.914 | 690.0006 | 1 | 9 | 0 | 0 | 0 | -0.70961 | 4.065444 | -2.88488 | 2.859142 | 2.966091 | 10.98544 | 10.90924 |  | -3.484774e-05 | [11 empty] | 14.94436 | 0.1105303 | 13 | 0 | 14.25164 | 0.03073812
5113 | 2021/04/10 21:51:10 | 41811.9147 | 692.0013 | 1 | 9 | 0 | 0 | 0 | -0.7092972 | 4.065343 | -2.883536 | 2.859142 | 2.966486 | 10.98544 | 10.91084 | [13 empty] | 14.66901 | 0.03002733 | 13 | 0 | 14.1367 | -0.08868009
5114 | 2021/04/10 21:51:12 | 41813.9147 | 694.0013 | 1 | 9 | 0 | 0 | 0 | -0.7091446 | 4.065416 | -2.882968 | 2.859142 | 2.966879 | 10.98544 | 10.91244 | [13 empty] | 14.52061 | -0.09224027 | 13 | 0 | 14.58309 | 0.1394981
5115 | 2021/04/10 21:51:14 | 41815.9139 | 696.0005 | 1 | 9 | 0 | 0 | 0 | -0.7093735 | 4.065196 | -2.883742 | 2.859142 | 2.967273 | 10.98544 | 10.91404 | [13 empty] | 14.96901 | 0.1401252 | 13 | 0 | 14.47356 | 0.06947428
5116 | 2021/04/10 21:51:16 | 41817.9135 | 698.0001 | 1 | 9 | 0 | 0 | 0 | -0.7091599 | 4.06491 | -2.882671 | 2.859142 | 2.967666 | 10.98544 | 10.91564 | [13 empty] | 14.96191 | 0.08387804 | 13 | 0 | 14.28383 | -0.08723885
5117 | 2021/04/10 21:51:18 | 41819.914 | 700.0006 | 1 | 9 | 0 | 0 | 0 | -0.709053 | 4.064924 | -2.882247 | 2.859142 | 2.96806 | 10.98544 | 10.91724 | [13 empty] | 14.79842 | -0.02897322 | 13 | 0 | 14.18587 | -0.1385659
5118 | 2021/04/10 21:51:20 | 41821.9147 | 702.0013 | 1 | 9 | 0 | 0 | 0 | -0.709343 | 4.064835 | -2.883362 | 2.859142 | 2.968454 | 10.98544 | 10.91885 |  | -3.888033e-05 | [11 empty] | 14.65145 | -0.1097092 | 13 | 0 | 14.17759 | -0.1098225
5119 | 2021/04/10 21:51:22 | 41823.9148 | 704.0014 | 1 | 9 | 0 | 0 | 0 | -0.7091675 | 4.064738 | -2.88258 | 2.859142 | 2.968848 | 10.98544 | 10.92045 | [13 empty] | 14.55435 | -0.1214471 | 13 | 0 | 14.6638 | 0.02956122
5120 | 2021/04/10 21:51:24 | 41825.9148 | 706.0014 | 1 | 9 | 0 | 0 | 0 | -0.7094955 | 4.064631 | -2.883837 | 2.859142 | 2.969242 | 10.98544 | 10.92205 | [13 empty] | 14.97533 | 0.06801069 | 13 | 0 | 14.48719 | -0.06437033
5121 | 2021/04/10 21:51:26 | 41827.915 | 708.0016 | 1 | 9 | 0 | 0 | 0 | -0.7091827 | 4.064801 | -2.882687 | 2.859142 | 2.969636 | 10.98544 | 10.92365 | [13 empty] | 15.04376 | 0.005979538 | 13 | 0 | 14.3585 | -0.1081723
5122 | 2021/04/10 21:51:28 | 41829.9151 | 710.0017 | 1 | 9 | 0 | 0 | 0 | -0.7095261 | 4.064781 | -2.884068 | 2.859142 | 2.97003 | 10.98544 | 10.92525 | [13 empty] | 14.81066 | -0.06017387 | 13 | 0 | 14.13967 | -0.0853166
5123 | 2021/04/10 21:51:30 | 41831.9135 | 712.0001 | 1 | 9 | 0 | 0 | 0 | -0.7090912 | 4.06461 | -2.882179 | 2.859142 | 2.970423 | 10.98544 | 10.92685 | [13 empty] | 14.66784 | -0.1229772 | 13 | 0 | 14.0405 | -0.05003065
5124 | 2021/04/10 21:51:32 | 41833.9134 | 714 | 1 | 9 | 0 | 0 | 0 | -0.7095337 | 4.064559 | -2.883942 | 2.859142 | 2.970817 | 10.98544 | 10.92845 |  | -6.575265e-05 | [11 empty] | 14.54904 | -0.07296205 | 13 | 0 | 14.57007 | 0.07303596
5125 | 2021/04/10 21:51:34 | 41835.9148 | 716.0014 | 1 | 9 | 0 | 0 | 0 | -0.7094498 | 4.064291 | -2.88341 | 2.859142 | 2.971211 | 10.98544 | 10.93005 | [13 empty] | 14.96742 | 0.0255096 | 13 | 0 | 14.57421 | 0.1305512
5126 | 2021/04/10 21:51:36 | 41837.9141 | 718.0007 | 1 | 9 | 0 | 0 | 0 | -0.7092056 | 4.064126 | -2.882301 | 2.859142 | 2.971604 | 10.98544 | 10.93165 | [13 empty] | 15.0118 | 0.07604867 | 13 | 0 | 14.3411 | 0.08301288
5127 | 2021/04/10 21:51:38 | 41839.9141 | 720.0007 | 1 | 9 | 0 | 0 | 0 | -0.7091217 | 4.064151 | -2.881978 | 2.859142 | 2.971998 | 10.98544 | 10.93325 | [13 empty] | 14.96823 | 0.1353168 | 13 | 0 | 14.20978 | 0.03957123
5128 | 2021/04/10 21:51:38 | 41839.9171 | 720.0037 | 1 | 9 | 0 | 0 | 0 | -0.7091064 | 4.064157 | -2.88192 | 2.859142 | 2.971998 | 10.98544 | 10.93325 |  | -6.575265e-05 | 0 | 4.04426 | 0.2692458 | [8 empty] | 14.96823 | 0.1353168 | 13 | 0 | 14.20978 | 0.03957123
5129 | 2021/04/10 21:52:38 | 41899.9591 | 60.0005 | 1 | 10 | 0 | 0 | 0 | 0 | 4.098395 | 0 | 2.859142 | 2.971999 | 10.98544 | 10.93325 |  | 7.918113e-05 | [11 empty] | 14.96803 | 0.05084634 | 13 | 0 | 14.48719 | 0.1216915
5130 | 2021/04/10 21:53:38 | 41959.9593 | 120.0007 | 1 | 10 | 0 | 0 | 0 | 0 | 4.10105 | 0 | 2.859142 | 2.971999 | 10.98544 | 10.93325 |  | -9.482456e-07 | [11 empty] | 14.80356 | 0.05463064 | 13 | 0 | 14.07408 | -0.068627
5131 | 2021/04/10 21:54:38 | 42019.9601 | 180.0015 | 1 | 10 | 0 | 0 | 0 | 0 | 4.102506 | 0 | 2.859142 | 2.971999 | 10.98544 | 10.93325 |  | 3.832969e-05 |  | 0 | [9 empty] | 14.54372 | -0.09105742 | 13 | 0 | 14.23053 | -0.1139393
5132 | 2021/04/10 21:55:38 | 42079.9595 | 240.0009 | 1 | 10 | 0 | 0 | 0 | 0 | 4.10333 | 0 | 2.859142 | 2.971999 | 10.98544 | 10.93325 |  | 1.738695e-06 | [11 empty] | 14.66232 | -0.1089069 | 13 | 0 | 14.45877 | -0.04964679
5133 | 2021/04/10 21:56:38 | 42139.9592 | 300.0006 | 1 | 10 | 0 | 0 | 0 | 0 | 4.103912 | 0 | 2.859142 | 2.971999 | 10.98544 | 10.93325 |  | 2.742351e-05 |  | 0 | [9 empty] | 14.55634 | -0.01474112 | 13 | 0 | 14.12623 | -0.110642
5134 | 2021/04/10 21:57:38 | 42199.9599 | 360.0013 | 1 | 10 | 0 | 0 | 0 | 0 | 4.104257 | 0 | 2.859142 | 2.971999 | 10.98544 | 10.93325 |  | -1.035151e-05 | [11 empty] | 14.98578 | 0.06847084 | 13 | 0 | 14.09562 | -0.1440161
5135 | 2021/04/10 21:58:38 | 42259.9591 | 420.0005 | 1 | 10 | 0 | 0 | 0 | 0 | 4.104586 | 0 | 2.859142 | 2.971999 | 10.98544 | 10.93325 |  | -1.65161e-05 |  | 0 | [9 empty] | 14.99031 | 0.007950664 | 13 | 0 | 14.25027 | -0.02067327
5136 | 2021/04/10 21:59:38 | 42319.9591 | 480.0005 | 1 | 10 | 0 | 0 | 0 | 0 | 4.105117 | 0 | 2.859142 | 2.971999 | 10.98544 | 10.93325 |  | -1.335534e-05 | [11 empty] | 14.68143 | -0.09368837 | 13 | 0 | 14.12721 | -0.1782298
5137 | 2021/04/10 22:00:38 | 42379.9592 | 540.0006 | 1 | 10 | 0 | 0 | 0 | 0 | 4.105392 | 0 | 2.859142 | 2.971999 | 10.98544 | 10.93325 |  | 2.23639e-05 |  | 0 | [9 empty] | 14.98598 | 0.1441345 | 13 | 0 | 14.36638 | 0.005004406
5138 | 2021/04/10 22:01:38 | 42439.9592 | 600.0006 | 1 | 10 | 0 | 0 | 0 | 0 | 4.105557 | 0 | 2.859142 | 2.971999 | 10.98544 | 10.93325 |  | 2.813339e-05 | [11 empty] | 14.72937 | -0.03298044 | 13 | 0 | 14.02902 | -0.1540306
5139 | 2021/04/10 22:02:38 | 42499.9593 | 660.0007 | 1 | 10 | 0 | 0 | 0 | 0 | 4.105723 | 0 | 2.859142 | 2.971999 | 10.98544 | 10.93325 |  | 1.96774e-05 |  | 0 | [9 empty] | 14.85149 | 0.05641103 | 13 | 0 | 14.10016 | -0.1239026
5140 | 2021/04/10 22:03:38 | 42559.959 | 720.0004 | 1 | 10 | 0 | 0 | 0 | 0 | 4.105841 | 0 | 2.859142 | 2.971999 | 10.98544 | 10.93325 |  | -1.635819e-05 | [11 empty] | 14.86706 | 0.05110204 | 13 | 0 | 14.18884 | -0.1154956
5141 | 2021/04/10 22:04:38 | 42619.959 | 780.0004 | 1 | 10 | 0 | 0 | 0 | 0 | 4.106112 | 0 | 2.859142 | 2.971999 | 10.98544 | 10.93325 |  | 1.975626e-06 |  | 0 | [9 empty] | 14.89742 | 0.127556 | 13 | 0 | 14.54796 | 0.1139501
5142 | 2021/04/10 22:05:38 | 42679.9591 | 840.0005 | 1 | 10 | 0 | 0 | 0 | 0 | 4.106188 | 0 | 2.859142 | 2.971999 | 10.98544 | 10.93325 |  | -1.343337e-05 | [11 empty] | 14.66703 | 0.03200412 | 13 | 0 | 14.51461 | 0.127916
5143 | 2021/04/10 22:06:38 | 42739.959 | 900.0004 | 1 | 10 | 0 | 0 | 0 | 0 | 4.106501 | 0 | 2.859142 | 2.971999 | 10.98544 | 10.93325 |  | 1.588496e-05 |  | 0 | [9 empty] | 14.51922 | -0.09625614 | 13 | 0 | 14.31561 | 0.05664676
5144 | 2021/04/10 22:07:38 | 42799.9601 | 960.0015 | 1 | 10 | 0 | 0 | 0 | 0 | 4.106285 | 0 | 2.859142 | 2.971999 | 10.98544 | 10.93325 |  | 1.635697e-05 | [11 empty] | 14.6781 | 0.0001263618 | 13 | 0 | 14.52568 | 0.1348302
5145 | 2021/04/10 22:08:38 | 42859.9592 | 1020.0006 | 1 | 10 | 0 | 0 | 0 | 0 | 4.106349 | 0 | 2.859142 | 2.971999 | 10.98544 | 10.93325 |  | 4.899553e-06 |  | 0 | [9 empty] | 14.63705 | -0.06823987 | 13 | 0 | 14.46271 | 0.09607852
5146 | 2021/04/10 22:09:38 | 42919.9593 | 1080.0007 | 1 | 10 | 0 | 0 | 0 | 0 | 4.106789 | 0 | 2.859142 | 2.971999 | 10.98544 | 10.93325 |  | -2.607805e-05 | [11 empty] | 14.57982 | -0.05105138 | 13 | 0 | 14.44198 | 0.1155898
5147 | 2021/04/10 22:10:38 | 42979.959 | 1140.0004 | 1 | 10 | 0 | 0 | 0 | 0 | 4.106793 | 0 | 2.859142 | 2.971999 | 10.98544 | 10.93325 |  | -1.335534e-05 |  | 0 | [9 empty] | 14.48389 | -0.1252863 | 13 | 0 | 14.27297 | 0.02758473
5148 | 2021/04/10 22:11:38 | 43039.9593 | 1200.0007 | 1 | 10 | 0 | 0 | 0 | 0 | 4.106838 | 0 | 2.859142 | 2.971999 | 10.98544 | 10.93325 |  | 1.10636e-05 | [11 empty] | 14.49475 | -0.08768499 | 13 | 0 | 14.57976 | -0.0233987
5149 | 2021/04/10 22:12:38 | 43099.9591 | 1260.0005 | 1 | 10 | 0 | 0 | 0 | 0 | 4.106756 | 0 | 2.859142 | 2.971999 | 10.98544 | 10.93325 |  | 1.762376e-05 |  | 0 | [9 empty] | 14.61296 | 0.0742957 | 13 | 0 | 14.45817 | -0.04666388
5150 | 2021/04/10 22:13:38 | 43159.9591 | 1320.0005 | 1 | 10 | 0 | 0 | 0 | 0 | 4.106774 | 0 | 2.859142 | 2.971999 | 10.98544 | 10.93325 |  | 3.334857e-05 | [11 empty] | 14.99623 | 0.04192919 | 13 | 0 | 14.43509 | -0.08819968
5151 | 2021/04/10 22:14:38 | 43219.9601 | 1380.0015 | 1 | 10 | 0 | 0 | 0 | 0 | 4.106946 | 0 | 2.859142 | 2.971999 | 10.98544 | 10.93325 |  | 7.270245e-06 |  | 0 | [9 empty] | 14.67335 | 0.08012444 | 13 | 0 | 14.45521 | 0.1053634
5152 | 2021/04/10 22:15:38 | 43279.9591 | 1440.0005 | 1 | 10 | 0 | 0 | 0 | 0 | 4.107093 | 0 | 2.859142 | 2.971999 | 10.98544 | 10.93325 |  | -2.465766e-05 | [11 empty] | 14.74003 | 0.113351 | 13 | 0 | 14.55842 | 0.06554067
5153 | 2021/04/10 22:16:38 | 43339.9593 | 1500.0007 | 1 | 10 | 0 | 0 | 0 | 0 | 4.107167 | 0 | 2.859142 | 2.971999 | 10.98544 | 10.93325 |  | -8.376655e-06 |  | 0 | [9 empty] | 14.4987 | -0.04640102 | 13 | 0 | 14.17817 | 0.09507537
5154 | 2021/04/10 22:17:38 | 43399.96 | 1560.0014 | 1 | 10 | 0 | 0 | 0 | 0 | 4.107086 | 0 | 2.859142 | 2.971999 | 10.98544 | 10.93325 |  | -1.801771e-05 | [11 empty] | 14.53975 | -0.07301867 | 13 | 0 | 14.18271 | 0.05243868
5155 | 2021/04/10 22:18:38 | 43459.9601 | 1620.0015 | 1 | 10 | 0 | 0 | 0 | 0 | 4.107038 | 0 | 2.859142 | 2.971999 | 10.98544 | 10.93325 |  | 1.588404e-05 |  | 0 | [9 empty] | 14.63271 | -0.1059693 | 13 | 0 | 14.10036 | -0.02159208
5156 | 2021/04/10 22:19:38 | 43519.9593 | 1680.0007 | 1 | 10 | 0 | 0 | 0 | 0 | 4.1071 | 0 | 2.859142 | 2.971999 | 10.98544 | 10.93325 |  | 1.58839e-05 | [11 empty] | 14.58356 | 0.009435415 | 13 | 0 | 14.35807 | 0.1121774
5157 | 2021/04/10 22:20:38 | 43579.9591 | 1740.0005 | 1 | 10 | 0 | 0 | 0 | 0 | 4.107123 | 0 | 2.859142 | 2.971999 | 10.98544 | 10.93325 |  | 2.062417e-05 |  | 0 | [9 empty] | 14.87553 | -0.06351143 | 13 | 0 | 14.0877 | -0.09780347
5158 | 2021/04/10 22:21:38 | 43639.96 | 1800.0014 | 1 | 10 | 0 | 0 | 0 | 0 | 4.107453 | 0 | 2.859142 | 2.971999 | 10.98544 | 10.93325 |  | 4.172868e-05 | [11 empty] | 14.91103 | -0.05012512 | 13 | 0 | 14.16711 | -0.09809911
5159 | 2021/04/10 22:22:38 | 43699.9593 | 1860.0007 | 1 | 10 | 0 | 0 | 0 | 0 | 4.107408 | 0 | 2.859142 | 2.971999 | 10.98544 | 10.93325 |  | 1.256509e-05 |  | 0 | [9 empty] | 14.58574 | -0.01540095 | 13 | 0 | 14.33834 | 0.1032683
5160 | 2021/04/10 22:23:38 | 43759.9593 | 1920.0007 | 1 | 10 | 0 | 0 | 0 | 0 | 4.107263 | 0 | 2.859142 | 2.971999 | 10.98544 | 10.93325 |  | -4.583795e-06 | [11 empty] | 14.58437 | -0.004623234 | 13 | 0 | 14.38079 | 0.1072323
5161 | 2021/04/10 22:24:38 | 43819.9591 | 1980.0005 | 1 | 10 | 0 | 0 | 0 | 0 | 4.107214 | 0 | 2.859142 | 2.971999 | 10.98544 | 10.93325 |  | -1.264485e-06 |  | 0 | [9 empty] | 14.71813 | 0.00629127 | 13 | 0 | 14.54382 | 0.09988338
5162 | 2021/04/10 22:25:38 | 43879.9594 | 2040.0008 | 1 | 10 | 0 | 0 | 0 | 0 | 4.107243 | 0 | 2.859142 | 2.971999 | 10.98544 | 10.93325 |  | 7.428355e-06 | [11 empty] | 14.8641 | -0.05197972 | 13 | 0 | 14.27316 | -0.1159132
5163 | 2021/04/10 22:26:38 | 43939.9592 | 2100.0006 | 1 | 10 | 0 | 0 | 0 | 0 | 4.107503 | 0 | 2.859142 | 2.971999 | 10.98544 | 10.93325 |  | 1.272219e-05 |  | 0 | [9 empty] | 14.72661 | -0.07064819 | 13 | 0 | 14.41631 | -0.05927294
5164 | 2021/04/10 22:27:38 | 43999.9593 | 2160.0007 | 1 | 10 | 0 | 0 | 0 | 0 | 4.107643 | 0 | 2.859142 | 2.971999 | 10.98544 | 10.93325 |  | 1.082643e-05 | [11 empty] | 14.98911 | 0.09084076 | 13 | 0 | 14.30376 | 0.02930611
5165 | 2021/04/10 22:28:38 | 44059.9591 | 2220.0005 | 1 | 10 | 0 | 0 | 0 | 0 | 4.107377 | 0 | 2.859142 | 2.971999 | 10.98544 | 10.93325 |  | 1.232801e-05 |  | 0 | [9 empty] | 14.78382 | 0.05604267 | 13 | 0 | 14.13471 | -0.07177472
5166 | 2021/04/10 22:29:38 | 44119.9591 | 2280.0005 | 1 | 10 | 0 | 0 | 0 | 0 | 4.107477 | 0 | 2.859142 | 2.971999 | 10.98544 | 10.93325 |  | -2.576238e-05 | [11 empty] | 14.97748 | 0.06964087 | 13 | 0 | 14.35787 | 0.067451
5167 | 2021/04/10 22:30:38 | 44179.9592 | 2340.0006 | 1 | 10 | 0 | 0 | 0 | 0 | 4.107421 | 0 | 2.859142 | 2.971999 | 10.98544 | 10.93325 |  | -2.267887e-05 |  | 0 | [9 empty] | 14.7777 | -0.08702099 | 13 | 0 | 14.65452 | -0.0003772974
5168 | 2021/04/10 22:31:38 | 44239.9599 | 2400.0013 | 1 | 10 | 0 | 0 | 0 | 0 | 4.107629 | 0 | 2.859142 | 2.971999 | 10.98544 | 10.93325 |  | -2.165179e-05 | [11 empty] | 14.75876 | -0.06965071 | 13 | 0 | 14.62828 | 0.05809009
5169 | 2021/04/10 22:32:38 | 44299.9601 | 2460.0015 | 1 | 10 | 0 | 0 | 0 | 0 | 4.107534 | 0 | 2.859142 | 2.971999 | 10.98544 | 10.93325 |  | 3.397852e-06 |  | 0 | [9 empty] | 14.93589 | 0.1101032 | 13 | 0 | 14.192 | 0.005188882
5170 | 2021/04/10 22:33:38 | 44359.9594 | 2520.0008 | 1 | 10 | 0 | 0 | 0 | 0 | 4.107606 | 0 | 2.859142 | 2.971999 | 10.98544 | 10.93325 |  | 1.406646e-05 | [11 empty] | 14.84201 | -0.009059906 | 13 | 0 | 14.49251 | 0.1027972
5171 | 2021/04/10 22:34:38 | 44419.9592 | 2580.0006 | 1 | 10 | 0 | 0 | 0 | 0 | 4.107507 | 0 | 2.859142 | 2.971999 | 10.98544 | 10.93325 |  | -1.248585e-05 |  | 0 | [9 empty] | 14.62915 | -0.1160669 | 13 | 0 | 14.44751 | -0.02942413
5172 | 2021/04/10 22:35:38 | 44479.9592 | 2640.0006 | 1 | 10 | 0 | 0 | 0 | 0 | 4.107502 | 0 | 2.859142 | 2.971999 | 10.98544 | 10.93325 |  | -1.762361e-05 | [11 empty] | 14.55832 | -0.08969963 | 13 | 0 | 14.23053 | -0.1034558
5173 | 2021/04/10 22:36:38 | 44539.96 | 2700.0014 | 1 | 10 | 0 | 0 | 0 | 0 | 4.107819 | 0 | 2.859142 | 2.971999 | 10.98544 | 10.93325 |  | -8.297699e-06 |  | 0 | [9 empty] | 14.94517 | 0.1104683 | 13 | 0 | 14.25245 | 0.03752798
5174 | 2021/04/10 22:37:38 | 44599.9593 | 2760.0007 | 1 | 10 | 0 | 0 | 0 | 0 | 4.107778 | 0 | 2.859142 | 2.971999 | 10.98544 | 10.93325 |  | 1.635819e-05 | [11 empty] | 14.88837 | 0.09592682 | 13 | 0 | 14.2248 | -0.04097223
5175 | 2021/04/10 22:38:38 | 44659.9592 | 2820.0006 | 1 | 10 | 0 | 0 | 0 | 0 | 4.107782 | 0 | 2.859142 | 2.971999 | 10.98544 | 10.93325 |  | 2.449797e-06 |  | 0 | [9 empty] | 14.56738 | -0.0222677 | 13 | 0 | 14.10805 | -0.1432773
5176 | 2021/04/10 22:39:38 | 44719.9593 | 2880.0007 | 1 | 10 | 0 | 0 | 0 | 0 | 4.107642 | 0 | 2.859142 | 2.971999 | 10.98544 | 10.93325 |  | 1.304011e-05 | [11 empty] | 14.57469 | -0.01215249 | 13 | 0 | 14.50496 | 0.1180464
5177 | 2021/04/10 22:40:38 | 44779.9593 | 2940.0007 | 1 | 10 | 0 | 0 | 0 | 0 | 4.107532 | 0 | 2.859142 | 2.971999 | 10.98544 | 10.93325 |  | 1.027402e-06 |  | 0 | [9 empty] | 14.96389 | 0.05276144 | 13 | 0 | 14.08749 | -0.1667136
5178 | 2021/04/10 22:41:38 | 44839.9593 | 3000.0007 | 1 | 10 | 0 | 0 | 0 | 0 | 4.107659 | 0 | 2.859142 | 2.971999 | 10.98544 | 10.93325 |  | -1.027385e-06 | [11 empty] | 14.93491 | 0.1241612 | 13 | 0 | 14.57088 | 0.09457409
5179 | 2021/04/10 22:42:38 | 44899.96 | 3060.0014 | 1 | 10 | 0 | 0 | 0 | 0 | 4.107816 | 0 | 2.859142 | 2.971999 | 10.98544 | 10.93325 |  | -1.754371e-05 |  | 0 | [9 empty] | 14.82545 | 0.06165028 | 13 | 0 | 14.55627 | 0.162167
5180 | 2021/04/10 22:43:38 | 44959.9592 | 3120.0006 | 1 | 10 | 0 | 0 | 0 | 0 | 4.107945 | 0 | 2.859142 | 2.971999 | 10.98544 | 10.93325 |  | -2.60787e-05 | [11 empty] | 14.87909 | 0.08193403 | 13 | 0 | 14.63184 | 0.1596144
5181 | 2021/04/10 22:44:38 | 45019.9601 | 3180.0015 | 1 | 10 | 0 | 0 | 0 | 0 | 4.107751 | 0 | 2.859142 | 2.971999 | 10.98544 | 10.93325 |  | 2.828886e-05 |  | 0 | [9 empty] | 14.54372 | -0.04508018 | 13 | 0 | 14.43509 | 0.121575
5182 | 2021/04/10 22:45:38 | 45079.9592 | 3240.0006 | 1 | 10 | 0 | 0 | 0 | 0 | 4.107703 | 0 | 2.859142 | 2.971999 | 10.98544 | 10.93325 |  | 1.548968e-05 | [11 empty] | 14.40753 | -0.119504 | 13 | 0 | 14.28425 | 0.04481375
5183 | 2021/04/10 22:46:38 | 45139.96 | 3300.0014 | 1 | 10 | 0 | 0 | 0 | 0 | 4.107686 | 0 | 2.859142 | 2.971999 | 10.98544 | 10.93325 |  | 1.493586e-05 |  | 0 | [9 empty] | 14.54154 | -0.07337123 | 13 | 0 | 14.36716 | 0.08640558
5184 | 2021/04/10 22:47:38 | 45199.9592 | 3360.0006 | 1 | 10 | 0 | 0 | 0 | 0 | 4.1078 | 0 | 2.859142 | 2.971999 | 10.98544 | 10.93325 |  | -2.370909e-06 | [11 empty] | 14.50936 | -0.1029637 | 13 | 0 | 14.39341 | 0.05220592
5185 | 2021/04/10 22:48:38 | 45259.9591 | 3420.0005 | 1 | 10 | 0 | 0 | 0 | 0 | 4.107956 | 0 | 2.859142 | 2.971999 | 10.98544 | 10.93325 |  | -2.268e-05 |  | 0 | [9 empty] | 14.86784 | 0.1197967 | 13 | 0 | 14.43802 | 0.05367666
5186 | 2021/04/10 22:49:38 | 45319.9592 | 3480.0006 | 1 | 10 | 0 | 0 | 0 | 0 | 4.107892 | 0 | 2.859142 | 2.971999 | 10.98544 | 10.93325 |  | -1.130068e-05 | [11 empty] | 14.78502 | 0.1108116 | 13 | 0 | 14.47199 | 0.1245925
5187 | 2021/04/10 22:50:38 | 45379.9592 | 3540.0006 | 1 | 10 | 0 | 0 | 0 | 0 | 4.107724 | 0 | 2.859142 | 2.971999 | 10.98544 | 10.93325 |  | 1.422533e-05 |  | 0 | [9 empty] | 14.92012 | 0.07483214 | 13 | 0 | 14.24198 | -0.08717477
5188 | 2021/04/10 22:51:38 | 45439.9592 | 3600.0006 | 1 | 10 | 0 | 0 | 0 | 0 | 4.107689 | 0 | 2.859142 | 2.971999 | 10.98544 | 10.93325 |  | 2.078221e-05 | [11 empty] | 14.56008 | -0.0980863 | 13 | 0 | 14.3711 | 0.05251408
5189 | 2021/04/10 22:52:38 | 45499.9592 | 3660.0006 | 1 | 10 | 0 | 0 | 0 | 0 | 4.107856 | 0 | 2.859142 | 2.971999 | 10.98544 | 10.93325 |  | 1.801771e-05 |  | 0 | [9 empty] | 14.66608 | -0.006650984 | 13 | 0 | 14.48445 | 0.1212037
5190 | 2021/04/10 22:53:38 | 45559.9593 | 3720.0007 | 1 | 10 | 0 | 0 | 0 | 0 | 4.107866 | 0 | 2.859142 | 2.971999 | 10.98544 | 10.93325 |  | -1.580501e-06 | [11 empty] | 14.93334 | 0.1264432 | 13 | 0 | 13.99386 | -0.04589558
5191 | 2021/04/10 22:54:38 | 45619.9592 | 3780.0006 | 1 | 10 | 0 | 0 | 0 | 0 | 4.107823 | 0 | 2.859142 | 2.971999 | 10.98544 | 10.93325 |  | -1.240673e-05 |  | 0 | [9 empty] | 14.8915 | -0.01134813 | 13 | 0 | 14.20603 | 0.1338163
5192 | 2021/04/10 22:55:38 | 45679.9593 | 3840.0007 | 1 | 10 | 0 | 0 | 0 | 0 | 4.107697 | 0 | 2.859142 | 2.971999 | 10.98544 | 10.93325 |  | 9.404526e-06 | [11 empty] | 14.62205 | 0.0146091 | 13 | 0 | 14.49883 | 0.1059398
5193 | 2021/04/10 22:56:38 | 45739.9591 | 3900.0005 | 1 | 10 | 0 | 0 | 0 | 0 | 4.107785 | 0 | 2.859142 | 2.971999 | 10.98544 | 10.93325 |  | -5.057603e-06 |  | 0 | [9 empty] | 14.55712 | 0.001229644 | 13 | 0 | 14.43388 | 0.1176357
5194 | 2021/04/10 22:57:38 | 45799.9592 | 3960.0006 | 1 | 10 | 0 | 0 | 0 | 0 | 4.107752 | 0 | 2.859142 | 2.971999 | 10.98544 | 10.93325 |  | 6.321585e-06 | [11 empty] | 14.81382 | -0.05501002 | 13 | 0 | 14.19399 | -0.08698523
5195 | 2021/04/10 22:58:38 | 45859.9593 | 4020.0007 | 1 | 10 | 0 | 0 | 0 | 0 | 4.107963 | 0 | 2.859142 | 2.971999 | 10.98544 | 10.93325 |  | 7.191757e-06 |  | 0 | [9 empty] | 14.62896 | -0.1272339 | 13 | 0 | 14.1039 | -0.04971147
5196 | 2021/04/10 22:59:38 | 45919.9594 | 4080.0008 | 1 | 10 | 0 | 0 | 0 | 0 | 4.107824 | 0 | 2.859142 | 2.971999 | 10.98544 | 10.93325 |  | -5.294723e-06 | [11 empty] | 14.99721 | 0.08138746 | 13 | 0 | 14.56751 | -0.04413188
5197 | 2021/04/10 23:00:38 | 45979.9601 | 4140.0015 | 1 | 10 | 0 | 0 | 0 | 0 | 4.107862 | 0 | 2.859142 | 2.971999 | 10.98544 | 10.93325 |  | -1.78607e-05 |  | 0 | [9 empty] | 14.5816 | 0.06649733 | 13 | 0 | 14.46567 | 0.1190832
5198 | 2021/04/10 23:01:38 | 46039.9591 | 4200.0005 | 1 | 10 | 0 | 0 | 0 | 0 | 4.10782 | 0 | 2.859142 | 2.971999 | 10.98544 | 10.93325 |  | -1.77796e-05 | [11 empty] | 14.90927 | 0.124217 | 13 | 0 | 14.60363 | 0.02388388
5199 | 2021/04/10 23:02:38 | 46099.9591 | 4260.0005 | 1 | 10 | 0 | 0 | 0 | 0 | 4.107927 | 0 | 2.859142 | 2.971999 | 10.98544 | 10.93325 |  | 1.058927e-05 |  | 0 | [9 empty] | 14.5974 | -0.1144052 | 13 | 0 | 14.10155 | -0.009495914
5200 | 2021/04/10 23:03:38 | 46159.9592 | 4320.0006 | 1 | 10 | 0 | 0 | 0 | 0 | 4.107964 | 0 | 2.859142 | 2.971999 | 10.98544 | 10.93325 |  | 1.612098e-05 | [11 empty] | 14.69762 | -0.1268706 | 13 | 0 | 14.09956 | -0.06988674
5201 | 2021/04/10 23:04:38 | 46219.9592 | 4380.0006 | 1 | 10 | 0 | 0 | 0 | 0 | 4.107866 | 0 | 2.859142 | 2.971999 | 10.98544 | 10.93325 |  | 1.880796e-05 |  | 0 | [9 empty] | 14.98718 | 0.05506307 | 13 | 0 | 14.43332 | -0.08873492
5202 | 2021/04/10 23:05:38 | 46279.9592 | 4440.0006 | 1 | 10 | 0 | 0 | 0 | 0 | 4.107869 | 0 | 2.859142 | 2.971999 | 10.98544 | 10.93325 |  | -3.54799e-05 | [11 empty] | 15.00294 | 0.07621467 | 13 | 0 | 14.51483 | -0.04930973
5203 | 2021/04/10 23:06:38 | 46339.9593 | 4500.0007 | 1 | 10 | 0 | 0 | 0 | 0 | 4.107788 | 0 | 2.859142 | 2.971999 | 10.98544 | 10.93325 |  | -7.586468e-06 |  | 0 | [9 empty] | 14.94458 | 0.09217054 | 13 | 0 | 14.50023 | -0.01505822
5204 | 2021/04/10 23:07:38 | 46399.9593 | 4560.0007 | 1 | 10 | 0 | 0 | 0 | 0 | 4.108032 | 0 | 2.859142 | 2.971999 | 10.98544 | 10.93325 |  | -1.185454e-06 | [11 empty] | 14.65777 | -0.1147687 | 13 | 0 | 14.48027 | -0.02812743
5205 | 2021/04/10 23:08:38 | 46459.9602 | 4620.0016 | 1 | 10 | 0 | 0 | 0 | 0 | 4.108002 | 0 | 2.859142 | 2.971999 | 10.98544 | 10.93325 |  | 3.398105e-05 |  | 0 | [9 empty] | 14.76016 | 0.04814118 | 13 | 0 | 14.42997 | 0.08473277
5206 | 2021/04/10 23:09:38 | 46519.9592 | 4680.0006 | 1 | 10 | 0 | 0 | 0 | 0 | 4.108023 | 0 | 2.859142 | 2.971999 | 10.98544 | 10.93325 |  | 3.256048e-05 | [11 empty] | 15.02835 | 0.1020575 | 13 | 0 | 14.4088 | 0.09991109
5207 | 2021/04/10 23:10:38 | 46579.96 | 4740.0014 | 1 | 10 | 0 | 0 | 0 | 0 | 4.107827 | 0 | 2.859142 | 2.971999 | 10.98544 | 10.93325 |  | 1.422368e-06 |  | 0 | [9 empty] | 14.65363 | -0.02909511 | 13 | 0 | 14.18707 | -0.1227078
5208 | 2021/04/10 23:11:38 | 46639.9593 | 4800.0007 | 1 | 10 | 0 | 0 | 0 | 0 | 4.107863 | 0 | 2.859142 | 2.971999 | 10.98544 | 10.93325 |  | -2.252363e-05 | [11 empty] | 14.63903 | -0.06552607 | 13 | 0 | 14.17246 | -0.1226494
5209 | 2021/04/10 23:12:38 | 46699.9595 | 4860.0009 | 1 | 10 | 0 | 0 | 0 | 0 | 4.108059 | 0 | 2.859142 | 2.971999 | 10.98544 | 10.93325 |  | -9.245931e-06 |  | 0 | [9 empty] | 14.82388 | -0.06507427 | 13 | 0 | 14.66422 | 0.08320034
5210 | 2021/04/10 23:13:38 | 46759.9594 | 4920.0008 | 1 | 10 | 0 | 0 | 0 | 0 | 4.108013 | 0 | 2.859142 | 2.971999 | 10.98544 | 10.93325 |  | 1.722775e-05 | [11 empty] | 15.02421 | 0.1163667 | 13 | 0 | 14.36814 | 0.04344255
5211 | 2021/04/10 23:14:38 | 46819.9586 | 4980 | 1 | 10 | 0 | 0 | 0 | 0 | 4.108063 | 0 | 2.859142 | 2.971999 | 10.98544 | 10.93325 |  | -4.030244e-06 |  | 0 | [9 empty] | 14.6475 | -0.1039812 | 13 | 0 | 14.45856 | 0.01918674
5212 | 2021/04/10 23:15:38 | 46879.9603 | 5040.0017 | 1 | 10 | 0 | 0 | 0 | 0 | 4.107966 | 0 | 2.859142 | 2.971999 | 10.98544 | 10.93325 |  | 2.260004e-05 | [11 empty] | 14.88344 | 0.01842529 | 13 | 0 | 14.65079 | 0.1576862
5213 | 2021/04/10 23:16:38 | 46939.9595 | 5100.0009 | 1 | 10 | 0 | 0 | 0 | 0 | 4.10778 | 0 | 2.859142 | 2.971999 | 10.98544 | 10.93325 |  | 3.318832e-06 |  | 0 | [9 empty] | 14.99268 | 0.09713441 | 13 | 0 | 14.50456 | 0.1177919
5214 | 2021/04/10 23:17:38 | 46999.9587 | 5160.0001 | 1 | 10 | 0 | 0 | 0 | 0 | 4.107998 | 0 | 2.859142 | 2.971999 | 10.98544 | 10.93325 |  | -2.078514e-05 | [11 empty] | 14.61712 | -0.01997292 | 13 | 0 | 14.07013 | -0.1250213
5215 | 2021/04/10 23:18:38 | 47059.9594 | 5220.0008 | 1 | 10 | 0 | 0 | 0 | 0 | 4.10805 | 0 | 2.859142 | 2.971999 | 10.98544 | 10.93325 |  | -1.959838e-05 |  | 0 | [9 empty] | 14.83395 | 0.1108092 | 13 | 0 | 14.10452 | 0.005873144
5216 | 2021/04/10 23:19:38 | 47119.9596 | 5280.001 | 1 | 10 | 0 | 0 | 0 | 0 | 4.108134 | 0 | 2.859142 | 2.971999 | 10.98544 | 10.93325 |  | -2.370889e-05 | [11 empty] | 14.95305 | 0.08153945 | 13 | 0 | 14.52331 | 0.1364267
5217 | 2021/04/10 23:20:38 | 47179.9587 | 5340.0001 | 1 | 10 | 0 | 0 | 0 | 0 | 4.107958 | 0 | 2.859142 | 2.971999 | 10.98544 | 10.93325 |  | 2.015239e-05 |  | 0 | [9 empty] | 14.75524 | -0.04381984 | 13 | 0 | 14.63205 | 0.1022142
5218 | 2021/04/10 23:21:38 | 47239.9594 | 5400.0008 | 1 | 10 | 0 | 0 | 0 | 0 | 4.107908 | 0 | 2.859142 | 2.971999 | 10.98544 | 10.93325 |  | 6.401507e-06 | [11 empty] | 14.83669 | 0.1030263 | 13 | 0 | 14.23764 | 0.02962589
5219 | 2021/04/10 23:22:38 | 47299.9586 | 5460 | 1 | 10 | 0 | 0 | 0 | 0 | 4.107956 | 0 | 2.859142 | 2.971999 | 10.98544 | 10.93325 |  | 4.741228e-06 |  | 0 | [9 empty] | 14.95106 | 0.09682804 | 13 | 0 | 13.99921 | -0.1278836
5220 | 2021/04/10 23:23:38 | 47359.9586 | 5520 | 1 | 10 | 0 | 0 | 0 | 0 | 4.107981 | 0 | 2.859142 | 2.971999 | 10.98544 | 10.93325 |  | -1.485585e-05 | [11 empty] | 14.81854 | 0.03550589 | 13 | 0 | 14.11833 | -0.115146
5221 | 2021/04/10 23:24:38 | 47419.9595 | 5580.0009 | 1 | 10 | 0 | 0 | 0 | 0 | 4.108012 | 0 | 2.859142 | 2.971999 | 10.98544 | 10.93325 |  | -1.264464e-05 |  | 0 | [9 empty] | 14.78776 | 0.01151711 | 13 | 0 | 14.12404 | -0.1345807
5222 | 2021/04/10 23:25:38 | 47479.9594 | 5640.0008 | 1 | 10 | 0 | 0 | 0 | 0 | 4.107921 | 0 | 2.859142 | 2.971999 | 10.98544 | 10.93325 |  | 1.809689e-05 | [11 empty] | 14.51392 | -0.1212659 | 13 | 0 | 14.00336 | -0.1282492
5223 | 2021/04/10 23:26:38 | 47539.9596 | 5700.001 | 1 | 10 | 0 | 0 | 0 | 0 | 4.107949 | 0 | 2.859142 | 2.971999 | 10.98544 | 10.93325 |  | 2.773756e-05 |  | 0 | [9 empty] | 14.65878 | 0.01782387 | 13 | 0 | 14.52826 | 0.1411265
5224 | 2021/04/10 23:27:38 | 47599.9594 | 5760.0008 | 1 | 10 | 0 | 0 | 0 | 0 | 4.107834 | 0 | 2.859142 | 2.971999 | 10.98544 | 10.93325 |  | 2.078238e-05 | [11 empty] | 14.72268 | 0.04673719 | 13 | 0 | 14.52647 | 0.1700801
5225 | 2021/04/10 23:28:38 | 47659.9594 | 5820.0008 | 1 | 10 | 0 | 0 | 0 | 0 | 4.108047 | 0 | 2.859142 | 2.971999 | 10.98544 | 10.93325 |  | -2.212573e-06 |  | 0 | [9 empty] | 14.49416 | -0.1339149 | 13 | 0 | 14.31246 | 0.005238354
5226 | 2021/04/10 23:29:38 | 47719.9593 | 5880.0007 | 1 | 10 | 0 | 0 | 0 | 0 | 4.108124 | 0 | 2.859142 | 2.971999 | 10.98544 | 10.93325 |  | -3.311013e-05 | [11 empty] | 15.04176 | 0.157055 | 13 | 0 | 14.40032 | 0.004250109
5227 | 2021/04/10 23:30:38 | 47779.9595 | 5940.0009 | 1 | 10 | 0 | 0 | 0 | 0 | 4.107847 | 0 | 2.859142 | 2.971999 | 10.98544 | 10.93325 |  | -1.019491e-05 |  | 0 | [9 empty] | 14.83255 | 0.02034307 | 13 | 0 | 14.72399 | 0.1824167
5228 | 2021/04/10 23:31:38 | 47839.9588 | 6000.0002 | 1 | 10 | 0 | 0 | 0 | 0 | 4.107857 | 0 | 2.859142 | 2.971999 | 10.98544 | 10.93325 |  | 1.770073e-05 | [11 empty] | 14.97295 | 0.1533172 | 13 | 0 | 14.54323 | 0.08494586
5229 | 2021/04/10 23:32:38 | 47899.9594 | 6060.0008 | 1 | 10 | 0 | 0 | 0 | 0 | 4.107942 | 0 | 2.859142 | 2.971999 | 10.98544 | 10.93325 |  | -2.923975e-06 |  | 0 | [9 empty] | 14.89546 | 0.1029515 | 13 | 0 | 14.17344 | -0.1024279
5230 | 2021/04/10 23:33:38 | 47959.9586 | 6120 | 1 | 10 | 0 | 0 | 0 | 0 | 4.108006 | 0 | 2.859142 | 2.971999 | 10.98544 | 10.93325 |  | 5.13633e-06 | [11 empty] | 14.79329 | 0.06708264 | 13 | 0 | 14.5606 | 0.1470411
5231 | 2021/04/10 23:34:38 | 48019.9587 | 6180.0001 | 1 | 10 | 0 | 0 | 0 | 0 | 4.108106 | 0 | 2.859142 | 2.971999 | 10.98544 | 10.93325 |  | 3.635152e-06 |  | 0 | [9 empty] | 14.49517 | -0.1049423 | 13 | 0 | 14.45957 | 0.07305503
5232 | 2021/04/10 23:35:38 | 48079.9594 | 6240.0008 | 1 | 10 | 0 | 0 | 0 | 0 | 4.107923 | 0 | 2.859142 | 2.971999 | 10.98544 | 10.93325 |  | 3.714208e-06 | [11 empty] | 14.9008 | 0.1036933 | 13 | 0 | 14.22541 | -0.1066193
5233 | 2021/04/10 23:36:38 | 48139.9602 | 6300.0016 | 1 | 10 | 0 | 0 | 0 | 0 | 4.107908 | 0 | 2.859142 | 2.971999 | 10.98544 | 10.93325 |  | 4.188085e-06 |  | 0 | [9 empty] | 14.94989 | 0.1009116 | 13 | 0 | 14.22994 | -0.09470642
5234 | 2021/04/10 23:37:38 | 48199.9587 | 6360.0001 | 1 | 10 | 0 | 0 | 0 | 0 | 4.107892 | 0 | 2.859142 | 2.971999 | 10.98544 | 10.93325 |  | -2.481428e-05 | [11 empty] | 14.99682 | 0.0347811 | 13 | 0 | 14.45028 | -0.1067761
5235 | 2021/04/10 23:38:38 | 48259.9588 | 6420.0002 | 1 | 10 | 0 | 0 | 0 | 0 | 4.107943 | 0 | 2.859142 | 2.971999 | 10.98544 | 10.93325 |  | -1.177473e-05 |  | 0 | [9 empty] | 14.73077 | -0.1070833 | 13 | 0 | 14.05966 | -0.04096508
5236 | 2021/04/10 23:39:38 | 48319.9588 | 6480.0002 | 1 | 10 | 0 | 0 | 0 | 0 | 4.108198 | 0 | 2.859142 | 2.971999 | 10.98544 | 10.93325 |  | 6.637994e-06 | [11 empty] | 14.48233 | -0.0276795 | 13 | 0 | 14.27871 | 0.1275012
5237 | 2021/04/10 23:40:38 | 48379.9586 | 6540 | 1 | 10 | 0 | 0 | 0 | 0 | 4.108045 | 0 | 2.859142 | 2.971999 | 10.98544 | 10.93325 |  | 1.027326e-05 |  | 0 | [9 empty] | 14.96744 | 0.03107369 | 13 | 0 | 14.37704 | -0.08991361
5238 | 2021/04/10 23:41:38 | 48439.9587 | 6600.0001 | 1 | 10 | 0 | 0 | 0 | 0 | 4.10798 | 0 | 2.859142 | 2.971999 | 10.98544 | 10.93325 |  | -1.161659e-05 | [11 empty] | 14.71874 | 0.1281887 | 13 | 0 | 14.58824 | 0.1032349
5239 | 2021/04/10 23:42:38 | 48499.9587 | 6660.0001 | 1 | 10 | 0 | 0 | 0 | 0 | 4.108017 | 0 | 2.859142 | 2.971999 | 10.98544 | 10.93325 |  | -2.663144e-05 |  | 0 | [9 empty] | 14.71933 | 0.09245485 | 13 | 0 | 14.54502 | 0.07886767
5240 | 2021/04/10 23:43:38 | 48559.9588 | 6720.0002 | 1 | 10 | 0 | 0 | 0 | 0 | 4.107881 | 0 | 2.859142 | 2.971999 | 10.98544 | 10.93325 |  | -1.485683e-05 | [11 empty] | 14.54095 | 0.006670952 | 13 | 0 | 14.30813 | 0.09343892
5241 | 2021/04/10 23:44:38 | 48619.9588 | 6780.0002 | 1 | 10 | 0 | 0 | 0 | 0 | 4.10813 | 0 | 2.859142 | 2.971999 | 10.98544 | 10.93325 |  | -3.121257e-05 |  | 0 | [9 empty] | 14.92012 | 0.09845555 | 13 | 0 | 14.61449 | -0.001916885
5242 | 2021/04/10 23:45:38 | 48679.9597 | 6840.0011 | 1 | 10 | 0 | 0 | 0 | 0 | 4.108134 | 0 | 2.859142 | 2.971999 | 10.98544 | 10.93325 |  | -4.062191e-05 | [11 empty] | 14.58219 | -0.1065224 | 13 | 0 | 14.08632 | 0.007519424
5243 | 2021/04/10 23:46:38 | 48739.959 | 6900.0004 | 1 | 10 | 0 | 0 | 0 | 0 | 4.108085 | 0 | 2.859142 | 2.971999 | 10.98544 | 10.93325 |  | 1.375036e-05 |  | 0 | [9 empty] | 15.00942 | 0.09391487 | 13 | 0 | 14.52862 | -0.04530013
5244 | 2021/04/10 23:47:38 | 48799.9596 | 6960.001 | 1 | 10 | 0 | 0 | 0 | 0 | 4.10806 | 0 | 2.859142 | 2.971999 | 10.98544 | 10.93325 |  | 1.027334e-05 | [11 empty] | 14.86194 | -0.08279771 | 13 | 0 | 14.22756 | -0.1170683
5245 | 2021/04/10 23:48:38 | 48859.9597 | 7020.0011 | 1 | 10 | 0 | 0 | 0 | 0 | 4.108042 | 0 | 2.859142 | 2.971999 | 10.98544 | 10.93325 |  | 3.255589e-05 |  | 0 | [9 empty] | 14.98976 | 0.06121755 | 13 | 0 | 14.30442 | -0.0711751
5246 | 2021/04/10 23:49:38 | 48919.9587 | 7080.0001 | 1 | 10 | 0 | 0 | 0 | 0 | 4.107967 | 0 | 2.859142 | 2.971999 | 10.98544 | 10.93325 |  | -1.841268e-05 | [11 empty] | 14.54868 | 0.00259608 | 13 | 0 | 14.48918 | 0.1007685
5247 | 2021/04/10 23:50:38 | 48979.9589 | 7140.0003 | 1 | 10 | 0 | 0 | 0 | 0 | 4.108177 | 0 | 2.859142 | 2.971999 | 10.98544 | 10.93325 |  | -7.349269e-06 |  | 0 | [9 empty] | 14.9992 | 0.07954329 | 13 | 0 | 14.15549 | -0.03226817
5248 | 2021/04/10 23:51:38 | 49039.9588 | 7200.0002 | 1 | 10 | 0 | 0 | 0 | 0 | 4.10813 | 0 | 2.859142 | 2.971999 | 10.98544 | 10.93325 |  | -1.975774e-05 | [11 empty] | 14.98874 | 0.1036742 | 13 | 0 | 14.25225 | 0.01703501
5249 | 2021/04/10 23:52:38 | 49099.9597 | 7260.0011 | 1 | 10 | 0 | 0 | 0 | 0 | 4.108005 | 0 | 2.859142 | 2.971999 | 10.98544 | 10.93325 |  | 2.117871e-05 |  | 0 | [9 empty] | 14.77199 | 0.07812023 | 13 | 0 | 14.10094 | -0.04740685
5250 | 2021/04/10 23:53:38 | 49159.9589 | 7320.0003 | 1 | 10 | 0 | 0 | 0 | 0 | 4.107933 | 0 | 2.859142 | 2.971999 | 10.98544 | 10.93325 |  | 1.991431e-05 | [11 empty] | 14.9495 | -0.008997023 | 13 | 0 | 14.53436 | 0.07773221
5251 | 2021/04/10 23:54:38 | 49219.9597 | 7380.0011 | 1 | 10 | 0 | 0 | 0 | 0 | 4.107814 | 0 | 2.859142 | 2.971999 | 10.98544 | 10.93325 |  | 2.449777e-06 | [11 empty] | 15.05931 | 0.09348631 | 13 | 0 | 14.38138 | 0.0753504
5252 | 2021/04/10 23:55:38 | 49279.9588 | 7440.0002 | 1 | 10 | 0 | 0 | 0 | 0 | 4.108112 | 0 | 2.859142 | 2.971999 | 10.98544 | 10.93325 |  | -2.196878e-05 |  | 0 | [9 empty] | 15.01219 | 0.04491806 | 13 | 0 | 14.49488 | 0.08835077
5253 | 2021/04/10 23:56:38 | 49339.9589 | 7500.0003 | 1 | 10 | 0 | 0 | 0 | 0 | 4.108037 | 0 | 2.859142 | 2.971999 | 10.98544 | 10.93325 |  | -1.138064e-05 | [11 empty] | 14.67771 | -0.1007074 | 13 | 0 | 14.5326 | -0.04143655
5254 | 2021/04/10 23:57:38 | 49399.9596 | 7560.001 | 1 | 10 | 0 | 0 | 0 | 0 | 4.108141 | 0 | 2.859142 | 2.971999 | 10.98544 | 10.93325 |  | -1.873033e-05 |  | 0 | [9 empty] | 14.6706 | -0.1203629 | 13 | 0 | 14.59851 | -0.03828645
5255 | 2021/04/10 23:58:38 | 49459.9589 | 7620.0003 | 1 | 10 | 0 | 0 | 0 | 0 | 4.10786 | 0 | 2.859142 | 2.971999 | 10.98544 | 10.93325 |  | 1.785966e-05 | [11 empty] | 14.97455 | 0.01103371 | 13 | 0 | 14.48641 | 0.08181721
5256 | 2021/04/10 23:59:38 | 49519.9598 | 7680.0012 | 1 | 10 | 0 | 0 | 0 | 0 | 4.108009 | 0 | 2.859142 | 2.971999 | 10.98544 | 10.93325 |  | 1.596306e-05 |  | 0 | [9 empty] | 14.71421 | 0.0348419 | 13 | 0 | 14.0577 | -0.07702619
5257 | 2021/04/11 00:00:38 | 49579.9589 | 7740.0003 | 1 | 10 | 0 | 0 | 0 | 0 | 4.108062 | 0 | 2.859142 | 2.971999 | 10.98544 | 10.93325 |  | -1.446266e-05 | [11 empty] | 14.69466 | -0.1026174 | 13 | 0 | 14.53495 | -0.02281785
5258 | 2021/04/11 00:01:38 | 49639.9589 | 7800.0003 | 1 | 10 | 0 | 0 | 0 | 0 | 4.108112 | 0 | 2.859142 | 2.971999 | 10.98544 | 10.93325 |  | -1.066847e-05 |  | 0 | [9 empty] | 15.00727 | 0.07278293 | 13 | 0 | 14.44614 | 0.1368263
5259 | 2021/04/11 00:02:38 | 49699.9588 | 7860.0002 | 1 | 10 | 0 | 0 | 0 | 0 | 4.107991 | 0 | 2.859142 | 2.971999 | 10.98544 | 10.93325 |  | -2.63136e-05 | [11 empty] | 15.02167 | 0.06224334 | 13 | 0 | 14.6139 | 0.1330766
5260 | 2021/04/11 00:03:38 | 49759.9598 | 7920.0012 | 1 | 10 | 0 | 0 | 0 | 0 | 4.10798 | 0 | 2.859142 | 2.971999 | 10.98544 | 10.93325 |  | 1.382938e-05 |  | 0 | [9 empty] | 14.70059 | -0.0228709 | 13 | 0 | 14.54107 | 0.1321086
5261 | 2021/04/11 00:04:38 | 49819.9596 | 7980.001 | 1 | 10 | 0 | 0 | 0 | 0 | 4.107976 | 0 | 2.859142 | 2.971999 | 10.98544 | 10.93325 |  | 1.738594e-05 | [11 empty] | 14.9836 | 0.02797157 | 13 | 0 | 14.15015 | -0.1343203
5262 | 2021/04/11 00:05:38 | 49879.9587 | 8040.0001 | 1 | 10 | 0 | 0 | 0 | 0 | 4.108119 | 0 | 2.859142 | 2.971999 | 10.98544 | 10.93325 |  | 1.627916e-05 |  | 0 | [9 empty] | 14.71144 | -0.1087093 | 13 | 0 | 14.28148 | -0.07686585
5263 | 2021/04/11 00:06:38 | 49939.9597 | 8100.0011 | 1 | 10 | 0 | 0 | 0 | 0 | 4.108047 | 0 | 2.859142 | 2.971999 | 10.98544 | 10.93325 |  | -1.043113e-05 | [11 empty] | 14.70238 | -0.08708566 | 13 | 0 | 14.08971 | -0.1693594
5264 | 2021/04/11 00:07:38 | 49999.9596 | 8160.001 | 1 | 10 | 0 | 0 | 0 | 0 | 4.107982 | 0 | 2.859142 | 2.971999 | 10.98544 | 10.93325 |  | -1.928355e-05 |  | 0 | [9 empty] | 14.61732 | -0.1415113 | 13 | 0 | 14.28957 | -0.004689693
5265 | 2021/04/11 00:08:38 | 50059.9597 | 8220.0011 | 1 | 10 | 0 | 0 | 0 | 0 | 4.107947 | 0 | 2.859142 | 2.971999 | 10.98544 | 10.93325 |  | -2.757974e-05 | [11 empty] | 15.02896 | 0.1241359 | 13 | 0 | 14.59199 | 0.07858753
5266 | 2021/04/11 00:09:38 | 50119.9588 | 8280.0002 | 1 | 10 | 0 | 0 | 0 | 0 | 4.107965 | 0 | 2.859142 | 2.971999 | 10.98544 | 10.93325 |  | -3.002952e-06 |  | 0 | [9 empty] | 14.61061 | -0.08143395 | 13 | 0 | 14.43626 | 0.07602364
5267 | 2021/04/11 00:10:38 | 50179.9588 | 8340.0002 | 1 | 10 | 0 | 0 | 0 | 0 | 4.108063 | 0 | 2.859142 | 2.971999 | 10.98544 | 10.93325 |  | -4.109541e-06 | [11 empty] | 14.5974 | -0.1283893 | 12.9 | 0 | 14.12348 | -0.07830918
5268 | 2021/04/11 00:11:38 | 50239.9598 | 8400.0012 | 1 | 10 | 0 | 0 | 0 | 0 | 4.108071 | 0 | 2.859142 | 2.971999 | 10.98544 | 10.93325 |  | -3.398274e-06 |  | 0 | [9 empty] | 15.04554 | 0.1142114 | 13 | 0 | 14.49175 | 0.002475977
5269 | 2021/04/11 00:12:38 | 50299.9588 | 8460.0002 | 1 | 10 | 0 | 0 | 0 | 0 | 4.108078 | 0 | 2.859142 | 2.971999 | 10.98544 | 10.93325 |  | 4.899553e-06 | [11 empty] | 14.67436 | -0.05553454 | 13 | 0 | 14.46352 | 0.1065153
5270 | 2021/04/11 00:13:38 | 50359.9589 | 8520.0003 | 1 | 10 | 0 | 0 | 0 | 0 | 4.107981 | 0 | 2.859142 | 2.971999 | 10.98544 | 10.93325 |  | -2.963661e-05 |  | 0 | [9 empty] | 14.73057 | 0.01651853 | 13 | 0 | 14.57817 | 0.1283884
5271 | 2021/04/11 00:14:38 | 50419.9591 | 8580.0005 | 1 | 10 | 0 | 0 | 0 | 0 | 4.107866 | 0 | 2.859142 | 2.971999 | 10.98544 | 10.93325 |  | -1.833381e-05 | [11 empty] | 15.00887 | 0.08696795 | 13 | 0 | 14.34547 | -0.07956535
5272 | 2021/04/11 00:15:38 | 50479.959 | 8640.0004 | 1 | 10 | 0 | 0 | 0 | 0 | 4.108083 | 0 | 2.859142 | 2.971999 | 10.98544 | 10.93325 |  | 8.69326e-06 |  | 0 | [9 empty] | 14.93295 | 0.06478101 | 13 | 0 | 14.26944 | -0.09494036
5273 | 2021/04/11 00:16:38 | 50539.9588 | 8700.0002 | 1 | 10 | 0 | 0 | 0 | 0 | 4.108121 | 0 | 2.859142 | 2.971999 | 10.98544 | 10.93325 |  | 1.904377e-05 | [11 empty] | 14.66608 | -0.063743 | 13 | 0 | 14.11183 | -0.134578
5274 | 2021/04/11 00:17:38 | 50599.9589 | 8760.0003 | 1 | 10 | 0 | 0 | 0 | 0 | 4.107992 | 0 | 2.859142 | 2.971999 | 10.98544 | 10.93325 |  | 1.398651e-05 |  | 0 | [9 empty] | 14.91972 | 0.10757 | 13 | 0 | 14.2319 | -0.1143819
5275 | 2021/04/11 00:18:38 | 50659.9589 | 8820.0003 | 1 | 10 | 0 | 0 | 0 | 0 | 4.107898 | 0 | 2.859142 | 2.971999 | 10.98544 | 10.93325 |  | -2.038863e-05 | [11 empty] | 14.95383 | 0.07031858 | 13 | 0 | 14.1997 | 0.03164351
5276 | 2021/04/11 00:19:38 | 50719.9596 | 8880.001 | 1 | 10 | 0 | 0 | 0 | 0 | 4.107982 | 0 | 2.859142 | 2.971999 | 10.98544 | 10.93325 |  | -2.860707e-05 |  | 0 | [9 empty] | 14.79115 | 0.1402858 | 13 | 0 | 14.59496 | 0.08109719
5277 | 2021/04/11 00:20:38 | 50779.959 | 8940.0004 | 1 | 10 | 0 | 0 | 0 | 0 | 4.108194 | 0 | 2.859142 | 2.971999 | 10.98544 | 10.93325 |  | -3.556098e-06 | [11 empty] | 14.71183 | 0.09250522 | 13 | 0 | 14.54483 | 0.09263217
5278 | 2021/04/11 00:21:38 | 50839.959 | 9000.0004 | 1 | 10 | 0 | 0 | 0 | 0 | 4.108135 | 0 | 2.859142 | 2.971999 | 10.98544 | 10.93325 |  | 1.074741e-05 |  | 0 | [9 empty] | 14.76827 | -0.1195762 | 13 | 0 | 14.17761 | -0.03749907
5279 | 2021/04/11 00:22:38 | 50899.959 | 9060.0004 | 1 | 10 | 0 | 0 | 0 | 0 | 4.107885 | 0 | 2.859142 | 2.971999 | 10.98544 | 10.93325 |  | 1.461963e-05 | [11 empty] | 14.60174 | -0.09218812 | 13 | 0 | 14.3105 | 0.04692912
5280 | 2021/04/11 00:23:38 | 50959.959 | 9120.0004 | 1 | 10 | 0 | 0 | 0 | 0 | 4.107941 | 0 | 2.859142 | 2.971999 | 10.98544 | 10.93325 |  | -7.34933e-06 |  | 0 | [9 empty] | 14.97809 | 0.1091638 | 13 | 0 | 14.62869 | 0.00882864
5281 | 2021/04/11 00:24:38 | 51019.9589 | 9180.0003 | 1 | 10 | 0 | 0 | 0 | 0 | 4.108054 | 0 | 2.859142 | 2.971999 | 10.98544 | 10.93325 |  | -7.902505e-06 | [11 empty] | 14.68935 | -0.04632235 | 13 | 0 | 14.41278 | 0.09967148
5282 | 2021/04/11 00:25:38 | 51079.9599 | 9240.0013 | 1 | 10 | 0 | 0 | 0 | 0 | 4.10812 | 0 | 2.859142 | 2.971999 | 10.98544 | 10.93325 |  | -6.480054e-06 |  | 0 | [9 empty] | 14.77655 | -0.1045424 | 13 | 0 | 14.26628 | -0.03386796
5283 | 2021/04/11 00:26:38 | 51139.959 | 9300.0004 | 1 | 10 | 0 | 0 | 0 | 0 | 4.108198 | 0 | 2.859142 | 2.971999 | 10.98544 | 10.93325 |  | 1.801771e-05 | [11 empty] | 15.02346 | 0.04389793 | 13 | 0 | 14.44774 | -0.1090559
5284 | 2021/04/11 00:27:38 | 51199.9589 | 9360.0003 | 1 | 10 | 0 | 0 | 0 | 0 | 4.107962 | 0 | 2.859142 | 2.971999 | 10.98544 | 10.93325 |  | -4.030278e-06 |  | 0 | [9 empty] | 14.71894 | 0.05787015 | 13 | 0 | 14.51542 | 0.09447902
5285 | 2021/04/11 00:28:38 | 51259.959 | 9420.0004 | 1 | 10 | 0 | 0 | 0 | 0 | 4.107889 | 0 | 2.859142 | 2.971999 | 10.98544 | 10.93325 |  | -6.322423e-07 | [11 empty] | 14.91855 | -0.07126957 | 13 | 0 | 14.21118 | -0.08271664
5286 | 2021/04/11 00:29:38 | 51319.959 | 9480.0004 | 1 | 10 | 0 | 0 | 0 | 0 | 4.108179 | 0 | 2.859142 | 2.971999 | 10.98544 | 10.93325 |  | -3.746067e-05 |  | 0 | [9 empty] | 14.97334 | -0.04308343 | 13 | 0 | 14.25144 | -0.1321211
5287 | 2021/04/11 00:30:38 | 51379.9589 | 9540.0003 | 1 | 10 | 0 | 0 | 0 | 0 | 4.108211 | 0 | 2.859142 | 2.971999 | 10.98544 | 10.93325 |  | -2.07848e-05 | [11 empty] | 14.64398 | -0.07892877 | 13 | 0 | 14.33086 | 0.04879087
5288 | 2021/04/11 00:31:38 | 51439.959 | 9600.0004 | 1 | 10 | 0 | 0 | 0 | 0 | 4.108055 | 0 | 2.859142 | 2.971999 | 10.98544 | 10.93325 |  | 1.706927e-05 |  | 0 | [9 empty] | 14.87634 | 0.08794546 | 13 | 0 | 14.41102 | 0.08121759
5289 | 2021/04/11 00:32:38 | 51499.9591 | 9660.0005 | 1 | 10 | 0 | 0 | 0 | 0 | 4.10789 | 0 | 2.859142 | 2.971999 | 10.98544 | 10.93325 |  | 1.327621e-05 | [11 empty] | 14.59445 | -0.03265977 | 13 | 0 | 14.5182 | 0.08143634
5290 | 2021/04/11 00:33:38 | 51559.9591 | 9720.0005 | 1 | 10 | 0 | 0 | 0 | 0 | 4.107993 | 0 | 2.859142 | 2.971999 | 10.98544 | 10.93325 |  | 9.088483e-06 |  | 0 | [9 empty] | 14.72428 | 0.02040327 | 13 | 0 | 14.14818 | -0.09601951
5291 | 2021/04/11 00:34:38 | 51619.959 | 9780.0004 | 1 | 10 | 0 | 0 | 0 | 0 | 4.108093 | 0 | 2.859142 | 2.971999 | 10.98544 | 10.93325 |  | -1.928323e-05 | [11 empty] | 14.78346 | 0.03384948 | 13 | 0 | 14.11973 | -0.1008302
5292 | 2021/04/11 00:35:38 | 51679.959 | 9840.0004 | 1 | 10 | 0 | 0 | 0 | 0 | 4.108108 | 0 | 2.859142 | 2.971999 | 10.98544 | 10.93325 |  | -2.212848e-05 |  | 0 | [9 empty] | 14.92328 | -0.03936648 | 13 | 0 | 14.64685 | 0.0998053
5293 | 2021/04/11 00:36:38 | 51739.96 | 9900.0014 | 1 | 10 | 0 | 0 | 0 | 0 | 4.107968 | 0 | 2.859142 | 2.971999 | 10.98544 | 10.93325 |  | 1.082652e-05 | [11 empty] | 14.94046 | 0.1005504 | 13 | 0 | 14.24043 | 0.0001969934
5294 | 2021/04/11 00:37:38 | 51799.959 | 9960.0004 | 1 | 10 | 0 | 0 | 0 | 0 | 4.107974 | 0 | 2.859142 | 2.971999 | 10.98544 | 10.93325 |  | 1.975774e-06 |  | 0 | [9 empty] | 14.67514 | -0.03643632 | 13 | 0 | 14.28168 | -0.1140568
5295 | 2021/04/11 00:38:38 | 51859.959 | 10020.0004 | 1 | 10 | 0 | 0 | 0 | 0 | 4.107996 | 0 | 2.859142 | 2.971999 | 10.98544 | 10.93325 |  | -4.504764e-06 | [11 empty] | 15.02226 | 0.01010567 | 13 | 0 | 14.64369 | 0.1265231
5296 | 2021/04/11 00:39:38 | 51919.9591 | 10080.0005 | 1 | 10 | 0 | 0 | 0 | 0 | 4.10809 | 0 | 2.859142 | 2.971999 | 10.98544 | 10.93325 |  | -3.793202e-06 |  | 0 | [9 empty] | 15.03962 | 0.08745432 | 13 | 0 | 14.29591 | 0.02592564
5297 | 2021/04/11 00:40:38 | 51979.9593 | 10140.0007 | 1 | 10 | 0 | 0 | 0 | 0 | 4.10815 | 0 | 2.859142 | 2.971999 | 10.98544 | 10.93325 |  | -2.99505e-05 | [11 empty] | 15.03962 | 0.0499776 | 13 | 0 | 14.49313 | 0.08656889
5298 | 2021/04/11 00:41:38 | 52039.96 | 10200.0014 | 1 | 10 | 0 | 0 | 0 | 0 | 4.108008 | 0 | 2.859142 | 2.971999 | 10.98544 | 10.93325 |  | 1.106287e-06 |  | 0 | [9 empty] | 14.87872 | 0.07514298 | 13 | 0 | 14.25167 | -0.06632954
5299 | 2021/04/11 00:42:38 | 52099.9592 | 10260.0006 | 1 | 10 | 0 | 0 | 0 | 0 | 4.10802 | 0 | 2.859142 | 2.971999 | 10.98544 | 10.93325 |  | 0 | [11 empty] | 14.68206 | -0.0247857 | 13 | 0 | 14.1863 | -0.1252437
5300 | 2021/04/11 00:43:38 | 52159.9591 | 10320.0005 | 1 | 10 | 0 | 0 | 0 | 0 | 4.107895 | 0 | 2.859142 | 2.971999 | 10.98544 | 10.93325 |  | 2.473484e-05 |  | 0 | [9 empty] | 14.94599 | 0.0914827 | 13 | 0 | 14.35556 | 0.07104248
5301 | 2021/04/11 00:44:38 | 52219.9591 | 10380.0005 | 1 | 10 | 0 | 0 | 0 | 0 | 4.108143 | 0 | 2.859142 | 2.971999 | 10.98544 | 10.93325 |  | 1.335523e-05 | [11 empty] | 14.87893 | 0.1153544 | 13 | 0 | 14.1715 | 0.02870351
5302 | 2021/04/11 00:45:38 | 52279.96 | 10440.0014 | 1 | 10 | 0 | 0 | 0 | 0 | 4.108161 | 0 | 2.859142 | 2.971999 | 10.98544 | 10.93325 |  | 6.322371e-06 |  | 0 | [9 empty] | 14.57808 | -0.0234279 | 13 | 0 | 14.20646 | -0.1193115
5303 | 2021/04/11 00:46:38 | 52339.9591 | 10500.0005 | 1 | 10 | 0 | 0 | 0 | 0 | 4.107898 | 0 | 2.859142 | 2.971999 | 10.98544 | 10.93325 |  | -2.370752e-06 | [11 empty] | 14.92546 | 0.007460713 | 13 | 0 | 14.17957 | -0.1137149
5304 | 2021/04/11 00:47:38 | 52399.9592 | 10560.0006 | 1 | 10 | 0 | 0 | 0 | 0 | 4.108011 | 0 | 2.859142 | 2.971999 | 10.98544 | 10.93325 |  | -2.204799e-05 |  | 0 | [9 empty] | 14.77796 | -0.01219392 | 13 | 0 | 14.0923 | -0.1583135
5305 | 2021/04/11 00:48:38 | 52459.959 | 10620.0004 | 1 | 10 | 0 | 0 | 0 | 0 | 4.108027 | 0 | 2.859142 | 2.971999 | 10.98544 | 10.93325 |  | -2.766083e-06 | [11 empty] | 14.56329 | -0.1503274 | 13 | 0 | 14.22819 | -0.1002431
5306 | 2021/04/11 00:49:38 | 52519.959 | 10680.0004 | 1 | 10 | 0 | 0 | 0 | 0 | 4.108133 | 0 | 2.859142 | 2.971999 | 10.98544 | 10.93325 |  | 6.559079e-06 |  | 0 | [9 empty] | 15.0049 | 0.1350495 | 13 | 0 | 14.5387 | 0.1283342
5307 | 2021/04/11 00:50:38 | 52579.9592 | 10740.0006 | 1 | 10 | 0 | 0 | 0 | 0 | 4.108113 | 0 | 2.859142 | 2.971999 | 10.98544 | 10.93325 |  | 2.086279e-05 | [11 empty] | 14.69072 | -0.07366121 | 13 | 0 | 14.16574 | -0.1513353
5308 | 2021/04/11 00:51:38 | 52639.9599 | 10800.0013 | 1 | 10 | 0 | 0 | 0 | 0 | 4.107948 | 0 | 2.859142 | 2.971999 | 10.98544 | 10.93325 |  | -1.951935e-05 | 0 | 0 | 0 | [8 empty] | 14.86137 | 0.02995342 | 13 | 0 | 14.16852 | -0.1435024
5309 | 2021/04/11 00:51:38 | 52639.9663 | 0.0018 | 1 | 11 | 1 | 0 | 0 | 0 | 4.108311 | 0 | 2.859142 | 2.971999 | 10.98544 | 10.93325 |  | -1.951935e-05 | 0 | 0 | 0 | [8 empty] | 14.86052 | 0.02945357 | 13 | 0 | 14.16868 | -0.1432746
5310 | 2021/04/11 00:51:40 | 52642.0064 | 2 | 1 | 9 | 1 | 0 | 0 | -0.7089539 | 4.084295 | -2.895577 | 2.859142 | 2.972398 | 10.98544 | 10.93488 |  | -0.001635183 |  | 0.0009249597 | 1081.128 | [8 empty] | 14.5905 | -0.1298803 | 13 | 0 | 14.21889 | -0.07065415
5311 | 2021/04/11 00:51:42 | 52644.0065 | 4.0001 | 1 | 9 | 1 | 0 | 0 | -0.7091217 | 4.082428 | -2.894938 | 2.859142 | 2.972791 | 10.98544 | 10.93649 |  | -0.0009479138 |  | 0.1283359 | [9 empty] | 14.73632 | -0.02373606 | 13 | 0 | 14.55471 | 0.1474699
5312 | 2021/04/11 00:51:44 | 52646.0066 | 6.0002 | 1 | 9 | 1 | 0 | 0 | -0.7092209 | 4.081267 | -2.89452 | 2.859142 | 2.973185 | 10.98544 | 10.9381 |  | -0.0008556908 | [11 empty] | 15.06306 | 0.1496491 | 13 | 0 | 14.49469 | 0.07674605
5313 | 2021/04/11 00:51:46 | 52648.0072 | 8.0008 | 1 | 9 | 1 | 0 | 0 | -0.7094879 | 4.080239 | -2.89488 | 2.859142 | 2.973578 | 10.98544 | 10.9397 | [13 empty] | 14.58949 | -0.1040807 | 13 | 0 | 14.25441 | 0.01221985
5314 | 2021/04/11 00:51:48 | 52650.0065 | 10.0001 | 1 | 9 | 1 | 0 | 0 | -0.708992 | 4.079327 | -2.89221 | 2.859142 | 2.973972 | 10.98544 | 10.94131 |  | -0.0005928411 | [11 empty] | 14.73948 | 0.05600303 | 13 | 0 | 14.53597 | 0.09489655
5315 | 2021/04/11 00:51:50 | 52652.0082 | 12.0018 | 1 | 9 | 1 | 0 | 0 | -0.7092819 | 4.078376 | -2.892718 | 2.859142 | 2.974365 | 10.98544 | 10.94291 |  | -0.0005958665 | [11 empty] | 14.9789 | 0.05710721 | 13 | 0 | 14.46885 | -0.04102886
5316 | 2021/04/11 00:51:52 | 52654.0082 | 14.0018 | 1 | 9 | 1 | 0 | 0 | -0.7090836 | 4.077878 | -2.891556 | 2.859142 | 2.974759 | 10.98544 | 10.94452 |  |  |  | 0.3861349 | 3.883972 | [8 empty] | 14.89075 | -0.05518883 | 13 | 0 | 14.14679 | -0.1396868
5317 | 2021/04/11 00:51:54 | 52656.0065 | 16.0001 | 1 | 9 | 1 | 0 | 0 | -0.7091675 | 4.077188 | -2.891409 | 2.859142 | 2.975152 | 10.98544 | 10.94612 |  | -0.0003399045 | [11 empty] | 14.56307 | -0.09245694 | 13 | 0 | 14.19143 | 0.01930416
5318 | 2021/04/11 00:51:56 | 52658.0065 | 18.0001 | 1 | 9 | 1 | 0 | 0 | -0.7092361 | 4.076522 | -2.891217 | 2.859142 | 2.975546 | 10.98544 | 10.94773 | [13 empty] | 14.9992 | 0.004745126 | 13 | 0 | 14.56221 | 0.08692205
5319 | 2021/04/11 00:51:58 | 52660.0066 | 20.0002 | 1 | 9 | 1 | 0 | 0 | -0.7091599 | 4.075847 | -2.890427 | 2.859142 | 2.975939 | 10.98544 | 10.94933 |  | -0.0003510811 | [11 empty] | 14.9229 | 0.1052859 | 13 | 0 | 14.24476 | 0.02091765
5320 | 2021/04/11 00:52:00 | 52662.0073 | 22.0009 | 1 | 9 | 1 | 0 | 0 | -0.7089767 | 4.075202 | -2.889223 | 2.859142 | 2.976333 | 10.98544 | 10.95093 | [13 empty] | 14.62998 | -0.01010388 | 13 | 0 | 14.11955 | -0.1128531
5321 | 2021/04/11 00:52:02 | 52664.0065 | 24.0001 | 1 | 9 | 1 | 0 | 0 | -0.7095108 | 4.074661 | -2.891016 | 2.859142 | 2.976726 | 10.98544 | 10.95254 | [13 empty] | 14.65485 | -0.09227365 | 13 | 0 | 14.49512 | -0.01930386
5322 | 2021/04/11 00:52:04 | 52666.0072 | 26.0008 | 1 | 9 | 1 | 0 | 0 | -0.7090683 | 4.074024 | -2.888761 | 2.859142 | 2.97712 | 10.98544 | 10.95414 |  | -0.0002552609 | [11 empty] | 14.97811 | 0.01682729 | 13 | 0 | 14.52649 | 0.08532912
5323 | 2021/04/11 00:52:06 | 52668.0066 | 28.0002 | 1 | 9 | 1 | 0 | 0 | -0.7094345 | 4.073674 | -2.890005 | 2.859142 | 2.977513 | 10.98544 | 10.95574 | [13 empty] | 14.57236 | -0.1267961 | 13 | 0 | 14.14227 | -0.1200685
5324 | 2021/04/11 00:52:08 | 52670.0072 | 30.0008 | 1 | 9 | 1 | 0 | 0 | -0.7096252 | 4.073274 | -2.890498 | 2.859142 | 2.977907 | 10.98544 | 10.95735 |  | -0.0002201959 | [11 empty] | 14.7136 | -0.0442028 | 13 | 0 | 14.5904 | 0.1498023
5325 | 2021/04/11 00:52:10 | 52672.008 | 32.0016 | 1 | 9 | 1 | 0 | 0 | -0.7094574 | 4.072873 | -2.88953 | 2.859142 | 2.9783 | 10.98544 | 10.95895 |  |  |  | 0.6967135 | [9 empty] | 15.02188 | 0.1443574 | 13 | 0 | 14.48267 | 0.08970767
5326 | 2021/04/11 00:52:12 | 52674.0066 | 34.0002 | 1 | 9 | 1 | 0 | 0 | -0.7090683 | 4.072518 | -2.887693 | 2.859142 | 2.978693 | 10.98544 | 10.96055 | [13 empty] | 14.86886 | 0.04043043 | 13 | 0 | 14.2564 | -0.09877384
5327 | 2021/04/11 00:52:14 | 52676.0072 | 36.0008 | 1 | 9 | 1 | 0 | 0 | -0.7092667 | 4.072135 | -2.88823 | 2.859142 | 2.979087 | 10.98544 | 10.96215 | [13 empty] | 14.62069 | -0.1245037 | 13 | 0 | 14.23448 | 0.09950548
5328 | 2021/04/11 00:52:16 | 52678.0073 | 38.0009 | 1 | 9 | 1 | 0 | 0 | -0.7093201 | 4.071875 | -2.888263 | 2.859142 | 2.979481 | 10.98544 | 10.96376 |  | -0.0001953756 | [11 empty] | 14.97849 | 0.1078734 | 13 | 0 | 14.62179 | 0.01438171
5329 | 2021/04/11 00:52:18 | 52680.0072 | 40.0008 | 1 | 9 | 1 | 0 | 0 | -0.7089539 | 4.071407 | -2.88644 | 2.859142 | 2.979874 | 10.98544 | 10.96536 | [13 empty] | 14.96532 | 0.03144652 | 13 | 0 | 14.27263 | -0.08497268
5330 | 2021/04/11 00:52:20 | 52682.0073 | 42.0009 | 1 | 9 | 1 | 0 | 0 | -0.7093201 | 4.0709 | -2.887571 | 2.859142 | 2.980268 | 10.98544 | 10.96696 | [13 empty] | 14.7446 | -0.07318318 | 13 | 0 | 14.09544 | -0.05267978
5331 | 2021/04/11 00:52:22 | 52684.0071 | 44.0007 | 1 | 9 | 1 | 0 | 0 | -0.7093811 | 4.070477 | -2.887519 | 2.859142 | 2.980661 | 10.98544 | 10.96856 |  | -0.0001803588 | [11 empty] | 14.59878 | -0.05361617 | 13 | 0 | 14.27102 | 0.06729156
5332 | 2021/04/11 00:52:24 | 52686.0074 | 46.001 | 1 | 9 | 1 | 0 | 0 | -0.7092819 | 4.070217 | -2.886931 | 2.859142 | 2.981055 | 10.98544 | 10.97016 | [13 empty] | 14.74381 | 0.04584968 | 13 | 0 | 14.37826 | 0.0961557
5333 | 2021/04/11 00:52:26 | 52688.0065 | 48.0001 | 1 | 9 | 1 | 0 | 0 | -0.7092972 | 4.069965 | -2.886815 | 2.859142 | 2.981448 | 10.98544 | 10.97177 | [13 empty] | 14.91165 | 0.09376138 | 13 | 0 | 14.20427 | -0.02487093
5334 | 2021/04/11 00:52:28 | 52690.0072 | 50.0008 | 1 | 9 | 1 | 0 | 0 | -0.7088318 | 4.069655 | -2.884701 | 2.859142 | 2.981842 | 10.98544 | 10.97337 |  | -0.0001913607 | [11 empty] | 14.59644 | -0.03668129 | 13 | 0 | 14.17368 | -0.1257324
5335 | 2021/04/11 00:52:30 | 52692.0071 | 52.0007 | 1 | 9 | 1 | 0 | 0 | -0.7091599 | 4.069561 | -2.885969 | 2.859142 | 2.982235 | 10.98544 | 10.97497 | [13 empty] | 14.58263 | -0.120073 | 13 | 0 | 14.43018 | -0.04711449
5336 | 2021/04/11 00:52:32 | 52694.0074 | 54.001 | 1 | 9 | 1 | 0 | 0 | -0.7093201 | 4.069189 | -2.886358 | 2.859142 | 2.982629 | 10.98544 | 10.97657 | [13 empty] | 14.88013 | -0.04207581 | 13 | 0 | 14.61098 | 0.09482145
5337 | 2021/04/11 00:52:34 | 52696.0067 | 56.0003 | 1 | 9 | 1 | 0 | 0 | -0.7093582 | 4.068992 | -2.886373 | 2.859142 | 2.983022 | 10.98544 | 10.97817 |  | -0.0001933216 | [11 empty] | 14.96431 | 0.06009817 | 13 | 0 | 14.17403 | -0.1365465
5338 | 2021/04/11 00:52:36 | 52698.0065 | 58.0001 | 1 | 9 | 1 | 0 | 0 | -0.7093353 | 4.068843 | -2.886174 | 2.859142 | 2.983416 | 10.98544 | 10.97977 | [13 empty] | 14.58004 | -0.1200837 | 13 | 0 | 14.32532 | -0.006048977
5339 | 2021/04/11 00:52:38 | 52700.0072 | 60.0008 | 1 | 9 | 1 | 0 | 0 | -0.7093048 | 4.068277 | -2.885648 | 2.859142 | 2.983809 | 10.98544 | 10.98137 | [13 empty] | 14.76789 | -0.01724839 | 13 | 0 | 14.60089 | 0.1356789
5340 | 2021/04/11 00:52:40 | 52702.0066 | 62.0002 | 1 | 9 | 1 | 0 | 0 | -0.7090912 | 4.068016 | -2.884594 | 2.859142 | 2.984202 | 10.98544 | 10.98297 |  |  |  |  | 1.04289 | [8 empty] | 15.00435 | 0.1464063 | 13 | 0 | 14.52355 | 0.1077309
5341 | 2021/04/11 00:52:42 | 52704.0072 | 64.0008 | 1 | 9 | 1 | 0 | 0 | -0.7092438 | 4.067999 | -2.885203 | 2.859142 | 2.984596 | 10.98544 | 10.98457 |  |  |  | 1.230652 | [9 empty] | 14.96039 | 0.1007238 | 13 | 0 | 14.24578 | -0.06582946
5342 | 2021/04/11 00:52:44 | 52706.0065 | 66.0001 | 1 | 9 | 1 | 0 | 0 | -0.7092209 | 4.067687 | -2.884889 | 2.859142 | 2.984989 | 10.98544 | 10.98617 |  | -0.0001140807 | [11 empty] | 14.73019 | -0.05690545 | 13 | 0 | 14.39268 | 0.1036456
5343 | 2021/04/11 00:52:46 | 52708.0073 | 68.0009 | 1 | 9 | 1 | 0 | 0 | -0.7093048 | 4.067304 | -2.884958 | 2.859142 | 2.985383 | 10.98544 | 10.98777 | [13 empty] | 14.82924 | 0.09805083 | 13 | 0 | 14.63307 | 0.07534921
5344 | 2021/04/11 00:52:48 | 52710.0066 | 70.0002 | 1 | 9 | 1 | 0 | 0 | -0.7091217 | 4.067157 | -2.884109 | 2.859142 | 2.985776 | 10.98544 | 10.98938 | [13 empty] | 15.02008 | 0.08895844 | 13 | 0 | 14.5685 | -0.05480081
5345 | 2021/04/11 00:52:50 | 52712.0071 | 72.0007 | 1 | 9 | 1 | 0 | 0 | -0.7088013 | 4.067019 | -2.882708 | 2.859142 | 2.98617 | 10.98544 | 10.99097 | [13 empty] | 14.97318 | -0.03292322 | 13 | 0 | 14.2732 | -0.1219687
5346 | 2021/04/11 00:52:52 | 52714.0074 | 74.001 | 1 | 9 | 1 | 0 | 0 | -0.7090683 | 4.066843 | -2.883669 | 2.859142 | 2.986563 | 10.98544 | 10.99258 | [13 empty] | 14.6935 | -0.1124245 | 13 | 0 | 14.13929 | -0.06000191
5347 | 2021/04/11 00:52:54 | 52716.0066 | 76.0002 | 1 | 9 | 1 | 0 | 0 | -0.7092972 | 4.066565 | -2.884403 | 2.859142 | 2.986957 | 10.98544 | 10.99418 | [13 empty] | 14.58835 | -0.08244514 | 13 | 0 | 14.60899 | 0.06125093
5348 | 2021/04/11 00:52:56 | 52718.0064 | 78 | 1 | 9 | 1 | 0 | 0 | -0.7094498 | 4.066465 | -2.884953 | 2.859142 | 2.98735 | 10.98544 | 10.99578 |  | -8.301284e-05 | [11 empty] | 15.02308 | 0.04295349 | 13 | 0 | 14.5861 | 0.1069161
5349 | 2021/04/11 00:52:58 | 52720.0065 | 80.0001 | 1 | 9 | 1 | 0 | 0 | -0.7094498 | 4.066057 | -2.884663 | 2.859142 | 2.987744 | 10.98544 | 10.99738 | [13 empty] | 15.02936 | 0.1042169 | 13 | 0 | 14.3733 | 0.05639911
5350 | 2021/04/11 00:53:00 | 52722.0081 | 82.0017 | 1 | 9 | 1 | 0 | 0 | -0.709198 | 4.065844 | -2.883488 | 2.859142 | 2.988138 | 10.98544 | 10.99898 | [13 empty] | 14.89725 | 0.07656902 | 13 | 0 | 14.22639 | -0.05805522
5351 | 2021/04/11 00:53:02 | 52724.0066 | 84.0002 | 1 | 9 | 1 | 0 | 0 | -0.709259 | 4.065721 | -2.883649 | 2.859142 | 2.988531 | 10.98544 | 11.00058 | [13 empty] | 14.6929 | -0.006112158 | 13 | 0 | 14.2337 | -0.1133975
5352 | 2021/04/11 00:53:04 | 52726.0073 | 86.0009 | 1 | 9 | 1 | 0 | 0 | -0.7092209 | 4.065553 | -2.883375 | 2.859142 | 2.988925 | 10.98544 | 11.00218 |  | -0.0001270542 | [11 empty] | 14.61557 | -0.1075613 | 13 | 0 | 14.67605 | 0.1382375
5353 | 2021/04/11 00:53:06 | 52728.0066 | 88.0002 | 1 | 9 | 1 | 0 | 0 | -0.7095337 | 4.065319 | -2.884481 | 2.859142 | 2.989318 | 10.98544 | 11.00378 | [13 empty] | 15.01875 | 0.125995 | 13 | 0 | 14.49414 | 0.01425654
5354 | 2021/04/11 00:53:08 | 52730.0066 | 90.0002 | 1 | 9 | 1 | 0 | 0 | -0.7093048 | 4.06521 | -2.883473 | 2.859142 | 2.989712 | 10.98544 | 11.00538 | [13 empty] | 14.91579 | 0.04363507 | 13 | 0 | 14.23034 | -0.1389197
5355 | 2021/04/11 00:53:10 | 52732.0072 | 92.0008 | 1 | 9 | 1 | 0 | 0 | -0.7091827 | 4.065101 | -2.882899 | 2.859142 | 2.990105 | 10.98544 | 11.00698 | [13 empty] | 14.68029 | -0.1018804 | 13 | 0 | 14.23569 | -0.1088241
5356 | 2021/04/11 00:53:12 | 52734.0081 | 94.0017 | 1 | 9 | 1 | 0 | 0 | -0.7094345 | 4.064962 | -2.883824 | 2.859142 | 2.990499 | 10.98544 | 11.00858 | [13 empty] | 14.64082 | -0.09924382 | 13 | 0 | 14.53221 | 0.05588621
5357 | 2021/04/11 00:53:14 | 52736.0073 | 96.0009 | 1 | 9 | 1 | 0 | 0 | -0.7091599 | 4.064878 | -2.882648 | 2.859142 | 2.990893 | 10.98544 | 11.01018 | [13 empty] | 14.80438 | 0.01498699 | 13 | 0 | 14.52355 | -0.1031026
5358 | 2021/04/11 00:53:16 | 52738.0065 | 98.0001 | 1 | 9 | 1 | 0 | 0 | -0.7092056 | 4.064453 | -2.882533 | 2.859142 | 2.991286 | 10.98544 | 11.01178 |  | -9.45037e-05 | [11 empty] | 14.92843 | -0.06917685 | 13 | 0 | 14.2503 | -0.1216888
5359 | 2021/04/11 00:53:18 | 52740.0081 | 100.0017 | 1 | 9 | 1 | 0 | 0 | -0.7095261 | 4.06434 | -2.883755 | 2.859142 | 2.99168 | 10.98544 | 11.01338 | [13 empty] | 14.70867 | -0.08161336 | 13 | 0 | 14.26409 | -0.001796782
5360 | 2021/04/11 00:53:20 | 52742.0064 | 102 | 1 | 9 | 1 | 0 | 0 | -0.7092056 | 4.064272 | -2.882404 | 2.859142 | 2.992073 | 10.98544 | 11.01497 | [13 empty] | 14.65562 | -0.03882885 | 13 | 0 | 14.43746 | 0.08437246
5361 | 2021/04/11 00:53:22 | 52744.0064 | 104 | 1 | 9 | 1 | 0 | 0 | -0.7092972 | 4.063974 | -2.882565 | 2.859142 | 2.992466 | 10.98544 | 11.01657 | [13 empty] | 14.72706 | 0.05988747 | 13 | 0 | 14.56736 | 0.11475
5362 | 2021/04/11 00:53:24 | 52746.0066 | 106.0002 | 1 | 9 | 1 | 0 | 0 | -0.7094879 | 4.063796 | -2.883214 | 2.859142 | 2.99286 | 10.98544 | 11.01817 | [13 empty] | 14.93651 | 0.09547472 | 13 | 0 | 14.27181 | 0.03393769
5363 | 2021/04/11 00:53:26 | 52748.0082 | 108.0018 | 1 | 9 | 1 | 0 | 0 | -0.7090073 | 4.063904 | -2.881338 | 2.859142 | 2.993254 | 10.98544 | 11.01977 | [13 empty] | 14.79689 | 0.04131466 | 13 | 0 | 14.17703 | -0.0887832
5364 | 2021/04/11 00:53:28 | 52750.0065 | 110.0001 | 1 | 9 | 1 | 0 | 0 | -0.7092972 | 4.063736 | -2.882397 | 2.859142 | 2.993647 | 10.98544 | 11.02137 |  | -6.472634e-05 | [11 empty] | 14.60295 | -0.05998284 | 13 | 0 | 14.26058 | -0.112513
5365 | 2021/04/11 00:53:30 | 52752.0067 | 112.0003 | 1 | 9 | 1 | 0 | 0 | -0.7095718 | 4.063609 | -2.883422 | 2.859142 | 2.99404 | 10.98544 | 11.02297 | [13 empty] | 14.71262 | -0.1075467 | 13 | 0 | 14.56022 | -0.0277552
5366 | 2021/04/11 00:53:32 | 52754.0073 | 114.0009 | 1 | 9 | 1 | 0 | 0 | -0.7092209 | 4.06345 | -2.881884 | 2.859142 | 2.994434 | 10.98544 | 11.02457 | [13 empty] | 14.985 | -0.02470911 | 13 | 0 | 14.69401 | 0.09620875
5367 | 2021/04/11 00:53:34 | 52756.0065 | 116.0001 | 1 | 9 | 1 | 0 | 0 | -0.7092972 | 4.063177 | -2.882 | 2.859142 | 2.994828 | 10.98544 | 11.02617 | [13 empty] | 15.12378 | 0.07855743 | 13 | 0 | 14.23803 | -0.1424924
5368 | 2021/04/11 00:53:36 | 52758.0066 | 118.0002 | 1 | 9 | 1 | 0 | 0 | -0.7090836 | 4.06305 | -2.881042 | 2.859142 | 2.995221 | 10.98544 | 11.02777 | [13 empty] | 14.59761 | -0.1644272 | 13 | 0 | 14.30638 | -0.07328153
5369 | 2021/04/11 00:53:38 | 52760.0072 | 120.0008 | 1 | 9 | 1 | 0 | 0 | -0.7098541 | 4.062921 | -2.884081 | 2.859142 | 2.995615 | 10.98544 | 11.02937 |  |  |  | 2.21713 | [9 empty] | 14.7458 | -0.05379468 | 13 | 0 | 14.5861 | 0.1105043
5370 | 2021/04/11 00:53:40 | 52762.0073 | 122.0009 | 1 | 9 | 1 | 0 | 0 | -0.7095642 | 4.062757 | -2.882787 | 2.859142 | 2.996008 | 10.98544 | 11.03096 |  | -7.088488e-05 | [11 empty] | 15.03587 | 0.1114929 | 13 | 0 | 14.62811 | 0.1207253
5371 | 2021/04/11 00:53:42 | 52764.0072 | 124.0008 | 1 | 9 | 1 | 0 | 0 | -0.7092438 | 4.0625 | -2.881303 | 2.859142 | 2.996402 | 10.98544 | 11.03257 | [13 empty] | 14.98976 | 0.09018064 | 13 | 0 | 14.31172 | -0.06495148
5372 | 2021/04/11 00:53:44 | 52766.0073 | 126.0009 | 1 | 9 | 1 | 0 | 0 | -0.7093811 | 4.062472 | -2.881841 | 2.859142 | 2.996796 | 10.98544 | 11.03416 | [13 empty] | 14.75209 | -0.01990765 | 13 | 0 | 14.43391 | 0.09875268
5373 | 2021/04/11 00:53:46 | 52768.0072 | 128.0008 | 1 | 9 | 1 | 0 | 0 | -0.7090683 | 4.062428 | -2.880539 | 2.859142 | 2.997189 | 10.98544 | 11.03576 | [13 empty] | 14.90553 | 0.1111698 | 13 | 0 | 14.63639 | 0.08848816
5374 | 2021/04/11 00:53:48 | 52770.0064 | 130 | 1 | 9 | 1 | 0 | 0 | -0.7092972 | 4.062364 | -2.881423 | 2.859142 | 2.997582 | 10.98544 | 11.03736 | [13 empty] | 15.05974 | 0.07336915 | 13 | 0 | 14.55709 | -0.05670905
5375 | 2021/04/11 00:53:50 | 52772.0066 | 132.0002 | 1 | 9 | 1 | 0 | 0 | -0.7093582 | 4.062185 | -2.881544 | 2.859142 | 2.997976 | 10.98544 | 11.03896 | [13 empty] | 14.98382 | -0.04561901 | 13 | 0 | 14.26194 | -0.1095513
5376 | 2021/04/11 00:53:52 | 52774.0064 | 134 | 1 | 9 | 1 | 0 | 0 | -0.709053 | 4.062008 | -2.880179 | 2.859142 | 2.998369 | 10.98544 | 11.04056 |  | -7.720684e-05 | [11 empty] | 14.68127 | -0.1071694 | 13 | 0 | 14.16359 | -0.02509743
5377 | 2021/04/11 00:53:54 | 52776.0072 | 136.0008 | 1 | 9 | 1 | 0 | 0 | -0.7093582 | 4.06193 | -2.881363 | 2.859142 | 2.998763 | 10.98544 | 11.04216 | [13 empty] | 14.67002 | -0.02149552 | 13 | 0 | 14.64037 | 0.1040068
5378 | 2021/04/11 00:53:56 | 52778.0065 | 138.0001 | 1 | 9 | 1 | 0 | 0 | -0.7092361 | 4.061694 | -2.8807 | 2.859142 | 2.999157 | 10.98544 | 11.04376 | [13 empty] | 15.02387 | 0.07673502 | 13 | 0 | 14.41162 | 0.07683814
5379 | 2021/04/11 00:53:58 | 52780.0066 | 140.0002 | 1 | 9 | 1 | 0 | 0 | -0.7090073 | 4.061543 | -2.879664 | 2.859142 | 2.999551 | 10.98544 | 11.04535 | [13 empty] | 14.85208 | 0.0837788 | 13 | 0 | 14.19576 | -0.05313724
5380 | 2021/04/11 00:54:00 | 52782.0065 | 142.0001 | 1 | 9 | 1 | 0 | 0 | -0.7093735 | 4.061567 | -2.881168 | 2.859142 | 2.999944 | 10.98544 | 11.04695 | [13 empty] | 14.64259 | -0.06436229 | 13 | 0 | 14.27102 | -0.1351467
5381 | 2021/04/11 00:54:02 | 52784.0066 | 144.0002 | 1 | 9 | 1 | 0 | 0 | -0.7094727 | 4.061403 | -2.881455 | 2.859142 | 3.000338 | 10.98544 | 11.04855 | [13 empty] | 14.71442 | -0.1105478 | 13 | 0 | 14.53281 | -0.007943511
5382 | 2021/04/11 00:54:04 | 52786.0065 | 146.0001 | 1 | 9 | 1 | 0 | 0 | -0.7094193 | 4.061423 | -2.881252 | 2.859142 | 3.000731 | 10.98544 | 11.05015 |  | -7.97376e-05 | [11 empty] | 14.98126 | 0.08338839 | 13 | 0 | 14.25207 | -0.08773148
5383 | 2021/04/11 00:54:06 | 52788.0072 | 148.0008 | 1 | 9 | 1 | 0 | 0 | -0.7092667 | 4.061328 | -2.880565 | 2.859142 | 3.001125 | 10.98544 | 11.05175 | [13 empty] | 14.80356 | -0.04703492 | 13 | 0 | 14.20564 | -0.1201296
5384 | 2021/04/11 00:54:08 | 52790.0082 | 150.0018 | 1 | 9 | 1 | 0 | 0 | -0.7094879 | 4.061176 | -2.881355 | 2.859142 | 3.001518 | 10.98544 | 11.05335 | [13 empty] | 14.57966 | -0.1686141 | 13 | 0 | 14.31033 | -0.04095256
5385 | 2021/04/11 00:54:10 | 52792.0081 | 152.0017 | 1 | 9 | 1 | 0 | 0 | -0.7096252 | 4.061062 | -2.881832 | 2.859142 | 3.001912 | 10.98544 | 11.05495 | [13 empty] | 14.78978 | -0.02539128 | 13 | 0 | 14.652 | 0.1434949
5386 | 2021/04/11 00:54:12 | 52794.0065 | 154.0001 | 1 | 9 | 1 | 0 | 0 | -0.7090836 | 4.060747 | -2.879409 | 2.859142 | 3.002306 | 10.98544 | 11.05654 | [13 empty] | 15.06504 | 0.1486695 | 13 | 0 | 14.5843 | 0.09630024
5387 | 2021/04/11 00:54:14 | 52796.0072 | 156.0008 | 1 | 9 | 1 | 0 | 0 | -0.709343 | 4.060624 | -2.880375 | 2.859142 | 3.002699 | 10.98544 | 11.05814 | [13 empty] | 14.6929 | -0.1024204 | 13 | 0 | 14.29215 | -0.008940697
5388 | 2021/04/11 00:54:16 | 52798.0074 | 158.001 | 1 | 9 | 1 | 0 | 0 | -0.7090454 | 4.060525 | -2.879097 | 2.859142 | 3.003093 | 10.98544 | 11.05974 |  | -6.242513e-05 | [11 empty] | 14.74618 | -0.002704859 | 13 | 0 | 14.58648 | 0.1022816
5389 | 2021/04/11 00:54:18 | 52800.0073 | 160.0009 | 1 | 9 | 1 | 0 | 0 | -0.7091446 | 4.060376 | -2.879394 | 2.859142 | 3.003486 | 10.98544 | 11.06134 | [13 empty] | 14.97631 | 0.1026157 | 13 | 0 | 14.64151 | 0.03881514
5390 | 2021/04/11 00:54:20 | 52802.0072 | 162.0008 | 1 | 9 | 1 | 0 | 0 | -0.7093964 | 4.060361 | -2.880405 | 2.859142 | 3.003879 | 10.98544 | 11.06293 | [13 empty] | 15.09005 | 0.02866387 | 13 | 0 | 14.43408 | -0.09002537
5391 | 2021/04/11 00:54:22 | 52804.0071 | 164.0007 | 1 | 9 | 1 | 0 | 0 | -0.7093048 | 4.060432 | -2.880084 | 2.859142 | 3.004273 | 10.98544 | 11.06453 | [13 empty] | 14.88778 | -0.09388834 | 13 | 0 | 14.23151 | -0.09850353
5392 | 2021/04/11 00:54:24 | 52806.0066 | 166.0002 | 1 | 9 | 1 | 0 | 0 | -0.7089767 | 4.060374 | -2.878711 | 2.859142 | 3.004666 | 10.98544 | 11.06613 | [13 empty] | 14.80119 | -0.08535653 | 13 | 0 | 14.61961 | 0.01269251
5393 | 2021/04/11 00:54:26 | 52808.0066 | 168.0002 | 1 | 9 | 1 | 0 | 0 | -0.7095718 | 4.060159 | -2.880974 | 2.859142 | 3.00506 | 10.98544 | 11.06773 | [13 empty] | 15.07765 | 0.02839148 | 13 | 0 | 14.65532 | 0.1174369
5394 | 2021/04/11 00:54:28 | 52810.0065 | 170.0001 | 1 | 9 | 1 | 0 | 0 | -0.709549 | 4.060127 | -2.880859 | 2.859142 | 3.005453 | 10.98544 | 11.06933 |  | -4.386218e-05 | [11 empty] | 15.09005 | 0.1176414 | 13 | 0 | 14.39756 | 0.05615026
5395 | 2021/04/11 00:54:30 | 52812.0064 | 172 | 1 | 9 | 1 | 0 | 0 | -0.7093582 | 4.059938 | -2.87995 | 2.859142 | 3.005847 | 10.98544 | 11.07092 | [13 empty] | 14.81777 | 0.04659683 | 13 | 0 | 14.17602 | -0.08806169
5396 | 2021/04/11 00:54:32 | 52814.0065 | 174.0001 | 1 | 9 | 1 | 0 | 0 | -0.709198 | 4.0596 | -2.87906 | 2.859142 | 3.00624 | 10.98544 | 11.07252 | [13 empty] | 14.66882 | -0.04710913 | 13 | 0 | 14.40685 | -0.0767979
5397 | 2021/04/11 00:54:34 | 52816.0072 | 176.0008 | 1 | 9 | 1 | 0 | 0 | -0.7092056 | 4.059596 | -2.879088 | 2.859142 | 3.006634 | 10.98544 | 11.07412 | [13 empty] | 15.08771 | 0.1309034 | 13 | 0 | 14.6216 | 0.06710887
5398 | 2021/04/11 00:54:36 | 52818.0065 | 178.0001 | 1 | 9 | 1 | 0 | 0 | -0.7090149 | 4.059481 | -2.878233 | 2.859142 | 3.007028 | 10.98544 | 11.07572 | [13 empty] | 15.02936 | 0.07684469 | 13 | 0 | 14.32216 | -0.1193494
5399 | 2021/04/11 00:54:38 | 52820.0074 | 180.001 | 1 | 9 | 1 | 0 | 0 | -0.7092819 | 4.059454 | -2.879297 | 2.859142 | 3.007421 | 10.98544 | 11.07732 | [13 empty] | 14.80119 | -0.06643981 | 13 | 0 | 14.22518 | -0.1441067
5400 | 2021/04/11 00:54:40 | 52822.0071 | 182.0007 | 1 | 9 | 1 | 0 | 0 | -0.7091217 | 4.059447 | -2.878642 | 2.859142 | 3.007815 | 10.98544 | 11.07891 |  | -3.666489e-05 | [11 empty] | 14.61519 | -0.1561606 | 13 | 0 | 14.3751 | -0.03761649
5401 | 2021/04/11 00:54:42 | 52824.0072 | 184.0008 | 1 | 9 | 1 | 0 | 0 | -0.7091064 | 4.059397 | -2.878544 | 2.859142 | 3.008209 | 10.98544 | 11.08051 |  |  |  |  | 0 | [8 empty] | 14.81086 | -0.0276196 | 13 | 0 | 14.68039 | 0.1275522
5402 | 2021/04/11 00:54:44 | 52826.0072 | 186.0008 | 1 | 9 | 1 | 0 | 0 | -0.7095108 | 4.059382 | -2.880175 | 2.859142 | 3.008602 | 10.98544 | 11.08211 | [13 empty] | 15.00198 | -0.03469855 | 13 | 0 | 14.32396 | -0.1260105
5403 | 2021/04/11 00:54:46 | 52828.0065 | 188.0001 | 1 | 9 | 1 | 0 | 0 | -0.7092209 | 4.059224 | -2.878886 | 2.859142 | 3.008995 | 10.98544 | 11.0837 | [13 empty] | 14.83275 | -0.09762913 | 13 | 0 | 14.34446 | -0.04064143
5404 | 2021/04/11 00:54:48 | 52830.0072 | 190.0008 | 1 | 9 | 1 | 0 | 0 | -0.7088394 | 4.058983 | -2.877167 | 2.859142 | 3.009389 | 10.98544 | 11.0853 | [13 empty] | 14.66449 | -0.03240854 | 13 | 0 | 14.44634 | 0.09532779
5405 | 2021/04/11 00:54:50 | 52832.0071 | 192.0007 | 1 | 9 | 1 | 0 | 0 | -0.7093048 | 4.058872 | -2.878977 | 2.859142 | 3.009782 | 10.98544 | 11.0869 | [13 empty] | 14.80005 | 0.06518483 | 13 | 0 | 14.68418 | 0.1177621
5406 | 2021/04/11 00:54:52 | 52834.0073 | 194.0009 | 1 | 9 | 1 | 0 | 0 | -0.7092209 | 4.058636 | -2.878469 | 2.859142 | 3.010176 | 10.98544 | 11.0885 |  | -7.958351e-05 | [11 empty] | 15.06385 | 0.104278 | 13 | 0 | 14.72911 | 0.003943741
5407 | 2021/04/11 00:54:54 | 52836.0074 | 196.001 | 1 | 9 | 1 | 0 | 0 | -0.7094955 | 4.058766 | -2.879676 | 2.859142 | 3.010569 | 10.98544 | 11.09009 | [13 empty] | 14.81995 | 0.03451884 | 13 | 0 | 14.28051 | -0.1001218
5408 | 2021/04/11 00:54:56 | 52838.0073 | 198.0009 | 1 | 9 | 1 | 0 | 0 | -0.7091675 | 4.058609 | -2.878234 | 2.859142 | 3.010963 | 10.98544 | 11.09169 | [13 empty] | 14.69271 | -0.08801222 | 13 | 0 | 14.44536 | -0.1017448
5409 | 2021/04/11 00:54:58 | 52840.0074 | 200.001 | 1 | 9 | 1 | 0 | 0 | -0.7092667 | 4.058504 | -2.878562 | 2.859142 | 3.011356 | 10.98544 | 11.09329 | [13 empty] | 14.88699 | -0.08557618 | 13 | 0 | 14.72735 | 0.01701653
5410 | 2021/04/11 00:55:00 | 52842.0072 | 202.0008 | 1 | 9 | 1 | 0 | 0 | -0.7091293 | 4.058579 | -2.878057 | 2.859142 | 3.01175 | 10.98544 | 11.09488 | [13 empty] | 15.03233 | -0.005604923 | 13 | 0 | 14.71947 | 0.08794159
5411 | 2021/04/11 00:55:02 | 52844.0073 | 204.0009 | 1 | 9 | 1 | 0 | 0 | -0.7092972 | 4.058369 | -2.87859 | 2.859142 | 3.012143 | 10.98544 | 11.09648 | [13 empty] | 15.09996 | 0.06223828 | 13 | 0 | 14.4367 | -0.1164472
5412 | 2021/04/11 00:55:04 | 52846.0071 | 206.0007 | 1 | 9 | 1 | 0 | 0 | -0.7089157 | 4.058442 | -2.877093 | 2.859142 | 3.012536 | 10.98544 | 11.09807 |  | -4.116966e-05 | [11 empty] | 14.70434 | -0.1236314 | 13 | 0 | 14.44239 | 0.001779199
5413 | 2021/04/11 00:55:06 | 52848.008 | 208.0016 | 1 | 9 | 1 | 0 | 0 | -0.7092667 | 4.058353 | -2.878455 | 2.859142 | 3.01293 | 10.98544 | 11.09967 | [13 empty] | 14.84914 | -0.03358155 | 13 | 0 | 14.66758 | 0.1375669
5414 | 2021/04/11 00:55:08 | 52850.0064 | 210 | 1 | 9 | 1 | 0 | 0 | -0.7092056 | 4.057987 | -2.877947 | 2.859142 | 3.013323 | 10.98544 | 11.10127 |  |  |  |  | 0.3473874 | [8 empty] | 15.13482 | 0.1256469 | 13 | 0 | 14.65415 | 0.08011669
5415 | 2021/04/11 00:55:10 | 52852.0065 | 212.0001 | 1 | 9 | 1 | 0 | 0 | -0.7093964 | 4.057975 | -2.878713 | 2.859142 | 3.013717 | 10.98544 | 11.10287 |  |  |  | 3.601987 | [9 empty] | 15.039 | 0.06617099 | 13 | 0 | 14.30989 | -0.1140594
5416 | 2021/04/11 00:55:12 | 52854.0065 | 214.0001 | 1 | 9 | 1 | 0 | 0 | -0.7094345 | 4.057835 | -2.878768 | 2.859142 | 3.01411 | 10.98544 | 11.10446 | [13 empty] | 14.65583 | -0.1392162 | 13 | 0 | 14.62672 | 0.1130721
5417 | 2021/04/11 00:55:14 | 52856.0072 | 216.0008 | 1 | 9 | 1 | 0 | 0 | -0.7094879 | 4.057826 | -2.878978 | 2.859142 | 3.014504 | 10.98544 | 11.10606 | [13 empty] | 15.14644 | 0.1128501 | 13 | 0 | 14.73148 | 0.02165586
5418 | 2021/04/11 00:55:16 | 52858.0073 | 218.0009 | 1 | 9 | 1 | 0 | 0 | -0.7093582 | 4.057697 | -2.878361 | 2.859142 | 3.014897 | 10.98544 | 11.10766 |  | -3.484976e-05 | [11 empty] | 15.05245 | -0.002842844 | 13 | 0 | 14.33797 | -0.09413779
5419 | 2021/04/11 00:55:18 | 52860.0071 | 220.0007 | 1 | 9 | 1 | 0 | 0 | -0.7092209 | 4.057779 | -2.877862 | 2.859142 | 3.015291 | 10.98544 | 11.10925 | [13 empty] | 14.76274 | -0.09608328 | 13 | 0 | 14.3109 | -0.02541155
5420 | 2021/04/11 00:55:20 | 52862.0065 | 222.0001 | 1 | 9 | 1 | 0 | 0 | -0.7092361 | 4.057734 | -2.877891 | 2.859142 | 3.015684 | 10.98544 | 11.11085 | [13 empty] | 14.744 | 0.001046062 | 13 | 0 | 14.60621 | 0.1128662
5421 | 2021/04/11 00:55:22 | 52864.0074 | 224.001 | 1 | 9 | 1 | 0 | 0 | -0.7092361 | 4.057561 | -2.877769 | 2.859142 | 3.016078 | 10.98544 | 11.11245 | [13 empty] | 15.01597 | 0.09877563 | 13 | 0 | 14.47535 | 0.05324543
5422 | 2021/04/11 00:55:24 | 52866.0072 | 226.0008 | 1 | 9 | 1 | 0 | 0 | -0.7092972 | 4.057484 | -2.877962 | 2.859142 | 3.016471 | 10.98544 | 11.11404 | [13 empty] | 14.74991 | 0.01263022 | 13 | 0 | 14.22499 | -0.09693325
5423 | 2021/04/11 00:55:26 | 52868.0074 | 228.001 | 1 | 9 | 1 | 0 | 0 | -0.7093582 | 4.057361 | -2.878122 | 2.859142 | 3.016865 | 10.98544 | 11.11564 | [13 empty] | 14.7221 | -0.09022623 | 13 | 0 | 14.5624 | -0.06060928
5424 | 2021/04/11 00:55:28 | 52870.0065 | 230.0001 | 1 | 9 | 1 | 0 | 0 | -0.709343 | 4.057174 | -2.877928 | 2.859142 | 3.017259 | 10.98544 | 11.11724 |  | -4.006604e-05 | [11 empty] | 14.98679 | -0.02931863 | 13 | 0 | 14.725 | 0.0687632
5425 | 2021/04/11 00:55:30 | 52872.0072 | 232.0008 | 1 | 9 | 1 | 0 | 0 | -0.7094193 | 4.057099 | -2.878184 | 2.859142 | 3.017653 | 10.98544 | 11.11884 | [13 empty] | 15.09087 | 0.1066017 | 13 | 0 | 14.40568 | 0.07249981
5426 | 2021/04/11 00:55:32 | 52874.0072 | 234.0008 | 1 | 9 | 1 | 0 | 0 | -0.7094727 | 4.057006 | -2.878335 | 2.859142 | 3.018046 | 10.98544 | 11.12043 | [13 empty] | 14.81718 | 0.04475236 | 13 | 0 | 14.45583 | 0.01567066
5427 | 2021/04/11 00:55:34 | 52876.0073 | 236.0009 | 1 | 9 | 1 | 0 | 0 | -0.7093735 | 4.05689 | -2.87785 | 2.859142 | 3.01844 | 10.98544 | 11.12203 | [13 empty] | 14.98992 | 0.05398273 | 13 | 0 | 14.65513 | 0.1247892
5428 | 2021/04/11 00:55:36 | 52878.0081 | 238.0017 | 1 | 9 | 1 | 0 | 0 | -0.7095261 | 4.057006 | -2.878552 | 2.859142 | 3.018833 | 10.98544 | 11.12363 | [13 empty] | 15.01123 | 0.0992319 | 13 | 0 | 14.28939 | -0.05589366
5429 | 2021/04/11 00:55:38 | 52880.0074 | 240.001 | 1 | 9 | 1 | 0 | 0 | -0.7091446 | 4.056905 | -2.876932 | 2.859142 | 3.019227 | 10.98544 | 11.12522 | [13 empty] | 14.7008 | -0.1096329 | 13 | 0 | 14.19776 | -0.139415
5430 | 2021/04/11 00:55:40 | 52882.0073 | 242.0009 | 1 | 9 | 1 | 0 | 0 | -0.7090912 | 4.056818 | -2.876654 | 2.859142 | 3.01962 | 10.98544 | 11.12682 |  | -5.935175e-05 | [11 empty] | 14.64025 | -0.1189527 | 13 | 0 | 14.50973 | 0.05669802
5431 | 2021/04/11 00:55:42 | 52884.0067 | 244.0003 | 1 | 9 | 1 | 0 | 0 | -0.7091064 | 4.056828 | -2.876723 | 2.859142 | 3.020014 | 10.98544 | 11.12842 | [13 empty] | 14.96352 | 0.07845461 | 13 | 0 | 14.39423 | -0.09384394
5432 | 2021/04/11 00:55:44 | 52886.0065 | 246.0001 | 1 | 9 | 1 | 0 | 0 | -0.7092667 | 4.056596 | -2.877208 | 2.859142 | 3.020407 | 10.98544 | 11.13001 | [13 empty] | 14.79291 | -0.08654177 | 13 | 0 | 14.24613 | -0.04323572
5433 | 2021/04/11 00:55:46 | 52888.0065 | 248.0001 | 1 | 9 | 1 | 0 | 0 | -0.7092361 | 4.056394 | -2.876941 | 2.859142 | 3.020801 | 10.98544 | 11.13161 | [13 empty] | 14.62682 | -0.02693027 | 13 | 0 | 14.40865 | 0.08714795
5434 | 2021/04/11 00:55:48 | 52890.0075 | 250.0011 | 1 | 9 | 1 | 0 | 0 | -0.709549 | 4.056365 | -2.87819 | 2.859142 | 3.021195 | 10.98544 | 11.13321 | [13 empty] | 14.92309 | 0.09489268 | 13 | 0 | 14.66856 | 0.09273499
5435 | 2021/04/11 00:55:50 | 52892.0075 | 252.0011 | 1 | 9 | 1 | 0 | 0 | -0.7094116 | 4.056322 | -2.877602 | 2.859142 | 3.021589 | 10.98544 | 11.1348 | [13 empty] | 15.07629 | 0.06225765 | 13 | 0 | 14.42759 | -0.07695973
5436 | 2021/04/11 00:55:52 | 52894.0074 | 254.001 | 1 | 9 | 1 | 0 | 0 | -0.7095337 | 4.056272 | -2.878062 | 2.859142 | 3.021982 | 10.98544 | 11.1364 |  | -4.496525e-05 | [11 empty] | 14.79904 | -0.0827235 | 13 | 0 | 14.47676 | -0.06450206
5437 | 2021/04/11 00:55:54 | 52896.0074 | 256.001 | 1 | 9 | 1 | 0 | 0 | -0.7094498 | 4.056046 | -2.877561 | 2.859142 | 3.022376 | 10.98544 | 11.138 | [13 empty] | 14.89075 | -0.07566243 | 13 | 0 | 14.7019 | 0.05432338
5438 | 2021/04/11 00:55:56 | 52898.0074 | 258.001 | 1 | 9 | 1 | 0 | 0 | -0.7093811 | 4.056235 | -2.877416 | 2.859142 | 3.022769 | 10.98544 | 11.13959 | [13 empty] | 15.09204 | 0.08212596 | 13 | 0 | 14.4945 | 0.09136707
5439 | 2021/04/11 00:55:58 | 52900.0073 | 260.0009 | 1 | 9 | 1 | 0 | 0 | -0.7092972 | 4.056194 | -2.877047 | 2.859142 | 3.023163 | 10.98544 | 11.14119 | [13 empty] | 14.85094 | 0.07096678 | 13 | 0 | 14.19462 | -0.06823808
5440 | 2021/04/11 00:56:00 | 52902.0074 | 262.001 | 1 | 9 | 1 | 0 | 0 | -0.7091827 | 4.0562 | -2.876587 | 2.859142 | 3.023556 | 10.98544 | 11.14278 | [13 empty] | 14.64575 | -0.05141735 | 13 | 0 | 14.27418 | -0.1085094
5441 | 2021/04/11 00:56:02 | 52904.0067 | 264.0003 | 1 | 9 | 1 | 0 | 0 | -0.7091599 | 4.056012 | -2.876361 | 2.859142 | 3.023949 | 10.98544 | 11.14438 | [13 empty] | 14.72801 | -0.1078504 | 13 | 0 | 14.54128 | 0.08346915
5442 | 2021/04/11 00:56:04 | 52906.0067 | 266.0003 | 1 | 9 | 1 | 0 | 0 | -0.7093582 | 4.055765 | -2.87699 | 2.859142 | 3.024343 | 10.98544 | 11.14598 |  | -1.777946e-05 | [11 empty] | 14.98777 | 0.08117527 | 13 | 0 | 14.25859 | -0.09906977
5443 | 2021/04/11 00:56:06 | 52908.0074 | 268.001 | 1 | 9 | 1 | 0 | 0 | -0.7091064 | 4.055701 | -2.875924 | 2.859142 | 3.024737 | 10.98544 | 11.14757 | [13 empty] | 14.6801 | -0.117029 | 13 | 0 | 14.21357 | -0.1285565
5444 | 2021/04/11 00:56:08 | 52910.0067 | 270.0003 | 1 | 9 | 1 | 0 | 0 | -0.708992 | 4.055603 | -2.87539 | 2.859142 | 3.02513 | 10.98544 | 11.14917 | [13 empty] | 14.70434 | -0.07933378 | 13 | 0 | 14.50082 | 0.05755097
5445 | 2021/04/11 00:56:10 | 52912.0076 | 272.0012 | 1 | 9 | 1 | 0 | 0 | -0.7090302 | 4.055467 | -2.875449 | 2.859142 | 3.025524 | 10.98544 | 11.15076 | [13 empty] | 14.94912 | 0.05140096 | 13 | 0 | 14.6727 | 0.1336116
5446 | 2021/04/11 00:56:12 | 52914.0068 | 274.0004 | 1 | 9 | 1 | 0 | 0 | -0.7092667 | 4.055424 | -2.876377 | 2.859142 | 3.025917 | 10.98544 | 11.15236 | [13 empty] | 15.05756 | 0.1365831 | 13 | 0 | 14.1559 | -0.07307947
5447 | 2021/04/11 00:56:14 | 52916.0068 | 276.0004 | 1 | 9 | 1 | 0 | 0 | -0.7088928 | 4.055616 | -2.874997 | 2.859142 | 3.02631 | 10.98544 | 11.15396 | [13 empty] | 14.60492 | -0.0635317 | 13 | 0 | 14.32099 | 0.05735517
5448 | 2021/04/11 00:56:16 | 52918.0066 | 278.0002 | 1 | 9 | 1 | 0 | 0 | -0.7089691 | 4.055396 | -2.87515 | 2.859142 | 3.026704 | 10.98544 | 11.15555 |  | -3.706275e-05 | [11 empty] | 14.83572 | 0.0746718 | 13 | 0 | 14.66146 | 0.1181445
5449 | 2021/04/11 00:56:18 | 52920.0068 | 280.0004 | 1 | 9 | 1 | 0 | 0 | -0.708992 | 4.055341 | -2.875204 | 2.859142 | 3.027098 | 10.98544 | 11.15715 | [13 empty] | 15.07332 | 0.08081615 | 13 | 0 | 14.51226 | -0.03098249
5450 | 2021/04/11 00:56:20 | 52922.0074 | 282.001 | 1 | 9 | 1 | 0 | 0 | -0.708931 | 4.055338 | -2.874955 | 2.859142 | 3.027492 | 10.98544 | 11.15874 | [13 empty] | 14.95995 | -0.03748983 | 13 | 0 | 14.21611 | -0.09914845
5451 | 2021/04/11 00:56:22 | 52924.0075 | 284.0011 | 1 | 9 | 1 | 0 | 0 | -0.7090073 | 4.055228 | -2.875186 | 2.859142 | 3.027885 | 10.98544 | 11.16034 | [13 empty] | 14.66901 | -0.1000726 | 13 | 0 | 14.5403 | 0.002528131
5452 | 2021/04/11 00:56:24 | 52926.0074 | 286.001 | 1 | 9 | 1 | 0 | 0 | -0.7091293 | 4.054989 | -2.875512 | 2.859142 | 3.028279 | 10.98544 | 11.16194 | [13 empty] | 15.05027 | 0.05255491 | 13 | 0 | 14.48918 | 0.1097071
5453 | 2021/04/11 00:56:26 | 52928.0074 | 288.001 | 1 | 9 | 1 | 0 | 0 | -0.7090683 | 4.054936 | -2.875227 | 2.859142 | 3.028673 | 10.98544 | 11.16353 | [13 empty] | 14.93904 | 0.08339643 | 13 | 0 | 14.24632 | -0.02382189
5454 | 2021/04/11 00:56:28 | 52930.0067 | 290.0003 | 1 | 9 | 1 | 0 | 0 | -0.709053 | 4.054832 | -2.875091 | 2.859142 | 3.029066 | 10.98544 | 11.16513 |  | -4.512592e-05 | [11 empty] | 14.61971 | -0.05204141 | 13 | 0 | 14.31388 | -0.08858711
5455 | 2021/04/11 00:56:30 | 52932.0077 | 292.0013 | 1 | 9 | 1 | 0 | 0 | -0.7088623 | 4.054849 | -2.87433 | 2.859142 | 3.02946 | 10.98544 | 11.16673 | [13 empty] | 14.83471 | -0.06994694 | 13 | 0 | 14.68234 | 0.04180044
5456 | 2021/04/11 00:56:32 | 52934.0067 | 294.0003 | 1 | 9 | 1 | 0 | 0 | -0.7089386 | 4.054852 | -2.874641 | 2.859142 | 3.029854 | 10.98544 | 11.16832 | [13 empty] | 15.0544 | 0.03801465 | 13 | 0 | 14.2181 | -0.1450765
5457 | 2021/04/11 00:56:34 | 52936.0068 | 296.0004 | 1 | 9 | 1 | 0 | 0 | -0.7088394 | 4.05486 | -2.874245 | 2.859142 | 3.030247 | 10.98544 | 11.16992 | [13 empty] | 14.63864 | -0.1299259 | 13 | 0 | 14.31821 | -0.06156921
5458 | 2021/04/11 00:56:36 | 52938.0067 | 298.0003 | 1 | 9 | 1 | 0 | 0 | -0.709053 | 4.054798 | -2.875067 | 2.859142 | 3.030641 | 10.98544 | 11.17151 | [13 empty] | 14.80021 | -0.03358483 | 13 | 0 | 14.56022 | 0.114761
5459 | 2021/04/11 00:56:38 | 52940.0075 | 300.0011 | 1 | 9 | 1 | 0 | 0 | -0.7092056 | 4.054609 | -2.875551 | 2.859142 | 3.031035 | 10.98544 | 11.17311 | [13 empty] | 15.04711 | 0.1273397 | 13 | 0 | 14.4349 | 0.05670726
5460 | 2021/04/11 00:56:40 | 52942.0074 | 302.001 | 1 | 9 | 1 | 0 | 0 | -0.7093735 | 4.054521 | -2.87617 | 2.859142 | 3.031428 | 10.98544 | 11.17471 |  | -4.567686e-05 | [11 empty] | 14.92309 | 0.06194085 | 13 | 0 | 14.14995 | -0.1115021
5461 | 2021/04/11 00:56:42 | 52944.0076 | 304.0012 | 1 | 9 | 1 | 0 | 0 | -0.7090836 | 4.054451 | -2.874945 | 2.859142 | 3.031822 | 10.98544 | 11.1763 | [13 empty] | 14.64594 | 0.0371474 | 13 | 0 | 14.48169 | 0.1216677
5462 | 2021/04/11 00:56:44 | 52946.007 | 306.0006 | 1 | 9 | 1 | 0 | 0 | -0.7088928 | 4.054358 | -2.874105 | 2.859142 | 3.032216 | 10.98544 | 11.1779 | [13 empty] | 15.03805 | 0.08790135 | 13 | 0 | 14.53537 | -0.007899404
5463 | 2021/04/11 00:56:46 | 52948.0067 | 308.0003 | 1 | 9 | 1 | 0 | 0 | -0.7089386 | 4.054289 | -2.874242 | 2.859142 | 3.032609 | 10.98544 | 11.1795 | [13 empty] | 14.97969 | -0.01227498 | 13 | 0 | 14.20665 | -0.09674996
5464 | 2021/04/11 00:56:48 | 52950.0068 | 310.0004 | 1 | 9 | 1 | 0 | 0 | -0.7091064 | 4.054193 | -2.874854 | 2.859142 | 3.033003 | 10.98544 | 11.18109 | [13 empty] | 14.62069 | -0.08437008 | 13 | 0 | 14.19795 | 0.01141012
5465 | 2021/04/11 00:56:50 | 52952.0068 | 312.0004 | 1 | 9 | 1 | 0 | 0 | -0.7088013 | 4.054185 | -2.873612 | 2.859142 | 3.033396 | 10.98544 | 11.18269 | [13 empty] | 14.83572 | 0.05047262 | 13 | 0 | 14.62495 | 0.09163737
5466 | 2021/04/11 00:56:52 | 52954.0068 | 314.0004 | 1 | 9 | 1 | 0 | 0 | -0.7090454 | 4.054163 | -2.874586 | 2.859142 | 3.03379 | 10.98544 | 11.18428 |  | -3.026609e-05 | [11 empty] | 14.83888 | 0.06978512 | 13 | 0 | 14.13869 | -0.04431695
5467 | 2021/04/11 00:56:54 | 52956.0067 | 316.0003 | 1 | 9 | 1 | 0 | 0 | -0.7089539 | 4.054219 | -2.874254 | 2.859142 | 3.034184 | 10.98544 | 11.18588 | [13 empty] | 14.63649 | -0.06213933 | 13 | 0 | 14.39641 | -0.06673455
5468 | 2021/04/11 00:56:56 | 52958.0068 | 318.0004 | 1 | 9 | 1 | 0 | 0 | -0.7090454 | 4.053978 | -2.874454 | 2.859142 | 3.034578 | 10.98544 | 11.18748 | [13 empty] | 14.90654 | -0.02131879 | 13 | 0 | 14.6082 | 0.09734303
5469 | 2021/04/11 00:56:58 | 52960.0068 | 320.0004 | 1 | 9 | 1 | 0 | 0 | -0.7092209 | 4.054019 | -2.875195 | 2.859142 | 3.034971 | 10.98544 | 11.18907 | [13 empty] | 14.998 | 0.07025272 | 13 | 0 | 14.26883 | 0.05208999
5470 | 2021/04/11 00:57:00 | 52962.0076 | 322.0012 | 1 | 9 | 1 | 0 | 0 | -0.7092361 | 4.053766 | -2.875077 | 2.859142 | 3.035365 | 10.98544 | 11.19067 | [13 empty] | 14.70693 | 0.02824545 | 13 | 0 | 14.05772 | -0.09960711
5471 | 2021/04/11 00:57:02 | 52964.0076 | 324.0012 | 1 | 9 | 1 | 0 | 0 | -0.7087936 | 4.053739 | -2.873264 | 2.859142 | 3.035759 | 10.98544 | 11.19227 | [13 empty] | 14.92524 | 0.0682205 | 13 | 0 | 14.5831 | 0.1641822
5472 | 2021/04/11 00:57:04 | 52966.0077 | 326.0013 | 1 | 9 | 1 | 0 | 0 | -0.7091446 | 4.053574 | -2.87457 | 2.859142 | 3.036153 | 10.98544 | 11.19386 |  | -2.631556e-05 | [11 empty] | 15.08061 | 0.1418111 | 13 | 0 | 14.31505 | -0.03609926
5473 | 2021/04/11 00:57:06 | 52968.0077 | 328.0013 | 1 | 9 | 1 | 0 | 0 | -0.7093353 | 4.053576 | -2.875345 | 2.859142 | 3.036546 | 10.98544 | 11.19546 | [13 empty] | 14.71679 | -0.07623374 | 13 | 0 | 14.20646 | -0.1196775
5474 | 2021/04/11 00:57:08 | 52970.0067 | 330.0003 | 1 | 9 | 1 | 0 | 0 | -0.709259 | 4.053562 | -2.875025 | 2.859142 | 3.03694 | 10.98544 | 11.19705 |  |  |  |  | 0 | [8 empty] | 14.64041 | -0.09671688 | 13 | 0 | 14.5245 | 0.07896453
5475 | 2021/04/11 00:57:10 | 52972.0076 | 332.0012 | 1 | 9 | 1 | 0 | 0 | -0.7092361 | 4.053596 | -2.874957 | 2.859142 | 3.037334 | 10.98544 | 11.19865 |  |  |  | 0 | [9 empty] | 15.0317 | 0.1327586 | 13 | 0 | 14.58743 | 0.137454
5476 | 2021/04/11 00:57:12 | 52974.0078 | 334.0014 | 1 | 9 | 1 | 0 | 0 | -0.7087021 | 4.053576 | -2.872778 | 2.859142 | 3.037728 | 10.98544 | 11.20024 | [13 empty] | 14.56092 | -0.094845 | 13 | 0 | 14.19659 | -0.01048088
5477 | 2021/04/11 00:57:14 | 52976.0068 | 336.0004 | 1 | 9 | 1 | 0 | 0 | -0.7089691 | 4.053488 | -2.873798 | 2.859142 | 3.038121 | 10.98544 | 11.20184 | [13 empty] | 14.74795 | 0.01978785 | 13 | 0 | 14.58825 | 0.07688612
5478 | 2021/04/11 00:57:16 | 52978.0068 | 338.0004 | 1 | 9 | 1 | 0 | 0 | -0.7090073 | 4.053355 | -2.873858 | 2.859142 | 3.038514 | 10.98544 | 11.20343 |  | -4.267317e-05 | [11 empty] | 15.03334 | 0.08779407 | 13 | 0 | 14.42111 | -0.03998935
5479 | 2021/04/11 00:57:18 | 52980.0075 | 340.0011 | 1 | 9 | 1 | 0 | 0 | -0.7090149 | 4.053186 | -2.873769 | 2.859142 | 3.038908 | 10.98544 | 11.20503 | [13 empty] | 14.82428 | -0.04254341 | 13 | 0 | 14.10946 | -0.07680625
5480 | 2021/04/11 00:57:20 | 52982.0068 | 342.0004 | 1 | 9 | 1 | 0 | 0 | -0.7094879 | 4.053072 | -2.875606 | 2.859142 | 3.039302 | 10.98544 | 11.20662 | [13 empty] | 14.6199 | -0.05613059 | 13 | 0 | 14.38712 | 0.05564034
5481 | 2021/04/11 00:57:22 | 52984.0069 | 344.0005 | 1 | 9 | 1 | 0 | 0 | -0.709343 | 4.053071 | -2.875018 | 2.859142 | 3.039696 | 10.98544 | 11.20822 | [13 empty] | 15.05974 | 0.08726448 | 13 | 0 | 14.33797 | 0.04628867
5482 | 2021/04/11 00:57:24 | 52986.0077 | 346.0013 | 1 | 9 | 1 | 0 | 0 | -0.7090302 | 4.053072 | -2.87375 | 2.859142 | 3.040089 | 10.98544 | 11.20982 | [13 empty] | 14.74618 | 0.02774894 | 13 | 0 | 14.17011 | -0.08638322
5483 | 2021/04/11 00:57:26 | 52988.0076 | 348.0012 | 1 | 9 | 1 | 0 | 0 | -0.7092438 | 4.052931 | -2.874516 | 2.859142 | 3.040483 | 10.98544 | 11.21141 |  |  |  | 5.318658 | [9 empty] | 14.64439 | -0.103665 | 13 | 0 | 14.41162 | -0.04668236
5484 | 2021/04/11 00:57:28 | 52990.0068 | 350.0004 | 1 | 9 | 1 | 0 | 0 | -0.7091293 | 4.052973 | -2.874082 | 2.859142 | 3.040876 | 10.98544 | 11.21301 |  | -5.570943e-05 | [11 empty] | 14.98325 | 0.01916677 | 13 | 0 | 14.48782 | 0.09909809
5485 | 2021/04/11 00:57:30 | 52992.0068 | 352.0004 | 1 | 9 | 1 | 0 | 0 | -0.7087936 | 4.052895 | -2.872666 | 2.859142 | 3.04127 | 10.98544 | 11.2146 | [13 empty] | 14.90613 | 0.09289414 | 13 | 0 | 14.13296 | 0.003944337
5486 | 2021/04/11 00:57:32 | 52994.0069 | 354.0005 | 1 | 9 | 1 | 0 | 0 | -0.7090836 | 4.052962 | -2.873889 | 2.859142 | 3.041663 | 10.98544 | 11.2162 | [13 empty] | 14.71126 | -0.06089628 | 13 | 0 | 14.52234 | 0.1216811
5487 | 2021/04/11 00:57:34 | 52996.0075 | 356.0011 | 1 | 9 | 1 | 0 | 0 | -0.7093964 | 4.052875 | -2.875095 | 2.859142 | 3.042058 | 10.98544 | 11.21779 | [13 empty] | 14.99469 | 0.1355535 | 13 | 0 | 14.48466 | 0.09459108
5488 | 2021/04/11 00:57:36 | 52998.0076 | 358.0012 | 1 | 9 | 1 | 0 | 0 | -0.7090302 | 4.052653 | -2.873453 | 2.859142 | 3.042451 | 10.98544 | 11.21939 | [13 empty] | 14.85094 | 0.0290364 | 13 | 0 | 14.1727 | -0.1170388
5489 | 2021/04/11 00:57:38 | 53000.0067 | 360.0003 | 1 | 9 | 1 | 0 | 0 | -0.7091446 | 4.052481 | -2.873795 | 2.859142 | 3.042845 | 10.98544 | 11.22099 | [13 empty] | 14.55873 | -0.1492912 | 13 | 0 | 14.28939 | -0.05811661
5490 | 2021/04/11 00:57:40 | 53002.0076 | 362.0012 | 1 | 9 | 1 | 0 | 0 | -0.708931 | 4.052453 | -2.87291 | 2.859142 | 3.043239 | 10.98544 | 11.22258 |  | -1.177473e-05 | [11 empty] | 14.81878 | 0.003702044 | 13 | 0 | 14.65911 | 0.1634932
5491 | 2021/04/11 00:57:42 | 53004.0076 | 364.0012 | 1 | 9 | 1 | 0 | 0 | -0.7092056 | 4.052349 | -2.873949 | 2.859142 | 3.043633 | 10.98544 | 11.22418 | [13 empty] | 14.86986 | -0.06911486 | 13 | 0 | 14.20626 | -0.08968323
5492 | 2021/04/11 00:57:44 | 53006.0068 | 366.0004 | 1 | 9 | 1 | 0 | 0 | -0.7093353 | 4.052317 | -2.874451 | 2.859142 | 3.044026 | 10.98544 | 11.22577 | [13 empty] | 14.55873 | -0.09417236 | 13 | 0 | 14.28939 | 0.04039288
5493 | 2021/04/11 00:57:46 | 53008.0069 | 368.0005 | 1 | 9 | 1 | 0 | 0 | -0.7091599 | 4.052342 | -2.873758 | 2.859142 | 3.044419 | 10.98544 | 11.22737 | [13 empty] | 14.72488 | 0.0285849 | 13 | 0 | 14.61629 | 0.09253502
5494 | 2021/04/11 00:57:48 | 53010.0067 | 370.0003 | 1 | 9 | 1 | 0 | 0 | -0.7091599 | 4.052351 | -2.873765 | 2.859142 | 3.044813 | 10.98544 | 11.22896 | [13 empty] | 14.98524 | 0.1131263 | 13 | 0 | 14.60665 | 0.02191454
5495 | 2021/04/11 00:57:50 | 53012.0067 | 372.0003 | 1 | 9 | 1 | 0 | 0 | -0.7091599 | 4.052222 | -2.873673 | 2.859142 | 3.045207 | 10.98544 | 11.23056 | [13 empty] | 14.98442 | -0.01312554 | 13 | 0 | 14.31369 | -0.1249966
5496 | 2021/04/11 00:57:52 | 53014.0069 | 374.0005 | 1 | 9 | 1 | 0 | 0 | -0.7094116 | 4.052239 | -2.874705 | 2.859142 | 3.045601 | 10.98544 | 11.23215 | [13 empty] | 14.62034 | -0.112178 | 13 | 0 | 14.43869 | -0.0620383
5497 | 2021/04/11 00:57:54 | 53016.0078 | 376.0014 | 1 | 9 | 1 | 0 | 0 | -0.7095337 | 4.052244 | -2.875204 | 2.859142 | 3.045995 | 10.98544 | 11.23375 |  | -2.204781e-05 | [11 empty] | 14.9722 | 0.001165867 | 13 | 0 | 14.6447 | 0.1175675
5498 | 2021/04/11 00:57:56 | 53018.0077 | 378.0013 | 1 | 9 | 1 | 0 | 0 | -0.709198 | 4.051943 | -2.87363 | 2.859142 | 3.046388 | 10.98544 | 11.23534 | [13 empty] | 15.07234 | 0.1118499 | 13 | 0 | 14.37982 | 0.0617677
5499 | 2021/04/11 00:57:58 | 53020.007 | 380.0006 | 1 | 9 | 1 | 0 | 0 | -0.7093964 | 4.051849 | -2.874367 | 2.859142 | 3.046782 | 10.98544 | 11.23694 | [13 empty] | 14.75958 | 0.03008008 | 13 | 0 | 14.19814 | -0.08176297
5500 | 2021/04/11 00:58:00 | 53022.0076 | 382.0012 | 1 | 9 | 1 | 0 | 0 | -0.7096024 | 4.051807 | -2.875172 | 2.859142 | 3.047176 | 10.98544 | 11.23854 | [13 empty] | 14.71461 | -0.1042214 | 13 | 0 | 14.58926 | 0.1222271
5501 | 2021/04/11 00:58:02 | 53024.0077 | 384.0013 | 1 | 9 | 1 | 0 | 0 | -0.7092819 | 4.051742 | -2.873827 | 2.859142 | 3.04757 | 10.98544 | 11.24013 | [13 empty] | 15.03685 | 0.1006997 | 13 | 0 | 14.2566 | -0.08181155
5502 | 2021/04/11 00:58:04 | 53026.0075 | 386.0011 | 1 | 9 | 1 | 0 | 0 | -0.7092209 | 4.051744 | -2.873582 | 2.859142 | 3.047963 | 10.98544 | 11.24173 | [13 empty] | 14.73787 | -0.1248494 | 13 | 0 | 14.30063 | -0.1318112
5503 | 2021/04/11 00:58:06 | 53028.0076 | 388.0012 | 1 | 9 | 1 | 0 | 0 | -0.7094193 | 4.051808 | -2.874431 | 2.859142 | 3.048357 | 10.98544 | 11.24332 |  | -3.975026e-05 | [11 empty] | 14.8233 | -0.05527496 | 13 | 0 | 14.62713 | 0.1112852
5504 | 2021/04/11 00:58:08 | 53030.0069 | 390.0005 | 1 | 9 | 1 | 0 | 0 | -0.7092056 | 4.051685 | -2.873478 | 2.859142 | 3.048751 | 10.98544 | 11.24492 | [13 empty] | 15.17896 | 0.1450509 | 13 | 0 | 14.65454 | 0.1018322
5505 | 2021/04/11 00:58:10 | 53032.0076 | 392.0012 | 1 | 9 | 1 | 0 | 0 | -0.7091293 | 4.051782 | -2.873237 | 2.859142 | 3.049145 | 10.98544 | 11.24651 | [13 empty] | 14.90417 | 0.03248811 | 13 | 0 | 14.30126 | -0.008940399
5506 | 2021/04/11 00:58:12 | 53034.0075 | 394.0011 | 1 | 9 | 1 | 0 | 0 | -0.7092209 | 4.051596 | -2.873477 | 2.859142 | 3.049539 | 10.98544 | 11.24811 | [13 empty] | 14.86608 | 0.05803794 | 13 | 0 | 14.69182 | 0.1060584
5507 | 2021/04/11 00:58:14 | 53036.0068 | 396.0004 | 1 | 9 | 1 | 0 | 0 | -0.709053 | 4.051425 | -2.872675 | 2.859142 | 3.049932 | 10.98544 | 11.2497 | [13 empty] | 15.10249 | 0.06879032 | 13 | 0 | 14.54877 | -0.03844649
5508 | 2021/04/11 00:58:16 | 53038.0068 | 398.0004 | 1 | 9 | 1 | 0 | 0 | -0.709343 | 4.051336 | -2.873787 | 2.859142 | 3.050326 | 10.98544 | 11.2513 | [13 empty] | 14.82093 | -0.06251067 | 13 | 0 | 14.17919 | -0.08079559
5509 | 2021/04/11 00:58:18 | 53040.0068 | 400.0004 | 1 | 9 | 1 | 0 | 0 | -0.7092438 | 4.051282 | -2.873347 | 2.859142 | 3.05072 | 10.98544 | 11.2529 |  | -4.599258e-05 | [11 empty] | 14.62799 | -0.05316377 | 13 | 0 | 14.43904 | 0.05859941
5510 | 2021/04/11 00:58:20 | 53042.0078 | 402.0014 | 1 | 9 | 1 | 0 | 0 | -0.7091293 | 4.051274 | -2.872877 | 2.859142 | 3.051114 | 10.98544 | 11.25449 | [13 empty] | 14.98856 | 0.07315755 | 13 | 0 | 14.34095 | 0.03901124
5511 | 2021/04/11 00:58:22 | 53044.0076 | 404.0012 | 1 | 9 | 1 | 0 | 0 | -0.7095108 | 4.05108 | -2.874285 | 2.859142 | 3.051508 | 10.98544 | 11.25609 | [13 empty] | 14.6917 | -0.01480401 | 13 | 0 | 14.24711 | -0.1129615
5512 | 2021/04/11 00:58:24 | 53046.0068 | 406.0004 | 1 | 9 | 1 | 0 | 0 | -0.7090302 | 4.051098 | -2.872351 | 2.859142 | 3.051901 | 10.98544 | 11.25768 | [13 empty] | 14.81481 | -0.08269906 | 13 | 0 | 14.64053 | 0.02904028
5513 | 2021/04/11 00:58:26 | 53048.0069 | 408.0005 | 1 | 9 | 1 | 0 | 0 | -0.7090302 | 4.051181 | -2.87241 | 2.859142 | 3.052294 | 10.98544 | 11.25927 | [13 empty] | 15.02172 | 0.06175816 | 13 | 0 | 14.42408 | 0.08010805
5514 | 2021/04/11 00:58:28 | 53050.007 | 410.0006 | 1 | 9 | 1 | 0 | 0 | -0.7091599 | 4.051115 | -2.872888 | 2.859142 | 3.052689 | 10.98544 | 11.26087 | [13 empty] | 14.68936 | 0.004136264 | 13 | 0 | 14.16438 | -0.09403288
5515 | 2021/04/11 00:58:30 | 53052.0076 | 412.0012 | 1 | 9 | 1 | 0 | 0 | -0.709198 | 4.051033 | -2.872985 | 2.859142 | 3.053082 | 10.98544 | 11.26246 |  | -2.204744e-05 | [11 empty] | 14.71442 | -0.08837342 | 13 | 0 | 14.63323 | 0.1465169
5516 | 2021/04/11 00:58:32 | 53054.0069 | 414.0005 | 1 | 9 | 1 | 0 | 0 | -0.709549 | 4.050947 | -2.874345 | 2.859142 | 3.053476 | 10.98544 | 11.26406 | [13 empty] | 14.97552 | 0.08159399 | 13 | 0 | 14.27555 | -0.08039474
5517 | 2021/04/11 00:58:34 | 53056.007 | 416.0006 | 1 | 9 | 1 | 0 | 0 | -0.7092972 | 4.050703 | -2.873152 | 2.859142 | 3.05387 | 10.98544 | 11.26566 | [13 empty] | 14.60096 | -0.1541433 | 13 | 0 | 14.34626 | -0.07210761
5518 | 2021/04/11 00:58:36 | 53058.0079 | 418.0015 | 1 | 9 | 1 | 0 | 0 | -0.7091827 | 4.050729 | -2.872707 | 2.859142 | 3.054264 | 10.98544 | 11.26725 | [13 empty] | 14.91087 | 0.02743334 | 13 | 0 | 14.67823 | 0.1507124
5519 | 2021/04/11 00:58:38 | 53060.0069 | 420.0005 | 1 | 9 | 1 | 0 | 0 | -0.7091064 | 4.05058 | -2.872292 | 2.859142 | 3.054657 | 10.98544 | 11.26884 | [13 empty] | 15.09204 | 0.1718941 | 13 | 0 | 14.39955 | 0.02139628
5520 | 2021/04/11 00:58:40 | 53062.0078 | 422.0014 | 1 | 9 | 1 | 0 | 0 | -0.7090912 | 4.050693 | -2.872311 | 2.859142 | 3.055051 | 10.98544 | 11.27044 | [13 empty] | 14.73038 | -0.06903529 | 13 | 0 | 14.47439 | 0.07463485
5521 | 2021/04/11 00:58:42 | 53064.007 | 424.0006 | 1 | 9 | 1 | 0 | 0 | -0.7091675 | 4.050582 | -2.872541 | 2.859142 | 3.055444 | 10.98544 | 11.27203 |  | -2.220604e-05 | [11 empty] | 14.97732 | 0.08074075 | 13 | 0 | 14.59872 | 0.03289759
5522 | 2021/04/11 00:58:44 | 53066.0076 | 426.0012 | 1 | 9 | 1 | 0 | 0 | -0.7091599 | 4.050411 | -2.872389 | 2.859142 | 3.055838 | 10.98544 | 11.27363 | [13 empty] | 14.9385 | 0.00467211 | 13 | 0 | 14.18731 | -0.08892208
5523 | 2021/04/11 00:58:46 | 53068.007 | 428.0006 | 1 | 9 | 1 | 0 | 0 | -0.7091599 | 4.050571 | -2.872503 | 2.859142 | 3.056232 | 10.98544 | 11.27522 | [13 empty] | 14.68166 | -0.104588 | 13 | 0 | 14.22244 | -0.006539226
5524 | 2021/04/11 00:58:48 | 53070.0069 | 430.0005 | 1 | 9 | 1 | 0 | 0 | -0.7091293 | 4.050468 | -2.872306 | 2.859142 | 3.056626 | 10.98544 | 11.27682 | [13 empty] | 14.71227 | 0.02237678 | 13 | 0 | 14.55987 | 0.1000312
5525 | 2021/04/11 00:58:50 | 53072.0078 | 432.0014 | 1 | 9 | 1 | 0 | 0 | -0.7090912 | 4.050438 | -2.87213 | 2.859142 | 3.05702 | 10.98544 | 11.27842 | [13 empty] | 15.05125 | 0.07193893 | 13 | 0 | 14.20842 | -0.01931608
5526 | 2021/04/11 00:58:52 | 53074.007 | 434.0006 | 1 | 9 | 1 | 0 | 0 | -0.7086029 | 4.05028 | -2.87004 | 2.859142 | 3.057414 | 10.98544 | 11.28001 | [13 empty] | 14.56288 | -0.05185962 | 13 | 0 | 14.23509 | -0.1021066
5527 | 2021/04/11 00:58:54 | 53076.0079 | 436.0015 | 1 | 9 | 1 | 0 | 0 | -0.7091064 | 4.050039 | -2.871909 | 2.859142 | 3.057807 | 10.98544 | 11.2816 |  | -3.010705e-05 | [11 empty] | 14.79588 | -0.07290483 | 13 | 0 | 14.6362 | 0.04797876
5528 | 2021/04/11 00:58:56 | 53078.007 | 438.0006 | 1 | 9 | 1 | 0 | 0 | -0.7094116 | 4.050035 | -2.873142 | 2.859142 | 3.0582 | 10.98544 | 11.2832 | [13 empty] | 15.03116 | 0.06679326 | 13 | 0 | 14.42623 | 0.09200305
5529 | 2021/04/11 00:58:58 | 53080.0077 | 440.0013 | 1 | 9 | 1 | 0 | 0 | -0.7088776 | 4.049908 | -2.870889 | 2.859142 | 3.058594 | 10.98544 | 11.28479 | [13 empty] | 14.80634 | 0.07669389 | 13 | 0 | 14.14264 | -0.05339056
5530 | 2021/04/11 00:59:00 | 53082.0079 | 442.0015 | 1 | 9 | 1 | 0 | 0 | -0.7088165 | 4.049965 | -2.870682 | 2.859142 | 3.058988 | 10.98544 | 11.28639 | [13 empty] | 14.55993 | -0.08088976 | 13 | 0 | 14.60801 | 0.1454261
5531 | 2021/04/11 00:59:02 | 53084.0079 | 444.0015 | 1 | 9 | 1 | 0 | 0 | -0.7089691 | 4.050171 | -2.871446 | 2.859142 | 3.059382 | 10.98544 | 11.28798 | [13 empty] | 15.03353 | 0.1479983 | 13 | 0 | 14.31903 | 0.004319251
5532 | 2021/04/11 00:59:04 | 53086.0078 | 446.0014 | 1 | 9 | 1 | 0 | 0 | -0.7092209 | 4.049991 | -2.872338 | 2.859142 | 3.059775 | 10.98544 | 11.28957 | [13 empty] | 14.7446 | -0.009686649 | 13 | 0 | 14.04427 | -0.1421273
5533 | 2021/04/11 00:59:06 | 53088.0071 | 448.0007 | 1 | 9 | 1 | 0 | 0 | -0.7091217 | 4.049938 | -2.871899 | 2.859142 | 3.060169 | 10.98544 | 11.29117 |  | -4.014473e-05 | [11 empty] | 14.60729 | -0.1272303 | 13 | 0 | 14.36719 | 0.01874804
5534 | 2021/04/11 00:59:08 | 53090.0078 | 450.0014 | 1 | 9 | 1 | 0 | 0 | -0.7094116 | 4.04992 | -2.87306 | 2.859142 | 3.060563 | 10.98544 | 11.29276 | [13 empty] | 14.86652 | 0.02072126 | 13 | 0 | 14.62656 | 0.1531413
5535 | 2021/04/11 00:59:10 | 53092.0079 | 452.0015 | 1 | 9 | 1 | 0 | 0 | -0.7090912 | 4.049787 | -2.871668 | 2.859142 | 3.060956 | 10.98544 | 11.29436 |  |  |  |  | 0 | [8 empty] | 15.02624 | 0.1457193 | 13 | 0 | 14.15707 | -0.07987559
5536 | 2021/04/11 00:59:12 | 53094.0078 | 454.0014 | 1 | 9 | 1 | 0 | 0 | -0.7091293 | 4.049673 | -2.871742 | 2.859142 | 3.06135 | 10.98544 | 11.29595 | [13 empty] | 14.54097 | -0.06328911 | 13 | 0 | 14.35929 | 0.06217122
5537 | 2021/04/11 00:59:14 | 53096.0071 | 456.0007 | 1 | 9 | 1 | 0 | 0 | -0.7090149 | 4.049506 | -2.87116 | 2.859142 | 3.061743 | 10.98544 | 11.29755 | [13 empty] | 14.81246 | 0.06403416 | 13 | 0 | 14.65279 | 0.06640196
5538 | 2021/04/11 00:59:16 | 53098.0079 | 458.0015 | 1 | 9 | 1 | 0 | 0 | -0.7094727 | 4.049456 | -2.872978 | 2.859142 | 3.062137 | 10.98544 | 11.29914 | [13 empty] | 15.03962 | 0.09431928 | 13 | 0 | 14.50044 | -0.03802836
5539 | 2021/04/11 00:59:18 | 53100.0079 | 460.0015 | 1 | 9 | 1 | 0 | 0 | -0.7094345 | 4.049407 | -2.872789 | 2.859142 | 3.062531 | 10.98544 | 11.30074 |  | -1.643707e-05 | [11 empty] | 14.86749 | -0.07411271 | 13 | 0 | 14.15274 | -0.1129481
5540 | 2021/04/11 00:59:20 | 53102.008 | 462.0016 | 1 | 9 | 1 | 0 | 0 | -0.7092361 | 4.049438 | -2.872008 | 2.859142 | 3.062925 | 10.98544 | 11.30233 | [13 empty] | 14.62148 | -0.08720994 | 13 | 0 | 14.61117 | 0.02454698
5541 | 2021/04/11 00:59:22 | 53104.0078 | 464.0014 | 1 | 9 | 1 | 0 | 0 | -0.7092438 | 4.049513 | -2.872092 | 2.859142 | 3.063318 | 10.98544 | 11.30392 | [13 empty] | 14.99191 | 0.01367897 | 13 | 0 | 14.61332 | 0.1072749
5542 | 2021/04/11 00:59:24 | 53106.0071 | 466.0007 | 1 | 9 | 1 | 0 | 0 | -0.7092819 | 4.049466 | -2.872213 | 2.859142 | 3.063712 | 10.98544 | 11.30552 | [13 empty] | 14.92154 | 0.0787279 | 13 | 0 | 14.21417 | 0.0171715
5543 | 2021/04/11 00:59:26 | 53108.0069 | 468.0005 | 1 | 9 | 1 | 0 | 0 | -0.7090302 | 4.049426 | -2.871165 | 2.859142 | 3.064106 | 10.98544 | 11.30711 |  |  |  | 0 | [9 empty] | 14.62764 | -4.976988e-05 | 13 | 0 | 14.13182 | -0.09366304
5544 | 2021/04/11 00:59:28 | 53110.0078 | 470.0014 | 1 | 9 | 1 | 0 | 0 | -0.708931 | 4.049311 | -2.870682 | 2.859142 | 3.0645 | 10.98544 | 11.30871 | [13 empty] | 14.59957 | -0.1062712 | 13 | 0 | 14.46904 | -0.04471004
5545 | 2021/04/11 00:59:30 | 53112.0078 | 472.0014 | 1 | 9 | 1 | 0 | 0 | -0.7088547 | 4.049086 | -2.870214 | 2.859142 | 3.064893 | 10.98544 | 11.3103 |  | -2.402361e-05 | [11 empty] | 15.01181 | 0.1055408 | 13 | 0 | 14.2738 | -0.06101251
5546 | 2021/04/11 00:59:32 | 53114.007 | 474.0006 | 1 | 9 | 1 | 0 | 0 | -0.7092209 | 4.048935 | -2.871589 | 2.859142 | 3.065287 | 10.98544 | 11.31189 | [13 empty] | 14.64575 | -0.1143923 | 13 | 0 | 14.22303 | -0.1418757
5547 | 2021/04/11 00:59:34 | 53116.0078 | 476.0014 | 1 | 9 | 1 | 0 | 0 | -0.7094193 | 4.048998 | -2.872437 | 2.859142 | 3.065681 | 10.98544 | 11.31349 | [13 empty] | 14.69369 | -0.06436259 | 13 | 0 | 14.59239 | 0.1113427
5548 | 2021/04/11 00:59:36 | 53118.0072 | 478.0008 | 1 | 9 | 1 | 0 | 0 | -0.7092361 | 4.048863 | -2.8716 | 2.859142 | 3.066074 | 10.98544 | 11.31508 | [13 empty] | 15.03353 | 0.1051521 | 13 | 0 | 14.59657 | 0.100686
5549 | 2021/04/11 00:59:38 | 53120.0072 | 480.0008 | 1 | 9 | 1 | 0 | 0 | -0.709053 | 4.048907 | -2.87089 | 2.859142 | 3.066468 | 10.98544 | 11.31668 | [13 empty] | 14.91974 | 0.0612691 | 13 | 0 | 14.19045 | -0.1235729
5550 | 2021/04/11 00:59:40 | 53122.0078 | 482.0014 | 1 | 9 | 1 | 0 | 0 | -0.7088776 | 4.049006 | -2.87025 | 2.859142 | 3.066862 | 10.98544 | 11.31827 | [13 empty] | 14.80239 | 0.04109532 | 13 | 0 | 14.65001 | 0.1233262
5551 | 2021/04/11 00:59:42 | 53124.0077 | 484.0013 | 1 | 9 | 1 | 0 | 0 | -0.7090836 | 4.048935 | -2.871033 | 2.859142 | 3.067255 | 10.98544 | 11.31987 |  | -2.845067e-06 | [11 empty] | 15.06801 | 0.08174062 | 13 | 0 | 14.54346 | -0.03461599
5552 | 2021/04/11 00:59:44 | 53126.007 | 486.0006 | 1 | 9 | 1 | 0 | 0 | -0.7090683 | 4.048864 | -2.870921 | 2.859142 | 3.067649 | 10.98544 | 11.32146 | [13 empty] | 14.91579 | -0.07379144 | 13 | 0 | 14.20111 | -0.112628
5553 | 2021/04/11 00:59:46 | 53128.007 | 488.0006 | 1 | 9 | 1 | 0 | 0 | -0.7092056 | 4.048784 | -2.87142 | 2.859142 | 3.068043 | 10.98544 | 11.32305 | [13 empty] | 14.63431 | -0.08664042 | 13 | 0 | 14.25542 | 0.02053529
5554 | 2021/04/11 00:59:48 | 53130.007 | 490.0006 | 1 | 9 | 1 | 0 | 0 | -0.7090683 | 4.048484 | -2.870652 | 2.859142 | 3.068436 | 10.98544 | 11.32465 | [13 empty] | 14.74896 | 0.04523098 | 13 | 0 | 14.56006 | 0.09779364
5555 | 2021/04/11 00:59:50 | 53132.007 | 492.0006 | 1 | 9 | 1 | 0 | 0 | -0.7092819 | 4.048678 | -2.871654 | 2.859142 | 3.06883 | 10.98544 | 11.32624 | [13 empty] | 14.91974 | 0.08587778 | 13 | 0 | 14.16852 | -0.03047824
5556 | 2021/04/11 00:59:52 | 53134.0073 | 494.0009 | 1 | 9 | 1 | 0 | 0 | -0.7089539 | 4.048484 | -2.870189 | 2.859142 | 3.069224 | 10.98544 | 11.32783 | [13 empty] | 14.58696 | -0.06528616 | 13 | 0 | 14.20073 | -0.1246765
5557 | 2021/04/11 00:59:54 | 53136.0077 | 496.0013 | 1 | 9 | 1 | 0 | 0 | -0.7088394 | 4.048315 | -2.869605 | 2.859142 | 3.069618 | 10.98544 | 11.32943 |  | -3.658648e-05 | [11 empty] | 14.76017 | -0.09255856 | 13 | 0 | 14.60779 | 0.0351575
5558 | 2021/04/11 00:59:56 | 53138.007 | 498.0006 | 1 | 9 | 1 | 0 | 0 | -0.7087936 | 4.048326 | -2.869428 | 2.859142 | 3.07001 | 10.98544 | 11.33102 | [13 empty] | 15.02406 | 0.05928099 | 13 | 0 | 14.44833 | 0.09817779
5559 | 2021/04/11 00:59:58 | 53140.007 | 500.0006 | 1 | 9 | 1 | 0 | 0 | -0.709259 | 4.04841 | -2.871371 | 2.859142 | 3.070404 | 10.98544 | 11.33261 | [13 empty] | 14.74558 | 0.04655451 | 13 | 0 | 14.14027 | -0.07898778
5560 | 2021/04/11 01:00:00 | 53142.0079 | 502.0015 | 1 | 9 | 1 | 0 | 0 | -0.7088776 | 4.048373 | -2.869801 | 2.859142 | 3.070798 | 10.98544 | 11.33421 | [13 empty] | 14.97969 | 0.07315964 | 13 | 0 | 14.6741 | 0.16682
5561 | 2021/04/11 01:00:02 | 53144.0078 | 504.0014 | 1 | 9 | 1 | 0 | 0 | -0.709053 | 4.048361 | -2.870503 | 2.859142 | 3.071192 | 10.98544 | 11.3358 | [13 empty] | 15.01259 | 0.1228362 | 13 | 0 | 14.31998 | -0.04140407
5562 | 2021/04/11 01:00:04 | 53146.0079 | 506.0015 | 1 | 9 | 1 | 0 | 0 | -0.7087936 | 4.048346 | -2.869442 | 2.859142 | 3.071585 | 10.98544 | 11.33739 | [13 empty] | 14.67198 | -0.1028779 | 13 | 0 | 14.28582 | -0.1006833
5563 | 2021/04/11 01:00:06 | 53148.007 | 508.0006 | 1 | 9 | 1 | 0 | 0 | -0.7090912 | 4.048034 | -2.870425 | 2.859142 | 3.071979 | 10.98544 | 11.33899 |  | -3.571962e-05 | [11 empty] | 14.77714 | -0.06655306 | 13 | 0 | 14.65396 | 0.1136893
5564 | 2021/04/11 01:00:08 | 53150.007 | 510.0006 | 1 | 9 | 1 | 0 | 0 | -0.7089386 | 4.047987 | -2.869774 | 2.859142 | 3.072372 | 10.98544 | 11.34058 |  |  |  |  | 0.1689778 | [8 empty] | 15.06466 | 0.131838 | 13 | 0 | 14.5182 | 0.04978865
5565 | 2021/04/11 01:00:10 | 53152.007 | 512.0006 | 1 | 9 | 1 | 0 | 0 | -0.7086411 | 4.047962 | -2.868552 | 2.859142 | 3.072766 | 10.98544 | 11.34217 |  |  |  | 6.440274 | [9 empty] | 14.5832 | -0.07746011 | 13 | 0 | 14.36501 | 0.04341215
5566 | 2021/04/11 01:00:12 | 53154.0069 | 514.0005 | 1 | 9 | 1 | 0 | 0 | -0.7089539 | 4.047851 | -2.86974 | 2.859142 | 3.07316 | 10.98544 | 11.34377 | [13 empty] | 14.87931 | 0.04449248 | 13 | 0 | 14.66126 | 0.07194668
5567 | 2021/04/11 01:00:14 | 53156.0078 | 516.0014 | 1 | 9 | 1 | 0 | 0 | -0.7091217 | 4.047775 | -2.870365 | 2.859142 | 3.073554 | 10.98544 | 11.34536 | [13 empty] | 15.06287 | 0.06127656 | 13 | 0 | 14.39955 | -0.06881356
5568 | 2021/04/11 01:00:16 | 53158.0079 | 518.0015 | 1 | 9 | 1 | 0 | 0 | -0.7088318 | 4.047798 | -2.869208 | 2.859142 | 3.073947 | 10.98544 | 11.34696 | [13 empty] | 14.63412 | -0.09118706 | 13 | 0 | 14.17485 | -0.05015403
5569 | 2021/04/11 01:00:18 | 53160.0078 | 520.0014 | 1 | 9 | 1 | 0 | 0 | -0.7089005 | 4.047915 | -2.869569 | 2.859142 | 3.074341 | 10.98544 | 11.34855 |  | -2.386537e-05 | [11 empty] | 14.84106 | 0.008010566 | 13 | 0 | 14.65219 | 0.09476244
5570 | 2021/04/11 01:00:20 | 53162.0072 | 522.0008 | 1 | 9 | 1 | 0 | 0 | -0.7087784 | 4.047839 | -2.869021 | 2.859142 | 3.074734 | 10.98544 | 11.35014 | [13 empty] | 14.75506 | 0.04655331 | 13 | 0 | 14.11322 | -0.07442683
5571 | 2021/04/11 01:00:22 | 53164.0073 | 524.0009 | 1 | 9 | 1 | 0 | 0 | -0.7088318 | 4.047705 | -2.869142 | 2.859142 | 3.075128 | 10.98544 | 11.35174 | [13 empty] | 14.79923 | -0.06933153 | 13 | 0 | 14.61765 | 0.028736
5572 | 2021/04/11 01:00:24 | 53166.0071 | 526.0007 | 1 | 9 | 1 | 0 | 0 | -0.7088776 | 4.047694 | -2.86932 | 2.859142 | 3.075521 | 10.98544 | 11.35333 | [13 empty] | 14.99469 | 0.08628994 | 13 | 0 | 14.2509 | 0.03845751
5573 | 2021/04/11 01:00:26 | 53168.0071 | 528.0007 | 1 | 9 | 1 | 0 | 0 | -0.7087936 | 4.047405 | -2.868775 | 2.859142 | 3.075915 | 10.98544 | 11.35492 | [13 empty] | 14.64398 | -0.03828526 | 13 | 0 | 14.41852 | -0.04971325
5574 | 2021/04/11 01:00:28 | 53170.007 | 530.0006 | 1 | 9 | 1 | 0 | 0 | -0.7090149 | 4.047407 | -2.869672 | 2.859142 | 3.076308 | 10.98544 | 11.35651 | [13 empty] | 14.98777 | -0.01202106 | 13 | 0 | 14.62378 | 0.0906685
5575 | 2021/04/11 01:00:30 | 53172.0072 | 532.0008 | 1 | 9 | 1 | 0 | 0 | -0.708992 | 4.047348 | -2.869537 | 2.859142 | 3.076702 | 10.98544 | 11.35811 |  | -1.438244e-05 | [11 empty] | 14.65621 | -0.1036119 | 13 | 0 | 14.24812 | -0.1173946
5576 | 2021/04/11 01:00:32 | 53174.0072 | 534.0008 | 1 | 9 | 1 | 0 | 0 | -0.7090073 | 4.047351 | -2.869601 | 2.859142 | 3.077096 | 10.98544 | 11.3597 | [13 empty] | 14.88127 | 0.005172491 | 13 | 0 | 14.63402 | 0.1489875
5577 | 2021/04/11 01:00:34 | 53176.0073 | 536.0009 | 1 | 9 | 1 | 0 | 0 | -0.7089005 | 4.047162 | -2.869035 | 2.859142 | 3.077489 | 10.98544 | 11.36129 | [13 empty] | 14.998 | 0.1088449 | 13 | 0 | 14.24692 | -0.06454349
5578 | 2021/04/11 01:00:36 | 53178.007 | 538.0006 | 1 | 9 | 1 | 0 | 0 | -0.7089691 | 4.047257 | -2.86938 | 2.859142 | 3.077883 | 10.98544 | 11.36289 | [13 empty] | 14.59742 | -0.1538375 | 13 | 0 | 14.35733 | -0.05582571
5579 | 2021/04/11 01:00:38 | 53180.0072 | 540.0008 | 1 | 9 | 1 | 0 | 0 | -0.7088776 | 4.047335 | -2.869065 | 2.859142 | 3.078277 | 10.98544 | 11.36448 | [13 empty] | 14.98461 | 0.05534589 | 13 | 0 | 14.64252 | -0.05530238
5580 | 2021/04/11 01:00:40 | 53182.0072 | 542.0008 | 1 | 9 | 1 | 0 | 0 | -0.7092819 | 4.047223 | -2.870622 | 2.859142 | 3.078671 | 10.98544 | 11.36607 | [13 empty] | 14.64853 | -0.09558409 | 13 | 0 | 14.2112 | -0.03859282
5581 | 2021/04/11 01:00:42 | 53184.007 | 544.0006 | 1 | 9 | 1 | 0 | 0 | -0.7091064 | 4.047212 | -2.869904 | 2.859142 | 3.079064 | 10.98544 | 11.36767 |  | -3.28766e-05 | [11 empty] | 14.7604 | 0.02470046 | 13 | 0 | 14.60801 | 0.1205909
5582 | 2021/04/11 01:00:44 | 53186.0071 | 546.0007 | 1 | 9 | 1 | 0 | 0 | -0.709198 | 4.046881 | -2.87004 | 2.859142 | 3.079458 | 10.98544 | 11.36926 | [13 empty] | 15.11828 | 0.08203864 | 13 | 0 | 14.61569 | -0.01147658
5583 | 2021/04/11 01:00:46 | 53188.0072 | 548.0008 | 1 | 9 | 1 | 0 | 0 | -0.7092056 | 4.046967 | -2.870132 | 2.859142 | 3.079851 | 10.98544 | 11.37085 | [13 empty] | 14.92922 | -0.0440228 | 13 | 0 | 14.24378 | -0.1011056
5584 | 2021/04/11 01:00:48 | 53190.0071 | 550.0007 | 1 | 9 | 1 | 0 | 0 | -0.7092209 | 4.046809 | -2.870082 | 2.859142 | 3.080245 | 10.98544 | 11.37245 | [13 empty] | 14.63412 | -0.0915125 | 13 | 0 | 14.63522 | 0.01566499
5585 | 2021/04/11 01:00:50 | 53192.0071 | 552.0007 | 1 | 9 | 1 | 0 | 0 | -0.7089767 | 4.046692 | -2.86901 | 2.859142 | 3.080639 | 10.98544 | 11.37404 | [13 empty] | 15.05974 | 0.03918916 | 13 | 0 | 14.6301 | 0.1122728
5586 | 2021/04/11 01:00:52 | 53194.0071 | 554.0007 | 1 | 9 | 1 | 0 | 0 | -0.7091446 | 4.046729 | -2.869716 | 2.859142 | 3.081033 | 10.98544 | 11.37563 | [13 empty] | 15.00217 | 0.09504646 | 13 | 0 | 14.24378 | -0.000731945
5587 | 2021/04/11 01:00:54 | 53196.008 | 556.0016 | 1 | 9 | 1 | 0 | 0 | -0.7089157 | 4.046831 | -2.868862 | 2.859142 | 3.081427 | 10.98544 | 11.37723 |  | -3.461068e-05 | [11 empty] | 14.7294 | 0.01115918 | 13 | 0 | 14.25562 | -0.0938344
5588 | 2021/04/11 01:00:56 | 53198.0071 | 558.0007 | 1 | 9 | 1 | 0 | 0 | -0.7091599 | 4.046847 | -2.869862 | 2.859142 | 3.08182 | 10.98544 | 11.37882 | [13 empty] | 14.744 | -0.07902056 | 13 | 0 | 14.5843 | -0.01289874
5589 | 2021/04/11 01:00:58 | 53200.008 | 560.0016 | 1 | 9 | 1 | 0 | 0 | -0.7092209 | 4.046687 | -2.869995 | 2.859142 | 3.082214 | 10.98544 | 11.38041 | [13 empty] | 15.02857 | -0.02735227 | 13 | 0 | 14.39442 | -0.05933791
5590 | 2021/04/11 01:01:00 | 53202.0073 | 562.0009 | 1 | 9 | 1 | 0 | 0 | -0.7090073 | 4.046651 | -2.869105 | 2.859142 | 3.082608 | 10.98544 | 11.38201 | [13 empty] | 14.81382 | -0.06710917 | 13 | 0 | 14.17938 | -0.1539174
5591 | 2021/04/11 01:01:02 | 53204.0072 | 564.0008 | 1 | 9 | 1 | 0 | 0 | -0.7090683 | 4.04655 | -2.86928 | 2.859142 | 3.083001 | 10.98544 | 11.3836 | [13 empty] | 14.6564 | -0.1400241 | 13 | 0 | 14.40173 | -0.003210902
5592 | 2021/04/11 01:01:04 | 53206.0072 | 566.0008 | 1 | 9 | 1 | 0 | 0 | -0.7091827 | 4.046386 | -2.869627 | 2.859142 | 3.083395 | 10.98544 | 11.38519 | [13 empty] | 14.82725 | -0.004560947 | 13 | 0 | 14.65298 | 0.1575032
5593 | 2021/04/11 01:01:06 | 53208.0071 | 568.0007 | 1 | 9 | 1 | 0 | 0 | -0.7093048 | 4.046332 | -2.870083 | 2.859142 | 3.083788 | 10.98544 | 11.38678 |  | -3.169062e-05 | [11 empty] | 15.07944 | 0.1214153 | 13 | 0 | 14.5549 | 0.06446898
5594 | 2021/04/11 01:01:08 | 53210.0072 | 570.0008 | 1 | 9 | 1 | 0 | 0 | -0.7091064 | 4.046125 | -2.869133 | 2.859142 | 3.084183 | 10.98544 | 11.38838 | [13 empty] | 15.00373 | 0.06618559 | 13 | 0 | 14.28839 | 0.005917847
5595 | 2021/04/11 01:01:10 | 53212.0073 | 572.0009 | 1 | 9 | 1 | 0 | 0 | -0.7086487 | 4.046217 | -2.867346 | 2.859142 | 3.084576 | 10.98544 | 11.38997 | [13 empty] | 14.76984 | -0.003199279 | 13 | 0 | 14.52984 | 0.06756932
5596 | 2021/04/11 01:01:12 | 53214.0071 | 574.0007 | 1 | 9 | 1 | 0 | 0 | -0.7088776 | 4.046199 | -2.86826 | 2.859142 | 3.084969 | 10.98544 | 11.39156 | [13 empty] | 15.12179 | 0.08530825 | 13 | 0 | 14.64841 | -0.01733989
5597 | 2021/04/11 01:01:14 | 53216.0073 | 576.0009 | 1 | 9 | 1 | 0 | 0 | -0.7088776 | 4.046286 | -2.868322 | 2.859142 | 3.085363 | 10.98544 | 11.39316 | [13 empty] | 14.98793 | -0.02997071 | 13 | 0 | 14.24413 | -0.1030469
5598 | 2021/04/11 01:01:16 | 53218.0072 | 578.0008 | 1 | 9 | 1 | 0 | 0 | -0.7092361 | 4.04611 | -2.869647 | 2.859142 | 3.085757 | 10.98544 | 11.39475 | [13 empty] | 14.66035 | -0.09976387 | 13 | 0 | 14.20842 | -0.01997441
5599 | 2021/04/11 01:01:18 | 53220.0073 | 580.0009 | 1 | 9 | 1 | 0 | 0 | -0.7089157 | 4.046011 | -2.868281 | 2.859142 | 3.08615 | 10.98544 | 11.39634 |  | 1.667332e-05 | [11 empty] | 14.76078 | 0.01237661 | 13 | 0 | 14.60501 | 0.1082563
5600 | 2021/04/11 01:01:20 | 53222.0072 | 582.0008 | 1 | 9 | 1 | 0 | 0 | -0.7089691 | 4.046008 | -2.868495 | 2.859142 | 3.086544 | 10.98544 | 11.39793 | [13 empty] | 15.05993 | 0.1195654 | 13 | 0 | 14.30164 | 0.02610534
5601 | 2021/04/11 01:01:22 | 53224.0071 | 584.0007 | 1 | 9 | 1 | 0 | 0 | -0.7085648 | 4.045903 | -2.866784 | 2.859142 | 3.086937 | 10.98544 | 11.39952 | [13 empty] | 14.74302 | 0.02718687 | 13 | 0 | 14.18156 | -0.09378999
5602 | 2021/04/11 01:01:24 | 53226.0072 | 586.0008 | 1 | 9 | 1 | 0 | 0 | -0.7086105 | 4.045842 | -2.866926 | 2.859142 | 3.087331 | 10.98544 | 11.40112 | [13 empty] | 14.70571 | -0.08100003 | 13 | 0 | 14.43645 | -0.05823344
5603 | 2021/04/11 01:01:26 | 53228.0072 | 588.0008 | 1 | 9 | 1 | 0 | 0 | -0.7089767 | 4.045784 | -2.868367 | 2.859142 | 3.087724 | 10.98544 | 11.40271 | [13 empty] | 14.86491 | -0.05071104 | 13 | 0 | 14.61765 | 0.06334603
5604 | 2021/04/11 01:01:28 | 53230.0072 | 590.0008 | 1 | 9 | 1 | 0 | 0 | -0.7088318 | 4.045658 | -2.867691 | 2.859142 | 3.088118 | 10.98544 | 11.4043 | [13 empty] | 15.03252 | 0.03616124 | 13 | 0 | 14.17289 | -0.1389873
5605 | 2021/04/11 01:01:30 | 53232.0072 | 592.0008 | 1 | 9 | 1 | 0 | 0 | -0.7085266 | 4.045708 | -2.866492 | 2.859142 | 3.088511 | 10.98544 | 11.40589 |  | -6.022108e-05 | [11 empty] | 14.67596 | -0.1114243 | 13 | 0 | 14.15827 | -0.1138324
5606 | 2021/04/11 01:01:32 | 53234.0064 | 594 | 1 | 9 | 1 | 0 | 0 | -0.7090683 | 4.045737 | -2.868704 | 2.859142 | 3.088905 | 10.98544 | 11.40748 | [13 empty] | 14.67081 | -0.1124227 | 13 | 0 | 14.40884 | 0.04041106
5607 | 2021/04/11 01:01:34 | 53236.0073 | 596.0009 | 1 | 9 | 1 | 0 | 0 | -0.7091293 | 4.045677 | -2.868908 | 2.859142 | 3.089299 | 10.98544 | 11.40908 | [13 empty] | 14.93276 | 0.05749673 | 13 | 0 | 14.61253 | 0.153434
5608 | 2021/04/11 01:01:36 | 53238.0073 | 598.0009 | 1 | 9 | 1 | 0 | 0 | -0.7092209 | 4.045678 | -2.869279 | 2.859142 | 3.089693 | 10.98544 | 11.41067 | [13 empty] | 15.07313 | 0.1259705 | 13 | 0 | 14.42443 | 0.01424879
5609 | 2021/04/11 01:01:38 | 53240.0072 | 600.0008 | 1 | 9 | 1 | 0 | 0 | -0.709053 | 4.045523 | -2.86849 | 2.859142 | 3.090086 | 10.98544 | 11.41226 | [13 empty] | 14.86039 | 0.002892315 | 13 | 0 | 14.31486 | 0.04238337
5610 | 2021/04/11 01:01:40 | 53242.0071 | 602.0007 | 1 | 9 | 1 | 0 | 0 | -0.7088165 | 4.045288 | -2.867367 | 2.859142 | 3.09048 | 10.98544 | 11.41386 | [13 empty] | 14.86608 | 0.05169928 | 13 | 0 | 14.62612 | 0.09972453
5611 | 2021/04/11 01:01:42 | 53244.0072 | 604.0008 | 1 | 9 | 1 | 0 | 0 | -0.708992 | 4.045369 | -2.868134 | 2.859142 | 3.090873 | 10.98544 | 11.41545 |  | -3.840363e-05 | [11 empty] | 15.00277 | 0.07581383 | 13 | 0 | 14.47085 | -0.03826737
5612 | 2021/04/11 01:01:44 | 53246.0066 | 606.0002 | 1 | 9 | 1 | 0 | 0 | -0.7090836 | 4.045167 | -2.868362 | 2.859142 | 3.091267 | 10.98544 | 11.41704 | [13 empty] | 14.98227 | -0.03890902 | 13 | 0 | 14.21655 | -0.1302624
5613 | 2021/04/11 01:01:46 | 53248.0072 | 608.0008 | 1 | 9 | 1 | 0 | 0 | -0.7086487 | 4.045171 | -2.866605 | 2.859142 | 3.091661 | 10.98544 | 11.41863 | [13 empty] | 14.74261 | -0.1315725 | 13 | 0 | 14.10075 | -0.0769031
5614 | 2021/04/11 01:01:48 | 53250.0071 | 610.0007 | 1 | 9 | 1 | 0 | 0 | -0.709053 | 4.045069 | -2.868168 | 2.859142 | 3.092054 | 10.98544 | 11.42023 | [13 empty] | 14.63747 | -0.04399061 | 13 | 0 | 14.54289 | 0.0815022
5615 | 2021/04/11 01:01:50 | 53252.0073 | 612.0009 | 1 | 9 | 1 | 0 | 0 | -0.7089691 | 4.045151 | -2.867887 | 2.859142 | 3.092448 | 10.98544 | 11.42182 | [13 empty] | 15.10031 | 0.07762283 | 13 | 0 | 14.51008 | 0.1348168
5616 | 2021/04/11 01:01:52 | 53254.0071 | 614.0007 | 1 | 9 | 1 | 0 | 0 | -0.709198 | 4.045154 | -2.868815 | 2.859142 | 3.092842 | 10.98544 | 11.42341 | [13 empty] | 14.98341 | 0.1049075 | 13 | 0 | 14.12268 | 0.002283752
5617 | 2021/04/11 01:01:54 | 53256.0073 | 616.0009 | 1 | 9 | 1 | 0 | 0 | -0.7090683 | 4.045169 | -2.868301 | 2.859142 | 3.093235 | 10.98544 | 11.425 |  | -1.296097e-05 | [11 empty] | 14.7227 | 0.04075855 | 13 | 0 | 14.0662 | -0.08936733
5618 | 2021/04/11 01:01:56 | 53258.0073 | 618.0009 | 1 | 9 | 1 | 0 | 0 | -0.7090836 | 4.044985 | -2.868233 | 2.859142 | 3.093629 | 10.98544 | 11.4266 | [13 empty] | 14.58816 | -0.1161247 | 13 | 0 | 14.28962 | -0.1047927
5619 | 2021/04/11 01:01:58 | 53260.0072 | 620.0008 | 1 | 9 | 1 | 0 | 0 | -0.7091675 | 4.044994 | -2.868578 | 2.859142 | 3.094023 | 10.98544 | 11.42819 | [13 empty] | 14.76235 | -0.09711713 | 13 | 0 | 14.47556 | 0.05810618
5620 | 2021/04/11 01:02:00 | 53262.0071 | 622.0007 | 1 | 9 | 1 | 0 | 0 | -0.7090302 | 4.044846 | -2.867918 | 2.859142 | 3.094417 | 10.98544 | 11.42978 | [13 empty] | 14.95802 | 0.06114602 | 13 | 0 | 14.22148 | -0.1077107
5621 | 2021/04/11 01:02:02 | 53264.0064 | 624 | 1 | 9 | 1 | 0 | 0 | -0.7089157 | 4.044685 | -2.867341 | 2.859142 | 3.09481 | 10.98544 | 11.43137 | [13 empty] | 14.77398 | -0.07710159 | 13 | 0 | 14.16141 | -0.122849
5622 | 2021/04/11 01:02:04 | 53266.0079 | 626.0015 | 1 | 9 | 1 | 0 | 0 | -0.7094116 | 4.044662 | -2.86933 | 2.859142 | 3.095204 | 10.98544 | 11.43297 | [13 empty] | 14.59938 | -0.1509455 | 13 | 0 | 14.31546 | -0.01413196
5623 | 2021/04/11 01:02:06 | 53268.0082 | 628.0018 | 1 | 9 | 1 | 0 | 0 | -0.7088318 | 4.044559 | -2.866912 | 2.859142 | 3.095598 | 10.98544 | 11.43456 |  | -1.983512e-05 | [11 empty] | 14.89015 | 0.01127511 | 13 | 0 | 14.5918 | 0.1436931
5624 | 2021/04/11 01:02:08 | 53270.0065 | 630.0001 | 1 | 9 | 1 | 0 | 0 | -0.7092438 | 4.044726 | -2.868697 | 2.859142 | 3.095991 | 10.98544 | 11.43615 | [13 empty] | 15.05008 | -0.07970363 | 13 | 0 | 14.13318 | -0.1299897
5625 | 2021/04/11 01:02:10 | 53272.0072 | 632.0008 | 1 | 9 | 1 | 0 | 0 | -0.7093201 | 4.044578 | -2.8689 | 2.859142 | 3.096385 | 10.98544 | 11.43774 |  |  |  | 0 | 0 | [8 empty] | 14.68307 | -0.110808 | 13 | 0 | 14.0923 | -0.01504809
5626 | 2021/04/11 01:02:12 | 53274.0073 | 634.0009 | 1 | 9 | 1 | 0 | 0 | -0.7092667 | 4.044624 | -2.868717 | 2.859142 | 3.096779 | 10.98544 | 11.43934 | [13 empty] | 14.61952 | -0.05026639 | 13 | 0 | 14.31369 | 0.07291019
5627 | 2021/04/11 01:02:14 | 53276.0073 | 636.0009 | 1 | 9 | 1 | 0 | 0 | -0.7091217 | 4.044614 | -2.868124 | 2.859142 | 3.097173 | 10.98544 | 11.44093 | [13 empty] | 14.83376 | 0.06506801 | 13 | 0 | 14.58648 | 0.09713441
5628 | 2021/04/11 01:02:16 | 53278.0064 | 638 | 1 | 9 | 1 | 0 | 0 | -0.7091827 | 4.044563 | -2.868334 | 2.859142 | 3.097566 | 10.98544 | 11.44252 | [13 empty] | 15.05144 | 0.1029187 | 13 | 0 | 14.58528 | 0.01629025
5629 | 2021/04/11 01:02:18 | 53280.0064 | 640 | 1 | 9 | 1 | 0 | 0 | -0.708992 | 4.044429 | -2.867468 | 2.859142 | 3.09796 | 10.98544 | 11.44411 |  | -5.39674e-05 | [11 empty] | 15.05522 | 0.03735721 | 13 | 0 | 14.17425 | -0.101867
5630 | 2021/04/11 01:02:20 | 53282.0073 | 642.0009 | 1 | 9 | 1 | 0 | 0 | -0.7090073 | 4.044251 | -2.867403 | 2.859142 | 3.098354 | 10.98544 | 11.44571 | [13 empty] | 14.71164 | -0.07432967 | 13 | 0 | 14.3036 | -0.1200271
5631 | 2021/04/11 01:02:22 | 53284.0072 | 644.0008 | 1 | 9 | 1 | 0 | 0 | -0.709053 | 4.04405 | -2.867446 | 2.859142 | 3.098747 | 10.98544 | 11.4473 | [13 empty] | 14.76867 | -0.09576291 | 13 | 0 | 14.54327 | 0.0182566
5632 | 2021/04/11 01:02:24 | 53286.0072 | 646.0008 | 1 | 9 | 1 | 0 | 0 | -0.7090302 | 4.044143 | -2.86742 | 2.859142 | 3.099141 | 10.98544 | 11.44889 | [13 empty] | 14.96964 | -0.02778023 | 13 | 0 | 14.56913 | 0.09315938
5633 | 2021/04/11 01:02:26 | 53288.0065 | 648.0001 | 1 | 9 | 1 | 0 | 0 | -0.7088394 | 4.04416 | -2.86666 | 2.859142 | 3.099535 | 10.98544 | 11.45048 | [13 empty] | 15.05402 | 0.08430392 | 13 | 0 | 14.398 | 0.07528931
5634 | 2021/04/11 01:02:28 | 53290.0072 | 650.0008 | 1 | 9 | 1 | 0 | 0 | -0.7093048 | 4.043981 | -2.868415 | 2.859142 | 3.099928 | 10.98544 | 11.45207 | [13 empty] | 14.66136 | -0.1227069 | 13 | 0 | 14.36286 | -0.01097947
5635 | 2021/04/11 01:02:30 | 53292.0081 | 652.0017 | 1 | 9 | 1 | 0 | 0 | -0.7094116 | 4.04403 | -2.868882 | 2.859142 | 3.100322 | 10.98544 | 11.45367 |  | -5.097369e-05 | [11 empty] | 14.72567 | -0.08725762 | 13 | 0 | 14.53676 | 0.08385301
5636 | 2021/04/11 01:02:32 | 53294.0072 | 654.0008 | 1 | 9 | 1 | 0 | 0 | -0.7091217 | 4.044028 | -2.867708 | 2.859142 | 3.100716 | 10.98544 | 11.45526 | [13 empty] | 14.96352 | 0.06305933 | 13 | 0 | 14.62871 | 0.1133299
5637 | 2021/04/11 01:02:34 | 53296.0072 | 656.0008 | 1 | 9 | 1 | 0 | 0 | -0.709053 | 4.044006 | -2.867415 | 2.859142 | 3.10111 | 10.98544 | 11.45685 | [13 empty] | 15.10331 | 0.1154327 | 13 | 0 | 14.47657 | 0.008276403
5638 | 2021/04/11 01:02:36 | 53298.0073 | 658.0009 | 1 | 9 | 1 | 0 | 0 | -0.7089157 | 4.044001 | -2.866856 | 2.859142 | 3.101503 | 10.98544 | 11.45844 | [13 empty] | 14.98227 | 0.0390175 | 13 | 0 | 14.23116 | -0.1207188
5639 | 2021/04/11 01:02:38 | 53300.0075 | 660.0011 | 1 | 9 | 1 | 0 | 0 | -0.709259 | 4.043722 | -2.868046 | 2.859142 | 3.101897 | 10.98544 | 11.46003 | [13 empty] | 14.72191 | 0.03073066 | 13 | 0 | 14.45266 | 0.1129457
5640 | 2021/04/11 01:02:40 | 53302.0073 | 662.0009 | 1 | 9 | 1 | 0 | 0 | -0.7091599 | 4.043619 | -2.867572 | 2.859142 | 3.102291 | 10.98544 | 11.46163 | [13 empty] | 14.79613 | 0.09408802 | 13 | 0 | 14.51233 | 0.0622654
5641 | 2021/04/11 01:02:42 | 53304.0074 | 664.001 | 1 | 9 | 1 | 0 | 0 | -0.7092056 | 4.043564 | -2.867718 | 2.859142 | 3.102684 | 10.98544 | 11.46322 |  | -3.761561e-05 | [11 empty] | 15.07648 | 0.1065701 | 13 | 0 | 14.63955 | -0.00289619
5642 | 2021/04/11 01:02:44 | 53306.0073 | 666.0009 | 1 | 9 | 1 | 0 | 0 | -0.7090149 | 4.043464 | -2.866876 | 2.859142 | 3.103078 | 10.98544 | 11.46481 | [13 empty] | 15.07196 | -0.01294643 | 13 | 0 | 14.40865 | -0.131667
5643 | 2021/04/11 01:02:46 | 53308.0073 | 668.0009 | 1 | 9 | 1 | 0 | 0 | -0.7083359 | 4.043488 | -2.864148 | 2.859142 | 3.103472 | 10.98544 | 11.4664 | [13 empty] | 14.96667 | -0.06536037 | 13 | 0 | 14.17899 | -0.07910252
5644 | 2021/04/11 01:02:48 | 53310.0072 | 670.0008 | 1 | 9 | 1 | 0 | 0 | -0.7087173 | 4.043488 | -2.86569 | 2.859142 | 3.103865 | 10.98544 | 11.46799 | [13 empty] | 14.77714 | -0.08196652 | 13 | 0 | 14.53714 | 0.002400279
5645 | 2021/04/11 01:02:50 | 53312.0066 | 672.0002 | 1 | 9 | 1 | 0 | 0 | -0.7090836 | 4.043549 | -2.867214 | 2.859142 | 3.104259 | 10.98544 | 11.46958 | [13 empty] | 14.99605 | -0.01916438 | 13 | 0 | 14.63206 | 0.1040584
5646 | 2021/04/11 01:02:52 | 53314.0066 | 674.0002 | 1 | 9 | 1 | 0 | 0 | -0.7092667 | 4.04344 | -2.867877 | 2.859142 | 3.104653 | 10.98544 | 11.47118 | [13 empty] | 15.14212 | 0.08809924 | 13 | 0 | 14.51542 | 0.1316115
5647 | 2021/04/11 01:02:54 | 53316.0075 | 676.0011 | 1 | 9 | 1 | 0 | 0 | -0.7092056 | 4.043403 | -2.867604 | 2.859142 | 3.105046 | 10.98544 | 11.47277 |  | -1.706969e-05 | [11 empty] | 15.06287 | 0.1182702 | 13 | 0 | 14.23882 | -0.002589226
5648 | 2021/04/11 01:02:56 | 53318.0073 | 678.0009 | 1 | 9 | 1 | 0 | 0 | -0.708931 | 4.043325 | -2.866438 | 2.859142 | 3.10544 | 10.98544 | 11.47436 | [13 empty] | 14.84816 | 0.05091876 | 13 | 0 | 14.1553 | -0.08602023
5649 | 2021/04/11 01:02:58 | 53320.0074 | 680.001 | 1 | 9 | 1 | 0 | 0 | -0.7091217 | 4.043118 | -2.867063 | 2.859142 | 3.105834 | 10.98544 | 11.47595 | [13 empty] | 14.87931 | 0.009734035 | 13 | 0 | 14.64666 | 0.1535505
5650 | 2021/04/11 01:03:00 | 53322.0073 | 682.0009 | 1 | 9 | 1 | 0 | 0 | -0.709198 | 4.043045 | -2.867319 | 2.859142 | 3.106227 | 10.98544 | 11.47754 | [13 empty] | 15.05106 | 0.1270834 | 13 | 0 | 14.60681 | 0.1020879
5651 | 2021/04/11 01:03:02 | 53324.0073 | 684.0009 | 1 | 9 | 1 | 0 | 0 | -0.708931 | 4.042968 | -2.866185 | 2.859142 | 3.106621 | 10.98544 | 11.47914 | [13 empty] | 15.06662 | 0.1008794 | 13 | 0 | 14.35948 | -0.07019848
5652 | 2021/04/11 01:03:04 | 53326.0074 | 686.001 | 1 | 9 | 1 | 0 | 0 | -0.709259 | 4.042973 | -2.867515 | 2.859142 | 3.107015 | 10.98544 | 11.48073 | [13 empty] | 14.86355 | -0.02304852 | 13 | 0 | 14.17801 | -0.1531786
5653 | 2021/04/11 01:03:06 | 53328.0066 | 688.0002 | 1 | 9 | 1 | 0 | 0 | -0.7091293 | 4.043003 | -2.867012 | 2.859142 | 3.107408 | 10.98544 | 11.48232 |  | -2.615686e-05 |  | 6.932324 | [9 empty] | 14.68838 | -0.1545382 | 13 | 0 | 14.28031 | -0.0862354
5654 | 2021/04/11 01:03:08 | 53330.0073 | 690.0009 | 1 | 9 | 1 | 0 | 0 | -0.7092361 | 4.043056 | -2.867481 | 2.859142 | 3.107802 | 10.98544 | 11.48391 | [13 empty] | 15.04278 | 0.09547323 | 13 | 0 | 14.55471 | -0.002588928
5655 | 2021/04/11 01:03:10 | 53332.0066 | 692.0002 | 1 | 9 | 1 | 0 | 0 | -0.709198 | 4.043091 | -2.867352 | 2.859142 | 3.108196 | 10.98544 | 11.4855 | [13 empty] | 15.055 | 0.01468331 | 13 | 0 | 14.33323 | -0.09717494
5656 | 2021/04/11 01:03:12 | 53334.0065 | 694.0001 | 1 | 9 | 1 | 0 | 0 | -0.7087402 | 4.042844 | -2.865326 | 2.859142 | 3.10859 | 10.98544 | 11.4871 | [13 empty] | 14.91443 | -0.06959677 | 13 | 0 | 14.13397 | -0.07649064
5657 | 2021/04/11 01:03:14 | 53336.0072 | 696.0008 | 1 | 9 | 1 | 0 | 0 | -0.7091293 | 4.042891 | -2.866932 | 2.859142 | 3.108984 | 10.98544 | 11.48869 | [13 empty] | 14.72368 | -0.1016718 | 13 | 0 | 14.19874 | 0.0009280443
5658 | 2021/04/11 01:03:16 | 53338.0072 | 698.0008 | 1 | 9 | 1 | 0 | 0 | -0.7086105 | 4.042564 | -2.864603 | 2.859142 | 3.109377 | 10.98544 | 11.49028 | [13 empty] | 14.68206 | 0.01063883 | 13 | 0 | 14.4274 | 0.1453042
5659 | 2021/04/11 01:03:18 | 53340.0074 | 700.001 | 1 | 9 | 1 | 0 | 0 | -0.7092361 | 4.04251 | -2.867094 | 2.859142 | 3.109771 | 10.98544 | 11.49187 |  | -4.433379e-05 | [11 empty] | 15.1094 | 0.08139074 | 13 | 0 | 14.40233 | 0.07923245
5660 | 2021/04/11 01:03:20 | 53342.0075 | 702.0011 | 1 | 9 | 1 | 0 | 0 | -0.7093201 | 4.042529 | -2.867447 | 2.859142 | 3.110165 | 10.98544 | 11.49346 | [13 empty] | 14.95328 | 0.1047271 | 13 | 0 | 14.1875 | -0.02530664
5661 | 2021/04/11 01:03:22 | 53344.0073 | 704.0009 | 1 | 9 | 1 | 0 | 0 | -0.7091064 | 4.042533 | -2.866586 | 2.859142 | 3.110559 | 10.98544 | 11.49506 | [13 empty] | 14.69448 | -0.04450202 | 13 | 0 | 14.12565 | -0.144988
5662 | 2021/04/11 01:03:24 | 53346.0065 | 706.0001 | 1 | 9 | 1 | 0 | 0 | -0.7091599 | 4.042385 | -2.866697 | 2.859142 | 3.110952 | 10.98544 | 11.49665 | [13 empty] | 14.71262 | -0.08721769 | 13 | 0 | 14.42146 | -0.04620552
5663 | 2021/04/11 01:03:26 | 53348.0066 | 708.0002 | 1 | 9 | 1 | 0 | 0 | -0.7090454 | 4.042527 | -2.866335 | 2.859142 | 3.111346 | 10.98544 | 11.49824 | [13 empty] | 14.90613 | -0.06229103 | 13 | 0 | 14.58588 | -0.01177937
5664 | 2021/04/11 01:03:28 | 53350.0065 | 710.0001 | 1 | 9 | 1 | 0 | 0 | -0.7092209 | 4.042396 | -2.866952 | 2.859142 | 3.11174 | 10.98544 | 11.49983 | [13 empty] | 14.94321 | 0.01158834 | 13 | 0 | 14.19934 | -0.1207945
5665 | 2021/04/11 01:03:30 | 53352.0072 | 712.0008 | 1 | 9 | 1 | 0 | 0 | -0.709198 | 4.042316 | -2.866802 | 2.859142 | 3.112133 | 10.98544 | 11.50142 |  | -3.919415e-05 | [11 empty] | 14.6223 | -0.1473567 | 13 | 0 | 14.11917 | -0.1018766
5666 | 2021/04/11 01:03:32 | 53354.0074 | 714.001 | 1 | 9 | 1 | 0 | 0 | -0.7091064 | 4.042182 | -2.866337 | 2.859142 | 3.112527 | 10.98544 | 11.50301 | [13 empty] | 14.7209 | -0.09147018 | 13 | 0 | 14.43705 | 0.08193642
5667 | 2021/04/11 01:03:34 | 53356.0074 | 716.001 | 1 | 9 | 1 | 0 | 0 | -0.709053 | 4.04215 | -2.866099 | 2.859142 | 3.112921 | 10.98544 | 11.5046 | [13 empty] | 14.90202 | 0.04302353 | 13 | 0 | 14.55256 | 0.1595151
5668 | 2021/04/11 01:03:36 | 53358.0067 | 718.0003 | 1 | 9 | 1 | 0 | 0 | -0.7092056 | 4.042046 | -2.866642 | 2.859142 | 3.113315 | 10.98544 | 11.5062 | [13 empty] | 15.08007 | 0.1458991 | 13 | 0 | 14.09465 | -0.09945929
5669 | 2021/04/11 01:03:38 | 53360.0074 | 720.001 | 1 | 9 | 1 | 0 | 0 | -0.7087555 | 4.041963 | -2.864764 | 2.859142 | 3.113708 | 10.98544 | 11.50779 | [13 empty] | 14.67988 | -0.105814 | 13 | 0 | 14.13296 | 0.02646148
5670 | 2021/04/11 01:03:38 | 53360.0096 | 720.0032 | 1 | 9 | 1 | 0 | 0 | -0.7087555 | 4.041963 | -2.864764 | 2.859142 | 3.113709 | 10.98544 | 11.50779 |  | -3.919415e-05 | 0 | 6.932324 | 0 | [8 empty] | 14.67988 | -0.105814 | 13 | 0 | 14.13296 | 0.02646148
5671 | 2021/04/11 01:04:38 | 53420.0523 | 60.0012 | 1 | 10 | 1 | 0 | 0 | 0 | 4.077455 | 0 | 2.859142 | 3.113709 | 10.98544 | 11.50779 |  | 0.0001427965 | [11 empty] | 14.81227 | -0.1134029 | 13 | 0 | 14.03895 | -0.07925957
5672 | 2021/04/11 01:05:38 | 53480.0514 | 120.0003 | 1 | 10 | 1 | 0 | 0 | 0 | 4.080307 | 0 | 2.859142 | 3.113709 | 10.98544 | 11.50779 |  | 6.32954e-05 | [11 empty] | 14.8083 | 0.08534253 | 13 | 0 | 14.64862 | 0.1014352
5673 | 2021/04/11 01:06:38 | 53540.0524 | 180.0013 | 1 | 10 | 1 | 0 | 0 | 0 | 4.081611 | 0 | 2.859142 | 3.113709 | 10.98544 | 11.50779 |  | 5.59502e-05 |  | 0 | [9 empty] | 14.63709 | -0.009433329 | 13 | 0 | 14.3751 | 0.09326637
5674 | 2021/04/11 01:07:38 | 53600.0525 | 240.0014 | 1 | 10 | 1 | 0 | 0 | 0 | 4.082288 | 0 | 2.859142 | 3.113709 | 10.98544 | 11.50779 |  | -3.793486e-06 | [11 empty] | 14.60573 | -0.0484845 | 13 | 0 | 14.26336 | 0.08609951
5675 | 2021/04/11 01:08:38 | 53660.0517 | 300.0006 | 1 | 10 | 1 | 0 | 0 | 0 | 4.08297 | 0 | 2.859142 | 3.113709 | 10.98544 | 11.50779 |  | -1.659526e-06 |  | 0 | [9 empty] | 14.98187 | 0.006420314 | 13 | 0 | 14.28921 | -0.1191711
5676 | 2021/04/11 01:09:38 | 53720.0516 | 360.0005 | 1 | 10 | 1 | 0 | 0 | 0 | 4.08308 | 0 | 2.859142 | 3.113709 | 10.98544 | 11.50779 |  | 7.903095e-07 | [11 empty] | 14.51872 | -0.03037304 | 13 | 0 | 14.24935 | 0.09285748
5677 | 2021/04/11 01:10:38 | 53780.0516 | 420.0005 | 1 | 10 | 1 | 0 | 0 | 0 | 4.083485 | 0 | 2.859142 | 3.113709 | 10.98544 | 11.50779 |  | 3.090059e-05 |  | 0 | [9 empty] | 14.52621 | -0.02027452 | 13 | 0 | 14.27146 | 0.09155005
5678 | 2021/04/11 01:11:38 | 53840.0516 | 480.0005 | 1 | 10 | 1 | 0 | 0 | 0 | 4.083778 | 0 | 2.859142 | 3.113709 | 10.98544 | 11.50779 |  | 2.457537e-05 | [11 empty] | 14.45379 | 0.01275569 | 13 | 0 | 14.28668 | 0.1337579
5679 | 2021/04/11 01:12:38 | 53900.0516 | 540.0005 | 1 | 10 | 1 | 0 | 0 | 0 | 4.08394 | 0 | 2.859142 | 3.113709 | 10.98544 | 11.50779 |  | 7.664986e-06 |  | 0 | [9 empty] | 14.55143 | 0.01182556 | 13 | 0 | 14.35515 | 0.1191404
5680 | 2021/04/11 01:13:38 | 53960.0517 | 600.0006 | 1 | 10 | 1 | 0 | 0 | 0 | 4.084084 | 0 | 2.859142 | 3.113709 | 10.98544 | 11.50779 |  | -5.215653e-06 | [11 empty] | 14.90048 | 0.1259527 | 13 | 0 | 14.4853 | -0.004086196
5681 | 2021/04/11 01:14:38 | 54020.0526 | 660.0015 | 1 | 10 | 1 | 0 | 0 | 0 | 4.084072 | 0 | 2.859142 | 3.113709 | 10.98544 | 11.50779 |  | -1.754458e-05 |  | 0 | [9 empty] | 14.88588 | 0.09021103 | 13 | 0 | 14.52911 | 0.008088946
5682 | 2021/04/11 01:15:38 | 54080.0526 | 720.0015 | 1 | 10 | 1 | 0 | 0 | 0 | 4.084361 | 0 | 2.859142 | 3.113709 | 10.98544 | 11.50779 |  | 3.216506e-05 | [11 empty] | 14.84756 | 0.09833425 | 13 | 0 | 14.22961 | 0.05050361
5683 | 2021/04/11 01:16:38 | 54140.0518 | 780.0007 | 1 | 10 | 1 | 0 | 0 | 0 | 4.084634 | 0 | 2.859142 | 3.113709 | 10.98544 | 11.50779 |  | 8.060489e-06 |  | 0 | [9 empty] | 14.52799 | -0.1157054 | 13 | 0 | 14.42981 | -0.0130713
5684 | 2021/04/11 01:17:38 | 54200.0516 | 840.0005 | 1 | 10 | 1 | 0 | 0 | 0 | 4.084642 | 0 | 2.859142 | 3.113709 | 10.98544 | 11.50779 |  | 2.924121e-06 | [11 empty] | 14.77225 | 0.08379191 | 13 | 0 | 14.13774 | -0.03716141
5685 | 2021/04/11 01:18:38 | 54260.0526 | 900.0015 | 1 | 10 | 1 | 0 | 0 | 0 | 4.084595 | 0 | 2.859142 | 3.113709 | 10.98544 | 11.50779 |  | -1.509404e-05 |  | 0 | [9 empty] | 14.60852 | -0.1013333 | 13 | 0 | 14.50721 | -0.01010567
5686 | 2021/04/11 01:19:38 | 54320.0516 | 960.0005 | 1 | 10 | 1 | 0 | 0 | 0 | 4.084606 | 0 | 2.859142 | 3.113709 | 10.98544 | 11.50779 |  | -2.3153e-05 | [11 empty] | 14.54612 | -0.052782 | 13 | 0 | 14.13793 | -0.1098952
5687 | 2021/04/11 01:20:38 | 54380.0518 | 1020.0007 | 1 | 10 | 1 | 0 | 0 | 0 | 4.084642 | 0 | 2.859142 | 3.113709 | 10.98544 | 11.50779 |  | -4.2676e-06 |  | 0 | [9 empty] | 14.59309 | 0.007832944 | 13 | 0 | 14.12648 | -0.09719133
5688 | 2021/04/11 01:21:38 | 54440.0525 | 1080.0014 | 1 | 10 | 1 | 0 | 0 | 0 | 4.08497 | 0 | 2.859142 | 3.113709 | 10.98544 | 11.50779 |  | 8.060421e-06 | [11 empty] | 14.9945 | 0.08639753 | 12.9 | 0 | 14.28724 | 0.09795368
5689 | 2021/04/11 01:22:38 | 54500.0516 | 1140.0005 | 1 | 10 | 1 | 0 | 0 | 0 | 4.085011 | 0 | 2.859142 | 3.113709 | 10.98544 | 11.50779 |  | 1.406751e-05 |  | 0 | [9 empty] | 14.67186 | 0.03546983 | 13 | 0 | 14.16148 | -0.09007782
5690 | 2021/04/11 01:23:38 | 54560.0517 | 1200.0006 | 1 | 10 | 1 | 0 | 0 | 0 | 4.084822 | 0 | 2.859142 | 3.113709 | 10.98544 | 11.50779 |  | -3.413713e-05 | [11 empty] | 14.5645 | -0.04971206 | 13 | 0 | 14.24401 | -0.08854717
5691 | 2021/04/11 01:24:38 | 54620.0518 | 1260.0007 | 1 | 10 | 1 | 0 | 0 | 0 | 4.08497 | 0 | 2.859142 | 3.113709 | 10.98544 | 11.50779 |  | -2.615599e-05 |  | 0 | [9 empty] | 14.74486 | -0.07364213 | 13 | 0 | 14.57056 | 0.03812432
5692 | 2021/04/11 01:25:38 | 54680.0517 | 1320.0006 | 1 | 10 | 1 | 0 | 0 | 0 | 4.085108 | 0 | 2.859142 | 3.113709 | 10.98544 | 11.50779 |  | -2.007253e-05 | [11 empty] | 14.99296 | 0.06317556 | 13 | 0 | 14.4245 | 0.09294212
5693 | 2021/04/11 01:26:38 | 54740.0526 | 1380.0015 | 1 | 10 | 1 | 0 | 0 | 0 | 4.085204 | 0 | 2.859142 | 3.113709 | 10.98544 | 11.50779 |  | -1.351418e-05 |  | 0 | [9 empty] | 14.97773 | 0.05058706 | 13 | 0 | 14.52611 | 0.107719
5694 | 2021/04/11 01:27:38 | 54800.0517 | 1440.0006 | 1 | 10 | 1 | 0 | 0 | 0 | 4.085304 | 0 | 2.859142 | 3.113709 | 10.98544 | 11.50779 |  | 8.69326e-07 | [11 empty] | 14.76811 | 0.07732064 | 13 | 0 | 14.10436 | -0.03222317
5695 | 2021/04/11 01:28:38 | 54860.0525 | 1500.0014 | 1 | 10 | 1 | 0 | 0 | 0 | 4.085119 | 0 | 2.859142 | 3.113709 | 10.98544 | 11.50779 |  | 1.572625e-05 |  | 0 | [9 empty] | 14.74403 | -0.07494569 | 13 | 0 | 14.62084 | 0.04138023
5696 | 2021/04/11 01:29:38 | 54920.0526 | 1560.0015 | 1 | 10 | 1 | 0 | 0 | 0 | 4.08523 | 0 | 2.859142 | 3.113709 | 10.98544 | 11.50779 |  | 2.552509e-05 | [11 empty] | 14.58146 | 0.003442764 | 13 | 0 | 14.18061 | -0.0764659
5697 | 2021/04/11 01:30:38 | 54980.0526 | 1620.0015 | 1 | 10 | 1 | 0 | 0 | 0 | 4.085276 | 0 | 2.859142 | 3.113709 | 10.98544 | 11.50779 |  | -2.844737e-06 |  | 0 | [9 empty] | 14.72213 | -0.09583145 | 13 | 0 | 14.5115 | 0.08347362
5698 | 2021/04/11 01:31:38 | 55040.0526 | 1680.0015 | 1 | 10 | 1 | 0 | 0 | 0 | 4.085208 | 0 | 2.859142 | 3.113709 | 10.98544 | 11.50779 |  | -3.161212e-06 | [11 empty] | 14.77206 | -0.01326263 | 13 | 0 | 14.59777 | 0.1419553
5699 | 2021/04/11 01:32:38 | 55100.0517 | 1740.0006 | 1 | 10 | 1 | 0 | 0 | 0 | 4.08542 | 0 | 2.859142 | 3.113709 | 10.98544 | 11.50779 |  | -1.153842e-05 |  | 0 | [9 empty] | 14.55682 | -0.1375282 | 13 | 0 | 14.34593 | -0.002964735
5700 | 2021/04/11 01:33:38 | 55160.0517 | 1800.0006 | 1 | 10 | 1 | 0 | 0 | 0 | 4.085568 | 0 | 2.859142 | 3.113709 | 10.98544 | 11.50779 |  | -4.662748e-06 | [11 empty] | 14.90305 | 0.05171508 | 13 | 0 | 14.2395 | -0.1103029
5701 | 2021/04/11 01:34:38 | 55220.0517 | 1860.0006 | 1 | 10 | 1 | 0 | 0 | 0 | 4.085261 | 0 | 2.859142 | 3.113709 | 10.98544 | 11.50779 |  | 1.177532e-05 |  | 0 | [9 empty] | 15.0188 | 0.1506466 | 13 | 0 | 14.47228 | 0.07316738
5702 | 2021/04/11 01:35:38 | 55280.0517 | 1920.0006 | 1 | 10 | 1 | 0 | 0 | 0 | 4.085268 | 0 | 2.859142 | 3.113709 | 10.98544 | 11.50779 |  | 1.801697e-05 | [11 empty] | 14.65591 | -0.07427961 | 13 | 0 | 14.48888 | 0.09915709
5703 | 2021/04/11 01:36:38 | 55340.0517 | 1980.0006 | 1 | 10 | 1 | 0 | 0 | 0 | 4.085432 | 0 | 2.859142 | 3.113709 | 10.98544 | 11.50779 |  | -3.081824e-06 |  | 0 | [9 empty] | 14.97996 | 0.1257488 | 13 | 0 | 14.54295 | 0.07563114
5704 | 2021/04/11 01:37:38 | 55400.0517 | 2040.0006 | 1 | 10 | 1 | 0 | 0 | 0 | 4.085458 | 0 | 2.859142 | 3.113709 | 10.98544 | 11.50779 |  | -1.596333e-05 | [11 empty] | 14.5598 | -0.09747297 | 13 | 0 | 14.43656 | 0.07367253
5705 | 2021/04/11 01:38:38 | 55460.0525 | 2100.0014 | 1 | 10 | 1 | 0 | 0 | 0 | 4.085573 | 0 | 2.859142 | 3.113709 | 10.98544 | 11.50779 |  | -2.149499e-05 |  | 0 | [9 empty] | 14.64877 | -0.05297154 | 13 | 0 | 14.51825 | 0.09536952
5706 | 2021/04/11 01:39:38 | 55520.0517 | 2160.0006 | 1 | 10 | 1 | 0 | 0 | 0 | 4.085431 | 0 | 2.859142 | 3.113709 | 10.98544 | 11.50779 |  | 2.189139e-05 | [11 empty] | 14.9445 | 0.1322979 | 13 | 0 | 14.46363 | 0.0547865
5707 | 2021/04/11 01:40:38 | 55580.0518 | 2220.0007 | 1 | 10 | 1 | 0 | 0 | 0 | 4.085423 | 0 | 2.859142 | 3.113709 | 10.98544 | 11.50779 |  | 1.849293e-05 |  | 0 | [9 empty] | 14.57161 | -0.1348799 | 13 | 0 | 14.2146 | -0.05282998
5708 | 2021/04/11 01:41:38 | 55640.0517 | 2280.0006 | 1 | 10 | 1 | 0 | 0 | 0 | 4.08549 | 0 | 2.859142 | 3.113709 | 10.98544 | 11.50779 |  | 1.438339e-05 | [11 empty] | 14.81999 | -0.0008144975 | 13 | 0 | 14.1417 | -0.1377857
5709 | 2021/04/11 01:42:38 | 55700.0525 | 2340.0014 | 1 | 10 | 1 | 0 | 0 | 0 | 4.085689 | 0 | 2.859142 | 3.113709 | 10.98544 | 11.50779 |  | 8.06109e-06 |  | 0 | [9 empty] | 14.86406 | 0.1027986 | 13 | 0 | 14.49997 | 0.08917838
5710 | 2021/04/11 01:43:38 | 55760.0527 | 2400.0016 | 1 | 10 | 1 | 0 | 0 | 0 | 4.085682 | 0 | 2.859142 | 3.113709 | 10.98544 | 11.50779 |  | -1.430365e-05 | [11 empty] | 14.97187 | 0.1199517 | 13 | 0 | 14.46912 | 0.008199513
5711 | 2021/04/11 01:44:38 | 55820.0516 | 2460.0005 | 1 | 10 | 1 | 0 | 0 | 0 | 4.085541 | 0 | 2.859142 | 3.113709 | 10.98544 | 11.50779 |  | -2.536557e-05 |  | 0 | [9 empty] | 15.02094 | 0.1415074 | 13 | 0 | 14.17689 | -0.03858924
5712 | 2021/04/11 01:45:38 | 55880.0518 | 2520.0007 | 1 | 10 | 1 | 0 | 0 | 0 | 4.085563 | 0 | 2.859142 | 3.113709 | 10.98544 | 11.50779 |  | -1.698954e-05 | [11 empty] | 14.85197 | 0.119307 | 13 | 0 | 14.71421 | 0.0737825
5713 | 2021/04/11 01:46:38 | 55940.0517 | 2580.0006 | 1 | 10 | 1 | 0 | 0 | 0 | 4.085593 | 0 | 2.859142 | 3.113709 | 10.98544 | 11.50779 |  | -2.291613e-06 |  | 0 | [9 empty] | 14.96458 | -0.04458964 | 13 | 0 | 14.23535 | -0.1016861
5714 | 2021/04/11 01:47:38 | 56000.0518 | 2640.0007 | 1 | 10 | 1 | 0 | 0 | 0 | 4.085812 | 0 | 2.859142 | 3.113709 | 10.98544 | 11.50779 |  | 1.525095e-05 | [11 empty] | 14.88243 | -0.01106709 | 13 | 0 | 14.28461 | -0.1389471
5715 | 2021/04/11 01:48:38 | 56060.0517 | 2700.0006 | 1 | 10 | 1 | 0 | 0 | 0 | 4.085727 | 0 | 2.859142 | 3.113709 | 10.98544 | 11.50779 |  | 8.29708e-06 |  | 0 | [9 empty] | 14.96519 | 0.07781982 | 13 | 0 | 14.42592 | -0.0591296
5716 | 2021/04/11 01:49:38 | 56120.0517 | 2760.0006 | 1 | 10 | 1 | 0 | 0 | 0 | 4.085629 | 0 | 2.859142 | 3.113709 | 10.98544 | 11.50779 |  | -1.27224e-05 | [11 empty] | 14.80368 | -0.0887844 | 13 | 0 | 14.18383 | -0.1299137
5717 | 2021/04/11 01:50:38 | 56180.0518 | 2820.0007 | 1 | 10 | 1 | 0 | 0 | 0 | 4.085626 | 0 | 2.859142 | 3.113709 | 10.98544 | 11.50779 |  | -7.98153e-06 |  | 0 | [9 empty] | 14.86188 | 0.1091656 | 13 | 0 | 14.57081 | 0.03393918
5718 | 2021/04/11 01:51:38 | 56240.0527 | 2880.0016 | 1 | 10 | 1 | 0 | 0 | 0 | 4.085572 | 0 | 2.859142 | 3.113709 | 10.98544 | 11.50779 |  | 1.643694e-05 | [11 empty] | 14.78592 | -0.08255064 | 13 | 0 | 14.12951 | -0.09628206
5719 | 2021/04/11 01:52:38 | 56300.0519 | 2940.0008 | 1 | 10 | 1 | 0 | 0 | 0 | 4.085758 | 0 | 2.859142 | 3.113709 | 10.98544 | 11.50779 |  | 2.347005e-05 |  | 0 | [9 empty] | 15.02707 | 0.07484704 | 13 | 0 | 14.41483 | -0.03241152
5720 | 2021/04/11 01:53:38 | 56360.0511 | 3000 | 1 | 10 | 1 | 0 | 0 | 0 | 4.085916 | 0 | 2.859142 | 3.113709 | 10.98544 | 11.50779 |  | 1.122072e-05 | [11 empty] | 14.76403 | -0.05691081 | 13 | 0 | 14.14413 | -0.1185724
5721 | 2021/04/11 01:54:38 | 56420.0519 | 3060.0008 | 1 | 10 | 1 | 0 | 0 | 0 | 4.085625 | 0 | 2.859142 | 3.113709 | 10.98544 | 11.50779 |  | -1.169551e-05 |  | 0 | [9 empty] | 14.89303 | 0.09321719 | 13 | 0 | 14.49975 | 0.01566917
5722 | 2021/04/11 01:55:38 | 56480.0518 | 3120.0007 | 1 | 10 | 1 | 0 | 0 | 0 | 4.085604 | 0 | 2.859142 | 3.113709 | 10.98544 | 11.50779 |  | -8.771708e-06 | [11 empty] | 14.91099 | 0.06082445 | 13 | 0 | 14.40818 | -0.04188776
5723 | 2021/04/11 01:56:38 | 56540.0519 | 3180.0008 | 1 | 10 | 1 | 0 | 0 | 0 | 4.085774 | 0 | 2.859142 | 3.113709 | 10.98544 | 11.50779 |  | 2.070336e-05 |  | 0 | [9 empty] | 14.91611 | 0.06909549 | 13 | 0 | 14.58127 | 0.06462485
5724 | 2021/04/11 01:57:38 | 56600.0517 | 3240.0006 | 1 | 10 | 1 | 0 | 0 | 0 | 4.085852 | 0 | 2.859142 | 3.113709 | 10.98544 | 11.50779 |  | 1.090555e-05 | [11 empty] | 14.82006 | 0.03818184 | 13 | 0 | 14.11984 | -0.06227583
5725 | 2021/04/11 01:58:38 | 56660.0511 | 3300 | 1 | 10 | 1 | 0 | 0 | 0 | 4.08584 | 0 | 2.859142 | 3.113709 | 10.98544 | 11.50779 |  | 2.418307e-05 |  | 0 | [9 empty] | 14.89488 | 0.09494394 | 13 | 0 | 14.11039 | 0.00369221
5726 | 2021/04/11 01:59:38 | 56720.0512 | 3360.0001 | 1 | 10 | 1 | 0 | 0 | 0 | 4.085627 | 0 | 2.859142 | 3.113709 | 10.98544 | 11.50779 |  | 9.562666e-06 | [11 empty] | 14.49023 | -0.08033037 | 13 | 0 | 14.36697 | -0.09404063
5727 | 2021/04/11 02:00:38 | 56780.0519 | 3420.0008 | 1 | 10 | 1 | 0 | 0 | 0 | 4.085803 | 0 | 2.859142 | 3.113709 | 10.98544 | 11.50779 |  | -5.768829e-06 |  | 0 | [9 empty] | 14.60641 | 0.02448589 | 13 | 0 | 14.1398 | -0.06911725
5728 | 2021/04/11 02:01:38 | 56840.0512 | 3480.0001 | 1 | 10 | 1 | 0 | 0 | 0 | 4.085683 | 0 | 2.859142 | 3.113709 | 10.98544 | 11.50779 |  | -6.005904e-06 | [11 empty] | 14.53285 | -0.0913623 | 13 | 0 | 14.30734 | -0.07999897
5729 | 2021/04/11 02:02:38 | 56900.0512 | 3540.0001 | 1 | 10 | 1 | 0 | 0 | 0 | 4.085998 | 0 | 2.859142 | 3.113709 | 10.98544 | 11.50779 |  | -1.232699e-05 |  | 0 | [9 empty] | 14.69005 | 0.0486961 | 13 | 0 | 14.15045 | -0.0585863
5730 | 2021/04/11 02:03:38 | 56960.0511 | 3600 | 1 | 10 | 1 | 0 | 0 | 0 | 4.085894 | 0 | 2.859142 | 3.113709 | 10.98544 | 11.50779 |  | 6.717631e-06 | [11 empty] | 14.51944 | -0.09654045 | 13 | 0 | 14.35967 | -0.09657502
5731 | 2021/04/11 02:04:38 | 57020.052 | 3660.0009 | 1 | 10 | 1 | 0 | 0 | 0 | 4.085669 | 0 | 2.859142 | 3.113709 | 10.98544 | 11.50779 |  | 1.872754e-05 |  | 0 | [9 empty] | 14.73781 | 0.04382014 | 13 | 0 | 14.25673 | -0.06572813
5732 | 2021/04/11 02:05:38 | 57080.0518 | 3720.0007 | 1 | 10 | 1 | 0 | 0 | 0 | 4.085835 | 0 | 2.859142 | 3.113709 | 10.98544 | 11.50779 |  | 1.525297e-05 | [11 empty] | 14.98871 | 0.09152502 | 13 | 0 | 14.29606 | 0.04369378
5733 | 2021/04/11 02:06:38 | 57140.0511 | 3780 | 1 | 10 | 1 | 0 | 0 | 0 | 4.085794 | 0 | 2.859142 | 3.113709 | 10.98544 | 11.50779 |  | -8.771781e-06 |  | 0 | [9 empty] | 14.81324 | 0.06381661 | 13 | 0 | 14.22264 | -0.03202051
5734 | 2021/04/11 02:07:38 | 57200.0522 | 3840.0011 | 1 | 10 | 1 | 0 | 0 | 0 | 4.085916 | 0 | 2.859142 | 3.113709 | 10.98544 | 11.50779 |  | -1.264411e-06 | [11 empty] | 14.74225 | -0.09613067 | 13 | 0 | 14.58986 | 0.04071414
5735 | 2021/04/11 02:08:38 | 57260.052 | 3900.0009 | 1 | 10 | 1 | 0 | 0 | 0 | 4.085902 | 0 | 2.859142 | 3.113709 | 10.98544 | 11.50779 |  | 8.21806e-06 |  | 0 | [9 empty] | 14.86082 | 0.06695867 | 13 | 0 | 14.17528 | 0.003097653
5736 | 2021/04/11 02:09:38 | 57320.0512 | 3960.0001 | 1 | 10 | 1 | 0 | 0 | 0 | 4.085761 | 0 | 2.859142 | 3.113709 | 10.98544 | 11.50779 |  | 6.638049e-06 | [11 empty] | 14.90217 | -0.03677666 | 13 | 0 | 14.63303 | 0.09783953
5737 | 2021/04/11 02:10:38 | 57380.0521 | 4020.001 | 1 | 10 | 1 | 0 | 0 | 0 | 4.085798 | 0 | 2.859142 | 3.113709 | 10.98544 | 11.50779 |  | 2.133535e-05 |  | 0 | [9 empty] | 14.81422 | 0.08118212 | 13 | 0 | 14.17247 | -0.01692832
5738 | 2021/04/11 02:11:38 | 57440.0512 | 4080.0001 | 1 | 10 | 1 | 0 | 0 | 0 | 4.085936 | 0 | 2.859142 | 3.113709 | 10.98544 | 11.50779 |  | -1.888808e-05 | [11 empty] | 15.01143 | 0.0662443 | 13 | 0 | 14.443 | 0.1120037
5739 | 2021/04/11 02:12:38 | 57500.0513 | 4140.0002 | 1 | 10 | 1 | 0 | 0 | 0 | 4.086011 | 0 | 2.859142 | 3.113709 | 10.98544 | 11.50779 |  | -2.078376e-05 |  | 0 | [9 empty] | 14.66845 | 0.04106939 | 13 | 0 | 14.34074 | -0.03251672
5740 | 2021/04/11 02:13:38 | 57560.0513 | 4200.0002 | 1 | 10 | 1 | 0 | 0 | 0 | 4.08596 | 0 | 2.859142 | 3.113709 | 10.98544 | 11.50779 |  | -1.920197e-05 | [11 empty] | 14.85071 | 0.09642392 | 13 | 0 | 14.22362 | -0.07472187
5741 | 2021/04/11 02:14:38 | 57620.0514 | 4260.0003 | 1 | 10 | 1 | 0 | 0 | 0 | 4.085739 | 0 | 2.859142 | 3.113709 | 10.98544 | 11.50779 |  | 6.71713e-06 |  | 0 | [9 empty] | 14.66743 | -0.1002893 | 13 | 0 | 14.4712 | 0.04570872
5742 | 2021/04/11 02:15:38 | 57680.0513 | 4320.0002 | 1 | 10 | 1 | 0 | 0 | 0 | 4.085803 | 0 | 2.859142 | 3.113709 | 10.98544 | 11.50779 |  | 8.692828e-07 | [11 empty] | 15.03582 | 0.132122 | 13 | 0 | 14.60616 | 0.1550841
5743 | 2021/04/11 02:16:38 | 57740.0521 | 4380.001 | 1 | 10 | 1 | 0 | 0 | 0 | 4.085873 | 0 | 2.859142 | 3.113709 | 10.98544 | 11.50779 |  | 1.106342e-05 |  | 0 | [9 empty] | 14.66628 | -0.1062518 | 13 | 0 | 14.49925 | 0.05114883
5744 | 2021/04/11 02:17:38 | 57800.0512 | 4440.0001 | 1 | 10 | 1 | 0 | 0 | 0 | 4.086042 | 0 | 2.859142 | 3.113709 | 10.98544 | 11.50779 |  | -6.084979e-06 | [11 empty] | 14.65764 | -0.1069319 | 13 | 0 | 14.4614 | 0.03677547
5745 | 2021/04/11 02:18:38 | 57860.0515 | 4500.0004 | 1 | 10 | 1 | 0 | 0 | 0 | 4.086031 | 0 | 2.859142 | 3.113709 | 10.98544 | 11.50779 |  | -2.868609e-05 |  | 0 | [9 empty] | 14.69232 | -0.1120991 | 13 | 0 | 14.56912 | 0.06582528
5746 | 2021/04/11 02:19:38 | 57920.0514 | 4560.0003 | 1 | 10 | 1 | 0 | 0 | 0 | 4.085817 | 0 | 2.859142 | 3.113709 | 10.98544 | 11.50779 |  | -1.114244e-05 | [11 empty] | 14.9174 | 0.04463196 | 13 | 0 | 14.57526 | 0.1451305
5747 | 2021/04/11 02:20:38 | 57980.0514 | 4620.0003 | 1 | 10 | 1 | 0 | 0 | 0 | 4.085823 | 0 | 2.859142 | 3.113709 | 10.98544 | 11.50779 |  | 7.507318e-06 |  | 0 | [9 empty] | 14.78387 | -0.05608559 | 13 | 0 | 14.60229 | 0.1082015
5748 | 2021/04/11 02:21:38 | 58040.0512 | 4680.0001 | 1 | 10 | 1 | 0 | 0 | 0 | 4.085872 | 0 | 2.859142 | 3.113709 | 10.98544 | 11.50779 |  | 5.697706e-05 | [11 empty] | 14.78307 | -0.06125033 | 13 | 0 | 14.59418 | 0.09618074
5749 | 2021/04/11 02:22:38 | 58100.0514 | 4740.0003 | 1 | 10 | 1 | 0 | 0 | 0 | 4.086009 | 0 | 2.859142 | 3.113709 | 10.98544 | 11.50779 |  | 2.402361e-05 |  | 0 | [9 empty] | 14.81405 | 0.00371635 | 13 | 0 | 14.15037 | -0.1629102
5750 | 2021/04/11 02:23:38 | 58160.0513 | 4800.0002 | 1 | 10 | 1 | 0 | 0 | 0 | 4.086061 | 0 | 2.859142 | 3.113709 | 10.98544 | 11.50779 |  | -2.528634e-05 | [11 empty] | 15.02995 | 0.07326126 | 13 | 0 | 14.62219 | 0.1349732
5751 | 2021/04/11 02:24:38 | 58220.0512 | 4860.0001 | 1 | 10 | 1 | 0 | 0 | 0 | 4.086004 | 0 | 2.859142 | 3.113709 | 10.98544 | 11.50779 |  | -2.283843e-05 |  | 0 | [9 empty] | 14.58365 | -0.1139784 | 13 | 0 | 14.27779 | -0.1003647
5752 | 2021/04/11 02:25:38 | 58280.0513 | 4920.0002 | 1 | 10 | 1 | 0 | 0 | 0 | 4.085868 | 0 | 2.859142 | 3.113709 | 10.98544 | 11.50779 |  | -2.307512e-05 | [11 empty] | 14.60555 | -0.09795874 | 13 | 0 | 14.47502 | 0.07088691
5753 | 2021/04/11 02:26:38 | 58340.0514 | 4980.0003 | 1 | 10 | 1 | 0 | 0 | 0 | 4.085873 | 0 | 2.859142 | 3.113709 | 10.98544 | 11.50779 |  | 1.517382e-05 |  | 0 | [9 empty] | 14.60274 | -0.08111954 | 13 | 0 | 14.50143 | 0.09620905
5754 | 2021/04/11 02:27:38 | 58400.0523 | 5040.0012 | 1 | 10 | 1 | 0 | 0 | 0 | 4.086143 | 0 | 2.859142 | 3.113709 | 10.98544 | 11.50779 |  | 1.722732e-05 | [11 empty] | 14.64736 | -0.08939147 | 13 | 0 | 14.20272 | -0.08484423
5755 | 2021/04/11 02:28:38 | 58460.0515 | 5100.0004 | 1 | 10 | 1 | 0 | 0 | 0 | 4.086082 | 0 | 2.859142 | 3.113709 | 10.98544 | 11.50779 |  | 1.809689e-05 |  | 0 | [9 empty] | 14.70657 | 0.06106198 | 13 | 0 | 14.59067 | 0.1204973
5756 | 2021/04/11 02:29:38 | 58520.0522 | 5160.0011 | 1 | 10 | 1 | 0 | 0 | 0 | 4.086061 | 0 | 2.859142 | 3.113709 | 10.98544 | 11.50779 |  | -3.405923e-05 | [11 empty] | 14.93992 | 0.04988283 | 13 | 0 | 14.36409 | -0.08024037
5757 | 2021/04/11 02:30:38 | 58580.0515 | 5220.0004 | 1 | 10 | 1 | 0 | 0 | 0 | 4.085855 | 0 | 2.859142 | 3.113709 | 10.98544 | 11.50779 |  | -2.702657e-05 |  | 0 | [9 empty] | 14.5345 | -0.05763054 | 13 | 0 | 14.27976 | 0.04503816
5758 | 2021/04/11 02:31:38 | 58640.0523 | 5280.0012 | 1 | 10 | 1 | 0 | 0 | 0 | 4.0859 | 0 | 2.859142 | 3.113709 | 10.98544 | 11.50779 |  | -1.825448e-05 | [11 empty] | 15.08287 | 0.05914718 | 13 | 0 | 14.58024 | -0.04125148
5759 | 2021/04/11 02:32:38 | 58700.0513 | 5340.0002 | 1 | 10 | 1 | 0 | 0 | 0 | 4.086141 | 0 | 2.859142 | 3.113709 | 10.98544 | 11.50779 |  | 1.706842e-05 |  | 0 | [9 empty] | 15.03276 | 0.05568296 | 13 | 0 | 14.3621 | -0.07442266
5760 | 2021/04/11 02:33:38 | 58760.0516 | 5400.0005 | 1 | 10 | 1 | 0 | 0 | 0 | 4.086197 | 0 | 2.859142 | 3.113709 | 10.98544 | 11.50779 |  | -2.765877e-06 | [11 empty] | 14.97956 | -0.01005948 | 13 | 0 | 14.27228 | -0.1173687
5761 | 2021/04/11 02:34:38 | 58820.0524 | 5460.0013 | 1 | 10 | 1 | 0 | 0 | 0 | 4.086127 | 0 | 2.859142 | 3.113709 | 10.98544 | 11.50779 |  | -1.019491e-05 |  | 0 | [9 empty] | 14.97325 | 0.03990263 | 13 | 0 | 14.44129 | -0.09250075
5762 | 2021/04/11 02:35:38 | 58880.0514 | 5520.0003 | 1 | 10 | 1 | 0 | 0 | 0 | 4.086025 | 0 | 2.859142 | 3.113709 | 10.98544 | 11.50779 |  | -2.544607e-05 | [11 empty] | 14.92551 | -0.05972892 | 13 | 0 | 14.28391 | -0.1168221
5763 | 2021/04/11 02:36:38 | 58940.0515 | 5580.0004 | 1 | 10 | 1 | 0 | 0 | 0 | 4.086012 | 0 | 2.859142 | 3.113709 | 10.98544 | 11.50779 |  | -1.525196e-05 |  | 0 | [9 empty] | 14.71651 | -0.1015884 | 13 | 0 | 14.13309 | -0.03319412
5764 | 2021/04/11 02:37:38 | 59000.0516 | 5640.0005 | 1 | 10 | 1 | 0 | 0 | 0 | 4.0861 | 0 | 2.859142 | 3.113709 | 10.98544 | 11.50779 |  | -2.742351e-05 | [11 empty] | 14.67856 | -0.07747352 | 13 | 0 | 14.23395 | 0.03656805
5765 | 2021/04/11 02:38:38 | 59060.0516 | 5700.0005 | 1 | 10 | 1 | 0 | 0 | 0 | 4.086156 | 0 | 2.859142 | 3.113709 | 10.98544 | 11.50779 |  | -1.517382e-05 |  | 0 | [9 empty] | 14.72282 | 0.08743197 | 13 | 0 | 14.54852 | 0.1240894
5766 | 2021/04/11 02:39:38 | 59120.0524 | 5760.0013 | 1 | 10 | 1 | 0 | 0 | 0 | 4.08611 | 0 | 2.859142 | 3.113709 | 10.98544 | 11.50779 |  | 2.054651e-06 | [11 empty] | 14.61546 | 0.04296064 | 13 | 0 | 14.4192 | 0.1274797
5767 | 2021/04/11 02:40:38 | 59180.0526 | 5820.0015 | 1 | 10 | 1 | 0 | 0 | 0 | 4.085976 | 0 | 2.859142 | 3.113709 | 10.98544 | 11.50779 |  | 8.850732e-06 |  | 0 | [9 empty] | 15.07089 | -0.01016438 | 13 | 0 | 14.22476 | -0.1334241
5768 | 2021/04/11 02:41:38 | 59240.0517 | 5880.0006 | 1 | 10 | 1 | 0 | 0 | 0 | 4.085976 | 0 | 2.859142 | 3.113709 | 10.98544 | 11.50779 |  | 1.62793e-05 | [11 empty] | 14.62955 | -0.1261067 | 13 | 0 | 14.47712 | -0.03262609
5769 | 2021/04/11 02:42:38 | 59300.0525 | 5940.0014 | 1 | 10 | 1 | 0 | 0 | 0 | 4.086098 | 0 | 2.859142 | 3.113709 | 10.98544 | 11.50779 |  | -1.738566e-05 |  | 0 | [9 empty] | 14.96048 | 0.07929474 | 13 | 0 | 14.24587 | -0.04161924
5770 | 2021/04/11 02:43:38 | 59360.0516 | 6000.0005 | 1 | 10 | 1 | 0 | 0 | 0 | 4.08607 | 0 | 2.859142 | 3.113709 | 10.98544 | 11.50779 |  | -2.892341e-05 | [11 empty] | 14.6538 | -0.1009187 | 13 | 0 | 14.47216 | -0.007419884
5771 | 2021/04/11 02:44:38 | 59420.0526 | 6060.0015 | 1 | 10 | 1 | 0 | 0 | 0 | 4.086255 | 0 | 2.859142 | 3.113709 | 10.98544 | 11.50779 |  | -2.868609e-05 |  | 0 | [9 empty] | 15.03625 | 0.1280171 | 13 | 0 | 14.35828 | 0.05510747
5772 | 2021/04/11 02:45:38 | 59480.0516 | 6120.0005 | 1 | 10 | 1 | 0 | 0 | 0 | 4.085995 | 0 | 2.859142 | 3.113709 | 10.98544 | 11.50779 |  | 9.957074e-06 | [11 empty] | 15.1062 | 0.1312649 | 13 | 0 | 14.46485 | 0.0766325
5773 | 2021/04/11 02:46:38 | 59540.0524 | 6180.0013 | 1 | 10 | 1 | 0 | 0 | 0 | 4.085897 | 0 | 2.859142 | 3.113709 | 10.98544 | 11.50779 |  | 1.754356e-05 |  | 0 | [9 empty] | 14.98203 | 0.1281366 | 13 | 0 | 14.31859 | 0.01867861
5774 | 2021/04/11 02:47:38 | 59600.0526 | 6240.0015 | 1 | 10 | 1 | 0 | 0 | 0 | 4.085977 | 0 | 2.859142 | 3.113709 | 10.98544 | 11.50779 |  | 1.675331e-05 | [11 empty] | 14.68812 | -0.1156276 | 13 | 0 | 14.52111 | -0.06549537
5775 | 2021/04/11 02:48:38 | 59660.0517 | 6300.0006 | 1 | 10 | 1 | 0 | 0 | 0 | 4.086207 | 0 | 2.859142 | 3.113709 | 10.98544 | 11.50779 |  | -2.836999e-05 |  | 0 | [9 empty] | 14.62409 | -0.0316301 | 13 | 0 | 14.23788 | -0.1320723
5776 | 2021/04/11 02:49:38 | 59720.0524 | 6360.0013 | 1 | 10 | 1 | 0 | 0 | 0 | 4.08617 | 0 | 2.859142 | 3.113709 | 10.98544 | 11.50779 |  | -5.057603e-06 | [11 empty] | 14.57929 | -0.07563919 | 13 | 0 | 14.26613 | -0.1213259
5777 | 2021/04/11 02:50:38 | 59780.0517 | 6420.0006 | 1 | 10 | 1 | 0 | 0 | 0 | 4.085972 | 0 | 2.859142 | 3.113709 | 10.98544 | 11.50779 |  | -7.112255e-07 |  | 0 | [9 empty] | 15.02563 | 0.08110106 | 13 | 0 | 14.45722 | 0.0994727
5778 | 2021/04/11 02:51:38 | 59840.0516 | 6480.0005 | 1 | 10 | 1 | 0 | 0 | 0 | 4.086018 | 0 | 2.859142 | 3.113709 | 10.98544 | 11.50779 |  | 1.67522e-05 | [11 empty] | 14.69808 | 0.01927942 | 13 | 0 | 14.20234 | -0.08800507
5779 | 2021/04/11 02:52:38 | 59900.0518 | 6540.0007 | 1 | 10 | 1 | 0 | 0 | 0 | 4.086148 | 0 | 2.859142 | 3.113709 | 10.98544 | 11.50779 |  | 9.403514e-06 |  | 0 | [9 empty] | 14.89231 | 0.1050231 | 13 | 0 | 14.19951 | -0.00903964
5780 | 2021/04/11 02:53:38 | 59960.0525 | 6600.0014 | 1 | 10 | 1 | 0 | 0 | 0 | 4.086205 | 0 | 2.859142 | 3.113709 | 10.98544 | 11.50779 |  | -1.367145e-05 | [11 empty] | 14.89483 | 0.09550154 | 13 | 0 | 14.19473 | 0.04994988
5781 | 2021/04/11 02:54:38 | 60020.0518 | 6660.0007 | 1 | 10 | 1 | 0 | 0 | 0 | 4.086121 | 0 | 2.859142 | 3.113709 | 10.98544 | 11.50779 |  | -2.876536e-05 |  | 0 | [9 empty] | 14.59173 | -0.03520697 | 13 | 0 | 14.54468 | 0.1128978
5782 | 2021/04/11 02:55:38 | 60080.0525 | 6720.0014 | 1 | 10 | 1 | 0 | 0 | 0 | 4.086054 | 0 | 2.859142 | 3.113709 | 10.98544 | 11.50779 |  | -3.714177e-06 | [11 empty] | 15.08928 | -0.02445847 | 13 | 0 | 14.21498 | -0.1454487
5783 | 2021/04/11 02:56:38 | 60140.0516 | 6780.0005 | 1 | 10 | 1 | 0 | 0 | 0 | 4.086071 | 0 | 2.859142 | 3.113709 | 10.98544 | 11.50779 |  | 1.185376e-06 |  | 0 | [9 empty] | 14.93677 | 0.09424031 | 13 | 0 | 14.60194 | 0.1376951
5784 | 2021/04/11 02:57:38 | 60200.0518 | 6840.0007 | 1 | 10 | 1 | 0 | 0 | 0 | 4.086161 | 0 | 2.859142 | 3.113709 | 10.98544 | 11.50779 |  | -1.280206e-05 | [11 empty] | 14.70008 | -0.05960613 | 13 | 0 | 14.15319 | -0.1486844
5785 | 2021/04/11 02:58:38 | 60260.0517 | 6900.0006 | 1 | 10 | 1 | 0 | 0 | 0 | 4.086285 | 0 | 2.859142 | 3.113709 | 10.98544 | 11.50779 |  | -5.216302e-06 |  | 0 | [9 empty] | 15.01902 | 0.1545289 | 13 | 0 | 14.36294 | 0.01998037
5786 | 2021/04/11 02:59:38 | 60320.0518 | 6960.0007 | 1 | 10 | 1 | 0 | 0 | 0 | 4.086171 | 0 | 2.859142 | 3.113709 | 10.98544 | 11.50779 |  | -2.023058e-05 | [11 empty] | 14.66756 | -0.08572936 | 13 | 0 | 14.52244 | 0.08083045
5787 | 2021/04/11 03:00:38 | 60380.0518 | 7020.0007 | 1 | 10 | 1 | 0 | 0 | 0 | 4.086022 | 0 | 2.859142 | 3.113709 | 10.98544 | 11.50779 |  | -4.741307e-06 |  | 0 | [9 empty] | 14.61547 | -0.08211374 | 13 | 0 | 14.15618 | -0.1415309
5788 | 2021/04/11 03:01:38 | 60440.0518 | 7080.0007 | 1 | 10 | 1 | 0 | 0 | 0 | 4.085958 | 0 | 2.859142 | 3.113709 | 10.98544 | 11.50779 |  | 6.163494e-06 | [11 empty] | 14.95849 | 0.1261261 | 13 | 0 | 14.62368 | 0.04631609
5789 | 2021/04/11 03:02:38 | 60500.0517 | 7140.0006 | 1 | 10 | 1 | 0 | 0 | 0 | 4.086227 | 0 | 2.859142 | 3.113709 | 10.98544 | 11.50779 |  | 1.825464e-05 |  | 0 | [9 empty] | 14.6279 | -0.08957803 | 13 | 0 | 14.05168 | -0.1262131
5790 | 2021/04/11 03:03:38 | 60560.0517 | 7200.0006 | 1 | 10 | 1 | 0 | 0 | 0 | 4.086182 | 0 | 2.859142 | 3.113709 | 10.98544 | 11.50779 |  | 1.580383e-06 | [11 empty] | 14.90012 | 0.1131287 | 13 | 0 | 14.57257 | 0.1314789
5791 | 2021/04/11 03:04:38 | 60620.0517 | 7260.0006 | 1 | 10 | 1 | 0 | 0 | 0 | 4.08603 | 0 | 2.859142 | 3.113709 | 10.98544 | 11.50779 |  | -1.38295e-05 |  | 0 | [9 empty] | 15.07537 | 0.1312739 | 13 | 0 | 14.4632 | 0.01727253
5792 | 2021/04/11 03:05:38 | 60680.0518 | 7320.0007 | 1 | 10 | 1 | 0 | 0 | 0 | 4.086009 | 0 | 2.859142 | 3.113709 | 10.98544 | 11.50779 |  | -2.212812e-05 | [11 empty] | 15.03775 | 0.09966522 | 13 | 0 | 14.59349 | 0.1134619
5793 | 2021/04/11 03:06:38 | 60740.0518 | 7380.0007 | 1 | 10 | 1 | 0 | 0 | 0 | 4.086078 | 0 | 2.859142 | 3.113709 | 10.98544 | 11.50779 |  | -3.714177e-06 | [11 empty] | 14.64997 | -0.1319021 | 13 | 0 | 14.32224 | -0.05898654
5794 | 2021/04/11 03:07:38 | 60800.0518 | 7440.0007 | 1 | 10 | 1 | 0 | 0 | 0 | 4.086212 | 0 | 2.859142 | 3.113709 | 10.98544 | 11.50779 |  | -7.902505e-08 |  | 0 | [9 empty] | 14.83011 | -0.05675405 | 13 | 0 | 14.66315 | 0.1371944
5795 | 2021/04/11 03:08:38 | 60860.0519 | 7500.0008 | 1 | 10 | 1 | 0 | 0 | 0 | 4.086208 | 0 | 2.859142 | 3.113709 | 10.98544 | 11.50779 |  | 1.430353e-05 | [11 empty] | 15.0437 | 0.1243877 | 13 | 0 | 14.19154 | -0.08732557
5796 | 2021/04/11 03:09:38 | 60920.0517 | 7560.0006 | 1 | 10 | 1 | 0 | 0 | 0 | 4.08622 | 0 | 2.859142 | 3.113709 | 10.98544 | 11.50779 |  | -2.765877e-06 |  | 0 | [9 empty] | 14.6863 | -0.0623095 | 13 | 0 | 14.387 | 0.0645268
5797 | 2021/04/11 03:10:38 | 60980.052 | 7620.0009 | 1 | 10 | 1 | 0 | 0 | 0 | 4.086047 | 0 | 2.859142 | 3.113709 | 10.98544 | 11.50779 |  | -1.959838e-05 | [11 empty] | 15.02944 | 0.05683094 | 13 | 0 | 14.37337 | -0.05271971
5798 | 2021/04/11 03:11:38 | 61040.0526 | 7680.0015 | 1 | 10 | 1 | 0 | 0 | 0 | 4.086012 | 0 | 2.859142 | 3.113709 | 10.98544 | 11.50779 |  | -1.849186e-05 |  | 0 | [9 empty] | 14.97722 | 0.05864471 | 13 | 0 | 14.31378 | -0.05092263
5799 | 2021/04/11 03:12:38 | 61100.0518 | 7740.0007 | 1 | 10 | 1 | 0 | 0 | 0 | 4.086099 | 0 | 2.859142 | 3.113709 | 10.98544 | 11.50779 |  | -1.319718e-05 | [11 empty] | 14.7208 | 0.02088875 | 13 | 0 | 14.5976 | 0.08711696
5800 | 2021/04/11 03:13:38 | 61160.0518 | 7800.0007 | 1 | 10 | 1 | 0 | 0 | 0 | 4.086231 | 0 | 2.859142 | 3.113709 | 10.98544 | 11.50779 |  | -2.402202e-05 |  | 0 | [9 empty] | 14.63471 | -0.06547928 | 13 | 0 | 14.1316 | -0.07007092
5801 | 2021/04/11 03:14:38 | 61220.0519 | 7860.0008 | 1 | 10 | 1 | 0 | 0 | 0 | 4.086293 | 0 | 2.859142 | 3.113709 | 10.98544 | 11.50779 |  | -5.531662e-07 | [11 empty] | 14.70074 | 0.06970853 | 13 | 0 | 14.54103 | 0.09262502
5802 | 2021/04/11 03:15:38 | 61280.0518 | 7920.0007 | 1 | 10 | 1 | 0 | 0 | 0 | 4.086191 | 0 | 2.859142 | 3.113709 | 10.98544 | 11.50779 |  | 1.090618e-05 |  | 0 | [9 empty] | 14.97492 | 0.05402952 | 13 | 0 | 14.516 | -0.08065581
5803 | 2021/04/11 03:16:38 | 61340.0519 | 7980.0008 | 1 | 10 | 1 | 0 | 0 | 0 | 4.086051 | 0 | 2.859142 | 3.113709 | 10.98544 | 11.50779 |  | 7.90257e-06 | [11 empty] | 14.86016 | -0.06147563 | 13 | 0 | 14.18923 | -0.08889586
5804 | 2021/04/11 03:17:38 | 61400.0521 | 8040.001 | 1 | 10 | 1 | 0 | 0 | 0 | 4.086111 | 0 | 2.859142 | 3.113709 | 10.98544 | 11.50779 |  | -1.699053e-05 |  | 0 | [9 empty] | 15.01156 | -0.005766451 | 13 | 0 | 14.28972 | -0.1016632
5805 | 2021/04/11 03:18:38 | 61460.0521 | 8100.001 | 1 | 10 | 1 | 0 | 0 | 0 | 4.086234 | 0 | 2.859142 | 3.113709 | 10.98544 | 11.50779 |  | -1.446051e-05 | [11 empty] | 14.96378 | -0.0543803 | 13 | 0 | 14.26379 | -0.09778738
5806 | 2021/04/11 03:19:38 | 61520.0512 | 8160.0001 | 1 | 10 | 1 | 0 | 0 | 0 | 4.086203 | 0 | 2.859142 | 3.113709 | 10.98544 | 11.50779 |  | -1.659554e-05 |  | 0 | [9 empty] | 14.91321 | -0.07755667 | 13 | 0 | 14.14005 | -0.127838
5807 | 2021/04/11 03:20:38 | 61580.052 | 8220.0009 | 1 | 10 | 1 | 0 | 0 | 0 | 4.086103 | 0 | 2.859142 | 3.113709 | 10.98544 | 11.50779 |  | 1.335623e-05 | [11 empty] | 14.68368 | 0.07592857 | 13 | 0 | 14.53857 | 0.1171258
5808 | 2021/04/11 03:21:38 | 61640.052 | 8280.0009 | 1 | 10 | 1 | 0 | 0 | 0 | 4.086233 | 0 | 2.859142 | 3.113709 | 10.98544 | 11.50779 |  | 3.3823e-05 |  | 0 | [9 empty] | 14.83494 | 0.07370502 | 13 | 0 | 14.65338 | 0.0486815
5809 | 2021/04/11 03:22:38 | 61700.0512 | 8340.0001 | 1 | 10 | 1 | 0 | 0 | 0 | 4.086188 | 0 | 2.859142 | 3.113709 | 10.98544 | 11.50779 |  | -4.583415e-06 | [11 empty] | 14.65776 | -0.01300186 | 13 | 0 | 14.72938 | 0.1147744
5810 | 2021/04/11 03:23:38 | 61760.0512 | 8400.0001 | 1 | 10 | 1 | 0 | 0 | 0 | 4.086319 | 0 | 2.859142 | 3.113709 | 10.98544 | 11.50779 |  | -1.296032e-05 |  | 0 | [9 empty] | 14.87758 | 0.08943766 | 13 | 0 | 14.40309 | 0.05302608
5811 | 2021/04/11 03:24:38 | 61820.0512 | 8460.0001 | 1 | 10 | 1 | 0 | 0 | 0 | 4.086122 | 0 | 2.859142 | 3.113709 | 10.98544 | 11.50779 |  | -2.560221e-05 | [11 empty] | 15.11946 | 0.1013502 | 13 | 0 | 14.48544 | 0.09920716
5812 | 2021/04/11 03:25:38 | 61880.052 | 8520.0009 | 1 | 10 | 1 | 0 | 0 | 0 | 4.086054 | 0 | 2.859142 | 3.113709 | 10.98544 | 11.50779 |  | 1.627903e-05 |  | 0 | [9 empty] | 14.97858 | -0.02843142 | 13.1 | 0 | 14.70218 | 0.08791476
5813 | 2021/04/11 03:26:38 | 61940.052 | 8580.0009 | 1 | 10 | 1 | 0 | 0 | 0 | 4.086076 | 0 | 2.859142 | 3.113709 | 10.98544 | 11.50779 |  | 1.872909e-05 | [11 empty] | 15.12708 | 0.1134726 | 13 | 0 | 14.38351 | 0.06340474
5814 | 2021/04/11 03:27:38 | 62000.0519 | 8640.0008 | 1 | 10 | 1 | 0 | 0 | 0 | 4.086208 | 0 | 2.859142 | 3.113709 | 10.98544 | 11.50779 |  | 2.821218e-05 |  | 0 | [9 empty] | 14.84524 | -0.06964117 | 13 | 0 | 14.66368 | 0.05579948
5815 | 2021/04/11 03:28:38 | 62060.0511 | 8700 | 1 | 10 | 1 | 0 | 0 | 0 | 4.086165 | 0 | 2.859142 | 3.113709 | 10.98544 | 11.50779 |  | 3.556157e-06 | [11 empty] | 14.83447 | -0.07746845 | 13 | 0 | 14.6602 | 0.04796445
5816 | 2021/04/11 03:29:38 | 62120.052 | 8760.0009 | 1 | 10 | 1 | 0 | 0 | 0 | 4.086257 | 0 | 2.859142 | 3.113709 | 10.98544 | 11.50779 |  | -3.018982e-05 |  | 0 | [9 empty] | 14.69512 | -0.08169055 | 13 | 0 | 14.4989 | -0.05435377
5817 | 2021/04/11 03:30:38 | 62180.052 | 8820.0009 | 1 | 10 | 1 | 0 | 0 | 0 | 4.0861 | 0 | 2.859142 | 3.113709 | 10.98544 | 11.50779 |  | -2.062383e-05 | [11 empty] | 15.07739 | 0.06486982 | 13 | 0 | 14.59666 | 0.1105997
5818 | 2021/04/11 03:31:38 | 62240.0511 | 8880 | 1 | 10 | 1 | 0 | 0 | 0 | 4.086021 | 0 | 2.859142 | 3.113709 | 10.98544 | 11.50779 |  | 6.559079e-06 |  | 0 | [9 empty] | 15.04175 | 0.06628007 | 13 | 0 | 14.26151 | 0.01157671
5819 | 2021/04/11 03:32:38 | 62300.0512 | 8940.0001 | 1 | 10 | 1 | 0 | 0 | 0 | 4.086168 | 0 | 2.859142 | 3.113709 | 10.98544 | 11.50779 |  | 5.847854e-06 | [11 empty] | 14.92404 | -0.03445655 | 13 | 0 | 14.71331 | 0.1092738
5820 | 2021/04/11 03:33:38 | 62360.0514 | 9000.0003 | 1 | 10 | 1 | 0 | 0 | 0 | 4.086248 | 0 | 2.859142 | 3.113709 | 10.98544 | 11.50779 |  | -4.188328e-06 |  | 0 | [9 empty] | 14.8003 | 0.02711147 | 13 | 0 | 14.26814 | -0.1052541
5821 | 2021/04/11 03:34:38 | 62420.0511 | 9060 | 1 | 10 | 1 | 0 | 0 | 0 | 4.086109 | 0 | 2.859142 | 3.113709 | 10.98544 | 11.50779 |  | -2.117871e-05 | [11 empty] | 14.96865 | 0.09765893 | 13 | 0 | 14.28327 | 0.008725524
5822 | 2021/04/11 03:35:38 | 62480.0521 | 9120.001 | 1 | 10 | 1 | 0 | 0 | 0 | 4.086155 | 0 | 2.859142 | 3.113709 | 10.98544 | 11.50779 |  | -2.923903e-05 |  | 0 | [9 empty] | 14.99616 | 0.007255375 | 13 | 0 | 14.67598 | 0.1168102
5823 | 2021/04/11 03:36:38 | 62540.0514 | 9180.0003 | 1 | 10 | 1 | 0 | 0 | 0 | 4.086135 | 0 | 2.859142 | 3.113709 | 10.98544 | 11.50779 |  | 2.228654e-05 | [11 empty] | 15.17749 | 0.06163955 | 13 | 0 | 14.25104 | -0.1428062
5824 | 2021/04/11 03:37:38 | 62600.0521 | 9240.001 | 1 | 10 | 1 | 0 | 0 | 0 | 4.086294 | 0 | 2.859142 | 3.113709 | 10.98544 | 11.50779 |  | 6.875066e-06 |  | 0 | [9 empty] | 15.14272 | -0.06751418 | 13 | 0 | 14.1692 | -0.1315096
5825 | 2021/04/11 03:38:38 | 62660.0513 | 9300.0002 | 1 | 10 | 1 | 0 | 0 | 0 | 4.086276 | 0 | 2.859142 | 3.113709 | 10.98544 | 11.50779 |  | 4.267388e-06 | [11 empty] | 15.07195 | 0.1496348 | 13 | 0 | 14.51089 | 0.0835827
5826 | 2021/04/11 03:39:38 | 62720.0513 | 9360.0002 | 1 | 10 | 1 | 0 | 0 | 0 | 4.086195 | 0 | 2.859142 | 3.113709 | 10.98544 | 11.50779 |  | -6.954205e-06 |  | 0 | [9 empty] | 15.03647 | 0.1440388 | 13 | 0 | 14.48267 | 0.04601061
5827 | 2021/04/11 03:40:38 | 62780.0512 | 9420.0001 | 1 | 10 | 1 | 0 | 0 | 0 | 4.086086 | 0 | 2.859142 | 3.113709 | 10.98544 | 11.50779 |  | -1.849048e-05 | [11 empty] | 14.88026 | 0.02871007 | 13 | 0 | 14.2459 | -0.1333162
5828 | 2021/04/11 03:41:38 | 62840.0512 | 9480.0001 | 1 | 10 | 1 | 0 | 0 | 0 | 4.086082 | 0 | 2.859142 | 3.113709 | 10.98544 | 11.50779 |  | -2.291707e-05 |  | 0 | [9 empty] | 14.72984 | -0.09224683 | 13 | 0 | 14.14644 | -0.1585388
5829 | 2021/04/11 03:42:38 | 62900.0511 | 9540 | 1 | 10 | 1 | 0 | 0 | 0 | 4.086153 | 0 | 2.859142 | 3.113709 | 10.98544 | 11.50779 |  | -5.21561e-06 | [11 empty] | 14.59213 | -0.1358524 | 13 | 0 | 14.25705 | -0.0492391
5830 | 2021/04/11 03:43:38 | 62960.0512 | 9600.0001 | 1 | 10 | 1 | 0 | 0 | 0 | 4.086333 | 0 | 2.859142 | 3.113709 | 10.98544 | 11.50779 |  | 3.208417e-05 |  | 0 | [9 empty] | 14.77979 | 0.008456111 | 13 | 0 | 14.62011 | 0.1659834
5831 | 2021/04/11 03:44:38 | 63020.052 | 9660.0009 | 1 | 10 | 1 | 0 | 0 | 0 | 4.086176 | 0 | 2.859142 | 3.113709 | 10.98544 | 11.50779 |  | -3.951286e-07 | [11 empty] | 14.64571 | -0.1289505 | 13 | 0 | 14.31798 | -0.04233658
5832 | 2021/04/11 03:45:38 | 63080.0511 | 9720 | 1 | 10 | 1 | 0 | 0 | 0 | 4.086224 | 0 | 2.859142 | 3.113709 | 10.98544 | 11.50779 |  | -1.525171e-05 |  | 0 | [9 empty] | 14.63479 | -0.07137626 | 13 | 0 | 14.47505 | 0.09978801
5833 | 2021/04/11 03:46:38 | 63140.0513 | 9780.0002 | 1 | 10 | 1 | 0 | 0 | 0 | 4.086168 | 0 | 2.859142 | 3.113709 | 10.98544 | 11.50779 |  | -2.544607e-05 | [11 empty] | 14.92772 | 0.09922504 | 13 | 0 | 14.51987 | 0.1175839
5834 | 2021/04/11 03:47:38 | 63200.0513 | 9840.0002 | 1 | 10 | 1 | 0 | 0 | 0 | 4.086197 | 0 | 2.859142 | 3.113709 | 10.98544 | 11.50779 |  | -1.485769e-05 |  | 0 | [9 empty] | 14.76949 | -0.03492415 | 13 | 0 | 14.13498 | -0.1696306
5835 | 2021/04/11 03:48:38 | 63260.0511 | 9900 | 1 | 10 | 1 | 0 | 0 | 0 | 4.086242 | 0 | 2.859142 | 3.113709 | 10.98544 | 11.50779 |  | -6.163903e-06 | [11 empty] | 14.57653 | -0.1421174 | 13 | 0 | 14.38025 | 0.006131232
5836 | 2021/04/11 03:49:38 | 63320.0511 | 9960 | 1 | 10 | 1 | 0 | 0 | 0 | 4.086314 | 0 | 2.859142 | 3.113709 | 10.98544 | 11.50779 |  | 1.224888e-05 |  | 0 | [9 empty] | 14.99783 | 0.1312473 | 13 | 0 | 14.46589 | 0.07201731
5837 | 2021/04/11 03:50:38 | 63380.0512 | 10020.0001 | 1 | 10 | 1 | 0 | 0 | 0 | 4.086058 | 0 | 2.859142 | 3.113709 | 10.98544 | 11.50779 |  | 9.245931e-06 | [11 empty] | 15.00114 | 0.1378319 | 13 | 0 | 14.1225 | -0.08542627
5838 | 2021/04/11 03:51:38 | 63440.0521 | 10080.001 | 1 | 10 | 1 | 0 | 0 | 0 | 4.086125 | 0 | 2.859142 | 3.113709 | 10.98544 | 11.50779 |  | 1.264401e-05 |  | 0 | [9 empty] | 14.8605 | 0.08350968 | 13 | 0 | 14.2572 | -0.1178437
5839 | 2021/04/11 03:52:38 | 63500.0521 | 10140.001 | 1 | 10 | 1 | 0 | 0 | 0 | 4.086246 | 0 | 2.859142 | 3.113709 | 10.98544 | 11.50779 |  | -3.066223e-05 | [11 empty] | 14.58665 | 0.05345076 | 13 | 0 | 14.56566 | 0.1288477
5840 | 2021/04/11 03:53:38 | 63560.0512 | 10200.0001 | 1 | 10 | 1 | 0 | 0 | 0 | 4.086203 | 0 | 2.859142 | 3.113709 | 10.98544 | 11.50779 |  | -3.508741e-05 |  | 0 | [9 empty] | 14.79884 | 0.1085922 | 13 | 0 | 14.52964 | 0.01733512
5841 | 2021/04/11 03:54:38 | 63620.0514 | 10260.0003 | 1 | 10 | 1 | 0 | 0 | 0 | 4.086186 | 0 | 2.859142 | 3.113709 | 10.98544 | 11.50779 |  | 4.741857e-07 | [11 empty] | 14.50549 | -0.1341286 | 13 | 0 | 13.9803 | -0.04516751
5842 | 2021/04/11 03:55:38 | 63680.0514 | 10320.0003 | 1 | 10 | 1 | 0 | 0 | 0 | 4.086096 | 0 | 2.859142 | 3.113709 | 10.98544 | 11.50779 |  | 5.136628e-06 |  | 0 | [9 empty] | 14.93186 | 0.08991092 | 13 | 0 | 14.5021 | -0.0196147
5843 | 2021/04/11 03:56:38 | 63740.0522 | 10380.0011 | 1 | 10 | 1 | 0 | 0 | 0 | 4.086049 | 0 | 2.859142 | 3.113709 | 10.98544 | 11.50779 |  | 1.588417e-05 | [11 empty] | 14.65425 | 0.03799558 | 13 | 0 | 14.50183 | 0.09969354
5844 | 2021/04/11 03:57:38 | 63800.0522 | 10440.0011 | 1 | 10 | 1 | 0 | 0 | 0 | 4.086226 | 0 | 2.859142 | 3.113709 | 10.98544 | 11.50779 |  | -8.693332e-07 |  | 0 | [9 empty] | 14.53956 | -0.08942395 | 13 | 0 | 14.32866 | 0.03144622
5845 | 2021/04/11 03:58:38 | 63860.0512 | 10500.0001 | 1 | 10 | 1 | 0 | 0 | 0 | 4.086281 | 0 | 2.859142 | 3.113709 | 10.98544 | 11.50779 |  | -2.955537e-05 | [11 empty] | 15.03616 | 0.09519458 | 13 | 0 | 14.47505 | -0.01203954
5846 | 2021/04/11 03:59:38 | 63920.0512 | 10560.0001 | 1 | 10 | 1 | 0 | 0 | 0 | 4.086126 | 0 | 2.859142 | 3.113709 | 10.98544 | 11.50779 |  | 7.82348e-06 |  | 0 | [9 empty] | 14.48943 | -0.07293195 | 13 | 0 | 14.31504 | 0.0411275
5847 | 2021/04/11 04:00:38 | 63980.0522 | 10620.0011 | 1 | 10 | 1 | 0 | 0 | 0 | 4.086207 | 0 | 2.859142 | 3.113709 | 10.98544 | 11.50779 |  | 3.951253e-07 | [11 empty] | 14.88892 | 0.1027733 | 13 | 0 | 14.48103 | -0.02274215
5848 | 2021/04/11 04:01:38 | 64040.0521 | 10680.001 | 1 | 10 | 1 | 0 | 0 | 0 | 4.08611 | 0 | 2.859142 | 3.113709 | 10.98544 | 11.50779 |  | 3.3193e-06 |  | 0 | [9 empty] | 14.50576 | 0.03550708 | 13 | 0 | 14.41902 | 0.1040524
5849 | 2021/04/11 04:02:38 | 64100.0521 | 10740.001 | 1 | 10 | 1 | 0 | 0 | 0 | 4.086306 | 0 | 2.859142 | 3.113709 | 10.98544 | 11.50779 |  | -2.465561e-05 | [11 empty] | 14.86189 | 0.07794708 | 12.9 | 0 | 14.35172 | -0.04533023
5850 | 2021/04/11 04:03:38 | 64160.0522 | 10800.0011 | 1 | 10 | 1 | 0 | 0 | 0 | 4.086314 | 0 | 2.859142 | 3.113709 | 10.98544 | 11.50779 |  | -1.722618e-05 |  | 0 | [9 empty] | 14.4008 | -0.1007733 | 13 | 0 | 14.14598 | 0.01785338
5851 | 2021/04/11 04:03:38 | 64160.0536 | 10800.0025 | 1 | 10 | 1 | 0 | 0 | 0 | 4.086314 | 0 | 2.859142 | 3.113709 | 10.98544 | 11.50779 |  | -1.722618e-05 | 0 | 0 | 0 | [8 empty] | 14.4008 | -0.1007733 | 13 | 0 | 14.14598 | 0.01785338
5852 | 2021/04/11 04:03:38 | 64160.0608 | 0.0015 | 1 | 11 | 2 | 0 | 0 | 0 | 4.086306 | 0 | 2.859142 | 3.113709 | 10.98544 | 11.50779 |  | -1.722618e-05 | 0 | 0 | 0 | [8 empty] | 14.4012 | -0.1003077 | 13 | 0 | 14.14708 | 0.01815885
5853 | 2021/04/11 04:03:40 | 64162.101 | 2.0009 | 1 | 9 | 2 | 0 | 0 | -0.7093582 | 4.064256 | -2.883013 | 2.859142 | 3.114102 | 10.98544 | 11.50939 |  | -0.003028213 |  | 0.0009750785 | 1025.558 | [8 empty] | 14.51363 | 0.03162056 | 13 | 0 | 14.4593 | 0.1047176
5854 | 2021/04/11 04:03:42 | 64164.1004 | 4.0003 | 1 | 9 | 2 | 0 | 0 | -0.7094116 | 4.062711 | -2.882134 | 2.859142 | 3.114495 | 10.98544 | 11.51098 |  | -0.0009482206 | [11 empty] | 14.80564 | 0.09286016 | 13 | 0 | 14.20042 | 0.03814965
5855 | 2021/04/11 04:03:44 | 64166.1012 | 6.0011 | 1 | 9 | 2 | 0 | 0 | -0.7097778 | 4.061471 | -2.882742 | 2.859142 | 3.114889 | 10.98544 | 11.51258 |  | -0.0006961393 |  | 0.1570775 | [9 empty] | 14.51051 | 0.0435093 | 13 | 0 | 14.07304 | -0.07293671
5856 | 2021/04/11 04:03:46 | 64168.1012 | 8.0011 | 1 | 9 | 2 | 0 | 0 | -0.7094345 | 4.060104 | -2.880378 | 2.859142 | 3.115282 | 10.98544 | 11.51418 | [13 empty] | 14.47015 | -0.06897509 | 13 | 0 | 14.28844 | -0.07584959
5857 | 2021/04/11 04:03:48 | 64170.1002 | 10.0001 | 1 | 9 | 2 | 0 | 0 | -0.7095261 | 4.05928 | -2.880165 | 2.859142 | 3.115675 | 10.98544 | 11.51578 |  | -0.0004975992 | [11 empty] | 14.56976 | -0.08771598 | 13 | 0 | 14.41731 | 0.02635896
5858 | 2021/04/11 04:03:50 | 64172.101 | 12.0009 | 1 | 9 | 2 | 0 | 0 | -0.7095337 | 4.058492 | -2.879637 | 2.859142 | 3.116069 | 10.98544 | 11.51738 |  | -0.0003673898 | [11 empty] | 14.80667 | 0.0221318 | 13 | 0 | 14.08667 | -0.1033241
5859 | 2021/04/11 04:03:52 | 64174.1002 | 14.0001 | 1 | 9 | 2 | 0 | 0 | -0.7096481 | 4.057633 | -2.879492 | 2.859142 | 3.116463 | 10.98544 | 11.51897 | [13 empty] | 14.47083 | -0.1049477 | 13 | 0 | 14.06988 | -0.1141697
5860 | 2021/04/11 04:03:54 | 64176.1002 | 16.0001 | 1 | 9 | 2 | 0 | 0 | -0.7094193 | 4.056988 | -2.878106 | 2.859142 | 3.116856 | 10.98544 | 11.52057 |  | -0.0004121183 |  | 0.4142166 | 3.497382 | [8 empty] | 14.45223 | -0.1107606 | 13 | 0 | 14.33627 | 0.04670143
5861 | 2021/04/11 04:03:56 | 64178.1001 | 18 | 1 | 9 | 2 | 0 | 0 | -0.7094574 | 4.056611 | -2.877993 | 2.859142 | 3.117249 | 10.98544 | 11.52217 | [13 empty] | 14.66585 | 0.03221273 | 13 | 0 | 14.49152 | 0.1441219
5862 | 2021/04/11 04:03:58 | 64180.101 | 20.0009 | 1 | 9 | 2 | 0 | 0 | -0.709198 | 4.055917 | -2.876448 | 2.859142 | 3.117644 | 10.98544 | 11.52376 |  | -0.0003656647 | [11 empty] | 14.85673 | 0.1376033 | 13 | 0 | 14.37577 | 0.06007969
5863 | 2021/04/11 04:04:00 | 64182.1003 | 22.0002 | 1 | 9 | 2 | 0 | 0 | -0.7094574 | 4.055317 | -2.877075 | 2.859142 | 3.118037 | 10.98544 | 11.52536 | [13 empty] | 14.65722 | 0.01064569 | 13 | 0 | 14.16905 | 0.04336685
5864 | 2021/04/11 04:04:02 | 64184.1013 | 24.0012 | 1 | 9 | 2 | 0 | 0 | -0.7091217 | 4.054766 | -2.875323 | 2.859142 | 3.118431 | 10.98544 | 11.52696 |  | -0.0004163168 | [11 empty] | 14.55315 | 0.06167889 | 13 | 0 | 14.48103 | 0.1188394
5865 | 2021/04/11 04:04:04 | 64186.1005 | 26.0004 | 1 | 9 | 2 | 0 | 0 | -0.709259 | 4.05413 | -2.875428 | 2.859142 | 3.118824 | 10.98544 | 11.52855 | [13 empty] | 14.78462 | 0.1172405 | 13 | 0 | 14.46429 | 0.03512859
5866 | 2021/04/11 04:04:06 | 64188.1011 | 28.001 | 1 | 9 | 2 | 0 | 0 | -0.7093582 | 4.053642 | -2.875484 | 2.859142 | 3.119218 | 10.98544 | 11.53015 |  | -0.0003469245 | [11 empty] | 14.84015 | 0.001033843 | 13 | 0 | 14.18382 | -0.1085716
5867 | 2021/04/11 04:04:08 | 64190.1003 | 30.0002 | 1 | 9 | 2 | 0 | 0 | -0.7094498 | 4.053144 | -2.875502 | 2.859142 | 3.119611 | 10.98544 | 11.53174 | [13 empty] | 14.55231 | -0.1072204 | 13 | 0 | 14.05641 | -0.05477488
5868 | 2021/04/11 04:04:10 | 64192.1004 | 32.0003 | 1 | 9 | 2 | 0 | 0 | -0.7095337 | 4.05267 | -2.875506 | 2.859142 | 3.120005 | 10.98544 | 11.53334 | [13 empty] | 14.66023 | -0.05908787 | 13 | 0 | 14.47129 | 0.05500197
5869 | 2021/04/11 04:04:12 | 64194.1012 | 34.0011 | 1 | 9 | 2 | 0 | 0 | -0.7093964 | 4.052365 | -2.874733 | 2.859142 | 3.120399 | 10.98544 | 11.53493 |  | -0.000201637 |  | 0.7074116 | [9 empty] | 14.85243 | 0.08251369 | 13 | 0 | 14.37877 | 0.1145783
5870 | 2021/04/11 04:04:14 | 64196.1002 | 36.0001 | 1 | 9 | 2 | 0 | 0 | -0.7095337 | 4.051967 | -2.875007 | 2.859142 | 3.120792 | 10.98544 | 11.53653 | [13 empty] | 14.69817 | 0.08084029 | 13 | 0 | 14.08549 | -0.02643019
5871 | 2021/04/11 04:04:16 | 64198.1003 | 38.0002 | 1 | 9 | 2 | 0 | 0 | -0.7090836 | 4.051696 | -2.872991 | 2.859142 | 3.121186 | 10.98544 | 11.53812 | [13 empty] | 14.42572 | -0.02318114 | 13 | 0 | 14.02473 | -0.1145387
5872 | 2021/04/11 04:04:18 | 64200.1005 | 40.0004 | 1 | 9 | 2 | 0 | 0 | -0.7095718 | 4.051392 | -2.874754 | 2.859142 | 3.121579 | 10.98544 | 11.53972 |  | -0.0002236976 | [11 empty] | 14.43831 | -0.08930892 | 13 | 0 | 14.33696 | -0.04825443
5873 | 2021/04/11 04:04:20 | 64202.1004 | 42.0003 | 1 | 9 | 2 | 0 | 0 | -0.7094727 | 4.050953 | -2.874041 | 2.859142 | 3.121973 | 10.98544 | 11.54131 | [13 empty] | 14.8115 | 0.1166213 | 13 | 0 | 14.19897 | -0.04312068
5874 | 2021/04/11 04:04:22 | 64204.1002 | 44.0001 | 1 | 9 | 2 | 0 | 0 | -0.7095871 | 4.05052 | -2.874197 | 2.859142 | 3.122366 | 10.98544 | 11.5429 | [13 empty] | 14.64924 | -0.004777312 | 13 | 0 | 14.05842 | -0.1235172
5875 | 2021/04/11 04:04:24 | 64206.1003 | 46.0002 | 1 | 9 | 2 | 0 | 0 | -0.7094955 | 4.050065 | -2.873503 | 2.859142 | 3.12276 | 10.98544 | 11.5445 |  | -0.0001668034 | [11 empty] | 14.41027 | -0.1293269 | 13 | 0 | 14.14815 | -0.05864561
5876 | 2021/04/11 04:04:26 | 64208.1002 | 48.0001 | 1 | 9 | 2 | 0 | 0 | -0.70961 | 4.049781 | -2.873765 | 2.859142 | 3.123153 | 10.98544 | 11.54609 | [13 empty] | 14.52941 | -0.08280516 | 13 | 0 | 14.48651 | 0.129469
5877 | 2021/04/11 04:04:28 | 64210.1013 | 50.0012 | 1 | 9 | 2 | 0 | 0 | -0.7093811 | 4.049577 | -2.872693 | 2.859142 | 3.123547 | 10.98544 | 11.54769 | [13 empty] | 14.78892 | 0.08763254 | 13 | 0 | 14.51971 | 0.1173717
5878 | 2021/04/11 04:04:30 | 64212.1003 | 52.0002 | 1 | 9 | 2 | 0 | 0 | -0.709549 | 4.0492 | -2.873106 | 2.859142 | 3.123941 | 10.98544 | 11.54928 | [13 empty] | 14.50092 | -0.1056284 | 12.9 | 0 | 13.96841 | -0.06458879
5879 | 2021/04/11 04:04:32 | 64214.1011 | 54.001 | 1 | 9 | 2 | 0 | 0 | -0.7096252 | 4.049013 | -2.873282 | 2.859142 | 3.124335 | 10.98544 | 11.55088 | [13 empty] | 14.37675 | -0.04363596 | 13 | 0 | 14.18039 | 0.1001564
5880 | 2021/04/11 04:04:34 | 64216.1011 | 56.001 | 1 | 9 | 2 | 0 | 0 | -0.7094345 | 4.048872 | -2.872409 | 2.859142 | 3.124728 | 10.98544 | 11.55247 |  | -0.0001267927 | [11 empty] | 14.66498 | 0.08506924 | 12.9 | 0 | 14.43222 | 0.07605165
5881 | 2021/04/11 04:04:36 | 64218.1012 | 58.0011 | 1 | 9 | 2 | 0 | 0 | -0.7094955 | 4.048605 | -2.872467 | 2.859142 | 3.125122 | 10.98544 | 11.55406 | [13 empty] | 14.86919 | 0.05933553 | 13 | 0 | 14.26405 | -0.06395966
5882 | 2021/04/11 04:04:38 | 64220.1011 | 60.001 | 1 | 9 | 2 | 0 | 0 | -0.70961 | 4.048457 | -2.872826 | 2.859142 | 3.125516 | 10.98544 | 11.55566 | [13 empty] | 14.70779 | -0.06851226 | 12.9 | 0 | 14.05858 | -0.09366006
5883 | 2021/04/11 04:04:40 | 64222.1004 | 62.0003 | 1 | 9 | 2 | 0 | 0 | -0.7091599 | 4.048086 | -2.87074 | 2.859142 | 3.12591 | 10.98544 | 11.55725 |  | -0.0001813843 | [11 empty] | 14.54816 | -0.08404881 | 12.9 | 0 | 14.44683 | 0.01176983
5884 | 2021/04/11 04:04:42 | 64224.1004 | 64.0003 | 1 | 9 | 2 | 0 | 0 | -0.7097244 | 4.047737 | -2.872778 | 2.859142 | 3.126303 | 10.98544 | 11.55885 | [13 empty] | 14.80036 | -0.001710057 | 12.9 | 0 | 14.45813 | 0.1033157
5885 | 2021/04/11 04:04:44 | 64226.1005 | 66.0004 | 1 | 9 | 2 | 0 | 0 | -0.7094879 | 4.04754 | -2.871681 | 2.859142 | 3.126697 | 10.98544 | 11.56044 |  |  |  | 1.283343 | 0.9971243 | [8 empty] | 14.79078 | 0.08198589 | 13 | 0 | 14.18553 | 0.03640115
5886 | 2021/04/11 04:04:46 | 64228.1011 | 68.001 | 1 | 9 | 2 | 0 | 0 | -0.709877 | 4.047293 | -2.87308 | 2.859142 | 3.127091 | 10.98544 | 11.56203 | [13 empty] | 14.6587 | 0.05798489 | 13 | 0 | 14.05328 | -0.06757557
5887 | 2021/04/11 04:04:48 | 64230.101 | 70.0009 | 1 | 9 | 2 | 0 | 0 | -0.7092438 | 4.047029 | -2.87033 | 2.859142 | 3.127485 | 10.98544 | 11.56363 | [13 empty] | 14.44147 | -0.05647808 | 13 | 0 | 14.09897 | -0.1158729
5888 | 2021/04/11 04:04:50 | 64232.1003 | 72.0002 | 1 | 9 | 2 | 0 | 0 | -0.7097778 | 4.046862 | -2.872373 | 2.859142 | 3.127878 | 10.98544 | 11.56522 | [13 empty] | 14.8224 | 0.1190424 | 13 | 0 | 14.46559 | 0.114567
5889 | 2021/04/11 04:04:52 | 64234.1012 | 74.0011 | 1 | 9 | 2 | 0 | 0 | -0.7093582 | 4.046792 | -2.870625 | 2.859142 | 3.128272 | 10.98544 | 11.56681 |  | -7.91831e-05 | [11 empty] | 14.85346 | 0.10811 | 13 | 0 | 14.28482 | -0.0150916
5890 | 2021/04/11 04:04:54 | 64236.1013 | 76.0012 | 1 | 9 | 2 | 0 | 0 | -0.7094879 | 4.046739 | -2.871112 | 2.859142 | 3.128666 | 10.98544 | 11.56841 | [13 empty] | 14.67711 | 0.006524026 | 13 | 0 | 14.07902 | -0.1327458
5891 | 2021/04/11 04:04:56 | 64238.1002 | 78.0001 | 1 | 9 | 2 | 0 | 0 | -0.7093353 | 4.046432 | -2.870277 | 2.859142 | 3.129059 | 10.98544 | 11.57 | [13 empty] | 14.38787 | -0.1510784 | 13 | 0 | 13.95761 | -0.1398069
5892 | 2021/04/11 04:04:58 | 64240.1013 | 80.0012 | 1 | 9 | 2 | 0 | 0 | -0.7093582 | 4.046299 | -2.870275 | 2.859142 | 3.129453 | 10.98544 | 11.57159 | [13 empty] | 14.46139 | -0.1049981 | 13 | 0 | 14.33082 | 0.05475432
5893 | 2021/04/11 04:05:00 | 64242.1005 | 82.0004 | 1 | 9 | 2 | 0 | 0 | -0.7094193 | 4.045962 | -2.870284 | 2.859142 | 3.129846 | 10.98544 | 11.57318 | [13 empty] | 14.8609 | 0.04447877 | 13 | 0 | 14.29228 | -0.07652074
5894 | 2021/04/11 04:05:02 | 64244.1011 | 84.001 | 1 | 9 | 2 | 0 | 0 | -0.7095261 | 4.045586 | -2.870449 | 2.859142 | 3.13024 | 10.98544 | 11.57478 |  | -0.0001053432 | [11 empty] | 14.70364 | -0.06742209 | 13 | 0 | 14.10559 | -0.0948444
5895 | 2021/04/11 04:05:04 | 64246.1003 | 86.0002 | 1 | 9 | 2 | 0 | 0 | -0.7095108 | 4.045527 | -2.870345 | 2.859142 | 3.130634 | 10.98544 | 11.57637 | [13 empty] | 14.43747 | -0.07678568 | 13 | 0 | 14.13152 | 0.03044397
5896 | 2021/04/11 04:05:06 | 64248.1013 | 88.0012 | 1 | 9 | 2 | 0 | 0 | -0.7095871 | 4.045371 | -2.870543 | 2.859142 | 3.131027 | 10.98544 | 11.57796 | [13 empty] | 14.4644 | 0.01560748 | 13 | 0 | 14.39227 | 0.1000971
5897 | 2021/04/11 04:05:08 | 64250.1012 | 90.0011 | 1 | 9 | 2 | 0 | 0 | -0.709343 | 4.045184 | -2.869423 | 2.859142 | 3.131421 | 10.98544 | 11.57956 | [13 empty] | 14.76903 | 0.09581029 | 13 | 0 | 14.48521 | 0.04110724
5898 | 2021/04/11 04:05:10 | 64252.1004 | 92.0003 | 1 | 9 | 2 | 0 | 0 | -0.7097626 | 4.045094 | -2.871056 | 2.859142 | 3.131814 | 10.98544 | 11.58115 | [13 empty] | 14.48544 | 0.0005805492 | 13 | 0 | 14.04796 | -0.1113114
5899 | 2021/04/11 04:05:12 | 64254.1005 | 94.0004 | 1 | 9 | 2 | 0 | 0 | -0.7091293 | 4.044954 | -2.868395 | 2.859142 | 3.132208 | 10.98544 | 11.58274 |  | -9.440591e-05 | [11 empty] | 14.48959 | -0.09292096 | 13 | 0 | 14.37364 | -0.03133625
5900 | 2021/04/11 04:05:14 | 64256.1011 | 96.001 | 1 | 9 | 2 | 0 | 0 | -0.7096024 | 4.044852 | -2.870237 | 2.859142 | 3.132602 | 10.98544 | 11.58433 | [13 empty] | 14.88709 | 0.05840808 | 13 | 0 | 14.37694 | 0.1064384
5901 | 2021/04/11 04:05:16 | 64258.1003 | 98.0002 | 1 | 9 | 2 | 0 | 0 | -0.7097778 | 4.044666 | -2.870814 | 2.859142 | 3.132995 | 10.98544 | 11.58592 | [13 empty] | 14.63593 | 0.07540464 | 13 | 0 | 14.06703 | -0.03873289
5902 | 2021/04/11 04:05:18 | 64260.1004 | 100.0003 | 1 | 9 | 2 | 0 | 0 | -0.709671 | 4.044482 | -2.870252 | 2.859142 | 3.133389 | 10.98544 | 11.58751 | [13 empty] | 14.40795 | -0.09002715 | 13 | 0 | 14.3212 | 0.137527
5903 | 2021/04/11 04:05:20 | 64262.1003 | 102.0002 | 1 | 9 | 2 | 0 | 0 | -0.7093353 | 4.044108 | -2.868629 | 2.859142 | 3.133783 | 10.98544 | 11.58911 | [13 empty] | 14.72725 | 0.09978086 | 13 | 0 | 14.12192 | -0.06227642
5904 | 2021/04/11 04:05:22 | 64264.1005 | 104.0004 | 1 | 9 | 2 | 0 | 0 | -0.7094727 | 4.044109 | -2.869185 | 2.859142 | 3.134176 | 10.98544 | 11.5907 | [13 empty] | 14.42815 | -0.1142949 | 13 | 0 | 14.25374 | -0.04587501
5905 | 2021/04/11 04:05:24 | 64266.1011 | 106.001 | 1 | 9 | 2 | 0 | 0 | -0.7097626 | 4.043903 | -2.870211 | 2.859142 | 3.13457 | 10.98544 | 11.59229 | [13 empty] | 14.69805 | 0.03127277 | 13 | 0 | 14.51643 | 0.1408911
5906 | 2021/04/11 04:05:26 | 64268.1003 | 108.0002 | 1 | 9 | 2 | 0 | 0 | -0.7094727 | 4.043785 | -2.868955 | 2.859142 | 3.134964 | 10.98544 | 11.59388 |  | -5.531754e-05 | [11 empty] | 14.74497 | 0.08929342 | 13 | 0 | 14.11043 | -0.07504642
5907 | 2021/04/11 04:05:28 | 64270.1005 | 110.0004 | 1 | 9 | 2 | 0 | 0 | -0.709549 | 4.043694 | -2.869199 | 2.859142 | 3.135357 | 10.98544 | 11.59547 | [13 empty] | 14.35579 | -0.1618269 | 13 | 0 | 14.4875 | 0.1247278
5908 | 2021/04/11 04:05:30 | 64272.1003 | 112.0002 | 1 | 9 | 2 | 0 | 0 | -0.70961 | 4.043697 | -2.869448 | 2.859142 | 3.135751 | 10.98544 | 11.59706 | [13 empty] | 14.81796 | 0.09174854 | 13 | 0 | 14.29312 | -0.03379822
5909 | 2021/04/11 04:05:32 | 64274.1003 | 114.0002 | 1 | 9 | 2 | 0 | 0 | -0.7096863 | 4.043579 | -2.869673 | 2.859142 | 3.136144 | 10.98544 | 11.59866 | [13 empty] | 14.48229 | -0.09651423 | 13 | 0 | 14.0448 | -0.05545706
5910 | 2021/04/11 04:05:34 | 64276.1003 | 116.0002 | 1 | 9 | 2 | 0 | 0 | -0.7095108 | 4.043364 | -2.86881 | 2.859142 | 3.136538 | 10.98544 | 11.60025 | [13 empty] | 14.57007 | 0.01337349 | 13 | 0 | 14.52717 | 0.1024342
5911 | 2021/04/11 04:05:36 | 64278.1011 | 118.001 | 1 | 9 | 2 | 0 | 0 | -0.7097397 | 4.04325 | -2.869655 | 2.859142 | 3.136932 | 10.98544 | 11.60184 | [13 empty] | 14.87766 | 0.08613497 | 13 | 0 | 14.33828 | -0.02570301
5912 | 2021/04/11 04:05:38 | 64280.1003 | 120.0002 | 1 | 9 | 2 | 0 | 0 | -0.7097473 | 4.042892 | -2.869432 | 2.859142 | 3.137326 | 10.98544 | 11.60343 |  | -5.492287e-05 | [11 empty] | 14.50435 | -0.07720619 | 13 | 0 | 14.452 | -0.02930135
5913 | 2021/04/11 04:05:40 | 64282.1004 | 122.0003 | 1 | 9 | 2 | 0 | 0 | -0.7095642 | 4.042799 | -2.868625 | 2.859142 | 3.137719 | 10.98544 | 11.60502 | [13 empty] | 14.82213 | 0.0286749 | 13 | 0 | 14.4507 | 0.1086205
5914 | 2021/04/11 04:05:42 | 64284.1005 | 124.0004 | 1 | 9 | 2 | 0 | 0 | -0.7098007 | 4.042747 | -2.869545 | 2.859142 | 3.138113 | 10.98544 | 11.60662 | [13 empty] | 14.64623 | 0.08126348 | 13 | 0 | 14.05542 | -0.04428804
5915 | 2021/04/11 04:05:44 | 64286.1002 | 126.0001 | 1 | 9 | 2 | 0 | 0 | -0.7095337 | 4.04263 | -2.868382 | 2.859142 | 3.138507 | 10.98544 | 11.60821 | [13 empty] | 14.44892 | -0.1108095 | 13 | 0 | 14.36949 | -0.03781617
5916 | 2021/04/11 04:05:46 | 64288.1012 | 128.0011 | 1 | 9 | 2 | 0 | 0 | -0.7094345 | 4.042463 | -2.867863 | 2.859142 | 3.138901 | 10.98544 | 11.6098 | [13 empty] | 14.82541 | 0.01197457 | 13 | 0 | 14.36633 | 0.08049309
5917 | 2021/04/11 04:05:48 | 64290.1012 | 130.0011 | 1 | 9 | 2 | 0 | 0 | -0.7096405 | 4.042603 | -2.868795 | 2.859142 | 3.139294 | 10.98544 | 11.61139 |  |  |  | 2.505501 | [9 empty] | 14.62133 | 0.04823059 | 13 | 0 | 14.21952 | -0.0458777
5918 | 2021/04/11 04:05:50 | 64292.1003 | 132.0002 | 1 | 9 | 2 | 0 | 0 | -0.7093048 | 4.042401 | -2.867294 | 2.859142 | 3.139688 | 10.98544 | 11.61298 |  | -4.353992e-05 | [11 empty] | 14.75456 | 0.04163295 | 13 | 0 | 14.48533 | 0.1558477
5919 | 2021/04/11 04:05:52 | 64294.1011 | 134.001 | 1 | 9 | 2 | 0 | 0 | -0.7096863 | 4.042284 | -2.868754 | 2.859142 | 3.140081 | 10.98544 | 11.61457 | [13 empty] | 14.69916 | 0.0579223 | 13 | 0 | 14.0207 | -0.1155826
5920 | 2021/04/11 04:05:54 | 64296.1003 | 136.0002 | 1 | 9 | 2 | 0 | 0 | -0.7095108 | 4.042096 | -2.867911 | 2.859142 | 3.140475 | 10.98544 | 11.61616 | [13 empty] | 14.43147 | -0.1496294 | 13 | 0 | 14.2132 | -0.05157501
5921 | 2021/04/11 04:05:56 | 64298.1011 | 138.001 | 1 | 9 | 2 | 0 | 0 | -0.709877 | 4.041915 | -2.869262 | 2.859142 | 3.140869 | 10.98544 | 11.61775 | [13 empty] | 14.77747 | 0.057244 | 13 | 0 | 14.40601 | 0.1280972
5922 | 2021/04/11 04:05:58 | 64300.1003 | 140.0002 | 1 | 9 | 2 | 0 | 0 | -0.7096863 | 4.041879 | -2.868466 | 2.859142 | 3.141262 | 10.98544 | 11.61935 | [13 empty] | 14.68274 | 0.06299794 | 13 | 0 | 14.06886 | -0.02417237
5923 | 2021/04/11 04:06:00 | 64302.1003 | 142.0002 | 1 | 9 | 2 | 0 | 0 | -0.7095337 | 4.041712 | -2.867731 | 2.859142 | 3.141656 | 10.98544 | 11.62094 | [13 empty] | 14.70346 | 0.04324257 | 13 | 0 | 14.44881 | 0.0661394
5924 | 2021/04/11 04:06:02 | 64304.1002 | 144.0001 | 1 | 9 | 2 | 0 | 0 | -0.7096634 | 4.041497 | -2.868103 | 2.859142 | 3.142049 | 10.98544 | 11.62253 |  | -6.654295e-05 | [11 empty] | 14.84247 | 0.03459305 | 13 | 0 | 14.09844 | -0.06816536
5925 | 2021/04/11 04:06:04 | 64306.1003 | 146.0002 | 1 | 9 | 2 | 0 | 0 | -0.70961 | 4.041508 | -2.867894 | 2.859142 | 3.142443 | 10.98544 | 11.62412 | [13 empty] | 14.3855 | -0.07590055 | 13 | 0 | 14.10875 | 0.01992315
5926 | 2021/04/11 04:06:06 | 64308.1004 | 148.0003 | 1 | 9 | 2 | 0 | 0 | -0.7095871 | 4.041533 | -2.86782 | 2.859142 | 3.142837 | 10.98544 | 11.62571 | [13 empty] | 14.69103 | 0.06059438 | 13 | 0 | 14.44368 | 0.07666707
5927 | 2021/04/11 04:06:08 | 64310.1004 | 150.0003 | 1 | 9 | 2 | 0 | 0 | -0.7096634 | 4.041238 | -2.867919 | 2.859142 | 3.14323 | 10.98544 | 11.6273 | [13 empty] | 14.75258 | 0.02058893 | 13 | 0 | 14.06403 | -0.07303089
5928 | 2021/04/11 04:06:10 | 64312.1002 | 152.0001 | 1 | 9 | 2 | 0 | 0 | -0.7097626 | 4.041351 | -2.8684 | 2.859142 | 3.143624 | 10.98544 | 11.62889 | [13 empty] | 14.59729 | -0.0585407 | 13 | 0 | 14.48137 | 0.03500909
5929 | 2021/04/11 04:06:12 | 64314.1002 | 154.0001 | 1 | 9 | 2 | 0 | 0 | -0.709671 | 4.041183 | -2.86791 | 2.859142 | 3.144018 | 10.98544 | 11.63048 | [13 empty] | 14.81826 | 0.0621593 | 13 | 0 | 14.2569 | 0.06223559
5930 | 2021/04/11 04:06:14 | 64316.101 | 156.0009 | 1 | 9 | 2 | 0 | 0 | -0.7095718 | 4.041048 | -2.867414 | 2.859142 | 3.144412 | 10.98544 | 11.63208 |  | -5.342094e-05 | [11 empty] | 14.43762 | -0.01204163 | 13 | 0 | 14.14629 | -0.08739233
5931 | 2021/04/11 04:06:16 | 64318.1011 | 158.001 | 1 | 9 | 2 | 0 | 0 | -0.7097473 | 4.040856 | -2.867987 | 2.859142 | 3.144805 | 10.98544 | 11.63367 | [13 empty] | 14.69864 | -0.04024357 | 13 | 0 | 14.50971 | 0.06472498
5932 | 2021/04/11 04:06:18 | 64320.1003 | 160.0002 | 1 | 9 | 2 | 0 | 0 | -0.709549 | 4.040665 | -2.86705 | 2.859142 | 3.145199 | 10.98544 | 11.63526 | [13 empty] | 14.80267 | 0.07031083 | 13 | 0 | 14.05988 | -0.1405728
5933 | 2021/04/11 04:06:20 | 64322.1011 | 162.001 | 1 | 9 | 2 | 0 | 0 | -0.7097244 | 4.040524 | -2.867658 | 2.859142 | 3.145593 | 10.98544 | 11.63685 | [13 empty] | 14.56509 | -0.07424653 | 13 | 0 | 14.50028 | 0.09920299
5934 | 2021/04/11 04:06:22 | 64324.1004 | 164.0003 | 1 | 9 | 2 | 0 | 0 | -0.709343 | 4.04046 | -2.866072 | 2.859142 | 3.145986 | 10.98544 | 11.63844 | [13 empty] | 14.8443 | 0.1198801 | 13 | 0 | 14.31949 | 0.03778219
5935 | 2021/04/11 04:06:24 | 64326.1003 | 166.0002 | 1 | 9 | 2 | 0 | 0 | -0.7099686 | 4.040568 | -2.868676 | 2.859142 | 3.14638 | 10.98544 | 11.64003 | [13 empty] | 14.51982 | -0.03556967 | 13 | 0 | 14.00926 | -0.1611772
5936 | 2021/04/11 04:06:26 | 64328.1002 | 168.0001 | 1 | 9 | 2 | 0 | 0 | -0.7093735 | 4.040477 | -2.866207 | 2.859142 | 3.146773 | 10.98544 | 11.64162 |  | -5.144616e-05 | [11 empty] | 14.44177 | -0.1068297 | 13 | 0 | 14.32581 | 0.04607439
5937 | 2021/04/11 04:06:28 | 64330.1004 | 170.0003 | 1 | 9 | 2 | 0 | 0 | -0.7094727 | 4.040409 | -2.86656 | 2.859142 | 3.147167 | 10.98544 | 11.64321 | [13 empty] | 14.72425 | 0.08053452 | 13 | 0 | 14.18252 | -0.104166
5938 | 2021/04/11 04:06:30 | 64332.1002 | 172.0001 | 1 | 9 | 2 | 0 | 0 | -0.7093964 | 4.040248 | -2.866137 | 2.859142 | 3.14756 | 10.98544 | 11.6448 | [13 empty] | 14.58151 | -0.09811819 | 13 | 0 | 13.99062 | -0.06392062
5939 | 2021/04/11 04:06:32 | 64334.1003 | 174.0002 | 1 | 9 | 2 | 0 | 0 | -0.7095108 | 4.040117 | -2.866507 | 2.859142 | 3.147954 | 10.98544 | 11.64639 | [13 empty] | 14.44808 | -0.05867571 | 13 | 0 | 14.21522 | 0.07824332
5940 | 2021/04/11 04:06:34 | 64336.1002 | 176.0001 | 1 | 9 | 2 | 0 | 0 | -0.7096024 | 4.039797 | -2.86665 | 2.859142 | 3.148347 | 10.98544 | 11.64798 | [13 empty] | 14.55648 | 0.05864233 | 13 | 0 | 14.43325 | 0.09983182
5941 | 2021/04/11 04:06:36 | 64338.1003 | 178.0002 | 1 | 9 | 2 | 0 | 0 | -0.7092056 | 4.039778 | -2.865033 | 2.859142 | 3.148741 | 10.98544 | 11.64957 | [13 empty] | 14.78892 | 0.08702397 | 13 | 0 | 14.40285 | -0.01568139
5942 | 2021/04/11 04:06:38 | 64340.1005 | 180.0004 | 1 | 9 | 2 | 0 | 0 | -0.7094574 | 4.039808 | -2.866072 | 2.859142 | 3.149135 | 10.98544 | 11.65116 |  | -4.488623e-05 | [11 empty] | 14.77964 | -0.002601445 | 13 | 0 | 14.05226 | -0.10308
5943 | 2021/04/11 04:06:40 | 64342.1011 | 182.001 | 1 | 9 | 2 | 0 | 0 | -0.7094879 | 4.039541 | -2.866005 | 2.859142 | 3.149529 | 10.98544 | 11.65275 | [13 empty] | 14.37889 | -0.1037109 | 13 | 0 | 14.23368 | -0.08092314
5944 | 2021/04/11 04:06:42 | 64344.1004 | 184.0003 | 1 | 9 | 2 | 0 | 0 | -0.7095108 | 4.039648 | -2.866174 | 2.859142 | 3.149922 | 10.98544 | 11.65434 | [13 empty] | 14.59999 | -0.07459939 | 13 | 0 | 14.40373 | 0.0531882
5945 | 2021/04/11 04:06:44 | 64346.1002 | 186.0001 | 1 | 9 | 2 | 0 | 0 | -0.7093735 | 4.03958 | -2.865571 | 2.859142 | 3.150316 | 10.98544 | 11.65593 | [13 empty] | 14.83901 | 0.05541831 | 13 | 0 | 14.35073 | 0.1125833
5946 | 2021/04/11 04:06:46 | 64348.1012 | 188.0011 | 1 | 9 | 2 | 0 | 0 | -0.7093735 | 4.039584 | -2.865574 | 2.859142 | 3.15071 | 10.98544 | 11.65752 |  |  |  |  | 0 | [8 empty] | 14.75672 | 0.1141754 | 13 | 0 | 14.05641 | -0.002199113
5947 | 2021/04/11 04:06:48 | 64350.1003 | 190.0002 | 1 | 9 | 2 | 0 | 0 | -0.7093735 | 4.039398 | -2.865442 | 2.859142 | 3.151103 | 10.98544 | 11.65911 | [13 empty] | 14.47616 | -0.001238286 | 13 | 0 | 14.36417 | 0.09617448
5948 | 2021/04/11 04:06:50 | 64352.1004 | 192.0003 | 1 | 9 | 2 | 0 | 0 | -0.7094116 | 4.039374 | -2.865579 | 2.859142 | 3.151497 | 10.98544 | 11.6607 |  | -7.025385e-05 | [11 empty] | 14.8519 | 0.1174209 | 13 | 0 | 14.50971 | 0.1426345
5949 | 2021/04/11 04:06:52 | 64354.1005 | 194.0004 | 1 | 9 | 2 | 0 | 0 | -0.7092972 | 4.039038 | -2.864878 | 2.859142 | 3.15189 | 10.98544 | 11.66229 | [13 empty] | 14.75611 | 0.1061615 | 13 | 0 | 14.1362 | -0.0513196
5950 | 2021/04/11 04:06:54 | 64356.1002 | 196.0001 | 1 | 9 | 2 | 0 | 0 | -0.70961 | 4.039011 | -2.866123 | 2.859142 | 3.152284 | 10.98544 | 11.66388 | [13 empty] | 14.56664 | -0.04731953 | 13 | 0 | 14.00496 | -0.1546794
5951 | 2021/04/11 04:06:56 | 64358.1011 | 198.001 | 1 | 9 | 2 | 0 | 0 | -0.7095108 | 4.038926 | -2.865662 | 2.859142 | 3.152678 | 10.98544 | 11.66547 | [13 empty] | 14.45953 | -0.1276606 | 13 | 0 | 14.14629 | -0.0455761
5952 | 2021/04/11 04:06:58 | 64360.1002 | 200.0001 | 1 | 9 | 2 | 0 | 0 | -0.7094345 | 4.038685 | -2.865182 | 2.859142 | 3.153071 | 10.98544 | 11.66706 | [13 empty] | 14.53428 | 0.06670743 | 13 | 0 | 14.38307 | -0.04972041
5953 | 2021/04/11 04:07:00 | 64362.1013 | 202.0012 | 1 | 9 | 2 | 0 | 0 | -0.7094879 | 4.038632 | -2.865361 | 2.859142 | 3.153465 | 10.98544 | 11.66865 | [13 empty] | 14.80036 | -0.0309661 | 13 | 0 | 14.07819 | -0.1131976
5954 | 2021/04/11 04:07:02 | 64364.1014 | 204.0013 | 1 | 9 | 2 | 0 | 0 | -0.7094727 | 4.038733 | -2.865371 | 2.859142 | 3.153859 | 10.98544 | 11.67024 |  | -6.116438e-05 | [11 empty] | 14.52626 | -0.0836888 | 13 | 0 | 14.00109 | -0.01753837
5955 | 2021/04/11 04:07:04 | 64366.1012 | 206.0011 | 1 | 9 | 2 | 0 | 0 | -0.709343 | 4.038661 | -2.864796 | 2.859142 | 3.154252 | 10.98544 | 11.67183 | [13 empty] | 14.45638 | -0.04297167 | 13 | 0 | 14.28928 | 0.1076469
5956 | 2021/04/11 04:07:06 | 64368.1006 | 208.0005 | 1 | 9 | 2 | 0 | 0 | -0.7094116 | 4.03861 | -2.865037 | 2.859142 | 3.154646 | 10.98544 | 11.67342 | [13 empty] | 14.7111 | 0.1040769 | 13 | 0 | 14.55869 | 0.1133421
5957 | 2021/04/11 04:07:08 | 64370.1005 | 210.0004 | 1 | 9 | 2 | 0 | 0 | -0.7095337 | 4.038486 | -2.865442 | 2.859142 | 3.15504 | 10.98544 | 11.67501 | [13 empty] | 14.70133 | 0.06477714 | 13 | 0 | 14.09596 | -0.05391896
5958 | 2021/04/11 04:07:10 | 64372.1012 | 212.0011 | 1 | 9 | 2 | 0 | 0 | -0.7098389 | 4.038419 | -2.866627 | 2.859142 | 3.155433 | 10.98544 | 11.6766 | [13 empty] | 14.47182 | -0.05843788 | 13 | 0 | 14.19512 | -0.1200938
5959 | 2021/04/11 04:07:12 | 64374.1003 | 214.0002 | 1 | 9 | 2 | 0 | 0 | -0.7093582 | 4.038187 | -2.864521 | 2.859142 | 3.155827 | 10.98544 | 11.67819 | [13 empty] | 14.61719 | -0.08533031 | 13 | 0 | 14.53048 | 0.01047283
5960 | 2021/04/11 04:07:14 | 64376.1004 | 216.0003 | 1 | 9 | 2 | 0 | 0 | -0.7092056 | 4.038017 | -2.863784 | 2.859142 | 3.15622 | 10.98544 | 11.67978 |  | -3.271637e-05 | [11 empty] | 14.87349 | 0.0202626 | 13 | 0 | 14.53131 | 0.1184511
5961 | 2021/04/11 04:07:16 | 64378.1006 | 218.0005 | 1 | 9 | 2 | 0 | 0 | -0.7093582 | 4.037992 | -2.864383 | 2.859142 | 3.156614 | 10.98544 | 11.68137 | [13 empty] | 14.92373 | 0.1344115 | 13 | 0 | 14.28943 | 0.06148458
5962 | 2021/04/11 04:07:18 | 64380.1004 | 220.0003 | 1 | 9 | 2 | 0 | 0 | -0.7098618 | 4.037817 | -2.866292 | 2.859142 | 3.157008 | 10.98544 | 11.68296 | [13 empty] | 14.47901 | -0.138976 | 13 | 0 | 14.37036 | 0.02528876
5963 | 2021/04/11 04:07:20 | 64382.1004 | 222.0003 | 1 | 9 | 2 | 0 | 0 | -0.7097397 | 4.037885 | -2.865847 | 2.859142 | 3.157402 | 10.98544 | 11.68455 | [13 empty] | 14.87281 | 0.09268165 | 13 | 0 | 14.62555 | 0.1703754
5964 | 2021/04/11 04:07:22 | 64384.1004 | 224.0003 | 1 | 9 | 2 | 0 | 0 | -0.7098618 | 4.037957 | -2.866391 | 2.859142 | 3.157796 | 10.98544 | 11.68614 | [13 empty] | 14.8848 | 0.1260975 | 13 | 0 | 14.25776 | -0.04046589
5965 | 2021/04/11 04:07:24 | 64386.1004 | 226.0003 | 1 | 9 | 2 | 0 | 0 | -0.7097626 | 4.037877 | -2.865934 | 2.859142 | 3.15819 | 10.98544 | 11.68773 | [13 empty] | 14.64193 | -0.04235566 | 13 | 0 | 14.05111 | -0.1542687
5966 | 2021/04/11 04:07:26 | 64388.1004 | 228.0003 | 1 | 9 | 2 | 0 | 0 | -0.7097092 | 4.037688 | -2.865584 | 2.859142 | 3.158583 | 10.98544 | 11.68932 |  | -3.484745e-05 |  |  | 0.3135054 | [8 empty] | 14.46669 | -0.1241294 | 13 | 0 | 14.23383 | -0.01007259
5967 | 2021/04/11 04:07:28 | 64390.1013 | 230.0012 | 1 | 9 | 2 | 0 | 0 | -0.7093964 | 4.037756 | -2.86437 | 2.859142 | 3.158977 | 10.98544 | 11.69091 | [13 empty] | 14.93718 | 0.04098028 | 13 | 0 | 14.36865 | -0.07775456
5968 | 2021/04/11 04:07:30 | 64392.1005 | 232.0004 | 1 | 9 | 2 | 0 | 0 | -0.7094955 | 4.03733 | -2.864467 | 2.859142 | 3.159371 | 10.98544 | 11.6925 |  |  |  | 4.022866 | [9 empty] | 14.63848 | -0.06617397 | 13 | 0 | 14.0111 | -0.1027328
5969 | 2021/04/11 04:07:32 | 64394.1012 | 234.0011 | 1 | 9 | 2 | 0 | 0 | -0.7098923 | 4.037267 | -2.866025 | 2.859142 | 3.159765 | 10.98544 | 11.69409 | [13 empty] | 14.47315 | -0.09356529 | 13 | 0 | 14.13799 | 0.01364619
5970 | 2021/04/11 04:07:34 | 64396.1004 | 236.0003 | 1 | 9 | 2 | 0 | 0 | -0.709549 | 4.037191 | -2.864585 | 2.859142 | 3.160158 | 10.98544 | 11.69568 | [13 empty] | 14.44778 | 0.03631443 | 13 | 0 | 14.43408 | 0.1345244
5971 | 2021/04/11 04:07:36 | 64398.1011 | 238.001 | 1 | 9 | 2 | 0 | 0 | -0.7094955 | 4.037086 | -2.864294 | 2.859142 | 3.160552 | 10.98544 | 11.69727 | [13 empty] | 14.77645 | 0.09152055 | 13 | 0 | 14.51454 | 0.01853555
5972 | 2021/04/11 04:07:38 | 64400.1006 | 240.0005 | 1 | 9 | 2 | 0 | 0 | -0.70961 | 4.037161 | -2.86481 | 2.859142 | 3.160946 | 10.98544 | 11.69886 |  | -6.354088e-05 | [11 empty] | 14.60125 | 0.06005019 | 13 | 0 | 14.06886 | -0.07464796
5973 | 2021/04/11 04:07:40 | 64402.1004 | 242.0003 | 1 | 9 | 2 | 0 | 0 | -0.7093735 | 4.037103 | -2.863814 | 2.859142 | 3.161339 | 10.98544 | 11.70044 | [13 empty] | 14.45022 | -0.0791955 | 13 | 0 | 14.29773 | -0.09063065
5974 | 2021/04/11 04:07:42 | 64404.1003 | 244.0002 | 1 | 9 | 2 | 0 | 0 | -0.7097397 | 4.037153 | -2.865328 | 2.859142 | 3.161733 | 10.98544 | 11.70203 | [13 empty] | 14.50591 | -0.1079798 | 13 | 0 | 14.48491 | 0.02662897
5975 | 2021/04/11 04:07:44 | 64406.1006 | 246.0005 | 1 | 9 | 2 | 0 | 0 | -0.7094345 | 4.036976 | -2.86397 | 2.859142 | 3.162127 | 10.98544 | 11.70362 | [13 empty] | 14.8549 | 0.04467696 | 13 | 0 | 14.51272 | 0.1154959
5976 | 2021/04/11 04:07:46 | 64408.1012 | 248.0011 | 1 | 9 | 2 | 0 | 0 | -0.7095718 | 4.036917 | -2.864482 | 2.859142 | 3.162521 | 10.98544 | 11.70521 | [13 empty] | 14.76074 | 0.0957796 | 13 | 0 | 14.09698 | 0.01365721
5977 | 2021/04/11 04:07:48 | 64410.1014 | 250.0013 | 1 | 9 | 2 | 0 | 0 | -0.7093735 | 4.036702 | -2.863529 | 2.859142 | 3.162914 | 10.98544 | 11.7068 | [13 empty] | 14.37041 | -0.12198 | 13 | 0 | 14.31287 | 0.06746531
5978 | 2021/04/11 04:07:50 | 64412.1013 | 252.0012 | 1 | 9 | 2 | 0 | 0 | -0.7094574 | 4.036436 | -2.863679 | 2.859142 | 3.163308 | 10.98544 | 11.70839 |  | -5.642436e-05 | [11 empty] | 14.67829 | 0.04952043 | 13 | 0 | 14.46014 | 0.131762
5979 | 2021/04/11 04:07:52 | 64414.1012 | 254.0011 | 1 | 9 | 2 | 0 | 0 | -0.7095337 | 4.036405 | -2.863965 | 2.859142 | 3.163702 | 10.98544 | 11.70998 | [13 empty] | 14.83357 | 0.1394504 | 13 | 0 | 14.25031 | -0.008860826
5980 | 2021/04/11 04:07:54 | 64416.1012 | 256.0011 | 1 | 9 | 2 | 0 | 0 | -0.7097244 | 4.036375 | -2.864714 | 2.859142 | 3.164095 | 10.98544 | 11.71157 | [13 empty] | 14.59999 | -0.009173155 | 13 | 0 | 13.97256 | -0.1576096
5981 | 2021/04/11 04:07:56 | 64418.1004 | 258.0003 | 1 | 9 | 2 | 0 | 0 | -0.7091675 | 4.036347 | -2.862446 | 2.859142 | 3.164489 | 10.98544 | 11.71316 | [13 empty] | 14.36957 | -0.1532334 | 13 | 0 | 14.14397 | 0.1384118
5982 | 2021/04/11 04:07:58 | 64420.1006 | 260.0005 | 1 | 9 | 2 | 0 | 0 | -0.7093353 | 4.036287 | -2.863081 | 2.859142 | 3.164882 | 10.98544 | 11.71475 | [13 empty] | 14.89754 | 0.07951945 | 13 | 0 | 14.41662 | -0.03918916
5983 | 2021/04/11 04:08:00 | 64422.1013 | 262.0012 | 1 | 9 | 2 | 0 | 0 | -0.709259 | 4.036425 | -2.862871 | 2.859142 | 3.165276 | 10.98544 | 11.71634 | [13 empty] | 14.64893 | -0.05830228 | 13 | 0 | 14.07274 | -0.09028137
5984 | 2021/04/11 04:08:02 | 64424.1005 | 264.0004 | 1 | 9 | 2 | 0 | 0 | -0.7092667 | 4.036271 | -2.862793 | 2.859142 | 3.165669 | 10.98544 | 11.71792 |  | -1.738537e-05 | [11 empty] | 14.4081 | -0.08833587 | 13 | 0 | 14.15329 | 0.01432389
5985 | 2021/04/11 04:08:04 | 64426.1012 | 266.0011 | 1 | 9 | 2 | 0 | 0 | -0.709549 | 4.036129 | -2.863831 | 2.859142 | 3.166063 | 10.98544 | 11.71951 | [13 empty] | 14.58235 | 0.05903363 | 13 | 0 | 14.52485 | 0.1161808
5986 | 2021/04/11 04:08:06 | 64428.1005 | 268.0004 | 1 | 9 | 2 | 0 | 0 | -0.709259 | 4.035945 | -2.86253 | 2.859142 | 3.166456 | 10.98544 | 11.7211 | [13 empty] | 14.88793 | 0.1214385 | 13 | 0 | 14.3997 | 0.014202
5987 | 2021/04/11 04:08:08 | 64430.1013 | 270.0012 | 1 | 9 | 2 | 0 | 0 | -0.7094498 | 4.035849 | -2.863232 | 2.859142 | 3.16685 | 10.98544 | 11.72269 | [13 empty] | 14.40693 | -0.07545918 | 13 | 0 | 14.18135 | -0.1165766
5988 | 2021/04/11 04:08:10 | 64432.1013 | 272.0012 | 1 | 9 | 2 | 0 | 0 | -0.7092209 | 4.03575 | -2.862238 | 2.859142 | 3.167243 | 10.98544 | 11.72428 | [13 empty] | 14.64524 | -0.08666903 | 13 | 0 | 14.56584 | 0.04336119
5989 | 2021/04/11 04:08:12 | 64434.1007 | 274.0006 | 1 | 9 | 2 | 0 | 0 | -0.7089386 | 4.035788 | -2.861126 | 2.859142 | 3.167637 | 10.98544 | 11.72586 | [13 empty] | 14.88508 | 0.04561186 | 13 | 0 | 14.5064 | 0.1027322
5990 | 2021/04/11 04:08:14 | 64436.1005 | 276.0004 | 1 | 9 | 2 | 0 | 0 | -0.7091675 | 4.035671 | -2.861967 | 2.859142 | 3.168031 | 10.98544 | 11.72745 |  | -2.181109e-05 | [11 empty] | 14.72106 | 0.08109748 | 13 | 0 | 14.05725 | -0.03073752
5991 | 2021/04/11 04:08:16 | 64438.1007 | 278.0006 | 1 | 9 | 2 | 0 | 0 | -0.7090149 | 4.035592 | -2.861295 | 2.859142 | 3.168425 | 10.98544 | 11.72904 | [13 empty] | 14.45508 | -0.04734248 | 13 | 0 | 14.44683 | 0.1217443
5992 | 2021/04/11 04:08:18 | 64440.1005 | 280.0004 | 1 | 9 | 2 | 0 | 0 | -0.7089539 | 4.035617 | -2.861066 | 2.859142 | 3.168818 | 10.98544 | 11.73063 | [13 empty] | 14.91343 | 0.1432353 | 13 | 0 | 14.49096 | 0.1319453
5993 | 2021/04/11 04:08:20 | 64442.1006 | 282.0005 | 1 | 9 | 2 | 0 | 0 | -0.7092438 | 4.035579 | -2.862209 | 2.859142 | 3.169212 | 10.98544 | 11.73222 | [13 empty] | 14.86665 | 0.08153647 | 13 | 0 | 14.21767 | -0.07591724
5994 | 2021/04/11 04:08:22 | 64444.1008 | 284.0007 | 1 | 9 | 2 | 0 | 0 | -0.7093201 | 4.035459 | -2.862432 | 2.859142 | 3.169605 | 10.98544 | 11.73381 | [13 empty] | 14.52641 | -0.1029253 | 13 | 0 | 14.08165 | -0.1258498
5995 | 2021/04/11 04:08:24 | 64446.1007 | 286.0006 | 1 | 9 | 2 | 0 | 0 | -0.7090836 | 4.03546 | -2.861479 | 2.859142 | 3.169999 | 10.98544 | 11.7354 | [13 empty] | 14.4436 | -0.1269269 | 13 | 0 | 14.2838 | 0.03280222
5996 | 2021/04/11 04:08:26 | 64448.1014 | 288.0013 | 1 | 9 | 2 | 0 | 0 | -0.7091446 | 4.035068 | -2.861447 | 2.859142 | 3.170393 | 10.98544 | 11.73699 |  | -5.998002e-05 | [11 empty] | 14.78607 | 0.07994413 | 13 | 0 | 14.23067 | -0.08938342
5997 | 2021/04/11 04:08:28 | 64450.1014 | 290.0013 | 1 | 9 | 2 | 0 | 0 | -0.7090836 | 4.034991 | -2.861146 | 2.859142 | 3.170787 | 10.98544 | 11.73857 | [13 empty] | 14.60144 | -0.1043239 | 13 | 0 | 14.03249 | -0.0769785
5998 | 2021/04/11 04:08:30 | 64452.1013 | 292.0012 | 1 | 9 | 2 | 0 | 0 | -0.7090912 | 4.035062 | -2.861227 | 2.859142 | 3.17118 | 10.98544 | 11.74016 | [13 empty] | 14.41027 | -0.04655421 | 13 | 0 | 14.192 | 0.07667422
5999 | 2021/04/11 04:08:32 | 64454.1014 | 294.0013 | 1 | 9 | 2 | 0 | 0 | -0.7087173 | 4.034873 | -2.859584 | 2.859142 | 3.171574 | 10.98544 | 11.74175 | [13 empty] | 14.62316 | 0.07071108 | 13 | 0 | 14.55105 | 0.1096228
6000 | 2021/04/11 04:08:34 | 64456.1015 | 296.0014 | 1 | 9 | 2 | 0 | 0 | -0.7091064 | 4.034723 | -2.861048 | 2.859142 | 3.171968 | 10.98544 | 11.74334 | [13 empty] | 14.91328 | 0.08474559 | 13 | 0 | 14.45429 | -0.02480268
6001 | 2021/04/11 04:08:36 | 64458.1016 | 298.0015 | 1 | 9 | 2 | 0 | 0 | -0.7087555 | 4.034854 | -2.859725 | 2.859142 | 3.172361 | 10.98544 | 11.74493 | [13 empty] | 14.739 | -0.03261745 | 13 | 0 | 14.13483 | -0.1148212
6002 | 2021/04/11 04:08:38 | 64460.1014 | 300.0013 | 1 | 9 | 2 | 0 | 0 | -0.7092667 | 4.03498 | -2.861877 | 2.859142 | 3.172755 | 10.98544 | 11.74652 |  | -4.812586e-05 | [11 empty] | 14.51564 | -0.1131693 | 13 | 0 | 14.42891 | -0.01965135
6003 | 2021/04/11 04:08:40 | 64462.1007 | 302.0006 | 1 | 9 | 2 | 0 | 0 | -0.7091064 | 4.034764 | -2.861077 | 2.859142 | 3.173149 | 10.98544 | 11.74811 | [13 empty] | 14.79207 | 0.01368493 | 13 | 0 | 14.47905 | 0.1073062
6004 | 2021/04/11 04:08:42 | 64464.1005 | 304.0004 | 1 | 9 | 2 | 0 | 0 | -0.7091827 | 4.034693 | -2.861334 | 2.859142 | 3.173542 | 10.98544 | 11.74969 | [13 empty] | 14.78576 | 0.07098228 | 13 | 0 | 14.19512 | 0.02766848
6005 | 2021/04/11 04:08:44 | 64466.1007 | 306.0006 | 1 | 9 | 2 | 0 | 0 | -0.7091064 | 4.03437 | -2.860798 | 2.859142 | 3.173936 | 10.98544 | 11.75128 | [13 empty] | 14.51982 | 0.023866 | 13 | 0 | 14.03851 | -0.08574009
6006 | 2021/04/11 04:08:46 | 64468.1014 | 308.0013 | 1 | 9 | 2 | 0 | 0 | -0.7090836 | 4.034362 | -2.8607 | 2.859142 | 3.17433 | 10.98544 | 11.75287 | [13 empty] | 14.47315 | -0.09385258 | 13 | 0 | 14.51887 | 0.1501149
6007 | 2021/04/11 04:08:48 | 64470.1005 | 310.0004 | 1 | 9 | 2 | 0 | 0 | -0.7090073 | 4.03425 | -2.860313 | 2.859142 | 3.174723 | 10.98544 | 11.75446 | [13 empty] | 14.8297 | 0.1114219 | 13 | 0 | 14.23182 | -0.03233254
6008 | 2021/04/11 04:08:50 | 64472.1007 | 312.0006 | 1 | 9 | 2 | 0 | 0 | -0.7087784 | 4.034149 | -2.859318 | 2.859142 | 3.175117 | 10.98544 | 11.75605 |  | -1.872894e-05 | [11 empty] | 14.54485 | -0.0563705 | 13 | 0 | 14.05626 | -0.1340473
6009 | 2021/04/11 04:08:52 | 64474.1006 | 314.0005 | 1 | 9 | 2 | 0 | 0 | -0.7090149 | 4.034077 | -2.860221 | 2.859142 | 3.17551 | 10.98544 | 11.75763 | [13 empty] | 14.47844 | -0.1293549 | 13 | 0 | 14.2529 | -0.01530617
6010 | 2021/04/11 04:08:54 | 64476.1007 | 316.0006 | 1 | 9 | 2 | 0 | 0 | -0.7094879 | 4.034162 | -2.862189 | 2.859142 | 3.175905 | 10.98544 | 11.75922 | [13 empty] | 14.63018 | -0.01159877 | 13 | 0 | 14.42663 | 0.1231173
6011 | 2021/04/11 04:08:56 | 64478.1008 | 318.0007 | 1 | 9 | 2 | 0 | 0 | -0.7093353 | 4.034147 | -2.861563 | 2.859142 | 3.176298 | 10.98544 | 11.76081 | [13 empty] | 14.86703 | 0.1365668 | 13 | 0 | 14.01673 | -0.07171512
6012 | 2021/04/11 04:08:58 | 64480.1008 | 320.0007 | 1 | 9 | 2 | 0 | 0 | -0.7088318 | 4.034145 | -2.85953 | 2.859142 | 3.176692 | 10.98544 | 11.7624 | [13 empty] | 14.45539 | -0.07029414 | 13 | 0 | 14.17137 | 0.05748153
6013 | 2021/04/11 04:09:00 | 64482.1006 | 322.0005 | 1 | 9 | 2 | 0 | 0 | -0.7091064 | 4.033944 | -2.860496 | 2.859142 | 3.177086 | 10.98544 | 11.76399 | [13 empty] | 14.56775 | 0.05904198 | 13 | 0 | 14.35686 | 0.1048017
6014 | 2021/04/11 04:09:02 | 64484.1009 | 324.0008 | 1 | 9 | 2 | 0 | 0 | -0.7090454 | 4.033852 | -2.860184 | 2.859142 | 3.177479 | 10.98544 | 11.76558 |  | -1.327533e-05 | [11 empty] | 14.86402 | 0.1109156 | 13 | 0 | 14.4196 | 0.001392961
6015 | 2021/04/11 04:09:04 | 64486.1009 | 326.0008 | 1 | 9 | 2 | 0 | 0 | -0.7089691 | 4.033629 | -2.859718 | 2.859142 | 3.177873 | 10.98544 | 11.76716 | [13 empty] | 14.74413 | 0.008642375 | 13 | 0 | 14.1169 | -0.08954406
6016 | 2021/04/11 04:09:06 | 64488.1006 | 328.0005 | 1 | 9 | 2 | 0 | 0 | -0.7092667 | 4.033494 | -2.860823 | 2.859142 | 3.178266 | 10.98544 | 11.76875 | [13 empty] | 14.50119 | -0.1082593 | 13 | 0 | 14.34011 | -0.02842665
6017 | 2021/04/11 04:09:08 | 64490.1008 | 330.0007 | 1 | 9 | 2 | 0 | 0 | -0.7089767 | 4.033527 | -2.859677 | 2.859142 | 3.17866 | 10.98544 | 11.77034 | [13 empty] | 14.7125 | -0.02119482 | 13 | 0 | 14.42134 | 0.09066343
6018 | 2021/04/11 04:09:10 | 64492.1006 | 332.0005 | 1 | 9 | 2 | 0 | 0 | -0.7090454 | 4.033488 | -2.859926 | 2.859142 | 3.179054 | 10.98544 | 11.77193 | [13 empty] | 14.85577 | 0.09554714 | 13 | 0 | 14.21407 | 0.07511616
6019 | 2021/04/11 04:09:12 | 64494.1007 | 334.0006 | 1 | 9 | 2 | 0 | 0 | -0.7086639 | 4.033382 | -2.858312 | 2.859142 | 3.179447 | 10.98544 | 11.77351 | [13 empty] | 14.59383 | 0.05601883 | 13 | 0 | 13.96639 | -0.09239763
6020 | 2021/04/11 04:09:14 | 64496.1015 | 336.0014 | 1 | 9 | 2 | 0 | 0 | -0.7089539 | 4.033443 | -2.859525 | 2.859142 | 3.179841 | 10.98544 | 11.7751 |  | -4.156477e-05 | [11 empty] | 14.39464 | -0.07360816 | 13 | 0 | 14.14713 | -0.08049637
6021 | 2021/04/11 04:09:16 | 64498.1016 | 338.0015 | 1 | 9 | 2 | 0 | 0 | -0.7090454 | 4.033418 | -2.859876 | 2.859142 | 3.180235 | 10.98544 | 11.77669 | [13 empty] | 14.58966 | -0.07228196 | 13 | 0 | 14.31804 | 0.05341172
6022 | 2021/04/11 04:09:18 | 64500.1009 | 340.0008 | 1 | 9 | 2 | 0 | 0 | -0.708992 | 4.033337 | -2.859604 | 2.859142 | 3.180628 | 10.98544 | 11.77828 | [13 empty] | 14.7098 | 0.03754526 | 13 | 0 | 14.07521 | -0.1268187
6023 | 2021/04/11 04:09:20 | 64502.1009 | 342.0008 | 1 | 9 | 2 | 0 | 0 | -0.7091827 | 4.033231 | -2.860298 | 2.859142 | 3.181022 | 10.98544 | 11.77986 | [13 empty] | 14.428 | -0.1280743 | 13 | 0 | 14.12204 | -0.07338077
6024 | 2021/04/11 04:09:22 | 64504.1008 | 344.0007 | 1 | 9 | 2 | 0 | 0 | -0.7092056 | 4.03295 | -2.860191 | 2.859142 | 3.181415 | 10.98544 | 11.78145 | [13 empty] | 14.51351 | -0.07269889 | 13 | 0 | 14.40487 | 0.103066
6025 | 2021/04/11 04:09:24 | 64506.1007 | 346.0006 | 1 | 9 | 2 | 0 | 0 | -0.7089539 | 4.032904 | -2.859143 | 2.859142 | 3.181809 | 10.98544 | 11.78304 | [13 empty] | 14.87451 | 0.1323754 | 13 | 0 | 14.48122 | 0.1210681
6026 | 2021/04/11 04:09:26 | 64508.1006 | 348.0005 | 1 | 9 | 2 | 0 | 0 | -0.7091446 | 4.03295 | -2.859945 | 2.859142 | 3.182203 | 10.98544 | 11.78463 |  | -5.919271e-05 | [11 empty] | 14.83484 | 0.1023397 | 13 | 0 | 14.06372 | -0.01437157
6027 | 2021/04/11 04:09:28 | 64510.1014 | 350.0013 | 1 | 9 | 2 | 0 | 0 | -0.7088928 | 4.032683 | -2.85874 | 2.859142 | 3.182596 | 10.98544 | 11.78621 |  |  |  |  | 0 | [8 empty] | 14.46855 | -0.0170356 | 13 | 0 | 14.35259 | 0.09025306
6028 | 2021/04/11 04:09:30 | 64512.1007 | 352.0006 | 1 | 9 | 2 | 0 | 0 | -0.7090836 | 4.032725 | -2.859539 | 2.859142 | 3.18299 | 10.98544 | 11.7878 | [13 empty] | 14.79637 | 0.08859366 | 13 | 0 | 14.54177 | 0.04987627
6029 | 2021/04/11 04:09:32 | 64514.1008 | 354.0007 | 1 | 9 | 2 | 0 | 0 | -0.708992 | 4.032924 | -2.859311 | 2.859142 | 3.183384 | 10.98544 | 11.78939 |  |  |  | 0 | [9 empty] | 14.88808 | 0.04827827 | 13 | 0 | 14.3341 | -0.0795725
6030 | 2021/04/11 04:09:34 | 64516.1009 | 356.0008 | 1 | 9 | 2 | 0 | 0 | -0.7092667 | 4.032602 | -2.86019 | 2.859142 | 3.183777 | 10.98544 | 11.79098 | [13 empty] | 14.66285 | -0.0745362 | 13 | 0 | 14.10129 | -0.05629778
6031 | 2021/04/11 04:09:36 | 64518.1006 | 358.0005 | 1 | 9 | 2 | 0 | 0 | -0.7091446 | 4.032555 | -2.859665 | 2.859142 | 3.184171 | 10.98544 | 11.79256 |  |  |  | 4.917986 | [9 empty] | 14.47414 | -0.04448533 | 13 | 0 | 14.569 | 0.06959975
6032 | 2021/04/11 04:09:38 | 64520.1007 | 360.0006 | 1 | 9 | 2 | 0 | 0 | -0.7091446 | 4.032521 | -2.85964 | 2.859142 | 3.184564 | 10.98544 | 11.79415 |  | -3.651169e-05 | [11 empty] | 14.88147 | 0.05660325 | 13 | 0 | 14.3421 | 0.07722586
6033 | 2021/04/11 04:09:40 | 64522.1014 | 362.0013 | 1 | 9 | 2 | 0 | 0 | -0.7090683 | 4.032332 | -2.859199 | 2.859142 | 3.184958 | 10.98544 | 11.79574 | [13 empty] | 14.74512 | 0.09354889 | 13 | 0 | 14.06673 | -0.03426045
6034 | 2021/04/11 04:09:42 | 64524.1006 | 364.0005 | 1 | 9 | 2 | 0 | 0 | -0.7089691 | 4.032173 | -2.858686 | 2.859142 | 3.185352 | 10.98544 | 11.79733 | [13 empty] | 14.43933 | -0.04277825 | 13 | 0 | 14.06029 | -0.1227197
6035 | 2021/04/11 04:09:44 | 64526.1014 | 366.0013 | 1 | 9 | 2 | 0 | 0 | -0.7089691 | 4.032125 | -2.858652 | 2.859142 | 3.185746 | 10.98544 | 11.79891 | [13 empty] | 14.52394 | -0.1000646 | 13 | 0 | 14.36417 | -0.02936393
6036 | 2021/04/11 04:09:46 | 64528.1009 | 368.0008 | 1 | 9 | 2 | 0 | 0 | -0.7091675 | 4.032011 | -2.859371 | 2.859142 | 3.18614 | 10.98544 | 11.8005 | [13 empty] | 14.85589 | 0.08897185 | 13 | 0 | 14.06456 | -0.09362698
6037 | 2021/04/11 04:09:48 | 64530.1008 | 370.0007 | 1 | 9 | 2 | 0 | 0 | -0.7090149 | 4.031919 | -2.858691 | 2.859142 | 3.186533 | 10.98544 | 11.80209 | [13 empty] | 14.50507 | -0.1096332 | 13 | 0 | 13.94331 | -0.1645538
6038 | 2021/04/11 04:09:50 | 64532.1016 | 372.0015 | 1 | 9 | 2 | 0 | 0 | -0.7086258 | 4.032012 | -2.857188 | 2.859142 | 3.186927 | 10.98544 | 11.80368 |  | -9.402968e-06 | [11 empty] | 14.4843 | -0.1170135 | 13 | 0 | 14.24414 | 0.03358781
6039 | 2021/04/11 04:09:52 | 64534.1006 | 374.0005 | 1 | 9 | 2 | 0 | 0 | -0.7090912 | 4.031995 | -2.859052 | 2.859142 | 3.187321 | 10.98544 | 11.80526 | [13 empty] | 14.78264 | 0.06414652 | 13 | 0 | 14.41848 | 0.1281518
6040 | 2021/04/11 04:09:54 | 64536.1007 | 376.0006 | 1 | 9 | 2 | 0 | 0 | -0.7091446 | 4.031881 | -2.859187 | 2.859142 | 3.187714 | 10.98544 | 11.80685 | [13 empty] | 14.82012 | 0.08597285 | 13 | 0 | 14.13452 | -0.06237
6041 | 2021/04/11 04:09:56 | 64538.1014 | 378.0013 | 1 | 9 | 2 | 0 | 0 | -0.7093201 | 4.031806 | -2.859841 | 2.859142 | 3.188108 | 10.98544 | 11.80844 | [13 empty] | 14.52941 | -0.001246929 | 13 | 0 | 14.35503 | 0.1151884
6042 | 2021/04/11 04:09:58 | 64540.1017 | 380.0016 | 1 | 9 | 2 | 0 | 0 | -0.7093353 | 4.031713 | -2.859836 | 2.859142 | 3.188502 | 10.98544 | 11.81003 | [13 empty] | 14.80552 | 0.09804755 | 13 | 0 | 14.4779 | 0.03650337
6043 | 2021/04/11 04:10:00 | 64542.1009 | 382.0008 | 1 | 9 | 2 | 0 | 0 | -0.70961 | 4.031538 | -2.86082 | 2.859142 | 3.188895 | 10.98544 | 11.81161 | [13 empty] | 14.86721 | 0.004254282 | 13 | 0 | 14.13784 | -0.09394258
6044 | 2021/04/11 04:10:02 | 64544.1015 | 384.0014 | 1 | 9 | 2 | 0 | 0 | -0.709053 | 4.031437 | -2.858502 | 2.859142 | 3.189289 | 10.98544 | 11.8132 |  | -1.106351e-05 | [11 empty] | 14.56824 | -0.09089679 | 13 | 0 | 14.11622 | -0.02703309
6045 | 2021/04/11 04:10:04 | 64546.1007 | 386.0006 | 1 | 9 | 2 | 0 | 0 | -0.7091293 | 4.031306 | -2.858717 | 2.859142 | 3.189683 | 10.98544 | 11.81479 | [13 empty] | 14.47585 | 0.004599094 | 13 | 0 | 14.31606 | 0.1004934
6046 | 2021/04/11 04:10:06 | 64548.1006 | 388.0005 | 1 | 9 | 2 | 0 | 0 | -0.7092209 | 4.031287 | -2.859073 | 2.859142 | 3.190076 | 10.98544 | 11.81637 | [13 empty] | 14.87466 | 0.123021 | 13 | 0 | 14.1526 | 0.05008668
6047 | 2021/04/11 04:10:08 | 64550.1007 | 390.0006 | 1 | 9 | 2 | 0 | 0 | -0.7090149 | 4.031255 | -2.85822 | 2.859142 | 3.19047 | 10.98544 | 11.81796 | [13 empty] | 14.56592 | 0.01306266 | 13 | 0 | 14.0408 | -0.09197772
6048 | 2021/04/11 04:10:10 | 64552.1007 | 392.0006 | 1 | 9 | 2 | 0 | 0 | -0.7089386 | 4.031339 | -2.857972 | 2.859142 | 3.190864 | 10.98544 | 11.81955 | [13 empty] | 14.50537 | -0.09581774 | 13 | 0 | 14.34559 | -0.05021632
6049 | 2021/04/11 04:10:12 | 64554.1006 | 394.0005 | 1 | 9 | 2 | 0 | 0 | -0.709053 | 4.031283 | -2.858393 | 2.859142 | 3.191257 | 10.98544 | 11.82114 | [13 empty] | 14.78063 | -0.03161788 | 13 | 0 | 14.49681 | 0.08020878
6050 | 2021/04/11 04:10:14 | 64556.1007 | 396.0006 | 1 | 9 | 2 | 0 | 0 | -0.7092972 | 4.031075 | -2.85923 | 2.859142 | 3.191651 | 10.98544 | 11.82272 |  | -5.887757e-05 | [11 empty] | 14.9024 | 0.0984472 | 13 | 0 | 14.20962 | 0.08031577
6051 | 2021/04/11 04:10:16 | 64558.1009 | 398.0008 | 1 | 9 | 2 | 0 | 0 | -0.7092361 | 4.031095 | -2.858998 | 2.859142 | 3.192045 | 10.98544 | 11.82431 | [13 empty] | 14.47711 | -0.1329014 | 13 | 0 | 14.21503 | 0.001691878
6052 | 2021/04/11 04:10:18 | 64560.1014 | 400.0013 | 1 | 9 | 2 | 0 | 0 | -0.7086487 | 4.030876 | -2.856475 | 2.859142 | 3.192438 | 10.98544 | 11.8259 | [13 empty] | 14.69087 | 0.02517968 | 13 | 0 | 14.48004 | 0.1530781
6053 | 2021/04/11 04:10:20 | 64562.1008 | 402.0007 | 1 | 9 | 2 | 0 | 0 | -0.709259 | 4.030742 | -2.85884 | 2.859142 | 3.192832 | 10.98544 | 11.82748 | [13 empty] | 14.94132 | 0.1440668 | 13 | 0 | 14.42393 | 0.07341772
6054 | 2021/04/11 04:10:22 | 64564.1009 | 404.0008 | 1 | 9 | 2 | 0 | 0 | -0.7090149 | 4.030652 | -2.857792 | 2.859142 | 3.193226 | 10.98544 | 11.82907 | [13 empty] | 14.79306 | 0.05309433 | 13 | 0 | 14.07819 | -0.1226678
6055 | 2021/04/11 04:10:24 | 64566.1007 | 406.0006 | 1 | 9 | 2 | 0 | 0 | -0.7093735 | 4.030413 | -2.859068 | 2.859142 | 3.193619 | 10.98544 | 11.83066 | [13 empty] | 14.51564 | -0.1254594 | 13 | 0 | 14.10011 | -0.1027501
6056 | 2021/04/11 04:10:26 | 64568.1007 | 408.0006 | 1 | 9 | 2 | 0 | 0 | -0.7088928 | 4.03056 | -2.857235 | 2.859142 | 3.194013 | 10.98544 | 11.83224 |  | -6.313631e-05 | [11 empty] | 14.90898 | 0.0998053 | 13 | 0 | 14.50841 | 0.0268352
6057 | 2021/04/11 04:10:28 | 64570.1008 | 410.0007 | 1 | 9 | 2 | 0 | 0 | -0.7092438 | 4.030576 | -2.858661 | 2.859142 | 3.194407 | 10.98544 | 11.83383 | [13 empty] | 14.8576 | -0.006169081 | 13 | 0 | 14.12821 | -0.09979367
6058 | 2021/04/11 04:10:30 | 64572.101 | 412.0009 | 1 | 9 | 2 | 0 | 0 | -0.7091599 | 4.03046 | -2.858241 | 2.859142 | 3.194801 | 10.98544 | 11.83542 | [13 empty] | 14.55516 | -0.1098877 | 13 | 0 | 14.06657 | -0.03463924
6059 | 2021/04/11 04:10:32 | 64574.1002 | 414.0001 | 1 | 9 | 2 | 0 | 0 | -0.708931 | 4.030431 | -2.857297 | 2.859142 | 3.195194 | 10.98544 | 11.837 | [13 empty] | 14.54086 | 0.003003776 | 13 | 0 | 14.43222 | 0.1239946
6060 | 2021/04/11 04:10:34 | 64576.1007 | 416.0006 | 1 | 9 | 2 | 0 | 0 | -0.7091064 | 4.030301 | -2.857912 | 2.859142 | 3.195588 | 10.98544 | 11.83859 | [13 empty] | 14.88994 | 0.09155244 | 13 | 0 | 14.48205 | 0.03456771
6061 | 2021/04/11 04:10:36 | 64578.1007 | 418.0006 | 1 | 9 | 2 | 0 | 0 | -0.7091827 | 4.030197 | -2.858146 | 2.859142 | 3.195982 | 10.98544 | 11.84018 | [13 empty] | 14.56379 | 0.01415372 | 13 | 0 | 14.11176 | -0.09772092
6062 | 2021/04/11 04:10:38 | 64580.1007 | 420.0006 | 1 | 9 | 2 | 0 | 0 | -0.7090073 | 4.030004 | -2.857302 | 2.859142 | 3.196375 | 10.98544 | 11.84176 |  | -2.24446e-05 | [11 empty] | 14.6527 | -0.06040841 | 13 | 0 | 14.50028 | 0.01487106
6063 | 2021/04/11 04:10:40 | 64582.1007 | 422.0006 | 1 | 9 | 2 | 0 | 0 | -0.7092056 | 4.029853 | -2.857994 | 2.859142 | 3.196769 | 10.98544 | 11.84335 | [13 empty] | 14.90883 | 0.03751993 | 13 | 0 | 14.47174 | 0.1106274
6064 | 2021/04/11 04:10:42 | 64584.1009 | 424.0008 | 1 | 9 | 2 | 0 | 0 | -0.7090302 | 4.029834 | -2.857274 | 2.859142 | 3.197163 | 10.98544 | 11.84494 | [13 empty] | 14.88094 | 0.102745 | 13 | 0 | 14.20274 | 0.02521813
6065 | 2021/04/11 04:10:44 | 64586.101 | 426.0009 | 1 | 9 | 2 | 0 | 0 | -0.7093201 | 4.029752 | -2.858384 | 2.859142 | 3.197557 | 10.98544 | 11.84653 | [13 empty] | 14.49361 | -0.04411697 | 13 | 0 | 14.11461 | -0.1149213
6066 | 2021/04/11 04:10:46 | 64588.1016 | 428.0015 | 1 | 9 | 2 | 0 | 0 | -0.7092361 | 4.029806 | -2.858084 | 2.859142 | 3.197951 | 10.98544 | 11.84811 | [13 empty] | 14.89925 | 0.1267612 | 13 | 0 | 14.44025 | 0.1017615
6067 | 2021/04/11 04:10:48 | 64590.1009 | 430.0008 | 1 | 9 | 2 | 0 | 0 | -0.7090149 | 4.029752 | -2.857154 | 2.859142 | 3.198344 | 10.98544 | 11.8497 | [13 empty] | 14.93201 | 0.1027715 | 13 | 0 | 14.20274 | -0.06379426
6068 | 2021/04/11 04:10:50 | 64592.1007 | 432.0006 | 1 | 9 | 2 | 0 | 0 | -0.7093048 | 4.029715 | -2.858296 | 2.859142 | 3.198738 | 10.98544 | 11.85128 |  | -4.385854e-05 | [11 empty] | 14.6149 | -0.09744585 | 13 | 0 | 14.0679 | -0.1432106
6069 | 2021/04/11 04:10:52 | 64594.1007 | 434.0006 | 1 | 9 | 2 | 0 | 0 | -0.708931 | 4.029556 | -2.856677 | 2.859142 | 3.199131 | 10.98544 | 11.85287 | [13 empty] | 14.57839 | -0.1042467 | 13 | 0 | 14.39673 | 0.06460667
6070 | 2021/04/11 04:10:54 | 64596.1009 | 436.0008 | 1 | 9 | 2 | 0 | 0 | -0.7093353 | 4.029532 | -2.858289 | 2.859142 | 3.199526 | 10.98544 | 11.85446 | [13 empty] | 14.93118 | 0.105778 | 13 | 0 | 14.63285 | -0.1028529
6071 | 2021/04/11 04:10:56 | 64598.1018 | 438.0017 | 1 | 9 | 2 | 0 | 0 | -0.7094116 | 4.029305 | -2.858436 | 2.859142 | 3.199919 | 10.98544 | 11.85604 | [13 empty] | 14.70464 | -0.1150811 | 13 | 0 | 14.10658 | -0.06264865
6072 | 2021/04/11 04:10:58 | 64600.101 | 440.0009 | 1 | 9 | 2 | 0 | 0 | -0.7088776 | 4.029212 | -2.856218 | 2.859142 | 3.200313 | 10.98544 | 11.85763 | [13 empty] | 14.56177 | -0.02927691 | 13 | 0 | 14.39471 | 0.1167718
6073 | 2021/04/11 04:11:00 | 64602.1016 | 442.0015 | 1 | 9 | 2 | 0 | 0 | -0.7091446 | 4.029094 | -2.85721 | 2.859142 | 3.200707 | 10.98544 | 11.85922 | [13 empty] | 14.78048 | 0.1059806 | 13 | 0 | 14.55508 | 0.09242028
6074 | 2021/04/11 04:11:02 | 64604.1016 | 444.0015 | 1 | 9 | 2 | 0 | 0 | -0.7091446 | 4.029078 | -2.857199 | 2.859142 | 3.201101 | 10.98544 | 11.8608 |  | -5.492287e-05 | [11 empty] | 14.99022 | 0.0521186 | 13 | 0 | 14.35602 | -0.08713871
6075 | 2021/04/11 04:11:04 | 64606.1007 | 446.0006 | 1 | 9 | 2 | 0 | 0 | -0.709198 | 4.029106 | -2.857434 | 2.859142 | 3.201494 | 10.98544 | 11.86239 | [13 empty] | 14.71277 | -0.06637722 | 13 | 0 | 14.26104 | -0.07782698
6076 | 2021/04/11 04:11:06 | 64608.1008 | 448.0007 | 1 | 9 | 2 | 0 | 0 | -0.709259 | 4.029006 | -2.857609 | 2.859142 | 3.201888 | 10.98544 | 11.86398 | [13 empty] | 14.76504 | -0.06281555 | 13 | 0 | 14.56154 | 0.0672242
6077 | 2021/04/11 04:11:08 | 64610.1009 | 450.0008 | 1 | 9 | 2 | 0 | 0 | -0.7090149 | 4.028999 | -2.85662 | 2.859142 | 3.202281 | 10.98544 | 11.86556 | [13 empty] | 15.00067 | 0.07555932 | 13 | 0 | 14.42492 | 0.09620905
6078 | 2021/04/11 04:11:10 | 64612.1008 | 452.0007 | 1 | 9 | 2 | 0 | 0 | -0.7094574 | 4.028974 | -2.858385 | 2.859142 | 3.202675 | 10.98544 | 11.86715 | [13 empty] | 14.77216 | 0.06771624 | 13 | 0 | 14.02801 | -0.06239295
6079 | 2021/04/11 04:11:12 | 64614.1008 | 454.0007 | 1 | 9 | 2 | 0 | 0 | -0.7090073 | 4.028893 | -2.856515 | 2.859142 | 3.203069 | 10.98544 | 11.86874 | [13 empty] | 14.59429 | -0.05894482 | 13 | 0 | 14.28844 | -0.08180529
6080 | 2021/04/11 04:11:14 | 64616.101 | 456.0009 | 1 | 9 | 2 | 0 | 0 | -0.7092361 | 4.028668 | -2.857277 | 2.859142 | 3.203463 | 10.98544 | 11.87032 |  | -5.112878e-05 | [11 empty] | 14.76272 | -0.08678973 | 13 | 0 | 14.43553 | 0.04596651
6081 | 2021/04/11 04:11:16 | 64618.1008 | 458.0007 | 1 | 9 | 2 | 0 | 0 | -0.7092972 | 4.028455 | -2.857372 | 2.859142 | 3.203857 | 10.98544 | 11.87191 | [13 empty] | 14.80283 | 0.01253217 | 13 | 0 | 14.14644 | -0.1175851
6082 | 2021/04/11 04:11:18 | 64620.1001 | 460 | 1 | 9 | 2 | 0 | 0 | -0.7090836 | 4.028461 | -2.856516 | 2.859142 | 3.20425 | 10.98544 | 11.87349 | [13 empty] | 14.5377 | -0.1420408 | 13 | 0 | 14.3268 | -0.02574086
6083 | 2021/04/11 04:11:20 | 64622.1009 | 462.0008 | 1 | 9 | 2 | 0 | 0 | -0.709053 | 4.028392 | -2.856343 | 2.859142 | 3.204644 | 10.98544 | 11.87508 | [13 empty] | 14.8267 | -0.007565916 | 13 | 0 | 14.60133 | 0.1271042
6084 | 2021/04/11 04:11:22 | 64624.1008 | 464.0007 | 1 | 9 | 2 | 0 | 0 | -0.7091293 | 4.02827 | -2.856564 | 2.859142 | 3.205038 | 10.98544 | 11.87667 | [13 empty] | 15.033 | 0.1541522 | 13 | 0 | 14.44999 | 0.06069928
6085 | 2021/04/11 04:11:24 | 64626.1008 | 466.0007 | 1 | 9 | 2 | 0 | 0 | -0.7091599 | 4.02834 | -2.856737 | 2.859142 | 3.205431 | 10.98544 | 11.87825 | [13 empty] | 14.81294 | 0.002579987 | 13 | 0 | 14.24228 | 0.0312835
6086 | 2021/04/11 04:11:26 | 64628.1008 | 468.0007 | 1 | 9 | 2 | 0 | 0 | -0.7093735 | 4.028262 | -2.857542 | 2.859142 | 3.205825 | 10.98544 | 11.87984 | [13 empty] | 14.76915 | 0.07659197 | 13 | 0 | 14.55105 | 0.1018214
6087 | 2021/04/11 04:11:28 | 64630.1009 | 470.0008 | 1 | 9 | 2 | 0 | 0 | -0.7090302 | 4.028239 | -2.856143 | 2.859142 | 3.206219 | 10.98544 | 11.88142 |  | -4.09326e-05 |  |  | 0 | [8 empty] | 15.01925 | 0.09425581 | 13 | 0 | 14.41431 | -0.02896339
6088 | 2021/04/11 04:11:30 | 64632.1001 | 472 | 1 | 9 | 2 | 0 | 0 | -0.7092056 | 4.028111 | -2.856759 | 2.859142 | 3.206613 | 10.98544 | 11.88301 | [13 empty] | 14.89139 | -0.05179226 | 13 | 0 | 14.13282 | -0.09976715
6089 | 2021/04/11 04:11:32 | 64634.101 | 474.0009 | 1 | 9 | 2 | 0 | 0 | -0.7089767 | 4.027875 | -2.85567 | 2.859142 | 3.207007 | 10.98544 | 11.8846 | [13 empty] | 14.59612 | -0.05333245 | 13 | 0 | 14.22451 | 0.04475653
6090 | 2021/04/11 04:11:34 | 64636.1008 | 476.0007 | 1 | 9 | 2 | 0 | 0 | -0.7091599 | 4.027679 | -2.856268 | 2.859142 | 3.2074 | 10.98544 | 11.88618 | [13 empty] | 14.83202 | 0.06124854 | 13 | 0 | 14.44584 | 0.1070043
6091 | 2021/04/11 04:11:36 | 64638.1009 | 478.0008 | 1 | 9 | 2 | 0 | 0 | -0.7092972 | 4.027716 | -2.856848 | 2.859142 | 3.207794 | 10.98544 | 11.88777 |  |  |  | 0 | [9 empty] | 14.87766 | 0.08144706 | 13 | 0 | 14.11907 | -0.0326404
6092 | 2021/04/11 04:11:38 | 64640.1018 | 480.0017 | 1 | 9 | 2 | 0 | 0 | -0.7092361 | 4.027596 | -2.856516 | 2.859142 | 3.208188 | 10.98544 | 11.88936 | [13 empty] | 14.58539 | -0.04889369 | 13 | 0 | 14.12607 | -0.1105767
6093 | 2021/04/11 04:11:40 | 64642.1018 | 482.0017 | 1 | 9 | 2 | 0 | 0 | -0.7088776 | 4.027533 | -2.855028 | 2.859142 | 3.208582 | 10.98544 | 11.89094 |  | -2.663144e-05 | [11 empty] | 14.70535 | -0.1099548 | 13 | 0 | 14.4507 | -0.0164777
6094 | 2021/04/11 04:11:42 | 64644.1009 | 484.0008 | 1 | 9 | 2 | 0 | 0 | -0.7092438 | 4.027555 | -2.856518 | 2.859142 | 3.208976 | 10.98544 | 11.89253 |  |  |  |  | 0.2001133 | [8 empty] | 15.00583 | 0.03228545 | 13 | 0 | 14.48122 | 0.1145259
6095 | 2021/04/11 04:11:44 | 64646.1009 | 486.0008 | 1 | 9 | 2 | 0 | 0 | -0.7087402 | 4.027555 | -2.85449 | 2.859142 | 3.209369 | 10.98544 | 11.89411 |  |  |  | 5.046854 | [9 empty] | 14.93057 | 0.09636492 | 13 | 0 | 14.16292 | -0.09946764
6096 | 2021/04/11 04:11:46 | 64648.101 | 488.0009 | 1 | 9 | 2 | 0 | 0 | -0.7091064 | 4.027439 | -2.855883 | 2.859142 | 3.209763 | 10.98544 | 11.8957 | [13 empty] | 14.69734 | -0.07288456 | 13 | 0 | 14.45729 | 0.09598732
6097 | 2021/04/11 04:11:48 | 64650.1008 | 490.0007 | 1 | 9 | 2 | 0 | 0 | -0.7090149 | 4.027366 | -2.855463 | 2.859142 | 3.210156 | 10.98544 | 11.89728 | [13 empty] | 14.89177 | 0.06308943 | 13 | 0 | 14.49119 | 0.1179522
6098 | 2021/04/11 04:11:50 | 64652.1002 | 492.0001 | 1 | 9 | 2 | 0 | 0 | -0.7089767 | 4.027207 | -2.855196 | 2.859142 | 3.21055 | 10.98544 | 11.89887 | [13 empty] | 15.09367 | 0.1687372 | 13 | 0 | 14.35735 | 0.01823962
6099 | 2021/04/11 04:11:52 | 64654.1017 | 494.0016 | 1 | 9 | 2 | 0 | 0 | -0.708992 | 4.027033 | -2.855134 | 2.859142 | 3.210944 | 10.98544 | 11.90046 |  | -5.650619e-05 | [11 empty] | 14.86007 | -0.04248112 | 13 | 0 | 14.10875 | -0.1772097
6100 | 2021/04/11 04:11:54 | 64656.1011 | 496.001 | 1 | 9 | 2 | 0 | 0 | -0.7093048 | 4.027017 | -2.856382 | 2.859142 | 3.211338 | 10.98544 | 11.90204 | [13 empty] | 14.6557 | -0.1279628 | 13 | 0 | 14.54676 | 0.08703142
6101 | 2021/04/11 04:11:56 | 64658.101 | 498.0009 | 1 | 9 | 2 | 0 | 0 | -0.7088928 | 4.026885 | -2.85463 | 2.859142 | 3.211731 | 10.98544 | 11.90363 | [13 empty] | 15.02856 | 0.07418543 | 13 | 0 | 14.46014 | -0.03305405
6102 | 2021/04/11 04:11:58 | 64660.1003 | 500.0002 | 1 | 9 | 2 | 0 | 0 | -0.7093735 | 4.026781 | -2.856492 | 2.859142 | 3.212125 | 10.98544 | 11.90521 | [13 empty] | 14.91582 | -0.02447277 | 13 | 0 | 14.12074 | -0.1043972
6103 | 2021/04/11 04:12:00 | 64662.1003 | 502.0002 | 1 | 9 | 2 | 0 | 0 | -0.7093353 | 4.026929 | -2.856443 | 2.859142 | 3.212518 | 10.98544 | 11.9068 | [13 empty] | 14.73714 | -0.07766038 | 13 | 0 | 14.06604 | 0.01356751
6104 | 2021/04/11 04:12:02 | 64664.101 | 504.0009 | 1 | 9 | 2 | 0 | 0 | -0.7092438 | 4.026682 | -2.855899 | 2.859142 | 3.212912 | 10.98544 | 11.90838 | [13 empty] | 14.65984 | -0.02549052 | 13 | 0 | 14.40517 | 0.07720351
6105 | 2021/04/11 04:12:04 | 64666.1001 | 506 | 1 | 9 | 2 | 0 | 0 | -0.7091827 | 4.02669 | -2.855659 | 2.859142 | 3.213306 | 10.98544 | 11.90997 |  | -5.958094e-05 | [11 empty] | 14.87618 | 0.08984804 | 13 | 0 | 14.31002 | 0.05801827
6106 | 2021/04/11 04:12:06 | 64668.101 | 508.0009 | 1 | 9 | 2 | 0 | 0 | -0.7093048 | 4.026637 | -2.856113 | 2.859142 | 3.2137 | 10.98544 | 11.91155 | [13 empty] | 14.78907 | 0.05313307 | 13 | 0 | 14.09612 | -0.09523541
6107 | 2021/04/11 04:12:08 | 64670.1003 | 510.0002 | 1 | 9 | 2 | 0 | 0 | -0.7088547 | 4.026484 | -2.854192 | 2.859142 | 3.214094 | 10.98544 | 11.91314 | [13 empty] | 14.60642 | -0.0916037 | 13 | 0 | 14.31519 | -0.08709818
6108 | 2021/04/11 04:12:10 | 64672.1002 | 512.0001 | 1 | 9 | 2 | 0 | 0 | -0.7095108 | 4.026364 | -2.856749 | 2.859142 | 3.214488 | 10.98544 | 11.91472 | [13 empty] | 14.88925 | -0.0595361 | 13 | 0 | 14.63471 | 0.05450308
6109 | 2021/04/11 04:12:12 | 64674.1002 | 514.0001 | 1 | 9 | 2 | 0 | 0 | -0.7090683 | 4.026194 | -2.854847 | 2.859142 | 3.214881 | 10.98544 | 11.91631 | [13 empty] | 15.02627 | 0.05520612 | 13 | 0 | 14.38482 | 0.07126927
6110 | 2021/04/11 04:12:14 | 64676.1004 | 516.0003 | 1 | 9 | 2 | 0 | 0 | -0.7090073 | 4.026076 | -2.854517 | 2.859142 | 3.215275 | 10.98544 | 11.91789 | [13 empty] | 14.81183 | 0.05439758 | 13 | 0 | 14.37577 | -0.002827346
6111 | 2021/04/11 04:12:16 | 64678.1011 | 518.001 | 1 | 9 | 2 | 0 | 0 | -0.708992 | 4.026049 | -2.854437 | 2.859142 | 3.215669 | 10.98544 | 11.91948 |  | -3.089854e-05 | [11 empty] | 14.88925 | 0.02419412 | 13 | 0 | 14.5909 | 0.1429287
6112 | 2021/04/11 04:12:18 | 64680.1001 | 520 | 1 | 9 | 2 | 0 | 0 | -0.7094193 | 4.025977 | -2.856106 | 2.859142 | 3.216062 | 10.98544 | 11.92106 | [13 empty] | 15.05872 | 0.1485935 | 13 | 0 | 14.31504 | 0.0323233
6113 | 2021/04/11 04:12:20 | 64682.1002 | 522.0001 | 1 | 9 | 2 | 0 | 0 | -0.7090912 | 4.026091 | -2.854866 | 2.859142 | 3.216456 | 10.98544 | 11.92265 | [13 empty] | 14.83784 | -0.005864203 | 13 | 0 | 14.06456 | -0.1519912
6114 | 2021/04/11 04:12:22 | 64684.1002 | 524.0001 | 1 | 9 | 2 | 0 | 0 | -0.709259 | 4.025955 | -2.855445 | 2.859142 | 3.216849 | 10.98544 | 11.92423 | [13 empty] | 14.62634 | -0.1354378 | 13 | 0 | 14.20361 | -0.05797118
6115 | 2021/04/11 04:12:24 | 64686.1002 | 526.0001 | 1 | 9 | 2 | 0 | 0 | -0.7089386 | 4.025936 | -2.854141 | 2.859142 | 3.217243 | 10.98544 | 11.92582 | [13 empty] | 14.75543 | 0.09842843 | 13 | 0 | 14.36435 | -0.04532248
6116 | 2021/04/11 04:12:26 | 64688.1002 | 528.0001 | 1 | 9 | 2 | 0 | 0 | -0.7093048 | 4.025824 | -2.855536 | 2.859142 | 3.217637 | 10.98544 | 11.9274 | [13 empty] | 14.97879 | -0.0364989 | 13 | 0 | 14.15459 | -0.1073137
6117 | 2021/04/11 04:12:28 | 64690.1002 | 530.0001 | 1 | 9 | 2 | 0 | 0 | -0.7090073 | 4.025503 | -2.854111 | 2.859142 | 3.21803 | 10.98544 | 11.92899 |  | -3.493197e-05 | [11 empty] | 14.69118 | -0.1137853 | 13 | 0 | 14.15158 | -0.006622374
6118 | 2021/04/11 04:12:30 | 64692.1002 | 532.0001 | 1 | 9 | 2 | 0 | 0 | -0.709259 | 4.025546 | -2.855155 | 2.859142 | 3.218424 | 10.98544 | 11.93057 | [13 empty] | 14.73052 | 0.01952857 | 13 | 0 | 14.47589 | 0.101732
6119 | 2021/04/11 04:12:32 | 64694.1003 | 534.0002 | 1 | 9 | 2 | 0 | 0 | -0.7090302 | 4.025374 | -2.854112 | 2.859142 | 3.218818 | 10.98544 | 11.93216 | [13 empty] | 15.03817 | 0.1127705 | 13 | 0 | 14.5866 | 0.02615571
6120 | 2021/04/11 04:12:34 | 64696.1004 | 536.0003 | 1 | 9 | 2 | 0 | 0 | -0.7094498 | 4.025195 | -2.855674 | 2.859142 | 3.219212 | 10.98544 | 11.93374 | [13 empty] | 15.08607 | -0.00528574 | 13 | 0 | 14.15858 | -0.1057431
6121 | 2021/04/11 04:12:36 | 64698.101 | 538.0009 | 1 | 9 | 2 | 0 | 0 | -0.7093582 | 4.025116 | -2.855249 | 2.859142 | 3.219605 | 10.98544 | 11.93533 | [13 empty] | 14.64806 | -0.1104611 | 13 | 0 | 14.43721 | -0.04207373
6122 | 2021/04/11 04:12:38 | 64700.1003 | 540.0002 | 1 | 9 | 2 | 0 | 0 | -0.7093048 | 4.025235 | -2.855119 | 2.859142 | 3.219999 | 10.98544 | 11.93691 | [13 empty] | 14.92414 | -0.03977776 | 13 | 0 | 14.5747 | 0.08570999
6123 | 2021/04/11 04:12:40 | 64702.101 | 542.0009 | 1 | 9 | 2 | 0 | 0 | -0.7092209 | 4.025255 | -2.854795 | 2.859142 | 3.220393 | 10.98544 | 11.9385 |  | -4.694049e-05 | [11 empty] | 15.04086 | 0.08598 | 13 | 0 | 14.33368 | 0.08154422
6124 | 2021/04/11 04:12:42 | 64704.1012 | 544.0011 | 1 | 9 | 2 | 0 | 0 | -0.7090302 | 4.025191 | -2.853982 | 2.859142 | 3.220787 | 10.98544 | 11.94008 | [13 empty] | 14.84715 | 0.07563084 | 13 | 0 | 14.05926 | -0.05217314
6125 | 2021/04/11 04:12:44 | 64706.101 | 546.0009 | 1 | 9 | 2 | 0 | 0 | -0.7090302 | 4.025182 | -2.853976 | 2.859142 | 3.22118 | 10.98544 | 11.94167 | [13 empty] | 14.83901 | -0.002542138 | 13 | 0 | 14.56253 | 0.1572722
6126 | 2021/04/11 04:12:46 | 64708.101 | 548.0009 | 1 | 9 | 2 | 0 | 0 | -0.7094498 | 4.024863 | -2.855438 | 2.859142 | 3.221574 | 10.98544 | 11.94325 | [13 empty] | 15.09664 | 0.163711 | 13 | 0 | 14.51371 | 0.09767801
6127 | 2021/04/11 04:12:48 | 64710.101 | 550.0009 | 1 | 9 | 2 | 0 | 0 | -0.7088928 | 4.024636 | -2.853035 | 2.859142 | 3.221968 | 10.98544 | 11.94484 | [13 empty] | 14.98377 | 0.05104423 | 13 | 0 | 14.21804 | -0.1064065
6128 | 2021/04/11 04:12:50 | 64712.1011 | 552.001 | 1 | 9 | 2 | 0 | 0 | -0.709053 | 4.024629 | -2.853675 | 2.859142 | 3.222362 | 10.98544 | 11.94642 | [13 empty] | 14.74228 | -0.07739812 | 13 | 0 | 14.25389 | -0.1003
6129 | 2021/04/11 04:12:52 | 64714.1011 | 554.001 | 1 | 9 | 2 | 0 | 0 | -0.7091827 | 4.024569 | -2.854155 | 2.859142 | 3.222755 | 10.98544 | 11.94801 |  | -5.09682e-05 | [11 empty] | 14.71277 | -0.09349436 | 13 | 0 | 14.55307 | 0.08673847
6130 | 2021/04/11 04:12:54 | 64716.1011 | 556.001 | 1 | 9 | 2 | 0 | 0 | -0.7090302 | 4.024413 | -2.85343 | 2.859142 | 3.223149 | 10.98544 | 11.94959 | [13 empty] | 15.03183 | -0.01014799 | 13 | 0 | 14.31733 | -0.119732
6131 | 2021/04/11 04:12:56 | 64718.101 | 558.0009 | 1 | 9 | 2 | 0 | 0 | -0.7092361 | 4.024429 | -2.85427 | 2.859142 | 3.223543 | 10.98544 | 11.95118 | [13 empty] | 14.72209 | -0.09672344 | 13 | 0 | 14.17521 | -0.01692116
6132 | 2021/04/11 04:12:58 | 64720.1012 | 560.0011 | 1 | 9 | 2 | 0 | 0 | -0.7090683 | 4.02448 | -2.853631 | 2.859142 | 3.223937 | 10.98544 | 11.95276 | [13 empty] | 14.73699 | -0.02382815 | 13 | 0 | 14.53348 | 0.08568615
6133 | 2021/04/11 04:13:00 | 64722.101 | 562.0009 | 1 | 9 | 2 | 0 | 0 | -0.7090836 | 4.02433 | -2.853586 | 2.859142 | 3.22433 | 10.98544 | 11.95434 | [13 empty] | 14.86973 | 0.1081413 | 13 | 0 | 14.57867 | 0.05121559
6134 | 2021/04/11 04:13:02 | 64724.101 | 564.0009 | 1 | 9 | 2 | 0 | 0 | -0.7090073 | 4.024211 | -2.853195 | 2.859142 | 3.224724 | 10.98544 | 11.95593 | [13 empty] | 15.07547 | 0.04959911 | 13 | 0 | 14.44869 | -0.06222427
6135 | 2021/04/11 04:13:04 | 64726.1004 | 566.0003 | 1 | 9 | 2 | 0 | 0 | -0.7090302 | 4.024068 | -2.853186 | 2.859142 | 3.225117 | 10.98544 | 11.95751 |  | -2.23652e-05 | [11 empty] | 14.58623 | -0.1100287 | 13 | 0 | 14.28768 | -0.1237884
6136 | 2021/04/11 04:13:06 | 64728.1003 | 568.0002 | 1 | 9 | 2 | 0 | 0 | -0.7089386 | 4.023964 | -2.852743 | 2.859142 | 3.225511 | 10.98544 | 11.9591 | [13 empty] | 14.81183 | -0.07191926 | 13 | 0 | 14.54994 | 0.02842873
6137 | 2021/04/11 04:13:08 | 64730.1004 | 570.0003 | 1 | 9 | 2 | 0 | 0 | -0.7092667 | 4.023752 | -2.853913 | 2.859142 | 3.225905 | 10.98544 | 11.96068 | [13 empty] | 15.04531 | 0.01699924 | 13 | 0 | 14.52073 | 0.1334646
6138 | 2021/04/11 04:13:10 | 64732.1003 | 572.0002 | 1 | 9 | 2 | 0 | 0 | -0.7087021 | 4.023709 | -2.851611 | 2.859142 | 3.226298 | 10.98544 | 11.96226 | [13 empty] | 15.08277 | 0.1103848 | 13 | 0 | 14.29528 | 0.04432559
6139 | 2021/04/11 04:13:12 | 64734.1002 | 574.0001 | 1 | 9 | 2 | 0 | 0 | -0.7091675 | 4.023559 | -2.853377 | 2.859142 | 3.226692 | 10.98544 | 11.96385 | [13 empty] | 14.89686 | 0.05971372 | 13 | 0 | 14.19676 | -0.07948965
6140 | 2021/04/11 04:13:14 | 64736.1002 | 576.0001 | 1 | 9 | 2 | 0 | 0 | -0.709053 | 4.023536 | -2.8529 | 2.859142 | 3.227086 | 10.98544 | 11.96543 | [13 empty] | 14.84616 | -0.0158453 | 13 | 0 | 14.54778 | 0.1096916
6141 | 2021/04/11 04:13:16 | 64738.1013 | 578.0012 | 1 | 9 | 2 | 0 | 0 | -0.7090302 | 4.02372 | -2.852939 | 2.859142 | 3.22748 | 10.98544 | 11.96702 |  | -1.620014e-05 | [11 empty] | 15.17504 | 0.156126 | 13 | 0 | 14.51188 | 0.07641345
6142 | 2021/04/11 04:13:18 | 64740.1003 | 580.0002 | 1 | 9 | 2 | 0 | 0 | -0.7089767 | 4.023492 | -2.852562 | 2.859142 | 3.227873 | 10.98544 | 11.9686 | [13 empty] | 14.96305 | 0.0325498 | 13 | 0 | 14.14613 | -0.1340595
6143 | 2021/04/11 04:13:20 | 64742.1012 | 582.0011 | 1 | 9 | 2 | 0 | 0 | -0.708992 | 4.023376 | -2.852541 | 2.859142 | 3.228267 | 10.98544 | 11.97019 | [13 empty] | 14.72953 | -0.1045227 | 13 | 0 | 14.12421 | -0.1252005
6144 | 2021/04/11 04:13:22 | 64744.1011 | 584.001 | 1 | 9 | 2 | 0 | 0 | -0.7091064 | 4.023405 | -2.853022 | 2.859142 | 3.228661 | 10.98544 | 11.97177 | [13 empty] | 14.69171 | -0.1186794 | 13 | 0 | 14.42245 | 0.06382138
6145 | 2021/04/11 04:13:24 | 64746.1013 | 586.0012 | 1 | 9 | 2 | 0 | 0 | -0.7091446 | 4.023181 | -2.853017 | 2.859142 | 3.229054 | 10.98544 | 11.97335 | [13 empty] | 15.09766 | 0.02653897 | 13 | 0 | 14.33212 | -0.07389486
6146 | 2021/04/11 04:13:26 | 64748.101 | 588.0009 | 1 | 9 | 2 | 0 | 0 | -0.708931 | 4.023017 | -2.852041 | 2.859142 | 3.229448 | 10.98544 | 11.97494 | [13 empty] | 14.81613 | -0.08266717 | 13 | 0 | 14.09398 | -0.05306304
6147 | 2021/04/11 04:13:28 | 64750.1012 | 590.0011 | 1 | 9 | 2 | 0 | 0 | -0.7092209 | 4.022997 | -2.853194 | 2.859142 | 3.229842 | 10.98544 | 11.97652 |  | -4.646712e-05 | [11 empty] | 14.64395 | -0.05503535 | 13 | 0 | 14.26507 | 0.08185416
6148 | 2021/04/11 04:13:30 | 64752.1012 | 592.0011 | 1 | 9 | 2 | 0 | 0 | -0.7093811 | 4.022864 | -2.853744 | 2.859142 | 3.230236 | 10.98544 | 11.97811 | [13 empty] | 14.86421 | 0.05327642 | 13 | 0 | 14.59505 | 0.07390916
6149 | 2021/04/11 04:13:32 | 64754.1011 | 594.001 | 1 | 9 | 2 | 0 | 0 | -0.7092438 | 4.022753 | -2.853113 | 2.859142 | 3.230629 | 10.98544 | 11.97969 | [13 empty] | 15.09451 | 0.08071095 | 13 | 0 | 14.57729 | -0.02194345
6150 | 2021/04/11 04:13:34 | 64756.1013 | 596.0012 | 1 | 9 | 2 | 0 | 0 | -0.7092056 | 4.022809 | -2.852999 | 2.859142 | 3.231023 | 10.98544 | 11.98127 | [13 empty] | 14.78709 | 0.02358019 | 13 | 0 | 14.18184 | -0.09511411
6151 | 2021/04/11 04:13:36 | 64758.1011 | 598.001 | 1 | 9 | 2 | 0 | 0 | -0.709198 | 4.022751 | -2.852927 | 2.859142 | 3.231417 | 10.98544 | 11.98286 | [13 empty] | 14.65966 | -0.1009735 | 13 | 0 | 14.37577 | -0.07594138
6152 | 2021/04/11 04:13:38 | 64760.101 | 600.0009 | 1 | 9 | 2 | 0 | 0 | -0.7094345 | 4.022642 | -2.853801 | 2.859142 | 3.23181 | 10.98544 | 11.98444 | [13 empty] | 14.88196 | -0.05716205 | 13 | 0 | 14.5836 | 0.06145358
6153 | 2021/04/11 04:13:40 | 64762.1012 | 602.0011 | 1 | 9 | 2 | 0 | 0 | -0.709053 | 4.022546 | -2.852198 | 2.859142 | 3.232204 | 10.98544 | 11.98602 |  | -7.664986e-05 | [11 empty] | 15.08922 | 0.03679156 | 13 | 0 | 14.5574 | 0.1030403
6154 | 2021/04/11 04:13:42 | 64764.1013 | 604.0012 | 1 | 9 | 2 | 0 | 0 | -0.7092667 | 4.022402 | -2.852956 | 2.859142 | 3.232598 | 10.98544 | 11.98761 |  |  |  | 4.601275 | 0 | [8 empty] | 15.07878 | 0.1127246 | 13 | 0 | 14.32782 | -0.1069891
6155 | 2021/04/11 04:13:44 | 64766.1011 | 606.001 | 1 | 9 | 2 | 0 | 0 | -0.7091293 | 4.022344 | -2.852362 | 2.859142 | 3.232992 | 10.98544 | 11.98919 | [13 empty] | 14.67844 | -0.1251063 | 13 | 0 | 14.45299 | 0.03911585
6156 | 2021/04/11 04:13:46 | 64768.1013 | 608.0012 | 1 | 9 | 2 | 0 | 0 | -0.7092438 | 4.022193 | -2.852715 | 2.859142 | 3.233386 | 10.98544 | 11.99078 | [13 empty] | 14.93501 | 0.03886104 | 13 | 0 | 14.67319 | 0.1667279
6157 | 2021/04/11 04:13:48 | 64770.1012 | 610.0011 | 1 | 9 | 2 | 0 | 0 | -0.7090302 | 4.021994 | -2.851715 | 2.859142 | 3.233779 | 10.98544 | 11.99236 | [13 empty] | 15.13394 | 0.1308432 | 13 | 0 | 14.51454 | 0.04424751
6158 | 2021/04/11 04:13:50 | 64772.1012 | 612.0011 | 1 | 9 | 2 | 0 | 0 | -0.7088776 | 4.021932 | -2.851058 | 2.859142 | 3.234173 | 10.98544 | 11.99394 | [13 empty] | 14.96918 | 0.04224241 | 13 | 0 | 14.20342 | -0.1403162
6159 | 2021/04/11 04:13:52 | 64774.1011 | 614.001 | 1 | 9 | 2 | 0 | 0 | -0.7090836 | 4.021992 | -2.851929 | 2.859142 | 3.234566 | 10.98544 | 11.99552 |  | -5.113133e-05 | [11 empty] | 14.74428 | -0.1018456 | 13 | 0 | 14.5982 | 0.1137885
6160 | 2021/04/11 04:13:54 | 64776.1012 | 616.0011 | 1 | 9 | 2 | 0 | 0 | -0.709259 | 4.021881 | -2.852555 | 2.859142 | 3.23496 | 10.98544 | 11.99711 | [13 empty] | 15.08193 | 0.08495092 | 13 | 0 | 14.572 | -0.006269515
6161 | 2021/04/11 04:13:56 | 64778.1013 | 618.0012 | 1 | 9 | 2 | 0 | 0 | -0.7091446 | 4.021847 | -2.852071 | 2.859142 | 3.235354 | 10.98544 | 11.99869 | [13 empty] | 15.08205 | 0.01486361 | 13 | 0 | 14.26534 | -0.08785784
6162 | 2021/04/11 04:13:58 | 64780.1011 | 620.001 | 1 | 9 | 2 | 0 | 0 | -0.7091599 | 4.021841 | -2.852128 | 2.859142 | 3.235747 | 10.98544 | 12.00027 | [13 empty] | 14.71695 | -0.1085612 | 13 | 0 | 14.14084 | -0.031057
6163 | 2021/04/11 04:14:00 | 64782.1012 | 622.0011 | 1 | 9 | 2 | 0 | 0 | -0.7092667 | 4.021649 | -2.852422 | 2.859142 | 3.236141 | 10.98544 | 12.00186 | [13 empty] | 14.69418 | -0.007466078 | 13 | 0 | 14.43953 | 0.1066482
6164 | 2021/04/11 04:14:02 | 64784.1012 | 624.0011 | 1 | 9 | 2 | 0 | 0 | -0.7090836 | 4.021427 | -2.851528 | 2.859142 | 3.236534 | 10.98544 | 12.00344 | [13 empty] | 15.01443 | 0.1058179 | 13 | 0 | 14.35187 | 0.06487489
6165 | 2021/04/11 04:14:04 | 64786.1013 | 626.0012 | 1 | 9 | 2 | 0 | 0 | -0.7089767 | 4.021209 | -2.850943 | 2.859142 | 3.236928 | 10.98544 | 12.00502 |  | -2.275922e-05 | [11 empty] | 14.837 | 0.05276978 | 13 | 0 | 14.1295 | -0.07276028
6166 | 2021/04/11 04:14:06 | 64788.1013 | 628.0012 | 1 | 9 | 2 | 0 | 0 | -0.7089005 | 4.021152 | -2.850597 | 2.859142 | 3.237322 | 10.98544 | 12.00661 | [13 empty] | 14.64293 | -0.07289261 | 13 | 0 | 14.27136 | -0.09120762
6167 | 2021/04/11 04:14:08 | 64790.1013 | 630.0012 | 1 | 9 | 2 | 0 | 0 | -0.7088623 | 4.020955 | -2.850303 | 2.859142 | 3.237716 | 10.98544 | 12.00819 | [13 empty] | 14.87349 | -0.0732702 | 13 | 0 | 14.61163 | 0.04532039
6168 | 2021/04/11 04:14:10 | 64792.1013 | 632.0012 | 1 | 9 | 2 | 0 | 0 | -0.7091293 | 4.021151 | -2.851516 | 2.859142 | 3.238109 | 10.98544 | 12.00977 | [13 empty] | 15.10366 | 0.05502909 | 13 | 0 | 14.49882 | 0.103054
6169 | 2021/04/11 04:14:12 | 64794.1012 | 634.0011 | 1 | 9 | 2 | 0 | 0 | -0.7092209 | 4.021258 | -2.85196 | 2.859142 | 3.238503 | 10.98544 | 12.01136 | [13 empty] | 14.91684 | 0.08036911 | 13 | 0 | 14.24426 | -0.07955015
6170 | 2021/04/11 04:14:14 | 64796.1006 | 636.0005 | 1 | 9 | 2 | 0 | 0 | -0.7087555 | 4.021027 | -2.849925 | 2.859142 | 3.238896 | 10.98544 | 12.01294 | [13 empty] | 14.78492 | -0.04122436 | 13 | 0 | 14.58874 | 0.1390755
6171 | 2021/04/11 04:14:16 | 64798.1012 | 638.0011 | 1 | 9 | 2 | 0 | 0 | -0.708931 | 4.021016 | -2.850623 | 2.859142 | 3.23929 | 10.98544 | 12.01452 |  | -3.737668e-05 | [11 empty] | 15.06719 | 0.1123595 | 13 | 0 | 14.52803 | 0.09878933
6172 | 2021/04/11 04:14:18 | 64800.1013 | 640.0012 | 1 | 9 | 2 | 0 | 0 | -0.7093582 | 4.020836 | -2.852213 | 2.859142 | 3.239684 | 10.98544 | 12.0161 | [13 empty] | 15.02009 | 0.1039603 | 13 | 0 | 14.16673 | -0.06487161
6173 | 2021/04/11 04:14:20 | 64802.1006 | 642.0005 | 1 | 9 | 2 | 0 | 0 | -0.7090302 | 4.02075 | -2.850833 | 2.859142 | 3.240077 | 10.98544 | 12.01769 | [13 empty] | 14.8486 | -0.05208284 | 13 | 0 | 14.08264 | -0.1366314
6174 | 2021/04/11 04:14:22 | 64804.1004 | 644.0003 | 1 | 9 | 2 | 0 | 0 | -0.7092209 | 4.020431 | -2.851374 | 2.859142 | 3.240471 | 10.98544 | 12.01927 | [13 empty] | 14.61141 | -0.1508269 | 13 | 0 | 14.63053 | 0.07226616
6175 | 2021/04/11 04:14:24 | 64806.1012 | 646.0011 | 1 | 9 | 2 | 0 | 0 | -0.7090454 | 4.020407 | -2.850651 | 2.859142 | 3.240865 | 10.98544 | 12.02085 | [13 empty] | 15.07115 | 0.08999735 | 13 | 0 | 14.43706 | -0.03777921
6176 | 2021/04/11 04:14:26 | 64808.1012 | 648.0011 | 1 | 9 | 2 | 0 | 0 | -0.7087784 | 4.020418 | -2.849585 | 2.859142 | 3.241258 | 10.98544 | 12.02244 | [13 empty] | 14.9553 | -0.03457397 | 13 | 0 | 14.12375 | -0.1304922
6177 | 2021/04/11 04:14:28 | 64810.1004 | 650.0003 | 1 | 9 | 2 | 0 | 0 | -0.7091827 | 4.020181 | -2.851043 | 2.859142 | 3.241652 | 10.98544 | 12.02402 |  | -6.282492e-05 | [11 empty] | 14.78375 | -0.103859 | 13 | 0 | 14.12003 | -0.02178848
6178 | 2021/04/11 04:14:30 | 64812.1015 | 652.0014 | 1 | 9 | 2 | 0 | 0 | -0.709053 | 4.020159 | -2.850506 | 2.859142 | 3.242046 | 10.98544 | 12.0256 | [13 empty] | 14.67426 | -0.02466142 | 13 | 0 | 14.33924 | 0.1099753
6179 | 2021/04/11 04:14:32 | 64814.1005 | 654.0004 | 1 | 9 | 2 | 0 | 0 | -0.709198 | 4.020232 | -2.85114 | 2.859142 | 3.242439 | 10.98544 | 12.02718 | [13 empty] | 14.89093 | 0.1102334 | 13 | 0 | 14.44383 | 0.1172623
6180 | 2021/04/11 04:14:34 | 64816.1013 | 656.0012 | 1 | 9 | 2 | 0 | 0 | -0.7094498 | 4.019936 | -2.851943 | 2.859142 | 3.242833 | 10.98544 | 12.02877 | [13 empty] | 14.939 | 0.0798586 | 13 | 0 | 14.12935 | -0.04791826
6181 | 2021/04/11 04:14:36 | 64818.1004 | 658.0003 | 1 | 9 | 2 | 0 | 0 | -0.7092056 | 4.020057 | -2.851047 | 2.859142 | 3.243227 | 10.98544 | 12.03035 | [13 empty] | 14.65536 | -0.04231602 | 13 | 0 | 14.20342 | -0.08801043
6182 | 2021/04/11 04:14:38 | 64820.1013 | 660.0012 | 1 | 9 | 2 | 0 | 0 | -0.7090454 | 4.019846 | -2.850253 | 2.859142 | 3.243621 | 10.98544 | 12.03193 | [13 empty] | 14.79306 | -0.1150712 | 13 | 0 | 14.50195 | -0.0147745
6183 | 2021/04/11 04:14:40 | 64822.1014 | 662.0013 | 1 | 9 | 2 | 0 | 0 | -0.7089691 | 4.019725 | -2.849861 | 2.859142 | 3.244015 | 10.98544 | 12.03351 |  | -5.381561e-05 | [11 empty] | 14.96875 | -0.02489775 | 13 | 0 | 14.48061 | 0.07551283
6184 | 2021/04/11 04:14:42 | 64824.1005 | 664.0004 | 1 | 9 | 2 | 0 | 0 | -0.7091293 | 4.019575 | -2.850398 | 2.859142 | 3.244408 | 10.98544 | 12.0351 | [13 empty] | 15.08177 | 0.1022941 | 13 | 0 | 14.09067 | -0.1218569
6185 | 2021/04/11 04:14:44 | 64826.1006 | 666.0005 | 1 | 9 | 2 | 0 | 0 | -0.708931 | 4.019514 | -2.849558 | 2.859142 | 3.244802 | 10.98544 | 12.03668 | [13 empty] | 14.68475 | -0.1240709 | 13 | 0 | 14.36435 | 0.03102452
6186 | 2021/04/11 04:14:46 | 64828.1014 | 668.0013 | 1 | 9 | 2 | 0 | 0 | -0.7095642 | 4.019403 | -2.852024 | 2.859142 | 3.245195 | 10.98544 | 12.03826 | [13 empty] | 14.93915 | 0.050883 | 13 | 0 | 14.58243 | 0.1582432
6187 | 2021/04/11 04:14:48 | 64830.1006 | 670.0005 | 1 | 9 | 2 | 0 | 0 | -0.7092361 | 4.019303 | -2.850635 | 2.859142 | 3.245589 | 10.98544 | 12.03984 | [13 empty] | 15.09835 | 0.1390982 | 13 | 0 | 14.43508 | 0.04794061
6188 | 2021/04/11 04:14:50 | 64832.1005 | 672.0004 | 1 | 9 | 2 | 0 | 0 | -0.7093353 | 4.01937 | -2.851081 | 2.859142 | 3.245982 | 10.98544 | 12.04142 | [13 empty] | 14.96617 | 0.04371792 | 13 | 0 | 14.14195 | -0.1206037
6189 | 2021/04/11 04:14:52 | 64834.1004 | 674.0003 | 1 | 9 | 2 | 0 | 0 | -0.7090836 | 4.019255 | -2.849988 | 2.859142 | 3.246376 | 10.98544 | 12.04301 |  | -1.857104e-05 | [11 empty] | 14.68988 | -0.1316321 | 13 | 0 | 14.4902 | 0.1161346
6190 | 2021/04/11 04:14:54 | 64836.1004 | 676.0003 | 1 | 9 | 2 | 0 | 0 | -0.7089767 | 4.019196 | -2.849516 | 2.859142 | 3.24677 | 10.98544 | 12.04459 | [13 empty] | 15.04642 | 0.1055741 | 13 | 0 | 14.56566 | 0.03036529
6191 | 2021/04/11 04:14:56 | 64838.1006 | 678.0005 | 1 | 9 | 2 | 0 | 0 | -0.7093048 | 4.019006 | -2.8507 | 2.859142 | 3.247164 | 10.98544 | 12.04617 | [13 empty] | 15.05359 | 0.02513915 | 13 | 0 | 14.25875 | -0.09129107
6192 | 2021/04/11 04:14:58 | 64840.1005 | 680.0004 | 1 | 9 | 2 | 0 | 0 | -0.709198 | 4.018689 | -2.850046 | 2.859142 | 3.247558 | 10.98544 | 12.04776 | [13 empty] | 14.84414 | -0.1020545 | 13 | 0 | 14.12935 | -0.07702976
6193 | 2021/04/11 04:15:00 | 64842.1007 | 682.0006 | 1 | 9 | 2 | 0 | 0 | -0.7093964 | 4.018703 | -2.850853 | 2.859142 | 3.247952 | 10.98544 | 12.04934 | [13 empty] | 14.63878 | -0.03544271 | 13 | 0 | 14.31104 | 0.0832057
6194 | 2021/04/11 04:15:02 | 64844.1012 | 684.0011 | 1 | 9 | 2 | 0 | 0 | -0.7095261 | 4.018591 | -2.851295 | 2.859142 | 3.248345 | 10.98544 | 12.05092 | [13 empty] | 14.89723 | 0.06017089 | 13 | 0 | 14.31489 | 0.05798042
6195 | 2021/04/11 04:15:04 | 64846.1014 | 686.0013 | 1 | 9 | 2 | 0 | 0 | -0.7092209 | 4.018325 | -2.84988 | 2.859142 | 3.248739 | 10.98544 | 12.0525 |  | -3.105685e-05 | [11 empty] | 14.89093 | 0.09392321 | 13 | 0 | 14.0885 | -0.03157139
6196 | 2021/04/11 04:15:06 | 64848.1013 | 688.0012 | 1 | 9 | 2 | 0 | 0 | -0.7092056 | 4.01838 | -2.849858 | 2.859142 | 3.249133 | 10.98544 | 12.05408 | [13 empty] | 14.65654 | -0.06153733 | 13 | 0 | 14.29959 | -0.08896828
6197 | 2021/04/11 04:15:08 | 64850.1014 | 690.0013 | 1 | 9 | 2 | 0 | 0 | -0.7090836 | 4.01846 | -2.849424 | 2.859142 | 3.249527 | 10.98544 | 12.05567 | [13 empty] | 14.80522 | -0.09352326 | 13 | 0 | 14.54333 | 0.03190398
6198 | 2021/04/11 04:15:10 | 64852.1013 | 692.0012 | 1 | 9 | 2 | 0 | 0 | -0.7091446 | 4.018338 | -2.849583 | 2.859142 | 3.24992 | 10.98544 | 12.05725 | [13 empty] | 15.09207 | 0.05404532 | 13 | 0 | 14.42879 | 0.09294599
6199 | 2021/04/11 04:15:12 | 64854.1015 | 694.0014 | 1 | 9 | 2 | 0 | 0 | -0.7093201 | 4.018303 | -2.850263 | 2.859142 | 3.250314 | 10.98544 | 12.05883 | [13 empty] | 14.90768 | 0.06251425 | 13 | 0 | 14.27767 | -0.04722625
6200 | 2021/04/11 04:15:14 | 64856.1007 | 696.0006 | 1 | 9 | 2 | 0 | 0 | -0.709343 | 4.018205 | -2.850286 | 2.859142 | 3.250708 | 10.98544 | 12.06041 | [13 empty] | 14.83441 | -0.02289683 | 13 | 0 | 14.55063 | 0.1277509
6201 | 2021/04/11 04:15:16 | 64858.1012 | 698.0011 | 1 | 9 | 2 | 0 | 0 | -0.7094498 | 4.017966 | -2.850545 | 2.859142 | 3.251102 | 10.98544 | 12.062 |  | -6.867277e-05 | [11 empty] | 15.13196 | 0.1404318 | 13 | 0 | 14.44683 | 0.04243433
6202 | 2021/04/11 04:15:18 | 64860.1014 | 700.0013 | 1 | 9 | 2 | 0 | 0 | -0.7094574 | 4.017795 | -2.850454 | 2.859142 | 3.251496 | 10.98544 | 12.06358 | [13 empty] | 14.80838 | -0.02320826 | 13 | 0 | 14.06429 | -0.1670632
6203 | 2021/04/11 04:15:20 | 64862.1007 | 702.0006 | 1 | 9 | 2 | 0 | 0 | -0.7094879 | 4.01765 | -2.850474 | 2.859142 | 3.251889 | 10.98544 | 12.06516 | [13 empty] | 14.62901 | -0.1410756 | 13 | 0 | 14.27204 | -0.02480447
6204 | 2021/04/11 04:15:22 | 64864.1006 | 704.0005 | 1 | 9 | 2 | 0 | 0 | -0.7094498 | 4.017508 | -2.85022 | 2.859142 | 3.252283 | 10.98544 | 12.06674 | [13 empty] | 14.84931 | 0.07469922 | 13 | 0 | 14.43294 | -0.0393936
6205 | 2021/04/11 04:15:24 | 64866.1014 | 706.0013 | 1 | 9 | 2 | 0 | 0 | -0.70961 | 4.017521 | -2.850873 | 2.859142 | 3.252677 | 10.98544 | 12.06833 | [13 empty] | 14.93687 | -0.04691988 | 13 | 0 | 14.15645 | -0.09717017
6206 | 2021/04/11 04:15:26 | 64868.1006 | 708.0005 | 1 | 9 | 2 | 0 | 0 | -0.7092056 | 4.017525 | -2.849251 | 2.859142 | 3.253071 | 10.98544 | 12.06991 |  |  |  |  | 0.2269517 | [8 empty] | 14.69075 | -0.08596718 | 13 | 0 | 14.21692 | 0.03261298
6207 | 2021/04/11 04:15:28 | 64870.1014 | 710.0013 | 1 | 9 | 2 | 0 | 0 | -0.7092438 | 4.017439 | -2.849344 | 2.859142 | 3.253465 | 10.98544 | 12.07149 |  | -5.965996e-05 |  | 4.151267 | [9 empty] | 14.74281 | 0.003122687 | 13 | 0 | 14.5539 | 0.09899944
6208 | 2021/04/11 04:15:30 | 64872.1014 | 712.0013 | 1 | 9 | 2 | 0 | 0 | -0.7091675 | 4.017365 | -2.848985 | 2.859142 | 3.253858 | 10.98544 | 12.07307 | [13 empty] | 15.04101 | 0.1040068 | 13 | 0 | 14.62596 | 0.03564358
6209 | 2021/04/11 04:15:32 | 64874.1007 | 714.0006 | 1 | 9 | 2 | 0 | 0 | -0.7092438 | 4.01718 | -2.84916 | 2.859142 | 3.254252 | 10.98544 | 12.07465 | [13 empty] | 14.75843 | 0.004833341 | 13 | 0 | 14.18237 | -0.09333134
6210 | 2021/04/11 04:15:34 | 64876.1007 | 716.0006 | 1 | 9 | 2 | 0 | 0 | -0.7093048 | 4.017046 | -2.84931 | 2.859142 | 3.254646 | 10.98544 | 12.07623 | [13 empty] | 14.69935 | -0.07386982 | 13 | 0 | 14.37896 | -0.06935775
6211 | 2021/04/11 04:15:36 | 64878.1014 | 718.0013 | 1 | 9 | 2 | 0 | 0 | -0.7091064 | 4.016944 | -2.848441 | 2.859142 | 3.25504 | 10.98544 | 12.07782 | [13 empty] | 14.83471 | -0.08560121 | 13 | 0 | 14.58744 | 0.04210949
6212 | 2021/04/11 04:15:38 | 64880.1014 | 720.0013 | 1 | 9 | 2 | 0 | 0 | -0.7092361 | 4.01678 | -2.848845 | 2.859142 | 3.255434 | 10.98544 | 12.0794 | [13 empty] | 15.07331 | 0.02833068 | 13 | 0 | 14.51956 | 0.103707
6213 | 2021/04/11 04:15:38 | 64880.1043 | 720.0042 | 1 | 9 | 2 | 0 | 0 | -0.7092438 | 4.016788 | -2.848882 | 2.859142 | 3.255434 | 10.98544 | 12.0794 |  | -5.965996e-05 | 0 | 4.151267 | 0.2269517 | [8 empty] | 15.07331 | 0.02833068 | 13 | 0 | 14.51956 | 0.103707
6214 | 2021/04/11 04:16:38 | 64940.1486 | 60.0002 | 1 | 10 | 2 | 0 | 0 | 0 | 4.055066 | 0 | 2.859142 | 3.255435 | 10.98544 | 12.0794 |  | 0.0001514646 | [11 empty] | 14.64695 | -0.05997211 | 13 | 0 | 14.23885 | -0.08969426
6215 | 2021/04/11 04:17:38 | 65000.1487 | 120.0003 | 1 | 10 | 2 | 0 | 0 | 0 | 4.058908 | 0 | 2.859142 | 3.255435 | 10.98544 | 12.0794 |  | 4.875846e-05 | [11 empty] | 15.08163 | 0.08198291 | 13 | 0 | 14.243 | 0.01817405
6216 | 2021/04/11 04:18:38 | 65060.1491 | 180.0007 | 1 | 10 | 2 | 0 | 0 | 0 | 4.060544 | 0 | 2.859142 | 3.255435 | 10.98544 | 12.0794 |  | 4.480683e-05 |  | 0 | [9 empty] | 14.73912 | -0.04190266 | 13 | 0 | 14.45528 | -0.07386893
6217 | 2021/04/11 04:19:38 | 65120.1488 | 240.0004 | 1 | 10 | 2 | 0 | 0 | 0 | 4.061542 | 0 | 2.859142 | 3.255435 | 10.98544 | 12.0794 |  | 4.132805e-05 | [11 empty] | 14.78348 | 0.03230006 | 13 | 0 | 14.20014 | -0.07040948
6218 | 2021/04/11 04:20:38 | 65180.1487 | 300.0003 | 1 | 10 | 2 | 0 | 0 | 0 | 4.062115 | 0 | 2.859142 | 3.255435 | 10.98544 | 12.0794 |  | 1.493573e-05 |  | 0 | [9 empty] | 14.64178 | -0.06878406 | 13 | 0 | 14.67304 | 0.1310802
6219 | 2021/04/11 04:21:38 | 65240.1488 | 360.0004 | 1 | 10 | 2 | 0 | 0 | 0 | 4.062555 | 0 | 2.859142 | 3.255435 | 10.98544 | 12.0794 |  | 1.951886e-05 | [11 empty] | 15.01252 | 0.08106679 | 13 | 0 | 14.17705 | -0.1585364
6220 | 2021/04/11 04:22:38 | 65300.1498 | 420.0014 | 1 | 10 | 2 | 0 | 0 | 0 | 4.062619 | 0 | 2.859142 | 3.255435 | 10.98544 | 12.0794 |  | 1.849094e-05 |  | 0 | [9 empty] | 14.98448 | 0.08271396 | 13 | 0 | 14.56938 | 0.1193231
6221 | 2021/04/11 04:23:38 | 65360.1488 | 480.0004 | 1 | 10 | 2 | 0 | 0 | 0 | 4.062908 | 0 | 2.859142 | 3.255435 | 10.98544 | 12.0794 |  | -2.370752e-06 | [11 empty] | 15.04284 | 0.1145908 | 13 | 0 | 14.45984 | 0.06449372
6222 | 2021/04/11 04:24:38 | 65420.1488 | 540.0004 | 1 | 10 | 2 | 0 | 0 | 0 | 4.063192 | 0 | 2.859142 | 3.255435 | 10.98544 | 12.0794 |  | -1.390933e-05 |  | 0 | [9 empty] | 14.95416 | 0.1166889 | 13 | 0 | 14.23954 | -0.04986137
6223 | 2021/04/11 04:25:38 | 65480.1488 | 600.0004 | 1 | 10 | 2 | 0 | 0 | 0 | 4.063598 | 0 | 2.859142 | 3.255435 | 10.98544 | 12.0794 |  | 9.324879e-06 | [11 empty] | 14.93327 | 0.08823454 | 13 | 0 | 14.49621 | 0.1088727
6224 | 2021/04/11 04:26:38 | 65540.149 | 660.0006 | 1 | 10 | 2 | 0 | 0 | 0 | 4.063668 | 0 | 2.859142 | 3.255435 | 10.98544 | 12.0794 |  | 1.865007e-05 |  | 0 | [9 empty] | 14.88979 | 0.08501261 | 13 | 0 | 14.26275 | -0.07699341
6225 | 2021/04/11 04:27:38 | 65600.1489 | 720.0005 | 1 | 10 | 2 | 0 | 0 | 0 | 4.063645 | 0 | 2.859142 | 3.255435 | 10.98544 | 12.0794 |  | 1.809674e-05 | [11 empty] | 15.00751 | 0.1087886 | 13 | 0 | 14.4902 | 0.1134795
6226 | 2021/04/11 04:28:38 | 65660.1489 | 780.0005 | 1 | 10 | 2 | 0 | 0 | 0 | 4.063722 | 0 | 2.859142 | 3.255435 | 10.98544 | 12.0794 |  | -6.480108e-06 |  | 0 | [9 empty] | 14.85847 | 0.01016349 | 13 | 0 | 14.64771 | 0.1631159
6227 | 2021/04/11 04:29:38 | 65720.149 | 840.0006 | 1 | 10 | 2 | 0 | 0 | 0 | 4.063811 | 0 | 2.859142 | 3.255435 | 10.98544 | 12.0794 |  | -2.204927e-05 | [11 empty] | 14.52664 | -0.1663244 | 13 | 0 | 14.38878 | -0.05917042
6228 | 2021/04/11 04:30:38 | 65780.1498 | 900.0014 | 1 | 10 | 2 | 0 | 0 | 0 | 4.064127 | 0 | 2.859142 | 3.255435 | 10.98544 | 12.0794 |  | -3.161055e-06 |  | 0 | [9 empty] | 14.56649 | -0.1198444 | 13 | 0 | 14.27523 | -0.08341402
6229 | 2021/04/11 04:31:38 | 65840.1488 | 960.0004 | 1 | 10 | 2 | 0 | 0 | 0 | 4.064159 | 0 | 2.859142 | 3.255435 | 10.98544 | 12.0794 |  | 1.106342e-05 | [11 empty] | 14.9493 | 0.09624004 | 13 | 0 | 14.24928 | -0.07716447
6230 | 2021/04/11 04:32:38 | 65900.1499 | 1020.0015 | 1 | 10 | 2 | 0 | 0 | 0 | 4.06404 | 0 | 2.859142 | 3.255435 | 10.98544 | 12.0794 |  | 2.086244e-05 |  | 0 | [9 empty] | 14.76242 | -0.06903827 | 13 | 0 | 14.65384 | 0.1112017
6231 | 2021/04/11 04:33:38 | 65960.1489 | 1080.0005 | 1 | 10 | 2 | 0 | 0 | 0 | 4.064147 | 0 | 2.859142 | 3.255435 | 10.98544 | 12.0794 |  | 2.291745e-05 | [11 empty] | 14.74882 | -0.07359922 | 13 | 0 | 14.58912 | 0.09295166
6232 | 2021/04/11 04:34:38 | 66020.149 | 1140.0006 | 1 | 10 | 2 | 0 | 0 | 0 | 4.064288 | 0 | 2.859142 | 3.255435 | 10.98544 | 12.0794 |  | -1.043209e-05 |  | 0 | [9 empty] | 14.57562 | -0.1237476 | 13 | 0 | 14.54101 | 0.07136047
6233 | 2021/04/11 04:35:38 | 66080.1488 | 1200.0004 | 1 | 10 | 2 | 0 | 0 | 0 | 4.064487 | 0 | 2.859142 | 3.255435 | 10.98544 | 12.0794 |  | 7.901916e-06 | [11 empty] | 14.85946 | 0.0617224 | 13 | 0 | 14.20586 | -0.01570046
6234 | 2021/04/11 04:36:38 | 66140.1489 | 1260.0005 | 1 | 10 | 2 | 0 | 0 | 0 | 4.06444 | 0 | 2.859142 | 3.255435 | 10.98544 | 12.0794 |  | 1.501464e-05 |  | 0 | [9 empty] | 15.03954 | 0.07322192 | 13 | 0 | 14.61719 | 0.02766281
6235 | 2021/04/11 04:37:38 | 66200.1488 | 1320.0004 | 1 | 10 | 2 | 0 | 0 | 0 | 4.064289 | 0 | 2.859142 | 3.255435 | 10.98544 | 12.0794 |  | 2.125651e-05 | [11 empty] | 15.05614 | 0.03832728 | 13 | 0 | 14.37821 | -0.08949757
6236 | 2021/04/11 04:38:38 | 66260.1488 | 1380.0004 | 1 | 10 | 2 | 0 | 0 | 0 | 4.064426 | 0 | 2.859142 | 3.255435 | 10.98544 | 12.0794 |  | 6.559079e-06 |  | 0 | [9 empty] | 14.93096 | 0.1150462 | 13 | 0 | 14.58152 | 0.06268978
6237 | 2021/04/11 04:39:38 | 66320.1488 | 1440.0004 | 1 | 10 | 2 | 0 | 0 | 0 | 4.064588 | 0 | 2.859142 | 3.255435 | 10.98544 | 12.0794 |  | -3.98283e-05 | [11 empty] | 15.10332 | 0.07568359 | 13 | 0 | 14.42545 | -0.05438775
6238 | 2021/04/11 04:40:38 | 66380.1489 | 1500.0005 | 1 | 10 | 2 | 0 | 0 | 0 | 4.064641 | 0 | 2.859142 | 3.255435 | 10.98544 | 12.0794 |  | -2.584291e-05 |  | 0 | [9 empty] | 15.04984 | 0.0947538 | 13 | 0 | 14.59099 | -0.003316402
6239 | 2021/04/11 04:41:38 | 66440.1489 | 1560.0005 | 1 | 10 | 2 | 0 | 0 | 0 | 4.064603 | 0 | 2.859142 | 3.255435 | 10.98544 | 12.0794 |  | -1.778064e-05 | [11 empty] | 14.73264 | -0.1009625 | 13 | 0 | 14.17116 | -0.01888663
6240 | 2021/04/11 04:42:38 | 66500.149 | 1620.0006 | 1 | 10 | 2 | 0 | 0 | 0 | 4.064517 | 0 | 2.859142 | 3.255435 | 10.98544 | 12.0794 |  | 1.864991e-05 |  | 0 | [9 empty] | 15.08287 | 0.0925687 | 13 | 0 | 14.54373 | -0.02149075
6241 | 2021/04/11 04:43:38 | 66560.1489 | 1680.0005 | 1 | 10 | 2 | 0 | 0 | 0 | 4.064679 | 0 | 2.859142 | 3.255435 | 10.98544 | 12.0794 |  | 1.68322e-05 | [11 empty] | 15.11006 | 0.02853125 | 13 | 0 | 14.41759 | -0.1084325
6242 | 2021/04/11 04:44:38 | 66620.1488 | 1740.0004 | 1 | 10 | 2 | 0 | 0 | 0 | 4.064736 | 0 | 2.859142 | 3.255435 | 10.98544 | 12.0794 |  | 7.822897e-06 |  | 0 | [9 empty] | 14.66995 | -0.06154895 | 13 | 0 | 14.34954 | 0.06159544
6243 | 2021/04/11 04:45:38 | 66680.1488 | 1800.0004 | 1 | 10 | 2 | 0 | 0 | 0 | 4.0649 | 0 | 2.859142 | 3.255435 | 10.98544 | 12.0794 |  | -1.074741e-05 | [11 empty] | 14.69313 | -0.1122078 | 13 | 0 | 14.27046 | -0.02787441
6244 | 2021/04/11 04:46:38 | 66740.1488 | 1860.0004 | 1 | 10 | 2 | 0 | 0 | 0 | 4.064734 | 0 | 2.859142 | 3.255435 | 10.98544 | 12.0794 |  | -6.638049e-06 |  | 0 | [9 empty] | 14.99548 | 0.1210162 | 13 | 0 | 14.6826 | 0.07323563
6245 | 2021/04/11 04:47:38 | 66800.1498 | 1920.0014 | 1 | 10 | 2 | 0 | 0 | 0 | 4.064744 | 0 | 2.859142 | 3.255435 | 10.98544 | 12.0794 |  | 3.21632e-05 | [11 empty] | 14.92411 | -0.04270941 | 13 | 0 | 14.15097 | -0.1180688
6246 | 2021/04/11 04:48:38 | 66860.1488 | 1980.0004 | 1 | 10 | 2 | 0 | 0 | 0 | 4.064684 | 0 | 2.859142 | 3.255435 | 10.98544 | 12.0794 |  | 2.900219e-05 |  | 0 | [9 empty] | 14.75098 | 0.02123654 | 13.1 | 0 | 14.63681 | 0.1239762
6247 | 2021/04/11 04:49:38 | 66920.1497 | 2040.0013 | 1 | 10 | 2 | 0 | 0 | 0 | 4.064851 | 0 | 2.859142 | 3.255435 | 10.98544 | 12.0794 |  | 1.469756e-05 | [11 empty] | 15.06131 | 0.08496433 | 13 | 0 | 14.15871 | -0.07249027
6248 | 2021/04/11 04:50:38 | 66980.1489 | 2100.0005 | 1 | 10 | 2 | 0 | 0 | 0 | 4.065006 | 0 | 2.859142 | 3.255435 | 10.98544 | 12.0794 |  | -6.401029e-06 |  | 0 | [9 empty] | 14.66595 | -0.0006660819 | 13 | 0 | 14.09708 | -0.1011339
6249 | 2021/04/11 04:51:38 | 67040.1488 | 2160.0004 | 1 | 10 | 2 | 0 | 0 | 0 | 4.064868 | 0 | 2.859142 | 3.255435 | 10.98544 | 12.0794 |  | -1.224878e-05 | [11 empty] | 14.54083 | -0.07850587 | 13 | 0 | 14.27148 | -0.08996129
6250 | 2021/04/11 04:52:38 | 67100.1491 | 2220.0007 | 1 | 10 | 2 | 0 | 0 | 0 | 4.064773 | 0 | 2.859142 | 3.255435 | 10.98544 | 12.0794 |  | -2.33122e-05 |  | 0 | [9 empty] | 14.86701 | 0.08108407 | 13 | 0 | 14.20341 | -0.007882714
6251 | 2021/04/11 04:53:38 | 67160.1489 | 2280.0005 | 1 | 10 | 2 | 0 | 0 | 0 | 4.064816 | 0 | 2.859142 | 3.255435 | 10.98544 | 12.0794 |  | -9.483006e-07 | [11 empty] | 14.88791 | 0.1004109 | 13 | 0 | 14.17318 | 0.0320223
6252 | 2021/04/11 04:54:38 | 67220.149 | 2340.0006 | 1 | 10 | 2 | 0 | 0 | 0 | 4.064916 | 0 | 2.859142 | 3.255435 | 10.98544 | 12.0794 |  | 3.034562e-05 |  | 0 | [9 empty] | 14.56674 | -0.08797795 | 13 | 0 | 14.41429 | -0.05606711
6253 | 2021/04/11 04:55:38 | 67280.1498 | 2400.0014 | 1 | 10 | 2 | 0 | 0 | 0 | 4.065076 | 0 | 2.859142 | 3.255435 | 10.98544 | 12.0794 |  | 5.295074e-06 | [11 empty] | 14.83254 | 0.09026408 | 13 | 0 | 14.08849 | -0.003270507
6254 | 2021/04/11 04:56:38 | 67340.1491 | 2460.0007 | 1 | 10 | 2 | 0 | 0 | 0 | 4.065048 | 0 | 2.859142 | 3.255435 | 10.98544 | 12.0794 |  | 1.754356e-05 |  | 0 | [9 empty] | 14.49988 | -0.05350024 | 13 | 0 | 14.30357 | -0.08547157
6255 | 2021/04/11 04:57:38 | 67400.1499 | 2520.0015 | 1 | 10 | 2 | 0 | 0 | 0 | 4.064853 | 0 | 2.859142 | 3.255435 | 10.98544 | 12.0794 |  | 1.177473e-05 | [11 empty] | 14.53537 | -0.07493019 | 13 | 0 | 14.33177 | -0.02703816
6256 | 2021/04/11 04:58:38 | 67460.1499 | 2580.0015 | 1 | 10 | 2 | 0 | 0 | 0 | 4.064981 | 0 | 2.859142 | 3.255435 | 10.98544 | 12.0794 |  | -2.441874e-05 |  | 0 | [9 empty] | 14.60453 | 0.04125595 | 13 | 0 | 14.13062 | -0.05005836
6257 | 2021/04/11 04:59:38 | 67520.1499 | 2640.0015 | 1 | 10 | 2 | 0 | 0 | 0 | 4.065005 | 0 | 2.859142 | 3.255435 | 10.98544 | 12.0794 |  | -1.967724e-05 | [11 empty] | 14.55713 | 0.01449704 | 13 | 0 | 13.97351 | -0.09284109
6258 | 2021/04/11 05:00:38 | 67580.149 | 2700.0006 | 1 | 10 | 2 | 0 | 0 | 0 | 4.065192 | 0 | 2.859142 | 3.255435 | 10.98544 | 12.0794 |  | -1.864991e-05 |  | 0 | [9 empty] | 14.42597 | -0.05772769 | 13 | 0 | 14.22962 | -0.09427041
6259 | 2021/04/11 05:01:38 | 67640.149 | 2760.0006 | 1 | 10 | 2 | 0 | 0 | 0 | 4.065104 | 0 | 2.859142 | 3.255435 | 10.98544 | 12.0794 |  | 3.421785e-05 | [11 empty] | 14.77401 | -0.02973735 | 13 | 0 | 14.48289 | 0.07296115
6260 | 2021/04/11 05:02:38 | 67700.1489 | 2820.0005 | 1 | 10 | 2 | 0 | 0 | 0 | 4.065021 | 0 | 2.859142 | 3.255435 | 10.98544 | 12.0794 |  | 1.319817e-05 |  | 0 | [9 empty] | 14.35451 | -0.09558201 | 13 | 0 | 14.48604 | 0.1461372
6261 | 2021/04/11 05:03:38 | 67760.149 | 2880.0006 | 1 | 10 | 2 | 0 | 0 | 0 | 4.065041 | 0 | 2.859142 | 3.255435 | 10.98544 | 12.0794 |  | 4.741818e-06 | [11 empty] | 14.76055 | 0.08114874 | 13 | 0 | 14.09264 | -0.1385933
6262 | 2021/04/11 05:04:38 | 67820.15 | 2940.0016 | 1 | 10 | 2 | 0 | 0 | 0 | 4.065076 | 0 | 2.859142 | 3.255435 | 10.98544 | 12.0794 |  | -2.931829e-05 |  | 0 | [9 empty] | 14.96717 | 0.1401678 | 13 | 0 | 14.4279 | 0.08094221
6263 | 2021/04/11 05:05:38 | 67880.1491 | 3000.0007 | 1 | 10 | 2 | 0 | 0 | 0 | 4.065238 | 0 | 2.859142 | 3.255435 | 10.98544 | 12.0794 |  | -1.177463e-05 | [11 empty] | 14.98562 | 0.118461 | 13 | 0 | 14.37333 | 0.05237967
6264 | 2021/04/11 05:06:38 | 67940.1497 | 3060.0013 | 1 | 10 | 2 | 0 | 0 | 0 | 4.065159 | 0 | 2.859142 | 3.255435 | 10.98544 | 12.0794 |  | 1.090555e-05 |  | 0 | [9 empty] | 14.58135 | -0.1238269 | 13 | 0 | 14.23164 | -0.12164
6265 | 2021/04/11 05:07:38 | 68000.149 | 3120.0006 | 1 | 10 | 2 | 0 | 0 | 0 | 4.065216 | 0 | 2.859142 | 3.255435 | 10.98544 | 12.0794 |  | 1.738421e-05 | [11 empty] | 14.99504 | 0.1012376 | 13 | 0 | 14.36085 | 0.01687706
6266 | 2021/04/11 05:08:38 | 68060.149 | 3180.0006 | 1 | 10 | 2 | 0 | 0 | 0 | 4.06507 | 0 | 2.859142 | 3.255435 | 10.98544 | 12.0794 |  | 1.256488e-05 |  | 0 | [9 empty] | 14.54884 | -0.1309511 | 13 | 0 | 14.20642 | -0.08084714
6267 | 2021/04/11 05:09:38 | 68120.1492 | 3240.0008 | 1 | 10 | 2 | 0 | 0 | 0 | 4.065227 | 0 | 2.859142 | 3.255435 | 10.98544 | 12.0794 |  | 2.513163e-05 | [11 empty] | 15.04611 | 0.1342314 | 13 | 0 | 14.57995 | 0.1001123
6268 | 2021/04/11 05:10:38 | 68180.149 | 3300.0006 | 1 | 10 | 2 | 0 | 0 | 0 | 4.064989 | 0 | 2.859142 | 3.255435 | 10.98544 | 12.0794 |  | 1.098448e-05 |  | 0 | [9 empty] | 14.58177 | -0.0991106 | 13 | 0 | 14.18092 | -0.1242992
6269 | 2021/04/11 05:11:38 | 68240.149 | 3360.0006 | 1 | 10 | 2 | 0 | 0 | 0 | 4.06531 | 0 | 2.859142 | 3.255435 | 10.98544 | 12.0794 |  | -2.078497e-05 | [11 empty] | 14.69546 | -0.02150565 | 13 | 0 | 14.49923 | 0.124597
6270 | 2021/04/11 05:12:38 | 68300.149 | 3420.0006 | 1 | 10 | 2 | 0 | 0 | 0 | 4.065348 | 0 | 2.859142 | 3.255435 | 10.98544 | 12.0794 |  | -2.971293e-05 |  | 0 | [9 empty] | 14.57376 | -0.04894048 | 13 | 0 | 14.04133 | -0.1608524
6271 | 2021/04/11 05:13:38 | 68360.1491 | 3480.0007 | 1 | 10 | 2 | 0 | 0 | 0 | 4.065207 | 0 | 2.859142 | 3.255435 | 10.98544 | 12.0794 |  | 2.647142e-05 | [11 empty] | 14.65007 | 0.02586246 | 13 | 0 | 14.12504 | -0.1111087
6272 | 2021/04/11 05:14:38 | 68420.1489 | 3540.0005 | 1 | 10 | 2 | 0 | 0 | 0 | 4.065187 | 0 | 2.859142 | 3.255435 | 10.98544 | 12.0794 |  | 2.086279e-05 |  | 0 | [9 empty] | 14.97217 | 0.1277268 | 13 | 0 | 14.30872 | 0.02054989
6273 | 2021/04/11 05:15:38 | 68480.1491 | 3600.0007 | 1 | 10 | 2 | 0 | 0 | 0 | 4.065135 | 0 | 2.859142 | 3.255435 | 10.98544 | 12.0794 |  | 1.88884e-05 | [11 empty] | 14.63833 | -0.09059995 | 13 | 0 | 14.51511 | 0.04399747
6274 | 2021/04/11 05:16:38 | 68540.1491 | 3660.0007 | 1 | 10 | 2 | 0 | 0 | 0 | 4.065271 | 0 | 2.859142 | 3.255435 | 10.98544 | 12.0794 |  | -2.157545e-05 |  | 0 | [9 empty] | 14.58421 | -0.07460266 | 13 | 0 | 14.48604 | 0.06263852
6275 | 2021/04/11 05:17:38 | 68600.149 | 3720.0006 | 1 | 10 | 2 | 0 | 0 | 0 | 4.065351 | 0 | 2.859142 | 3.255435 | 10.98544 | 12.0794 |  | -9.957074e-06 | [11 empty] | 14.82482 | 0.06221831 | 13 | 0 | 14.24884 | -0.07188678
6276 | 2021/04/11 05:18:38 | 68660.149 | 3780.0006 | 1 | 10 | 2 | 0 | 0 | 0 | 4.065362 | 0 | 2.859142 | 3.255435 | 10.98544 | 12.0794 |  | -2.686807e-05 |  | 0 | [9 empty] | 14.83024 | 0.01532793 | 13 | 0 | 14.63407 | 0.0861147
6277 | 2021/04/11 05:19:38 | 68720.149 | 3840.0006 | 1 | 10 | 2 | 0 | 0 | 0 | 4.065106 | 0 | 2.859142 | 3.255435 | 10.98544 | 12.0794 |  | 1.469781e-05 | [11 empty] | 14.7282 | -0.07361233 | 13 | 0 | 14.22519 | -0.04170477
6278 | 2021/04/11 05:20:38 | 68780.1492 | 3900.0008 | 1 | 10 | 2 | 0 | 0 | 0 | 4.06523 | 0 | 2.859142 | 3.255435 | 10.98544 | 12.0794 |  | 1.533086e-05 |  | 0 | [9 empty] | 14.95673 | 0.03807724 | 13 | 0 | 14.73142 | 0.08606315
6279 | 2021/04/11 05:21:38 | 68840.1492 | 3960.0008 | 1 | 10 | 2 | 0 | 0 | 0 | 4.065341 | 0 | 2.859142 | 3.255435 | 10.98544 | 12.0794 |  | 2.908315e-05 | [11 empty] | 14.71934 | -0.04178703 | 13 | 0 | 14.57425 | 0.05630821
6280 | 2021/04/11 05:22:38 | 68900.15 | 4020.0016 | 1 | 10 | 2 | 0 | 0 | 0 | 4.065416 | 0 | 2.859142 | 3.255435 | 10.98544 | 12.0794 |  | -3.398105e-06 |  | 0 | [9 empty] | 14.58896 | -0.0723204 | 13 | 0 | 14.18812 | -0.0244382
6281 | 2021/04/11 05:23:38 | 68960.1492 | 4080.0008 | 1 | 10 | 2 | 0 | 0 | 0 | 4.065312 | 0 | 2.859142 | 3.255435 | 10.98544 | 12.0794 |  | -6.796155e-06 | [11 empty] | 14.58896 | -0.09979159 | 13 | 0 | 14.35617 | -0.01086354
6282 | 2021/04/11 05:24:38 | 69020.1493 | 4140.0009 | 1 | 10 | 2 | 0 | 0 | 0 | 4.065248 | 0 | 2.859142 | 3.255435 | 10.98544 | 12.0794 |  | -1.564605e-05 |  | 0 | [9 empty] | 14.64833 | -0.0724116 | 13 | 0 | 14.14523 | -0.08841246
6283 | 2021/04/11 05:25:38 | 69080.1484 | 4200 | 1 | 10 | 2 | 0 | 0 | 0 | 4.065375 | 0 | 2.859142 | 3.255435 | 10.98544 | 12.0794 |  | 2.74201e-05 | [11 empty] | 14.66927 | -0.05940288 | 13 | 0 | 14.15158 | -0.08908898
6284 | 2021/04/11 05:26:38 | 69140.1485 | 4260.0001 | 1 | 10 | 2 | 0 | 0 | 0 | 4.06542 | 0 | 2.859142 | 3.255435 | 10.98544 | 12.0794 |  | 9.088408e-06 |  | 0 | [9 empty] | 14.64192 | -0.0446561 | 13 | 0 | 14.48949 | 0.04886091
6285 | 2021/04/11 05:27:38 | 69200.1485 | 4320.0001 | 1 | 10 | 2 | 0 | 0 | 0 | 4.065507 | 0 | 2.859142 | 3.255435 | 10.98544 | 12.0794 |  | 1.967593e-05 | [11 empty] | 14.94859 | 0.03814191 | 13 | 0 | 14.59186 | 0.06789178
6286 | 2021/04/11 05:28:38 | 69260.1492 | 4380.0008 | 1 | 10 | 2 | 0 | 0 | 0 | 4.065425 | 0 | 2.859142 | 3.255435 | 10.98544 | 12.0794 |  | -1.596306e-05 |  | 0 | [9 empty] | 14.93358 | 0.05309433 | 13 | 0 | 14.21893 | -0.04733533
6287 | 2021/04/11 05:29:38 | 69320.1502 | 4440.0018 | 1 | 10 | 2 | 0 | 0 | 0 | 4.065256 | 0 | 2.859142 | 3.255435 | 10.98544 | 12.0794 |  | -1.564605e-05 | [11 empty] | 14.52599 | -0.09845883 | 13 | 0 | 14.35161 | -0.004959702
6288 | 2021/04/11 05:30:38 | 69380.1493 | 4500.0009 | 1 | 10 | 2 | 0 | 0 | 0 | 4.065319 | 0 | 2.859142 | 3.255435 | 10.98544 | 12.0794 |  | -7.427862e-06 |  | 0 | [9 empty] | 14.70032 | -0.0008243322 | 13 | 0 | 14.54791 | 0.09275973
6289 | 2021/04/11 05:31:38 | 69440.1486 | 4560.0002 | 1 | 10 | 2 | 0 | 0 | 0 | 4.065276 | 0 | 2.859142 | 3.255435 | 10.98544 | 12.0794 |  | 3.484976e-05 | [11 empty] | 15.01941 | 0.075984 | 13 | 0 | 14.13048 | -0.012995
6290 | 2021/04/11 05:32:38 | 69500.1491 | 4620.0007 | 1 | 10 | 2 | 0 | 0 | 0 | 4.0655 | 0 | 2.859142 | 3.255435 | 10.98544 | 12.0794 |  | 6.321952e-06 |  | 0 | [9 empty] | 15.08376 | 0.06964773 | 13 | 0 | 14.40586 | 0.06289959
6291 | 2021/04/11 05:33:38 | 69560.1493 | 4680.0009 | 1 | 10 | 2 | 0 | 0 | 0 | 4.065534 | 0 | 2.859142 | 3.255435 | 10.98544 | 12.0794 |  | 2.813105e-05 | [11 empty] | 14.8662 | -0.08076519 | 13 | 0 | 14.64814 | 0.001305044
6292 | 2021/04/11 05:34:38 | 69620.1484 | 4740 | 1 | 10 | 2 | 0 | 0 | 0 | 4.065392 | 0 | 2.859142 | 3.255435 | 10.98544 | 12.0794 |  | 2.852639e-05 |  | 0 | [9 empty] | 15.01839 | -0.04125118 | 13 | 0 | 14.8077 | 0.08646518
6293 | 2021/04/11 05:35:38 | 69680.1487 | 4800.0003 | 1 | 10 | 2 | 0 | 0 | 0 | 4.065352 | 0 | 2.859142 | 3.255435 | 10.98544 | 12.0794 |  | 1.754342e-05 | [11 empty] | 14.65741 | -0.04918665 | 13 | 0 | 14.32969 | -0.09714037
6294 | 2021/04/11 05:36:38 | 69740.1484 | 4860 | 1 | 10 | 2 | 0 | 0 | 0 | 4.065371 | 0 | 2.859142 | 3.255435 | 10.98544 | 12.0794 |  | -2.734131e-05 |  | 0 | [9 empty] | 15.11519 | 0.05178899 | 13 | 0 | 14.56149 | 0.1020789
6295 | 2021/04/11 05:37:38 | 69800.1493 | 4920.0009 | 1 | 10 | 2 | 0 | 0 | 0 | 4.065569 | 0 | 2.859142 | 3.255435 | 10.98544 | 12.0794 |  | -1.09843e-05 | [11 empty] | 14.82111 | -0.08596271 | 13 | 0 | 14.69064 | 0.01892477
6296 | 2021/04/11 05:38:38 | 69860.1485 | 4980.0001 | 1 | 10 | 2 | 0 | 0 | 0 | 4.065516 | 0 | 2.859142 | 3.255435 | 10.98544 | 12.0794 |  | -7.191697e-06 |  | 0 | [9 empty] | 14.92944 | 0.09315848 | 13 | 0 | 14.27323 | 0.02476454
6297 | 2021/04/11 05:39:38 | 69920.1493 | 5040.0009 | 1 | 10 | 2 | 0 | 0 | 0 | 4.065581 | 0 | 2.859142 | 3.255435 | 10.98544 | 12.0794 |  | 1.730534e-05 | [11 empty] | 14.44977 | -0.1050478 | 13 | 0 | 14.26805 | -0.1028079
6298 | 2021/04/11 05:40:38 | 69980.1494 | 5100.001 | 1 | 10 | 2 | 0 | 0 | 0 | 4.065414 | 0 | 2.859142 | 3.255435 | 10.98544 | 12.0794 |  | 3.872452e-06 |  | 0 | [9 empty] | 14.71691 | -0.1051086 | 13 | 0 | 14.60832 | 0.04314035
6299 | 2021/04/11 05:41:38 | 70040.1486 | 5160.0002 | 1 | 10 | 2 | 0 | 0 | 0 | 4.065417 | 0 | 2.859142 | 3.255435 | 10.98544 | 12.0794 |  | 1.327544e-05 | [11 empty] | 14.7888 | 0.09283304 | 13 | 0 | 14.0593 | -0.0281167
6300 | 2021/04/11 05:42:38 | 70100.1487 | 5220.0003 | 1 | 10 | 2 | 0 | 0 | 0 | 4.065484 | 0 | 2.859142 | 3.255435 | 10.98544 | 12.0794 |  | -2.101962e-05 |  | 0 | [9 empty] | 15.00267 | 0.1010472 | 13 | 0 | 14.36117 | 0.1034728
6301 | 2021/04/11 05:43:38 | 70160.1494 | 5280.001 | 1 | 10 | 2 | 0 | 0 | 0 | 4.065617 | 0 | 2.859142 | 3.255435 | 10.98544 | 12.0794 |  | -1.20126e-05 | [11 empty] | 14.52483 | -0.0870958 | 13 | 0 | 14.27738 | -0.09398848
6302 | 2021/04/11 05:44:38 | 70220.1486 | 5340.0002 | 1 | 10 | 2 | 0 | 0 | 0 | 4.065537 | 0 | 2.859142 | 3.255435 | 10.98544 | 12.0794 |  | -3.081977e-06 |  | 0 | [9 empty] | 14.91372 | -0.005973279 | 13 | 0 | 14.52776 | -0.06544799
6303 | 2021/04/11 05:45:38 | 70280.1488 | 5400.0004 | 1 | 10 | 2 | 0 | 0 | 0 | 4.06517 | 0 | 2.859142 | 3.255435 | 10.98544 | 12.0794 |  | 1.714872e-05 | [11 empty] | 15.01095 | 0.03065556 | 12.9 | 0 | 14.16163 | -0.09529084
6304 | 2021/04/11 05:46:38 | 70340.1486 | 5460.0002 | 1 | 10 | 2 | 0 | 0 | 0 | 4.065413 | 0 | 2.859142 | 3.255435 | 10.98544 | 12.0794 |  | 1.580423e-07 |  | 0 | [9 empty] | 14.89323 | 0.01954794 | 13 | 0 | 14.19313 | -0.1447755
6305 | 2021/04/11 05:47:38 | 70400.1486 | 5520.0002 | 1 | 10 | 2 | 0 | 0 | 0 | 4.065456 | 0 | 2.859142 | 3.255435 | 10.98544 | 12.0794 |  | 8.851393e-06 | [11 empty] | 14.96349 | 0.1423961 | 13 | 0 | 14.4023 | 0.04663616
6306 | 2021/04/11 05:48:38 | 70460.1485 | 5580.0001 | 1 | 10 | 2 | 0 | 0 | 0 | 4.065618 | 0 | 2.859142 | 3.255435 | 10.98544 | 12.0794 |  | -2.647383e-05 |  | 0 | [9 empty] | 14.98893 | 0.1283532 | 13 | 0 | 14.44238 | 0.07597268
6307 | 2021/04/11 05:49:38 | 70520.1486 | 5640.0002 | 1 | 10 | 2 | 0 | 0 | 0 | 4.065567 | 0 | 2.859142 | 3.255435 | 10.98544 | 12.0794 |  | -2.165161e-05 | [11 empty] | 14.77116 | 0.01175791 | 13 | 0 | 14.60417 | 0.1487371
6308 | 2021/04/11 05:50:38 | 70580.1486 | 5700.0002 | 1 | 10 | 2 | 0 | 0 | 0 | 4.065626 | 0 | 2.859142 | 3.255435 | 10.98544 | 12.0794 |  | 4.820528e-06 |  | 0 | [9 empty] | 14.8698 | 0.09840786 | 13 | 0 | 14.17697 | -0.07958889
6309 | 2021/04/11 05:51:38 | 70640.1486 | 5760.0002 | 1 | 10 | 2 | 0 | 0 | 0 | 4.065491 | 0 | 2.859142 | 3.255435 | 10.98544 | 12.0794 |  | 1.145863e-05 | [11 empty] | 14.482 | -0.1185858 | 13 | 0 | 14.05913 | -0.1164135
6310 | 2021/04/11 05:52:38 | 70700.1486 | 5820.0002 | 1 | 10 | 2 | 0 | 0 | 0 | 4.065451 | 0 | 2.859142 | 3.255435 | 10.98544 | 12.0794 |  | 2.65511e-05 |  | 0 | [9 empty] | 14.69477 | 0.02416164 | 13 | 0 | 14.11864 | -0.1219377
6311 | 2021/04/11 05:53:38 | 70760.1495 | 5880.0011 | 1 | 10 | 2 | 0 | 0 | 0 | 4.065597 | 0 | 2.859142 | 3.255435 | 10.98544 | 12.0794 |  | -1.390853e-05 | [11 empty] | 14.83229 | 0.0990811 | 13 | 0 | 14.21248 | -0.0697881
6312 | 2021/04/11 05:54:38 | 70820.1494 | 5940.001 | 1 | 10 | 2 | 0 | 0 | 0 | 4.065616 | 0 | 2.859142 | 3.255435 | 10.98544 | 12.0794 |  | -3.721833e-05 |  | 0 | [9 empty] | 14.61573 | -0.04102021 | 13 | 0 | 14.57284 | 0.1347315
6313 | 2021/04/11 05:55:38 | 70880.1487 | 6000.0003 | 1 | 10 | 2 | 0 | 0 | 0 | 4.065434 | 0 | 2.859142 | 3.255435 | 10.98544 | 12.0794 |  | -2.157241e-05 | [11 empty] | 14.5301 | -0.1153189 | 13 | 0 | 14.18767 | -0.07660806
6314 | 2021/04/11 05:56:38 | 70940.1487 | 6060.0003 | 1 | 10 | 2 | 0 | 0 | 0 | 4.065485 | 0 | 2.859142 | 3.255435 | 10.98544 | 12.0794 |  | 1.793869e-05 |  | 0 | [9 empty] | 14.8908 | 0.1221573 | 13 | 0 | 14.35144 | 0.003538728
6315 | 2021/04/11 05:57:38 | 71000.1487 | 6120.0003 | 1 | 10 | 2 | 0 | 0 | 0 | 4.065378 | 0 | 2.859142 | 3.255435 | 10.98544 | 12.0794 |  | 6.638159e-06 | [11 empty] | 14.66568 | -0.09422064 | 13 | 0 | 14.44022 | 0.06320566
6316 | 2021/04/11 05:58:38 | 71060.1495 | 6180.0011 | 1 | 10 | 2 | 0 | 0 | 0 | 4.06568 | 0 | 2.859142 | 3.255435 | 10.98544 | 12.0794 |  | 6.638159e-06 |  | 0 | [9 empty] | 14.53402 | -0.1316208 | 13 | 0 | 14.35233 | 0.06286591
6317 | 2021/04/11 05:59:38 | 71120.1497 | 6240.0013 | 1 | 10 | 2 | 0 | 0 | 0 | 4.065642 | 0 | 2.859142 | 3.255435 | 10.98544 | 12.0794 |  | -1.058936e-05 | [11 empty] | 14.97938 | 0.08823276 | 13 | 0 | 14.39986 | -0.08800268
6318 | 2021/04/11 06:00:38 | 71180.1495 | 6300.0011 | 1 | 10 | 2 | 0 | 0 | 0 | 4.065417 | 0 | 2.859142 | 3.255435 | 10.98544 | 12.0794 |  | -2.268e-05 |  | 0 | [9 empty] | 14.94403 | 0.06230414 | 13 | 0 | 14.60191 | 0.1034996
6319 | 2021/04/11 06:01:38 | 71240.1488 | 6360.0004 | 1 | 10 | 2 | 0 | 0 | 0 | 4.065541 | 0 | 2.859142 | 3.255435 | 10.98544 | 12.0794 |  | 2.750026e-05 | [11 empty] | 14.58626 | -0.09614885 | 13 | 0 | 14.14887 | -0.06652623
6320 | 2021/04/11 06:02:38 | 71300.1486 | 6420.0002 | 1 | 10 | 2 | 0 | 0 | 0 | 4.065573 | 0 | 2.859142 | 3.255435 | 10.98544 | 12.0794 |  | 1.643694e-05 |  | 0 | [9 empty] | 14.69289 | -0.07985234 | 13 | 0 | 14.10944 | -0.07988811
6321 | 2021/04/11 06:03:38 | 71360.1486 | 6480.0002 | 1 | 10 | 2 | 0 | 0 | 0 | 4.065658 | 0 | 2.859142 | 3.255435 | 10.98544 | 12.0794 |  | 1.145873e-05 | [11 empty] | 14.60059 | 0.03491253 | 13 | 0 | 14.41894 | 0.1034588
6322 | 2021/04/11 06:04:38 | 71420.1488 | 6540.0004 | 1 | 10 | 2 | 0 | 0 | 0 | 4.06569 | 0 | 2.859142 | 3.255435 | 10.98544 | 12.0794 |  | -1.517256e-05 |  | 0 | [9 empty] | 14.75731 | 0.09684175 | 13 | 0 | 14.5027 | 0.06726623
6323 | 2021/04/11 06:05:38 | 71480.1488 | 6600.0004 | 1 | 10 | 2 | 0 | 0 | 0 | 4.065503 | 0 | 2.859142 | 3.255435 | 10.98544 | 12.0794 |  | -2.868586e-05 | [11 empty] | 14.5758 | 0.0412491 | 13 | 0 | 14.45257 | 0.06869823
6324 | 2021/04/11 06:06:38 | 71540.1487 | 6660.0003 | 1 | 10 | 2 | 0 | 0 | 0 | 4.065439 | 0 | 2.859142 | 3.255435 | 10.98544 | 12.0794 |  | 3.793171e-06 |  | 0 | [9 empty] | 14.60086 | 0.05898237 | 13 | 0 | 14.48494 | 0.09787947
6325 | 2021/04/11 06:07:38 | 71600.1488 | 6720.0004 | 1 | 10 | 2 | 0 | 0 | 0 | 4.065739 | 0 | 2.859142 | 3.255435 | 10.98544 | 12.0794 |  | 1.564696e-05 | [11 empty] | 14.88022 | 0.09493083 | 13 | 0 | 14.40659 | -0.03516495
6326 | 2021/04/11 06:08:38 | 71660.1495 | 6780.0011 | 1 | 10 | 2 | 0 | 0 | 0 | 4.065688 | 0 | 2.859142 | 3.255435 | 10.98544 | 12.0794 |  | 5.768398e-06 |  | 0 | [9 empty] | 14.61447 | 0.04427761 | 13 | 0 | 14.41821 | 0.1128426
6327 | 2021/04/11 06:09:38 | 71720.1486 | 6840.0002 | 1 | 10 | 2 | 0 | 0 | 0 | 4.065586 | 0 | 2.859142 | 3.255435 | 10.98544 | 12.0794 |  | 2.062537e-05 | [11 empty] | 14.80927 | -0.03846973 | 13 | 0 | 14.09442 | -0.1343992
6328 | 2021/04/11 06:10:38 | 71780.1487 | 6900.0003 | 1 | 10 | 2 | 0 | 0 | 0 | 4.065459 | 0 | 2.859142 | 3.255435 | 10.98544 | 12.0794 |  | -6.242979e-06 |  | 0 | [9 empty] | 14.98205 | 0.07062584 | 13 | 0 | 14.56694 | -0.03206849
6329 | 2021/04/11 06:11:38 | 71840.1488 | 6960.0004 | 1 | 10 | 2 | 0 | 0 | 0 | 4.065506 | 0 | 2.859142 | 3.255435 | 10.98544 | 12.0794 |  | -1.975626e-05 | [11 empty] | 14.52695 | -0.01552343 | 13 | 0 | 14.2722 | 0.09859145
6330 | 2021/04/11 06:12:38 | 71900.1496 | 7020.0012 | 1 | 10 | 2 | 0 | 0 | 0 | 4.065665 | 0 | 2.859142 | 3.255435 | 10.98544 | 12.0794 |  | -2.631556e-05 |  | 0 | [9 empty] | 14.72939 | -0.08887976 | 13 | 0 | 14.07289 | -0.06382585
6331 | 2021/04/11 06:13:38 | 71960.1498 | 7080.0014 | 1 | 10 | 2 | 0 | 0 | 0 | 4.065723 | 0 | 2.859142 | 3.255435 | 10.98544 | 12.0794 |  | -9.482299e-07 | [11 empty] | 14.76777 | -0.07831275 | 13 | 0 | 14.38223 | -0.05325615
6332 | 2021/04/11 06:14:38 | 72020.1488 | 7140.0004 | 1 | 10 | 2 | 0 | 0 | 0 | 4.065643 | 0 | 2.859142 | 3.255435 | 10.98544 | 12.0794 |  | 6.006401e-06 |  | 0 | [9 empty] | 14.93571 | -0.03322184 | 13 | 0 | 14.71039 | 0.09224921
6333 | 2021/04/11 06:15:38 | 72080.1488 | 7200.0004 | 1 | 10 | 2 | 0 | 0 | 0 | 4.065568 | 0 | 2.859142 | 3.255435 | 10.98544 | 12.0794 |  | 3.492878e-05 | [11 empty] | 14.56963 | -0.1101595 | 13 | 0 | 14.46831 | -0.04403204
6334 | 2021/04/11 06:16:38 | 72140.1488 | 7260.0004 | 1 | 10 | 2 | 0 | 0 | 0 | 4.065527 | 0 | 2.859142 | 3.255435 | 10.98544 | 12.0794 |  | -1.97561e-06 |  | 0 | [9 empty] | 14.71691 | -0.09771019 | 13 | 0 | 14.63752 | 0.03000647
6335 | 2021/04/11 06:17:38 | 72200.1498 | 7320.0014 | 1 | 10 | 2 | 0 | 0 | 0 | 4.065579 | 0 | 2.859142 | 3.255435 | 10.98544 | 12.0794 |  | -1.367133e-05 | [11 empty] | 14.83016 | -0.06553054 | 13 | 0 | 14.6924 | 0.06676137
6336 | 2021/04/11 06:18:38 | 72260.1489 | 7380.0005 | 1 | 10 | 2 | 0 | 0 | 0 | 4.065621 | 0 | 2.859142 | 3.255435 | 10.98544 | 12.0794 |  | -1.074741e-05 | [11 empty] | 14.79682 | 0.0697428 | 13 | 0 | 14.16966 | -0.06719083
6337 | 2021/04/11 06:19:38 | 72320.1489 | 7440.0005 | 1 | 10 | 2 | 0 | 0 | 0 | 4.065822 | 0 | 2.859142 | 3.255435 | 10.98544 | 12.0794 |  | -9.878214e-06 |  | 0 | [9 empty] | 14.71412 | -0.1033694 | 13 | 0 | 14.59092 | 0.02890915
6338 | 2021/04/11 06:20:38 | 72380.1489 | 7500.0005 | 1 | 10 | 2 | 0 | 0 | 0 | 4.065576 | 0 | 2.859142 | 3.255435 | 10.98544 | 12.0794 |  | 1.517306e-05 | [11 empty] | 14.60073 | -0.05054027 | 13 | 0 | 14.33872 | -0.09848595
6339 | 2021/04/11 06:21:38 | 72440.1497 | 7560.0013 | 1 | 10 | 2 | 0 | 0 | 0 | 4.065432 | 0 | 2.859142 | 3.255435 | 10.98544 | 12.0794 |  | 2.086244e-05 |  | 0 | [9 empty] | 14.84575 | -0.07260352 | 13 | 0 | 14.69339 | 0.04598409
6340 | 2021/04/11 06:22:38 | 72500.149 | 7620.0006 | 1 | 10 | 2 | 0 | 0 | 0 | 4.065562 | 0 | 2.859142 | 3.255435 | 10.98544 | 12.0794 |  | 7.507007e-06 | [11 empty] | 14.8976 | 0.07719427 | 13 | 0 | 14.24135 | -0.02546787
6341 | 2021/04/11 06:23:38 | 72560.1497 | 7680.0013 | 1 | 10 | 2 | 0 | 0 | 0 | 4.065578 | 0 | 2.859142 | 3.255435 | 10.98544 | 12.0794 |  | -1.580475e-06 |  | 0 | [9 empty] | 14.74345 | -0.07387519 | 13 | 0 | 14.51803 | -0.03969342
6342 | 2021/04/11 06:24:38 | 72620.1498 | 7740.0014 | 1 | 10 | 2 | 0 | 0 | 0 | 4.065705 | 0 | 2.859142 | 3.255435 | 10.98544 | 12.0794 |  | -1.058927e-05 | [11 empty] | 14.6819 | -0.0765267 | 13 | 0 | 14.45646 | -0.05831331
6343 | 2021/04/11 06:25:38 | 72680.1489 | 7800.0005 | 1 | 10 | 2 | 0 | 0 | 0 | 4.06568 | 0 | 2.859142 | 3.255435 | 10.98544 | 12.0794 |  | -1.912406e-05 |  | 0 | [9 empty] | 14.83179 | 0.03829837 | 13 | 0 | 14.14622 | -0.08267313
6344 | 2021/04/11 06:26:38 | 72740.1498 | 7860.0014 | 1 | 10 | 2 | 0 | 0 | 0 | 4.065593 | 0 | 2.859142 | 3.255435 | 10.98544 | 12.0794 |  | 1.422474e-06 | [11 empty] | 14.99961 | 0.007511973 | 13 | 0 | 14.53341 | 0.1079682
6345 | 2021/04/11 06:27:38 | 72800.1489 | 7920.0005 | 1 | 10 | 2 | 0 | 0 | 0 | 4.065535 | 0 | 2.859142 | 3.255435 | 10.98544 | 12.0794 |  | 2.109969e-05 |  | 0 | [9 empty] | 14.77515 | 0.04750341 | 13 | 0 | 14.33192 | -0.06944895
6346 | 2021/04/11 06:28:38 | 72860.1491 | 7980.0007 | 1 | 10 | 2 | 0 | 0 | 0 | 4.065665 | 0 | 2.859142 | 3.255435 | 10.98544 | 12.0794 |  | 1.343515e-06 | [11 empty] | 14.80357 | -0.03779143 | 13 | 0 | 14.61469 | 0.1333699
6347 | 2021/04/11 06:29:38 | 72920.1491 | 8040.0007 | 1 | 10 | 2 | 0 | 0 | 0 | 4.065775 | 0 | 2.859142 | 3.255435 | 10.98544 | 12.0794 |  | -2.979047e-05 |  | 0 | [9 empty] | 14.90702 | -0.04171073 | 13 | 0 | 14.76927 | 0.1362398
6348 | 2021/04/11 06:30:38 | 72980.1491 | 8100.0007 | 1 | 10 | 2 | 0 | 0 | 0 | 4.065796 | 0 | 2.859142 | 3.255435 | 10.98544 | 12.0794 |  | -1.454157e-05 | [11 empty] | 15.05164 | 0.1227799 | 13 | 0 | 14.41752 | 0.006485581
6349 | 2021/04/11 06:31:38 | 73040.1491 | 8160.0007 | 1 | 10 | 2 | 0 | 0 | 0 | 4.065532 | 0 | 2.859142 | 3.255435 | 10.98544 | 12.0794 |  | -2.813292e-05 |  | 0 | [9 empty] | 15.03493 | 0.1067752 | 13 | 0 | 14.61257 | 0.1205733
6350 | 2021/04/11 06:32:38 | 73100.1489 | 8220.0005 | 1 | 10 | 2 | 0 | 0 | 0 | 4.065591 | 0 | 2.859142 | 3.255435 | 10.98544 | 12.0794 |  | 1.770176e-05 | [11 empty] | 14.96198 | 0.03809988 | 13 | 0 | 14.72207 | 0.1453978
6351 | 2021/04/11 06:33:38 | 73160.1498 | 8280.0014 | 1 | 10 | 2 | 0 | 0 | 0 | 4.065716 | 0 | 2.859142 | 3.255435 | 10.98544 | 12.0794 |  | 9.008781e-06 |  | 0 | [9 empty] | 15.02866 | 0.09942949 | 13 | 0 | 14.58439 | 0.1200768
6352 | 2021/04/11 06:34:38 | 73220.149 | 8340.0006 | 1 | 10 | 2 | 0 | 0 | 0 | 4.0658 | 0 | 2.859142 | 3.255435 | 10.98544 | 12.0794 |  | -3.477333e-06 | [11 empty] | 14.66453 | -0.1141319 | 13 | 0 | 14.54863 | 0.06151527
6353 | 2021/04/11 06:35:38 | 73280.1489 | 8400.0005 | 1 | 10 | 2 | 0 | 0 | 0 | 4.065707 | 0 | 2.859142 | 3.255435 | 10.98544 | 12.0794 |  | -1.635832e-05 |  | 0 | [9 empty] | 14.90435 | 0.07580936 | 13 | 0 | 14.12388 | -0.1022002
6354 | 2021/04/11 06:36:38 | 73340.1491 | 8460.0007 | 1 | 10 | 2 | 0 | 0 | 0 | 4.06563 | 0 | 2.859142 | 3.255435 | 10.98544 | 12.0794 |  | -1.793884e-05 | [11 empty] | 15.05971 | 0.1122776 | 13 | 0 | 14.45481 | 0.04848272
6355 | 2021/04/11 06:37:38 | 73400.149 | 8520.0006 | 1 | 10 | 2 | 0 | 0 | 0 | 4.065603 | 0 | 2.859142 | 3.255435 | 10.98544 | 12.0794 |  | -2.212867e-06 |  | 0 | [9 empty] | 14.66366 | -0.1244265 | 13 | 0 | 14.49663 | -0.003569722
6356 | 2021/04/11 06:38:38 | 73460.1499 | 8580.0015 | 1 | 10 | 2 | 0 | 0 | 0 | 4.065624 | 0 | 2.859142 | 3.255435 | 10.98544 | 12.0794 |  | -7.981464e-06 | [11 empty] | 15.01796 | 0.1227593 | 13 | 0 | 14.3838 | 0.001890957
6357 | 2021/04/11 06:39:38 | 73520.1489 | 8640.0005 | 1 | 10 | 2 | 0 | 0 | 0 | 4.065748 | 0 | 2.859142 | 3.255435 | 10.98544 | 12.0794 |  | 3.793202e-06 |  | 0 | [9 empty] | 14.66681 | -0.01891315 | 13 | 0 | 14.09795 | -0.1627472
6358 | 2021/04/11 06:40:38 | 73580.149 | 8700.0006 | 1 | 10 | 2 | 0 | 0 | 0 | 4.065747 | 0 | 2.859142 | 3.255435 | 10.98544 | 12.0794 |  | 1.41456e-05 | [11 empty] | 14.5573 | -0.1368871 | 13 | 0 | 14.33179 | -0.0411278
6359 | 2021/04/11 06:41:38 | 73640.1489 | 8760.0005 | 1 | 10 | 2 | 0 | 0 | 0 | 4.065791 | 0 | 2.859142 | 3.255435 | 10.98544 | 12.0794 |  | -1.469866e-05 |  | 0 | [9 empty] | 14.82032 | 0.01140296 | 13 | 0 | 14.33517 | 0.04477322
6360 | 2021/04/11 06:42:38 | 73700.1489 | 8820.0005 | 1 | 10 | 2 | 0 | 0 | 0 | 4.065504 | 0 | 2.859142 | 3.255435 | 10.98544 | 12.0794 |  | -1.580501e-05 | [11 empty] | 14.61883 | 0.03214985 | 13 | 0 | 14.60704 | 0.08698851
6361 | 2021/04/11 06:43:38 | 73760.1499 | 8880.0015 | 1 | 10 | 2 | 0 | 0 | 0 | 4.065715 | 0 | 2.859142 | 3.255435 | 10.98544 | 12.0794 |  | -1.69101e-05 |  | 0 | [9 empty] | 14.73348 | -0.08633077 | 13 | 0 | 14.28892 | -0.0316152
6362 | 2021/04/11 06:44:38 | 73820.149 | 8940.0006 | 1 | 10 | 2 | 0 | 0 | 0 | 4.065712 | 0 | 2.859142 | 3.255435 | 10.98544 | 12.0794 |  | -2.181091e-05 | [11 empty] | 14.96603 | -0.03744125 | 13 | 0 | 14.22219 | -0.09452313
6363 | 2021/04/11 06:45:38 | 73880.149 | 9000.0006 | 1 | 10 | 2 | 0 | 0 | 0 | 4.065942 | 0 | 2.859142 | 3.255435 | 10.98544 | 12.0794 |  | -2.212701e-06 |  | 0 | [9 empty] | 14.77727 | -0.0726372 | 13 | 0 | 14.20855 | -0.07951468
6364 | 2021/04/11 06:46:38 | 73940.1499 | 9060.0015 | 1 | 10 | 2 | 0 | 0 | 0 | 4.065829 | 0 | 2.859142 | 3.255435 | 10.98544 | 12.0794 |  | 9.008931e-06 | [11 empty] | 15.05668 | 0.08990705 | 13 | 0 | 14.61974 | 0.02609342
6365 | 2021/04/11 06:47:38 | 74000.149 | 9120.0006 | 1 | 10 | 2 | 0 | 0 | 0 | 4.06558 | 0 | 2.859142 | 3.255435 | 10.98544 | 12.0794 |  | 1.058936e-05 |  | 0 | [9 empty] | 15.10057 | 0.04027754 | 13 | 0 | 14.44461 | -0.07613599
6366 | 2021/04/11 06:48:38 | 74060.1491 | 9180.0007 | 1 | 10 | 2 | 0 | 0 | 0 | 4.065613 | 0 | 2.859142 | 3.255435 | 10.98544 | 12.0794 |  | -7.033754e-06 | [11 empty] | 15.07027 | 0.09354323 | 13 | 0 | 14.57493 | 0.009163916
6367 | 2021/04/11 06:49:38 | 74120.149 | 9240.0006 | 1 | 10 | 2 | 0 | 0 | 0 | 4.065816 | 0 | 2.859142 | 3.255435 | 10.98544 | 12.0794 |  | -1.944e-05 |  | 0 | [9 empty] | 14.66164 | -0.06673604 | 13 | 0 | 14.25355 | -0.03482044
6368 | 2021/04/11 06:50:38 | 74180.1489 | 9300.0005 | 1 | 10 | 2 | 0 | 0 | 0 | 4.065901 | 0 | 2.859142 | 3.255435 | 10.98544 | 12.0794 |  | -6.163546e-06 | [11 empty] | 14.78725 | 0.03839374 | 13 | 0 | 14.67137 | 0.08636862
6369 | 2021/04/11 06:51:38 | 74240.1498 | 9360.0014 | 1 | 10 | 2 | 0 | 0 | 0 | 4.065821 | 0 | 2.859142 | 3.255435 | 10.98544 | 12.0794 |  | 2.757974e-05 |  | 0 | [9 empty] | 14.78975 | -0.06843477 | 13 | 0 | 14.19911 | -0.07758468
6370 | 2021/04/11 06:52:38 | 74300.1498 | 9420.0014 | 1 | 10 | 2 | 0 | 0 | 0 | 4.065698 | 0 | 2.859142 | 3.255435 | 10.98544 | 12.0794 |  | 7.507007e-06 | [11 empty] | 14.65318 | -0.08537352 | 13 | 0 | 14.55918 | 0.04005015
6371 | 2021/04/11 06:53:38 | 74360.1489 | 9480.0005 | 1 | 10 | 2 | 0 | 0 | 0 | 4.065602 | 0 | 2.859142 | 3.255435 | 10.98544 | 12.0794 |  | 5.768829e-06 |  | 0 | [9 empty] | 14.84498 | -0.05927831 | 13 | 0 | 14.17403 | -0.08440703
6372 | 2021/04/11 06:54:38 | 74420.149 | 9540.0006 | 1 | 10 | 2 | 0 | 0 | 0 | 4.065824 | 0 | 2.859142 | 3.255435 | 10.98544 | 12.0794 |  | -2.291745e-05 | [11 empty] | 14.71779 | 0.01143664 | 13 | 0 | 14.60189 | 0.1004604
6373 | 2021/04/11 06:55:38 | 74480.1492 | 9600.0008 | 1 | 10 | 2 | 0 | 0 | 0 | 4.065859 | 0 | 2.859142 | 3.255435 | 10.98544 | 12.0794 |  | -2.046613e-05 |  | 0 | [9 empty] | 15.03115 | 0.06856829 | 13 | 0 | 14.31568 | 0.01158059
6374 | 2021/04/11 06:56:38 | 74540.1491 | 9660.0007 | 1 | 10 | 2 | 0 | 0 | 0 | 4.065652 | 0 | 2.859142 | 3.255435 | 10.98544 | 12.0794 |  | 1.438363e-05 | [11 empty] | 14.96852 | -0.03622353 | 13 | 0 | 14.24146 | -0.1047269
6375 | 2021/04/11 06:57:38 | 74600.15 | 9720.0016 | 1 | 10 | 2 | 0 | 0 | 0 | 4.065697 | 0 | 2.859142 | 3.255435 | 10.98544 | 12.0794 |  | 1.628024e-05 |  | 0 | [9 empty] | 14.69548 | -0.1039904 | 13 | 0 | 14.62339 | -0.02418697
6376 | 2021/04/11 06:58:38 | 74660.15 | 9780.0016 | 1 | 10 | 2 | 0 | 0 | 0 | 4.065663 | 0 | 2.859142 | 3.255435 | 10.98544 | 12.0794 |  | 1.627903e-05 | [11 empty] | 15.09281 | 0.07200867 | 13 | 0 | 14.56829 | 0.117757
6377 | 2021/04/11 06:59:38 | 74720.1484 | 9840 | 1 | 10 | 2 | 0 | 0 | 0 | 4.06577 | 0 | 2.859142 | 3.255435 | 10.98544 | 12.0794 |  | -1.422357e-05 |  | 0 | [9 empty] | 14.79037 | 0.04585654 | 13 | 0 | 14.19974 | -0.07510632
6378 | 2021/04/11 07:00:38 | 74780.15 | 9900.0016 | 1 | 10 | 2 | 0 | 0 | 0 | 4.065722 | 0 | 2.859142 | 3.255435 | 10.98544 | 12.0794 |  | -1.485782e-05 | [11 empty] | 14.63081 | -0.08572578 | 13 | 0 | 14.45647 | -0.06522775
6379 | 2021/04/11 07:01:38 | 74840.1499 | 9960.0015 | 1 | 10 | 2 | 0 | 0 | 0 | 4.065781 | 0 | 2.859142 | 3.255435 | 10.98544 | 12.0794 |  | -2.291727e-06 |  | 0 | [9 empty] | 15.03857 | 0.09222269 | 13 | 0 | 14.45556 | 0.09919137
6380 | 2021/04/11 07:02:38 | 74900.1493 | 10020.0009 | 1 | 10 | 2 | 0 | 0 | 0 | 4.065593 | 0 | 2.859142 | 3.255435 | 10.98544 | 12.0794 |  | 3.342732e-05 | [11 empty] | 14.6007 | -0.1114461 | 13 | 0 | 14.43365 | -0.04533082
6381 | 2021/04/11 07:03:38 | 74960.149 | 10080.0006 | 1 | 10 | 2 | 0 | 0 | 0 | 4.065751 | 0 | 2.859142 | 3.255435 | 10.98544 | 12.0794 |  | 1.975757e-06 |  | 0 | [9 empty] | 14.63811 | -0.1118267 | 13 | 0 | 14.51489 | 0.01589715
6382 | 2021/04/11 07:04:38 | 75020.1492 | 10140.0008 | 1 | 10 | 2 | 0 | 0 | 0 | 4.065933 | 0 | 2.859142 | 3.255435 | 10.98544 | 12.0794 |  | -8.060088e-06 | [11 empty] | 14.93217 | 0.09862095 | 13 | 0 | 14.20289 | 0.01653373
6383 | 2021/04/11 07:05:38 | 75080.1491 | 10200.0007 | 1 | 10 | 2 | 0 | 0 | 0 | 4.065837 | 0 | 2.859142 | 3.255435 | 10.98544 | 12.0794 |  | -1.525184e-05 |  | 0 | [9 empty] | 14.51295 | -0.1252255 | 13 | 0 | 14.25089 | -0.08879066
6384 | 2021/04/11 07:06:38 | 75140.15 | 10260.0016 | 1 | 10 | 2 | 0 | 0 | 0 | 4.065689 | 0 | 2.859142 | 3.255435 | 10.98544 | 12.0794 |  | -2.947634e-05 | [11 empty] | 14.85015 | 0.09891808 | 13 | 0 | 14.27421 | -0.006022155
6385 | 2021/04/11 07:07:38 | 75200.1491 | 10320.0007 | 1 | 10 | 2 | 0 | 0 | 0 | 4.065645 | 0 | 2.859142 | 3.255435 | 10.98544 | 12.0794 |  | 1.288108e-05 |  | 0 | [9 empty] | 14.5807 | -0.07622391 | 13 | 0 | 14.39173 | -0.06028384
6386 | 2021/04/11 07:08:38 | 75260.149 | 10380.0006 | 1 | 10 | 2 | 0 | 0 | 0 | 4.065682 | 0 | 2.859142 | 3.255435 | 10.98544 | 12.0794 |  | 1.635819e-05 | [11 empty] | 14.64263 | -0.04141152 | 13 | 0 | 14.25645 | -0.1053479
6387 | 2021/04/11 07:09:38 | 75320.1491 | 10440.0007 | 1 | 10 | 2 | 0 | 0 | 0 | 4.065816 | 0 | 2.859142 | 3.255435 | 10.98544 | 12.0794 |  | 1.327621e-05 |  | 0 | [9 empty] | 15.004 | 0.103606 | 13 | 0 | 14.22054 | -0.1393443
6388 | 2021/04/11 07:10:38 | 75380.1499 | 10500.0015 | 1 | 10 | 2 | 0 | 0 | 0 | 4.065853 | 0 | 2.859142 | 3.255435 | 10.98544 | 12.0794 |  | -7.507318e-06 | [11 empty] | 14.65071 | -0.09836972 | 13 | 0 | 14.68909 | 0.142414
6389 | 2021/04/11 07:11:38 | 75440.1492 | 10560.0008 | 1 | 10 | 2 | 0 | 0 | 0 | 4.065745 | 0 | 2.859142 | 3.255435 | 10.98544 | 12.0794 |  | -1.469769e-05 |  | 0 | [9 empty] | 15.04789 | 0.1240504 | 13 | 0 | 14.56713 | 0.07166207
6390 | 2021/04/11 07:12:38 | 75500.1499 | 10620.0015 | 1 | 10 | 2 | 0 | 0 | 0 | 4.065689 | 0 | 2.859142 | 3.255435 | 10.98544 | 12.0794 |  | 1.864868e-05 | [11 empty] | 14.80509 | -0.06671876 | 13 | 0 | 14.20717 | -0.1261395
6391 | 2021/04/11 07:13:38 | 75560.1484 | 10680 | 1 | 10 | 2 | 0 | 0 | 0 | 4.065775 | 0 | 2.859142 | 3.255435 | 10.98544 | 12.0794 |  | 1.051033e-05 |  | 0 | [9 empty] | 14.99798 | 0.06420493 | 13 | 0 | 14.28342 | -0.09322256
6392 | 2021/04/11 07:14:38 | 75620.15 | 10740.0016 | 1 | 10 | 2 | 0 | 0 | 0 | 4.065824 | 0 | 2.859142 | 3.255435 | 10.98544 | 12.0794 |  | 2.196915e-05 | [11 empty] | 15.03845 | 0.1361617 | 13 | 0 | 14.55038 | 0.01986563
6393 | 2021/04/11 07:15:38 | 75680.1489 | 10800.0005 | 1 | 10 | 2 | 0 | 0 | 0 | 4.065901 | 0 | 2.859142 | 3.255435 | 10.98544 | 12.0794 |  | -1.351317e-05 | 0 | 0 | 0 | [8 empty] | 14.83731 | -0.03487498 | 13 | 0 | 14.14443 | -0.1604587
6394 | 2021/04/11 07:15:38 | 75680.1563 | 0.0016 | 1 | 11 | 3 | 0 | 0 | 0 | 4.065905 | 0 | 2.859142 | 3.255435 | 10.98544 | 12.0794 |  | -1.351317e-05 | 0 | 0 | 0 | [8 empty] | 14.83694 | -0.03506682 | 13 | 0 | 14.14443 | -0.1602955
6395 | 2021/04/11 07:15:40 | 75682.1932 | 2.0011 | 1 | 9 | 3 | 0 | 0 | -0.7094116 | 4.044673 | -2.869338 | 2.859142 | 3.255833 | 10.98544 | 12.08102 |  | -0.02111317 |  | 0.0009889137 | 1011.211 | [8 empty] | 14.73628 | -0.08787096 | 13 | 0 | 14.14558 | -0.1153713
6396 | 2021/04/11 07:15:42 | 75684.1933 | 4.0012 | 1 | 9 | 3 | 0 | 0 | -0.7097244 | 4.042861 | -2.869317 | 2.859142 | 3.256226 | 10.98544 | 12.08261 |  | -0.0009628969 |  | 0.1420174 | [9 empty] | 14.57643 | -0.1433688 | 13 | 0 | 14.26326 | -0.03849953
6397 | 2021/04/11 07:15:44 | 75686.1932 | 6.0011 | 1 | 9 | 3 | 0 | 0 | -0.7092438 | 4.041283 | -2.866255 | 2.859142 | 3.25662 | 10.98544 | 12.0842 |  | -0.0008908351 | [11 empty] | 14.67383 | -0.09838343 | 13 | 0 | 14.62972 | 0.007950962
6398 | 2021/04/11 07:15:46 | 75688.1925 | 8.0004 | 1 | 9 | 3 | 0 | 0 | -0.709671 | 4.040011 | -2.867079 | 2.859142 | 3.257013 | 10.98544 | 12.08579 | [13 empty] | 15.08009 | 0.03417641 | 13 | 0 | 14.48253 | -0.1004919
6399 | 2021/04/11 07:15:48 | 75690.1932 | 10.0011 | 1 | 9 | 3 | 0 | 0 | -0.709877 | 4.038841 | -2.86708 | 2.859142 | 3.257407 | 10.98544 | 12.08738 |  | -0.0006013248 | [11 empty] | 15.02825 | -0.05973846 | 13 | 0 | 14.35758 | -0.1510754
6400 | 2021/04/11 07:15:50 | 75692.1925 | 12.0004 | 1 | 9 | 3 | 0 | 0 | -0.7096863 | 4.037842 | -2.865601 | 2.859142 | 3.257801 | 10.98544 | 12.08897 |  | -0.0004531586 |  | 0.3244042 | 4.292593 | [8 empty] | 14.89266 | -0.09775102 | 13 | 0 | 14.20717 | -0.09780377
6401 | 2021/04/11 07:15:52 | 75694.1925 | 14.0004 | 1 | 9 | 3 | 0 | 0 | -0.7095871 | 4.036919 | -2.864546 | 2.859142 | 3.258194 | 10.98544 | 12.09056 | [13 empty] | 14.76433 | -0.1401609 | 13 | 0 | 14.18828 | -0.04212499
6402 | 2021/04/11 07:15:54 | 75696.1933 | 16.0012 | 1 | 9 | 3 | 0 | 0 | -0.7097473 | 4.036209 | -2.864688 | 2.859142 | 3.258588 | 10.98544 | 12.09215 |  | -0.0005432619 | [11 empty] | 14.68216 | -0.1084644 | 13 | 0 | 14.62139 | 0.02836525
6403 | 2021/04/11 07:15:56 | 75698.1934 | 18.0013 | 1 | 9 | 3 | 0 | 0 | -0.7098236 | 4.03541 | -2.864429 | 2.859142 | 3.258982 | 10.98544 | 12.09374 | [13 empty] | 14.86665 | -0.06453693 | 13 | 0 | 14.6924 | 0.07687926
6404 | 2021/04/11 07:15:58 | 75700.1923 | 20.0002 | 1 | 9 | 3 | 0 | 0 | -0.7094955 | 4.034575 | -2.862513 | 2.859142 | 3.259375 | 10.98544 | 12.09532 |  | -0.0004033257 | [11 empty] | 14.95306 | -0.004560053 | 13 | 0 | 14.64745 | 0.1164007
6405 | 2021/04/11 07:16:00 | 75702.1925 | 22.0004 | 1 | 9 | 3 | 0 | 0 | -0.709549 | 4.033864 | -2.862224 | 2.859142 | 3.259769 | 10.98544 | 12.09691 |  | -0.0003979915 | [11 empty] | 15.03657 | 0.06227016 | 13 | 0 | 14.5485 | 0.1171377
6406 | 2021/04/11 07:16:02 | 75704.1932 | 24.0011 | 1 | 9 | 3 | 0 | 0 | -0.7099533 | 4.033098 | -2.863311 | 2.859142 | 3.260163 | 10.98544 | 12.0985 | [13 empty] | 15.11179 | 0.1493976 | 13 | 0 | 14.52157 | 0.119895
6407 | 2021/04/11 07:16:04 | 75706.1923 | 26.0002 | 1 | 9 | 3 | 0 | 0 | -0.7098541 | 4.032337 | -2.862371 | 2.859142 | 3.260556 | 10.98544 | 12.10009 |  |  |  | 0.4780643 | [9 empty] | 14.9381 | 0.1166007 | 13 | 0 | 14.20065 | -0.1002887
6408 | 2021/04/11 07:16:06 | 75708.1923 | 28.0002 | 1 | 9 | 3 | 0 | 0 | -0.7098923 | 4.03153 | -2.861952 | 2.859142 | 3.26095 | 10.98544 | 12.10167 |  | -0.0002756653 | [11 empty] | 14.62688 | -0.0972572 | 13 | 0 | 14.4014 | 0.03962636
6409 | 2021/04/11 07:16:08 | 75710.1933 | 30.0012 | 1 | 9 | 3 | 0 | 0 | -0.7097855 | 4.031143 | -2.861247 | 2.859142 | 3.261344 | 10.98544 | 12.10326 | [13 empty] | 14.67574 | -0.06449491 | 13 | 0 | 14.53062 | 0.1112288
6410 | 2021/04/11 07:16:10 | 75712.1925 | 32.0004 | 1 | 9 | 3 | 0 | 0 | -0.7095718 | 4.030431 | -2.85988 | 2.859142 | 3.261738 | 10.98544 | 12.10485 |  | -0.000396125 | [11 empty] | 14.82598 | 0.02803177 | 13 | 0 | 14.65902 | 0.1421779
6411 | 2021/04/11 07:16:12 | 75714.1925 | 34.0004 | 1 | 9 | 3 | 0 | 0 | -0.7097244 | 4.029894 | -2.860114 | 2.859142 | 3.262131 | 10.98544 | 12.10644 | [13 empty] | 14.9553 | 0.08732587 | 13 | 0 | 14.67889 | 0.1353213
6412 | 2021/04/11 07:16:14 | 75716.1932 | 36.0011 | 1 | 9 | 3 | 0 | 0 | -0.7099304 | 4.029514 | -2.860674 | 2.859142 | 3.262526 | 10.98544 | 12.10802 |  | -0.0003384405 | [11 empty] | 15.06787 | 0.1502717 | 13 | 0 | 14.2542 | -0.1060295
6413 | 2021/04/11 07:16:16 | 75718.1933 | 38.0012 | 1 | 9 | 3 | 0 | 0 | -0.7097473 | 4.028928 | -2.859521 | 2.859142 | 3.262919 | 10.98544 | 12.10961 | [13 empty] | 14.84701 | -0.1192769 | 13 | 0 | 14.20529 | -0.05318612
6414 | 2021/04/11 07:16:18 | 75720.1924 | 40.0003 | 1 | 9 | 3 | 0 | 0 | -0.7097397 | 4.028433 | -2.859139 | 2.859142 | 3.263313 | 10.98544 | 12.1112 |  | -0.0003196773 | [11 empty] | 14.70609 | -0.1206392 | 13 | 0 | 14.19574 | 0.004769266
6415 | 2021/04/11 07:16:20 | 75722.1923 | 42.0002 | 1 | 9 | 3 | 0 | 0 | -0.7098007 | 4.027929 | -2.859027 | 2.859142 | 3.263707 | 10.98544 | 12.11278 |  |  |  | 0.686368 | 1.717465 | [8 empty] | 14.6518 | -0.05991459 | 13 | 0 | 14.30216 | 0.08609205
6416 | 2021/04/11 07:16:22 | 75724.1926 | 44.0005 | 1 | 9 | 3 | 0 | 0 | -0.7096634 | 4.027328 | -2.858047 | 2.859142 | 3.264101 | 10.98544 | 12.11437 |  | -0.0002679079 | [11 empty] | 14.63418 | 0.01312286 | 13 | 0 | 14.3941 | 0.138661
6417 | 2021/04/11 07:16:24 | 75726.1924 | 46.0003 | 1 | 9 | 3 | 0 | 0 | -0.7096863 | 4.026854 | -2.857803 | 2.859142 | 3.264494 | 10.98544 | 12.11595 | [13 empty] | 14.62239 | 0.03124714 | 13 | 0 | 14.61824 | 0.1248682
6418 | 2021/04/11 07:16:26 | 75728.1926 | 48.0005 | 1 | 9 | 3 | 0 | 0 | -0.7098923 | 4.026365 | -2.858286 | 2.859142 | 3.264888 | 10.98544 | 12.11754 | [13 empty] | 15.05207 | 0.08012354 | 13 | 0 | 14.49829 | 0.1144758
6419 | 2021/04/11 07:16:28 | 75730.1925 | 50.0004 | 1 | 9 | 3 | 0 | 0 | -0.7098389 | 4.025986 | -2.857801 | 2.859142 | 3.265282 | 10.98544 | 12.11913 |  | -0.0001984533 | [11 empty] | 15.03306 | 0.09239197 | 13 | 0 | 14.36239 | 0.06511718
6420 | 2021/04/11 07:16:30 | 75732.1931 | 52.001 | 1 | 9 | 3 | 0 | 0 | -0.7097855 | 4.025538 | -2.857269 | 2.859142 | 3.265676 | 10.98544 | 12.12071 | [13 empty] | 15.00085 | 0.1045147 | 13 | 0 | 14.29361 | 0.01559377
6421 | 2021/04/11 07:16:32 | 75734.1926 | 54.0005 | 1 | 9 | 3 | 0 | 0 | -0.7093964 | 4.025354 | -2.855572 | 2.859142 | 3.266069 | 10.98544 | 12.1223 | [13 empty] | 14.91346 | 0.08368641 | 13 | 0 | 14.228 | -0.04636556
6422 | 2021/04/11 07:16:34 | 75736.1934 | 56.0013 | 1 | 9 | 3 | 0 | 0 | -0.7100677 | 4.024886 | -2.857942 | 2.859142 | 3.266464 | 10.98544 | 12.12388 |  | -0.0002652048 | [11 empty] | 14.84186 | 0.05711138 | 13 | 0 | 14.41904 | 0.05970031
6423 | 2021/04/11 07:16:36 | 75738.1925 | 58.0004 | 1 | 9 | 3 | 0 | 0 | -0.7096405 | 4.024423 | -2.855894 | 2.859142 | 3.266857 | 10.98544 | 12.12547 | [13 empty] | 14.71224 | -0.04050821 | 13 | 0 | 14.51602 | 0.1009932
6424 | 2021/04/11 07:16:38 | 75740.1924 | 60.0003 | 1 | 9 | 3 | 0 | 0 | -0.7098923 | 4.024179 | -2.856734 | 2.859142 | 3.267251 | 10.98544 | 12.12705 | [13 empty] | 14.82686 | 0.03350198 | 13 | 0 | 14.57958 | 0.1339766
6425 | 2021/04/11 07:16:40 | 75742.1934 | 62.0013 | 1 | 9 | 3 | 0 | 0 | -0.7095642 | 4.023679 | -2.855059 | 2.859142 | 3.267645 | 10.98544 | 12.12864 | [13 empty] | 14.92902 | 0.1029402 | 13 | 0 | 14.68909 | 0.1395252
6426 | 2021/04/11 07:16:42 | 75744.1926 | 64.0005 | 1 | 9 | 3 | 0 | 0 | -0.7096024 | 4.02333 | -2.854965 | 2.859142 | 3.268039 | 10.98544 | 12.13022 |  | -0.0001421787 | [11 empty] | 15.06182 | 0.124816 | 13 | 0 | 14.72709 | 0.1066437
6427 | 2021/04/11 07:16:44 | 75746.1933 | 66.0012 | 1 | 9 | 3 | 0 | 0 | -0.7099686 | 4.02281 | -2.856069 | 2.859142 | 3.268433 | 10.98544 | 12.13181 |  |  |  | 0.9416953 | [9 empty] | 15.02174 | 0.1293603 | 13 | 0 | 14.22497 | -0.08720189
6428 | 2021/04/11 07:16:46 | 75748.1932 | 68.0011 | 1 | 9 | 3 | 0 | 0 | -0.7094955 | 4.022485 | -2.853935 | 2.859142 | 3.268826 | 10.98544 | 12.13339 | [13 empty] | 14.7792 | -0.08786947 | 13 | 0 | 14.21048 | -0.003501475
6429 | 2021/04/11 07:16:48 | 75750.1934 | 70.0013 | 1 | 9 | 3 | 0 | 0 | -0.7097092 | 4.02217 | -2.854571 | 2.859142 | 3.26922 | 10.98544 | 12.13497 |  | -0.0001657171 | [11 empty] | 14.68519 | -0.09879023 | 13 | 0 | 14.24059 | 0.03347725
6430 | 2021/04/11 07:16:50 | 75752.1926 | 72.0005 | 1 | 9 | 3 | 0 | 0 | -0.7096252 | 4.022066 | -2.854159 | 2.859142 | 3.269613 | 10.98544 | 12.13655 | [13 empty] | 14.6708 | -0.04949242 | 13 | 0 | 14.36501 | 0.09193808
6431 | 2021/04/11 07:16:52 | 75754.1932 | 74.0011 | 1 | 9 | 3 | 0 | 0 | -0.7096024 | 4.021874 | -2.853931 | 2.859142 | 3.270007 | 10.98544 | 12.13814 | [13 empty] | 14.587 | -0.01435131 | 13 | 0 | 14.37612 | 0.09974867
6432 | 2021/04/11 07:16:54 | 75756.1925 | 76.0004 | 1 | 9 | 3 | 0 | 0 | -0.7094879 | 4.0214 | -2.853135 | 2.859142 | 3.270401 | 10.98544 | 12.13972 | [13 empty] | 14.63823 | 0.0413987 | 13 | 0 | 14.63702 | 0.1304635
6433 | 2021/04/11 07:16:56 | 75758.1926 | 78.0005 | 1 | 9 | 3 | 0 | 0 | -0.7096634 | 4.021147 | -2.853661 | 2.859142 | 3.270795 | 10.98544 | 12.14131 |  | -0.000148969 | [11 empty] | 15.09078 | 0.07198036 | 13 | 0 | 14.58816 | 0.1200071
6434 | 2021/04/11 07:16:58 | 75760.1932 | 80.0011 | 1 | 9 | 3 | 0 | 0 | -0.7096024 | 4.020737 | -2.853125 | 2.859142 | 3.271189 | 10.98544 | 12.14289 | [13 empty] | 15.09178 | 0.1268616 | 13 | 0 | 14.51614 | 0.1178843
6435 | 2021/04/11 07:17:00 | 75762.1924 | 82.0003 | 1 | 9 | 3 | 0 | 0 | -0.7097626 | 4.020257 | -2.853428 | 2.859142 | 3.271582 | 10.98544 | 12.14447 | [13 empty] | 15.0083 | 0.1097858 | 13 | 0 | 14.32298 | 0.03228843
6436 | 2021/04/11 07:17:02 | 75764.1924 | 84.0003 | 1 | 9 | 3 | 0 | 0 | -0.7092056 | 4.020021 | -2.851021 | 2.859142 | 3.271976 | 10.98544 | 12.14606 | [13 empty] | 14.98763 | 0.1078126 | 13 | 0 | 14.28036 | -0.02905518
6437 | 2021/04/11 07:17:04 | 75766.1924 | 86.0003 | 1 | 9 | 3 | 0 | 0 | -0.7097473 | 4.01982 | -2.853056 | 2.859142 | 3.27237 | 10.98544 | 12.14764 | [13 empty] | 14.87934 | 0.05800247 | 13 | 0 | 14.51942 | 0.0747034
6438 | 2021/04/11 07:17:06 | 75768.1932 | 88.0011 | 1 | 9 | 3 | 0 | 0 | -0.7097778 | 4.019541 | -2.852981 | 2.859142 | 3.272764 | 10.98544 | 12.14922 |  | -0.0001260045 | [11 empty] | 14.72998 | -0.04667491 | 13 | 0 | 14.52647 | 0.0948146
6439 | 2021/04/11 07:17:08 | 75770.1923 | 90.0002 | 1 | 9 | 3 | 0 | 0 | -0.7098923 | 4.019229 | -2.85322 | 2.859142 | 3.273157 | 10.98544 | 12.1508 | [13 empty] | 14.88349 | 0.04698634 | 13 | 0 | 14.68005 | 0.1565859
6440 | 2021/04/11 07:17:10 | 75772.1933 | 92.0012 | 1 | 9 | 3 | 0 | 0 | -0.7097473 | 4.019164 | -2.852591 | 2.859142 | 3.273551 | 10.98544 | 12.15239 | [13 empty] | 15.03053 | 0.1163816 | 13 | 0 | 14.73957 | 0.1438516
6441 | 2021/04/11 07:17:12 | 75774.1925 | 94.0004 | 1 | 9 | 3 | 0 | 0 | -0.709549 | 4.018908 | -2.851612 | 2.859142 | 3.273945 | 10.98544 | 12.15397 | [13 empty] | 15.05646 | 0.1294005 | 13 | 0 | 14.63412 | 0.07928848
6442 | 2021/04/11 07:17:14 | 75776.1925 | 96.0004 | 1 | 9 | 3 | 0 | 0 | -0.7097626 | 4.018527 | -2.8522 | 2.859142 | 3.274339 | 10.98544 | 12.15555 |  | -0.0001309711 | [11 empty] | 15.10421 | -0.1147667 | 13 | 0 | 14.21751 | -0.03041297
6443 | 2021/04/11 07:17:16 | 75778.1934 | 98.0013 | 1 | 9 | 3 | 0 | 0 | -0.7094116 | 4.018403 | -2.850702 | 2.859142 | 3.274733 | 10.98544 | 12.15714 | [13 empty] | 14.68631 | -0.07912129 | 13 | 0 | 14.344 | 0.0782463
6444 | 2021/04/11 07:17:18 | 75780.1924 | 100.0003 | 1 | 9 | 3 | 0 | 0 | -0.7100067 | 4.017967 | -2.852783 | 2.859142 | 3.275126 | 10.98544 | 12.15872 |  |  |  | 1.352569 | 0.8718353 | [8 empty] | 14.65384 | -0.005892515 | 13 | 0 | 14.4649 | 0.1104847
6445 | 2021/04/11 07:17:20 | 75782.1925 | 102.0004 | 1 | 9 | 3 | 0 | 0 | -0.7095871 | 4.017715 | -2.850919 | 2.859142 | 3.27552 | 10.98544 | 12.1603 | [13 empty] | 14.70278 | 0.07358849 | 13 | 0 | 14.56498 | 0.1284581
6446 | 2021/04/11 07:17:22 | 75784.1925 | 104.0004 | 1 | 9 | 3 | 0 | 0 | -0.7100525 | 4.017425 | -2.852583 | 2.859142 | 3.275914 | 10.98544 | 12.16188 |  | -0.0001452555 | [11 empty] | 14.83216 | 0.1293668 | 13 | 0 | 14.6579 | 0.08615643
6447 | 2021/04/11 07:17:24 | 75786.1923 | 106.0002 | 1 | 9 | 3 | 0 | 0 | -0.7098007 | 4.017182 | -2.851399 | 2.859142 | 3.276308 | 10.98544 | 12.16346 | [13 empty] | 15.01986 | 0.1232362 | 13 | 0 | 14.34918 | 0.03890097
6448 | 2021/04/11 07:17:26 | 75788.1932 | 108.0011 | 1 | 9 | 3 | 0 | 0 | -0.7097778 | 4.016852 | -2.851072 | 2.859142 | 3.276702 | 10.98544 | 12.16505 | [13 empty] | 14.90074 | 0.0741753 | 13 | 0 | 14.14949 | -0.05817741
6449 | 2021/04/11 07:17:28 | 75790.1923 | 110.0002 | 1 | 9 | 3 | 0 | 0 | -0.7096481 | 4.016884 | -2.850574 | 2.859142 | 3.277095 | 10.98544 | 12.16663 | [13 empty] | 14.84476 | 0.06914079 | 13 | 0 | 14.17382 | -0.0837633
6450 | 2021/04/11 07:17:30 | 75792.1932 | 112.0011 | 1 | 9 | 3 | 0 | 0 | -0.7097092 | 4.016683 | -2.850677 | 2.859142 | 3.277489 | 10.98544 | 12.16821 |  | -0.0001109614 | [11 empty] | 14.82209 | 0.02319783 | 13 | 0 | 14.21688 | -0.109179
6451 | 2021/04/11 07:17:32 | 75794.1933 | 114.0012 | 1 | 9 | 3 | 0 | 0 | -0.7096252 | 4.016442 | -2.850168 | 2.859142 | 3.277883 | 10.98544 | 12.16979 | [13 empty] | 14.75653 | -0.02989084 | 13 | 0 | 14.3193 | -0.1097876
6452 | 2021/04/11 07:17:34 | 75796.1924 | 116.0003 | 1 | 9 | 3 | 0 | 0 | -0.7096252 | 4.016246 | -2.850029 | 2.859142 | 3.278276 | 10.98544 | 12.17137 | [13 empty] | 14.89796 | 0.04419565 | 13 | 0 | 14.73102 | 0.1286605
6453 | 2021/04/11 07:17:36 | 75798.1932 | 118.0011 | 1 | 9 | 3 | 0 | 0 | -0.7094727 | 4.015966 | -2.849218 | 2.859142 | 3.27867 | 10.98544 | 12.17295 | [13 empty] | 14.95193 | 0.0931558 | 13 | 0 | 14.68282 | 0.113757
6454 | 2021/04/11 07:17:38 | 75800.1933 | 120.0012 | 1 | 9 | 3 | 0 | 0 | -0.7094116 | 4.015621 | -2.848728 | 2.859142 | 3.279064 | 10.98544 | 12.17453 | [13 empty] | 15.03019 | 0.1143819 | 13 | 0 | 14.62972 | 0.080235
6455 | 2021/04/11 07:17:40 | 75802.1924 | 122.0003 | 1 | 9 | 3 | 0 | 0 | -0.7093582 | 4.015348 | -2.84832 | 2.859142 | 3.279457 | 10.98544 | 12.17611 |  | -0.0001347004 | [11 empty] | 15.06124 | 0.1142979 | 13 | 0 | 14.48556 | -0.01340926
6456 | 2021/04/11 07:17:42 | 75804.1932 | 124.0011 | 1 | 9 | 3 | 0 | 0 | -0.70961 | 4.015184 | -2.849215 | 2.859142 | 3.279851 | 10.98544 | 12.17769 | [13 empty] | 15.03633 | 0.0748834 | 13 | 0 | 14.31453 | -0.08480906
6457 | 2021/04/11 07:17:44 | 75806.1932 | 126.0011 | 1 | 9 | 3 | 0 | 0 | -0.7094955 | 4.015006 | -2.848629 | 2.859142 | 3.280245 | 10.98544 | 12.17927 | [13 empty] | 14.60148 | -0.02559453 | 13 | 0 | 14.26641 | 0.1249966
6458 | 2021/04/11 07:17:46 | 75808.1933 | 128.0012 | 1 | 9 | 3 | 0 | 0 | -0.7095261 | 4.014874 | -2.848658 | 2.859142 | 3.280638 | 10.98544 | 12.18085 | [13 empty] | 14.66338 | 0.02385974 | 13 | 0 | 14.43062 | 0.1334566
6459 | 2021/04/11 07:17:48 | 75810.1923 | 130.0002 | 1 | 9 | 3 | 0 | 0 | -0.709671 | 4.01472 | -2.84913 | 2.859142 | 3.281032 | 10.98544 | 12.18243 | [13 empty] | 14.68403 | 0.06808072 | 13 | 0 | 14.50241 | 0.122968
6460 | 2021/04/11 07:17:50 | 75812.1934 | 132.0013 | 1 | 9 | 3 | 0 | 0 | -0.7097092 | 4.014481 | -2.849114 | 2.859142 | 3.281426 | 10.98544 | 12.18402 |  | -0.0001002404 | [11 empty] | 14.71199 | 0.08503407 | 13 | 0 | 14.54498 | 0.1125535
6461 | 2021/04/11 07:17:52 | 75814.1925 | 134.0004 | 1 | 9 | 3 | 0 | 0 | -0.7095871 | 4.014265 | -2.848471 | 2.859142 | 3.28182 | 10.98544 | 12.1856 | [13 empty] | 14.84576 | 0.1306343 | 13 | 0 | 14.635 | 0.05546063
6462 | 2021/04/11 07:17:54 | 75816.1924 | 136.0003 | 1 | 9 | 3 | 0 | 0 | -0.7095642 | 4.014156 | -2.848301 | 2.859142 | 3.282213 | 10.98544 | 12.18718 | [13 empty] | 14.98324 | 0.1117522 | 13 | 0 | 14.28327 | 0.009133816
6463 | 2021/04/11 07:17:56 | 75818.1924 | 138.0003 | 1 | 9 | 3 | 0 | 0 | -0.7095261 | 4.013816 | -2.847907 | 2.859142 | 3.282607 | 10.98544 | 12.18876 | [13 empty] | 14.9615 | 0.1007092 | 13 | 0 | 14.22497 | -0.04758626
6464 | 2021/04/11 07:17:58 | 75820.1934 | 140.0013 | 1 | 9 | 3 | 0 | 0 | -0.7097244 | 4.013453 | -2.848446 | 2.859142 | 3.283001 | 10.98544 | 12.19034 | [13 empty] | 14.87482 | 0.07035494 | 13 | 0 | 14.13815 | -0.07570326
6465 | 2021/04/11 07:18:00 | 75822.1934 | 142.0013 | 1 | 9 | 3 | 0 | 0 | -0.7093811 | 4.013437 | -2.847056 | 2.859142 | 3.283395 | 10.98544 | 12.19192 | [13 empty] | 14.7715 | 0.03090292 | 13 | 0 | 14.10045 | -0.1197594
6466 | 2021/04/11 07:18:02 | 75824.1925 | 144.0004 | 1 | 9 | 3 | 0 | 0 | -0.7097778 | 4.01318 | -2.848466 | 2.859142 | 3.283788 | 10.98544 | 12.1935 |  | -7.997203e-05 | [11 empty] | 14.71853 | 0.00235796 | 13 | 0 | 14.15705 | -0.1003778
6467 | 2021/04/11 07:18:04 | 75826.1924 | 146.0003 | 1 | 9 | 3 | 0 | 0 | -0.7096252 | 4.013074 | -2.847778 | 2.859142 | 3.284182 | 10.98544 | 12.19508 | [13 empty] | 14.81956 | 0.03157139 | 13 | 0 | 14.60149 | 0.1388878
6468 | 2021/04/11 07:18:06 | 75828.1931 | 148.001 | 1 | 9 | 3 | 0 | 0 | -0.7097473 | 4.013014 | -2.848226 | 2.859142 | 3.284576 | 10.98544 | 12.19666 |  |  |  | 1.852381 | [9 empty] | 14.90501 | 0.07000089 | 13 | 0 | 14.59206 | 0.1134285
6469 | 2021/04/11 07:18:08 | 75830.1932 | 150.0011 | 1 | 9 | 3 | 0 | 0 | -0.7096634 | 4.012694 | -2.847662 | 2.859142 | 3.28497 | 10.98544 | 12.19824 | [13 empty] | 15.02928 | 0.1310542 | 13 | 0 | 14.68722 | 0.1220188
6470 | 2021/04/11 07:18:10 | 75832.1932 | 152.0011 | 1 | 9 | 3 | 0 | 0 | -0.7096863 | 4.012568 | -2.847665 | 2.859142 | 3.285363 | 10.98544 | 12.19982 |  | -0.0001378176 | [11 empty] | 15.0718 | 0.1116237 | 13 | 0 | 14.45232 | -0.01608342
6471 | 2021/04/11 07:18:12 | 75834.1923 | 154.0002 | 1 | 9 | 3 | 0 | 0 | -0.7094574 | 4.012376 | -2.84661 | 2.859142 | 3.285757 | 10.98544 | 12.2014 | [13 empty] | 15.02676 | 0.09117335 | 13 | 0 | 14.34148 | -0.04568934
6472 | 2021/04/11 07:18:14 | 75836.1924 | 156.0003 | 1 | 9 | 3 | 0 | 0 | -0.7096481 | 4.01212 | -2.847193 | 2.859142 | 3.28615 | 10.98544 | 12.20298 | [13 empty] | 14.60464 | -0.02558678 | 13 | 0 | 14.3061 | 0.10903
6473 | 2021/04/11 07:18:16 | 75838.1933 | 158.0012 | 1 | 9 | 3 | 0 | 0 | -0.7096252 | 4.011871 | -2.846925 | 2.859142 | 3.286544 | 10.98544 | 12.20456 | [13 empty] | 14.71626 | 0.02496362 | 13 | 0 | 14.54195 | 0.09577006
6474 | 2021/04/11 07:18:18 | 75840.1924 | 160.0003 | 1 | 9 | 3 | 0 | 0 | -0.7097015 | 4.01176 | -2.847152 | 2.859142 | 3.286938 | 10.98544 | 12.20614 | [13 empty] | 14.95281 | 0.1068738 | 13 | 0 | 14.55958 | 0.04764497
6475 | 2021/04/11 07:18:20 | 75842.1926 | 162.0005 | 1 | 9 | 3 | 0 | 0 | -0.7095108 | 4.011458 | -2.846173 | 2.859142 | 3.287332 | 10.98544 | 12.20772 | [13 empty] | 15.06124 | 0.05025864 | 13 | 0 | 14.40522 | -0.0661397
6476 | 2021/04/11 07:18:22 | 75844.1925 | 164.0004 | 1 | 9 | 3 | 0 | 0 | -0.7095108 | 4.011384 | -2.84612 | 2.859142 | 3.287725 | 10.98544 | 12.2093 |  | -7.143805e-05 | [11 empty] | 14.92163 | -0.0883621 | 13 | 0 | 14.22157 | -0.1226628
6477 | 2021/04/11 07:18:24 | 75846.1923 | 166.0002 | 1 | 9 | 3 | 0 | 0 | -0.7094574 | 4.011459 | -2.845959 | 2.859142 | 3.288119 | 10.98544 | 12.21087 | [13 empty] | 14.70481 | -0.1117718 | 13 | 0 | 14.5378 | -0.02285749
6478 | 2021/04/11 07:18:26 | 75848.1932 | 168.0011 | 1 | 9 | 3 | 0 | 0 | -0.7095337 | 4.011134 | -2.846035 | 2.859142 | 3.288513 | 10.98544 | 12.21245 | [13 empty] | 14.90704 | -0.03941953 | 13 | 0 | 14.6452 | 0.09519011
6479 | 2021/04/11 07:18:28 | 75850.1933 | 170.0012 | 1 | 9 | 3 | 0 | 0 | -0.7095642 | 4.010942 | -2.846021 | 2.859142 | 3.288906 | 10.98544 | 12.21403 | [13 empty] | 15.09066 | 0.07268071 | 13 | 0 | 14.59534 | 0.1161397
6480 | 2021/04/11 07:18:30 | 75852.1932 | 172.0011 | 1 | 9 | 3 | 0 | 0 | -0.709343 | 4.010739 | -2.84499 | 2.859142 | 3.2893 | 10.98544 | 12.21561 | [13 empty] | 15.05519 | 0.1133832 | 13 | 0 | 14.34072 | 0.0450331
6481 | 2021/04/11 07:18:32 | 75854.1926 | 174.0005 | 1 | 9 | 3 | 0 | 0 | -0.7097397 | 4.010533 | -2.846434 | 2.859142 | 3.289694 | 10.98544 | 12.21719 | [13 empty] | 14.84676 | 0.0691396 | 13 | 0 | 14.41465 | 0.02310127
6482 | 2021/04/11 07:18:34 | 75856.1934 | 176.0013 | 1 | 9 | 3 | 0 | 0 | -0.7096634 | 4.010351 | -2.845999 | 2.859142 | 3.290088 | 10.98544 | 12.21877 |  | -6.733381e-05 | [11 empty] | 14.75793 | -0.02775639 | 13 | 0 | 14.59094 | 0.1228762
6483 | 2021/04/11 07:18:36 | 75858.1932 | 178.0011 | 1 | 9 | 3 | 0 | 0 | -0.7095261 | 4.010097 | -2.845268 | 2.859142 | 3.290481 | 10.98544 | 12.22035 | [13 empty] | 14.95708 | 0.09802133 | 13 | 0 | 14.59307 | 0.114083
6484 | 2021/04/11 07:18:38 | 75860.1931 | 180.001 | 1 | 9 | 3 | 0 | 0 | -0.7097778 | 4.009908 | -2.846144 | 2.859142 | 3.290875 | 10.98544 | 12.22193 | [13 empty] | 15.05821 | 0.1407576 | 13 | 0 | 14.44601 | 0.01077771
6485 | 2021/04/11 07:18:40 | 75862.1924 | 182.0003 | 1 | 9 | 3 | 0 | 0 | -0.7098999 | 4.009723 | -2.846502 | 2.859142 | 3.291268 | 10.98544 | 12.22351 | [13 empty] | 14.98626 | 0.07430553 | 13 | 0 | 14.27899 | -0.09909332
6486 | 2021/04/11 07:18:42 | 75864.1933 | 184.0012 | 1 | 9 | 3 | 0 | 0 | -0.7094116 | 4.009632 | -2.844479 | 2.859142 | 3.291662 | 10.98544 | 12.22508 | [13 empty] | 14.82271 | -0.04592508 | 13 | 0 | 14.3687 | 0.120337
6487 | 2021/04/11 07:18:44 | 75866.1934 | 186.0013 | 1 | 9 | 3 | 0 | 0 | -0.7099686 | 4.00954 | -2.846648 | 2.859142 | 3.292056 | 10.98544 | 12.22666 |  | -0.0001030954 | [11 empty] | 14.70054 | 0.07819057 | 13 | 0 | 14.51892 | 0.1056921
6488 | 2021/04/11 07:18:46 | 75868.1933 | 188.0012 | 1 | 9 | 3 | 0 | 0 | -0.7094574 | 4.00943 | -2.84452 | 2.859142 | 3.29245 | 10.98544 | 12.22824 | [13 empty] | 14.93204 | 0.09797812 | 13 | 0 | 14.60452 | 0.02731502
6489 | 2021/04/11 07:18:48 | 75870.1933 | 190.0012 | 1 | 9 | 3 | 0 | 0 | -0.7097244 | 4.009316 | -2.845509 | 2.859142 | 3.292843 | 10.98544 | 12.22982 | [13 empty] | 15.0895 | 0.05366117 | 13 | 0 | 14.46274 | -0.108414
6490 | 2021/04/11 07:18:50 | 75872.1925 | 192.0004 | 1 | 9 | 3 | 0 | 0 | -0.7094879 | 4.009013 | -2.844346 | 2.859142 | 3.293237 | 10.98544 | 12.2314 | [13 empty] | 14.93822 | -0.03548592 | 13 | 0 | 14.19434 | -0.1039955
6491 | 2021/04/11 07:18:52 | 75874.1925 | 194.0004 | 1 | 9 | 3 | 0 | 0 | -0.709816 | 4.008737 | -2.845466 | 2.859142 | 3.293631 | 10.98544 | 12.23298 | [13 empty] | 14.68155 | -0.1274371 | 13 | 0 | 14.42498 | -0.04765123
6492 | 2021/04/11 07:18:54 | 75876.1926 | 196.0005 | 1 | 9 | 3 | 0 | 0 | -0.7095261 | 4.008576 | -2.844189 | 2.859142 | 3.294024 | 10.98544 | 12.23455 |  | -0.000111938 | [11 empty] | 14.85078 | -0.06976932 | 13 | 0 | 14.58891 | 0.05796283
6493 | 2021/04/11 07:18:56 | 75878.1934 | 198.0013 | 1 | 9 | 3 | 0 | 0 | -0.7096481 | 4.008506 | -2.844629 | 2.859142 | 3.294418 | 10.98544 | 12.23613 | [13 empty] | 15.0435 | 0.06383955 | 13 | 0 | 14.4605 | 0.1095951
6494 | 2021/04/11 07:18:58 | 75880.1927 | 200.0006 | 1 | 9 | 3 | 0 | 0 | -0.7098923 | 4.008187 | -2.845381 | 2.859142 | 3.294812 | 10.98544 | 12.23771 | [13 empty] | 14.94866 | 0.1075092 | 13 | 0 | 14.19749 | -0.01338959
6495 | 2021/04/11 07:19:00 | 75882.1927 | 202.0006 | 1 | 9 | 3 | 0 | 0 | -0.7097397 | 4.008137 | -2.844734 | 2.859142 | 3.295206 | 10.98544 | 12.23929 | [13 empty] | 14.70181 | 0.0118044 | 13 | 0 | 14.20608 | -0.1000461
6496 | 2021/04/11 07:19:02 | 75884.1927 | 204.0006 | 1 | 9 | 3 | 0 | 0 | -0.709671 | 4.008172 | -2.844483 | 2.859142 | 3.2956 | 10.98544 | 12.24087 |  |  |  | 2.196425 | 0.4938335 | [8 empty] | 14.62239 | -0.09869695 | 13 | 0 | 14.6107 | 0.1264432
6497 | 2021/04/11 07:19:04 | 75886.1925 | 206.0004 | 1 | 9 | 3 | 0 | 0 | -0.7100677 | 4.008011 | -2.845959 | 2.859142 | 3.295994 | 10.98544 | 12.24245 | [13 empty] | 15.0205 | 0.1244089 | 13 | 0 | 14.38634 | 0.00810802
6498 | 2021/04/11 07:19:06 | 75888.1924 | 208.0003 | 1 | 9 | 3 | 0 | 0 | -0.7097015 | 4.007843 | -2.844372 | 2.859142 | 3.296387 | 10.98544 | 12.24403 |  | -8.649793e-05 | [11 empty] | 14.93432 | 0.05225182 | 13 | 0 | 14.19043 | -0.1074919
6499 | 2021/04/11 07:19:08 | 75890.1933 | 210.0012 | 1 | 9 | 3 | 0 | 0 | -0.7095337 | 4.00757 | -2.843506 | 2.859142 | 3.296781 | 10.98544 | 12.2456 | [13 empty] | 14.73425 | -0.0898394 | 13 | 0 | 14.14355 | -0.1241878
6500 | 2021/04/11 07:19:10 | 75892.1934 | 212.0013 | 1 | 9 | 3 | 0 | 0 | -0.7097778 | 4.007333 | -2.844316 | 2.859142 | 3.297175 | 10.98544 | 12.24718 | [13 empty] | 14.60663 | -0.1408449 | 13 | 0 | 14.25695 | -0.01315147
6501 | 2021/04/11 07:19:12 | 75894.1926 | 214.0005 | 1 | 9 | 3 | 0 | 0 | -0.7097397 | 4.007136 | -2.844024 | 2.859142 | 3.297568 | 10.98544 | 12.24876 | [13 empty] | 14.8113 | -0.0202027 | 13 | 0 | 14.43353 | -0.04819483
6502 | 2021/04/11 07:19:14 | 75896.1935 | 216.0014 | 1 | 9 | 3 | 0 | 0 | -0.7096252 | 4.006898 | -2.843396 | 2.859142 | 3.297962 | 10.98544 | 12.25034 | [13 empty] | 14.85999 | -0.05408198 | 13 | 0 | 14.02826 | -0.1203266
6503 | 2021/04/11 07:19:16 | 75898.1933 | 218.0012 | 1 | 9 | 3 | 0 | 0 | -0.7096481 | 4.006738 | -2.843374 | 2.859142 | 3.298356 | 10.98544 | 12.25191 | [13 empty] | 14.59921 | -0.126552 | 13 | 0 | 14.09605 | -0.0399366
6504 | 2021/04/11 07:19:18 | 75900.1924 | 220.0003 | 1 | 9 | 3 | 0 | 0 | -0.7095642 | 4.006768 | -2.843059 | 2.859142 | 3.298749 | 10.98544 | 12.25349 |  | -8.649645e-05 | [11 empty] | 14.70054 | -0.004285574 | 13 | 0 | 14.4605 | 0.09387434
6505 | 2021/04/11 07:19:20 | 75902.1934 | 222.0013 | 1 | 9 | 3 | 0 | 0 | -0.7097092 | 4.00677 | -2.843642 | 2.859142 | 3.299144 | 10.98544 | 12.25507 | [13 empty] | 14.90768 | 0.09543598 | 13 | 0 | 14.44138 | 0.0293389
6506 | 2021/04/11 07:19:22 | 75904.1925 | 224.0004 | 1 | 9 | 3 | 0 | 0 | -0.709816 | 4.006537 | -2.843904 | 2.859142 | 3.299537 | 10.98544 | 12.25665 | [13 empty] | 15.0343 | 0.0124681 | 13 | 0 | 14.13184 | -0.09711713
6507 | 2021/04/11 07:19:24 | 75906.1935 | 226.0014 | 1 | 9 | 3 | 0 | 0 | -0.7098236 | 4.006321 | -2.843781 | 2.859142 | 3.299931 | 10.98544 | 12.25823 | [13 empty] | 14.61821 | -0.1163989 | 13 | 0 | 14.40004 | -0.05029559
6508 | 2021/04/11 07:19:26 | 75908.1926 | 228.0005 | 1 | 9 | 3 | 0 | 0 | -0.7100067 | 4.006172 | -2.844409 | 2.859142 | 3.300325 | 10.98544 | 12.2598 | [13 empty] | 14.88941 | -0.04399091 | 13 | 0 | 14.52535 | 0.08378655
6509 | 2021/04/11 07:19:28 | 75910.1935 | 230.0014 | 1 | 9 | 3 | 0 | 0 | -0.7094193 | 4.005874 | -2.841844 | 2.859142 | 3.300719 | 10.98544 | 12.26138 | [13 empty] | 15.03733 | 0.05821884 | 13 | 0 | 14.35206 | 0.08343011
6510 | 2021/04/11 07:19:30 | 75912.1935 | 232.0014 | 1 | 9 | 3 | 0 | 0 | -0.7100525 | 4.005741 | -2.844286 | 2.859142 | 3.301113 | 10.98544 | 12.26296 |  | -6.57483e-05 | [11 empty] | 14.80878 | 0.06667316 | 13 | 0 | 13.99159 | -0.06115258
6511 | 2021/04/11 07:19:32 | 75914.1933 | 234.0012 | 1 | 9 | 3 | 0 | 0 | -0.7094498 | 4.005493 | -2.841696 | 2.859142 | 3.301506 | 10.98544 | 12.26454 | [13 empty] | 14.61194 | -0.02705485 | 13 | 0 | 14.45847 | 0.1458988
6512 | 2021/04/11 07:19:34 | 75916.1924 | 236.0003 | 1 | 9 | 3 | 0 | 0 | -0.7099915 | 4.005396 | -2.843797 | 2.859142 | 3.3019 | 10.98544 | 12.26611 | [13 empty] | 14.95281 | 0.106523 | 13 | 0 | 14.50116 | 0.1066279
6513 | 2021/04/11 07:19:36 | 75918.1925 | 238.0004 | 1 | 9 | 3 | 0 | 0 | -0.7098007 | 4.005224 | -2.842911 | 2.859142 | 3.302294 | 10.98544 | 12.26769 | [13 empty] | 15.04275 | 0.1072153 | 13 | 0 | 14.26981 | -0.06159633
6514 | 2021/04/11 07:19:38 | 75920.1934 | 240.0013 | 1 | 9 | 3 | 0 | 0 | -0.709671 | 4.005109 | -2.84231 | 2.859142 | 3.302688 | 10.98544 | 12.26927 | [13 empty] | 14.71526 | -0.0729385 | 13 | 0 | 14.12453 | -0.1323742
6515 | 2021/04/11 07:19:40 | 75922.1926 | 242.0005 | 1 | 9 | 3 | 0 | 0 | -0.7095718 | 4.005077 | -2.84189 | 2.859142 | 3.303082 | 10.98544 | 12.27085 | [13 empty] | 14.63911 | -0.1189372 | 13 | 0 | 14.38443 | 0.02704531
6516 | 2021/04/11 07:19:42 | 75924.1934 | 244.0013 | 1 | 9 | 3 | 0 | 0 | -0.7098007 | 4.004964 | -2.842726 | 2.859142 | 3.303475 | 10.98544 | 12.27242 |  | -6.780406e-05 | [11 empty] | 14.94137 | 0.06967366 | 13 | 0 | 14.23188 | -0.08251548
6517 | 2021/04/11 07:19:44 | 75926.1926 | 246.0005 | 1 | 9 | 3 | 0 | 0 | -0.7097092 | 4.004794 | -2.842239 | 2.859142 | 3.303869 | 10.98544 | 12.274 | [13 empty] | 14.71626 | -0.07774562 | 13 | 0 | 14.12554 | -0.03215522
6518 | 2021/04/11 07:19:46 | 75928.1926 | 248.0005 | 1 | 9 | 3 | 0 | 0 | -0.7096634 | 4.004575 | -2.8419 | 2.859142 | 3.304263 | 10.98544 | 12.27558 | [13 empty] | 14.63787 | 0.002043247 | 13 | 0 | 14.39779 | 0.1070368
6519 | 2021/04/11 07:19:48 | 75930.1933 | 250.0012 | 1 | 9 | 3 | 0 | 0 | -0.709671 | 4.00423 | -2.841686 | 2.859142 | 3.304657 | 10.98544 | 12.27715 | [13 empty] | 14.94237 | 0.0905022 | 13 | 0 | 14.56374 | 0.04039407
6520 | 2021/04/11 07:19:50 | 75932.1925 | 252.0004 | 1 | 9 | 3 | 0 | 0 | -0.709816 | 4.004004 | -2.842106 | 2.859142 | 3.305051 | 10.98544 | 12.27873 | [13 empty] | 15.04159 | 0.01074344 | 13 | 0 | 14.29788 | -0.1079598
6521 | 2021/04/11 07:19:52 | 75934.1933 | 254.0012 | 1 | 9 | 3 | 0 | 0 | -0.7099152 | 4.004031 | -2.842522 | 2.859142 | 3.305444 | 10.98544 | 12.28031 | [13 empty] | 14.72683 | -0.09744197 | 13 | 0 | 14.43971 | -0.045017
6522 | 2021/04/11 07:19:54 | 75936.1927 | 256.0006 | 1 | 9 | 3 | 0 | 0 | -0.7093811 | 4.00377 | -2.840199 | 2.859142 | 3.305838 | 10.98544 | 12.28188 |  | -7.428417e-05 | [11 empty] | 14.96011 | -0.0172925 | 13 | 0 | 14.55228 | 0.08996964
6523 | 2021/04/11 07:19:56 | 75938.1925 | 258.0004 | 1 | 9 | 3 | 0 | 0 | -0.7094116 | 4.003751 | -2.840307 | 2.859142 | 3.306232 | 10.98544 | 12.28346 | [13 empty] | 15.07192 | 0.115073 | 13 | 0 | 14.36479 | 0.08098453
6524 | 2021/04/11 07:19:58 | 75940.1934 | 260.0013 | 1 | 9 | 3 | 0 | 0 | -0.7098541 | 4.003772 | -2.842094 | 2.859142 | 3.306626 | 10.98544 | 12.28504 | [13 empty] | 14.76826 | 0.04622012 | 13 | 0 | 14.04604 | -0.07020265
6525 | 2021/04/11 07:20:00 | 75942.1942 | 262.0021 | 1 | 9 | 3 | 0 | 0 | -0.7094574 | 4.003529 | -2.840333 | 2.859142 | 3.30702 | 10.98544 | 12.28661 | [13 empty] | 14.64769 | -0.02623796 | 13 | 0 | 14.2542 | -0.08788735
6526 | 2021/04/11 07:20:02 | 75944.1942 | 264.0021 | 1 | 9 | 3 | 0 | 0 | -0.7094727 | 4.003389 | -2.840295 | 2.859142 | 3.307413 | 10.98544 | 12.28819 | [13 empty] | 14.7301 | -0.09671777 | 13 | 0 | 14.59534 | 0.1066065
6527 | 2021/04/11 07:20:04 | 75946.1934 | 266.0013 | 1 | 9 | 3 | 0 | 0 | -0.7094574 | 4.003254 | -2.840138 | 2.859142 | 3.307807 | 10.98544 | 12.28977 | [13 empty] | 14.97561 | 0.07671982 | 13 | 0 | 14.26832 | -0.09211928
6528 | 2021/04/11 07:20:06 | 75948.1928 | 268.0007 | 1 | 9 | 3 | 0 | 0 | -0.709259 | 4.002927 | -2.839112 | 2.859142 | 3.3082 | 10.98544 | 12.29134 |  | -8.611974e-05 | [11 empty] | 14.83341 | -0.04946142 | 13 | 0 | 14.2136 | -0.1408109
6529 | 2021/04/11 07:20:08 | 75950.1934 | 270.0013 | 1 | 9 | 3 | 0 | 0 | -0.7092361 | 4.002799 | -2.83893 | 2.859142 | 3.308594 | 10.98544 | 12.29292 |  |  |  | 2.577875 | [9 empty] | 14.59945 | -0.1286617 | 13 | 0 | 14.33014 | -0.005513132
6530 | 2021/04/11 07:20:10 | 75952.1926 | 272.0005 | 1 | 9 | 3 | 0 | 0 | -0.7094727 | 4.002688 | -2.839798 | 2.859142 | 3.308988 | 10.98544 | 12.29449 | [13 empty] | 14.86023 | 0.01529098 | 13 | 0 | 14.58376 | 0.147717
6531 | 2021/04/11 07:20:12 | 75954.1928 | 274.0007 | 1 | 9 | 3 | 0 | 0 | -0.7093582 | 4.002467 | -2.839183 | 2.859142 | 3.309381 | 10.98544 | 12.29607 | [13 empty] | 14.83619 | -0.06973296 | 13 | 0 | 14.09214 | -0.09260625
6532 | 2021/04/11 07:20:14 | 75956.1934 | 276.0013 | 1 | 9 | 3 | 0 | 0 | -0.7094498 | 4.002319 | -2.839444 | 2.859142 | 3.309775 | 10.98544 | 12.29765 | [13 empty] | 14.63508 | -0.07913351 | 13 | 0 | 14.27812 | 0.04174083
6533 | 2021/04/11 07:20:16 | 75958.1935 | 278.0014 | 1 | 9 | 3 | 0 | 0 | -0.7094574 | 4.002288 | -2.839453 | 2.859142 | 3.310169 | 10.98544 | 12.29922 | [13 empty] | 14.78423 | 0.04921168 | 13 | 0 | 14.60264 | 0.1086381
6534 | 2021/04/11 07:20:18 | 75960.1935 | 280.0014 | 1 | 9 | 3 | 0 | 0 | -0.709549 | 4.002166 | -2.839733 | 2.859142 | 3.310563 | 10.98544 | 12.3008 |  | -6.82816e-05 | [11 empty] | 15.10023 | 0.06705195 | 13 | 0 | 14.55381 | -0.04019469
6535 | 2021/04/11 07:20:20 | 75962.1935 | 282.0014 | 1 | 9 | 3 | 0 | 0 | -0.7092209 | 4.002086 | -2.838363 | 2.859142 | 3.310957 | 10.98544 | 12.30237 | [13 empty] | 14.92502 | 0.009081662 | 13 | 0 | 14.23958 | -0.05025625
6536 | 2021/04/11 07:20:22 | 75964.1935 | 284.0014 | 1 | 9 | 3 | 0 | 0 | -0.7088928 | 4.001928 | -2.836938 | 2.859142 | 3.31135 | 10.98544 | 12.30395 | [13 empty] | 14.7967 | -0.09779215 | 13 | 0 | 14.60782 | 0.000244081
6537 | 2021/04/11 07:20:24 | 75966.1935 | 286.0014 | 1 | 9 | 3 | 0 | 0 | -0.7089539 | 4.001721 | -2.837036 | 2.859142 | 3.311744 | 10.98544 | 12.30553 | [13 empty] | 15.01006 | 0.04457861 | 13 | 0 | 14.4124 | 0.1017308
6538 | 2021/04/11 07:20:26 | 75968.1936 | 288.0015 | 1 | 9 | 3 | 0 | 0 | -0.7092361 | 4.001548 | -2.838042 | 2.859142 | 3.312138 | 10.98544 | 12.3071 | [13 empty] | 14.91346 | 0.09489745 | 13 | 0 | 14.15492 | -0.0214529
6539 | 2021/04/11 07:20:28 | 75970.1936 | 290.0015 | 1 | 9 | 3 | 0 | 0 | -0.7090912 | 4.00139 | -2.83735 | 2.859142 | 3.312532 | 10.98544 | 12.30868 | [13 empty] | 14.61936 | -0.04624963 | 13 | 0 | 14.21854 | -0.1079127
6540 | 2021/04/11 07:20:30 | 75972.1935 | 292.0014 | 1 | 9 | 3 | 0 | 0 | -0.7092209 | 4.001088 | -2.837655 | 2.859142 | 3.312926 | 10.98544 | 12.31025 |  | -6.139839e-05 | [11 empty] | 14.7865 | -0.09111345 | 13 | 0 | 14.61952 | 0.0274691
6541 | 2021/04/11 07:20:32 | 75974.1935 | 294.0014 | 1 | 9 | 3 | 0 | 0 | -0.7093735 | 4.000931 | -2.838154 | 2.859142 | 3.31332 | 10.98544 | 12.31183 | [13 empty] | 14.94664 | 0.05004197 | 13 | 0 | 14.21739 | -0.1256672
6542 | 2021/04/11 07:20:34 | 75976.1936 | 296.0015 | 1 | 9 | 3 | 0 | 0 | -0.7094345 | 4.000896 | -2.838374 | 2.859142 | 3.313714 | 10.98544 | 12.31341 | [13 empty] | 14.70581 | -0.1034024 | 13 | 0 | 14.15892 | -0.1446
6543 | 2021/04/11 07:20:36 | 75978.1936 | 298.0015 | 1 | 9 | 3 | 0 | 0 | -0.7093582 | 4.00083 | -2.838022 | 2.859142 | 3.314108 | 10.98544 | 12.31498 | [13 empty] | 14.60978 | -0.1378924 | 13 | 0 | 14.3843 | 0.01720101
6544 | 2021/04/11 07:20:38 | 75980.1927 | 300.0006 | 1 | 9 | 3 | 0 | 0 | -0.7094955 | 4.000688 | -2.83847 | 2.859142 | 3.314501 | 10.98544 | 12.31656 | [13 empty] | 14.88664 | 0.01898348 | 13 | 0 | 14.62479 | 0.1536867
6545 | 2021/04/11 07:20:40 | 75982.1935 | 302.0014 | 1 | 9 | 3 | 0 | 0 | -0.7094879 | 4.000537 | -2.838333 | 2.859142 | 3.314895 | 10.98544 | 12.31813 | [13 empty] | 14.99547 | 0.1099873 | 13 | 0 | 14.48544 | 0.07585317
6546 | 2021/04/11 07:20:42 | 75984.1937 | 304.0016 | 1 | 9 | 3 | 0 | 0 | -0.7093735 | 4.000351 | -2.837743 | 2.859142 | 3.315289 | 10.98544 | 12.31971 |  | -7.310302e-05 | [11 empty] | 14.70809 | -0.07643193 | 13 | 0 | 14.16851 | 0.01250982
6547 | 2021/04/11 07:20:44 | 75986.1928 | 306.0007 | 1 | 9 | 3 | 0 | 0 | -0.7092209 | 4.000115 | -2.836965 | 2.859142 | 3.315683 | 10.98544 | 12.32128 | [13 empty] | 14.67561 | -0.006839037 | 13 | 0 | 14.40634 | 0.1050043
6548 | 2021/04/11 07:20:46 | 75988.1936 | 308.0015 | 1 | 9 | 3 | 0 | 0 | -0.7096024 | 3.999929 | -2.838359 | 2.859142 | 3.316077 | 10.98544 | 12.32286 | [13 empty] | 14.91028 | 0.08922189 | 13 | 0 | 14.59734 | 0.06652653
6549 | 2021/04/11 07:20:48 | 75990.1936 | 310.0015 | 1 | 9 | 3 | 0 | 0 | -0.7093201 | 3.999674 | -2.837049 | 2.859142 | 3.31647 | 10.98544 | 12.32443 | [13 empty] | 15.13139 | 0.03669649 | 13 | 0 | 14.51199 | -0.06829351
6550 | 2021/04/11 07:20:50 | 75992.1922 | 312.0001 | 1 | 9 | 3 | 0 | 0 | -0.7094498 | 3.999533 | -2.837468 | 2.859142 | 3.316864 | 10.98544 | 12.32601 | [13 empty] | 14.90804 | -0.04655838 | 13 | 0 | 14.19334 | -0.09907871
6551 | 2021/04/11 07:20:52 | 75994.1935 | 314.0014 | 1 | 9 | 3 | 0 | 0 | -0.7092667 | 3.999491 | -2.836706 | 2.859142 | 3.317258 | 10.98544 | 12.32758 |  | -9.900141e-05 | [11 empty] | 14.72986 | -0.1137617 | 13 | 0 | 14.55556 | -0.01116455
6552 | 2021/04/11 07:20:54 | 75996.1935 | 316.0014 | 1 | 9 | 3 | 0 | 0 | -0.7094193 | 3.999496 | -2.83732 | 2.859142 | 3.317652 | 10.98544 | 12.32916 | [13 empty] | 15.03645 | 0.01493514 | 13 | 0 | 14.52647 | 0.0971365
6553 | 2021/04/11 07:20:56 | 75998.1935 | 318.0014 | 1 | 9 | 3 | 0 | 0 | -0.7093048 | 3.999408 | -2.836799 | 2.859142 | 3.318046 | 10.98544 | 12.33073 | [13 empty] | 14.99356 | 0.07710367 | 13 | 0 | 14.19862 | 0.01327395
6554 | 2021/04/11 07:20:58 | 76000.1937 | 320.0016 | 1 | 9 | 3 | 0 | 0 | -0.7094879 | 3.999232 | -2.837407 | 2.859142 | 3.31844 | 10.98544 | 12.33231 | [13 empty] | 14.76548 | 0.01951545 | 13 | 0 | 14.12366 | -0.09691209
6555 | 2021/04/11 07:21:00 | 76002.1921 | 322 | 1 | 9 | 3 | 0 | 0 | -0.7094498 | 3.999114 | -2.837171 | 2.859142 | 3.318833 | 10.98544 | 12.33388 | [13 empty] | 14.61103 | -0.07917166 | 13 | 0 | 14.28327 | -0.1020464
6556 | 2021/04/11 07:21:02 | 76004.1931 | 324.001 | 1 | 9 | 3 | 0 | 0 | -0.7091827 | 3.998756 | -2.835849 | 2.859142 | 3.319227 | 10.98544 | 12.33546 |  |  |  |  | 0 | [8 empty] | 15.0939 | 0.1508966 | 13 | 0 | 14.56938 | 0.08940816
6557 | 2021/04/11 07:21:04 | 76006.1923 | 326.0002 | 1 | 9 | 3 | 0 | 0 | -0.7090912 | 3.998604 | -2.835375 | 2.859142 | 3.319621 | 10.98544 | 12.33703 |  | -7.183318e-05 | [11 empty] | 15.04487 | 0.0935182 | 13 | 0 | 14.24271 | -0.102689
6558 | 2021/04/11 07:21:06 | 76008.1922 | 328.0001 | 1 | 9 | 3 | 0 | 0 | -0.7092361 | 3.998478 | -2.835865 | 2.859142 | 3.320014 | 10.98544 | 12.33861 | [13 empty] | 14.75806 | -0.07987648 | 13 | 0 | 14.14546 | -0.1461646
6559 | 2021/04/11 07:21:08 | 76010.193 | 330.0009 | 1 | 9 | 3 | 0 | 0 | -0.7090073 | 3.998199 | -2.834752 | 2.859142 | 3.320408 | 10.98544 | 12.34018 | [13 empty] | 14.62248 | -0.1378599 | 13 | 0 | 14.32395 | -0.02842754
6560 | 2021/04/11 07:21:10 | 76012.1921 | 332 | 1 | 9 | 3 | 0 | 0 | -0.7092361 | 3.998111 | -2.835605 | 2.859142 | 3.320802 | 10.98544 | 12.34176 | [13 empty] | 14.83746 | -0.0123769 | 13 | 0 | 14.62669 | 0.1405481
6561 | 2021/04/11 07:21:12 | 76014.1937 | 334.0016 | 1 | 9 | 3 | 0 | 0 | -0.7090149 | 3.998125 | -2.83473 | 2.859142 | 3.321196 | 10.98544 | 12.34333 | [13 empty] | 14.92677 | -0.05805582 | 13 | 0 | 14.15365 | -0.1334235
6562 | 2021/04/11 07:21:14 | 76016.1938 | 336.0017 | 1 | 9 | 3 | 0 | 0 | -0.7094727 | 3.997995 | -2.836468 | 2.859142 | 3.32159 | 10.98544 | 12.34491 |  |  |  | 2.617541 | 0.3847826 | [8 empty] | 14.7311 | -0.09018779 | 13 | 0 | 14.14771 | -0.01038641
6563 | 2021/04/11 07:21:16 | 76018.1937 | 338.0016 | 1 | 9 | 3 | 0 | 0 | -0.7092438 | 3.99788 | -2.835472 | 2.859142 | 3.321984 | 10.98544 | 12.34648 |  | -4.800732e-05 | [11 empty] | 14.6036 | -0.04206836 | 13 | 0 | 14.31968 | 0.0925529
6564 | 2021/04/11 07:21:18 | 76020.1929 | 340.0008 | 1 | 9 | 3 | 0 | 0 | -0.7093048 | 3.997763 | -2.835632 | 2.859142 | 3.322377 | 10.98544 | 12.34805 | [13 empty] | 14.82486 | 0.07878453 | 13 | 0 | 14.62139 | 0.08346766
6565 | 2021/04/11 07:21:20 | 76022.1922 | 342.0001 | 1 | 9 | 3 | 0 | 0 | -0.7090912 | 3.997486 | -2.834582 | 2.859142 | 3.322771 | 10.98544 | 12.34963 | [13 empty] | 15.08034 | 0.09123921 | 13 | 0 | 14.13072 | -0.03425568
6566 | 2021/04/11 07:21:22 | 76024.1938 | 344.0017 | 1 | 9 | 3 | 0 | 0 | -0.7097626 | 3.997334 | -2.837158 | 2.859142 | 3.323165 | 10.98544 | 12.3512 | [13 empty] | 14.6107 | -0.02909839 | 13 | 0 | 14.10024 | -0.1387066
6567 | 2021/04/11 07:21:24 | 76026.1936 | 346.0015 | 1 | 9 | 3 | 0 | 0 | -0.7093735 | 3.997066 | -2.835413 | 2.859142 | 3.323559 | 10.98544 | 12.35278 | [13 empty] | 14.68431 | -0.07416159 | 13 | 0 | 14.47348 | -0.02856702
6568 | 2021/04/11 07:21:26 | 76028.1939 | 348.0018 | 1 | 9 | 3 | 0 | 0 | -0.7090836 | 3.996858 | -2.834106 | 2.859142 | 3.323953 | 10.98544 | 12.35435 | [13 empty] | 14.81329 | -0.09127319 | 13 | 0 | 14.5514 | 0.04784971
6569 | 2021/04/11 07:21:28 | 76030.1937 | 350.0016 | 1 | 9 | 3 | 0 | 0 | -0.7092438 | 3.996799 | -2.834705 | 2.859142 | 3.324347 | 10.98544 | 12.35593 |  | -8.612635e-05 | [11 empty] | 15.07093 | 0.04692942 | 13 | 0 | 14.52447 | 0.1154846
6570 | 2021/04/11 07:21:30 | 76032.1921 | 352 | 1 | 9 | 3 | 0 | 0 | -0.7091446 | 3.996719 | -2.834252 | 2.859142 | 3.324741 | 10.98544 | 12.3575 | [13 empty] | 15.06463 | 0.1218811 | 13 | 0 | 14.10576 | -0.1308468
6571 | 2021/04/11 07:21:32 | 76034.1921 | 354 | 1 | 9 | 3 | 0 | 0 | -0.7094574 | 3.996614 | -2.835427 | 2.859142 | 3.325135 | 10.98544 | 12.35907 | [13 empty] | 14.63935 | -0.1328987 | 13 | 0 | 14.26047 | -0.02803326
6572 | 2021/04/11 07:21:34 | 76036.1921 | 356 | 1 | 9 | 3 | 0 | 0 | -0.7093353 | 3.996562 | -2.834903 | 2.859142 | 3.325528 | 10.98544 | 12.36065 | [13 empty] | 14.73301 | -0.04136443 | 13 | 0 | 14.46377 | 0.1161337
6573 | 2021/04/11 07:21:36 | 76038.1922 | 358.0001 | 1 | 9 | 3 | 0 | 0 | -0.7095871 | 3.996326 | -2.835741 | 2.859142 | 3.325922 | 10.98544 | 12.36222 | [13 empty] | 14.97609 | 0.08827716 | 13 | 0 | 14.61209 | 0.1385823
6574 | 2021/04/11 07:21:38 | 76040.1921 | 360 | 1 | 9 | 3 | 0 | 0 | -0.7093201 | 3.99607 | -2.834493 | 2.859142 | 3.326316 | 10.98544 | 12.3638 | [13 empty] | 14.98917 | 0.130004 | 13 | 0 | 14.36957 | 0.02967924
6575 | 2021/04/11 07:21:40 | 76042.1937 | 362.0016 | 1 | 9 | 3 | 0 | 0 | -0.7092819 | 3.995916 | -2.834231 | 2.859142 | 3.32671 | 10.98544 | 12.36537 |  | -5.591022e-05 | [11 empty] | 14.90377 | 0.0348407 | 13 | 0 | 14.19534 | 0.05937845
6576 | 2021/04/11 07:21:42 | 76044.1937 | 364.0016 | 1 | 9 | 3 | 0 | 0 | -0.7092209 | 3.995776 | -2.833888 | 2.859142 | 3.327104 | 10.98544 | 12.36694 | [13 empty] | 14.65359 | 0.03423661 | 13 | 0 | 14.45735 | 0.1278809
6577 | 2021/04/11 07:21:44 | 76046.1937 | 366.0016 | 1 | 9 | 3 | 0 | 0 | -0.7092667 | 3.995605 | -2.83395 | 2.859142 | 3.327498 | 10.98544 | 12.36852 | [13 empty] | 14.93217 | 0.1189709 | 13 | 0 | 14.59734 | 0.05062521
6578 | 2021/04/11 07:21:46 | 76048.1923 | 368.0002 | 1 | 9 | 3 | 0 | 0 | -0.7094727 | 3.9955 | -2.834698 | 2.859142 | 3.327891 | 10.98544 | 12.37009 | [13 empty] | 15.00061 | 0.07107347 | 13 | 0 | 14.38103 | -0.06585777
6579 | 2021/04/11 07:21:48 | 76050.1936 | 370.0015 | 1 | 9 | 3 | 0 | 0 | -0.7093048 | 3.995308 | -2.833891 | 2.859142 | 3.328285 | 10.98544 | 12.37166 | [13 empty] | 14.8747 | -0.05636483 | 13 | 0 | 14.13072 | -0.1134676
6580 | 2021/04/11 07:21:50 | 76052.1929 | 372.0008 | 1 | 9 | 3 | 0 | 0 | -0.7093582 | 3.995365 | -2.834145 | 2.859142 | 3.328679 | 10.98544 | 12.37324 | [13 empty] | 14.63799 | -0.0927794 | 13 | 0 | 14.57343 | 0.01212001
6581 | 2021/04/11 07:21:52 | 76054.1929 | 374.0008 | 1 | 9 | 3 | 0 | 0 | -0.7094345 | 3.995122 | -2.834277 | 2.859142 | 3.329072 | 10.98544 | 12.37481 |  | -6.132344e-05 | [11 empty] | 15.0304 | 0.005261004 | 13 | 0 | 14.61534 | 0.1239613
6582 | 2021/04/11 07:21:54 | 76056.1929 | 376.0008 | 1 | 9 | 3 | 0 | 0 | -0.7091827 | 3.995084 | -2.833244 | 2.859142 | 3.329466 | 10.98544 | 12.37638 | [13 empty] | 15.02701 | 0.1114574 | 13 | 0 | 14.26866 | 0.05224138
6583 | 2021/04/11 07:21:56 | 76058.1921 | 378 | 1 | 9 | 3 | 0 | 0 | -0.7091675 | 3.994922 | -2.833069 | 2.859142 | 3.32986 | 10.98544 | 12.37796 | [13 empty] | 14.74861 | 0.04169613 | 13 | 0 | 14.07752 | -0.09983778
6584 | 2021/04/11 07:21:58 | 76060.1923 | 380.0002 | 1 | 9 | 3 | 0 | 0 | -0.709343 | 3.994626 | -2.83356 | 2.859142 | 3.330254 | 10.98544 | 12.37953 | [13 empty] | 14.5807 | -0.09092867 | 13 | 0 | 14.26023 | -0.09555668
6585 | 2021/04/11 07:22:00 | 76062.1922 | 382.0001 | 1 | 9 | 3 | 0 | 0 | -0.7090683 | 3.994439 | -2.83233 | 2.859142 | 3.330648 | 10.98544 | 12.3811 | [13 empty] | 14.75164 | -0.09646744 | 13 | 0 | 14.44813 | 0.05872041
6586 | 2021/04/11 07:22:02 | 76064.1921 | 384 | 1 | 9 | 3 | 0 | 0 | -0.7093582 | 3.994261 | -2.833362 | 2.859142 | 3.331041 | 10.98544 | 12.38267 | [13 empty] | 14.91533 | 0.05115509 | 13 | 0 | 14.11295 | -0.1382768
6587 | 2021/04/11 07:22:04 | 76066.193 | 386.0009 | 1 | 9 | 3 | 0 | 0 | -0.708992 | 3.994091 | -2.831779 | 2.859142 | 3.331435 | 10.98544 | 12.38425 |  | -8.158863e-05 | [11 empty] | 14.59833 | -0.1323152 | 13 | 0 | 14.09518 | -0.1347414
6588 | 2021/04/11 07:22:06 | 76068.1928 | 388.0007 | 1 | 9 | 3 | 0 | 0 | -0.7095871 | 3.993871 | -2.833999 | 2.859142 | 3.331829 | 10.98544 | 12.38582 | [13 empty] | 14.63408 | -0.1077756 | 13 | 0 | 14.37209 | 0.04964381
6589 | 2021/04/11 07:22:08 | 76070.1928 | 390.0007 | 1 | 9 | 3 | 0 | 0 | -0.7092667 | 3.994015 | -2.832822 | 2.859142 | 3.332223 | 10.98544 | 12.38739 | [13 empty] | 14.87997 | 0.05280614 | 13 | 0 | 14.5378 | 0.1487556
6590 | 2021/04/11 07:22:10 | 76072.1939 | 392.0018 | 1 | 9 | 3 | 0 | 0 | -0.7092361 | 3.993883 | -2.832606 | 2.859142 | 3.332617 | 10.98544 | 12.38897 | [13 empty] | 14.9977 | 0.1205149 | 13 | 0 | 14.06403 | -0.07921904
6591 | 2021/04/11 07:22:12 | 76074.1929 | 394.0008 | 1 | 9 | 3 | 0 | 0 | -0.7092438 | 3.993718 | -2.83252 | 2.859142 | 3.33301 | 10.98544 | 12.39054 | [13 empty] | 14.59858 | -0.04626364 | 13 | 0 | 14.27812 | 0.06553471
6592 | 2021/04/11 07:22:14 | 76076.1923 | 396.0002 | 1 | 9 | 3 | 0 | 0 | -0.709549 | 3.99348 | -2.83357 | 2.859142 | 3.333404 | 10.98544 | 12.39211 | [13 empty] | 14.80497 | 0.0801897 | 13 | 0 | 14.57228 | 0.1077065
6593 | 2021/04/11 07:22:16 | 76078.1921 | 398 | 1 | 9 | 3 | 0 | 0 | -0.7092819 | 3.993329 | -2.832396 | 2.859142 | 3.333798 | 10.98544 | 12.39368 |  | -8.258528e-05 | [11 empty] | 15.09807 | 0.0690344 | 13 | 0 | 14.46402 | -0.05193353
6594 | 2021/04/11 07:22:18 | 76080.1922 | 400.0001 | 1 | 9 | 3 | 0 | 0 | -0.7093201 | 3.993171 | -2.832436 | 2.859142 | 3.334192 | 10.98544 | 12.39526 | [13 empty] | 14.91243 | -0.04495203 | 13 | 0 | 14.14658 | -0.1088938
6595 | 2021/04/11 07:22:20 | 76082.1922 | 402.0001 | 1 | 9 | 3 | 0 | 0 | -0.709198 | 3.992872 | -2.831737 | 2.859142 | 3.334586 | 10.98544 | 12.39683 | [13 empty] | 14.63396 | -0.1053226 | 13 | 0 | 14.44804 | -0.02096802
6596 | 2021/04/11 07:22:22 | 76084.1922 | 404.0001 | 1 | 9 | 3 | 0 | 0 | -0.7093735 | 3.992785 | -2.832376 | 2.859142 | 3.334979 | 10.98544 | 12.3984 |  |  |  | 2.64922 | [9 empty] | 14.99268 | 0.01403064 | 13 | 0 | 14.49726 | 0.1076543
6597 | 2021/04/11 07:22:24 | 76086.193 | 406.0009 | 1 | 9 | 3 | 0 | 0 | -0.7093353 | 3.992648 | -2.832126 | 2.859142 | 3.335373 | 10.98544 | 12.39997 | [13 empty] | 14.97482 | 0.07124782 | 13 | 0 | 14.231 | 0.05080253
6598 | 2021/04/11 07:22:26 | 76088.1922 | 408.0001 | 1 | 9 | 3 | 0 | 0 | -0.7091293 | 3.992591 | -2.831263 | 2.859142 | 3.335767 | 10.98544 | 12.40155 | [13 empty] | 14.74007 | 0.04094988 | 13 | 0 | 14.00318 | -0.09603679
6599 | 2021/04/11 07:22:28 | 76090.1924 | 410.0003 | 1 | 9 | 3 | 0 | 0 | -0.7093201 | 3.992512 | -2.831969 | 2.859142 | 3.336161 | 10.98544 | 12.40312 |  | -7.349391e-05 | [11 empty] | 14.57228 | -0.08942872 | 13 | 0 | 14.13487 | -0.1305944
6600 | 2021/04/11 07:22:30 | 76092.193 | 412.0009 | 1 | 9 | 3 | 0 | 0 | -0.709198 | 3.992393 | -2.831397 | 2.859142 | 3.336555 | 10.98544 | 12.40469 | [13 empty] | 14.6883 | -0.1218873 | 13 | 0 | 14.49539 | 0.1126599
6601 | 2021/04/11 07:22:32 | 76094.1931 | 414.001 | 1 | 9 | 3 | 0 | 0 | -0.7092361 | 3.992283 | -2.831471 | 2.859142 | 3.336948 | 10.98544 | 12.40626 | [13 empty] | 14.9371 | 0.07774919 | 13 | 0 | 14.18591 | -0.08654773
6602 | 2021/04/11 07:22:34 | 76096.193 | 416.0009 | 1 | 9 | 3 | 0 | 0 | -0.7091675 | 3.991879 | -2.830911 | 2.859142 | 3.337342 | 10.98544 | 12.40784 | [13 empty] | 14.72468 | -0.0475055 | 13 | 0 | 14.06087 | -0.154863
6603 | 2021/04/11 07:22:36 | 76098.1931 | 418.001 | 1 | 9 | 3 | 0 | 0 | -0.7092056 | 3.991717 | -2.830948 | 2.859142 | 3.337736 | 10.98544 | 12.40941 | [13 empty] | 14.66566 | -0.1244059 | 13 | 0 | 14.30141 | -0.0218147
6604 | 2021/04/11 07:22:38 | 76100.1922 | 420.0001 | 1 | 9 | 3 | 0 | 0 | -0.7094193 | 3.99161 | -2.831725 | 2.859142 | 3.33813 | 10.98544 | 12.41098 | [13 empty] | 14.7676 | -0.01499027 | 13 | 0 | 14.5422 | 0.1425275
6605 | 2021/04/11 07:22:40 | 76102.193 | 422.0009 | 1 | 9 | 3 | 0 | 0 | -0.7088165 | 3.991399 | -2.829169 | 2.859142 | 3.338524 | 10.98544 | 12.41255 |  | -7.621524e-05 | [11 empty] | 14.97709 | 0.118959 | 13 | 0 | 14.15904 | -0.1060331
6606 | 2021/04/11 07:22:42 | 76104.1923 | 424.0002 | 1 | 9 | 3 | 0 | 0 | -0.7093964 | 3.991309 | -2.83142 | 2.859142 | 3.338917 | 10.98544 | 12.41412 | [13 empty] | 14.65284 | -0.08501142 | 13 | 0 | 14.22282 | -0.0006341934
6607 | 2021/04/11 07:22:44 | 76106.1924 | 426.0003 | 1 | 9 | 3 | 0 | 0 | -0.7092056 | 3.991168 | -2.830559 | 2.859142 | 3.339311 | 10.98544 | 12.41569 | [13 empty] | 14.6226 | -0.01502424 | 13 | 0 | 14.45556 | 0.09679228
6608 | 2021/04/11 07:22:46 | 76108.1928 | 428.0007 | 1 | 9 | 3 | 0 | 0 | -0.709343 | 3.991104 | -2.831062 | 2.859142 | 3.339705 | 10.98544 | 12.41726 | [13 empty] | 14.88234 | 0.1131096 | 13 | 0 | 14.70079 | 0.09726703
6609 | 2021/04/11 07:22:48 | 76110.1923 | 430.0002 | 1 | 9 | 3 | 0 | 0 | -0.7091217 | 3.991045 | -2.830137 | 2.859142 | 3.340099 | 10.98544 | 12.41884 | [13 empty] | 15.09618 | 0.07133931 | 13 | 0 | 14.58626 | -0.05873859
6610 | 2021/04/11 07:22:50 | 76112.1931 | 432.001 | 1 | 9 | 3 | 0 | 0 | -0.709053 | 3.990895 | -2.829756 | 2.859142 | 3.340493 | 10.98544 | 12.42041 | [13 empty] | 14.90828 | -0.05569041 | 13 | 0 | 14.19877 | -0.1219204
6611 | 2021/04/11 07:22:52 | 76114.1931 | 434.001 | 1 | 9 | 3 | 0 | 0 | -0.7093964 | 3.990652 | -2.830954 | 2.859142 | 3.340887 | 10.98544 | 12.42198 |  | -8.048568e-05 | [11 empty] | 14.72381 | -0.08960485 | 13 | 0 | 14.48378 | -0.01892954
6612 | 2021/04/11 07:22:54 | 76116.1923 | 436.0002 | 1 | 9 | 3 | 0 | 0 | -0.7093735 | 3.990431 | -2.830706 | 2.859142 | 3.34128 | 10.98544 | 12.42355 | [13 empty] | 14.93544 | -0.002837181 | 13 | 0 | 14.5641 | 0.122714
6613 | 2021/04/11 07:22:56 | 76118.1923 | 438.0002 | 1 | 9 | 3 | 0 | 0 | -0.7096252 | 3.990188 | -2.831538 | 2.859142 | 3.341674 | 10.98544 | 12.42512 | [13 empty] | 15.02174 | 0.09703279 | 13 | 0 | 14.31453 | 0.06748408
6614 | 2021/04/11 07:22:58 | 76120.1923 | 440.0002 | 1 | 9 | 3 | 0 | 0 | -0.7095261 | 3.989981 | -2.830996 | 2.859142 | 3.342068 | 10.98544 | 12.4267 | [13 empty] | 14.82486 | 0.06969124 | 13 | 0 | 14.15389 | -0.06952435
6615 | 2021/04/11 07:23:00 | 76122.1931 | 442.001 | 1 | 9 | 3 | 0 | 0 | -0.7090149 | 3.989867 | -2.828875 | 2.859142 | 3.342462 | 10.98544 | 12.42827 | [13 empty] | 14.77075 | -0.01691133 | 13 | 0 | 14.59646 | 0.1383033
6616 | 2021/04/11 07:23:02 | 76124.1924 | 444.0003 | 1 | 9 | 3 | 0 | 0 | -0.7090149 | 3.989786 | -2.828818 | 2.859142 | 3.342856 | 10.98544 | 12.42984 | [13 empty] | 14.96652 | 0.1022401 | 13 | 0 | 14.5368 | 0.08406878
6617 | 2021/04/11 07:23:04 | 76126.1931 | 446.001 | 1 | 9 | 3 | 0 | 0 | -0.7091675 | 3.989851 | -2.829473 | 2.859142 | 3.34325 | 10.98544 | 12.43141 |  | -9.209255e-05 | [11 empty] | 15.02729 | 0.1222891 | 13 | 0 | 14.35661 | -0.02596885
6618 | 2021/04/11 07:23:06 | 76128.1923 | 448.0002 | 1 | 9 | 3 | 0 | 0 | -0.7091446 | 3.989642 | -2.829233 | 2.859142 | 3.343643 | 10.98544 | 12.43298 | [13 empty] | 14.804 | -0.02082735 | 13 | 0 | 14.11107 | -0.1509744
6619 | 2021/04/11 07:23:08 | 76130.1923 | 450.0002 | 1 | 9 | 3 | 0 | 0 | -0.7092438 | 3.989483 | -2.829516 | 2.859142 | 3.344037 | 10.98544 | 12.43455 | [13 empty] | 14.608 | -0.1319328 | 13 | 0 | 14.22178 | -0.06130129
6620 | 2021/04/11 07:23:10 | 76132.1923 | 452.0002 | 1 | 9 | 3 | 0 | 0 | -0.7091446 | 3.989318 | -2.829003 | 2.859142 | 3.344431 | 10.98544 | 12.43612 | [13 empty] | 14.96035 | 0.07846147 | 13 | 0 | 14.55983 | -0.024212
6621 | 2021/04/11 07:23:12 | 76134.1931 | 454.001 | 1 | 9 | 3 | 0 | 0 | -0.7093964 | 3.989063 | -2.829827 | 2.859142 | 3.344825 | 10.98544 | 12.43769 | [13 empty] | 15.01357 | 0.05069196 | 13 | 0 | 14.31365 | -0.06113797
6622 | 2021/04/11 07:23:14 | 76136.1932 | 456.0011 | 1 | 9 | 3 | 0 | 0 | -0.7092361 | 3.988894 | -2.829068 | 2.859142 | 3.345218 | 10.98544 | 12.43926 |  | -9.088065e-05 |  |  | 0 | [8 empty] | 14.81239 | -0.1046821 | 13 | 0 | 14.07562 | -0.08648694
6623 | 2021/04/11 07:23:16 | 76138.193 | 458.0009 | 1 | 9 | 3 | 0 | 0 | -0.7092056 | 3.988818 | -2.828892 | 2.859142 | 3.345612 | 10.98544 | 12.44083 | [13 empty] | 14.60185 | -0.0729236 | 13 | 0 | 14.15717 | 0.04568577
6624 | 2021/04/11 07:23:18 | 76140.1932 | 460.0011 | 1 | 9 | 3 | 0 | 0 | -0.708931 | 3.988588 | -2.827634 | 2.859142 | 3.346006 | 10.98544 | 12.44241 | [13 empty] | 14.68519 | 0.05412728 | 13 | 0 | 14.45975 | 0.1295534
6625 | 2021/04/11 07:23:20 | 76142.1924 | 462.0003 | 1 | 9 | 3 | 0 | 0 | -0.7091446 | 3.988409 | -2.828359 | 2.859142 | 3.346399 | 10.98544 | 12.44398 | [13 empty] | 14.99178 | 0.112763 | 13 | 0 | 14.24798 | 0.0421223
6626 | 2021/04/11 07:23:22 | 76144.1924 | 464.0003 | 1 | 9 | 3 | 0 | 0 | -0.7091446 | 3.988405 | -2.828356 | 2.859142 | 3.346793 | 10.98544 | 12.44555 | [13 empty] | 14.70278 | 0.02835184 | 13 | 0 | 14.06818 | -0.09493262
6627 | 2021/04/11 07:23:24 | 76146.1924 | 466.0003 | 1 | 9 | 3 | 0 | 0 | -0.7094727 | 3.988236 | -2.829545 | 2.859142 | 3.347187 | 10.98544 | 12.44712 | [13 empty] | 14.56522 | -0.07653862 | 13 | 0 | 14.25204 | -0.07430911
6628 | 2021/04/11 07:23:26 | 76148.1924 | 468.0003 | 1 | 9 | 3 | 0 | 0 | -0.7095642 | 3.988197 | -2.829882 | 2.859142 | 3.347581 | 10.98544 | 12.44869 |  | -7.341366e-05 | [11 empty] | 14.72053 | -0.09184748 | 13 | 0 | 14.4732 | 0.02903789
6629 | 2021/04/11 07:23:28 | 76150.1925 | 470.0004 | 1 | 9 | 3 | 0 | 0 | -0.7092361 | 3.987981 | -2.82842 | 2.859142 | 3.347975 | 10.98544 | 12.45026 |  |  |  | 2.602387 | 0.3811435 | [8 empty] | 14.9655 | 0.0009351969 | 13 | 0 | 14.49926 | 0.1173753
6630 | 2021/04/11 07:23:30 | 76152.1925 | 472.0004 | 1 | 9 | 3 | 0 | 0 | -0.7091293 | 3.987948 | -2.827971 | 2.859142 | 3.348369 | 10.98544 | 12.45183 | [13 empty] | 14.70191 | -0.08237123 | 13 | 0 | 14.08923 | -0.1281324
6631 | 2021/04/11 07:23:32 | 76154.1931 | 474.001 | 1 | 9 | 3 | 0 | 0 | -0.7094345 | 3.987604 | -2.828944 | 2.859142 | 3.348763 | 10.98544 | 12.4534 | [13 empty] | 14.56722 | -0.1430601 | 13 | 0 | 14.29058 | 0.0006237626
6632 | 2021/04/11 07:23:34 | 76156.1925 | 476.0004 | 1 | 9 | 3 | 0 | 0 | -0.7085342 | 3.987357 | -2.825179 | 2.859142 | 3.349156 | 10.98544 | 12.45497 | [13 empty] | 14.87532 | 0.04317582 | 13 | 0 | 14.62077 | 0.1802003
6633 | 2021/04/11 07:23:36 | 76158.1924 | 478.0003 | 1 | 9 | 3 | 0 | 0 | -0.7091217 | 3.98718 | -2.827396 | 2.859142 | 3.34955 | 10.98544 | 12.45654 | [13 empty] | 15.01971 | 0.1139075 | 13 | 0 | 14.45129 | 0.05238861
6634 | 2021/04/11 07:23:38 | 76160.1925 | 480.0004 | 1 | 9 | 3 | 0 | 0 | -0.7093201 | 3.987082 | -2.828117 | 2.859142 | 3.349944 | 10.98544 | 12.45811 |  | -9.113704e-05 | [11 empty] | 14.99306 | 0.07536709 | 13 | 0 | 14.27119 | -0.09346724
6635 | 2021/04/11 07:23:40 | 76162.1934 | 482.0013 | 1 | 9 | 3 | 0 | 0 | -0.708931 | 3.986946 | -2.82647 | 2.859142 | 3.350338 | 10.98544 | 12.45968 | [13 empty] | 14.67574 | -0.0007411838 | 13 | 0 | 14.45029 | 0.08599728
6636 | 2021/04/11 07:23:42 | 76164.1924 | 484.0003 | 1 | 9 | 3 | 0 | 0 | -0.7095337 | 3.986866 | -2.828816 | 2.859142 | 3.350731 | 10.98544 | 12.46125 | [13 empty] | 14.91873 | 0.1085186 | 13 | 0 | 14.58389 | 0.04700989
6637 | 2021/04/11 07:23:44 | 76166.1923 | 486.0002 | 1 | 9 | 3 | 0 | 0 | -0.709259 | 3.986832 | -2.827696 | 2.859142 | 3.351125 | 10.98544 | 12.46282 | [13 empty] | 15.0469 | 0.03713101 | 13 | 0 | 14.37625 | -0.07927924
6638 | 2021/04/11 07:23:46 | 76168.1925 | 488.0004 | 1 | 9 | 3 | 0 | 0 | -0.709053 | 3.986669 | -2.82676 | 2.859142 | 3.351519 | 10.98544 | 12.46439 | [13 empty] | 14.78925 | -0.0965032 | 13 | 0 | 14.03782 | -0.1171106
6639 | 2021/04/11 07:23:48 | 76170.1925 | 490.0004 | 1 | 9 | 3 | 0 | 0 | -0.7093353 | 3.986523 | -2.827781 | 2.859142 | 3.351913 | 10.98544 | 12.46596 | [13 empty] | 14.54822 | -0.1111397 | 13 | 0 | 14.14003 | 0.02112657
6640 | 2021/04/11 07:23:50 | 76172.1932 | 492.0011 | 1 | 9 | 3 | 0 | 0 | -0.709259 | 3.986286 | -2.827309 | 2.859142 | 3.352307 | 10.98544 | 12.46753 |  | -6.259199e-05 | [11 empty] | 15.04159 | 0.05372435 | 13 | 0 | 14.45129 | 0.1063177
6641 | 2021/04/11 07:23:52 | 76174.1933 | 494.0012 | 1 | 9 | 3 | 0 | 0 | -0.7090836 | 3.98597 | -2.826386 | 2.859142 | 3.3527 | 10.98544 | 12.4691 | [13 empty] | 14.93319 | 0.1000431 | 13 | 0 | 14.11622 | 0.01110762
6642 | 2021/04/11 07:23:54 | 76176.1924 | 496.0003 | 1 | 9 | 3 | 0 | 0 | -0.709259 | 3.985889 | -2.827028 | 2.859142 | 3.353094 | 10.98544 | 12.47067 | [13 empty] | 14.68946 | 0.01608491 | 13 | 0 | 14.13524 | -0.07751882
6643 | 2021/04/11 07:23:56 | 76178.1924 | 498.0003 | 1 | 9 | 3 | 0 | 0 | -0.7094574 | 3.985681 | -2.827671 | 2.859142 | 3.353487 | 10.98544 | 12.47224 | [13 empty] | 14.65586 | -0.09551346 | 13 | 0 | 14.40119 | -0.04537284
6644 | 2021/04/11 07:23:58 | 76180.1923 | 500.0002 | 1 | 9 | 3 | 0 | 0 | -0.7091446 | 3.9856 | -2.826367 | 2.859142 | 3.353881 | 10.98544 | 12.4738 | [13 empty] | 14.96047 | -0.02865225 | 13 | 0 | 14.55995 | 0.1014224
6645 | 2021/04/11 07:24:00 | 76182.1933 | 502.0012 | 1 | 9 | 3 | 0 | 0 | -0.7092361 | 3.98552 | -2.826675 | 2.859142 | 3.354275 | 10.98544 | 12.47538 | [13 empty] | 14.754 | -0.06452262 | 13 | 0 | 14.04638 | -0.1604924
6646 | 2021/04/11 07:24:02 | 76184.1931 | 504.001 | 1 | 9 | 3 | 0 | 0 | -0.7092972 | 3.985404 | -2.826836 | 2.859142 | 3.354669 | 10.98544 | 12.47694 |  | -8.273443e-05 | [11 empty] | 14.63309 | -0.1181903 | 13 | 0 | 14.39301 | 0.05062729
6647 | 2021/04/11 07:24:04 | 76186.1932 | 506.0011 | 1 | 9 | 3 | 0 | 0 | -0.7093353 | 3.985311 | -2.826922 | 2.859142 | 3.355062 | 10.98544 | 12.47851 | [13 empty] | 14.86438 | 0.00669539 | 13 | 0 | 14.5222 | 0.1277053
6648 | 2021/04/11 07:24:06 | 76188.1935 | 508.0014 | 1 | 9 | 3 | 0 | 0 | -0.7090302 | 3.985109 | -2.825563 | 2.859142 | 3.355457 | 10.98544 | 12.48008 | [13 empty] | 14.99671 | 0.1178536 | 13 | 0 | 14.29676 | -0.01215607
6649 | 2021/04/11 07:24:08 | 76190.1925 | 510.0004 | 1 | 9 | 3 | 0 | 0 | -0.7093201 | 3.984984 | -2.826629 | 2.859142 | 3.35585 | 10.98544 | 12.48165 | [13 empty] | 14.81869 | -0.03825963 | 13 | 0 | 14.29182 | 0.1172632
6650 | 2021/04/11 07:24:10 | 76192.1925 | 512.0004 | 1 | 9 | 3 | 0 | 0 | -0.7091446 | 3.984597 | -2.825655 | 2.859142 | 3.356244 | 10.98544 | 12.48322 | [13 empty] | 14.83328 | 0.06053954 | 13 | 0 | 14.57871 | 0.08803368
6651 | 2021/04/11 07:24:12 | 76194.1925 | 514.0004 | 1 | 9 | 3 | 0 | 0 | -0.7094193 | 3.984462 | -2.826654 | 2.859142 | 3.356637 | 10.98544 | 12.48479 | [13 empty] | 15.05013 | 0.06364405 | 13 | 0 | 14.34297 | -0.04819691
6652 | 2021/04/11 07:24:14 | 76196.1925 | 516.0004 | 1 | 9 | 3 | 0 | 0 | -0.7090683 | 3.984303 | -2.825143 | 2.859142 | 3.357031 | 10.98544 | 12.48636 |  | -9.021437e-05 | [11 empty] | 14.70911 | -0.09156138 | 13 | 0 | 14.08183 | -0.06422818
6653 | 2021/04/11 07:24:16 | 76198.1925 | 518.0004 | 1 | 9 | 3 | 0 | 0 | -0.7092056 | 3.98421 | -2.825624 | 2.859142 | 3.357425 | 10.98544 | 12.48793 | [13 empty] | 14.62123 | -0.003576279 | 13 | 0 | 14.39576 | 0.09458661
6654 | 2021/04/11 07:24:18 | 76200.1925 | 520.0004 | 1 | 9 | 3 | 0 | 0 | -0.7095108 | 3.984112 | -2.82677 | 2.859142 | 3.357819 | 10.98544 | 12.4895 | [13 empty] | 15.07931 | 0.05061656 | 13 | 0 | 14.06178 | -0.03610492
6655 | 2021/04/11 07:24:20 | 76202.1925 | 522.0004 | 1 | 9 | 3 | 0 | 0 | -0.709343 | 3.984076 | -2.826076 | 2.859142 | 3.358213 | 10.98544 | 12.49107 | [13 empty] | 14.6226 | -0.06682247 | 13 | 0 | 14.28024 | -0.08056432
6656 | 2021/04/11 07:24:22 | 76204.1925 | 524.0004 | 1 | 9 | 3 | 0 | 0 | -0.7093353 | 3.983866 | -2.825897 | 2.859142 | 3.358607 | 10.98544 | 12.49263 | [13 empty] | 14.9606 | -0.03812969 | 13 | 0 | 14.53817 | 0.06681621
6657 | 2021/04/11 07:24:24 | 76206.1932 | 526.0011 | 1 | 9 | 3 | 0 | 0 | -0.7093353 | 3.983769 | -2.825828 | 2.859142 | 3.359 | 10.98544 | 12.4942 | [13 empty] | 14.95003 | 0.09681225 | 13 | 0 | 14.1404 | 0.007876158
6658 | 2021/04/11 07:24:26 | 76208.1925 | 528.0004 | 1 | 9 | 3 | 0 | 0 | -0.7093048 | 3.983618 | -2.825599 | 2.859142 | 3.359394 | 10.98544 | 12.49577 |  | -6.4446e-05 | [11 empty] | 14.65296 | -0.05438209 | 13 | 0 | 14.30332 | -0.07496297
6659 | 2021/04/11 07:24:28 | 76210.1924 | 530.0003 | 1 | 9 | 3 | 0 | 0 | -0.7090836 | 3.983353 | -2.82453 | 2.859142 | 3.359788 | 10.98544 | 12.49734 | [13 empty] | 14.99508 | -0.006409585 | 13 | 0 | 14.27184 | -0.009836257
6660 | 2021/04/11 07:24:30 | 76212.1925 | 532.0004 | 1 | 9 | 3 | 0 | 0 | -0.7090149 | 3.983193 | -2.824143 | 2.859142 | 3.360182 | 10.98544 | 12.49891 | [13 empty] | 14.66641 | -0.1027119 | 13 | 0 | 14.14871 | -0.1439023
6661 | 2021/04/11 07:24:32 | 76214.1927 | 534.0006 | 1 | 9 | 3 | 0 | 0 | -0.7093353 | 3.982985 | -2.825272 | 2.859142 | 3.360576 | 10.98544 | 12.50048 | [13 empty] | 14.82814 | -0.03809184 | 13 | 0 | 14.53705 | 0.1125342
6662 | 2021/04/11 07:24:34 | 76216.1925 | 536.0004 | 1 | 9 | 3 | 0 | 0 | -0.7092819 | 3.982872 | -2.824979 | 2.859142 | 3.360969 | 10.98544 | 12.50205 |  |  |  | 2.603555 | [9 empty] | 15.07504 | 0.1462913 | 13 | 0 | 14.30216 | 0.01860827
6663 | 2021/04/11 07:24:36 | 76218.1934 | 538.0013 | 1 | 9 | 3 | 0 | 0 | -0.709343 | 3.982679 | -2.825085 | 2.859142 | 3.361363 | 10.98544 | 12.50362 |  | -8.834467e-05 | [11 empty] | 14.69879 | -0.06349832 | 13 | 0 | 14.0788 | -0.1389122
6664 | 2021/04/11 07:24:38 | 76220.1933 | 540.0012 | 1 | 9 | 3 | 0 | 0 | -0.7094193 | 3.982547 | -2.825296 | 2.859142 | 3.361757 | 10.98544 | 12.50518 | [13 empty] | 14.79402 | -0.06074697 | 13 | 0 | 14.46062 | 0.01756102
6665 | 2021/04/11 07:24:40 | 76222.1925 | 542.0004 | 1 | 9 | 3 | 0 | 0 | -0.7090912 | 3.982526 | -2.823974 | 2.859142 | 3.362151 | 10.98544 | 12.50675 | [13 empty] | 14.92515 | -0.04766971 | 13 | 0 | 14.09355 | -0.1070625
6666 | 2021/04/11 07:24:42 | 76224.1932 | 544.0011 | 1 | 9 | 3 | 0 | 0 | -0.7092667 | 3.982434 | -2.824608 | 2.859142 | 3.362544 | 10.98544 | 12.50832 | [13 empty] | 14.58182 | -0.08310944 | 13 | 0 | 14.24674 | 0.01723617
6667 | 2021/04/11 07:24:44 | 76226.1925 | 546.0004 | 1 | 9 | 3 | 0 | 0 | -0.7091064 | 3.982251 | -2.82384 | 2.859142 | 3.362938 | 10.98544 | 12.50989 | [13 empty] | 14.86211 | 0.09880096 | 13 | 0 | 14.45419 | 0.1012474
6668 | 2021/04/11 07:24:46 | 76228.1925 | 548.0004 | 1 | 9 | 3 | 0 | 0 | -0.7099533 | 3.981994 | -2.82703 | 2.859142 | 3.363332 | 10.98544 | 12.51146 | [13 empty] | 14.9655 | 0.009749532 | 13 | 0 | 14.15589 | -0.1021326
6669 | 2021/04/11 07:24:48 | 76230.1926 | 550.0005 | 1 | 9 | 3 | 0 | 0 | -0.7093735 | 3.981774 | -2.824565 | 2.859142 | 3.363726 | 10.98544 | 12.51303 |  | -6.380903e-05 | [11 empty] | 14.607 | -0.07319748 | 13 | 0 | 14.54245 | 0.027152
6670 | 2021/04/11 07:24:50 | 76232.1925 | 552.0004 | 1 | 9 | 3 | 0 | 0 | -0.7093964 | 3.981607 | -2.824538 | 2.859142 | 3.36412 | 10.98544 | 12.51459 | [13 empty] | 15.03633 | 0.06675512 | 13 | 0 | 14.32914 | 0.09426922
6671 | 2021/04/11 07:24:52 | 76234.1926 | 554.0005 | 1 | 9 | 3 | 0 | 0 | -0.7095261 | 3.981443 | -2.824938 | 2.859142 | 3.364514 | 10.98544 | 12.51616 | [13 empty] | 14.74056 | 0.03682196 | 13 | 0 | 14.09139 | -0.07732064
6672 | 2021/04/11 07:24:54 | 76236.1932 | 556.0011 | 1 | 9 | 3 | 0 | 0 | -0.709549 | 3.98127 | -2.824906 | 2.859142 | 3.364908 | 10.98544 | 12.51773 | [13 empty] | 14.66731 | -0.1027006 | 13 | 0 | 14.45647 | -0.04115433
6673 | 2021/04/11 07:24:56 | 76238.1934 | 558.0013 | 1 | 9 | 3 | 0 | 0 | -0.7091217 | 3.981276 | -2.823209 | 2.859142 | 3.365301 | 10.98544 | 12.5193 | [13 empty] | 15.00615 | 0.01686484 | 13 | 0 | 14.46692 | 0.1013646
6674 | 2021/04/11 07:24:58 | 76240.1925 | 560.0004 | 1 | 9 | 3 | 0 | 0 | -0.709259 | 3.981104 | -2.823634 | 2.859142 | 3.365695 | 10.98544 | 12.52086 | [13 empty] | 14.79758 | 0.06840855 | 13 | 0 | 14.22897 | -0.07435977
6675 | 2021/04/11 07:25:00 | 76242.1925 | 562.0004 | 1 | 9 | 3 | 0 | 0 | -0.708931 | 3.981034 | -2.822278 | 2.859142 | 3.366089 | 10.98544 | 12.52243 |  | -8.686969e-05 | [11 empty] | 14.84651 | 0.01529127 | 13 | 0 | 14.58464 | 0.1614216
6676 | 2021/04/11 07:25:02 | 76244.1932 | 564.0011 | 1 | 9 | 3 | 0 | 0 | -0.7091599 | 3.98078 | -2.82301 | 2.859142 | 3.366482 | 10.98544 | 12.524 | [13 empty] | 15.02729 | 0.1356286 | 13 | 0 | 14.31277 | -0.01490861
6677 | 2021/04/11 07:25:04 | 76246.1925 | 566.0004 | 1 | 9 | 3 | 0 | 0 | -0.7092972 | 3.980675 | -2.823482 | 2.859142 | 3.366876 | 10.98544 | 12.52557 | [13 empty] | 14.64981 | -0.1006305 | 13 | 0 | 14.19786 | -0.1098573
6678 | 2021/04/11 07:25:06 | 76248.1925 | 568.0004 | 1 | 9 | 3 | 0 | 0 | -0.7091293 | 3.980442 | -2.822648 | 2.859142 | 3.36727 | 10.98544 | 12.52713 | [13 empty] | 14.82059 | -0.01010567 | 13 | 0 | 14.5222 | 0.1291505
6679 | 2021/04/11 07:25:08 | 76250.1934 | 570.0013 | 1 | 9 | 3 | 0 | 0 | -0.7089539 | 3.980303 | -2.821851 | 2.859142 | 3.367664 | 10.98544 | 12.5287 | [13 empty] | 14.97182 | 0.1022482 | 13 | 0 | 14.11535 | -0.04132688
6680 | 2021/04/11 07:25:10 | 76252.1933 | 572.0012 | 1 | 9 | 3 | 0 | 0 | -0.7092209 | 3.979994 | -2.822695 | 2.859142 | 3.368057 | 10.98544 | 12.53027 | [13 empty] | 14.74711 | 0.01893908 | 13 | 0 | 14.55821 | 0.08516461
6681 | 2021/04/11 07:25:12 | 76254.1925 | 574.0004 | 1 | 9 | 3 | 0 | 0 | -0.7090454 | 3.979899 | -2.821929 | 2.859142 | 3.368451 | 10.98544 | 12.53183 |  | -6.566601e-05 | [11 empty] | 15.02274 | 0.08868963 | 13 | 0 | 14.33014 | -0.01397878
6682 | 2021/04/11 07:25:14 | 76256.1927 | 576.0006 | 1 | 9 | 3 | 0 | 0 | -0.7092667 | 3.979784 | -2.822728 | 2.859142 | 3.368845 | 10.98544 | 12.5334 | [13 empty] | 14.78547 | -0.06576747 | 13 | 0 | 14.09982 | -0.07037073
6683 | 2021/04/11 07:25:16 | 76258.1924 | 578.0003 | 1 | 9 | 3 | 0 | 0 | -0.7092438 | 3.979695 | -2.822574 | 2.859142 | 3.369239 | 10.98544 | 12.53497 | [13 empty] | 14.63496 | -0.03879428 | 13 | 0 | 14.36566 | 0.09583533
6684 | 2021/04/11 07:25:18 | 76260.1933 | 580.0012 | 1 | 9 | 3 | 0 | 0 | -0.7094345 | 3.979651 | -2.823302 | 2.859142 | 3.369633 | 10.98544 | 12.53654 | [13 empty] | 15.0406 | 0.08398473 | 13 | 0 | 14.1215 | 0.004168451
6685 | 2021/04/11 07:25:20 | 76262.1925 | 582.0004 | 1 | 9 | 3 | 0 | 0 | -0.7092209 | 3.979525 | -2.822362 | 2.859142 | 3.370026 | 10.98544 | 12.5381 | [13 empty] | 14.56913 | -0.0639531 | 13 | 0 | 14.19019 | -0.1142162
6686 | 2021/04/11 07:25:22 | 76264.1924 | 584.0003 | 1 | 9 | 3 | 0 | 0 | -0.7093582 | 3.97928 | -2.822735 | 2.859142 | 3.37042 | 10.98544 | 12.53967 | [13 empty] | 14.89029 | -0.05608827 | 13 | 0 | 14.50432 | 0.06938875
6687 | 2021/04/11 07:25:24 | 76266.1932 | 586.0011 | 1 | 9 | 3 | 0 | 0 | -0.7093811 | 3.979133 | -2.822722 | 2.859142 | 3.370814 | 10.98544 | 12.54124 |  | -8.383889e-05 | [11 empty] | 14.99493 | 0.096443 | 13 | 0 | 14.17807 | 0.01665235
6688 | 2021/04/11 07:25:26 | 76268.1925 | 588.0004 | 1 | 9 | 3 | 0 | 0 | -0.7093811 | 3.978756 | -2.822454 | 2.859142 | 3.371208 | 10.98544 | 12.5428 | [13 empty] | 14.5997 | -0.04589945 | 13 | 0 | 14.19156 | -0.09387493
6689 | 2021/04/11 07:25:28 | 76270.1926 | 590.0005 | 1 | 9 | 3 | 0 | 0 | -0.709053 | 3.978659 | -2.82108 | 2.859142 | 3.371602 | 10.98544 | 12.54437 |  |  |  |  | 0 | [8 empty] | 14.90828 | -0.03706366 | 13 | 0 | 14.28315 | 0.02862245
6690 | 2021/04/11 07:25:30 | 76272.1933 | 592.0012 | 1 | 9 | 3 | 0 | 0 | -0.709259 | 3.978539 | -2.821815 | 2.859142 | 3.371995 | 10.98544 | 12.54594 | [13 empty] | 14.65271 | -0.07986546 | 13 | 0 | 14.05459 | -0.1530108
6691 | 2021/04/11 07:25:32 | 76274.1934 | 594.0013 | 1 | 9 | 3 | 0 | 0 | -0.7091827 | 3.978396 | -2.82141 | 2.859142 | 3.37239 | 10.98544 | 12.54751 | [13 empty] | 14.73101 | -0.0726524 | 13 | 0 | 14.51289 | 0.1053366
6692 | 2021/04/11 07:25:34 | 76276.1925 | 596.0004 | 1 | 9 | 3 | 0 | 0 | -0.7094345 | 3.978203 | -2.822274 | 2.859142 | 3.372783 | 10.98544 | 12.54907 | [13 empty] | 15.02398 | 0.1339227 | 13 | 0 | 14.34599 | 0.04046351
6693 | 2021/04/11 07:25:36 | 76278.1934 | 598.0013 | 1 | 9 | 3 | 0 | 0 | -0.709549 | 3.978039 | -2.822614 | 2.859142 | 3.373177 | 10.98544 | 12.55064 |  | -6.757034e-05 |  | 2.440688 | 0.3965244 | [8 empty] | 14.71448 | -0.05764931 | 13 | 0 | 14.11644 | -0.1535845
6694 | 2021/04/11 07:25:38 | 76280.1924 | 600.0003 | 1 | 9 | 3 | 0 | 0 | -0.7091293 | 3.978099 | -2.820987 | 2.859142 | 3.37357 | 10.98544 | 12.55221 | [13 empty] | 14.7719 | -0.06703407 | 13 | 0 | 14.52141 | 0.02115965
6695 | 2021/04/11 07:25:40 | 76282.1934 | 602.0013 | 1 | 9 | 3 | 0 | 0 | -0.7093201 | 3.977913 | -2.821614 | 2.859142 | 3.373965 | 10.98544 | 12.55377 | [13 empty] | 14.87379 | -0.0532192 | 13 | 0 | 14.12981 | -0.1011926
6696 | 2021/04/11 07:25:42 | 76284.1924 | 604.0003 | 1 | 9 | 3 | 0 | 0 | -0.7095108 | 3.977781 | -2.822279 | 2.859142 | 3.374358 | 10.98544 | 12.55534 | [13 empty] | 14.64578 | -0.05825371 | 13 | 0 | 14.37649 | 0.04666656
6697 | 2021/04/11 07:25:44 | 76286.1925 | 606.0004 | 1 | 9 | 3 | 0 | 0 | -0.7093201 | 3.977479 | -2.821306 | 2.859142 | 3.374752 | 10.98544 | 12.5569 | [13 empty] | 15.00222 | 0.09774059 | 13 | 0 | 14.60174 | 0.06134629
6698 | 2021/04/11 07:25:46 | 76288.1926 | 608.0005 | 1 | 9 | 3 | 0 | 0 | -0.7093582 | 3.977247 | -2.821293 | 2.859142 | 3.375146 | 10.98544 | 12.55847 | [13 empty] | 14.90841 | -0.02974331 | 13 | 0 | 14.12793 | -0.1164964
6699 | 2021/04/11 07:25:48 | 76290.1934 | 610.0013 | 1 | 9 | 3 | 0 | 0 | -0.7091827 | 3.977139 | -2.820518 | 2.859142 | 3.37554 | 10.98544 | 12.56004 |  | -9.189856e-05 | [11 empty] | 14.87495 | -0.05829215 | 13 | 0 | 14.6277 | 0.07172972
6700 | 2021/04/11 07:25:50 | 76292.1925 | 612.0004 | 1 | 9 | 3 | 0 | 0 | -0.7094345 | 3.976984 | -2.82141 | 2.859142 | 3.375933 | 10.98544 | 12.5616 | [13 empty] | 15.01772 | 0.08798689 | 13 | 0 | 14.23743 | 0.05386651
6701 | 2021/04/11 07:25:52 | 76294.1934 | 614.0013 | 1 | 9 | 3 | 0 | 0 | -0.7094574 | 3.976783 | -2.821358 | 2.859142 | 3.376327 | 10.98544 | 12.56317 | [13 empty] | 14.59418 | -0.03331333 | 13 | 0 | 14.12026 | -0.1064023
6702 | 2021/04/11 07:25:54 | 76296.1924 | 616.0003 | 1 | 9 | 3 | 0 | 0 | -0.7094727 | 3.976721 | -2.821375 | 2.859142 | 3.376721 | 10.98544 | 12.56473 | [13 empty] | 14.78925 | -0.06809324 | 13 | 0 | 14.47623 | 0.03683418
6703 | 2021/04/11 07:25:56 | 76298.1925 | 618.0004 | 1 | 9 | 3 | 0 | 0 | -0.7091217 | 3.976668 | -2.819942 | 2.859142 | 3.377115 | 10.98544 | 12.5663 | [13 empty] | 15.04375 | 0.07783473 | 13 | 0 | 14.28542 | 0.08481652
6704 | 2021/04/11 07:25:58 | 76300.1935 | 620.0014 | 1 | 9 | 3 | 0 | 0 | -0.7095261 | 3.9765 | -2.821431 | 2.859142 | 3.377509 | 10.98544 | 12.56787 | [13 empty] | 14.67701 | -0.1146036 | 13 | 0 | 14.38583 | 0.03137678
6705 | 2021/04/11 07:26:00 | 76302.1925 | 622.0004 | 1 | 9 | 3 | 0 | 0 | -0.7090073 | 3.976319 | -2.819239 | 2.859142 | 3.377902 | 10.98544 | 12.56943 |  | -5.94293e-05 | [11 empty] | 15.003 | 0.09247333 | 13 | 0 | 14.42725 | 0.1108623
6706 | 2021/04/11 07:26:02 | 76304.1933 | 624.0012 | 1 | 9 | 3 | 0 | 0 | -0.7092438 | 3.976211 | -2.820103 | 2.859142 | 3.378296 | 10.98544 | 12.571 | [13 empty] | 14.87304 | 0.04176289 | 13 | 0 | 14.06328 | -0.1134595
6707 | 2021/04/11 07:26:04 | 76306.1926 | 626.0005 | 1 | 9 | 3 | 0 | 0 | -0.7091446 | 3.975908 | -2.819494 | 2.859142 | 3.37869 | 10.98544 | 12.57256 | [13 empty] | 14.58385 | -0.1529509 | 13 | 0 | 14.31453 | -0.01157075
6708 | 2021/04/11 07:26:06 | 76308.1933 | 628.0012 | 1 | 9 | 3 | 0 | 0 | -0.7094574 | 3.975723 | -2.820606 | 2.859142 | 3.379083 | 10.98544 | 12.57413 | [13 empty] | 15.08361 | 0.1215926 | 13 | 0 | 14.55908 | 0.1468551
6709 | 2021/04/11 07:26:08 | 76310.1924 | 630.0003 | 1 | 9 | 3 | 0 | 0 | -0.7095337 | 3.975573 | -2.820803 | 2.859142 | 3.379477 | 10.98544 | 12.57569 | [13 empty] | 14.585 | -0.09972841 | 13 | 0 | 14.24261 | 0.002877712
6710 | 2021/04/11 07:26:10 | 76312.1933 | 632.0012 | 1 | 9 | 3 | 0 | 0 | -0.7092209 | 3.975436 | -2.819462 | 2.859142 | 3.379871 | 10.98544 | 12.57726 |  | -0.0001001486 | [11 empty] | 14.88212 | 0.08376956 | 13 | 0 | 14.55455 | 0.09532064
6711 | 2021/04/11 07:26:12 | 76314.1927 | 634.0006 | 1 | 9 | 3 | 0 | 0 | -0.709198 | 3.975244 | -2.819235 | 2.859142 | 3.380265 | 10.98544 | 12.57883 | [13 empty] | 14.90916 | 0.00130713 | 13 | 0 | 14.07021 | -0.09003758
6712 | 2021/04/11 07:26:14 | 76316.1932 | 636.0011 | 1 | 9 | 3 | 0 | 0 | -0.7091446 | 3.975157 | -2.818961 | 2.859142 | 3.380659 | 10.98544 | 12.58039 | [13 empty] | 14.59961 | -0.05098611 | 13 | 0 | 14.23531 | 0.05622655
6713 | 2021/04/11 07:26:16 | 76318.1933 | 638.0012 | 1 | 9 | 3 | 0 | 0 | -0.709343 | 3.975129 | -2.81973 | 2.859142 | 3.381052 | 10.98544 | 12.58196 | [13 empty] | 14.9992 | 0.07848173 | 13 | 0 | 14.53299 | 0.04891664
6714 | 2021/04/11 07:26:18 | 76320.1925 | 640.0004 | 1 | 9 | 3 | 0 | 0 | -0.7087631 | 3.974917 | -2.817274 | 2.859142 | 3.381446 | 10.98544 | 12.58352 | [13 empty] | 14.585 | -0.03327608 | 13 | 0 | 14.11107 | -0.0995189
6715 | 2021/04/11 07:26:20 | 76322.1924 | 642.0003 | 1 | 9 | 3 | 0 | 0 | -0.7094116 | 3.974776 | -2.819752 | 2.859142 | 3.38184 | 10.98544 | 12.58509 | [13 empty] | 14.80599 | -0.08055061 | 13 | 0 | 14.50029 | 0.04261643
6716 | 2021/04/11 07:26:22 | 76324.1933 | 644.0012 | 1 | 9 | 3 | 0 | 0 | -0.709259 | 3.974555 | -2.818989 | 2.859142 | 3.382234 | 10.98544 | 12.58665 |  | -8.166833e-05 | [11 empty] | 14.97719 | 0.08668721 | 13 | 0 | 14.24798 | 0.06397873
6717 | 2021/04/11 07:26:24 | 76326.1924 | 646.0003 | 1 | 9 | 3 | 0 | 0 | -0.7092361 | 3.974239 | -2.818674 | 2.859142 | 3.382627 | 10.98544 | 12.58822 | [13 empty] | 14.607 | -0.03811955 | 13 | 0 | 14.2354 | -0.08836478
6718 | 2021/04/11 07:26:26 | 76328.1925 | 648.0004 | 1 | 9 | 3 | 0 | 0 | -0.7096481 | 3.974118 | -2.820225 | 2.859142 | 3.383021 | 10.98544 | 12.58978 | [13 empty] | 14.84978 | -0.0518167 | 13 | 0 | 14.5368 | 0.05540282
6719 | 2021/04/11 07:26:28 | 76330.1933 | 650.0012 | 1 | 9 | 3 | 0 | 0 | -0.7094345 | 3.974001 | -2.819293 | 2.859142 | 3.383415 | 10.98544 | 12.59135 | [13 empty] | 14.66416 | -0.05800545 | 13 | 0 | 14.08068 | -0.1425382
6720 | 2021/04/11 07:26:30 | 76332.1925 | 652.0004 | 1 | 9 | 3 | 0 | 0 | -0.7094345 | 3.973849 | -2.819186 | 2.859142 | 3.383809 | 10.98544 | 12.59291 | [13 empty] | 14.73841 | -0.06547093 | 13 | 0 | 14.51299 | 0.09426028
6721 | 2021/04/11 07:26:32 | 76334.1933 | 654.0012 | 1 | 9 | 3 | 0 | 0 | -0.7092361 | 3.973783 | -2.81835 | 2.859142 | 3.384203 | 10.98544 | 12.59448 | [13 empty] | 15.04801 | 0.141395 | 13 | 0 | 14.33354 | 0.02968222
6722 | 2021/04/11 07:26:34 | 76336.1924 | 656.0003 | 1 | 9 | 3 | 0 | 0 | -0.7090912 | 3.973659 | -2.817687 | 2.859142 | 3.384596 | 10.98544 | 12.59604 |  | -9.29629e-05 | [11 empty] | 14.5943 | -0.09355754 | 13 | 0 | 14.05459 | -0.1461646
6723 | 2021/04/11 07:26:36 | 76338.1925 | 658.0004 | 1 | 9 | 3 | 0 | 0 | -0.7091675 | 3.973538 | -2.817904 | 2.859142 | 3.38499 | 10.98544 | 12.59761 | [13 empty] | 14.75591 | -0.04561007 | 13 | 0 | 14.45747 | 0.109596
6724 | 2021/04/11 07:26:38 | 76340.1926 | 660.0005 | 1 | 9 | 3 | 0 | 0 | -0.708992 | 3.973404 | -2.817112 | 2.859142 | 3.385384 | 10.98544 | 12.59917 | [13 empty] | 14.72683 | -0.05175918 | 13 | 0 | 14.02648 | -0.07234275
6725 | 2021/04/11 07:26:40 | 76342.1933 | 662.0012 | 1 | 9 | 3 | 0 | 0 | -0.7092361 | 3.973145 | -2.817898 | 2.859142 | 3.385778 | 10.98544 | 12.60074 | [13 empty] | 14.68519 | -0.00515461 | 13 | 0 | 14.45975 | 0.09985209
6726 | 2021/04/11 07:26:42 | 76344.1926 | 664.0005 | 1 | 9 | 3 | 0 | 0 | -0.7094116 | 3.972842 | -2.81838 | 2.859142 | 3.386172 | 10.98544 | 12.6023 | [13 empty] | 15.01257 | 0.06874561 | 13 | 0 | 14.31265 | -0.02937973
6727 | 2021/04/11 07:26:44 | 76346.1925 | 666.0004 | 1 | 9 | 3 | 0 | 0 | -0.7092667 | 3.972812 | -2.817783 | 2.859142 | 3.386565 | 10.98544 | 12.60386 |  |  |  | 2.603722 | [9 empty] | 14.7219 | -0.08634329 | 13 | 0 | 14.1458 | -0.0613001
6728 | 2021/04/11 07:26:46 | 76348.1925 | 668.0004 | 1 | 9 | 3 | 0 | 0 | -0.7091064 | 3.972518 | -2.816938 | 2.859142 | 3.386959 | 10.98544 | 12.60543 |  | -8.222079e-05 | [11 empty] | 14.74346 | 0.02083957 | 13 | 0 | 14.54725 | 0.08708239
6729 | 2021/04/11 07:26:48 | 76350.1925 | 670.0004 | 1 | 9 | 3 | 0 | 0 | -0.7093735 | 3.97243 | -2.817937 | 2.859142 | 3.387353 | 10.98544 | 12.60699 | [13 empty] | 14.7686 | 0.05442858 | 13 | 0 | 14.03176 | -0.07569075
6730 | 2021/04/11 07:26:50 | 76352.1925 | 672.0004 | 1 | 9 | 3 | 0 | 0 | -0.7093201 | 3.972338 | -2.817659 | 2.859142 | 3.387747 | 10.98544 | 12.60856 | [13 empty] | 14.61518 | -0.07917076 | 13 | 0 | 14.43353 | -0.02216071
6731 | 2021/04/11 07:26:52 | 76354.1925 | 674.0004 | 1 | 9 | 3 | 0 | 0 | -0.7093582 | 3.972342 | -2.817813 | 2.859142 | 3.38814 | 10.98544 | 12.61012 | [13 empty] | 15.03115 | 0.0501588 | 13 | 0 | 14.35318 | 0.08677602
6732 | 2021/04/11 07:26:54 | 76356.1925 | 676.0004 | 1 | 9 | 3 | 0 | 0 | -0.70961 | 3.972135 | -2.818667 | 2.859142 | 3.388534 | 10.98544 | 12.61169 | [13 empty] | 14.70181 | 0.0410381 | 13 | 0 | 14.04528 | -0.08909464
6733 | 2021/04/11 07:26:56 | 76358.1926 | 678.0005 | 1 | 9 | 3 | 0 | 0 | -0.7094955 | 3.971874 | -2.818027 | 2.859142 | 3.388928 | 10.98544 | 12.61325 | [13 empty] | 14.68113 | -0.1085138 | 13 | 0 | 14.5622 | 0.1615363
6734 | 2021/04/11 07:26:58 | 76360.1932 | 680.0011 | 1 | 9 | 3 | 0 | 0 | -0.7092819 | 3.971816 | -2.817137 | 2.859142 | 3.389322 | 10.98544 | 12.61481 |  | -5.958489e-05 | [11 empty] | 14.81027 | 0.04035473 | 13 | 0 | 14.11735 | -0.1194245
6735 | 2021/04/11 07:27:00 | 76362.1932 | 682.0011 | 1 | 9 | 3 | 0 | 0 | -0.7093735 | 3.971412 | -2.817214 | 2.859142 | 3.389716 | 10.98544 | 12.61638 | [13 empty] | 14.5724 | -0.1456788 | 13 | 0 | 14.30307 | -0.02254575
6736 | 2021/04/11 07:27:02 | 76364.1933 | 684.0012 | 1 | 9 | 3 | 0 | 0 | -0.7096252 | 3.971372 | -2.818186 | 2.859142 | 3.39011 | 10.98544 | 12.61794 | [13 empty] | 14.99683 | 0.09279728 | 13 | 0 | 14.4722 | 0.1203108
6737 | 2021/04/11 07:27:04 | 76366.1924 | 686.0003 | 1 | 9 | 3 | 0 | 0 | -0.7091827 | 3.971159 | -2.816277 | 2.859142 | 3.390503 | 10.98544 | 12.6195 | [13 empty] | 14.74861 | 0.01498252 | 13 | 0 | 14.00442 | -0.1494089
6738 | 2021/04/11 07:27:06 | 76368.1925 | 688.0004 | 1 | 9 | 3 | 0 | 0 | -0.7092819 | 3.970904 | -2.81649 | 2.859142 | 3.390897 | 10.98544 | 12.62107 | [13 empty] | 14.56925 | -0.1319721 | 13 | 0 | 14.53589 | 0.09659469
6739 | 2021/04/11 07:27:08 | 76370.1935 | 690.0014 | 1 | 9 | 3 | 0 | 0 | -0.7090683 | 3.970813 | -2.815578 | 2.859142 | 3.391291 | 10.98544 | 12.62264 | [13 empty] | 15.0054 | 0.02446353 | 13 | 0 | 14.18856 | -0.07600546
6740 | 2021/04/11 07:27:10 | 76372.1934 | 692.0013 | 1 | 9 | 3 | 0 | 0 | -0.709549 | 3.970836 | -2.817503 | 2.859142 | 3.391685 | 10.98544 | 12.6242 |  | -6.318053e-05 | [11 empty] | 14.61957 | -0.09875536 | 13 | 0 | 14.19683 | -0.01211315
6741 | 2021/04/11 07:27:12 | 76374.1926 | 694.0005 | 1 | 9 | 3 | 0 | 0 | -0.7094345 | 3.970694 | -2.816947 | 2.859142 | 3.392079 | 10.98544 | 12.62576 | [13 empty] | 14.84348 | 0.04885375 | 13 | 0 | 14.51589 | 0.09916514
6742 | 2021/04/11 07:27:14 | 76376.1934 | 696.0013 | 1 | 9 | 3 | 0 | 0 | -0.7093735 | 3.970592 | -2.816633 | 2.859142 | 3.392473 | 10.98544 | 12.62733 | [13 empty] | 14.96135 | 0.04666358 | 13 | 0 | 14.13712 | -0.07433534
6743 | 2021/04/11 07:27:16 | 76378.1925 | 698.0004 | 1 | 9 | 3 | 0 | 0 | -0.7093735 | 3.97041 | -2.816504 | 2.859142 | 3.392866 | 10.98544 | 12.62889 | [13 empty] | 14.58082 | -0.07915616 | 13 | 0 | 14.45544 | 0.009793043
6744 | 2021/04/11 07:27:18 | 76380.1933 | 700.0012 | 1 | 9 | 3 | 0 | 0 | -0.7092361 | 3.970091 | -2.815732 | 2.859142 | 3.39326 | 10.98544 | 12.63045 | [13 empty] | 15.05846 | 0.08179873 | 13 | 0 | 14.32208 | 0.09106755
6745 | 2021/04/11 07:27:20 | 76382.1925 | 702.0004 | 1 | 9 | 3 | 0 | 0 | -0.7091064 | 3.969949 | -2.815116 | 2.859142 | 3.393654 | 10.98544 | 12.63202 |  | -9.824639e-05 | [11 empty] | 14.63923 | 0.01730651 | 13 | 0 | 14.07765 | -0.08087337
6746 | 2021/04/11 07:27:22 | 76384.1933 | 704.0012 | 1 | 9 | 3 | 0 | 0 | -0.7093582 | 3.96973 | -2.815961 | 2.859142 | 3.394048 | 10.98544 | 12.63358 | [13 empty] | 14.75088 | -0.08566469 | 13 | 0 | 14.54008 | 0.01924217
6747 | 2021/04/11 07:27:24 | 76386.1934 | 706.0013 | 1 | 9 | 3 | 0 | 0 | -0.709053 | 3.969564 | -2.814631 | 2.859142 | 3.394442 | 10.98544 | 12.63515 | [13 empty] | 15.06775 | 0.08632004 | 13 | 0 | 14.32408 | 0.07275283
6748 | 2021/04/11 07:27:26 | 76388.1928 | 708.0007 | 1 | 9 | 3 | 0 | 0 | -0.7091217 | 3.969408 | -2.814793 | 2.859142 | 3.394836 | 10.98544 | 12.63671 | [13 empty] | 14.69046 | 0.01564771 | 13 | 0 | 14.40762 | 0.02610624
6749 | 2021/04/11 07:27:28 | 76390.1934 | 710.0013 | 1 | 9 | 3 | 0 | 0 | -0.7089386 | 3.969295 | -2.813986 | 2.859142 | 3.395229 | 10.98544 | 12.63827 | [13 empty] | 14.96967 | 0.08725435 | 13 | 0 | 14.37927 | 0.0919354
6750 | 2021/04/11 07:27:30 | 76392.1934 | 712.0013 | 1 | 9 | 3 | 0 | 0 | -0.708931 | 3.96921 | -2.813896 | 2.859142 | 3.395623 | 10.98544 | 12.63983 |  | -0.0001026147 | [11 empty] | 14.79477 | 0.01536191 | 13 | 0 | 14.04335 | -0.1239115
6751 | 2021/04/11 07:27:32 | 76394.1934 | 714.0013 | 1 | 9 | 3 | 0 | 0 | -0.7091217 | 3.969164 | -2.81462 | 2.859142 | 3.396017 | 10.98544 | 12.6414 | [13 empty] | 14.59643 | -0.1371571 | 13 | 0 | 14.3271 | 0.03164351
6752 | 2021/04/11 07:27:34 | 76396.1934 | 716.0013 | 1 | 9 | 3 | 0 | 0 | -0.709259 | 3.968982 | -2.815036 | 2.859142 | 3.39641 | 10.98544 | 12.64296 | [13 empty] | 15.00715 | 0.1221693 | 13 | 0 | 14.39488 | 0.1200473
6753 | 2021/04/11 07:27:36 | 76398.1934 | 718.0013 | 1 | 9 | 3 | 0 | 0 | -0.709198 | 3.968844 | -2.814696 | 2.859142 | 3.396805 | 10.98544 | 12.64452 | [13 empty] | 14.77892 | 0.006793737 | 13 | 0 | 14.19674 | 0.03821433
6754 | 2021/04/11 07:27:38 | 76400.1934 | 720.0013 | 1 | 9 | 3 | 0 | 0 | -0.7092667 | 3.968324 | -2.8146 | 2.859142 | 3.397198 | 10.98544 | 12.64608 |  |  |  |  | 0 | [8 empty] | 14.89995 | 0.07497311 | 13 | 0 | 14.51399 | 0.08194685
6755 | 2021/04/11 07:27:38 | 76400.1949 | 720.0028 | 1 | 9 | 3 | 0 | 0 | -0.7092667 | 3.968324 | -2.8146 | 2.859142 | 3.397198 | 10.98544 | 12.64608 |  | -0.0001026147 | 0 | 2.603722 | 0 | [8 empty] | 14.89995 | 0.07497311 | 13 | 0 | 14.51399 | 0.08194685
6756 | 2021/04/11 07:28:38 | 76460.2367 | 60.0004 | 1 | 10 | 3 | 0 | 0 | 0 | 4.008282 | 0 | 2.859142 | 3.3972 | 10.98544 | 12.64609 |  | 0.0001802041 | [11 empty] | 15.09178 | 0.06873846 | 13 | 0 | 14.39928 | -0.01795799
6757 | 2021/04/11 07:29:38 | 76520.2366 | 120.0003 | 1 | 10 | 3 | 0 | 0 | 0 | 4.013139 | 0 | 2.859142 | 3.3972 | 10.98544 | 12.64609 |  | 6.179811e-05 | [11 empty] | 14.62678 | -0.08892715 | 13.1 | 0 | 14.29173 | 0.00456363
6758 | 2021/04/11 07:30:38 | 76580.2376 | 180.0013 | 1 | 10 | 3 | 0 | 0 | 0 | 4.015116 | 0 | 2.859142 | 3.3972 | 10.98544 | 12.64609 |  | 4.615637e-05 |  | 0 | [9 empty] | 14.99671 | 0.07720619 | 13 | 0 | 14.5451 | 0.06133825
6759 | 2021/04/11 07:31:38 | 76640.2376 | 240.0013 | 1 | 10 | 3 | 0 | 0 | 0 | 4.016187 | 0 | 2.859142 | 3.3972 | 10.98544 | 12.64609 |  | 3.145432e-05 | [11 empty] | 15.08536 | 0.09551197 | 13 | 0 | 14.39285 | -0.02082527
6760 | 2021/04/11 07:32:38 | 76700.2366 | 300.0003 | 1 | 10 | 3 | 0 | 0 | 0 | 4.016946 | 0 | 2.859142 | 3.3972 | 10.98544 | 12.64609 |  | 2.21283e-05 |  | 0 | [9 empty] | 14.89344 | -0.01707166 | 13 | 0 | 14.18603 | -0.1106784
6761 | 2021/04/11 07:33:38 | 76760.2367 | 360.0004 | 1 | 10 | 3 | 0 | 0 | 0 | 4.017527 | 0 | 2.859142 | 3.3972 | 10.98544 | 12.64609 |  | -1.453977e-05 | [11 empty] | 14.60991 | -0.07527441 | 13 | 0 | 14.08483 | -0.05932957
6762 | 2021/04/11 07:34:38 | 76820.2367 | 420.0004 | 1 | 10 | 3 | 0 | 0 | 0 | 4.017662 | 0 | 2.859142 | 3.3972 | 10.98544 | 12.64609 |  | -1.596293e-05 |  | 0 | [9 empty] | 14.63093 | -0.1017636 | 13 | 0 | 14.07665 | -0.08582681
6763 | 2021/04/11 07:35:38 | 76880.2366 | 480.0003 | 1 | 10 | 3 | 0 | 0 | 0 | 4.017867 | 0 | 2.859142 | 3.3972 | 10.98544 | 12.64609 |  | -1.130058e-05 | [11 empty] | 14.8553 | 0.06507486 | 13 | 0 | 14.57153 | 0.05146295
6764 | 2021/04/11 07:36:38 | 76940.2367 | 540.0004 | 1 | 10 | 3 | 0 | 0 | 0 | 4.018143 | 0 | 2.859142 | 3.3972 | 10.98544 | 12.64609 |  | 9.957074e-06 |  | 0 | [9 empty] | 14.52228 | -0.08213043 | 12.9 | 0 | 14.25292 | 0.02962857
6765 | 2021/04/11 07:37:38 | 77000.2368 | 600.0005 | 1 | 10 | 3 | 0 | 0 | 0 | 4.018459 | 0 | 2.859142 | 3.3972 | 10.98544 | 12.64609 |  | 1.611991e-05 | [11 empty] | 14.55477 | -0.03321707 | 13 | 0 | 14.40962 | 0.07173151
6766 | 2021/04/11 07:38:38 | 77060.2367 | 660.0004 | 1 | 10 | 3 | 0 | 0 | 0 | 4.018712 | 0 | 2.859142 | 3.3972 | 10.98544 | 12.64609 |  | 1.580501e-05 |  | 0 | [9 empty] | 14.58385 | -0.016312 | 13 | 0 | 14.48253 | 0.09780318
6767 | 2021/04/11 07:39:38 | 77120.2375 | 720.0012 | 1 | 10 | 3 | 0 | 0 | 0 | 4.018621 | 0 | 2.859142 | 3.3972 | 10.98544 | 12.64609 |  | -6.084576e-06 | [11 empty] | 14.82059 | -0.02187103 | 13 | 0 | 14.15492 | -0.1063561
6768 | 2021/04/11 07:40:38 | 77180.2367 | 780.0004 | 1 | 10 | 3 | 0 | 0 | 0 | 4.018864 | 0 | 2.859142 | 3.3972 | 10.98544 | 12.64609 |  | -4.212035e-05 |  | 0 | [9 empty] | 15.01784 | 0.08020461 | 13 | 0 | 14.22497 | -0.004206002
6769 | 2021/04/11 07:41:38 | 77240.2368 | 840.0005 | 1 | 10 | 3 | 0 | 0 | 0 | 4.018863 | 0 | 2.859142 | 3.3972 | 10.98544 | 12.64609 |  | 6.321899e-06 | [11 empty] | 14.50868 | -0.08645833 | 13 | 0 | 14.24661 | -0.1116085
6770 | 2021/04/11 07:42:38 | 77300.2369 | 900.0006 | 1 | 10 | 3 | 0 | 0 | 0 | 4.01884 | 0 | 2.859142 | 3.3972 | 10.98544 | 12.64609 |  | -4.109269e-06 |  | 0 | [9 empty] | 15.00815 | 0.08955836 | 13 | 0 | 14.39588 | 0.05770475
6771 | 2021/04/11 07:43:38 | 77360.2375 | 960.0012 | 1 | 10 | 3 | 0 | 0 | 0 | 4.019245 | 0 | 2.859142 | 3.3972 | 10.98544 | 12.64609 |  | 5.610407e-06 | [11 empty] | 15.08034 | 0.08671641 | 13 | 0 | 14.48278 | 0.1028147
6772 | 2021/04/11 07:44:38 | 77420.2376 | 1020.0013 | 1 | 10 | 3 | 0 | 0 | 0 | 4.019295 | 0 | 2.859142 | 3.3972 | 10.98544 | 12.64609 |  | -3.714239e-06 |  | 0 | [9 empty] | 15.02274 | 0.0836587 | 13 | 0 | 14.38858 | 0.06321967
6773 | 2021/04/11 07:45:38 | 77480.2367 | 1080.0004 | 1 | 10 | 3 | 0 | 0 | 0 | 4.019184 | 0 | 2.859142 | 3.3972 | 10.98544 | 12.64609 |  | 1.169648e-05 | [11 empty] | 14.64869 | -0.1029009 | 13 | 0 | 14.46705 | -0.01853138
6774 | 2021/04/11 07:46:38 | 77540.2375 | 1140.0012 | 1 | 10 | 3 | 0 | 0 | 0 | 4.019233 | 0 | 2.859142 | 3.3972 | 10.98544 | 12.64609 |  | -2.84502e-06 |  | 0 | [9 empty] | 14.74243 | -0.06448716 | 13 | 0 | 14.61924 | 0.08152574
6775 | 2021/04/11 07:47:38 | 77600.2366 | 1200.0003 | 1 | 10 | 3 | 0 | 0 | 0 | 4.019426 | 0 | 2.859142 | 3.3972 | 10.98544 | 12.64609 |  | -6.163852e-06 | [11 empty] | 14.89847 | 0.01521468 | 13 | 0 | 14.45407 | 0.09285986
6776 | 2021/04/11 07:48:38 | 77660.2366 | 1260.0003 | 1 | 10 | 3 | 0 | 0 | 0 | 4.019496 | 0 | 2.859142 | 3.3972 | 10.98544 | 12.64609 |  | -1.32761e-05 |  | 0 | [9 empty] | 14.45531 | -0.08253038 | 13 | 0 | 14.14206 | -0.1442039
6777 | 2021/04/11 07:49:38 | 77720.2368 | 1320.0005 | 1 | 10 | 3 | 0 | 0 | 0 | 4.01959 | 0 | 2.859142 | 3.3972 | 10.98544 | 12.64609 |  | -9.799188e-06 | [11 empty] | 14.63218 | -0.09835392 | 13 | 0 | 14.54547 | -0.02538115
6778 | 2021/04/11 07:50:38 | 77780.2367 | 1380.0004 | 1 | 10 | 3 | 0 | 0 | 0 | 4.019789 | 0 | 2.859142 | 3.3972 | 10.98544 | 12.64609 |  | 3.714177e-06 |  | 0 | [9 empty] | 14.84942 | 0.07280171 | 13 | 0 | 14.15656 | -0.06869107
6779 | 2021/04/11 07:51:38 | 77840.2368 | 1440.0005 | 1 | 10 | 3 | 0 | 0 | 0 | 4.019607 | 0 | 2.859142 | 3.3972 | 10.98544 | 12.64609 |  | 3.793202e-06 | [11 empty] | 14.608 | -0.09828359 | 13 | 0 | 14.44826 | -0.01618415
6780 | 2021/04/11 07:52:38 | 77900.2368 | 1500.0005 | 1 | 10 | 3 | 0 | 0 | 0 | 4.01961 | 0 | 2.859142 | 3.3972 | 10.98544 | 12.64609 |  | -1.785848e-05 |  | 0 | [9 empty] | 14.72244 | -0.06677002 | 13 | 0 | 14.55543 | 0.074687
6781 | 2021/04/11 07:53:38 | 77960.2368 | 1560.0005 | 1 | 10 | 3 | 0 | 0 | 0 | 4.019879 | 0 | 2.859142 | 3.3972 | 10.98544 | 12.64609 |  | -2.323317e-05 | [11 empty] | 14.87255 | 0.09903282 | 13 | 0 | 14.35936 | -0.008184016
6782 | 2021/04/11 07:54:38 | 78020.2367 | 1620.0004 | 1 | 10 | 3 | 0 | 0 | 0 | 4.019916 | 0 | 2.859142 | 3.3972 | 10.98544 | 12.64609 |  | -4.188328e-06 |  | 0 | [9 empty] | 14.79555 | -0.08925855 | 13 | 0 | 14.27169 | 0.05452603
6783 | 2021/04/11 07:55:38 | 78080.2369 | 1680.0006 | 1 | 10 | 3 | 0 | 0 | 0 | 4.01985 | 0 | 2.859142 | 3.3972 | 10.98544 | 12.64609 |  | 3.137477e-05 | [11 empty] | 14.95484 | 0.1175809 | 13 | 0 | 14.43016 | -0.003305376
6784 | 2021/04/11 07:56:38 | 78140.2368 | 1740.0005 | 1 | 10 | 3 | 0 | 0 | 0 | 4.019742 | 0 | 2.859142 | 3.3972 | 10.98544 | 12.64609 |  | 6.717185e-06 |  | 0 | [9 empty] | 14.71829 | -0.05771577 | 13 | 0 | 14.10564 | -0.1513743
6785 | 2021/04/11 07:57:38 | 78200.2377 | 1800.0014 | 1 | 10 | 3 | 0 | 0 | 0 | 4.019846 | 0 | 2.859142 | 3.3972 | 10.98544 | 12.64609 |  | 2.473648e-05 | [11 empty] | 14.66856 | -0.09771287 | 13 | 0 | 14.11432 | -0.1320648
6786 | 2021/04/11 07:58:38 | 78260.2369 | 1860.0006 | 1 | 10 | 3 | 0 | 0 | 0 | 4.020016 | 0 | 2.859142 | 3.3972 | 10.98544 | 12.64609 |  | 2.0624e-05 |  | 0 | [9 empty] | 14.58082 | -0.1456469 | 13 | 0 | 14.25305 | -0.08186579
6787 | 2021/04/11 07:59:38 | 78320.2368 | 1920.0005 | 1 | 10 | 3 | 0 | 0 | 0 | 4.020205 | 0 | 2.859142 | 3.3972 | 10.98544 | 12.64609 |  | -1.335435e-05 | [11 empty] | 14.71311 | -0.08570999 | 13 | 0 | 14.137 | -0.1428717
6788 | 2021/04/11 08:00:38 | 78380.2369 | 1980.0006 | 1 | 10 | 3 | 0 | 0 | 0 | 4.019925 | 0 | 2.859142 | 3.3972 | 10.98544 | 12.64609 |  | -8.85088e-06 |  | 0 | [9 empty] | 14.81417 | 0.01884103 | 13 | 0 | 14.09933 | -0.1728958
6789 | 2021/04/11 08:01:38 | 78440.2369 | 2040.0006 | 1 | 10 | 3 | 0 | 0 | 0 | 4.019911 | 0 | 2.859142 | 3.3972 | 10.98544 | 12.64609 |  | 2.157223e-05 | [11 empty] | 14.55452 | -0.04885912 | 13 | 0 | 14.16826 | -0.1333478
6790 | 2021/04/11 08:02:38 | 78500.2376 | 2100.0013 | 1 | 10 | 3 | 0 | 0 | 0 | 4.019946 | 0 | 2.859142 | 3.3972 | 10.98544 | 12.64609 |  | 1.019432e-05 |  | 0 | [9 empty] | 14.60057 | -0.03910542 | 13 | 0 | 14.07549 | -0.1487222
6791 | 2021/04/11 08:03:38 | 78560.2369 | 2160.0006 | 1 | 10 | 3 | 0 | 0 | 0 | 4.020205 | 0 | 2.859142 | 3.3972 | 10.98544 | 12.64609 |  | 1.311816e-05 | [11 empty] | 14.8582 | 0.0960812 | 13 | 0 | 14.15074 | -0.07279307
6792 | 2021/04/11 08:04:38 | 78620.237 | 2220.0007 | 1 | 10 | 3 | 0 | 0 | 0 | 4.020219 | 0 | 2.859142 | 3.3972 | 10.98544 | 12.64609 |  | -2.276072e-05 |  | 0 | [9 empty] | 14.75578 | 0.08704931 | 13 | 0 | 14.10664 | -0.09555161
6793 | 2021/04/11 08:05:38 | 78680.237 | 2280.0007 | 1 | 10 | 3 | 0 | 0 | 0 | 4.020131 | 0 | 2.859142 | 3.3972 | 10.98544 | 12.64609 |  | -2.568314e-05 | [11 empty] | 14.88627 | 0.03762871 | 13 | 0 | 14.5295 | 0.1038697
6794 | 2021/04/11 08:06:38 | 78740.2369 | 2340.0006 | 1 | 10 | 3 | 0 | 0 | 0 | 4.020019 | 0 | 2.859142 | 3.3972 | 10.98544 | 12.64609 |  | -1.430365e-05 |  | 0 | [9 empty] | 14.58298 | -0.1146284 | 13 | 0 | 14.37209 | -0.03254235
6795 | 2021/04/11 08:07:38 | 78800.237 | 2400.0007 | 1 | 10 | 3 | 0 | 0 | 0 | 4.02017 | 0 | 2.859142 | 3.3972 | 10.98544 | 12.64609 |  | 1.296022e-05 | [11 empty] | 14.52356 | -0.1284003 | 13 | 0 | 14.57771 | 0.08151114
6796 | 2021/04/11 08:08:38 | 78860.2368 | 2460.0005 | 1 | 10 | 3 | 0 | 0 | 0 | 4.020288 | 0 | 2.859142 | 3.3972 | 10.98544 | 12.64609 |  | 1.327621e-05 |  | 0 | [9 empty] | 14.49095 | -0.03936321 | 13 | 0 | 14.3794 | 0.05646855
6797 | 2021/04/11 08:09:38 | 78920.2378 | 2520.0015 | 1 | 10 | 3 | 0 | 0 | 0 | 4.020396 | 0 | 2.859142 | 3.3972 | 10.98544 | 12.64609 |  | 1.714815e-05 | [11 empty] | 14.75188 | 0.05570531 | 13 | 0 | 14.61409 | 0.08316606
6798 | 2021/04/11 08:10:38 | 78980.2368 | 2580.0005 | 1 | 10 | 3 | 0 | 0 | 0 | 4.02037 | 0 | 2.859142 | 3.3972 | 10.98544 | 12.64609 |  | -1.817576e-06 |  | 0 | [9 empty] | 14.89469 | 0.08142889 | 13 | 0 | 14.34803 | -0.03495842
6799 | 2021/04/11 08:11:38 | 79040.2369 | 2640.0006 | 1 | 10 | 3 | 0 | 0 | 0 | 4.020225 | 0 | 2.859142 | 3.3972 | 10.98544 | 12.64609 |  | -1.145854e-05 | [11 empty] | 14.72178 | -0.07690191 | 13 | 0 | 14.05065 | -0.07694662
6800 | 2021/04/11 08:12:38 | 79100.2371 | 2700.0008 | 1 | 10 | 3 | 0 | 0 | 0 | 4.02026 | 0 | 2.859142 | 3.3972 | 10.98544 | 12.64609 |  | -1.928355e-05 |  | 0 | [9 empty] | 14.67461 | -0.05338043 | 13 | 0 | 14.12038 | -0.06253213
6801 | 2021/04/11 08:13:38 | 79160.2369 | 2760.0006 | 1 | 10 | 3 | 0 | 0 | 0 | 4.020449 | 0 | 2.859142 | 3.3972 | 10.98544 | 12.64609 |  | 3.643025e-05 | [11 empty] | 14.68606 | -0.1000741 | 13.1 | 0 | 14.04413 | -0.08413523
6802 | 2021/04/11 08:14:38 | 79220.2371 | 2820.0008 | 1 | 10 | 3 | 0 | 0 | 0 | 4.02045 | 0 | 2.859142 | 3.3972 | 10.98544 | 12.64609 |  | 2.386557e-05 |  | 0 | [9 empty] | 14.51307 | -0.1029119 | 13 | 0 | 14.05369 | 0.01342088
6803 | 2021/04/11 08:15:38 | 79280.237 | 2880.0007 | 1 | 10 | 3 | 0 | 0 | 0 | 4.020414 | 0 | 2.859142 | 3.3972 | 10.98544 | 12.64609 |  | 3.066401e-05 | [11 empty] | 14.66479 | 0.06379277 | 13 | 0 | 14.51237 | 0.08442998
6804 | 2021/04/11 08:16:38 | 79340.2369 | 2940.0006 | 1 | 10 | 3 | 0 | 0 | 0 | 4.020333 | 0 | 2.859142 | 3.3972 | 10.98544 | 12.64609 |  | 6.163954e-06 |  | 0 | [9 empty] | 14.51735 | -0.1216161 | 13 | 0 | 14.05796 | -0.02582014
6805 | 2021/04/11 08:17:38 | 79400.2371 | 3000.0008 | 1 | 10 | 3 | 0 | 0 | 0 | 4.02033 | 0 | 2.859142 | 3.3972 | 10.98544 | 12.64609 |  | -1.130143e-05 | [11 empty] | 14.59593 | 0.05216956 | 13 | 0 | 14.38505 | 0.1139003
6806 | 2021/04/11 08:18:38 | 79460.2371 | 3060.0008 | 1 | 10 | 3 | 0 | 0 | 0 | 4.020374 | 0 | 2.859142 | 3.3972 | 10.98544 | 12.64609 |  | -1.422463e-06 |  | 0 | [9 empty] | 14.51763 | -0.007786453 | 13 | 0 | 14.36516 | 0.1154914
6807 | 2021/04/11 08:19:38 | 79520.2369 | 3120.0006 | 1 | 10 | 3 | 0 | 0 | 0 | 4.020529 | 0 | 2.859142 | 3.3972 | 10.98544 | 12.64609 |  | 1.572599e-05 | [11 empty] | 14.68441 | -0.05547702 | 13 | 0 | 14.02054 | -0.1148671
6808 | 2021/04/11 08:20:38 | 79580.2364 | 3180.0001 | 1 | 10 | 3 | 0 | 0 | 0 | 4.020598 | 0 | 2.859142 | 3.3972 | 10.98544 | 12.64609 |  | 2.228506e-05 |  | 0 | [9 empty] | 14.57817 | -0.06833941 | 13 | 0 | 13.98727 | -0.05695701
6809 | 2021/04/11 08:21:38 | 79640.2363 | 3240 | 1 | 10 | 3 | 0 | 0 | 0 | 4.020585 | 0 | 2.859142 | 3.3972 | 10.98544 | 12.64609 |  | 2.141561e-05 | [11 empty] | 14.80862 | 0.007128119 | 13 | 0 | 14.05522 | -0.1207399
6810 | 2021/04/11 08:22:38 | 79700.2372 | 3300.0009 | 1 | 10 | 3 | 0 | 0 | 0 | 4.020428 | 0 | 2.859142 | 3.3972 | 10.98544 | 12.64609 |  | 8.850806e-06 |  | 0 | [9 empty] | 14.63044 | -0.07625997 | 13 | 0 | 14.1505 | -0.08770764
6811 | 2021/04/11 08:23:38 | 79760.2363 | 3360 | 1 | 10 | 3 | 0 | 0 | 0 | 4.020491 | 0 | 2.859142 | 3.3972 | 10.98544 | 12.64609 |  | -2.062554e-05 | [11 empty] | 14.37181 | -0.07856935 | 13 | 0 | 14.19737 | -0.1014224
6812 | 2021/04/11 08:24:38 | 79820.2364 | 3420.0001 | 1 | 10 | 3 | 0 | 0 | 0 | 4.020671 | 0 | 2.859142 | 3.3972 | 10.98544 | 12.64609 |  | -1.809584e-05 |  | 0 | [9 empty] | 14.59934 | -0.09976685 | 13 | 0 | 14.51262 | 0.03254443
6813 | 2021/04/11 08:25:38 | 79880.2363 | 3480 | 1 | 10 | 3 | 0 | 0 | 0 | 4.020627 | 0 | 2.859142 | 3.3972 | 10.98544 | 12.64609 |  | -1.509366e-05 | [11 empty] | 14.86726 | 0.05044788 | 13 | 0 | 14.43744 | 0.1007354
6814 | 2021/04/11 08:26:38 | 79940.2371 | 3540.0008 | 1 | 10 | 3 | 0 | 0 | 0 | 4.020711 | 0 | 2.859142 | 3.3972 | 10.98544 | 12.64609 |  | 1.959935e-05 |  | 0 | [9 empty] | 14.50238 | -0.02966493 | 13 | 0 | 14.11608 | -0.1210049
6815 | 2021/04/11 08:27:38 | 80000.2364 | 3600.0001 | 1 | 10 | 3 | 0 | 0 | 0 | 4.020533 | 0 | 2.859142 | 3.3972 | 10.98544 | 12.64609 |  | 1.68322e-05 | [11 empty] | 14.43138 | -0.08218706 | 13 | 0 | 14.14735 | -0.1210365
6816 | 2021/04/11 08:28:38 | 80060.2364 | 3660.0001 | 1 | 10 | 3 | 0 | 0 | 0 | 4.02043 | 0 | 2.859142 | 3.3972 | 10.98544 | 12.64609 |  | 1.683136e-05 |  | 0 | [9 empty] | 14.76521 | -0.01950085 | 13 | 0 | 14.5252 | 0.09918779
6817 | 2021/04/11 08:29:38 | 80120.2372 | 3720.0009 | 1 | 10 | 3 | 0 | 0 | 0 | 4.020532 | 0 | 2.859142 | 3.3972 | 10.98544 | 12.64609 |  | -1.793973e-05 | [11 empty] | 14.86436 | 0.003223717 | 13 | 0 | 14.53679 | 0.1036707
6818 | 2021/04/11 08:30:38 | 80180.2373 | 3780.001 | 1 | 10 | 3 | 0 | 0 | 0 | 4.020765 | 0 | 2.859142 | 3.3972 | 10.98544 | 12.64609 |  | -3.271691e-05 |  | 0 | [9 empty] | 14.71425 | -0.05179226 | 13 | 0 | 14.50343 | 0.08056164
6819 | 2021/04/11 08:31:38 | 80240.2373 | 3840.001 | 1 | 10 | 3 | 0 | 0 | 0 | 4.020699 | 0 | 2.859142 | 3.3972 | 10.98544 | 12.64609 |  | -1.430342e-05 | [11 empty] | 14.63797 | 0.06188422 | 13 | 0 | 14.03983 | -0.0499782
6820 | 2021/04/11 08:32:38 | 80300.2372 | 3900.0009 | 1 | 10 | 3 | 0 | 0 | 0 | 4.02055 | 0 | 2.859142 | 3.3972 | 10.98544 | 12.64609 |  | -7.348782e-06 |  | 0 | [9 empty] | 14.44824 | -0.09095639 | 13 | 0 | 14.39072 | -0.04533529
6821 | 2021/04/11 08:33:38 | 80360.2365 | 3960.0002 | 1 | 10 | 3 | 0 | 0 | 0 | 4.020385 | 0 | 2.859142 | 3.3972 | 10.98544 | 12.64609 |  | 1.090464e-05 | [11 empty] | 14.62967 | -0.08340716 | 13 | 0 | 14.52105 | 0.01011342
6822 | 2021/04/11 08:34:38 | 80420.2365 | 4020.0002 | 1 | 10 | 3 | 0 | 0 | 0 | 4.020779 | 0 | 2.859142 | 3.3972 | 10.98544 | 12.64609 |  | 1.89657e-05 |  | 0 | [9 empty] | 14.87683 | -0.01698673 | 13 | 0 | 14.48354 | 0.07887363
6823 | 2021/04/11 08:35:38 | 80480.2363 | 4080 | 1 | 10 | 3 | 0 | 0 | 0 | 4.020855 | 0 | 2.859142 | 3.3972 | 10.98544 | 12.64609 |  | 7.270787e-06 | [11 empty] | 14.51486 | -0.01408517 | 13 | 0 | 14.34905 | 0.01495481
6824 | 2021/04/11 08:36:38 | 80540.2373 | 4140.001 | 1 | 10 | 3 | 0 | 0 | 0 | 4.020755 | 0 | 2.859142 | 3.3972 | 10.98544 | 12.64609 |  | -2.307685e-05 |  | 0 | [9 empty] | 14.70496 | -0.06153643 | 13 | 0 | 14.43557 | 0.1263067
6825 | 2021/04/11 08:37:38 | 80600.2365 | 4200.0002 | 1 | 10 | 3 | 0 | 0 | 0 | 4.020617 | 0 | 2.859142 | 3.3972 | 10.98544 | 12.64609 |  | -2.204799e-05 | [11 empty] | 14.62476 | -0.03382474 | 13 | 0 | 14.10701 | -0.1479959
6826 | 2021/04/11 08:38:38 | 80660.2365 | 4260.0002 | 1 | 10 | 3 | 0 | 0 | 0 | 4.02066 | 0 | 2.859142 | 3.3972 | 10.98544 | 12.64609 |  | -3.714147e-06 |  | 0 | [9 empty] | 14.86967 | 0.07421076 | 13 | 0 | 14.46907 | 0.1245221
6827 | 2021/04/11 08:39:38 | 80720.2364 | 4320.0001 | 1 | 10 | 3 | 0 | 0 | 0 | 4.020528 | 0 | 2.859142 | 3.3972 | 10.98544 | 12.64609 |  | 1.920309e-05 | [11 empty] | 14.79152 | 0.04593253 | 13 | 0 | 14.57343 | 0.1578417
6828 | 2021/04/11 08:40:38 | 80780.2365 | 4380.0002 | 1 | 10 | 3 | 0 | 0 | 0 | 4.020806 | 0 | 2.859142 | 3.3972 | 10.98544 | 12.64609 |  | 1.540886e-05 |  | 0 | [9 empty] | 14.67775 | -0.01829088 | 13 | 0 | 14.08698 | -0.1461565
6829 | 2021/04/11 08:41:38 | 80840.2365 | 4440.0002 | 1 | 10 | 3 | 0 | 0 | 0 | 4.020826 | 0 | 2.859142 | 3.3972 | 10.98544 | 12.64609 |  | 9.878786841e-06 | [11 empty] | 14.94993 | 0.1225048 | 12.9 | 0 | 14.29375 | -0.01892895
6830 | 2021/04/11 08:42:38 | 80900.2367 | 4500.0004 | 1 | 10 | 3 | 0 | 0 | 0 | 4.020807 | 0 | 2.859142 | 3.3972 | 10.98544 | 12.64609 |  | -1.635913e-05 |  | 0 | [9 empty] | 14.80097 | 0.03327072 | 13 | 0 | 14.15189 | -0.1356298
6831 | 2021/04/11 08:43:38 | 80960.2367 | 4560.0004 | 1 | 10 | 3 | 0 | 0 | 0 | 4.020789 | 0 | 2.859142 | 3.3972 | 10.98544 | 12.64609 |  | -1.374956e-05 | [11 empty] | 14.4742 | -0.1108441 | 13 | 0 | 14.01477 | -0.1360643
6832 | 2021/04/11 08:44:38 | 81020.2376 | 4620.0013 | 1 | 10 | 3 | 0 | 0 | 0 | 4.020694 | 0 | 2.859142 | 3.3972 | 10.98544 | 12.64609 |  | -1.738551e-06 |  | 0 | [9 empty] | 14.51612 | -0.1172823 | 13 | 0 | 14.37826 | 0.03101736
6833 | 2021/04/11 08:45:38 | 81080.2366 | 4680.0003 | 1 | 10 | 3 | 0 | 0 | 0 | 4.020904 | 0 | 2.859142 | 3.3972 | 10.98544 | 12.64609 |  | 2.512997e-05 | [11 empty] | 14.54789 | -0.1266941 | 13 | 0 | 14.36622 | 0.01930118
6834 | 2021/04/11 08:46:38 | 81140.2367 | 4740.0004 | 1 | 10 | 3 | 0 | 0 | 0 | 4.020893 | 0 | 2.859142 | 3.3972 | 10.98544 | 12.64609 |  | 1.580501e-05 |  | 0 | [9 empty] | 14.75015 | 0.006489158 | 13 | 0 | 14.101 | -0.144183
6835 | 2021/04/11 08:47:38 | 81200.2366 | 4800.0003 | 1 | 10 | 3 | 0 | 0 | 0 | 4.020695 | 0 | 2.859142 | 3.3972 | 10.98544 | 12.64609 |  | -2.765877e-05 | [11 empty] | 14.92502 | 0.137189 | 13 | 0 | 14.26881 | 0.01630485
6836 | 2021/04/11 08:48:38 | 81260.2366 | 4860.0003 | 1 | 10 | 3 | 0 | 0 | 0 | 4.020706 | 0 | 2.859142 | 3.3972 | 10.98544 | 12.64609 |  | -1.817591e-05 |  | 0 | [9 empty] | 14.95561 | 0.1251805 | 13 | 0 | 14.27752 | -0.02310038
6837 | 2021/04/11 08:49:38 | 81320.2367 | 4920.0004 | 1 | 10 | 3 | 0 | 0 | 0 | 4.020759 | 0 | 2.859142 | 3.3972 | 10.98544 | 12.64609 |  | -1.462048e-05 | [11 empty] | 14.97122 | 0.1346248 | 13 | 0 | 14.12605 | -0.1162058
6838 | 2021/04/11 08:50:38 | 81380.2374 | 4980.0011 | 1 | 10 | 3 | 0 | 0 | 0 | 4.020807 | 0 | 2.859142 | 3.3972 | 10.98544 | 12.64609 |  | 2.924121e-06 |  | 0 | [9 empty] | 14.55143 | -0.1214346 | 13 | 0 | 14.56354 | 0.1014975
6839 | 2021/04/11 08:51:38 | 81440.2366 | 5040.0003 | 1 | 10 | 3 | 0 | 0 | 0 | 4.02088 | 0 | 2.859142 | 3.3972 | 10.98544 | 12.64609 |  | 6.716796e-06 | [11 empty] | 14.6614 | 0.07928044 | 13 | 0 | 14.48707 | 0.1045159
6840 | 2021/04/11 08:52:38 | 81500.2366 | 5100.0003 | 1 | 10 | 3 | 0 | 0 | 0 | 4.02088 | 0 | 2.859142 | 3.3972 | 10.98544 | 12.64609 |  | 1.264401e-06 |  | 0 | [9 empty] | 14.86103 | 0.01212686 | 13 | 0 | 14.21203 | -0.08605003
6841 | 2021/04/11 08:53:38 | 81560.2367 | 5160.0004 | 1 | 10 | 3 | 0 | 0 | 0 | 4.020715 | 0 | 2.859142 | 3.3972 | 10.98544 | 12.64609 |  | -1.904393e-05 | [11 empty] | 14.89422 | 0.06804377 | 13 | 0 | 14.44252 | 0.02702385
6842 | 2021/04/11 08:54:38 | 81620.2366 | 5220.0003 | 1 | 10 | 3 | 0 | 0 | 0 | 4.020785 | 0 | 2.859142 | 3.3972 | 10.98544 | 12.64609 |  | -9.245854e-06 |  | 0 | [9 empty] | 14.52623 | -0.100024 | 13 | 0 | 14.12533 | -0.01790673
6843 | 2021/04/11 08:55:38 | 81680.2367 | 5280.0004 | 1 | 10 | 3 | 0 | 0 | 0 | 4.020876 | 0 | 2.859142 | 3.3972 | 10.98544 | 12.64609 |  | 1.635913e-05 | [11 empty] | 14.42673 | -0.07786155 | 13 | 0 | 14.20116 | 0.0339216
6844 | 2021/04/11 08:56:38 | 81740.2367 | 5340.0004 | 1 | 10 | 3 | 0 | 0 | 0 | 4.020988 | 0 | 2.859142 | 3.3972 | 10.98544 | 12.64609 |  | 2.141597e-05 |  | 0 | [9 empty] | 14.80251 | 0.04918873 | 13 | 0 | 14.54061 | 0.08808076
6845 | 2021/04/11 08:57:38 | 81800.2374 | 5400.0011 | 1 | 10 | 3 | 0 | 0 | 0 | 4.020936 | 0 | 2.859142 | 3.3972 | 10.98544 | 12.64609 |  | 1.398743e-05 | [11 empty] | 14.92214 | 0.06670266 | 13 | 0 | 14.3609 | -0.03372341
6846 | 2021/04/11 08:58:38 | 81860.2367 | 5460.0004 | 1 | 10 | 3 | 0 | 0 | 0 | 4.020825 | 0 | 2.859142 | 3.3972 | 10.98544 | 12.64609 |  | 2.908098e-05 |  | 0 | [9 empty] | 14.76801 | 0.03549725 | 13 | 0 | 14.57181 | 0.08121997
6847 | 2021/04/11 08:59:38 | 81920.2368 | 5520.0005 | 1 | 10 | 3 | 0 | 0 | 0 | 4.020815 | 0 | 2.859142 | 3.3972 | 10.98544 | 12.64609 |  | -1.99945e-05 | [11 empty] | 14.86644 | 0.03359735 | 13 | 0 | 14.12245 | -0.06914586
6848 | 2021/04/11 09:00:38 | 81980.2368 | 5580.0005 | 1 | 10 | 3 | 0 | 0 | 0 | 4.020789 | 0 | 2.859142 | 3.3972 | 10.98544 | 12.64609 |  | 9.641057e-06 |  | 0 | [9 empty] | 14.46554 | -0.02102137 | 13 | 0 | 14.41533 | 0.08850306
6849 | 2021/04/11 09:01:38 | 82040.2367 | 5640.0004 | 1 | 10 | 3 | 0 | 0 | 0 | 4.020957 | 0 | 2.859142 | 3.3972 | 10.98544 | 12.64609 |  | -1.904425e-05 | [11 empty] | 14.78719 | 0.09681374 | 13 | 0 | 14.52529 | 0.0946641
6850 | 2021/04/11 09:02:38 | 82100.2367 | 5700.0004 | 1 | 10 | 3 | 0 | 0 | 0 | 4.020988 | 0 | 2.859142 | 3.3972 | 10.98544 | 12.64609 |  | 6.163596e-06 |  | 0 | [9 empty] | 14.84944 | 0.009127259 | 13 | 0 | 14.0908 | -0.0981909
6851 | 2021/04/11 09:03:38 | 82160.2367 | 5760.0004 | 1 | 10 | 3 | 0 | 0 | 0 | 4.020751 | 0 | 2.859142 | 3.3972 | 10.98544 | 12.64609 |  | 2.481387e-05 | [11 empty] | 14.72048 | 0.05406022 | 13 | 0 | 14.34238 | 0.09295642
6852 | 2021/04/11 09:04:38 | 82220.2375 | 5820.0012 | 1 | 10 | 3 | 0 | 0 | 0 | 4.020844 | 0 | 2.859142 | 3.3972 | 10.98544 | 12.64609 |  | 7.270004e-06 |  | 0 | [9 empty] | 14.64833 | -0.06088108 | 13 | 0 | 14.38237 | -0.06774813
6853 | 2021/04/11 09:05:38 | 82280.2375 | 5880.0012 | 1 | 10 | 3 | 0 | 0 | 0 | 4.020802 | 0 | 2.859142 | 3.3972 | 10.98544 | 12.64609 |  | -1.248575e-05 | [11 empty] | 14.5192 | -0.07667184 | 13 | 0 | 14.22792 | -0.1292035
6854 | 2021/04/11 09:06:38 | 82340.237 | 5940.0007 | 1 | 10 | 3 | 0 | 0 | 0 | 4.02094 | 0 | 2.859142 | 3.3972 | 10.98544 | 12.64609 |  | 4.741189e-07 |  | 0 | [9 empty] | 14.98162 | 0.065597 | 13 | 0 | 14.40585 | 0.1136449
6855 | 2021/04/11 09:07:38 | 82400.2367 | 6000.0004 | 1 | 10 | 3 | 0 | 0 | 0 | 4.021061 | 0 | 2.859142 | 3.3972 | 10.98544 | 12.64609 |  | -1.58839e-05 | [11 empty] | 14.65407 | -0.1003459 | 13 | 0 | 14.56737 | 0.03423095
6856 | 2021/04/11 09:08:38 | 82460.2376 | 6060.0013 | 1 | 10 | 3 | 0 | 0 | 0 | 4.020887 | 0 | 2.859142 | 3.3972 | 10.98544 | 12.64609 |  | 2.133659e-06 |  | 0 | [9 empty] | 14.61757 | 0.02577543 | 13 | 0 | 14.10712 | -0.09750783
6857 | 2021/04/11 09:09:38 | 82520.2368 | 6120.0005 | 1 | 10 | 3 | 0 | 0 | 0 | 4.020844 | 0 | 2.859142 | 3.3972 | 10.98544 | 12.64609 |  | -7.50738e-06 | [11 empty] | 14.43688 | -0.09748161 | 13 | 0 | 14.26977 | -0.08382618
6858 | 2021/04/11 09:10:38 | 82580.2369 | 6180.0006 | 1 | 10 | 3 | 0 | 0 | 0 | 4.020817 | 0 | 2.859142 | 3.3972 | 10.98544 | 12.64609 |  | 1.224888e-05 |  | 0 | [9 empty] | 14.62072 | -0.08639783 | 13 | 0 | 14.46098 | 0.03451377
6859 | 2021/04/11 09:11:38 | 82640.2368 | 6240.0005 | 1 | 10 | 3 | 0 | 0 | 0 | 4.020875 | 0 | 2.859142 | 3.3972 | 10.98544 | 12.64609 |  | 2.521087e-05 | [11 empty] | 14.54998 | -0.0130707 | 13 | 0 | 14.0687 | -0.1135489
6860 | 2021/04/11 09:12:38 | 82700.2369 | 6300.0006 | 1 | 10 | 3 | 0 | 0 | 0 | 4.021 | 0 | 2.859142 | 3.3972 | 10.98544 | 12.64609 |  | -6.243445e-06 |  | 0 | [9 empty] | 14.4204 | -0.09324282 | 13 | 0 | 14.24597 | -0.0864327
6861 | 2021/04/11 09:13:38 | 82760.2369 | 6360.0006 | 1 | 10 | 3 | 0 | 0 | 0 | 4.021061 | 0 | 2.859142 | 3.3972 | 10.98544 | 12.64609 |  | -2.370771e-07 | [11 empty] | 14.84699 | 0.07456392 | 13 | 0 | 14.30027 | 0.08379042
6862 | 2021/04/11 09:14:38 | 82820.2378 | 6420.0015 | 1 | 10 | 3 | 0 | 0 | 0 | 4.021014 | 0 | 2.859142 | 3.3972 | 10.98544 | 12.64609 |  | -6.559134e-06 |  | 0 | [9 empty] | 14.63731 | 0.06599754 | 13 | 0 | 13.97337 | -0.05272061
6863 | 2021/04/11 09:15:38 | 82880.2377 | 6480.0014 | 1 | 10 | 3 | 0 | 0 | 0 | 4.020811 | 0 | 2.859142 | 3.3972 | 10.98544 | 12.64609 |  | -1.738436e-05 | [11 empty] | 14.82352 | 0.0007110834 | 13 | 0 | 14.49591 | 0.1080149
6864 | 2021/04/11 09:16:38 | 82940.2378 | 6540.0015 | 1 | 10 | 3 | 0 | 0 | 0 | 4.020963 | 0 | 2.859142 | 3.3972 | 10.98544 | 12.64609 |  | 1.216986e-05 |  | 0 | [9 empty] | 14.90492 | 0.1026893 | 13 | 0 | 14.20484 | 0.02973586
6865 | 2021/04/11 09:17:38 | 83000.2369 | 6600.0006 | 1 | 10 | 3 | 0 | 0 | 0 | 4.021089 | 0 | 2.859142 | 3.3972 | 10.98544 | 12.64609 |  | 3.413911e-05 | [11 empty] | 14.73051 | -0.07623792 | 13 | 0 | 14.38408 | 0.08610338
6866 | 2021/04/11 09:18:38 | 83060.237 | 6660.0007 | 1 | 10 | 3 | 0 | 0 | 0 | 4.021179 | 0 | 2.859142 | 3.3972 | 10.98544 | 12.64609 |  | 2.607675e-06 |  | 0 | [9 empty] | 14.9131 | 0.03062934 | 13 | 0 | 14.13679 | -0.1333946
6867 | 2021/04/11 09:19:38 | 83120.237 | 6720.0007 | 1 | 10 | 3 | 0 | 0 | 0 | 4.020991 | 0 | 2.859142 | 3.3972 | 10.98544 | 12.64609 |  | -2.441874e-05 | [11 empty] | 14.64548 | -0.04879624 | 13 | 0 | 14.52226 | 0.1041183
6868 | 2021/04/11 09:20:38 | 83180.2377 | 6780.0014 | 1 | 10 | 3 | 0 | 0 | 0 | 4.02094 | 0 | 2.859142 | 3.3972 | 10.98544 | 12.64609 |  | -4.425146e-06 |  | 0 | [9 empty] | 14.70788 | 0.02665311 | 13 | 0 | 14.40941 | 0.1340136
6869 | 2021/04/11 09:21:38 | 83240.2369 | 6840.0006 | 1 | 10 | 3 | 0 | 0 | 0 | 4.020772 | 0 | 2.859142 | 3.3972 | 10.98544 | 12.64609 |  | 1.477781e-05 | [11 empty] | 14.6614 | 0.00859946 | 13 | 0 | 14.01943 | -0.1352519
6870 | 2021/04/11 09:22:38 | 83300.237 | 6900.0007 | 1 | 10 | 3 | 0 | 0 | 0 | 4.021146 | 0 | 2.859142 | 3.3972 | 10.98544 | 12.64609 |  | 1.86513e-05 |  | 0 | [9 empty] | 14.8394 | 0.09124905 | 13 | 0 | 14.56292 | 0.1369762
6871 | 2021/04/11 09:23:38 | 83360.2363 | 6960 | 1 | 10 | 3 | 0 | 0 | 0 | 4.021168 | 0 | 2.859142 | 3.3972 | 10.98544 | 12.64609 |  | 5.057603e-06 | [11 empty] | 14.77888 | 0.1343191 | 13 | 0 | 14.26131 | 0.05678445
6872 | 2021/04/11 09:24:38 | 83420.2369 | 7020.0006 | 1 | 10 | 3 | 0 | 0 | 0 | 4.021057 | 0 | 2.859142 | 3.3972 | 10.98544 | 12.64609 |  | 2.702657e-05 |  | 0 | [9 empty] | 14.5185 | -0.07068932 | 13 | 0 | 14.45368 | 0.08679509
6873 | 2021/04/11 09:25:38 | 83480.2371 | 7080.0008 | 1 | 10 | 3 | 0 | 0 | 0 | 4.020961 | 0 | 2.859142 | 3.3972 | 10.98544 | 12.64609 |  | -1.596306e-05 | [11 empty] | 14.56147 | -0.01695663 | 13 | 0 | 14.03634 | -0.1425526
6874 | 2021/04/11 09:26:38 | 83540.2371 | 7140.0008 | 1 | 10 | 3 | 0 | 0 | 0 | 4.021018 | 0 | 2.859142 | 3.3972 | 10.98544 | 12.64609 |  | -9.799188e-06 |  | 0 | [9 empty] | 14.50807 | -0.01923233 | 13 | 0 | 13.91707 | -0.1425806
6875 | 2021/04/11 09:27:38 | 83600.2363 | 7200 | 1 | 10 | 3 | 0 | 0 | 0 | 4.020994 | 0 | 2.859142 | 3.3972 | 10.98544 | 12.64609 |  | -1.501376e-05 | [11 empty] | 14.37771 | -0.1287743 | 13 | 0 | 14.15211 | -0.06949723
6876 | 2021/04/11 09:28:38 | 83660.2379 | 7260.0016 | 1 | 10 | 3 | 0 | 0 | 0 | 4.021058 | 0 | 2.859142 | 3.3972 | 10.98544 | 12.64609 |  | 9.720082e-06 |  | 0 | [9 empty] | 14.55386 | -0.01768231 | 13 | 0 | 13.89712 | -0.1661474
6877 | 2021/04/11 09:29:38 | 83720.2379 | 7320.0016 | 1 | 10 | 3 | 0 | 0 | 0 | 4.021277 | 0 | 2.859142 | 3.3972 | 10.98544 | 12.64609 |  | 1.185376e-06 | [11 empty] | 14.61174 | -0.04955769 | 13 | 0 | 14.43739 | 0.1079461
6878 | 2021/04/11 09:30:38 | 83780.2371 | 7380.0008 | 1 | 10 | 3 | 0 | 0 | 0 | 4.021056 | 0 | 2.859142 | 3.3972 | 10.98544 | 12.64609 |  | -1.367133e-05 | [11 empty] | 14.89123 | 0.1143178 | 13 | 0 | 14.31534 | 0.06420165
6879 | 2021/04/11 09:31:38 | 83840.237 | 7440.0007 | 1 | 10 | 3 | 0 | 0 | 0 | 4.020974 | 0 | 2.859142 | 3.3972 | 10.98544 | 12.64609 |  | -6.558645e-06 |  | 0 | [9 empty] | 14.49145 | -0.1004669 | 13 | 0 | 14.43408 | 0.04509985
6880 | 2021/04/11 09:32:38 | 83900.2379 | 7500.0016 | 1 | 10 | 3 | 0 | 0 | 0 | 4.02107 | 0 | 2.859142 | 3.3972 | 10.98544 | 12.64609 |  | -1.730663e-05 | [11 empty] | 14.72369 | 0.03244102 | 13 | 0 | 14.1209 | 0.02543122
6881 | 2021/04/11 09:33:38 | 83960.2371 | 7560.0008 | 1 | 10 | 3 | 0 | 0 | 0 | 4.021129 | 0 | 2.859142 | 3.3972 | 10.98544 | 12.64609 |  | 1.73845e-05 |  | 0 | [9 empty] | 14.58368 | -0.09510785 | 13 | 0 | 13.95623 | -0.0563553
6882 | 2021/04/11 09:34:38 | 84020.2369 | 7620.0006 | 1 | 10 | 3 | 0 | 0 | 0 | 4.021076 | 0 | 2.859142 | 3.3972 | 10.98544 | 12.64609 |  | -9.166906e-06 | [11 empty] | 14.37173 | -0.05926132 | 13 | 0 | 14.07304 | 0.07081956
6883 | 2021/04/11 09:35:38 | 84080.2369 | 7680.0006 | 1 | 10 | 3 | 0 | 0 | 0 | 4.02087 | 0 | 2.859142 | 3.3972 | 10.98544 | 12.64609 |  | 1.604195e-05 |  | 0 | [9 empty] | 14.68936 | -0.044415 | 13 | 0 | 14.00356 | -0.06954879
6884 | 2021/04/11 09:36:38 | 84140.237 | 7740.0007 | 1 | 10 | 3 | 0 | 0 | 0 | 4.020914 | 0 | 2.859142 | 3.3972 | 10.98544 | 12.64609 |  | 6.875237e-06 | [11 empty] | 14.37619 | -0.03492057 | 13 | 0 | 14.16521 | 0.04951984
6885 | 2021/04/11 09:37:38 | 84200.2363 | 7800 | 1 | 10 | 3 | 0 | 0 | 0 | 4.021052 | 0 | 2.859142 | 3.3972 | 10.98544 | 12.64609 |  | -9.166982e-06 |  | 0 | [9 empty] | 14.73284 | 0.09914577 | 13 | 0 | 14.52203 | 0.0352928
6886 | 2021/04/11 09:38:38 | 84260.2378 | 7860.0015 | 1 | 10 | 3 | 0 | 0 | 0 | 4.021162 | 0 | 2.859142 | 3.3972 | 10.98544 | 12.64609 |  | -2.402182e-05 | [11 empty] | 14.64256 | -0.02863944 | 13 | 0 | 13.97132 | -0.09030432
6887 | 2021/04/11 09:39:38 | 84320.2369 | 7920.0006 | 1 | 10 | 3 | 0 | 0 | 0 | 4.021095 | 0 | 2.859142 | 3.3972 | 10.98544 | 12.64609 |  | 8.534635e-06 |  | 0 | [9 empty] | 14.73813 | 0.09314835 | 13 | 0 | 14.40316 | 0.004161596
6888 | 2021/04/11 09:40:38 | 84380.2363 | 7980 | 1 | 10 | 3 | 0 | 0 | 0 | 4.021135 | 0 | 2.859142 | 3.3972 | 10.98544 | 12.64609 |  | 2.086261e-05 | [11 empty] | 14.73315 | 0.02931088 | 13 | 0 | 14.12052 | -0.08942157
6889 | 2021/04/11 09:41:38 | 84440.237 | 8040.0007 | 1 | 10 | 3 | 0 | 0 | 0 | 4.021081 | 0 | 2.859142 | 3.3972 | 10.98544 | 12.64609 |  | 1.501389e-06 |  | 0 | [9 empty] | 14.5843 | -0.06976575 | 13 | 0 | 14.01534 | -0.09033471
6890 | 2021/04/11 09:42:38 | 84500.2378 | 8100.0015 | 1 | 10 | 3 | 0 | 0 | 0 | 4.021109 | 0 | 2.859142 | 3.3972 | 10.98544 | 12.64609 |  | -1.580514e-06 | [11 empty] | 14.39427 | -0.08802563 | 13 | 0 | 14.06636 | 0.01463324
6891 | 2021/04/11 09:43:38 | 84560.237 | 8160.0007 | 1 | 10 | 3 | 0 | 0 | 0 | 4.021153 | 0 | 2.859142 | 3.3972 | 10.98544 | 12.64609 |  | -1.793869e-05 |  | 0 | [9 empty] | 14.85569 | -0.004783571 | 13 | 0 | 14.16284 | -0.08469939
6892 | 2021/04/11 09:44:38 | 84620.2364 | 8220.0001 | 1 | 10 | 3 | 0 | 0 | 0 | 4.02116 | 0 | 2.859142 | 3.3972 | 10.98544 | 12.64609 |  | -1.477854e-05 | [11 empty] | 14.66477 | -0.103462 | 13 | 0 | 14.05205 | -0.1171988
6893 | 2021/04/11 09:45:38 | 84680.2372 | 8280.0009 | 1 | 10 | 3 | 0 | 0 | 0 | 4.020978 | 0 | 2.859142 | 3.3972 | 10.98544 | 12.64609 |  | -2.805366e-05 |  | 0 | [9 empty] | 14.84607 | 0.05145073 | 13 | 0 | 14.35049 | -0.08098185
6894 | 2021/04/11 09:46:38 | 84740.2372 | 8340.0009 | 1 | 10 | 3 | 0 | 0 | 0 | 4.021035 | 0 | 2.859142 | 3.3972 | 10.98544 | 12.64609 |  | 1.888667e-05 | [11 empty] | 14.66892 | -0.1071715 | 13 | 0 | 14.35581 | -0.06385714
6895 | 2021/04/11 09:47:38 | 84800.2373 | 8400.001 | 1 | 10 | 3 | 0 | 0 | 0 | 4.020782 | 0 | 2.859142 | 3.3972 | 10.98544 | 12.64609 |  | 3.161028e-06 |  | 0 | [9 empty] | 14.83131 | 0.01466036 | 13 | 0 | 14.4745 | 0.117422
6896 | 2021/04/11 09:48:38 | 84860.2365 | 8460.0002 | 1 | 10 | 3 | 0 | 0 | 0 | 4.021253 | 0 | 2.859142 | 3.3972 | 10.98544 | 12.64609 |  | 5.769211e-06 | [11 empty] | 14.63526 | 0.03749549 | 13 | 0 | 14.05904 | -0.07894337
6897 | 2021/04/11 09:49:38 | 84920.2365 | 8520.0002 | 1 | 10 | 3 | 0 | 0 | 0 | 4.021243 | 0 | 2.859142 | 3.3972 | 10.98544 | 12.64609 |  | -2.030944e-05 |  | 0 | [9 empty] | 14.89517 | 0.1098508 | 13 | 0 | 14.2243 | 0.02776444
6898 | 2021/04/11 09:50:38 | 84980.2365 | 8580.0002 | 1 | 10 | 3 | 0 | 0 | 0 | 4.021187 | 0 | 2.859142 | 3.3972 | 10.98544 | 12.64609 |  | -1.738551e-05 | [11 empty] | 14.52025 | -0.08040547 | 13 | 0 | 14.12665 | -0.153504
6899 | 2021/04/11 09:51:38 | 85040.2366 | 8640.0003 | 1 | 10 | 3 | 0 | 0 | 0 | 4.02111 | 0 | 2.859142 | 3.3972 | 10.98544 | 12.64609 |  | -2.157366e-05 |  | 0 | [9 empty] | 14.94325 | 0.03954142 | 13 | 0 | 14.60113 | 0.1423103
6900 | 2021/04/11 09:52:38 | 85100.2365 | 8700.0002 | 1 | 10 | 3 | 0 | 0 | 0 | 4.021082 | 0 | 2.859142 | 3.3972 | 10.98544 | 12.64609 |  | 5.532074e-07 | [11 empty] | 14.51326 | -0.04439026 | 13 | 0 | 14.10504 | -0.1288906
6901 | 2021/04/11 09:53:38 | 85160.2366 | 8760.0003 | 1 | 10 | 3 | 0 | 0 | 0 | 4.021185 | 0 | 2.859142 | 3.3972 | 10.98544 | 12.64609 |  | 1.256498e-05 |  | 0 | [9 empty] | 14.51243 | -0.05113363 | 13 | 0 | 14.25768 | -0.08539677
6902 | 2021/04/11 09:54:38 | 85220.2365 | 8820.0002 | 1 | 10 | 3 | 0 | 0 | 0 | 4.021203 | 0 | 2.859142 | 3.3972 | 10.98544 | 12.64609 |  | 1.762361e-05 | [11 empty] | 14.92933 | 0.08375794 | 13 | 0 | 14.38271 | 0.1067004
6903 | 2021/04/11 09:55:38 | 85280.2366 | 8880.0003 | 1 | 10 | 3 | 0 | 0 | 0 | 4.02122 | 0 | 2.859142 | 3.3972 | 10.98544 | 12.64609 |  | -5.215653e-06 |  | 0 | [9 empty] | 14.91706 | 0.1010865 | 13 | 0 | 14.16584 | 0.0486967
6904 | 2021/04/11 09:56:38 | 85340.2374 | 8940.0011 | 1 | 10 | 3 | 0 | 0 | 0 | 4.021075 | 0 | 2.859142 | 3.3972 | 10.98544 | 12.64609 |  | -3.1531e-05 | [11 empty] | 14.55194 | -0.09746075 | 13 | 0 | 14.43601 | -0.04501492
6905 | 2021/04/11 09:57:38 | 85400.2373 | 9000.001 | 1 | 10 | 3 | 0 | 0 | 0 | 4.021058 | 0 | 2.859142 | 3.3972 | 10.98544 | 12.64609 |  | -9.246008e-06 |  | 0 | [9 empty] | 14.70542 | 0.07503808 | 13 | 0 | 14.07813 | -0.03223479
6906 | 2021/04/11 09:58:38 | 85460.2364 | 9060.0001 | 1 | 10 | 3 | 0 | 0 | 0 | 4.021199 | 0 | 2.859142 | 3.3972 | 10.98544 | 12.64609 |  | 1.256498e-05 | [11 empty] | 14.49036 | -0.08509368 | 13 | 0 | 14.34519 | -0.06002158
6907 | 2021/04/11 09:59:38 | 85520.2366 | 9120.0003 | 1 | 10 | 3 | 0 | 0 | 0 | 4.021272 | 0 | 2.859142 | 3.3972 | 10.98544 | 12.64609 |  | 1.209093e-05 |  | 0 | [9 empty] | 14.55755 | -0.1058641 | 13 | 0 | 14.44892 | 0.103879
6908 | 2021/04/11 10:00:38 | 85580.2366 | 9180.0003 | 1 | 10 | 3 | 0 | 0 | 0 | 4.021199 | 0 | 2.859142 | 3.3972 | 10.98544 | 12.64609 |  | -9.483556e-07 | [11 empty] | 14.5939 | -0.1086038 | 13 | 0 | 14.36561 | 0.04836649
6909 | 2021/04/11 10:01:38 | 85640.2365 | 9240.0002 | 1 | 10 | 3 | 0 | 0 | 0 | 4.021141 | 0 | 2.859142 | 3.3972 | 10.98544 | 12.64609 |  | -2.015122e-05 |  | 0 | [9 empty] | 14.56686 | -0.1065788 | 13 | 0 | 14.04174 | -0.1318085
6910 | 2021/04/11 10:02:38 | 85700.2364 | 9300.0001 | 1 | 10 | 3 | 0 | 0 | 0 | 4.020982 | 0 | 2.859142 | 3.3972 | 10.98544 | 12.64609 |  | -8.376101e-06 | [11 empty] | 14.59505 | -0.1225919 | 13 | 0 | 14.01879 | -0.1295936
6911 | 2021/04/11 10:03:38 | 85760.2365 | 9360.0002 | 1 | 10 | 3 | 0 | 0 | 0 | 4.021294 | 0 | 2.859142 | 3.3972 | 10.98544 | 12.64609 |  | -4.425659e-06 |  | 0 | [9 empty] | 14.55009 | -0.12555 | 13 | 0 | 14.1419 | -0.08001596
6912 | 2021/04/11 10:04:38 | 85820.2365 | 9420.0002 | 1 | 10 | 3 | 0 | 0 | 0 | 4.021238 | 0 | 2.859142 | 3.3972 | 10.98544 | 12.64609 |  | 4.109303e-06 | [11 empty] | 14.86713 | 0.1094472 | 13 | 0 | 14.49574 | 0.05701482
6913 | 2021/04/11 10:05:38 | 85880.2365 | 9480.0002 | 1 | 10 | 3 | 0 | 0 | 0 | 4.02129 | 0 | 2.859142 | 3.3972 | 10.98544 | 12.64609 |  | 1.003668e-05 |  | 0 | [9 empty] | 14.5939 | -0.1091707 | 13 | 0 | 14.08343 | -0.09787947
6914 | 2021/04/11 10:06:38 | 85940.2373 | 9540.001 | 1 | 10 | 3 | 0 | 0 | 0 | 4.021136 | 0 | 2.859142 | 3.3972 | 10.98544 | 12.64609 |  | 1.699123e-05 | [11 empty] | 14.55624 | -0.0855422 | 13 | 0 | 14.34535 | 0.07421821
6915 | 2021/04/11 10:07:38 | 86000.2364 | 9600.0001 | 1 | 10 | 3 | 0 | 0 | 0 | 4.021141 | 0 | 2.859142 | 3.3972 | 10.98544 | 12.64609 |  | -2.252214e-05 |  | 0 | [9 empty] | 14.6986 | -0.01233101 | 13 | 0 | 14.10785 | -0.1242158
6916 | 2021/04/11 10:08:38 | 86060.2373 | 9660.001 | 1 | 10 | 3 | 0 | 0 | 0 | 4.021108 | 0 | 2.859142 | 3.3972 | 10.98544 | 12.64609 |  | -5.847854e-06 | [11 empty] | 14.68798 | -0.007151961 | 13 | 0 | 14.03143 | -0.1464409
6917 | 2021/04/11 10:09:38 | 86120.2364 | 9720.0001 | 1 | 10 | 3 | 0 | 0 | 0 | 4.021342 | 0 | 2.859142 | 3.3972 | 10.98544 | 12.64609 |  | -9.325497e-06 |  | 0 | [9 empty] | 14.42396 | -0.0824064 | 13 | 0 | 14.16185 | 0.03857166
6918 | 2021/04/11 10:10:38 | 86180.2365 | 9780.0002 | 1 | 10 | 3 | 0 | 0 | 0 | 4.021309 | 0 | 2.859142 | 3.3972 | 10.98544 | 12.64609 |  | 8.929387e-06 | [11 empty] | 14.61912 | -0.05718052 | 13 | 0 | 14.00634 | -0.1691154
6919 | 2021/04/11 10:11:38 | 86240.2365 | 9840.0002 | 1 | 10 | 3 | 0 | 0 | 0 | 4.021272 | 0 | 2.859142 | 3.3972 | 10.98544 | 12.64609 |  | 9.245854e-06 |  | 0 | [9 empty] | 14.79895 | 0.06080806 | 13 | 0 | 14.13524 | -0.08298427
6920 | 2021/04/11 10:12:38 | 86300.2373 | 9900.001 | 1 | 10 | 3 | 0 | 0 | 0 | 4.021078 | 0 | 2.859142 | 3.3972 | 10.98544 | 12.64609 |  | 2.220733e-05 | [11 empty] | 14.45864 | -0.1151618 | 13 | 0 | 14.28423 | 0.05371779
6921 | 2021/04/11 10:13:38 | 86360.2365 | 9960.0002 | 1 | 10 | 3 | 0 | 0 | 0 | 4.021091 | 0 | 2.859142 | 3.3972 | 10.98544 | 12.64609 |  | -2.054651e-05 |  | 0 | [9 empty] | 14.52621 | -0.03360033 | 13 | 0 | 14.33722 | 0.1262465
6922 | 2021/04/11 10:14:38 | 86420.2366 | 10020.0003 | 1 | 10 | 3 | 0 | 0 | 0 | 4.021276 | 0 | 2.859142 | 3.3972 | 10.98544 | 12.64609 |  | -1.730649e-05 | [11 empty] | 14.6349 | -0.01492381 | 13 | 0 | 14.20583 | 0.06932557
6923 | 2021/04/11 10:15:38 | 86480.2367 | 10080.0004 | 1 | 10 | 3 | 0 | 0 | 0 | 4.021268 | 0 | 2.859142 | 3.3972 | 10.98544 | 12.64609 |  | -1.604115e-05 |  | 0 | [9 empty] | 14.62843 | -0.06981552 | 13 | 0 | 13.93524 | -0.08811504
6924 | 2021/04/11 10:16:38 | 86540.2374 | 10140.0011 | 1 | 10 | 3 | 0 | 0 | 0 | 4.021178 | 0 | 2.859142 | 3.3972 | 10.98544 | 12.64609 |  | 1.572599e-05 | [11 empty] | 14.63191 | -0.06384522 | 13 | 0 | 14.02646 | -0.07757664
6925 | 2021/04/11 10:17:38 | 86600.2366 | 10200.0003 | 1 | 10 | 3 | 0 | 0 | 0 | 4.021 | 0 | 2.859142 | 3.3972 | 10.98544 | 12.64609 |  | 1.58839e-05 |  | 0 | [9 empty] | 14.43988 | -0.09983331 | 13 | 0 | 14.17047 | 0.02791911
6926 | 2021/04/11 10:18:38 | 86660.2367 | 10260.0004 | 1 | 10 | 3 | 0 | 0 | 0 | 4.021179 | 0 | 2.859142 | 3.3972 | 10.98544 | 12.64609 |  | 2.188976e-05 | [11 empty] | 14.41695 | -0.09459466 | 13 | 0 | 14.11098 | 0.02403021
6927 | 2021/04/11 10:19:38 | 86720.2365 | 10320.0002 | 1 | 10 | 3 | 0 | 0 | 0 | 4.02133 | 0 | 2.859142 | 3.3972 | 10.98544 | 12.64609 |  | 3.208444e-05 |  | 0 | [9 empty] | 14.79779 | 0.111222 | 13 | 0 | 14.50669 | 0.04282862
6928 | 2021/04/11 10:20:38 | 86780.2366 | 10380.0003 | 1 | 10 | 3 | 0 | 0 | 0 | 4.021311 | 0 | 2.859142 | 3.3972 | 10.98544 | 12.64609 |  | -1.359332e-05 | [11 empty] | 14.6644 | -0.08904427 | 13 | 0 | 14.04437 | -0.09363741
6929 | 2021/04/11 10:21:38 | 86840.2366 | 10440.0003 | 1 | 10 | 3 | 0 | 0 | 0 | 4.021345 | 0 | 2.859142 | 3.3972 | 10.98544 | 12.64609 |  | -4.978331e-06 |  | 0 | [9 empty] | 14.5838 | 0.01456827 | 13 | 0 | 14.43135 | 0.07852674
6930 | 2021/04/11 10:22:38 | 86900.2367 | 10500.0004 | 1 | 10 | 3 | 0 | 0 | 0 | 4.021117 | 0 | 2.859142 | 3.3972 | 10.98544 | 12.64609 |  | -1.778034e-05 | [11 empty] | 14.60899 | -0.013901 | 13 | 0 | 14.01082 | -0.07327646
6931 | 2021/04/11 10:23:38 | 86960.2367 | 10560.0004 | 1 | 10 | 3 | 0 | 0 | 0 | 4.02114 | 0 | 2.859142 | 3.3972 | 10.98544 | 12.64609 |  | 3.848775e-05 |  | 0 | [9 empty] | 14.60185 | -0.0399074 | 13 | 0 | 14.46402 | 0.06050795
6932 | 2021/04/11 10:24:38 | 87020.2368 | 10620.0005 | 1 | 10 | 3 | 0 | 0 | 0 | 4.021126 | 0 | 2.859142 | 3.3972 | 10.98544 | 12.64609 |  | -8.139648e-06 | [11 empty] | 14.7374 | 0.04726976 | 13 | 0 | 14.49008 | 0.05874813
6933 | 2021/04/11 10:25:38 | 87080.2375 | 10680.0012 | 1 | 10 | 3 | 0 | 0 | 0 | 4.021433 | 0 | 2.859142 | 3.3972 | 10.98544 | 12.64609 |  | 2.7025e-05 |  | 0 | [9 empty] | 14.82932 | 0.08354425 | 13 | 0 | 14.20951 | -0.003166497
6934 | 2021/04/11 10:26:38 | 87140.2367 | 10740.0004 | 1 | 10 | 3 | 0 | 0 | 0 | 4.021395 | 0 | 2.859142 | 3.3972 | 10.98544 | 12.64609 |  | -3.714208e-06 | [11 empty] | 14.5114 | -0.00197202 | 13 | 0 | 14.38085 | 0.08022696
6935 | 2021/04/11 10:27:38 | 87200.2366 | 10800.0003 | 1 | 10 | 3 | 0 | 0 | 0 | 4.021185 | 0 | 2.859142 | 3.3972 | 10.98544 | 12.64609 |  | -1.438244e-05 |  | 0 | [9 empty] | 14.41629 | -0.05182713 | 13 | 0 | 13.89831 | -0.05868882
6936 | 2021/04/11 10:27:38 | 87200.2382 | 10800.0019 | 1 | 10 | 3 | 0 | 0 | 0 | 4.021185 | 0 | 2.859142 | 3.3972 | 10.98544 | 12.64609 |  | -1.438244e-05 | 0 | 0 | 0 | [8 empty] | 14.41629 | -0.05182713 | 13 | 0 | 13.89831 | -0.05868882
6937 | 2021/04/11 10:27:38 | 87200.2453 | 0.0015 | 1 | 11 | 4 | 0 | 0 | 0 | 4.021145 | 0 | 2.859142 | 3.3972 | 10.98544 | 12.64609 |  | -1.438244e-05 | 0 | 0 | 0 | [8 empty] | 14.41758 | -0.05154067 | 13 | 0 | 13.89965 | -0.05813276
6938 | 2021/04/11 10:27:40 | 87202.2847 | 2.0008 | 1 | 9 | 4 | 0 | 0 | -0.7094879 | 4.000389 | -2.838228 | 2.859142 | 3.397593 | 10.98544 | 12.64766 |  | -0.002582729 |  | 0.001042231 | 959.4805 | [8 empty] | 14.78685 | 0.03074318 | 13 | 0 | 14.2839 | 0.1015896
6939 | 2021/04/11 10:27:42 | 87204.284 | 4.0001 | 1 | 9 | 4 | 0 | 0 | -0.709549 | 3.998381 | -2.837047 | 2.859142 | 3.397986 | 10.98544 | 12.64924 |  | -0.001380246 |  | 0.1370783 | [9 empty] | 14.449 | 0.0506869 | 13 | 0 | 13.95299 | -0.05664557
6940 | 2021/04/11 10:27:44 | 87206.2841 | 6.0002 | 1 | 9 | 4 | 0 | 0 | -0.7096405 | 3.996845 | -2.836323 | 2.859142 | 3.39838 | 10.98544 | 12.65081 |  | -0.0008837004 | [11 empty] | 14.55739 | -0.06055921 | 13 | 0 | 14.3611 | 0.02615333
6941 | 2021/04/11 10:27:46 | 87208.2841 | 8.0002 | 1 | 9 | 4 | 0 | 0 | -0.7092819 | 3.995338 | -2.833821 | 2.859142 | 3.398773 | 10.98544 | 12.65238 | [13 empty] | 14.66174 | 0.07270306 | 13 | 0 | 14.01246 | 0.01567364
6942 | 2021/04/11 10:27:48 | 87210.285 | 10.0011 | 1 | 9 | 4 | 0 | 0 | -0.7094116 | 3.994318 | -2.833616 | 2.859142 | 3.399168 | 10.98544 | 12.65396 |  | -0.0006799991 | [11 empty] | 14.37977 | -0.08189917 | 13 | 0 | 14.2784 | -0.04311949
6943 | 2021/04/11 10:27:50 | 87212.2848 | 12.0009 | 1 | 9 | 4 | 0 | 0 | -0.7093964 | 3.993115 | -2.832701 | 2.859142 | 3.399561 | 10.98544 | 12.65553 |  | -0.000790995 |  | 0.2837799 | 4.749831 | [8 empty] | 14.57183 | 0.060018 | 13 | 0 | 13.92242 | -0.1112437
6944 | 2021/04/11 10:27:52 | 87214.2842 | 14.0003 | 1 | 9 | 4 | 0 | 0 | -0.7094345 | 3.992159 | -2.832175 | 2.859142 | 3.399955 | 10.98544 | 12.6571 |  | -0.0005311003 | [11 empty] | 14.45613 | -0.1177531 | 13 | 0 | 14.34748 | 0.03741473
6945 | 2021/04/11 10:27:54 | 87216.2849 | 16.001 | 1 | 9 | 4 | 0 | 0 | -0.7096405 | 3.991124 | -2.832263 | 2.859142 | 3.400349 | 10.98544 | 12.65867 | [13 empty] | 14.75647 | 0.1306868 | 13 | 0 | 14.17311 | 0.02574146
6946 | 2021/04/11 10:27:56 | 87218.2847 | 18.0008 | 1 | 9 | 4 | 0 | 0 | -0.709549 | 3.990207 | -2.831247 | 2.859142 | 3.400743 | 10.98544 | 12.66024 |  | -0.0004327974 | [11 empty] | 14.32764 | -0.1118237 | 13 | 0 | 14.13126 | -0.08448273
6947 | 2021/04/11 10:27:58 | 87220.2847 | 20.0008 | 1 | 9 | 4 | 0 | 0 | -0.7097015 | 3.989274 | -2.831194 | 2.859142 | 3.401136 | 10.98544 | 12.66182 |  | -0.0005017928 | [11 empty] | 14.70324 | 0.05439758 | 13 | 0 | 14.38285 | 0.129815
6948 | 2021/04/11 10:28:00 | 87222.285 | 22.0011 | 1 | 9 | 4 | 0 | 0 | -0.7097015 | 3.988302 | -2.830504 | 2.859142 | 3.40153 | 10.98544 | 12.66339 |  |  |  | 0.4047483 | [9 empty] | 14.35703 | -0.08634955 | 13 | 0 | 14.09488 | 0.01177341
6949 | 2021/04/11 10:28:02 | 87224.285 | 24.0011 | 1 | 9 | 4 | 0 | 0 | -0.7096481 | 3.987419 | -2.829664 | 2.859142 | 3.401924 | 10.98544 | 12.66496 |  | -0.000464971 | [11 empty] | 14.6133 | 0.07601798 | 13 | 0 | 14.38052 | 0.08296639
6950 | 2021/04/11 10:28:04 | 87226.2842 | 26.0003 | 1 | 9 | 4 | 0 | 0 | -0.7097778 | 3.986625 | -2.829618 | 2.859142 | 3.402317 | 10.98544 | 12.66652 |  | -0.0005136282 | [11 empty] | 14.61794 | -0.0006261468 | 13 | 0 | 14.02709 | -0.07598042
6951 | 2021/04/11 10:28:06 | 87228.2843 | 28.0004 | 1 | 9 | 4 | 0 | 0 | -0.7098236 | 3.985903 | -2.829288 | 2.859142 | 3.402711 | 10.98544 | 12.66809 | [13 empty] | 14.47257 | -0.04592866 | 13 | 0 | 14.39314 | 0.04991204
6952 | 2021/04/11 10:28:08 | 87230.2842 | 30.0003 | 1 | 9 | 4 | 0 | 0 | -0.7093048 | 3.985128 | -2.82667 | 2.859142 | 3.403105 | 10.98544 | 12.66966 | [13 empty] | 14.83709 | 0.07654577 | 13 | 0 | 14.25382 | -0.01474887
6953 | 2021/04/11 10:28:10 | 87232.285 | 32.0011 | 1 | 9 | 4 | 0 | 0 | -0.709938 | 3.984546 | -2.828781 | 2.859142 | 3.403498 | 10.98544 | 12.67123 |  | -0.0003236421 | [11 empty] | 14.3519 | -0.06944656 | 13 | 0 | 14.20668 | -0.06033868
6954 | 2021/04/11 10:28:12 | 87234.284 | 34.0001 | 1 | 9 | 4 | 0 | 0 | -0.7093048 | 3.983923 | -2.825816 | 2.859142 | 3.403892 | 10.98544 | 12.6728 | [13 empty] | 14.73773 | 0.01886606 | 13 | 0 | 14.32971 | 0.08968294
6955 | 2021/04/11 10:28:14 | 87236.2849 | 36.001 | 1 | 9 | 4 | 0 | 0 | -0.7097778 | 3.98325 | -2.827222 | 2.859142 | 3.404285 | 10.98544 | 12.67437 |  | -0.000298129 |  | 0.5165126 | 2.169565 | [8 empty] | 14.51391 | 0.05001098 | 13 | 0 | 13.98142 | -0.05274266
6956 | 2021/04/11 10:28:16 | 87238.2849 | 38.001 | 1 | 9 | 4 | 0 | 0 | -0.7092056 | 3.982537 | -2.824438 | 2.859142 | 3.404679 | 10.98544 | 12.67594 | [13 empty] | 14.51887 | -0.07632703 | 13 | 0 | 14.41023 | 0.02178848
6957 | 2021/04/11 10:28:18 | 87240.2842 | 40.0003 | 1 | 9 | 4 | 0 | 0 | -0.709671 | 3.981933 | -2.825862 | 2.859142 | 3.405073 | 10.98544 | 12.6775 |  | -0.0002919985 | [11 empty] | 14.84041 | 0.08611083 | 13 | 0 | 14.22062 | 0.07937312
6958 | 2021/04/11 10:28:20 | 87242.285 | 42.0011 | 1 | 9 | 4 | 0 | 0 | -0.7097092 | 3.981244 | -2.825525 | 2.859142 | 3.405466 | 10.98544 | 12.67907 | [13 empty] | 14.48769 | -0.1102266 | 13 | 0 | 14.40826 | 0.05863756
6959 | 2021/04/11 10:28:22 | 87244.2843 | 44.0004 | 1 | 9 | 4 | 0 | 0 | -0.7094116 | 3.980556 | -2.823853 | 2.859142 | 3.40586 | 10.98544 | 12.68064 | [13 empty] | 14.81835 | 0.1494053 | 13 | 0 | 14.16198 | 0.0307849
6960 | 2021/04/11 10:28:24 | 87246.2843 | 46.0004 | 1 | 9 | 4 | 0 | 0 | -0.7100525 | 3.98003 | -2.82603 | 2.859142 | 3.406254 | 10.98544 | 12.68221 |  | -0.0002786378 | [11 empty] | 14.34341 | -0.1328146 | 13 | 0 | 14.01546 | -0.1329091
6961 | 2021/04/11 10:28:26 | 87248.285 | 48.0011 | 1 | 9 | 4 | 0 | 0 | -0.7096481 | 3.979477 | -2.824028 | 2.859142 | 3.406647 | 10.98544 | 12.68377 |  | -0.0003557872 | [11 empty] | 14.73409 | 0.04411876 | 13 | 0 | 14.42103 | 0.1560724
6962 | 2021/04/11 10:28:28 | 87250.2842 | 50.0003 | 1 | 9 | 4 | 0 | 0 | -0.7096863 | 3.978951 | -2.823807 | 2.859142 | 3.407041 | 10.98544 | 12.68534 | [13 empty] | 14.67984 | 0.07794499 | 13 | 0 | 14.00134 | -0.1001287
6963 | 2021/04/11 10:28:30 | 87252.2841 | 52.0002 | 1 | 9 | 4 | 0 | 0 | -0.7095337 | 3.978508 | -2.822886 | 2.859142 | 3.407434 | 10.98544 | 12.6869 |  |  |  | 0.6576439 | [9 empty] | 14.69858 | 0.05608737 | 13 | 0 | 14.48045 | 0.09727269
6964 | 2021/04/11 10:28:32 | 87254.2843 | 54.0004 | 1 | 9 | 4 | 0 | 0 | -0.7098999 | 3.977995 | -2.823978 | 2.859142 | 3.407828 | 10.98544 | 12.68847 |  | -0.0002361683 | [11 empty] | 14.67437 | 0.0249052 | 13 | 0 | 14.00318 | -0.05730182
6965 | 2021/04/11 10:28:34 | 87256.2843 | 56.0004 | 1 | 9 | 4 | 0 | 0 | -0.7096024 | 3.977581 | -2.822501 | 2.859142 | 3.408222 | 10.98544 | 12.69004 | [13 empty] | 14.40021 | -0.04520684 | 13 | 0 | 14.27693 | 0.06204426
6966 | 2021/04/11 10:28:36 | 87258.2844 | 58.0005 | 1 | 9 | 4 | 0 | 0 | -0.7096252 | 3.97706 | -2.822222 | 2.859142 | 3.408616 | 10.98544 | 12.6916 | [13 empty] | 14.83196 | 0.1062974 | 13 | 0 | 14.37289 | 0.02876133
6967 | 2021/04/11 10:28:38 | 87260.2849 | 60.001 | 1 | 9 | 4 | 0 | 0 | -0.7094574 | 3.976462 | -2.82113 | 2.859142 | 3.40901 | 10.98544 | 12.69317 |  | -0.0002378542 | [11 empty] | 14.52451 | -0.08220762 | 13 | 0 | 14.0432 | -0.08908093
6968 | 2021/04/11 10:28:40 | 87262.2849 | 62.001 | 1 | 9 | 4 | 0 | 0 | -0.7099533 | 3.975878 | -2.822688 | 2.859142 | 3.409404 | 10.98544 | 12.69474 | [13 empty] | 14.81221 | 0.01476616 | 13 | 0 | 14.46999 | 0.1175284
6969 | 2021/04/11 10:28:42 | 87264.2842 | 64.0003 | 1 | 9 | 4 | 0 | 0 | -0.7094727 | 3.975469 | -2.820487 | 2.859142 | 3.409797 | 10.98544 | 12.6963 | [13 empty] | 14.57331 | 0.0600177 | 13 | 0 | 14.03358 | -0.04272044
6970 | 2021/04/11 10:28:44 | 87266.2843 | 66.0004 | 1 | 9 | 4 | 0 | 0 | -0.7098007 | 3.974909 | -2.821393 | 2.859142 | 3.410191 | 10.98544 | 12.69787 |  | -0.0002011559 | [11 empty] | 14.48684 | -0.09427249 | 13 | 0 | 14.41471 | -0.03496677
6971 | 2021/04/11 10:28:46 | 87268.2841 | 68.0002 | 1 | 9 | 4 | 0 | 0 | -0.7096024 | 3.974525 | -2.820332 | 2.859142 | 3.410584 | 10.98544 | 12.69943 | [13 empty] | 14.89166 | 0.08392572 | 13 | 0 | 14.33769 | 0.1114413
6972 | 2021/04/11 10:28:48 | 87270.285 | 70.0011 | 1 | 9 | 4 | 0 | 0 | -0.7093811 | 3.974199 | -2.819222 | 2.859142 | 3.410978 | 10.98544 | 12.701 | [13 empty] | 14.50644 | 0.03791839 | 13 | 0 | 14.17412 | -0.05111486
6973 | 2021/04/11 10:28:50 | 87272.285 | 72.0011 | 1 | 9 | 4 | 0 | 0 | -0.7094193 | 3.973857 | -2.819131 | 2.859142 | 3.411372 | 10.98544 | 12.70256 |  | -0.0001900381 | [11 empty] | 14.74106 | 0.07331818 | 13 | 0 | 14.36957 | 0.1167801
6974 | 2021/04/11 10:28:52 | 87274.2852 | 74.0013 | 1 | 9 | 4 | 0 | 0 | -0.70961 | 3.973475 | -2.819618 | 2.859142 | 3.411766 | 10.98544 | 12.70412 |  |  |  | 0.8401632 | 1.334899 | [8 empty] | 14.67023 | 0.05668342 | 13 | 0 | 14.0502 | -0.09855688
6975 | 2021/04/11 10:28:54 | 87276.2841 | 76.0002 | 1 | 9 | 4 | 0 | 0 | -0.7097778 | 3.97305 | -2.819983 | 2.859142 | 3.412159 | 10.98544 | 12.70569 | [13 empty] | 14.45566 | -0.1300368 | 13 | 0 | 14.29586 | -0.01826525
6976 | 2021/04/11 10:28:56 | 87278.2841 | 78.0002 | 1 | 9 | 4 | 0 | 0 | -0.7094345 | 3.972651 | -2.818336 | 2.859142 | 3.412553 | 10.98544 | 12.70725 | [13 empty] | 14.72116 | 0.0553304 | 13 | 0 | 14.39348 | 0.1261777
6977 | 2021/04/11 10:28:58 | 87280.2842 | 80.0003 | 1 | 9 | 4 | 0 | 0 | -0.7093811 | 3.972091 | -2.817726 | 2.859142 | 3.412946 | 10.98544 | 12.70882 |  | -0.0001723316 | [11 empty] | 14.64517 | 0.0649336 | 13 | 0 | 14.07128 | -0.01567155
6978 | 2021/04/11 10:29:00 | 87282.2852 | 82.0013 | 1 | 9 | 4 | 0 | 0 | -0.7096863 | 3.971718 | -2.818674 | 2.859142 | 3.41334 | 10.98544 | 12.71038 | [13 empty] | 14.65678 | 0.06847978 | 13 | 0 | 14.46784 | 0.08912355
6979 | 2021/04/11 10:29:02 | 87284.2851 | 84.0012 | 1 | 9 | 4 | 0 | 0 | -0.7092056 | 3.971371 | -2.816519 | 2.859142 | 3.413734 | 10.98544 | 12.71194 | [13 empty] | 14.80708 | 0.03750384 | 13 | 0 | 14.1507 | -0.0629729
6980 | 2021/04/11 10:29:04 | 87286.285 | 86.0011 | 1 | 9 | 4 | 0 | 0 | -0.70961 | 3.970798 | -2.817718 | 2.859142 | 3.414127 | 10.98544 | 12.7135 |  | -0.0001775899 | [11 empty] | 14.42943 | -0.1018405 | 13 | 0 | 13.98458 | -0.04711151
6981 | 2021/04/11 10:29:06 | 87288.2851 | 88.0012 | 1 | 9 | 4 | 0 | 0 | -0.7093735 | 3.970627 | -2.816658 | 2.859142 | 3.414521 | 10.98544 | 12.71507 | [13 empty] | 14.56401 | 0.03550798 | 13 | 0 | 14.41886 | 0.08808374
6982 | 2021/04/11 10:29:08 | 87290.2842 | 90.0003 | 1 | 9 | 4 | 0 | 0 | -0.7095108 | 3.97046 | -2.817084 | 2.859142 | 3.414914 | 10.98544 | 12.71663 | [13 empty] | 14.85087 | 0.08190632 | 13 | 0 | 13.96479 | -0.05051315
6983 | 2021/04/11 10:29:10 | 87292.2841 | 92.0002 | 1 | 9 | 4 | 0 | 0 | -0.709549 | 3.970045 | -2.816941 | 2.859142 | 3.415308 | 10.98544 | 12.71819 | [13 empty] | 14.44519 | -0.08338422 | 13 | 0 | 14.2927 | -0.03092021
6984 | 2021/04/11 10:29:12 | 87294.2841 | 94.0002 | 1 | 9 | 4 | 0 | 0 | -0.7100449 | 3.969607 | -2.818599 | 2.859142 | 3.415702 | 10.98544 | 12.71976 |  | -0.0001605369 | [11 empty] | 14.76377 | -0.01752287 | 13 | 0 | 14.36308 | 0.06237417
6985 | 2021/04/11 10:29:14 | 87296.285 | 96.0011 | 1 | 9 | 4 | 0 | 0 | -0.7099152 | 3.969395 | -2.817934 | 2.859142 | 3.416096 | 10.98544 | 12.72132 | [13 empty] | 14.60136 | 0.06779641 | 13 | 0 | 13.92275 | -0.05778402
6986 | 2021/04/11 10:29:16 | 87298.2843 | 98.0004 | 1 | 9 | 4 | 0 | 0 | -0.7099762 | 3.968925 | -2.817842 | 2.859142 | 3.416489 | 10.98544 | 12.72288 | [13 empty] | 14.43755 | -0.08245289 | 13 | 0 | 14.31428 | -0.04139781
6987 | 2021/04/11 10:29:18 | 87300.2841 | 100.0002 | 1 | 9 | 4 | 0 | 0 | -0.709549 | 3.968561 | -2.815888 | 2.859142 | 3.416883 | 10.98544 | 12.72444 |  | -0.0001658318 |  | 1.061906 | [9 empty] | 14.86132 | 0.0351426 | 13 | 0 | 14.15087 | -0.05106598
6988 | 2021/04/11 10:29:20 | 87302.2841 | 102.0002 | 1 | 9 | 4 | 0 | 0 | -0.7094498 | 3.968183 | -2.815227 | 2.859142 | 3.417276 | 10.98544 | 12.726 | [13 empty] | 14.40419 | -0.1428536 | 13 | 0 | 14.18591 | -0.0858748
6989 | 2021/04/11 10:29:22 | 87304.2852 | 104.0013 | 1 | 9 | 4 | 0 | 0 | -0.7097473 | 3.968046 | -2.81631 | 2.859142 | 3.41767 | 10.98544 | 12.72757 | [13 empty] | 14.71403 | 0.03676683 | 13 | 0 | 14.41556 | 0.1167244
6990 | 2021/04/11 10:29:24 | 87306.2843 | 106.0004 | 1 | 9 | 4 | 0 | 0 | -0.7097092 | 3.967487 | -2.815762 | 2.859142 | 3.418063 | 10.98544 | 12.72913 | [13 empty] | 14.73691 | 0.09059906 | 13 | 0 | 14.10236 | -0.06917715
6991 | 2021/04/11 10:29:26 | 87308.2849 | 108.001 | 1 | 9 | 4 | 0 | 0 | -0.709877 | 3.967308 | -2.816301 | 2.859142 | 3.418458 | 10.98544 | 12.73069 |  | -0.0001584622 | [11 empty] | 14.39274 | -0.1461136 | 13 | 0 | 14.15253 | -0.09370476
6992 | 2021/04/11 10:29:28 | 87310.2843 | 110.0004 | 1 | 9 | 4 | 0 | 0 | -0.7093201 | 3.967126 | -2.813962 | 2.859142 | 3.418851 | 10.98544 | 12.73225 | [13 empty] | 14.75518 | 0.02219528 | 13 | 0 | 14.33688 | -0.0184837
6993 | 2021/04/11 10:29:30 | 87312.2843 | 112.0004 | 1 | 9 | 4 | 0 | 0 | -0.7098389 | 3.9667 | -2.815718 | 2.859142 | 3.419245 | 10.98544 | 12.73382 | [13 empty] | 14.54129 | -0.0857231 | 13 | 0 | 14.05269 | -0.067496
6994 | 2021/04/11 10:29:32 | 87314.2851 | 114.0012 | 1 | 9 | 4 | 0 | 0 | -0.7096405 | 3.966522 | -2.814805 | 2.859142 | 3.419639 | 10.98544 | 12.73538 |  | -0.0001595714 | [11 empty] | 14.60367 | 0.04147321 | 13 | 0 | 14.43663 | 0.1191577
6995 | 2021/04/11 10:29:34 | 87316.2853 | 116.0014 | 1 | 9 | 4 | 0 | 0 | -0.7097778 | 3.966178 | -2.815105 | 2.859142 | 3.420033 | 10.98544 | 12.73694 | [13 empty] | 14.87075 | 0.04818052 | 13 | 0 | 14.23639 | -0.06370336
6996 | 2021/04/11 10:29:36 | 87318.2845 | 118.0006 | 1 | 9 | 4 | 0 | 0 | -0.7097626 | 3.965526 | -2.814582 | 2.859142 | 3.420426 | 10.98544 | 12.7385 | [13 empty] | 14.45331 | -0.07092535 | 13 | 0 | 14.08159 | -0.01161337
6997 | 2021/04/11 10:29:38 | 87320.2851 | 120.0012 | 1 | 9 | 4 | 0 | 0 | -0.7097092 | 3.965361 | -2.814253 | 2.859142 | 3.42082 | 10.98544 | 12.74006 | [13 empty] | 14.69794 | 0.03260702 | 13 | 0 | 14.40544 | 0.09886652
6998 | 2021/04/11 10:29:40 | 87322.2842 | 122.0003 | 1 | 9 | 4 | 0 | 0 | -0.7095337 | 3.9653 | -2.813514 | 2.859142 | 3.421214 | 10.98544 | 12.74162 | [13 empty] | 14.57844 | 0.04688531 | 13 | 0 | 14.03871 | -0.07412493
6999 | 2021/04/11 10:29:42 | 87324.2844 | 124.0005 | 1 | 9 | 4 | 0 | 0 | -0.7094498 | 3.964784 | -2.812815 | 2.859142 | 3.421608 | 10.98544 | 12.74319 | [13 empty] | 14.45348 | -0.1088867 | 13 | 0 | 14.37405 | -0.05186886
7000 | 2021/04/11 10:29:44 | 87326.2844 | 126.0005 | 1 | 9 | 4 | 0 | 0 | -0.7093811 | 3.964526 | -2.81236 | 2.859142 | 3.422001 | 10.98544 | 12.74475 |  | -9.314255e-05 | [11 empty] | 14.8381 | 0.01032144 | 13 | 0 | 14.37904 | 0.07655144
7001 | 2021/04/11 10:29:46 | 87328.2843 | 128.0004 | 1 | 9 | 4 | 0 | 0 | -0.7096634 | 3.964525 | -2.813478 | 2.859142 | 3.422395 | 10.98544 | 12.74631 | [13 empty] | 14.72282 | 0.06481737 | 13 | 0 | 14.02246 | -0.04474849
7002 | 2021/04/11 10:29:48 | 87330.2853 | 130.0014 | 1 | 9 | 4 | 0 | 0 | -0.7098541 | 3.964203 | -2.814006 | 2.859142 | 3.422789 | 10.98544 | 12.74787 | [13 empty] | 14.55589 | -0.08280188 | 13 | 0 | 14.52246 | 0.1562515
7003 | 2021/04/11 10:29:50 | 87332.2852 | 132.0013 | 1 | 9 | 4 | 0 | 0 | -0.7095108 | 3.963942 | -2.81246 | 2.859142 | 3.423183 | 10.98544 | 12.74943 | [13 empty] | 14.78518 | 0.07165343 | 13 | 0 | 14.07761 | -0.097256
7004 | 2021/04/11 10:29:52 | 87334.285 | 134.0011 | 1 | 9 | 4 | 0 | 0 | -0.709938 | 3.963615 | -2.813921 | 2.859142 | 3.423577 | 10.98544 | 12.75099 |  | -0.0001256968 |  | 1.315714 | 0.8412797 | [8 empty] | 14.43456 | -0.1463658 | 13 | 0 | 14.20899 | -0.0574407
7005 | 2021/04/11 10:29:54 | 87336.2851 | 136.0012 | 1 | 9 | 4 | 0 | 0 | -0.7096252 | 3.96309 | -2.812309 | 2.859142 | 3.42397 | 10.98544 | 12.75255 | [13 empty] | 14.7714 | 0.05697876 | 13 | 0 | 14.51679 | 0.1689205
7006 | 2021/04/11 10:29:56 | 87338.2844 | 138.0005 | 1 | 9 | 4 | 0 | 0 | -0.7094727 | 3.962989 | -2.811633 | 2.859142 | 3.424364 | 10.98544 | 12.75411 | [13 empty] | 14.72846 | 0.07550597 | 13 | 0 | 14.05735 | -0.1093951
7007 | 2021/04/11 10:29:58 | 87340.2853 | 140.0014 | 1 | 9 | 4 | 0 | 0 | -0.7094345 | 3.962666 | -2.811252 | 2.859142 | 3.424758 | 10.98544 | 12.75567 | [13 empty] | 14.45232 | -0.1398805 | 13 | 0 | 14.49706 | 0.1358497
7008 | 2021/04/11 10:30:00 | 87342.2851 | 142.0012 | 1 | 9 | 4 | 0 | 0 | -0.7097092 | 3.962421 | -2.812167 | 2.859142 | 3.425152 | 10.98544 | 12.75723 | [13 empty] | 14.90707 | 0.06358534 | 13 | 0 | 14.33851 | -0.04141957
7009 | 2021/04/11 10:30:02 | 87344.2853 | 144.0014 | 1 | 9 | 4 | 0 | 0 | -0.7095642 | 3.962114 | -2.811374 | 2.859142 | 3.425545 | 10.98544 | 12.75879 |  | -0.0001220041 | [11 empty] | 14.5871 | -0.08670807 | 13 | 0 | 14.01814 | -0.06847948
7010 | 2021/04/11 10:30:04 | 87346.2852 | 146.0013 | 1 | 9 | 4 | 0 | 0 | -0.7100449 | 3.962103 | -2.813271 | 2.859142 | 3.425939 | 10.98544 | 12.76035 | [13 empty] | 14.58194 | 0.007826984 | 13 | 0 | 14.47331 | 0.09686232
7011 | 2021/04/11 10:30:06 | 87348.2842 | 148.0003 | 1 | 9 | 4 | 0 | 0 | -0.7091446 | 3.961823 | -2.809505 | 2.859142 | 3.426333 | 10.98544 | 12.76191 | [13 empty] | 14.91138 | 0.07752538 | 13 | 0 | 14.37204 | -0.02289593
7012 | 2021/04/11 10:30:08 | 87350.285 | 150.0011 | 1 | 9 | 4 | 0 | 0 | -0.7093811 | 3.961551 | -2.810249 | 2.859142 | 3.426727 | 10.98544 | 12.76347 | [13 empty] | 14.61746 | -0.09709001 | 13 | 0 | 14.19404 | -0.1085445
7013 | 2021/04/11 10:30:10 | 87352.2842 | 152.0003 | 1 | 9 | 4 | 0 | 0 | -0.7094345 | 3.961362 | -2.810327 | 2.859142 | 3.42712 | 10.98544 | 12.76503 |  | -0.0001209866 | [11 empty] | 14.82052 | -0.009843707 | 13 | 0 | 14.49291 | 0.0951615
7014 | 2021/04/11 10:30:12 | 87354.2853 | 154.0014 | 1 | 9 | 4 | 0 | 0 | -0.7097092 | 3.960981 | -2.811145 | 2.859142 | 3.427514 | 10.98544 | 12.76659 | [13 empty] | 14.6377 | 0.07235676 | 13 | 0 | 13.94452 | -0.03493875
7015 | 2021/04/11 10:30:14 | 87356.2844 | 156.0005 | 1 | 9 | 4 | 0 | 0 | -0.7089539 | 3.960583 | -2.807871 | 2.859142 | 3.427908 | 10.98544 | 12.76815 | [13 empty] | 14.42294 | -0.1054254 | 13 | 0 | 14.28506 | -0.07122874
7016 | 2021/04/11 10:30:16 | 87358.2845 | 158.0006 | 1 | 9 | 4 | 0 | 0 | -0.7095337 | 3.960343 | -2.809997 | 2.859142 | 3.428301 | 10.98544 | 12.76971 | [13 empty] | 14.81933 | -0.001717806 | 13 | 0 | 14.38947 | 0.09875387
7017 | 2021/04/11 10:30:18 | 87360.2852 | 160.0013 | 1 | 9 | 4 | 0 | 0 | -0.7097473 | 3.960186 | -2.810731 | 2.859142 | 3.428695 | 10.98544 | 12.77127 | [13 empty] | 14.64948 | 0.05891442 | 13 | 0 | 14.13309 | -0.08011907
7018 | 2021/04/11 10:30:20 | 87362.2842 | 162.0003 | 1 | 9 | 4 | 0 | 0 | -0.7098007 | 3.959828 | -2.810689 | 2.859142 | 3.429088 | 10.98544 | 12.77283 | [13 empty] | 14.73708 | 0.02737373 | 13 | 0 | 14.41672 | 0.1461592
7019 | 2021/04/11 10:30:22 | 87364.2843 | 164.0004 | 1 | 9 | 4 | 0 | 0 | -0.7093048 | 3.95983 | -2.808726 | 2.859142 | 3.429482 | 10.98544 | 12.77439 |  | -7.946035e-05 | [11 empty] | 14.80508 | 0.09477794 | 13 | 0 | 14.08291 | -0.0672695
7020 | 2021/04/11 10:30:24 | 87366.2842 | 166.0003 | 1 | 9 | 4 | 0 | 0 | -0.7096481 | 3.959589 | -2.809915 | 2.859142 | 3.429876 | 10.98544 | 12.77594 | [13 empty] | 14.38642 | -0.1350304 | 13 | 0 | 14.05119 | -0.1077396
7021 | 2021/04/11 10:30:26 | 87368.2853 | 168.0014 | 1 | 9 | 4 | 0 | 0 | -0.7096863 | 3.959476 | -2.809986 | 2.859142 | 3.43027 | 10.98544 | 12.7775 | [13 empty] | 14.68167 | -0.005337596 | 13 | 0 | 14.46353 | 0.145368
7022 | 2021/04/11 10:30:28 | 87370.2845 | 170.0006 | 1 | 9 | 4 | 0 | 0 | -0.709343 | 3.959003 | -2.808291 | 2.859142 | 3.430663 | 10.98544 | 12.77906 | [13 empty] | 14.58292 | -0.06311446 | 13 | 0 | 14.02858 | -0.05401075
7023 | 2021/04/11 10:30:30 | 87372.2844 | 172.0005 | 1 | 9 | 4 | 0 | 0 | -0.7094116 | 3.958876 | -2.808473 | 2.859142 | 3.431057 | 10.98544 | 12.78062 |  | -0.0001491805 | [11 empty] | 14.53381 | -0.01570851 | 13 | 0 | 14.37405 | 0.08701801
7024 | 2021/04/11 10:30:32 | 87374.2845 | 174.0006 | 1 | 9 | 4 | 0 | 0 | -0.7098007 | 3.958553 | -2.809784 | 2.859142 | 3.43145 | 10.98544 | 12.78218 |  |  |  | 1.554944 | [9 empty] | 14.83278 | 0.04832357 | 13 | 0 | 14.33718 | -0.01557648
7025 | 2021/04/11 10:30:34 | 87376.2843 | 176.0004 | 1 | 9 | 4 | 0 | 0 | -0.7095337 | 3.958196 | -2.808473 | 2.859142 | 3.431844 | 10.98544 | 12.78374 | [13 empty] | 14.70075 | -0.04423499 | 13 | 0 | 14.02229 | -0.07165849
7026 | 2021/04/11 10:30:36 | 87378.2844 | 178.0005 | 1 | 9 | 4 | 0 | 0 | -0.7094498 | 3.958052 | -2.808039 | 2.859142 | 3.432238 | 10.98544 | 12.7853 | [13 empty] | 14.39023 | -0.05250782 | 13 | 0 | 14.17195 | 0.04103601
7027 | 2021/04/11 10:30:38 | 87380.2851 | 180.0012 | 1 | 9 | 4 | 0 | 0 | -0.7094345 | 3.957794 | -2.807796 | 2.859142 | 3.432632 | 10.98544 | 12.78686 | [13 empty] | 14.82035 | 0.07356972 | 13 | 0 | 14.12014 | 0.03255397
7028 | 2021/04/11 10:30:40 | 87382.2845 | 182.0006 | 1 | 9 | 4 | 0 | 0 | -0.7095337 | 3.957616 | -2.808062 | 2.859142 | 3.433025 | 10.98544 | 12.78841 |  | -0.0001174952 | [11 empty] | 14.50793 | -0.008141696 | 13 | 0 | 14.05585 | -0.088076
7029 | 2021/04/11 10:30:42 | 87384.2844 | 184.0005 | 1 | 9 | 4 | 0 | 0 | -0.70961 | 3.957476 | -2.808265 | 2.859142 | 3.433419 | 10.98544 | 12.78997 | [13 empty] | 14.64385 | -0.06697267 | 13 | 0 | 14.51333 | 0.02656102
7030 | 2021/04/11 10:30:44 | 87386.2851 | 186.0012 | 1 | 9 | 4 | 0 | 0 | -0.7095337 | 3.957287 | -2.807828 | 2.859142 | 3.433813 | 10.98544 | 12.79153 | [13 empty] | 14.87788 | 0.05473733 | 13 | 0 | 14.3312 | 0.09820282
7031 | 2021/04/11 10:30:46 | 87388.2853 | 188.0014 | 1 | 9 | 4 | 0 | 0 | -0.7097626 | 3.957096 | -2.808599 | 2.859142 | 3.434206 | 10.98544 | 12.79309 | [13 empty] | 14.65064 | 0.05009294 | 13 | 0 | 14.05252 | -0.05492181
7032 | 2021/04/11 10:30:48 | 87390.2851 | 190.0012 | 1 | 9 | 4 | 0 | 0 | -0.7097015 | 3.956854 | -2.808185 | 2.859142 | 3.4346 | 10.98544 | 12.79465 | [13 empty] | 14.68931 | 0.01208514 | 13 | 0 | 14.50039 | 0.1399598
7033 | 2021/04/11 10:30:50 | 87392.285 | 192.0011 | 1 | 9 | 4 | 0 | 0 | -0.7094193 | 3.956412 | -2.806755 | 2.859142 | 3.434994 | 10.98544 | 12.7962 | [13 empty] | 14.85582 | 0.1280138 | 13 | 0 | 14.19951 | 0.0002557039
7034 | 2021/04/11 10:30:52 | 87394.2844 | 194.0005 | 1 | 9 | 4 | 0 | 0 | -0.709671 | 3.956138 | -2.807556 | 2.859142 | 3.435387 | 10.98544 | 12.79776 |  | -8.736928e-05 | [11 empty] | 14.60917 | -0.02073407 | 13 | 0 | 14.01831 | -0.1486206
7035 | 2021/04/11 10:30:54 | 87396.2851 | 196.0012 | 1 | 9 | 4 | 0 | 0 | -0.7094574 | 3.95607 | -2.806663 | 2.859142 | 3.435781 | 10.98544 | 12.79932 | [13 empty] | 14.41248 | -0.1343536 | 13 | 0 | 14.21613 | 0.02081007
7036 | 2021/04/11 10:30:56 | 87398.2844 | 198.0005 | 1 | 9 | 4 | 0 | 0 | -0.7099915 | 3.955737 | -2.80854 | 2.859142 | 3.436175 | 10.98544 | 12.80087 | [13 empty] | 14.81652 | 0.08575469 | 13 | 0 | 14.41587 | 0.145224
7037 | 2021/04/11 10:30:58 | 87400.2844 | 200.0005 | 1 | 9 | 4 | 0 | 0 | -0.70961 | 3.955692 | -2.806999 | 2.859142 | 3.436568 | 10.98544 | 12.80243 | [13 empty] | 14.47043 | -0.09497762 | 13 | 0 | 14.04024 | -0.04253626
7038 | 2021/04/11 10:31:00 | 87402.285 | 202.0011 | 1 | 9 | 4 | 0 | 0 | -0.7097397 | 3.955544 | -2.807407 | 2.859142 | 3.436962 | 10.98544 | 12.80399 | [13 empty] | 14.62045 | 0.04897714 | 12.9 | 0 | 14.47532 | 0.1198342
7039 | 2021/04/11 10:31:02 | 87404.2845 | 204.0006 | 1 | 9 | 4 | 0 | 0 | -0.7095108 | 3.955333 | -2.806351 | 2.859142 | 3.437356 | 10.98544 | 12.80555 |  | -9.780193e-05 | [11 empty] | 14.85168 | 0.0494796 | 13 | 0 | 14.2319 | -0.0601089
7040 | 2021/04/11 10:31:04 | 87406.2843 | 206.0004 | 1 | 9 | 4 | 0 | 0 | -0.7095642 | 3.955106 | -2.806402 | 2.859142 | 3.437749 | 10.98544 | 12.8071 | [13 empty] | 14.56435 | -0.07058233 | 13 | 0 | 13.95149 | -0.05007505
7041 | 2021/04/11 10:31:06 | 87408.2851 | 208.0012 | 1 | 9 | 4 | 0 | 0 | -0.7096024 | 3.954885 | -2.806396 | 2.859142 | 3.438143 | 10.98544 | 12.80866 | [13 empty] | 14.53616 | -0.01073331 | 13 | 0 | 14.34717 | 0.103431
7042 | 2021/04/11 10:31:08 | 87410.2851 | 210.0012 | 1 | 9 | 4 | 0 | 0 | -0.7096252 | 3.954588 | -2.806275 | 2.859142 | 3.438537 | 10.98544 | 12.81022 | [13 empty] | 14.70174 | 0.0864017 | 13 | 0 | 13.99403 | -0.0025931
7043 | 2021/04/11 10:31:10 | 87412.2845 | 212.0006 | 1 | 9 | 4 | 0 | 0 | -0.7096024 | 3.954321 | -2.805996 | 2.859142 | 3.438931 | 10.98544 | 12.81177 | [13 empty] | 14.36964 | -0.08423597 | 13 | 0 | 14.08557 | -0.1071158
7044 | 2021/04/11 10:31:12 | 87414.2851 | 214.0012 | 1 | 9 | 4 | 0 | 0 | -0.7096634 | 3.954099 | -2.806079 | 2.859142 | 3.439324 | 10.98544 | 12.81333 | [13 empty] | 14.69526 | -0.04406691 | 13 | 0 | 14.4333 | 0.07004291
7045 | 2021/04/11 10:31:14 | 87416.2843 | 216.0004 | 1 | 9 | 4 | 0 | 0 | -0.7096481 | 3.953877 | -2.805861 | 2.859142 | 3.439718 | 10.98544 | 12.81489 |  | -8.84301e-05 | [11 empty] | 14.76726 | 0.0778237 | 13 | 0 | 14.07428 | 0.02309978
7046 | 2021/04/11 10:31:16 | 87418.285 | 218.0011 | 1 | 9 | 4 | 0 | 0 | -0.7092667 | 3.953751 | -2.804264 | 2.859142 | 3.440111 | 10.98544 | 12.81644 | [13 empty] | 14.43588 | -0.03164381 | 13 | 0 | 14.12262 | -0.08645982
7047 | 2021/04/11 10:31:18 | 87420.2852 | 220.0013 | 1 | 9 | 4 | 0 | 0 | -0.7097473 | 3.953536 | -2.806012 | 2.859142 | 3.440505 | 10.98544 | 12.818 |  |  |  | 1.82117 | 0.593172 | [8 empty] | 14.83511 | 0.1247594 | 13 | 0 | 14.26646 | 0.04495025
7048 | 2021/04/11 10:31:20 | 87422.2852 | 222.0013 | 1 | 9 | 4 | 0 | 0 | -0.7098389 | 3.953434 | -2.806301 | 2.859142 | 3.440899 | 10.98544 | 12.81956 | [13 empty] | 14.54295 | -0.02842069 | 13 | 0 | 13.90082 | -0.1654765
7049 | 2021/04/11 10:31:22 | 87424.2844 | 224.0005 | 1 | 9 | 4 | 0 | 0 | -0.7099686 | 3.95326 | -2.80669 | 2.859142 | 3.441293 | 10.98544 | 12.82111 |  | -0.0001150506 | [11 empty] | 14.51306 | -0.1035908 | 13 | 0 | 14.32406 | 0.06300449
7050 | 2021/04/11 10:31:24 | 87426.2845 | 226.0006 | 1 | 9 | 4 | 0 | 0 | -0.7097397 | 3.953001 | -2.805602 | 2.859142 | 3.441686 | 10.98544 | 12.82267 | [13 empty] | 14.86248 | 0.1019299 | 13 | 0 | 14.35961 | 0.09975761
7051 | 2021/04/11 10:31:26 | 87428.2853 | 228.0014 | 1 | 9 | 4 | 0 | 0 | -0.7097397 | 3.952804 | -2.805462 | 2.859142 | 3.44208 | 10.98544 | 12.82423 | [13 empty] | 14.63702 | 0.01202345 | 13 | 0 | 14.00964 | -0.1318297
7052 | 2021/04/11 10:31:28 | 87430.2851 | 230.0012 | 1 | 9 | 4 | 0 | 0 | -0.7093964 | 3.952481 | -2.803876 | 2.859142 | 3.442474 | 10.98544 | 12.82578 | [13 empty] | 14.64317 | 0.07532209 | 13 | 0 | 14.46883 | 0.07770836
7053 | 2021/04/11 10:31:30 | 87432.2842 | 232.0003 | 1 | 9 | 4 | 0 | 0 | -0.7100067 | 3.952189 | -2.806081 | 2.859142 | 3.442868 | 10.98544 | 12.82734 | [13 empty] | 14.7714 | 0.03355682 | 13 | 0 | 14.12959 | -0.08519292
7054 | 2021/04/11 10:31:32 | 87434.2843 | 234.0004 | 1 | 9 | 4 | 0 | 0 | -0.7097244 | 3.952098 | -2.8049 | 2.859142 | 3.443261 | 10.98544 | 12.82889 |  | -0.0001149826 | [11 empty] | 14.4402 | -0.08898467 | 13 | 0 | 14.13425 | -0.02967477
7055 | 2021/04/11 10:31:34 | 87436.2851 | 236.0012 | 1 | 9 | 4 | 0 | 0 | -0.7097778 | 3.951878 | -2.804955 | 2.859142 | 3.443655 | 10.98544 | 12.83045 | [13 empty] | 14.65081 | 0.04333735 | 13 | 0 | 14.50569 | 0.08677214
7056 | 2021/04/11 10:31:36 | 87438.2845 | 238.0006 | 1 | 9 | 4 | 0 | 0 | -0.709877 | 3.951607 | -2.805155 | 2.859142 | 3.444049 | 10.98544 | 12.83201 | [13 empty] | 14.78203 | 0.05452126 | 13 | 0 | 14.05269 | -0.07333666
7057 | 2021/04/11 10:31:38 | 87440.2845 | 240.0006 | 1 | 9 | 4 | 0 | 0 | -0.7095337 | 3.951666 | -2.80384 | 2.859142 | 3.444442 | 10.98544 | 12.83356 | [13 empty] | 14.48368 | -0.09193867 | 13 | 0 | 14.38964 | -0.009809434
7058 | 2021/04/11 10:31:40 | 87442.2843 | 242.0004 | 1 | 9 | 4 | 0 | 0 | -0.7096252 | 3.951425 | -2.804031 | 2.859142 | 3.444836 | 10.98544 | 12.83512 | [13 empty] | 14.84374 | 0.06034404 | 13 | 0 | 14.34085 | 0.09924233
7059 | 2021/04/11 10:31:42 | 87444.285 | 244.0011 | 1 | 9 | 4 | 0 | 0 | -0.7094498 | 3.951224 | -2.803195 | 2.859142 | 3.44523 | 10.98544 | 12.83667 | [13 empty] | 14.59787 | 0.04039645 | 13 | 0 | 14.06547 | -0.08060962
7060 | 2021/04/11 10:31:44 | 87446.2845 | 246.0006 | 1 | 9 | 4 | 0 | 0 | -0.7095261 | 3.951207 | -2.803484 | 2.859142 | 3.445623 | 10.98544 | 12.83823 |  | -8.446727e-05 | [11 empty] | 14.46727 | -0.1075369 | 13 | 0 | 14.38784 | -0.02998024
7061 | 2021/04/11 10:31:46 | 87448.2844 | 248.0005 | 1 | 9 | 4 | 0 | 0 | -0.7093048 | 3.950712 | -2.802259 | 2.859142 | 3.446017 | 10.98544 | 12.83978 | [13 empty] | 14.786 | 0.02570659 | 13 | 0 | 14.07645 | -0.09730965
7062 | 2021/04/11 10:31:48 | 87450.2845 | 250.0006 | 1 | 9 | 4 | 0 | 0 | -0.7095642 | 3.950499 | -2.803133 | 2.859142 | 3.44641 | 10.98544 | 12.84134 | [13 empty] | 14.38659 | -0.1248166 | 13 | 0 | 14.10984 | -0.083808
7063 | 2021/04/11 10:31:50 | 87452.2843 | 252.0004 | 1 | 9 | 4 | 0 | 0 | -0.7094498 | 3.950336 | -2.802565 | 2.859142 | 3.446804 | 10.98544 | 12.84289 | [13 empty] | 14.58045 | -0.01898438 | 13 | 0 | 14.46452 | 0.1431271
7064 | 2021/04/11 10:31:52 | 87454.2852 | 254.0013 | 1 | 9 | 4 | 0 | 0 | -0.7091827 | 3.950076 | -2.801326 | 2.859142 | 3.447198 | 10.98544 | 12.84445 | [13 empty] | 14.8749 | 0.1505789 | 13 | 0 | 14.25515 | 0.01598448
7065 | 2021/04/11 10:31:54 | 87456.2843 | 256.0004 | 1 | 9 | 4 | 0 | 0 | -0.7096024 | 3.949762 | -2.802761 | 2.859142 | 3.447591 | 10.98544 | 12.846 | [13 empty] | 14.52121 | -0.05154401 | 13 | 0 | 13.91561 | -0.1817554
7066 | 2021/04/11 10:31:56 | 87458.2854 | 258.0015 | 1 | 9 | 4 | 0 | 0 | -0.7093964 | 3.949894 | -2.802041 | 2.859142 | 3.447985 | 10.98544 | 12.84756 |  | -7.297964e-05 | [11 empty] | 14.47339 | -0.108532 | 13 | 0 | 14.47331 | 0.075441
7067 | 2021/04/11 10:31:58 | 87460.2853 | 260.0014 | 1 | 9 | 4 | 0 | 0 | -0.7093811 | 3.949683 | -2.80183 | 2.859142 | 3.448378 | 10.98544 | 12.84911 | [13 empty] | 14.79778 | 0.0124523 | 13 | 0 | 14.17793 | -0.0948745
7068 | 2021/04/11 10:32:00 | 87462.2853 | 262.0014 | 1 | 9 | 4 | 0 | 0 | -0.7093201 | 3.949488 | -2.801451 | 2.859142 | 3.448772 | 10.98544 | 12.85067 | [13 empty] | 14.44088 | -0.0931254 | 13 | 0 | 14.03259 | -0.01556128
7069 | 2021/04/11 10:32:02 | 87464.2854 | 264.0015 | 1 | 9 | 4 | 0 | 0 | -0.7092667 | 3.949292 | -2.801101 | 2.859142 | 3.449165 | 10.98544 | 12.85222 | [13 empty] | 14.5099 | 0.03270715 | 13 | 0 | 14.40126 | 0.1149586
7070 | 2021/04/11 10:32:04 | 87466.2845 | 266.0006 | 1 | 9 | 4 | 0 | 0 | -0.7092972 | 3.94908 | -2.801071 | 2.859142 | 3.449558 | 10.98544 | 12.85377 |  | -0.0001229878 | [11 empty] | 14.77341 | 0.08380502 | 13 | 0 | 14.30697 | 0.001657307
7071 | 2021/04/11 10:32:06 | 87468.2853 | 268.0014 | 1 | 9 | 4 | 0 | 0 | -0.7090302 | 3.94878 | -2.799804 | 2.859142 | 3.449952 | 10.98544 | 12.85533 | [13 empty] | 14.61413 | -0.04923463 | 13 | 0 | 14.12643 | -0.09263694
7072 | 2021/04/11 10:32:08 | 87470.2845 | 270.0006 | 1 | 9 | 4 | 0 | 0 | -0.7092361 | 3.948563 | -2.800463 | 2.859142 | 3.450346 | 10.98544 | 12.85688 |  |  |  | 2.000238 | [9 empty] | 14.62758 | -0.07205695 | 13 | 0 | 14.47515 | 0.06028622
7073 | 2021/04/11 10:32:10 | 87472.2845 | 272.0006 | 1 | 9 | 4 | 0 | 0 | -0.7090149 | 3.948292 | -2.799398 | 2.859142 | 3.450739 | 10.98544 | 12.85843 | [13 empty] | 14.7714 | 0.0883007 | 13 | 0 | 14.10035 | 0.04044086
7074 | 2021/04/11 10:32:12 | 87474.2853 | 274.0014 | 1 | 9 | 4 | 0 | 0 | -0.7094498 | 3.948191 | -2.801043 | 2.859142 | 3.451133 | 10.98544 | 12.85999 | [13 empty] | 14.42627 | -0.0170064 | 13 | 0 | 14.05452 | -0.1060742
7075 | 2021/04/11 10:32:14 | 87476.2853 | 276.0014 | 1 | 9 | 4 | 0 | 0 | -0.7091064 | 3.94803 | -2.799573 | 2.859142 | 3.451526 | 10.98544 | 12.86154 |  | -0.0001349398 | [11 empty] | 14.59671 | -0.07294208 | 13 | 0 | 14.45157 | 0.01146555
7076 | 2021/04/11 10:32:16 | 87478.2854 | 278.0015 | 1 | 9 | 4 | 0 | 0 | -0.7093353 | 3.948002 | -2.800457 | 2.859142 | 3.45192 | 10.98544 | 12.8631 | [13 empty] | 14.81519 | 0.05785316 | 13 | 0 | 14.03191 | -0.1311442
7077 | 2021/04/11 10:32:18 | 87480.2854 | 280.0015 | 1 | 9 | 4 | 0 | 0 | -0.7087784 | 3.947696 | -2.798042 | 2.859142 | 3.452314 | 10.98544 | 12.86465 | [13 empty] | 14.40035 | -0.1296389 | 13 | 0 | 14.26245 | 0.004980862
7078 | 2021/04/11 10:32:20 | 87482.2854 | 282.0015 | 1 | 9 | 4 | 0 | 0 | -0.709259 | 3.947624 | -2.799888 | 2.859142 | 3.452708 | 10.98544 | 12.86621 | [13 empty] | 14.71715 | 0.05993694 | 13 | 0 | 14.38217 | 0.1307929
7079 | 2021/04/11 10:32:22 | 87484.2855 | 284.0016 | 1 | 9 | 4 | 0 | 0 | -0.7093048 | 3.947389 | -2.799902 | 2.859142 | 3.453102 | 10.98544 | 12.86776 | [13 empty] | 14.72547 | 0.08364767 | 13 | 0 | 14.03242 | -0.0784266
7080 | 2021/04/11 10:32:24 | 87486.2853 | 286.0014 | 1 | 9 | 4 | 0 | 0 | -0.7094955 | 3.947133 | -2.800473 | 2.859142 | 3.453496 | 10.98544 | 12.86932 |  | -9.696886e-05 | [11 empty] | 14.48104 | -0.09930015 | 13 | 0 | 14.07278 | -0.09025812
7081 | 2021/04/11 10:32:26 | 87488.2839 | 288 | 1 | 9 | 4 | 0 | 0 | -0.7091827 | 3.946901 | -2.799074 | 2.859142 | 3.453889 | 10.98544 | 12.87087 | [13 empty] | 14.54312 | -0.03977507 | 13 | 0 | 14.29467 | -0.0344187
7082 | 2021/04/11 10:32:28 | 87490.2854 | 290.0015 | 1 | 9 | 4 | 0 | 0 | -0.7093735 | 3.94671 | -2.799691 | 2.859142 | 3.454283 | 10.98544 | 12.87242 | [13 empty] | 14.62143 | -0.04559249 | 13 | 0 | 13.94285 | -0.07986248
7083 | 2021/04/11 10:32:30 | 87492.2854 | 292.0015 | 1 | 9 | 4 | 0 | 0 | -0.7095337 | 3.946491 | -2.800168 | 2.859142 | 3.454677 | 10.98544 | 12.87398 | [13 empty] | 14.35921 | -0.05966604 | 13 | 0 | 14.25053 | 0.07269502
7084 | 2021/04/11 10:32:32 | 87494.2854 | 294.0015 | 1 | 9 | 4 | 0 | 0 | -0.7093582 | 3.94634 | -2.799369 | 2.859142 | 3.45507 | 10.98544 | 12.87553 | [13 empty] | 14.78301 | 0.08312821 | 13 | 0 | 14.43347 | 0.03525376
7085 | 2021/04/11 10:32:34 | 87496.2854 | 296.0015 | 1 | 9 | 4 | 0 | 0 | -0.7091293 | 3.946303 | -2.798439 | 2.859142 | 3.455464 | 10.98544 | 12.87709 |  | -0.0001169852 | [11 empty] | 14.67369 | -0.02832413 | 13 | 0 | 14.01712 | -0.08314222
7086 | 2021/04/11 10:32:36 | 87498.2853 | 298.0014 | 1 | 9 | 4 | 0 | 0 | -0.7092972 | 3.94617 | -2.799007 | 2.859142 | 3.455858 | 10.98544 | 12.87864 | [13 empty] | 14.39919 | -0.0759989 | 13 | 0 | 14.44277 | 0.03123522
7087 | 2021/04/11 10:32:38 | 87500.2847 | 300.0008 | 1 | 9 | 4 | 0 | 0 | -0.7091599 | 3.945949 | -2.798309 | 2.859142 | 3.456252 | 10.98544 | 12.88019 | [13 empty] | 14.82086 | 0.08508384 | 13 | 0 | 14.14988 | 0.06235749
7088 | 2021/04/11 10:32:40 | 87502.2854 | 302.0015 | 1 | 9 | 4 | 0 | 0 | -0.7092819 | 3.945738 | -2.798641 | 2.859142 | 3.456645 | 10.98544 | 12.88175 | [13 empty] | 14.44519 | -0.0006681681 | 13 | 0 | 14.01498 | -0.1034373
7089 | 2021/04/11 10:32:42 | 87504.2839 | 304 | 1 | 9 | 4 | 0 | 0 | -0.7093964 | 3.945457 | -2.798893 | 2.859142 | 3.457039 | 10.98544 | 12.8833 | [13 empty] | 14.48504 | -0.1029712 | 13 | 0 | 14.42022 | -0.01628518
7090 | 2021/04/11 10:32:44 | 87506.2839 | 306 | 1 | 9 | 4 | 0 | 0 | -0.7094116 | 3.945098 | -2.798698 | 2.859142 | 3.457433 | 10.98544 | 12.88485 |  | -0.0001060604 | [11 empty] | 14.786 | 0.03130734 | 13 | 0 | 14.33419 | 0.1067135
7091 | 2021/04/11 10:32:46 | 87508.2854 | 308.0015 | 1 | 9 | 4 | 0 | 0 | -0.7092361 | 3.945138 | -2.798034 | 2.859142 | 3.457827 | 10.98544 | 12.88641 | [13 empty] | 14.72265 | 0.09054869 | 13 | 0 | 14.06846 | -0.08304
7092 | 2021/04/11 10:32:48 | 87510.2855 | 310.0016 | 1 | 9 | 4 | 0 | 0 | -0.7092972 | 3.944848 | -2.79807 | 2.859142 | 3.458221 | 10.98544 | 12.88796 | [13 empty] | 14.4774 | -0.07664263 | 13 | 0 | 14.33952 | 0.09913564
7093 | 2021/04/11 10:32:50 | 87512.2855 | 312.0016 | 1 | 9 | 4 | 0 | 0 | -0.7091217 | 3.944461 | -2.797103 | 2.859142 | 3.458615 | 10.98544 | 12.88951 | [13 empty] | 14.80725 | 0.1383051 | 13 | 0 | 14.38468 | 0.1110157
7094 | 2021/04/11 10:32:52 | 87514.2854 | 314.0015 | 1 | 9 | 4 | 0 | 0 | -0.709259 | 3.944603 | -2.797745 | 2.859142 | 3.459008 | 10.98544 | 12.89107 | [13 empty] | 14.6503 | 0.03893793 | 13 | 0 | 13.98638 | -0.1323029
7095 | 2021/04/11 10:32:54 | 87516.2855 | 316.0016 | 1 | 9 | 4 | 0 | 0 | -0.708931 | 3.944507 | -2.796383 | 2.859142 | 3.459402 | 10.98544 | 12.89262 |  | -8.543772e-05 | [11 empty] | 14.43075 | -0.1068664 | 13 | 0 | 14.0517 | -0.1023898
7096 | 2021/04/11 10:32:56 | 87518.2853 | 318.0014 | 1 | 9 | 4 | 0 | 0 | -0.7093735 | 3.944353 | -2.798019 | 2.859142 | 3.459795 | 10.98544 | 12.89417 | [13 empty] | 14.4774 | -0.06518364 | 13 | 0 | 14.39199 | -0.01609772
7097 | 2021/04/11 10:32:58 | 87520.284 | 320.0001 | 1 | 9 | 4 | 0 | 0 | -0.7093048 | 3.944153 | -2.797607 | 2.859142 | 3.46019 | 10.98544 | 12.89573 | [13 empty] | 14.68317 | -0.006325245 | 13 | 0 | 14.02661 | -0.07483512
7098 | 2021/04/11 10:33:00 | 87522.2854 | 322.0015 | 1 | 9 | 4 | 0 | 0 | -0.7094345 | 3.943812 | -2.797876 | 2.859142 | 3.460583 | 10.98544 | 12.89728 | [13 empty] | 14.37429 | -0.08605987 | 13 | 0 | 14.10484 | 0.01888901
7099 | 2021/04/11 10:33:02 | 87524.2855 | 324.0016 | 1 | 9 | 4 | 0 | 0 | -0.7091217 | 3.943524 | -2.796438 | 2.859142 | 3.460977 | 10.98544 | 12.89884 |  |  |  |  | 0.4843211 | [8 empty] | 14.63736 | 0.06091803 | 13 | 0 | 14.46302 | 0.09298205
7100 | 2021/04/11 10:33:04 | 87526.2839 | 326 | 1 | 9 | 4 | 0 | 0 | -0.7090912 | 3.94342 | -2.796244 | 2.859142 | 3.461371 | 10.98544 | 12.90039 |  |  |  | 2.144989 | [9 empty] | 14.83247 | 0.04979312 | 13 | 0 | 14.21997 | -0.07579774
7101 | 2021/04/11 10:33:06 | 87528.2845 | 328.0006 | 1 | 9 | 4 | 0 | 0 | -0.7094727 | 3.94319 | -2.797586 | 2.859142 | 3.461765 | 10.98544 | 12.90194 |  | -8.340283e-05 | [11 empty] | 14.47573 | -0.08805394 | 13 | 0 | 14.31064 | -0.05613327
7102 | 2021/04/11 10:33:08 | 87530.2848 | 330.0009 | 1 | 9 | 4 | 0 | 0 | -0.7091064 | 3.943048 | -2.796041 | 2.859142 | 3.462158 | 10.98544 | 12.90349 | [13 empty] | 14.80725 | 0.00285238 | 13 | 0 | 14.4066 | 0.09190679
7103 | 2021/04/11 10:33:10 | 87532.2847 | 332.0008 | 1 | 9 | 4 | 0 | 0 | -0.7096252 | 3.943028 | -2.798072 | 2.859142 | 3.462552 | 10.98544 | 12.90505 | [13 empty] | 14.75731 | 0.1030374 | 13 | 0 | 14.00583 | 0.009499788
7104 | 2021/04/11 10:33:12 | 87534.2845 | 334.0006 | 1 | 9 | 4 | 0 | 0 | -0.7093964 | 3.942715 | -2.796948 | 2.859142 | 3.462946 | 10.98544 | 12.9066 | [13 empty] | 14.36882 | -0.05721927 | 13 | 0 | 13.9824 | -0.1303309
7105 | 2021/04/11 10:33:14 | 87536.2847 | 336.0008 | 1 | 9 | 4 | 0 | 0 | -0.7093353 | 3.942655 | -2.796664 | 2.859142 | 3.46334 | 10.98544 | 12.90815 | [13 empty] | 14.63774 | -0.07484406 | 13 | 0 | 14.4561 | 0.04608124
7106 | 2021/04/11 10:33:16 | 87538.2839 | 338 | 1 | 9 | 4 | 0 | 0 | -0.7089767 | 3.942507 | -2.795146 | 2.859142 | 3.463734 | 10.98544 | 12.9097 |  | -0.000119157 | [11 empty] | 14.68531 | 0.0148654 | 13 | 0 | 13.97758 | -0.1495382
7107 | 2021/04/11 10:33:18 | 87540.2839 | 340 | 1 | 9 | 4 | 0 | 0 | -0.7086411 | 3.942293 | -2.793671 | 2.859142 | 3.464128 | 10.98544 | 12.91125 | [13 empty] | 14.4027 | -0.1286504 | 13 | 0 | 14.10402 | -0.04427284
7108 | 2021/04/11 10:33:20 | 87542.2855 | 342.0016 | 1 | 9 | 4 | 0 | 0 | -0.7091675 | 3.942009 | -2.795545 | 2.859142 | 3.464521 | 10.98544 | 12.91281 | [13 empty] | 14.62293 | -0.005804002 | 13 | 0 | 14.4705 | 0.158608
7109 | 2021/04/11 10:33:22 | 87544.2845 | 344.0006 | 1 | 9 | 4 | 0 | 0 | -0.709343 | 3.941687 | -2.796008 | 2.859142 | 3.464915 | 10.98544 | 12.91436 | [13 empty] | 14.87093 | 0.1346022 | 13 | 0 | 14.32423 | 0.05937129
7110 | 2021/04/11 10:33:24 | 87546.2854 | 346.0015 | 1 | 9 | 4 | 0 | 0 | -0.7092361 | 3.941534 | -2.795478 | 2.859142 | 3.465309 | 10.98544 | 12.91591 | [13 empty] | 14.67271 | 0.02836525 | 13 | 0 | 13.97227 | -0.138317
7111 | 2021/04/11 10:33:26 | 87548.2855 | 348.0016 | 1 | 9 | 4 | 0 | 0 | -0.7092438 | 3.94148 | -2.79547 | 2.859142 | 3.465703 | 10.98544 | 12.91747 | [13 empty] | 14.58429 | 0.04629672 | 13 | 0 | 14.39532 | 0.1080242
7112 | 2021/04/11 10:33:28 | 87550.284 | 350.0001 | 1 | 9 | 4 | 0 | 0 | -0.7095337 | 3.941346 | -2.796518 | 2.859142 | 3.466096 | 10.98544 | 12.91902 |  | -9.163626e-05 | [11 empty] | 14.88702 | 0.09355217 | 13 | 0 | 14.43531 | -0.00685215
7113 | 2021/04/11 10:33:30 | 87552.2856 | 352.0017 | 1 | 9 | 4 | 0 | 0 | -0.7090912 | 3.941076 | -2.794582 | 2.859142 | 3.466491 | 10.98544 | 12.92057 | [13 empty] | 14.84507 | -0.02972126 | 13 | 0 | 14.1522 | -0.1188084
7114 | 2021/04/11 10:33:32 | 87554.284 | 354.0001 | 1 | 9 | 4 | 0 | 0 | -0.7094345 | 3.941093 | -2.795947 | 2.859142 | 3.466884 | 10.98544 | 12.92212 | [13 empty] | 14.56849 | -0.119372 | 13 | 0 | 14.03606 | -0.06693274
7115 | 2021/04/11 10:33:34 | 87556.284 | 356.0001 | 1 | 9 | 4 | 0 | 0 | -0.7092972 | 3.940945 | -2.795301 | 2.859142 | 3.467278 | 10.98544 | 12.92367 | [13 empty] | 14.44237 | -0.05500287 | 13 | 0 | 14.18027 | 0.07507175
7116 | 2021/04/11 10:33:36 | 87558.2839 | 358 | 1 | 9 | 4 | 0 | 0 | -0.7087021 | 3.940755 | -2.792821 | 2.859142 | 3.467671 | 10.98544 | 12.92522 | [13 empty] | 14.85121 | 0.07994354 | 13 | 0 | 14.37755 | 0.1165757
7117 | 2021/04/11 10:33:38 | 87560.2856 | 360.0017 | 1 | 9 | 4 | 0 | 0 | -0.7088547 | 3.940333 | -2.793124 | 2.859142 | 3.468065 | 10.98544 | 12.92677 | [13 empty] | 14.76247 | 0.07938147 | 13 | 0 | 14.07679 | -0.01874417
7118 | 2021/04/11 10:33:40 | 87562.284 | 362.0001 | 1 | 9 | 4 | 0 | 0 | -0.7090302 | 3.940096 | -2.793647 | 2.859142 | 3.468458 | 10.98544 | 12.92832 |  | -7.751908e-05 | [11 empty] | 14.56768 | 0.01782954 | 13 | 0 | 13.95483 | -0.1283216
7119 | 2021/04/11 10:33:42 | 87564.2847 | 364.0008 | 1 | 9 | 4 | 0 | 0 | -0.7095108 | 3.939961 | -2.795445 | 2.859142 | 3.468852 | 10.98544 | 12.92988 | [13 empty] | 14.40154 | -0.08080423 | 13 | 0 | 14.12479 | -0.07628769
7120 | 2021/04/11 10:33:44 | 87566.2849 | 366.001 | 1 | 9 | 4 | 0 | 0 | -0.7091446 | 3.93977 | -2.793867 | 2.859142 | 3.469246 | 10.98544 | 12.93143 | [13 empty] | 14.57597 | -0.09943128 | 13 | 0 | 14.40891 | 0.02832681
7121 | 2021/04/11 10:33:46 | 87568.2841 | 368.0002 | 1 | 9 | 4 | 0 | 0 | -0.7092056 | 3.939645 | -2.794018 | 2.859142 | 3.46964 | 10.98544 | 12.93298 | [13 empty] | 14.80012 | 0.07004857 | 13 | 0 | 14.07795 | -0.1034251
7122 | 2021/04/11 10:33:48 | 87570.284 | 370.0001 | 1 | 9 | 4 | 0 | 0 | -0.7090149 | 3.939562 | -2.793208 | 2.859142 | 3.470033 | 10.98544 | 12.93453 | [13 empty] | 14.60949 | -0.05075693 | 13 | 0 | 14.04787 | -0.1147464
7123 | 2021/04/11 10:33:50 | 87572.2848 | 372.0009 | 1 | 9 | 4 | 0 | 0 | -0.7092361 | 3.939343 | -2.793924 | 2.859142 | 3.470427 | 10.98544 | 12.93608 | [13 empty] | 14.41299 | -0.1480278 | 13 | 0 | 14.10702 | -0.05911112
7124 | 2021/04/11 10:33:52 | 87574.284 | 374.0001 | 1 | 9 | 4 | 0 | 0 | -0.709053 | 3.939171 | -2.793081 | 2.859142 | 3.47082 | 10.98544 | 12.93763 |  | -5.591347e-05 | [11 empty] | 14.48304 | -0.08477986 | 13 | 0 | 14.30864 | 0.08185297
7125 | 2021/04/11 10:33:54 | 87576.2841 | 376.0002 | 1 | 9 | 4 | 0 | 0 | -0.7091064 | 3.93889 | -2.793092 | 2.859142 | 3.471214 | 10.98544 | 12.93918 | [13 empty] | 14.69991 | 0.06813347 | 13 | 0 | 14.44526 | 0.1389787
7126 | 2021/04/11 10:33:56 | 87578.2839 | 378 | 1 | 9 | 4 | 0 | 0 | -0.7090836 | 3.938769 | -2.792917 | 2.859142 | 3.471607 | 10.98544 | 12.94073 | [13 empty] | 14.67305 | -0.07814258 | 13 | 0 | 14.05303 | -0.07133543
7127 | 2021/04/11 10:33:58 | 87580.2842 | 380.0003 | 1 | 9 | 4 | 0 | 0 | -0.7089386 | 3.938471 | -2.792134 | 2.859142 | 3.472001 | 10.98544 | 12.94228 |  |  |  | 2.142905 | [9 empty] | 14.49915 | -0.0857532 | 13 | 0 | 14.13477 | 0.03746122
7128 | 2021/04/11 10:34:00 | 87582.284 | 382.0001 | 1 | 9 | 4 | 0 | 0 | -0.7092819 | 3.938413 | -2.793445 | 2.859142 | 3.472395 | 10.98544 | 12.94383 | [13 empty] | 14.50179 | 0.02871513 | 13 | 0 | 14.3274 | 0.1109523
7129 | 2021/04/11 10:34:02 | 87584.2847 | 384.0008 | 1 | 9 | 4 | 0 | 0 | -0.7088928 | 3.938265 | -2.791808 | 2.859142 | 3.472789 | 10.98544 | 12.94538 |  | -9.171998e-05 | [11 empty] | 14.79514 | 0.109551 | 13 | 0 | 14.52594 | 0.05030394
7130 | 2021/04/11 10:34:04 | 87586.284 | 386.0001 | 1 | 9 | 4 | 0 | 0 | -0.709343 | 3.938084 | -2.793452 | 2.859142 | 3.473182 | 10.98544 | 12.94693 | [13 empty] | 14.94757 | 0.05446196 | 13 | 0 | 14.29138 | -0.07567883
7131 | 2021/04/11 10:34:06 | 87588.2848 | 388.0009 | 1 | 9 | 4 | 0 | 0 | -0.7090912 | 3.937879 | -2.792315 | 2.859142 | 3.473576 | 10.98544 | 12.94848 | [13 empty] | 14.4226 | -0.06218791 | 13 | 0 | 14.11664 | -0.09190619
7132 | 2021/04/11 10:34:08 | 87590.2839 | 390 | 1 | 9 | 4 | 0 | 0 | -0.7095337 | 3.937875 | -2.794055 | 2.859142 | 3.473969 | 10.98544 | 12.95003 | [13 empty] | 14.60517 | -0.08112907 | 13 | 0 | 14.37969 | 0.01011789
7133 | 2021/04/11 10:34:10 | 87592.2839 | 392 | 1 | 9 | 4 | 0 | 0 | -0.709198 | 3.937733 | -2.792632 | 2.859142 | 3.474364 | 10.98544 | 12.95158 | [13 empty] | 14.86496 | 0.02212584 | 13 | 0 | 14.47166 | 0.1180491
7134 | 2021/04/11 10:34:12 | 87594.2848 | 394.0009 | 1 | 9 | 4 | 0 | 0 | -0.7092972 | 3.937496 | -2.792855 | 2.859142 | 3.474757 | 10.98544 | 12.95313 | [13 empty] | 14.82399 | 0.08719385 | 13 | 0 | 14.16763 | 0.03476858
7135 | 2021/04/11 10:34:14 | 87596.284 | 396.0001 | 1 | 9 | 4 | 0 | 0 | -0.7090683 | 3.937263 | -2.791788 | 2.859142 | 3.475151 | 10.98544 | 12.95468 |  | -6.270638e-05 | [11 empty] | 14.59274 | 0.04076809 | 13 | 0 | 14.04572 | 0.05127698
7136 | 2021/04/11 10:34:16 | 87598.2841 | 398.0002 | 1 | 9 | 4 | 0 | 0 | -0.7090302 | 3.937098 | -2.791521 | 2.859142 | 3.475545 | 10.98544 | 12.95623 | [13 empty] | 14.68232 | 0.02799392 | 13 | 0 | 14.45688 | 0.1284865
7137 | 2021/04/11 10:34:18 | 87600.2848 | 400.0009 | 1 | 9 | 4 | 0 | 0 | -0.709053 | 3.936772 | -2.79138 | 2.859142 | 3.475938 | 10.98544 | 12.95778 | [13 empty] | 14.89299 | 0.1352113 | 13 | 0 | 14.3171 | 0.04400194
7138 | 2021/04/11 10:34:20 | 87602.284 | 402.0001 | 1 | 9 | 4 | 0 | 0 | -0.7096252 | 3.936627 | -2.79353 | 2.859142 | 3.476332 | 10.98544 | 12.95933 | [13 empty] | 14.74388 | 0.05247146 | 13 | 0 | 14.02161 | -0.1301605
7139 | 2021/04/11 10:34:22 | 87604.2847 | 404.0008 | 1 | 9 | 4 | 0 | 0 | -0.7089005 | 3.936673 | -2.790709 | 2.859142 | 3.476726 | 10.98544 | 12.96089 | [13 empty] | 14.50944 | -0.1175803 | 13 | 0 | 14.13776 | -0.0857228
7140 | 2021/04/11 10:34:24 | 87606.284 | 406.0001 | 1 | 9 | 4 | 0 | 0 | -0.7091293 | 3.936312 | -2.791354 | 2.859142 | 3.47712 | 10.98544 | 12.96244 | [13 empty] | 14.61285 | -0.05500078 | 13 | 0 | 14.37755 | -0.02221614
7141 | 2021/04/11 10:34:26 | 87608.2841 | 408.0002 | 1 | 9 | 4 | 0 | 0 | -0.7092819 | 3.936337 | -2.791973 | 2.859142 | 3.477514 | 10.98544 | 12.96399 |  | -6.819466e-05 | [11 empty] | 14.72697 | -0.06116241 | 13 | 0 | 14.01199 | -0.1319796
7142 | 2021/04/11 10:34:28 | 87610.2841 | 410.0002 | 1 | 9 | 4 | 0 | 0 | -0.7092819 | 3.936015 | -2.791744 | 2.859142 | 3.477907 | 10.98544 | 12.96554 | [13 empty] | 14.45814 | -0.1096043 | 13 | 0 | 14.12296 | -0.00239104
7143 | 2021/04/11 10:34:30 | 87612.2841 | 412.0002 | 1 | 9 | 4 | 0 | 0 | -0.7091064 | 3.935998 | -2.791041 | 2.859142 | 3.478301 | 10.98544 | 12.96709 | [13 empty] | 14.63258 | 0.01684427 | 13 | 0 | 14.48746 | 0.08993983
7144 | 2021/04/11 10:34:32 | 87614.284 | 414.0001 | 1 | 9 | 4 | 0 | 0 | -0.709198 | 3.935915 | -2.791343 | 2.859142 | 3.478694 | 10.98544 | 12.96863 | [13 empty] | 14.89551 | 0.1005077 | 13 | 0 | 14.47302 | 0.002391934
7145 | 2021/04/11 10:34:34 | 87616.2839 | 416 | 1 | 9 | 4 | 0 | 0 | -0.7091217 | 3.935479 | -2.790734 | 2.859142 | 3.479088 | 10.98544 | 12.97018 | [13 empty] | 14.71983 | -0.05783379 | 13 | 0 | 14.04422 | -0.1286474
7146 | 2021/04/11 10:34:36 | 87618.284 | 418.0001 | 1 | 9 | 4 | 0 | 0 | -0.7091064 | 3.935284 | -2.790535 | 2.859142 | 3.479482 | 10.98544 | 12.97173 |  | -0.0001042401 | [11 empty] | 14.54163 | -0.09969205 | 13 | 0 | 14.43299 | 0.01209199
7147 | 2021/04/11 10:34:38 | 87620.2849 | 420.001 | 1 | 9 | 4 | 0 | 0 | -0.7093964 | 3.935069 | -2.791524 | 2.859142 | 3.479876 | 10.98544 | 12.97328 | [13 empty] | 14.81984 | 0.01554906 | 13 | 0 | 14.35346 | 0.07950723
7148 | 2021/04/11 10:34:40 | 87622.2839 | 422 | 1 | 9 | 4 | 0 | 0 | -0.7095337 | 3.934958 | -2.791985 | 2.859142 | 3.48027 | 10.98544 | 12.97483 | [13 empty] | 14.74921 | 0.1086462 | 13 | 0 | 14.10005 | 0.02196252
7149 | 2021/04/11 10:34:42 | 87624.284 | 424.0001 | 1 | 9 | 4 | 0 | 0 | -0.7092819 | 3.934728 | -2.790831 | 2.859142 | 3.480664 | 10.98544 | 12.97638 | [13 empty] | 14.50231 | 0.00670135 | 13 | 0 | 14.04291 | -0.07322907
7150 | 2021/04/11 10:34:44 | 87626.284 | 426.0001 | 1 | 9 | 4 | 0 | 0 | -0.7092209 | 3.934737 | -2.790598 | 2.859142 | 3.481057 | 10.98544 | 12.97793 | [13 empty] | 14.4329 | -0.1095721 | 13 | 0 | 14.39746 | 0.1107982
7151 | 2021/04/11 10:34:46 | 87628.2848 | 428.0009 | 1 | 9 | 4 | 0 | 0 | -0.7092972 | 3.934512 | -2.790738 | 2.859142 | 3.481452 | 10.98544 | 12.97948 | [13 empty] | 14.75697 | 0.1012743 | 13 | 0 | 14.0128 | -0.08819014
7152 | 2021/04/11 10:34:48 | 87630.284 | 430.0001 | 1 | 9 | 4 | 0 | 0 | -0.7093048 | 3.93434 | -2.790646 | 2.859142 | 3.481845 | 10.98544 | 12.98103 |  | -8.15579e-05 | [11 empty] | 14.5813 | -0.03348917 | 13 | 0 | 13.96115 | -0.1294434
7153 | 2021/04/11 10:34:50 | 87632.2841 | 432.0002 | 1 | 9 | 4 | 0 | 0 | -0.7091217 | 3.934286 | -2.789888 | 2.859142 | 3.482239 | 10.98544 | 12.98258 | [13 empty] | 14.3924 | -0.1450321 | 13 | 0 | 14.02794 | -0.06524771
7154 | 2021/04/11 10:34:52 | 87634.284 | 434.0001 | 1 | 9 | 4 | 0 | 0 | -0.7094498 | 3.934093 | -2.791041 | 2.859142 | 3.482632 | 10.98544 | 12.98413 | [13 empty] | 14.46843 | -0.06321192 | 13 | 0 | 14.29403 | 0.1217398
7155 | 2021/04/11 10:34:54 | 87636.2841 | 436.0002 | 1 | 9 | 4 | 0 | 0 | -0.7091827 | 3.933569 | -2.789619 | 2.859142 | 3.483026 | 10.98544 | 12.98568 | [13 empty] | 14.76794 | 0.08632541 | 13 | 0 | 14.06431 | -0.0977838
7156 | 2021/04/11 10:34:56 | 87638.2842 | 438.0003 | 1 | 9 | 4 | 0 | 0 | -0.7090149 | 3.933561 | -2.788953 | 2.859142 | 3.48342 | 10.98544 | 12.98723 | [13 empty] | 14.59176 | -0.1187596 | 13 | 0 | 13.94969 | -0.07316798
7157 | 2021/04/11 10:34:58 | 87640.2848 | 440.0009 | 1 | 9 | 4 | 0 | 0 | -0.7092361 | 3.933404 | -2.789712 | 2.859142 | 3.483814 | 10.98544 | 12.98878 |  |  |  | 2.317039 | 0.4445149 | [8 empty] | 14.39322 | -0.05966902 | 13 | 0 | 14.0653 | 0.0567171
7158 | 2021/04/11 10:35:00 | 87642.2841 | 442.0002 | 1 | 9 | 4 | 0 | 0 | -0.7092438 | 3.933136 | -2.789552 | 2.859142 | 3.484207 | 10.98544 | 12.99032 |  | -7.459594e-05 | [11 empty] | 14.54065 | 0.03415883 | 13 | 0 | 14.37357 | 0.1050088
7159 | 2021/04/11 10:35:02 | 87644.2841 | 444.0002 | 1 | 9 | 4 | 0 | 0 | -0.709343 | 3.933123 | -2.789933 | 2.859142 | 3.484601 | 10.98544 | 12.99187 | [13 empty] | 14.75317 | 0.09360552 | 13 | 0 | 14.389 | 0.006908476
7160 | 2021/04/11 10:35:04 | 87646.2849 | 446.001 | 1 | 9 | 4 | 0 | 0 | -0.709259 | 3.933113 | -2.789596 | 2.859142 | 3.484995 | 10.98544 | 12.99342 | [13 empty] | 14.80012 | 0.01624078 | 13 | 0 | 13.95666 | -0.1070842
7161 | 2021/04/11 10:35:06 | 87648.2849 | 448.001 | 1 | 9 | 4 | 0 | 0 | -0.7091064 | 3.932879 | -2.78883 | 2.859142 | 3.485388 | 10.98544 | 12.99497 | [13 empty] | 14.38044 | -0.1109305 | 13 | 0 | 14.16215 | -0.07903188
7162 | 2021/04/11 10:35:08 | 87650.2851 | 450.0012 | 1 | 9 | 4 | 0 | 0 | -0.7091675 | 3.932687 | -2.788934 | 2.859142 | 3.485782 | 10.98544 | 12.99652 | [13 empty] | 14.73994 | -0.03383905 | 13 | 0 | 14.44879 | 0.08941382
7163 | 2021/04/11 10:35:10 | 87652.2842 | 452.0003 | 1 | 9 | 4 | 0 | 0 | -0.7094498 | 3.932523 | -2.789928 | 2.859142 | 3.486175 | 10.98544 | 12.99806 | [13 empty] | 14.88702 | 0.1099631 | 13 | 0 | 14.29652 | 0.1009661
7164 | 2021/04/11 10:35:12 | 87654.284 | 454.0001 | 1 | 9 | 4 | 0 | 0 | -0.7093811 | 3.932167 | -2.789405 | 2.859142 | 3.486569 | 10.98544 | 12.99961 |  | -9.314577e-05 | [11 empty] | 14.58843 | 0.07931948 | 13 | 0 | 13.93904 | -0.0782302
7165 | 2021/04/11 10:35:14 | 87656.284 | 456.0001 | 1 | 9 | 4 | 0 | 0 | -0.7091446 | 3.932009 | -2.788363 | 2.859142 | 3.486963 | 10.98544 | 13.00116 | [13 empty] | 14.41214 | -0.06488502 | 13 | 0 | 14.44543 | 0.158245
7166 | 2021/04/11 10:35:16 | 87658.2842 | 458.0003 | 1 | 9 | 4 | 0 | 0 | -0.7092209 | 3.931877 | -2.788569 | 2.859142 | 3.487357 | 10.98544 | 13.00271 | [13 empty] | 14.82616 | 0.1293799 | 13 | 0 | 14.22096 | 0.03358722
7167 | 2021/04/11 10:35:18 | 87660.2841 | 460.0002 | 1 | 9 | 4 | 0 | 0 | -0.709549 | 3.93171 | -2.789741 | 2.859142 | 3.487751 | 10.98544 | 13.00426 | [13 empty] | 14.63539 | 0.002599359 | 13 | 0 | 13.97146 | -0.1321387
7168 | 2021/04/11 10:35:20 | 87662.284 | 462.0001 | 1 | 9 | 4 | 0 | 0 | -0.7092056 | 3.931559 | -2.788284 | 2.859142 | 3.488144 | 10.98544 | 13.00581 | [13 empty] | 14.44037 | -0.1342934 | 13 | 0 | 14.14904 | -0.0407958
7169 | 2021/04/11 10:35:22 | 87664.2849 | 464.001 | 1 | 9 | 4 | 0 | 0 | -0.7092667 | 3.931487 | -2.788473 | 2.859142 | 3.488539 | 10.98544 | 13.00736 | [13 empty] | 14.65611 | 0.01405001 | 13 | 0 | 14.42335 | 0.1488033
7170 | 2021/04/11 10:35:24 | 87666.285 | 466.0011 | 1 | 9 | 4 | 0 | 0 | -0.7092438 | 3.931237 | -2.788205 | 2.859142 | 3.488932 | 10.98544 | 13.0089 |  | -6.14379e-05 | [11 empty] | 14.83858 | 0.129993 | 13 | 0 | 13.85609 | -0.09127706
7171 | 2021/04/11 10:35:26 | 87668.2843 | 468.0004 | 1 | 9 | 4 | 0 | 0 | -0.7091446 | 3.931106 | -2.787723 | 2.859142 | 3.489326 | 10.98544 | 13.01045 | [13 empty] | 14.42597 | -0.0551036 | 13 | 0 | 14.14193 | 0.0498727
7172 | 2021/04/11 10:35:28 | 87670.2841 | 470.0002 | 1 | 9 | 4 | 0 | 0 | -0.7088547 | 3.931065 | -2.786554 | 2.859142 | 3.48972 | 10.98544 | 13.012 | [13 empty] | 14.68449 | 0.1021373 | 13 | 0 | 14.42253 | 0.1045704
7173 | 2021/04/11 10:35:30 | 87672.2849 | 472.001 | 1 | 9 | 4 | 0 | 0 | -0.7091446 | 3.930634 | -2.787388 | 2.859142 | 3.490113 | 10.98544 | 13.01355 | [13 empty] | 14.8177 | 0.0616172 | 13 | 0 | 14.13941 | -0.06397367
7174 | 2021/04/11 10:35:32 | 87674.2842 | 474.0003 | 1 | 9 | 4 | 0 | 0 | -0.7091599 | 3.930677 | -2.787479 | 2.859142 | 3.490507 | 10.98544 | 13.01509 | [13 empty] | 14.64666 | -0.05762219 | 13 | 0 | 13.895 | -0.0941965
7175 | 2021/04/11 10:35:34 | 87676.2843 | 476.0004 | 1 | 9 | 4 | 0 | 0 | -0.7093353 | 3.93032 | -2.787915 | 2.859142 | 3.490901 | 10.98544 | 13.01664 |  | -0.0001196364 | [11 empty] | 14.46327 | -0.08559167 | 13 | 0 | 14.35679 | 0.03990978
7176 | 2021/04/11 10:35:36 | 87678.2842 | 478.0003 | 1 | 9 | 4 | 0 | 0 | -0.7094193 | 3.930144 | -2.78812 | 2.859142 | 3.491295 | 10.98544 | 13.01819 | [13 empty] | 14.76662 | -0.007926822 | 13 | 0 | 14.37323 | 0.09482294
7177 | 2021/04/11 10:35:38 | 87680.2842 | 480.0003 | 1 | 9 | 4 | 0 | 0 | -0.7093811 | 3.930006 | -2.787872 | 2.859142 | 3.491689 | 10.98544 | 13.01974 | [13 empty] | 14.80922 | 0.09939522 | 13 | 0 | 14.10899 | 0.05612522
7178 | 2021/04/11 10:35:40 | 87682.2843 | 482.0004 | 1 | 9 | 4 | 0 | 0 | -0.7090683 | 3.929852 | -2.786533 | 2.859142 | 3.492083 | 10.98544 | 13.02129 | [13 empty] | 14.63206 | 0.07956654 | 13 | 0 | 13.88038 | -0.07341683
7179 | 2021/04/11 10:35:42 | 87684.2842 | 484.0003 | 1 | 9 | 4 | 0 | 0 | -0.7092361 | 3.92968 | -2.787071 | 2.859142 | 3.492476 | 10.98544 | 13.02283 | [13 empty] | 14.42145 | -0.05773127 | 13 | 0 | 14.057 | -0.1148531
7180 | 2021/04/11 10:35:44 | 87686.2842 | 486.0003 | 1 | 9 | 4 | 0 | 0 | -0.7093735 | 3.929692 | -2.787619 | 2.859142 | 3.49287 | 10.98544 | 13.02438 | [13 empty] | 14.54676 | -0.09482265 | 13 | 0 | 14.3327 | 0.08615494
7181 | 2021/04/11 10:35:46 | 87688.2842 | 488.0003 | 1 | 9 | 4 | 0 | 0 | -0.7092209 | 3.929413 | -2.786822 | 2.859142 | 3.493264 | 10.98544 | 13.02593 |  | -7.605657e-05 | [11 empty] | 14.79181 | 0.07657796 | 13 | 0 | 14.08424 | -0.09461015
7182 | 2021/04/11 10:35:48 | 87690.2841 | 490.0002 | 1 | 9 | 4 | 0 | 0 | -0.7090836 | 3.929293 | -2.786197 | 2.859142 | 3.493657 | 10.98544 | 13.02747 | [13 empty] | 14.45566 | -0.1023522 | 13 | 0 | 13.88653 | -0.139012
7183 | 2021/04/11 10:35:50 | 87692.2842 | 492.0003 | 1 | 9 | 4 | 0 | 0 | -0.7089539 | 3.928991 | -2.785473 | 2.859142 | 3.494051 | 10.98544 | 13.02902 | [13 empty] | 14.45797 | -0.1075387 | 13 | 0 | 14.17395 | 0.02709925
7184 | 2021/04/11 10:35:52 | 87694.2844 | 494.0005 | 1 | 9 | 4 | 0 | 0 | -0.7094193 | 3.928896 | -2.787235 | 2.859142 | 3.494445 | 10.98544 | 13.03057 | [13 empty] | 14.73776 | 0.05019009 | 13 | 0 | 14.4101 | 0.1553008
7185 | 2021/04/11 10:35:54 | 87696.2844 | 496.0005 | 1 | 9 | 4 | 0 | 0 | -0.7091293 | 3.928644 | -2.785917 | 2.859142 | 3.494839 | 10.98544 | 13.03212 | [13 empty] | 14.84275 | 0.1201913 | 13 | 0 | 13.92126 | -0.06232321
7186 | 2021/04/11 10:35:56 | 87698.2844 | 498.0005 | 1 | 9 | 4 | 0 | 0 | -0.7089005 | 3.928568 | -2.784964 | 2.859142 | 3.495232 | 10.98544 | 13.03366 |  | -0.0001016613 |  | 2.275836 | [9 empty] | 14.41316 | -0.03244638 | 13 | 0 | 14.15835 | 0.1045144
7187 | 2021/04/11 10:35:58 | 87700.2842 | 500.0003 | 1 | 9 | 4 | 0 | 0 | -0.7095261 | 3.92842 | -2.787317 | 2.859142 | 3.495626 | 10.98544 | 13.03521 | [13 empty] | 14.62908 | 0.0704059 | 13 | 0 | 14.37439 | 0.09563893
7188 | 2021/04/11 10:36:00 | 87702.2843 | 502.0004 | 1 | 9 | 4 | 0 | 0 | -0.708992 | 3.928329 | -2.785154 | 2.859142 | 3.49602 | 10.98544 | 13.03676 | [13 empty] | 14.85219 | 0.08998454 | 13 | 0 | 14.29086 | -0.04470497
7189 | 2021/04/11 10:36:02 | 87704.2851 | 504.0012 | 1 | 9 | 4 | 0 | 0 | -0.7093201 | 3.928066 | -2.786256 | 2.859142 | 3.496414 | 10.98544 | 13.0383 | [13 empty] | 14.74771 | -0.01302391 | 13 | 0 | 13.97427 | -0.1066798
7190 | 2021/04/11 10:36:04 | 87706.2851 | 506.0012 | 1 | 9 | 4 | 0 | 0 | -0.7092209 | 3.928079 | -2.785876 | 2.859142 | 3.496808 | 10.98544 | 13.03985 | [13 empty] | 14.42542 | -0.09816915 | 13 | 0 | 14.19985 | -0.05028516
7191 | 2021/04/11 10:36:06 | 87708.2842 | 508.0003 | 1 | 9 | 4 | 0 | 0 | -0.7091675 | 3.927796 | -2.785465 | 2.859142 | 3.497201 | 10.98544 | 13.0414 | [13 empty] | 14.73243 | -0.04006624 | 13 | 0 | 14.42668 | 0.08775026
7192 | 2021/04/11 10:36:08 | 87710.2851 | 510.0012 | 1 | 9 | 4 | 0 | 0 | -0.7092667 | 3.927485 | -2.785634 | 2.859142 | 3.497595 | 10.98544 | 13.04294 |  | -4.322706e-05 | [11 empty] | 14.90561 | 0.08081406 | 13 | 0 | 14.26399 | 0.08778095
7193 | 2021/04/11 10:36:10 | 87712.2842 | 512.0003 | 1 | 9 | 4 | 0 | 0 | -0.7088776 | 3.927183 | -2.783892 | 2.859142 | 3.497988 | 10.98544 | 13.04449 | [13 empty] | 14.63403 | 0.07001072 | 13 | 0 | 13.94085 | -0.05099326
7194 | 2021/04/11 10:36:12 | 87714.2851 | 514.0012 | 1 | 9 | 4 | 0 | 0 | -0.7090149 | 3.927164 | -2.784418 | 2.859142 | 3.498382 | 10.98544 | 13.04603 | [13 empty] | 14.3962 | -0.07344186 | 13 | 0 | 14.09022 | -0.1100156
7195 | 2021/04/11 10:36:14 | 87716.285 | 516.0011 | 1 | 9 | 4 | 0 | 0 | -0.709053 | 3.926946 | -2.784413 | 2.859142 | 3.498776 | 10.98544 | 13.04758 | [13 empty] | 14.82069 | 0.1326516 | 13 | 0 | 14.26663 | 0.05512863
7196 | 2021/04/11 10:36:16 | 87718.285 | 518.0011 | 1 | 9 | 4 | 0 | 0 | -0.7094574 | 3.926814 | -2.785907 | 2.859142 | 3.49917 | 10.98544 | 13.04913 |  | -0.000141659 | [11 empty] | 14.68864 | 0.04475206 | 13 | 0 | 13.94435 | -0.1242134
7197 | 2021/04/11 10:36:18 | 87720.2842 | 520.0003 | 1 | 9 | 4 | 0 | 0 | -0.7093048 | 3.926782 | -2.785285 | 2.859142 | 3.499563 | 10.98544 | 13.05067 | [13 empty] | 14.44652 | -0.1304013 | 13 | 0 | 14.00168 | -0.07573545
7198 | 2021/04/11 10:36:20 | 87722.2851 | 522.0012 | 1 | 9 | 4 | 0 | 0 | -0.7092972 | 3.926562 | -2.785099 | 2.859142 | 3.499957 | 10.98544 | 13.05222 | [13 empty] | 14.56102 | -0.02733678 | 13 | 0 | 14.32821 | 0.1462302
7199 | 2021/04/11 10:36:22 | 87724.2852 | 524.0013 | 1 | 9 | 4 | 0 | 0 | -0.7094116 | 3.92643 | -2.785455 | 2.859142 | 3.500351 | 10.98544 | 13.05377 | [13 empty] | 14.87626 | 0.1473624 | 13 | 0 | 14.32227 | 0.09955555
7200 | 2021/04/11 10:36:24 | 87726.2844 | 526.0005 | 1 | 9 | 4 | 0 | 0 | -0.708992 | 3.926291 | -2.783709 | 2.859142 | 3.500744 | 10.98544 | 13.05531 | [13 empty] | 14.44652 | -0.08834392 | 13 | 0 | 14.06017 | 0.01887888
7201 | 2021/04/11 10:36:26 | 87728.2844 | 528.0005 | 1 | 9 | 4 | 0 | 0 | -0.7094498 | 3.926073 | -2.785352 | 2.859142 | 3.501138 | 10.98544 | 13.05686 | [13 empty] | 14.68997 | 0.04722774 | 13 | 0 | 14.48644 | 0.09526134
7202 | 2021/04/11 10:36:28 | 87730.2851 | 530.0012 | 1 | 9 | 4 | 0 | 0 | -0.7094193 | 3.925765 | -2.785013 | 2.859142 | 3.501532 | 10.98544 | 13.0584 |  | -7.894079e-05 | [11 empty] | 14.8658 | 0.06950229 | 13 | 0 | 14.23873 | -0.04236132
7203 | 2021/04/11 10:36:30 | 87732.2851 | 532.0012 | 1 | 9 | 4 | 0 | 0 | -0.709053 | 3.925549 | -2.783422 | 2.859142 | 3.501926 | 10.98544 | 13.05995 | [13 empty] | 14.58958 | -0.05725652 | 13 | 0 | 13.95483 | -0.04815668
7204 | 2021/04/11 10:36:32 | 87734.2851 | 534.0012 | 1 | 9 | 4 | 0 | 0 | -0.7090149 | 3.925369 | -2.783145 | 2.859142 | 3.502319 | 10.98544 | 13.06149 | [13 empty] | 14.40534 | -0.01363069 | 13 | 0 | 14.23091 | 0.1005194
7205 | 2021/04/11 10:36:34 | 87736.2843 | 536.0004 | 1 | 9 | 4 | 0 | 0 | -0.7091293 | 3.925313 | -2.783554 | 2.859142 | 3.502713 | 10.98544 | 13.06304 | [13 empty] | 14.81174 | 0.1103407 | 13 | 0 | 14.06034 | 0.03966898
7206 | 2021/04/11 10:36:36 | 87738.2851 | 538.0012 | 1 | 9 | 4 | 0 | 0 | -0.709259 | 3.925134 | -2.783937 | 2.859142 | 3.503107 | 10.98544 | 13.06458 | [13 empty] | 14.45182 | -0.04274338 | 13 | 0 | 14.06547 | -0.09757727
7207 | 2021/04/11 10:36:38 | 87740.2851 | 540.0012 | 1 | 9 | 4 | 0 | 0 | -0.7094727 | 3.925076 | -2.784734 | 2.859142 | 3.503501 | 10.98544 | 13.06613 | [13 empty] | 14.75268 | -0.03400296 | 13 | 0 | 14.41772 | 0.0641337
7208 | 2021/04/11 10:36:40 | 87742.2845 | 542.0006 | 1 | 9 | 4 | 0 | 0 | -0.709198 | 3.924977 | -2.783586 | 2.859142 | 3.503894 | 10.98544 | 13.06767 |  | -7.946364e-05 | [11 empty] | 14.90127 | 0.09616107 | 13 | 0 | 14.17926 | 0.07574588
7209 | 2021/04/11 10:36:42 | 87744.2844 | 544.0005 | 1 | 9 | 4 | 0 | 0 | -0.7094116 | 3.924808 | -2.784304 | 2.859142 | 3.504288 | 10.98544 | 13.06922 | [13 empty] | 14.54346 | 0.01918972 | 13 | 0 | 13.95251 | -0.08129805
7210 | 2021/04/11 10:36:44 | 87746.2851 | 546.0012 | 1 | 9 | 4 | 0 | 0 | -0.7092209 | 3.924624 | -2.783425 | 2.859142 | 3.504682 | 10.98544 | 13.07077 | [13 empty] | 14.81886 | 0.08606225 | 13 | 0 | 14.35978 | 0.1272708
7211 | 2021/04/11 10:36:46 | 87748.2851 | 548.0012 | 1 | 9 | 4 | 0 | 0 | -0.7090912 | 3.924372 | -2.782738 | 2.859142 | 3.505076 | 10.98544 | 13.07231 | [13 empty] | 14.81686 | 0.09452164 | 13 | 0 | 14.03623 | -0.08351296
7212 | 2021/04/11 10:36:48 | 87750.2843 | 550.0004 | 1 | 9 | 4 | 0 | 0 | -0.7092972 | 3.924141 | -2.783382 | 2.859142 | 3.505469 | 10.98544 | 13.07386 | [13 empty] | 14.46014 | -0.1343325 | 13 | 0 | 14.05918 | -0.1024958
7213 | 2021/04/11 10:36:50 | 87752.2851 | 552.0012 | 1 | 9 | 4 | 0 | 0 | -0.7092972 | 3.923927 | -2.78323 | 2.859142 | 3.505863 | 10.98544 | 13.0754 | [13 empty] | 14.66908 | -0.02922803 | 13 | 0 | 14.42903 | 0.1283044
7214 | 2021/04/11 10:36:52 | 87754.2851 | 554.0012 | 1 | 9 | 4 | 0 | 0 | -0.709259 | 3.923729 | -2.78294 | 2.859142 | 3.506256 | 10.98544 | 13.07695 |  | -8.387455e-05 | [11 empty] | 14.87507 | 0.1345471 | 13 | 0 | 14.28454 | 0.05703866
7215 | 2021/04/11 10:36:54 | 87756.2844 | 556.0005 | 1 | 9 | 4 | 0 | 0 | -0.7093048 | 3.923719 | -2.783113 | 2.859142 | 3.50665 | 10.98544 | 13.07849 | [13 empty] | 14.45716 | -0.07168412 | 13 | 0 | 14.15852 | 0.04011542
7216 | 2021/04/11 10:36:56 | 87758.2845 | 558.0006 | 1 | 9 | 4 | 0 | 0 | -0.709259 | 3.923573 | -2.782829 | 2.859142 | 3.507044 | 10.98544 | 13.08004 |  |  |  | 2.395294 | 0.4285773 | [8 empty] | 14.71387 | 0.08257926 | 13 | 0 | 14.43731 | 0.1101062
7217 | 2021/04/11 10:36:58 | 87760.2843 | 560.0004 | 1 | 9 | 4 | 0 | 0 | -0.7095337 | 3.923492 | -2.78385 | 2.859142 | 3.507438 | 10.98544 | 13.08158 | [13 empty] | 14.94441 | 0.05636573 | 13 | 0 | 14.27361 | -0.06006569
7218 | 2021/04/11 10:37:00 | 87762.2844 | 562.0005 | 1 | 9 | 4 | 0 | 0 | -0.7092667 | 3.923361 | -2.782709 | 2.859142 | 3.507832 | 10.98544 | 13.08313 | [13 empty] | 14.58759 | -0.08276016 | 13 | 0 | 13.98207 | -0.07595718
7219 | 2021/04/11 10:37:02 | 87764.2844 | 564.0005 | 1 | 9 | 4 | 0 | 0 | -0.7092438 | 3.923185 | -2.782495 | 2.859142 | 3.508226 | 10.98544 | 13.08467 | [13 empty] | 14.55342 | -0.01732111 | 13 | 0 | 14.34983 | 0.08768886
7220 | 2021/04/11 10:37:04 | 87766.2843 | 566.0004 | 1 | 9 | 4 | 0 | 0 | -0.7094498 | 3.922947 | -2.783134 | 2.859142 | 3.508619 | 10.98544 | 13.08622 |  | -6.373423e-05 | [11 empty] | 14.81805 | 0.09291887 | 13 | 0 | 14.07397 | 0.01994312
7221 | 2021/04/11 10:37:06 | 87768.2843 | 568.0004 | 1 | 9 | 4 | 0 | 0 | -0.7094955 | 3.922634 | -2.783091 | 2.859142 | 3.509013 | 10.98544 | 13.08776 | [13 empty] | 14.46979 | -0.03349751 | 13 | 0 | 14.15655 | -0.07917941
7222 | 2021/04/11 10:37:08 | 87770.2844 | 570.0005 | 1 | 9 | 4 | 0 | 0 | -0.709549 | 3.922489 | -2.783198 | 2.859142 | 3.509407 | 10.98544 | 13.08931 | [13 empty] | 14.72647 | -0.05826324 | 13 | 0 | 14.53756 | 0.05581051
7223 | 2021/04/11 10:37:10 | 87772.2851 | 572.0012 | 1 | 9 | 4 | 0 | 0 | -0.7090836 | 3.922324 | -2.781256 | 2.859142 | 3.509801 | 10.98544 | 13.09085 | [13 empty] | 14.91091 | 0.09554386 | 13 | 0 | 14.25468 | 0.06369561
7224 | 2021/04/11 10:37:12 | 87774.2851 | 574.0012 | 1 | 9 | 4 | 0 | 0 | -0.7093353 | 3.922168 | -2.782132 | 2.859142 | 3.510195 | 10.98544 | 13.0924 | [13 empty] | 14.58046 | 0.01073003 | 13 | 0 | 14.34253 | 0.02745181
7225 | 2021/04/11 10:37:14 | 87776.2851 | 576.0012 | 1 | 9 | 4 | 0 | 0 | -0.7093353 | 3.92195 | -2.781978 | 2.859142 | 3.510588 | 10.98544 | 13.09394 |  | -9.686722e-05 | [11 empty] | 14.86183 | 0.08792967 | 13 | 0 | 14.43201 | 0.1154217
7226 | 2021/04/11 10:37:16 | 87778.2851 | 578.0012 | 1 | 9 | 4 | 0 | 0 | -0.709259 | 3.922071 | -2.781764 | 2.859142 | 3.510982 | 10.98544 | 13.09548 | [13 empty] | 14.74686 | 0.05858302 | 13 | 0 | 13.9588 | -0.1377594
7227 | 2021/04/11 10:37:18 | 87780.2843 | 580.0004 | 1 | 9 | 4 | 0 | 0 | -0.7090912 | 3.921804 | -2.780917 | 2.859142 | 3.511376 | 10.98544 | 13.09703 | [13 empty] | 14.47275 | -0.1227766 | 13 | 0 | 14.10104 | -0.03840983
7228 | 2021/04/11 10:37:20 | 87782.2843 | 582.0004 | 1 | 9 | 4 | 0 | 0 | -0.7092819 | 3.921731 | -2.781613 | 2.859142 | 3.51177 | 10.98544 | 13.09857 | [13 empty] | 14.74388 | 0.01295298 | 13 | 0 | 14.45273 | 0.140844
7229 | 2021/04/11 10:37:22 | 87784.2851 | 584.0012 | 1 | 9 | 4 | 0 | 0 | -0.7093353 | 3.921514 | -2.781668 | 2.859142 | 3.512164 | 10.98544 | 13.10012 | [13 empty] | 14.89001 | 0.1333553 | 13 | 0 | 13.94969 | -0.06719261
7230 | 2021/04/11 10:37:24 | 87786.2853 | 586.0014 | 1 | 9 | 4 | 0 | 0 | -0.7091599 | 3.921233 | -2.780781 | 2.859142 | 3.512557 | 10.98544 | 13.10166 | [13 empty] | 14.50413 | -0.01979023 | 13 | 0 | 14.27129 | 0.0852105
7231 | 2021/04/11 10:37:26 | 87788.2852 | 588.0013 | 1 | 9 | 4 | 0 | 0 | -0.7089005 | 3.921008 | -2.779605 | 2.859142 | 3.512951 | 10.98544 | 13.1032 |  | -8.745604e-05 | [11 empty] | 14.9101 | 0.08767068 | 13 | 0 | 14.4292 | 0.02839446
7232 | 2021/04/11 10:37:28 | 87790.2853 | 590.0014 | 1 | 9 | 4 | 0 | 0 | -0.7093048 | 3.920935 | -2.781138 | 2.859142 | 3.513345 | 10.98544 | 13.10475 | [13 empty] | 14.69064 | -0.04310846 | 13 | 0 | 13.98291 | -0.09794265
7233 | 2021/04/11 10:37:30 | 87792.2852 | 592.0013 | 1 | 9 | 4 | 0 | 0 | -0.7089767 | 3.920683 | -2.779673 | 2.859142 | 3.513738 | 10.98544 | 13.10629 | [13 empty] | 14.47924 | -0.05830765 | 13 | 0 | 14.261 | 0.06262422
7234 | 2021/04/11 10:37:32 | 87794.2852 | 594.0013 | 1 | 9 | 4 | 0 | 0 | -0.7090912 | 3.920465 | -2.779967 | 2.859142 | 3.514132 | 10.98544 | 13.10784 | [13 empty] | 14.82002 | 0.08013874 | 13 | 0 | 14.16066 | 0.05284488
7235 | 2021/04/11 10:37:34 | 87796.2845 | 596.0006 | 1 | 9 | 4 | 0 | 0 | -0.7090454 | 3.92051 | -2.77982 | 2.859142 | 3.514526 | 10.98544 | 13.10938 | [13 empty] | 14.46113 | -0.02225041 | 13 | 0 | 13.97244 | -0.1204705
7236 | 2021/04/11 10:37:36 | 87798.2851 | 598.0012 | 1 | 9 | 4 | 0 | 0 | -0.7091217 | 3.920381 | -2.780027 | 2.859142 | 3.514919 | 10.98544 | 13.11092 | [13 empty] | 14.64898 | -0.08247823 | 13 | 0 | 14.40161 | 0.02930611
7237 | 2021/04/11 10:37:38 | 87800.2851 | 600.0012 | 1 | 9 | 4 | 0 | 0 | -0.7089005 | 3.920234 | -2.779056 | 2.859142 | 3.515313 | 10.98544 | 13.11246 |  | -7.052518e-05 | [11 empty] | 14.90263 | 0.06089836 | 13 | 0 | 14.21716 | 0.08155137
7238 | 2021/04/11 10:37:40 | 87802.2851 | 602.0012 | 1 | 9 | 4 | 0 | 0 | -0.7093582 | 3.920132 | -2.780778 | 2.859142 | 3.515707 | 10.98544 | 13.11401 | [13 empty] | 14.46643 | -0.01276076 | 13 | 0 | 14.02892 | -0.09498447
7239 | 2021/04/11 10:37:42 | 87804.2853 | 604.0014 | 1 | 9 | 4 | 0 | 0 | -0.7090836 | 3.919775 | -2.779448 | 2.859142 | 3.516101 | 10.98544 | 13.11555 | [13 empty] | 14.65431 | -0.08246869 | 13 | 0 | 14.40079 | 0.1162097
7240 | 2021/04/11 10:37:44 | 87806.2844 | 606.0005 | 1 | 9 | 4 | 0 | 0 | -0.7092361 | 3.919608 | -2.779927 | 2.859142 | 3.516494 | 10.98544 | 13.11709 | [13 empty] | 14.56635 | -0.02748668 | 13 | 0 | 13.94619 | -0.1599622
7241 | 2021/04/11 10:37:46 | 87808.2844 | 608.0005 | 1 | 9 | 4 | 0 | 0 | -0.7091064 | 3.919368 | -2.779249 | 2.859142 | 3.516888 | 10.98544 | 13.11864 | [13 empty] | 14.50593 | -0.1058725 | 13 | 0 | 14.33154 | 0.06528825
7242 | 2021/04/11 10:37:48 | 87810.2852 | 610.0013 | 1 | 9 | 4 | 0 | 0 | -0.7089767 | 3.919248 | -2.778656 | 2.859142 | 3.517281 | 10.98544 | 13.12018 | [13 empty] | 14.93894 | 0.1476601 | 13 | 0 | 14.26813 | 0.05876154
7243 | 2021/04/11 10:37:50 | 87812.2852 | 612.0013 | 1 | 9 | 4 | 0 | 0 | -0.708931 | 3.919001 | -2.778301 | 2.859142 | 3.517675 | 10.98544 | 13.12172 |  | -8.340839e-05 | [11 empty] | 14.57003 | -0.06806612 | 13 | 0 | 14.05953 | -0.1229307
7244 | 2021/04/11 10:37:52 | 87814.2851 | 614.0012 | 1 | 9 | 4 | 0 | 0 | -0.7091675 | 3.918681 | -2.779001 | 2.859142 | 3.518069 | 10.98544 | 13.12327 | [13 empty] | 14.67404 | -0.05676746 | 13 | 0 | 14.41459 | 0.01401365
7245 | 2021/04/11 10:37:54 | 87816.2851 | 616.0012 | 1 | 9 | 4 | 0 | 0 | -0.7092056 | 3.918888 | -2.779297 | 2.859142 | 3.518462 | 10.98544 | 13.12481 | [13 empty] | 14.64385 | -0.06056607 | 13 | 0 | 13.99455 | -0.08114696
7246 | 2021/04/11 10:37:56 | 87818.2845 | 618.0006 | 1 | 9 | 4 | 0 | 0 | -0.7088013 | 3.918811 | -2.777658 | 2.859142 | 3.518856 | 10.98544 | 13.12635 | [13 empty] | 14.56985 | -0.009789765 | 13 | 0 | 14.37357 | 0.06553739
7247 | 2021/04/11 10:37:58 | 87820.2845 | 620.0006 | 1 | 9 | 4 | 0 | 0 | -0.708931 | 3.91871 | -2.778095 | 2.859142 | 3.51925 | 10.98544 | 13.1279 |  |  |  | 2.394361 | [9 empty] | 14.91786 | 0.08156449 | 13 | 0 | 14.18126 | -0.005139709
7248 | 2021/04/11 10:38:00 | 87822.2846 | 622.0007 | 1 | 9 | 4 | 0 | 0 | -0.7091217 | 3.918373 | -2.778603 | 2.859142 | 3.519644 | 10.98544 | 13.12944 | [13 empty] | 14.5184 | -0.0890398 | 13 | 0 | 13.95666 | -0.05712956
7249 | 2021/04/11 10:38:02 | 87824.2846 | 624.0007 | 1 | 9 | 4 | 0 | 0 | -0.7091827 | 3.918066 | -2.778625 | 2.859142 | 3.520037 | 10.98544 | 13.13098 |  | -9.154366e-05 | [11 empty] | 14.62476 | 0.02576202 | 13 | 0 | 14.34218 | 0.08517414
7250 | 2021/04/11 10:38:04 | 87826.2846 | 626.0007 | 1 | 9 | 4 | 0 | 0 | -0.7093201 | 3.917885 | -2.779035 | 2.859142 | 3.520431 | 10.98544 | 13.13252 | [13 empty] | 14.62293 | 0.05320847 | 13 | 0 | 14.01016 | -0.03582418
7251 | 2021/04/11 10:38:06 | 87828.2846 | 628.0007 | 1 | 9 | 4 | 0 | 0 | -0.7092361 | 3.917742 | -2.778604 | 2.859142 | 3.520825 | 10.98544 | 13.13407 | [13 empty] | 14.55939 | -0.08729994 | 13 | 0 | 14.39233 | -0.009745955
7252 | 2021/04/11 10:38:08 | 87830.2844 | 630.0005 | 1 | 9 | 4 | 0 | 0 | -0.7092056 | 3.917562 | -2.778357 | 2.859142 | 3.521219 | 10.98544 | 13.13561 | [13 empty] | 14.93911 | 0.06261468 | 13 | 0 | 14.33406 | 0.09696096
7253 | 2021/04/11 10:38:10 | 87832.2846 | 632.0007 | 1 | 9 | 4 | 0 | 0 | -0.7096863 | 3.917415 | -2.780136 | 2.859142 | 3.521613 | 10.98544 | 13.13715 | [13 empty] | 14.5403 | 0.02443463 | 13 | 0 | 13.97859 | -0.07833034
7254 | 2021/04/11 10:38:12 | 87834.2853 | 634.0014 | 1 | 9 | 4 | 0 | 0 | -0.7090454 | 3.917493 | -2.77768 | 2.859142 | 3.522006 | 10.98544 | 13.13869 | [13 empty] | 14.5904 | -0.08673251 | 13 | 0 | 14.45273 | 0.1481682
7255 | 2021/04/11 10:38:14 | 87836.2846 | 636.0007 | 1 | 9 | 4 | 0 | 0 | -0.7093201 | 3.917295 | -2.778616 | 2.859142 | 3.5224 | 10.98544 | 13.14024 |  | -5.58312e-05 | [11 empty] | 14.69064 | 0.03132492 | 13 | 0 | 13.96829 | -0.1444876
7256 | 2021/04/11 10:38:16 | 87838.2847 | 638.0008 | 1 | 9 | 4 | 0 | 0 | -0.7095337 | 3.917298 | -2.779455 | 2.859142 | 3.522794 | 10.98544 | 13.14178 | [13 empty] | 14.46843 | -0.1339689 | 13 | 0 | 14.27211 | 0.009759367
7257 | 2021/04/11 10:38:18 | 87840.2847 | 640.0008 | 1 | 9 | 4 | 0 | 0 | -0.7092667 | 3.917073 | -2.778249 | 2.859142 | 3.523188 | 10.98544 | 13.14332 | [13 empty] | 14.85932 | 0.09730279 | 13 | 0 | 14.27608 | 0.09057283
7258 | 2021/04/11 10:38:20 | 87842.2853 | 642.0014 | 1 | 9 | 4 | 0 | 0 | -0.7093811 | 3.916683 | -2.778421 | 2.859142 | 3.523582 | 10.98544 | 13.14487 | [13 empty] | 14.61265 | 0.004353523 | 13 | 0 | 13.95599 | -0.121257
7259 | 2021/04/11 10:38:22 | 87844.2856 | 644.0017 | 1 | 9 | 4 | 0 | 0 | -0.7094345 | 3.916533 | -2.778524 | 2.859142 | 3.523976 | 10.98544 | 13.14641 | [13 empty] | 14.53514 | -0.1054025 | 13 | 0 | 14.387 | 0.05617678
7260 | 2021/04/11 10:38:24 | 87846.2846 | 646.0007 | 1 | 9 | 4 | 0 | 0 | -0.709549 | 3.916284 | -2.778795 | 2.859142 | 3.524369 | 10.98544 | 13.14795 |  | -0.0001085301 | [11 empty] | 14.62575 | -0.03973246 | 13 | 0 | 13.93986 | -0.08542597
7261 | 2021/04/11 10:38:26 | 87848.2855 | 648.0016 | 1 | 9 | 4 | 0 | 0 | -0.7094193 | 3.916096 | -2.778154 | 2.859142 | 3.524763 | 10.98544 | 13.14949 | [13 empty] | 14.48321 | -0.03327638 | 13 | 0 | 14.27228 | 0.06715477
7262 | 2021/04/11 10:38:28 | 87850.284 | 650.0001 | 1 | 9 | 4 | 0 | 0 | -0.7091446 | 3.916013 | -2.777019 | 2.859142 | 3.525157 | 10.98544 | 13.15103 | [13 empty] | 14.88355 | 0.09667307 | 13 | 0 | 14.29304 | 0.0099805
7263 | 2021/04/11 10:38:30 | 87852.2846 | 652.0007 | 1 | 9 | 4 | 0 | 0 | -0.7091446 | 3.91599 | -2.777003 | 2.859142 | 3.525551 | 10.98544 | 13.15258 | [13 empty] | 14.52587 | -0.06025195 | 13 | 0 | 13.99339 | -0.04886806
7264 | 2021/04/11 10:38:32 | 87854.2853 | 654.0014 | 1 | 9 | 4 | 0 | 0 | -0.7090454 | 3.915792 | -2.776474 | 2.859142 | 3.525944 | 10.98544 | 13.15412 | [13 empty] | 14.61746 | 0.008082092 | 13 | 0 | 14.29817 | 0.07432282
7265 | 2021/04/11 10:38:34 | 87856.2846 | 656.0007 | 1 | 9 | 4 | 0 | 0 | -0.7093048 | 3.915772 | -2.777476 | 2.859142 | 3.526338 | 10.98544 | 13.15566 | [13 empty] | 14.60636 | 0.05715966 | 13 | 0 | 13.94969 | -0.0387311
7266 | 2021/04/11 10:38:36 | 87858.2845 | 658.0006 | 1 | 9 | 4 | 0 | 0 | -0.7093735 | 3.91554 | -2.77758 | 2.859142 | 3.526732 | 10.98544 | 13.1572 |  | -5.930928e-05 | [11 empty] | 14.52271 | -0.09223908 | 13 | 0 | 14.33372 | -0.02838075
7267 | 2021/04/11 10:38:38 | 87860.2845 | 660.0006 | 1 | 9 | 4 | 0 | 0 | -0.7093811 | 3.915401 | -2.777511 | 2.859142 | 3.527126 | 10.98544 | 13.15874 | [13 empty] | 14.88355 | 0.04297018 | 13 | 0 | 14.2492 | 0.07957965
7268 | 2021/04/11 10:38:40 | 87862.2847 | 662.0008 | 1 | 9 | 4 | 0 | 0 | -0.7092972 | 3.915038 | -2.776925 | 2.859142 | 3.527519 | 10.98544 | 13.16029 | [13 empty] | 14.5529 | 0.02837241 | 13 | 0 | 13.96928 | -0.08809179
7269 | 2021/04/11 10:38:42 | 87864.2847 | 664.0008 | 1 | 9 | 4 | 0 | 0 | -0.7090073 | 3.914804 | -2.775625 | 2.859142 | 3.527913 | 10.98544 | 13.16183 | [13 empty] | 14.58113 | -0.08211941 | 13 | 0 | 14.37755 | 0.1275837
7270 | 2021/04/11 10:38:44 | 87866.284 | 666.0001 | 1 | 9 | 4 | 0 | 0 | -0.7096405 | 3.914718 | -2.778042 | 2.859142 | 3.528307 | 10.98544 | 13.16337 | [13 empty] | 14.64052 | 0.01856059 | 13 | 0 | 13.94734 | -0.1390046
7271 | 2021/04/11 10:38:46 | 87868.2839 | 668 | 1 | 9 | 4 | 0 | 0 | -0.7092209 | 3.914597 | -2.776314 | 2.859142 | 3.528701 | 10.98544 | 13.16491 |  | -9.897022e-05 | [11 empty] | 14.54911 | -0.1179954 | 13 | 0 | 14.37474 | 0.04856288
7272 | 2021/04/11 10:38:48 | 87870.2854 | 670.0015 | 1 | 9 | 4 | 0 | 0 | -0.7094955 | 3.914497 | -2.777318 | 2.859142 | 3.529095 | 10.98544 | 13.16645 | [13 empty] | 14.9066 | 0.141184 | 13 | 0 | 14.25767 | 0.05455762
7273 | 2021/04/11 10:38:50 | 87872.2855 | 672.0016 | 1 | 9 | 4 | 0 | 0 | -0.7088547 | 3.914419 | -2.774754 | 2.859142 | 3.529489 | 10.98544 | 13.16799 | [13 empty] | 14.52306 | -0.08859992 | 13 | 0 | 14.12946 | -0.1092184
7274 | 2021/04/11 10:38:52 | 87874.2853 | 674.0014 | 1 | 9 | 4 | 0 | 0 | -0.7092056 | 3.914268 | -2.776021 | 2.859142 | 3.529882 | 10.98544 | 13.16953 | [13 empty] | 14.92649 | 0.05853295 | 13 | 0 | 14.22644 | -0.03962308
7275 | 2021/04/11 10:38:54 | 87876.2855 | 676.0016 | 1 | 9 | 4 | 0 | 0 | -0.7091675 | 3.914086 | -2.775743 | 2.859142 | 3.530276 | 10.98544 | 13.17108 | [13 empty] | 14.52288 | -0.08108944 | 13 | 0 | 14.05619 | -0.03091872
7276 | 2021/04/11 10:38:56 | 87878.2846 | 678.0007 | 1 | 9 | 4 | 0 | 0 | -0.7092361 | 3.913951 | -2.775915 | 2.859142 | 3.53067 | 10.98544 | 13.17262 |  | -9.314086e-05 | [11 empty] | 14.73973 | 0.05380899 | 13 | 0 | 14.39016 | 0.09729475
7277 | 2021/04/11 10:38:58 | 87880.2853 | 680.0014 | 1 | 9 | 4 | 0 | 0 | -0.7092361 | 3.91369 | -2.77573 | 2.859142 | 3.531064 | 10.98544 | 13.17416 |  |  |  |  | 0.414166 | [8 empty] | 14.78984 | -0.00197351 | 13 | 0 | 13.97261 | -0.09334773
7278 | 2021/04/11 10:39:00 | 87882.2853 | 682.0014 | 1 | 9 | 4 | 0 | 0 | -0.7095337 | 3.913369 | -2.776667 | 2.859142 | 3.531457 | 10.98544 | 13.1757 |  |  |  | 2.463873 | [9 empty] | 14.52404 | -0.04913121 | 13 | 0 | 14.26929 | 0.0626862
7279 | 2021/04/11 10:39:02 | 87884.2853 | 684.0014 | 1 | 9 | 4 | 0 | 0 | -0.7095261 | 3.91321 | -2.776525 | 2.859142 | 3.531851 | 10.98544 | 13.17724 | [13 empty] | 14.82766 | 0.08704811 | 13 | 0 | 14.05437 | 0.01406938
7280 | 2021/04/11 10:39:04 | 87886.2854 | 686.0015 | 1 | 9 | 4 | 0 | 0 | -0.7089157 | 3.913113 | -2.774067 | 2.859142 | 3.532245 | 10.98544 | 13.17878 | [13 empty] | 14.47591 | -0.06741166 | 13 | 0 | 14.21382 | -0.04918903
7281 | 2021/04/11 10:39:06 | 87888.2839 | 688 | 1 | 9 | 4 | 0 | 0 | -0.7093735 | 3.912989 | -2.775771 | 2.859142 | 3.532639 | 10.98544 | 13.18032 | [13 empty] | 14.90758 | 0.04602462 | 13 | 0 | 14.25865 | 0.1032037
7282 | 2021/04/11 10:39:08 | 87890.2854 | 690.0015 | 1 | 9 | 4 | 0 | 0 | -0.7091064 | 3.912996 | -2.774731 | 2.859142 | 3.533033 | 10.98544 | 13.18186 |  | -6.808122e-05 | [11 empty] | 14.4973 | 0.0001475215 | 13 | 0 | 13.89898 | -0.1026478
7283 | 2021/04/11 10:39:10 | 87892.2855 | 692.0016 | 1 | 9 | 4 | 0 | 0 | -0.7092438 | 3.912735 | -2.775083 | 2.859142 | 3.533427 | 10.98544 | 13.1834 | [13 empty] | 14.70225 | -0.06318003 | 13 | 0 | 14.41839 | 0.04862219
7284 | 2021/04/11 10:39:12 | 87894.2853 | 694.0014 | 1 | 9 | 4 | 0 | 0 | -0.7096024 | 3.912608 | -2.776396 | 2.859142 | 3.53382 | 10.98544 | 13.18495 | [13 empty] | 14.57913 | -0.03847629 | 13 | 0 | 14.01016 | -0.1275721
7285 | 2021/04/11 10:39:14 | 87896.2855 | 696.0016 | 1 | 9 | 4 | 0 | 0 | -0.7089767 | 3.912559 | -2.773913 | 2.859142 | 3.534214 | 10.98544 | 13.18649 | [13 empty] | 14.74008 | -0.04763991 | 13 | 0 | 14.50006 | 0.1212576
7286 | 2021/04/11 10:39:16 | 87898.2847 | 698.0008 | 1 | 9 | 4 | 0 | 0 | -0.7090912 | 3.912058 | -2.774006 | 2.859142 | 3.534608 | 10.98544 | 13.18803 | [13 empty] | 14.79795 | 0.1059368 | 13 | 0 | 13.99536 | -0.06753594
7287 | 2021/04/11 10:39:18 | 87900.2853 | 700.0014 | 1 | 9 | 4 | 0 | 0 | -0.7091675 | 3.911956 | -2.774232 | 2.859142 | 3.535002 | 10.98544 | 13.18957 |  | -0.0001036256 | [11 empty] | 14.52306 | -0.1342058 | 13 | 0 | 14.27561 | -0.004194677
7288 | 2021/04/11 10:39:20 | 87902.2853 | 702.0014 | 1 | 9 | 4 | 0 | 0 | -0.708931 | 3.911894 | -2.773263 | 2.859142 | 3.535395 | 10.98544 | 13.19111 | [13 empty] | 14.88868 | 0.1081437 | 13 | 0 | 14.2251 | 0.08087873
7289 | 2021/04/11 10:39:22 | 87904.2845 | 704.0006 | 1 | 9 | 4 | 0 | 0 | -0.7092438 | 3.911695 | -2.774345 | 2.859142 | 3.535789 | 10.98544 | 13.19265 | [13 empty] | 14.51126 | -0.02891302 | 13 | 0 | 14.32957 | 0.06694078
7290 | 2021/04/11 10:39:24 | 87906.2846 | 706.0007 | 1 | 9 | 4 | 0 | 0 | -0.7091217 | 3.91159 | -2.773793 | 2.859142 | 3.536183 | 10.98544 | 13.19419 | [13 empty] | 14.85318 | 0.06585866 | 13 | 0 | 14.16032 | -0.04599899
7291 | 2021/04/11 10:39:26 | 87908.2853 | 708.0014 | 1 | 9 | 4 | 0 | 0 | -0.7091217 | 3.911468 | -2.773707 | 2.859142 | 3.536577 | 10.98544 | 13.19573 | [13 empty] | 14.50944 | -0.05333871 | 13 | 0 | 14.16699 | 0.008251369
7292 | 2021/04/11 10:39:28 | 87910.2845 | 710.0006 | 1 | 9 | 4 | 0 | 0 | -0.7090683 | 3.911325 | -2.773397 | 2.859142 | 3.53697 | 10.98544 | 13.19727 | [13 empty] | 14.97594 | 0.07878721 | 13 | 0 | 14.34172 | 0.01951754
7293 | 2021/04/11 10:39:30 | 87912.2855 | 712.0016 | 1 | 9 | 4 | 0 | 0 | -0.7092972 | 3.911199 | -2.774202 | 2.859142 | 3.537364 | 10.98544 | 13.19881 | [13 empty] | 14.49666 | -0.04811525 | 13 | 0 | 13.94221 | -0.0549987
7294 | 2021/04/11 10:39:32 | 87914.2847 | 714.0008 | 1 | 9 | 4 | 0 | 0 | -0.7090683 | 3.911022 | -2.773182 | 2.859142 | 3.537758 | 10.98544 | 13.20035 |  | -6.025311e-05 | [11 empty] | 14.91389 | 0.04271239 | 13 | 0 | 14.21382 | 0.08847028
7295 | 2021/04/11 10:39:34 | 87916.2845 | 716.0006 | 1 | 9 | 4 | 0 | 0 | -0.7094498 | 3.910738 | -2.774472 | 2.859142 | 3.538151 | 10.98544 | 13.20189 | [13 empty] | 14.48535 | -0.02017647 | 13 | 0 | 14.03325 | -0.08185565
7296 | 2021/04/11 10:39:36 | 87918.2857 | 718.0018 | 1 | 9 | 4 | 0 | 0 | -0.7087173 | 3.910514 | -2.771449 | 2.859142 | 3.538545 | 10.98544 | 13.20343 | [13 empty] | 14.90874 | 0.006216168 | 13 | 0 | 14.38401 | 0.08842915
7297 | 2021/04/11 10:39:38 | 87920.2849 | 720.001 | 1 | 9 | 4 | 0 | 0 | -0.7087173 | 3.910421 | -2.771383 | 2.859142 | 3.538939 | 10.98544 | 13.20497 | [13 empty] | 14.57933 | 0.03262848 | 13 | 0 | 13.98112 | -0.08611321
7298 | 2021/04/11 10:39:38 | 87920.2861 | 720.0022 | 1 | 9 | 4 | 0 | 0 | -0.7087173 | 3.910421 | -2.771383 | 2.859142 | 3.538939 | 10.98544 | 13.20497 |  | -6.025311e-05 | 0 | 2.463873 | 0.414166 | [8 empty] | 14.57933 | 0.03262848 | 13 | 0 | 13.98112 | -0.08611321
7299 | 2021/04/11 10:40:39 | 87980.3286 | 60 | 1 | 10 | 4 | 0 | 0 | 0 | 3.950679 | 0 | 2.859142 | 3.538939 | 10.98544 | 13.20497 |  | 0.0001477447 | [11 empty] | 14.56551 | -0.07233083 | 13 | 0 | 14.39114 | -0.02900302
7300 | 2021/04/11 10:41:39 | 88040.3293 | 120.0007 | 1 | 10 | 4 | 0 | 0 | 0 | 3.957388 | 0 | 2.859142 | 3.538939 | 10.98544 | 13.20497 |  | 9.870739e-05 | [11 empty] | 14.63556 | -0.1044506 | 13 | 0 | 14.43931 | -0.01095146
7301 | 2021/04/11 10:42:39 | 88100.3287 | 180.0001 | 1 | 10 | 4 | 0 | 0 | 0 | 3.960848 | 0 | 2.859142 | 3.538939 | 10.98544 | 13.20497 |  | 3.781537e-05 |  | 0 | [9 empty] | 14.66494 | 0.04034489 | 13 | 0 | 14.02298 | -0.0692448
7302 | 2021/04/11 10:43:39 | 88160.3297 | 240.0011 | 1 | 10 | 4 | 0 | 0 | 0 | 3.962646 | 0 | 2.859142 | 3.538939 | 10.98544 | 13.20497 |  | 2.848641e-05 | [11 empty] | 14.54096 | 0.01720399 | 13 | 0 | 14.0085 | 0.00617981
7303 | 2021/04/11 10:44:39 | 88220.3288 | 300.0002 | 1 | 10 | 4 | 0 | 0 | 0 | 3.96384 | 0 | 2.859142 | 3.538939 | 10.98544 | 13.20497 |  | 1.394804e-05 |  | 0 | [9 empty] | 14.46298 | -0.04398227 | 13.1 | 0 | 14.4951 | 0.1305702
7304 | 2021/04/11 10:45:39 | 88280.3287 | 360.0001 | 1 | 10 | 4 | 0 | 0 | 0 | 3.964457 | 0 | 2.859142 | 3.538939 | 10.98544 | 13.20497 |  | 3.295563e-05 | [11 empty] | 14.7391 | 0.07590711 | 13 | 0 | 14.33838 | 0.1193786
7305 | 2021/04/11 10:46:39 | 88340.3288 | 420.0002 | 1 | 10 | 4 | 0 | 0 | 0 | 3.965234 | 0 | 2.859142 | 3.538939 | 10.98544 | 13.20497 |  | 1.185454e-07 |  | 0 | [9 empty] | 14.58677 | -0.002141297 | 13 | 0 | 14.44163 | 0.1325852
7306 | 2021/04/11 10:47:39 | 88400.3288 | 480.0002 | 1 | 10 | 4 | 0 | 0 | 0 | 3.965674 | 0 | 2.859142 | 3.538939 | 10.98544 | 13.20497 |  | -9.798376e-06 | [11 empty] | 14.62995 | 0.02328902 | 13 | 0 | 14.42639 | 0.176335
7307 | 2021/04/11 10:48:39 | 88460.3296 | 540.001 | 1 | 10 | 4 | 0 | 0 | 0 | 3.965925 | 0 | 2.859142 | 3.538939 | 10.98544 | 13.20497 |  | -7.152241e-06 |  | 0 | [9 empty] | 14.62563 | 0.03219694 | 13 | 0 | 14.0421 | -0.1321843
7308 | 2021/04/11 10:49:39 | 88520.3287 | 600.0001 | 1 | 10 | 4 | 0 | 0 | 0 | 3.966211 | 0 | 2.859142 | 3.538939 | 10.98544 | 13.20497 |  | 2.528676e-05 | [11 empty] | 14.74425 | 0.1264501 | 13 | 0 | 14.12433 | -0.02189577
7309 | 2021/04/11 10:50:39 | 88580.3287 | 660.0001 | 1 | 10 | 4 | 0 | 0 | 0 | 3.966416 | 0 | 2.859142 | 3.538939 | 10.98544 | 13.20497 |  | 1.884763e-05 |  | 0 | [9 empty] | 14.74675 | 0.06943166 | 13 | 0 | 14.32412 | 0.1266101
7310 | 2021/04/11 10:51:39 | 88640.3297 | 720.0011 | 1 | 10 | 4 | 0 | 0 | 0 | 3.966677 | 0 | 2.859142 | 3.538939 | 10.98544 | 13.20497 |  | 1.967838e-05 | [11 empty] | 14.87883 | 0.1408902 | 13 | 0 | 14.31023 | 0.07708907
7311 | 2021/04/11 10:52:39 | 88700.3288 | 780.0002 | 1 | 10 | 4 | 0 | 0 | 0 | 3.967 | 0 | 2.859142 | 3.538939 | 10.98544 | 13.20497 |  | -8.653244e-06 |  | 0 | [9 empty] | 14.74195 | 0.09988457 | 13 | 0 | 14.41429 | 0.1433617
7312 | 2021/04/11 10:53:39 | 88760.3295 | 840.0009 | 1 | 10 | 4 | 0 | 0 | 0 | 3.967191 | 0 | 2.859142 | 3.538939 | 10.98544 | 13.20497 |  | -2.038829e-05 | [11 empty] | 14.49986 | -0.05439848 | 13 | 0 | 14.44965 | 0.1282361
7313 | 2021/04/11 10:54:39 | 88820.3288 | 900.0002 | 1 | 10 | 4 | 0 | 0 | 0 | 3.967173 | 0 | 2.859142 | 3.538939 | 10.98544 | 13.20497 |  | -1.402683e-05 |  | 0 | [9 empty] | 14.30544 | -0.13506 | 13 | 0 | 14.21867 | 0.01099914
7314 | 2021/04/11 10:55:39 | 88880.3296 | 960.001 | 1 | 10 | 4 | 0 | 0 | 0 | 3.967277 | 0 | 2.859142 | 3.538939 | 10.98544 | 13.20497 |  | 1.122156e-05 | [11 empty] | 14.27639 | -0.1432627 | 13 | 0 | 14.09461 | -0.02689511
7315 | 2021/04/11 10:56:39 | 88940.3289 | 1020.0003 | 1 | 10 | 4 | 0 | 0 | 0 | 3.967357 | 0 | 2.859142 | 3.538939 | 10.98544 | 13.20497 |  | 2.165304e-05 |  | 0 | [9 empty] | 14.43648 | -0.1085308 | 13 | 0 | 13.98433 | -0.1063541
7316 | 2021/04/11 10:57:39 | 89000.3286 | 1080 | 1 | 10 | 4 | 0 | 0 | 0 | 3.967626 | 0 | 2.859142 | 3.538939 | 10.98544 | 13.20497 |  | 2.643541e-05 | [11 empty] | 14.37173 | -0.08111417 | 13 | 0 | 14.22652 | -0.05499959
7317 | 2021/04/11 10:58:39 | 89060.3296 | 1140.001 | 1 | 10 | 4 | 0 | 0 | 0 | 3.967762 | 0 | 2.859142 | 3.538939 | 10.98544 | 13.20497 |  | -1.951919e-05 |  | 0 | [9 empty] | 14.54204 | -0.07227629 | 13 | 0 | 14.32582 | 0.1383141
7318 | 2021/04/11 10:59:39 | 89120.3289 | 1200.0003 | 1 | 10 | 4 | 0 | 0 | 0 | 3.967657 | 0 | 2.859142 | 3.538939 | 10.98544 | 13.20497 |  | -1.311816e-05 | [11 empty] | 14.53989 | -0.1177725 | 13 | 0 | 13.97818 | -0.04250258
7319 | 2021/04/11 11:00:39 | 89180.3288 | 1260.0002 | 1 | 10 | 4 | 0 | 0 | 0 | 3.967812 | 0 | 2.859142 | 3.538939 | 10.98544 | 13.20497 |  | -8.811293e-06 |  | 0 | [9 empty] | 14.7425 | 0.1093337 | 13 | 0 | 14.54629 | -0.02074718
7320 | 2021/04/11 11:01:39 | 89240.3296 | 1320.001 | 1 | 10 | 4 | 0 | 0 | 0 | 3.967936 | 0 | 2.859142 | 3.538939 | 10.98544 | 13.20497 |  | -5.531708e-06 | [11 empty] | 14.95035 | -0.009127259 | 13 | 0 | 14.4987 | -0.1392913
7321 | 2021/04/11 11:02:39 | 89300.3287 | 1380.0001 | 1 | 10 | 4 | 0 | 0 | 0 | 3.968095 | 0 | 2.859142 | 3.538939 | 10.98544 | 13.20497 |  | -4.741503e-07 |  | 0 | [9 empty] | 14.7881 | 0.01375169 | 13 | 0 | 14.19016 | -0.1095551
7322 | 2021/04/11 11:03:39 | 89360.3288 | 1440.0002 | 1 | 10 | 4 | 0 | 0 | 0 | 3.968087 | 0 | 2.859142 | 3.538939 | 10.98544 | 13.20497 |  | -1.114244e-05 | [11 empty] | 14.59297 | 0.1213184 | 13 | 0 | 14.41861 | -0.004205108
7323 | 2021/04/11 11:04:39 | 89420.3296 | 1500.001 | 1 | 10 | 4 | 0 | 0 | 0 | 3.96812 | 0 | 2.859142 | 3.538939 | 10.98544 | 13.20497 |  | -1.438268e-05 |  | 0 | [9 empty] | 14.26864 | 0.01664072 | 13 | 0 | 14.19648 | 0.1194039
7324 | 2021/04/11 11:05:39 | 89480.3287 | 1560.0001 | 1 | 10 | 4 | 0 | 0 | 0 | 3.968191 | 0 | 2.859142 | 3.538939 | 10.98544 | 13.20497 |  | -7.783903e-06 | [11 empty] | 14.35567 | -0.08743405 | 13 | 0 | 14.02042 | 0.05407244
7325 | 2021/04/11 11:06:39 | 89540.3288 | 1620.0002 | 1 | 10 | 4 | 0 | 0 | 0 | 3.968344 | 0 | 2.859142 | 3.538939 | 10.98544 | 13.20497 |  | -2.422138e-05 |  | 0 | [9 empty] | 14.32114 | 0.03095299 | 13 | 0 | 14.2709 | 0.120064
7326 | 2021/04/11 11:07:39 | 89600.3297 | 1680.0011 | 1 | 10 | 4 | 0 | 0 | 0 | 3.968378 | 0 | 2.859142 | 3.538939 | 10.98544 | 13.20497 |  | 2.240379e-05 | [11 empty] | 14.85136 | 0.04471451 | 13 | 0 | 14.31926 | -0.08543015
7327 | 2021/04/11 11:08:39 | 89660.3289 | 1740.0003 | 1 | 10 | 4 | 0 | 0 | 0 | 3.968328 | 0 | 2.859142 | 3.538939 | 10.98544 | 13.20497 |  | 3.611684e-05 |  | 0 | [9 empty] | 14.61165 | 0.1026183 | 13 | 0 | 14.50303 | 0.05247384
7328 | 2021/04/11 11:09:39 | 89720.3297 | 1800.0011 | 1 | 10 | 4 | 0 | 0 | 0 | 3.968243 | 0 | 2.859142 | 3.538939 | 10.98544 | 13.20497 |  | -9.838049e-06 | [11 empty] | 14.78154 | -0.002224743 | 13 | 0 | 14.11781 | -0.1141477
7329 | 2021/04/11 11:10:39 | 89780.3289 | 1860.0003 | 1 | 10 | 4 | 0 | 0 | 0 | 3.968302 | 0 | 2.859142 | 3.538939 | 10.98544 | 13.20497 |  | -7.032821e-06 |  | 0 | [9 empty] | 14.71702 | -0.04644215 | 13 | 0 | 14.09705 | -0.1195344
7330 | 2021/04/11 11:11:39 | 89840.3288 | 1920.0002 | 1 | 10 | 4 | 0 | 0 | 0 | 3.968665 | 0 | 2.859142 | 3.538939 | 10.98544 | 13.20497 |  | -5.373659e-06 | [11 empty] | 14.35822 | 0.07930398 | 13 | 0 | 14.30799 | 0.1342002
7331 | 2021/04/11 11:12:39 | 89900.3287 | 1980.0001 | 1 | 10 | 4 | 0 | 0 | 0 | 3.968674 | 0 | 2.859142 | 3.538939 | 10.98544 | 13.20497 |  | 1.252609e-05 |  | 0 | [9 empty] | 14.57714 | 0.1059589 | 13 | 0 | 14.12709 | 0.06495625
7332 | 2021/04/11 11:13:39 | 89960.3291 | 2040.0005 | 1 | 10 | 4 | 0 | 0 | 0 | 3.968579 | 0 | 2.859142 | 3.538939 | 10.98544 | 13.20497 |  | 2.675153e-05 | [11 empty] | 14.35307 | -0.1084903 | 13 | 0 | 14.259 | -0.02406776
7333 | 2021/04/11 11:14:39 | 90020.329 | 2100.0004 | 1 | 10 | 4 | 0 | 0 | 0 | 3.968472 | 0 | 2.859142 | 3.538939 | 10.98544 | 13.20497 |  | 1.928211e-05 |  | 0 | [9 empty] | 14.5392 | 0.09629995 | 13 | 0 | 13.99942 | -0.03155529
7334 | 2021/04/11 11:15:39 | 90080.329 | 2160.0004 | 1 | 10 | 4 | 0 | 0 | 0 | 3.968532 | 0 | 2.859142 | 3.538939 | 10.98544 | 13.20497 |  | -1.540988e-06 | [11 empty] | 14.55696 | 0.08544266 | 13 | 0 | 14.01721 | -0.01271784
7335 | 2021/04/11 11:16:39 | 90140.3289 | 2220.0003 | 1 | 10 | 4 | 0 | 0 | 0 | 3.968927 | 0 | 2.859142 | 3.538939 | 10.98544 | 13.20497 |  | -1.086531e-05 |  | 0 | [9 empty] | 14.52103 | -0.06733716 | 13 | 0 | 14.46352 | 0.04676253
7336 | 2021/04/11 11:17:39 | 90200.329 | 2280.0004 | 1 | 10 | 4 | 0 | 0 | 0 | 3.968861 | 0 | 2.859142 | 3.538939 | 10.98544 | 13.20497 |  | 1.086604e-05 | [11 empty] | 14.67378 | 0.08178383 | 13 | 0 | 14.02452 | 0.004203022
7337 | 2021/04/11 11:18:39 | 90260.3289 | 2340.0003 | 1 | 10 | 4 | 0 | 0 | 0 | 3.968646 | 0 | 2.859142 | 3.538939 | 10.98544 | 13.20497 |  | 1.449929e-05 |  | 0 | [9 empty] | 14.55993 | 0.07952124 | 13 | 0 | 13.93245 | -0.03006756
7338 | 2021/04/11 11:19:39 | 90320.3289 | 2400.0003 | 1 | 10 | 4 | 0 | 0 | 0 | 3.968712 | 0 | 2.859142 | 3.538939 | 10.98544 | 13.20497 |  | 1.694975e-05 | [11 empty] | 14.30012 | -0.04411429 | 13 | 0 | 13.95752 | -0.12407
7339 | 2021/04/11 11:20:39 | 90380.3297 | 2460.0011 | 1 | 10 | 4 | 0 | 0 | 0 | 3.968867 | 0 | 2.859142 | 3.538939 | 10.98544 | 13.20497 |  | -3.398105e-06 |  | 0 | [9 empty] | 14.57945 | -0.05142242 | 13 | 0 | 14.45621 | 0.05811989
7340 | 2021/04/11 11:21:39 | 90440.3289 | 2520.0003 | 1 | 10 | 4 | 0 | 0 | 0 | 3.968969 | 0 | 2.859142 | 3.538939 | 10.98544 | 13.20497 |  | -1.892775e-05 | [11 empty] | 14.28175 | -0.04270196 | 13 | 0 | 14.01225 | -0.09068042
7341 | 2021/04/11 11:22:39 | 90500.3297 | 2580.0011 | 1 | 10 | 4 | 0 | 0 | 0 | 3.969027 | 0 | 2.859142 | 3.538939 | 10.98544 | 13.20497 |  | -2.615556e-05 |  | 0 | [9 empty] | 14.30151 | 0.0172177 | 13 | 0 | 13.90773 | -0.09699166
7342 | 2021/04/11 11:23:39 | 90560.3297 | 2640.0011 | 1 | 10 | 4 | 0 | 0 | 0 | 3.96881 | 0 | 2.859142 | 3.538939 | 10.98544 | 13.20497 |  | 1.568556e-05 | [11 empty] | 14.48195 | -0.06012797 | 13 | 0 | 14.3806 | 0.03344327
7343 | 2021/04/11 11:24:39 | 90620.3289 | 2700.0003 | 1 | 10 | 4 | 0 | 0 | 0 | 3.968712 | 0 | 2.859142 | 3.538939 | 10.98544 | 13.20497 |  | -1.264338e-06 |  | 0 | [9 empty] | 14.74637 | 0.007708371 | 13 | 0 | 14.3968 | 0.09905547
7344 | 2021/04/11 11:25:39 | 90680.3289 | 2760.0003 | 1 | 10 | 4 | 0 | 0 | 0 | 3.968876 | 0 | 2.859142 | 3.538939 | 10.98544 | 13.20497 |  | 2.374703e-05 | [11 empty] | 14.8016 | 0.06277323 | 13 | 0 | 14.31328 | 0.09025097
7345 | 2021/04/11 11:26:39 | 90740.3297 | 2820.0011 | 1 | 10 | 4 | 0 | 0 | 0 | 3.969017 | 0 | 2.859142 | 3.538939 | 10.98544 | 13.20497 |  | -2.173081e-05 |  | 0 | [9 empty] | 14.67077 | -0.0301528 | 13 | 0 | 14.16198 | -0.05942851
7346 | 2021/04/11 11:27:39 | 90800.3289 | 2880.0003 | 1 | 10 | 4 | 0 | 0 | 0 | 3.968997 | 0 | 2.859142 | 3.538939 | 10.98544 | 13.20497 |  | -1.93992e-05 | [11 empty] | 14.43933 | -0.08084238 | 13 | 0 | 13.92868 | -0.1334476
7347 | 2021/04/11 11:28:39 | 90860.3299 | 2940.0013 | 1 | 10 | 4 | 0 | 0 | 0 | 3.968835 | 0 | 2.859142 | 3.538939 | 10.98544 | 13.20497 |  | 2.7659e-06 |  | 0 | [9 empty] | 14.77557 | 0.1294512 | 13 | 0 | 14.37489 | 0.01993388
7348 | 2021/04/11 11:29:39 | 90920.3288 | 3000.0002 | 1 | 10 | 4 | 0 | 0 | 0 | 3.968969 | 0 | 2.859142 | 3.538939 | 10.98544 | 13.20497 |  | 7.032763e-06 | [11 empty] | 14.70672 | 0.1115131 | 13 | 0 | 14.38633 | 0.02708912
7349 | 2021/04/11 11:30:39 | 90980.3297 | 3060.0011 | 1 | 10 | 4 | 0 | 0 | 0 | 3.969035 | 0 | 2.859142 | 3.538939 | 10.98544 | 13.20497 |  | 3.959385e-05 |  | 0 | [9 empty] | 14.65679 | 0.01954466 | 13 | 0 | 14.08792 | -0.08776307
7350 | 2021/04/11 11:31:39 | 91040.3298 | 3120.0012 | 1 | 10 | 4 | 0 | 0 | 0 | 3.969092 | 0 | 2.859142 | 3.538939 | 10.98544 | 13.20497 |  | -2.449756e-06 | [11 empty] | 14.60767 | 0.06094366 | 13 | 0 | 14.11183 | -0.08515984
7351 | 2021/04/11 11:32:39 | 91100.3289 | 3180.0003 | 1 | 10 | 4 | 0 | 0 | 0 | 3.968959 | 0 | 2.859142 | 3.538939 | 10.98544 | 13.20497 |  | -4.860322e-06 |  | 0 | [9 empty] | 14.70373 | 0.1190984 | 13 | 0 | 14.41987 | 0.03010631
7352 | 2021/04/11 11:33:39 | 91160.3297 | 3240.0011 | 1 | 10 | 4 | 0 | 0 | 0 | 3.968912 | 0 | 2.859142 | 3.538939 | 10.98544 | 13.20497 |  | -1.410539e-05 | [11 empty] | 14.44956 | 0.05540937 | 13 | 0 | 14.38474 | 0.1079509
7353 | 2021/04/11 11:34:39 | 91220.3289 | 3300.0003 | 1 | 10 | 4 | 0 | 0 | 0 | 3.968946 | 0 | 2.859142 | 3.538939 | 10.98544 | 13.20497 |  | 6.124391e-06 |  | 0 | [9 empty] | 14.24817 | -0.0445506 | 13 | 0 | 14.22717 | 0.1016217
7354 | 2021/04/11 11:35:39 | 91280.3299 | 3360.0013 | 1 | 10 | 4 | 0 | 0 | 0 | 3.969064 | 0 | 2.859142 | 3.538939 | 10.98544 | 13.20497 |  | -7.744455e-06 | [11 empty] | 14.66999 | 0.138301 | 13 | 0 | 14.21076 | 0.008207262
7355 | 2021/04/11 11:36:39 | 91340.329 | 3420.0004 | 1 | 10 | 4 | 0 | 0 | 0 | 3.969187 | 0 | 2.859142 | 3.538939 | 10.98544 | 13.20497 |  | 1.473903e-05 |  | 0 | [9 empty] | 14.72288 | 0.1142889 | 13 | 0 | 14.23447 | 0.01846015
7356 | 2021/04/11 11:37:39 | 91400.3289 | 3480.0003 | 1 | 10 | 4 | 0 | 0 | 0 | 3.96912 | 0 | 2.859142 | 3.538939 | 10.98544 | 13.20497 |  | 8.771418e-06 | [11 empty] | 14.70572 | 0.133113 | 13 | 0 | 14.10036 | -0.01067489
7357 | 2021/04/11 11:38:39 | 91460.3288 | 3540.0002 | 1 | 10 | 4 | 0 | 0 | 0 | 3.969085 | 0 | 2.859142 | 3.538939 | 10.98544 | 13.20497 |  | 4.39738e-05 |  | 0 | [9 empty] | 14.29554 | -0.1205903 | 13 | 0 | 14.17954 | -0.02703458
7358 | 2021/04/11 11:39:39 | 91520.3289 | 3600.0003 | 1 | 10 | 4 | 0 | 0 | 0 | 3.969105 | 0 | 2.859142 | 3.538939 | 10.98544 | 13.20497 |  | -8.613802e-06 | [11 empty] | 14.45211 | -0.07357657 | 13 | 0 | 14.4092 | 0.1021948
7359 | 2021/04/11 11:40:39 | 91580.329 | 3660.0004 | 1 | 10 | 4 | 0 | 0 | 0 | 3.969143 | 0 | 2.859142 | 3.538939 | 10.98544 | 13.20497 |  | -1.746454e-05 |  | 0 | [9 empty] | 14.76727 | 0.13926 | 13 | 0 | 13.99309 | -0.09231538
7360 | 2021/04/11 11:41:39 | 91640.3299 | 3720.0013 | 1 | 10 | 4 | 0 | 0 | 0 | 3.969266 | 0 | 2.859142 | 3.538939 | 10.98544 | 13.20497 |  | 1.999185e-05 | [11 empty] | 14.62521 | 0.08262277 | 13 | 0 | 14.42165 | 0.08957028
7361 | 2021/04/11 11:42:39 | 91700.3291 | 3780.0005 | 1 | 10 | 4 | 0 | 0 | 0 | 3.969314 | 0 | 2.859142 | 3.538939 | 10.98544 | 13.20497 |  | 3.315156e-05 |  | 0 | [9 empty] | 14.73175 | 0.09720445 | 13 | 0 | 14.37486 | 0.04933596
7362 | 2021/04/11 11:43:39 | 91760.3289 | 3840.0003 | 1 | 10 | 4 | 0 | 0 | 0 | 3.969304 | 0 | 2.859142 | 3.538939 | 10.98544 | 13.20497 |  | 2.011171e-05 | [11 empty] | 14.42902 | -0.04095584 | 13 | 0 | 13.86718 | -0.06380439
7363 | 2021/04/11 11:44:39 | 91820.3288 | 3900.0002 | 1 | 10 | 4 | 0 | 0 | 0 | 3.969154 | 0 | 2.859142 | 3.538939 | 10.98544 | 13.20497 |  | 9.957239e-06 |  | 0 | [9 empty] | 14.58692 | -0.05843252 | 13 | 0 | 13.94485 | -0.1064074
7364 | 2021/04/11 11:45:39 | 91880.329 | 3960.0004 | 1 | 10 | 4 | 0 | 0 | 0 | 3.969191 | 0 | 2.859142 | 3.538939 | 10.98544 | 13.20497 |  | -1.335601e-05 | [11 empty] | 14.56185 | -0.006415844 | 13 | 0 | 13.99286 | -0.08176923
7365 | 2021/04/11 11:46:39 | 91940.329 | 4020.0004 | 1 | 10 | 4 | 0 | 0 | 0 | 3.969411 | 0 | 2.859142 | 3.538939 | 10.98544 | 13.20497 |  | -1.327698e-05 |  | 0 | [9 empty] | 14.71323 | -0.01684099 | 13 | 0 | 14.07133 | -0.09449571
7366 | 2021/04/11 11:47:39 | 92000.3289 | 4080.0003 | 1 | 10 | 4 | 0 | 0 | 0 | 3.969427 | 0 | 2.859142 | 3.538939 | 10.98544 | 13.20497 |  | 1.552662e-05 | [11 empty] | 14.73114 | 0.07782549 | 13 | 0 | 14.42539 | 0.03451377
7367 | 2021/04/11 11:48:39 | 92060.3289 | 4140.0003 | 1 | 10 | 4 | 0 | 0 | 0 | 3.969227 | 0 | 2.859142 | 3.538939 | 10.98544 | 13.20497 |  | 2.852615e-05 |  | 0 | [9 empty] | 14.5455 | 0.04229009 | 13 | 0 | 14.5099 | 0.08573145
7368 | 2021/04/11 11:49:39 | 92120.3291 | 4200.0005 | 1 | 10 | 4 | 0 | 0 | 0 | 3.96922 | 0 | 2.859142 | 3.538939 | 10.98544 | 13.20497 |  | 1.145863e-05 | [11 empty] | 14.55912 | 0.0323078 | 13 | 0 | 14.4724 | 0.08487105
7369 | 2021/04/11 11:50:39 | 92180.3291 | 4260.0005 | 1 | 10 | 4 | 0 | 0 | 0 | 3.969299 | 0 | 2.859142 | 3.538939 | 10.98544 | 13.20497 |  | -2.667118e-05 |  | 0 | [9 empty] | 14.74261 | 0.0804913 | 13 | 0 | 14.42225 | 0.03488868
7370 | 2021/04/11 11:51:39 | 92240.329 | 4320.0004 | 1 | 10 | 4 | 0 | 0 | 0 | 3.969394 | 0 | 2.859142 | 3.538939 | 10.98544 | 13.20497 |  | -2.536704e-05 | [11 empty] | 14.67984 | 0.05825132 | 13 | 0 | 14.21332 | -0.03994763
7371 | 2021/04/11 11:52:39 | 92300.3301 | 4380.0015 | 1 | 10 | 4 | 0 | 0 | 0 | 3.969436 | 0 | 2.859142 | 3.538939 | 10.98544 | 13.20497 |  | -4.741149e-06 |  | 0 | [9 empty] | 14.21971 | -0.07828861 | 13 | 0 | 13.91361 | -0.0440684
7372 | 2021/04/11 11:53:39 | 92360.3293 | 4440.0007 | 1 | 10 | 4 | 0 | 0 | 0 | 3.969152 | 0 | 2.859142 | 3.538939 | 10.98544 | 13.20497 |  | 7.981464e-06 | [11 empty] | 14.67396 | 0.08027315 | 13 | 0 | 14.22204 | -0.02019465
7373 | 2021/04/11 11:54:39 | 92420.3301 | 4500.0015 | 1 | 10 | 4 | 0 | 0 | 0 | 3.969162 | 0 | 2.859142 | 3.538939 | 10.98544 | 13.20497 |  | 8.258186e-06 |  | 0 | [9 empty] | 14.67635 | 0.03517061 | 13 | 0 | 13.95573 | -0.07902175
7374 | 2021/04/11 11:55:39 | 92480.33 | 4560.0014 | 1 | 10 | 4 | 0 | 0 | 0 | 3.969396 | 0 | 2.859142 | 3.538939 | 10.98544 | 13.20497 |  | -3.093831e-05 | [11 empty] | 14.71403 | 0.02257168 | 13 | 0 | 14.38634 | 0.1070872
7375 | 2021/04/11 11:56:39 | 92540.329 | 4620.0004 | 1 | 10 | 4 | 0 | 0 | 0 | 3.969491 | 0 | 2.859142 | 3.538939 | 10.98544 | 13.20497 |  | -9.443494e-06 |  | 0 | [9 empty] | 14.27561 | 0.003705025 | 13 | 0 | 13.90374 | -0.08995473
7376 | 2021/04/11 11:57:39 | 92600.3292 | 4680.0006 | 1 | 10 | 4 | 0 | 0 | 0 | 3.969535 | 0 | 2.859142 | 3.538939 | 10.98544 | 13.20497 |  | -3.042414e-05 | [11 empty] | 14.56108 | 0.0945124 | 13 | 0 | 13.9409 | -0.01049757
7377 | 2021/04/11 11:58:39 | 92660.3299 | 4740.0013 | 1 | 10 | 4 | 0 | 0 | 0 | 3.969333 | 0 | 2.859142 | 3.538939 | 10.98544 | 13.20497 |  | 5.571313e-06 |  | 0 | [9 empty] | 14.28806 | 0.02684355 | 13 | 0 | 13.91621 | -0.06680965
7378 | 2021/04/11 11:59:39 | 92720.3292 | 4800.0006 | 1 | 10 | 4 | 0 | 0 | 0 | 3.969379 | 0 | 2.859142 | 3.538939 | 10.98544 | 13.20497 |  | 1.821497e-05 | [11 empty] | 14.58558 | -0.01535177 | 13 | 0 | 14.27972 | 0.07370412
7379 | 2021/04/11 12:00:39 | 92780.3291 | 4860.0005 | 1 | 10 | 4 | 0 | 0 | 0 | 3.969569 | 0 | 2.859142 | 3.538939 | 10.98544 | 13.20497 |  | 2.129584e-05 |  | 0 | [9 empty] | 14.52595 | 0.1142642 | 13 | 0 | 13.96422 | 0.03439307
7380 | 2021/04/11 12:01:39 | 92840.3291 | 4920.0005 | 1 | 10 | 4 | 0 | 0 | 0 | 3.969543 | 0 | 2.859142 | 3.538939 | 10.98544 | 13.20497 |  | -1.568764e-05 | [11 empty] | 14.46932 | 0.0852102 | 13 | 0 | 13.93678 | -0.06550878
7381 | 2021/04/11 12:02:39 | 92900.33 | 4980.0014 | 1 | 10 | 4 | 0 | 0 | 0 | 3.969482 | 0 | 2.859142 | 3.538939 | 10.98544 | 13.20497 |  | -2.117871e-05 |  | 0 | [9 empty] | 14.45649 | 0.07372975 | 13 | 0 | 13.86543 | -0.06558448
7382 | 2021/04/11 12:03:39 | 92960.3293 | 5040.0007 | 1 | 10 | 4 | 0 | 0 | 0 | 3.969437 | 0 | 2.859142 | 3.538939 | 10.98544 | 13.20497 |  | 2.485338e-05 | [11 empty] | 14.27682 | -0.1059809 | 13 | 0 | 14.21197 | -0.05121976
7383 | 2021/04/11 12:04:39 | 93020.3301 | 5100.0015 | 1 | 10 | 4 | 0 | 0 | 0 | 3.969274 | 0 | 2.859142 | 3.538939 | 10.98544 | 13.20497 |  | 5.334191e-06 |  | 0 | [9 empty] | 14.68285 | 0.009061098 | 13 | 0 | 14.34784 | 0.09813547
7384 | 2021/04/11 12:05:39 | 93080.3292 | 5160.0006 | 1 | 10 | 4 | 0 | 0 | 0 | 3.969503 | 0 | 2.859142 | 3.538939 | 10.98544 | 13.20497 |  | -3.634881e-06 | [11 empty] | 14.68678 | 0.1125085 | 13 | 0 | 14.11794 | 0.04865766
7385 | 2021/04/11 12:06:39 | 93140.3291 | 5220.0005 | 1 | 10 | 4 | 0 | 0 | 0 | 3.969597 | 0 | 2.859142 | 3.538939 | 10.98544 | 13.20497 |  | -1.971822e-05 |  | 0 | [9 empty] | 14.47681 | -0.09077013 | 13 | 0 | 14.38277 | 0.05985647
7386 | 2021/04/11 12:07:39 | 93200.3292 | 5280.0006 | 1 | 10 | 4 | 0 | 0 | 0 | 3.969517 | 0 | 2.859142 | 3.538939 | 10.98544 | 13.20497 |  | 3.318832e-06 | [11 empty] | 14.45966 | -0.07751435 | 13 | 0 | 14.42405 | 0.04343957
7387 | 2021/04/11 12:08:39 | 93260.3292 | 5340.0006 | 1 | 10 | 4 | 0 | 0 | 0 | 3.969366 | 0 | 2.859142 | 3.538939 | 10.98544 | 13.20497 |  | -5.136628e-06 |  | 0 | [9 empty] | 14.81051 | 0.08249491 | 13 | 0 | 14.02869 | -0.1457548
7388 | 2021/04/11 12:09:39 | 93320.3298 | 5400.0012 | 1 | 10 | 4 | 0 | 0 | 0 | 3.969431 | 0 | 2.859142 | 3.538939 | 10.98544 | 13.20497 |  | 2.497192e-05 | [11 empty] | 14.79275 | -0.04890561 | 13 | 0 | 14.01821 | -0.1562551
7389 | 2021/04/11 12:10:39 | 93380.33 | 5460.0014 | 1 | 10 | 4 | 0 | 0 | 0 | 3.969449 | 0 | 2.859142 | 3.538939 | 10.98544 | 13.20497 |  | 1.596293e-05 |  | 0 | [9 empty] | 14.79866 | 0.1338837 | 13 | 0 | 14.39069 | 0.08374512
7390 | 2021/04/11 12:11:39 | 93440.3291 | 5520.0005 | 1 | 10 | 4 | 0 | 0 | 0 | 3.969646 | 0 | 2.859142 | 3.538939 | 10.98544 | 13.20497 |  | 2.512997e-05 | [11 empty] | 14.48254 | -0.007531643 | 13 | 0 | 13.91345 | -0.1491377
7391 | 2021/04/11 12:12:39 | 93500.33 | 5580.0014 | 1 | 10 | 4 | 0 | 0 | 0 | 3.969674 | 0 | 2.859142 | 3.538939 | 10.98544 | 13.20497 |  | 1.114272e-05 |  | 0 | [9 empty] | 14.82868 | 0.1438761 | 13 | 0 | 14.24541 | 0.0115487
7392 | 2021/04/11 12:13:39 | 93560.3293 | 5640.0007 | 1 | 10 | 4 | 0 | 0 | 0 | 3.969539 | 0 | 2.859142 | 3.538939 | 10.98544 | 13.20497 |  | 2.232606e-05 | [11 empty] | 14.83991 | 0.1192525 | 13 | 0 | 14.28587 | -0.0313428
7393 | 2021/04/11 12:14:39 | 93620.3301 | 5700.0015 | 1 | 10 | 4 | 0 | 0 | 0 | 3.969289 | 0 | 2.859142 | 3.538939 | 10.98544 | 13.20497 |  | -4.306901e-06 |  | 0 | [9 empty] | 14.39531 | -0.06488949 | 13 | 0 | 14.34508 | 0.09264052
7394 | 2021/04/11 12:15:39 | 93680.3294 | 5760.0008 | 1 | 10 | 4 | 0 | 0 | 0 | 3.969597 | 0 | 2.859142 | 3.538939 | 10.98544 | 13.20497 |  | -2.619507e-05 | [11 empty] | 14.73099 | 0.08287817 | 13 | 0 | 14.0745 | -0.08375525
7395 | 2021/04/11 12:16:39 | 93740.3293 | 5820.0007 | 1 | 10 | 4 | 0 | 0 | 0 | 3.969688 | 0 | 2.859142 | 3.538939 | 10.98544 | 13.20497 |  | 2.212701e-06 |  | 0 | [9 empty] | 14.73794 | 0.1320529 | 13 | 0 | 14.40297 | 0.0910297
7396 | 2021/04/11 12:17:39 | 93800.3302 | 5880.0016 | 1 | 10 | 4 | 0 | 0 | 0 | 3.969509 | 0 | 2.859142 | 3.538939 | 10.98544 | 13.20497 |  | 1.477658e-05 | [11 empty] | 14.70318 | 0.05876809 | 13 | 0 | 14.09782 | -0.09645671
7397 | 2021/04/11 12:18:39 | 93860.3292 | 5940.0006 | 1 | 10 | 4 | 0 | 0 | 0 | 3.969395 | 0 | 2.859142 | 3.538939 | 10.98544 | 13.20497 |  | 2.71038e-05 |  | 0 | [9 empty] | 14.33982 | -0.1314923 | 13 | 0 | 13.90951 | -0.1316157
7398 | 2021/04/11 12:19:39 | 93920.3294 | 6000.0008 | 1 | 10 | 4 | 0 | 0 | 0 | 3.969382 | 0 | 2.859142 | 3.538939 | 10.98544 | 13.20497 |  | -2.319385e-05 | [11 empty] | 14.43837 | -0.04755408 | 13 | 0 | 14.35893 | 0.1236978
7399 | 2021/04/11 12:20:39 | 93980.3293 | 6060.0007 | 1 | 10 | 4 | 0 | 0 | 0 | 3.96946 | 0 | 2.859142 | 3.538939 | 10.98544 | 13.20497 |  | -2.311636e-05 |  | 0 | [9 empty] | 14.34852 | -0.148378 | 13 | 0 | 14.13022 | -0.01833618
7400 | 2021/04/11 12:21:39 | 94040.3294 | 6120.0008 | 1 | 10 | 4 | 0 | 0 | 0 | 3.96967 | 0 | 2.859142 | 3.538939 | 10.98544 | 13.20497 |  | 3.279295e-06 | [11 empty] | 14.39573 | -0.1217881 | 13 | 0 | 14.25783 | 0.008275211
7401 | 2021/04/11 12:22:39 | 94100.3293 | 6180.0007 | 1 | 10 | 4 | 0 | 0 | 0 | 3.969801 | 0 | 2.859142 | 3.538939 | 10.98544 | 13.20497 |  | 3.125441e-05 |  | 0 | [9 empty] | 14.40738 | -0.1096421 | 13 | 0 | 14.47166 | 0.07312804
7402 | 2021/04/11 12:23:39 | 94160.3286 | 6240 | 1 | 10 | 4 | 0 | 0 | 0 | 3.969516 | 0 | 2.859142 | 3.538939 | 10.98544 | 13.20497 |  | 3.022934e-05 | [11 empty] | 14.75942 | 0.01196623 | 13 | 0 | 14.06009 | -0.09080529
7403 | 2021/04/11 12:24:39 | 94220.3292 | 6300.0006 | 1 | 10 | 4 | 0 | 0 | 0 | 3.969617 | 0 | 2.859142 | 3.538939 | 10.98544 | 13.20497 |  | -2.173189e-06 |  | 0 | [9 empty] | 14.43127 | -0.09466261 | 13 | 0 | 14.13262 | -0.04447639
7404 | 2021/04/11 12:25:39 | 94280.3292 | 6360.0006 | 1 | 10 | 4 | 0 | 0 | 0 | 3.969631 | 0 | 2.859142 | 3.538939 | 10.98544 | 13.20497 |  | 9.996586e-06 | [11 empty] | 14.4591 | 0.05685329 | 13 | 0 | 14.39427 | 0.1117241
7405 | 2021/04/11 12:26:39 | 94340.3293 | 6420.0007 | 1 | 10 | 4 | 0 | 0 | 0 | 3.969694 | 0 | 2.859142 | 3.538939 | 10.98544 | 13.20497 |  | -1.568634e-05 |  | 0 | [9 empty] | 14.41232 | -0.08672655 | 13 | 0 | 13.97476 | -0.05707681
7406 | 2021/04/11 12:27:39 | 94400.3292 | 6480.0006 | 1 | 10 | 4 | 0 | 0 | 0 | 3.969853 | 0 | 2.859142 | 3.538939 | 10.98544 | 13.20497 |  | 3.579805e-05 | [11 empty] | 14.35071 | -0.08959025 | 13 | 0 | 13.99353 | 0.03362477
7407 | 2021/04/11 12:28:39 | 94460.3293 | 6540.0007 | 1 | 10 | 4 | 0 | 0 | 0 | 3.96956 | 0 | 2.859142 | 3.538939 | 10.98544 | 13.20497 |  | 1.4344e-05 |  | 0 | [9 empty] | 14.65131 | 0.1266354 | 13 | 0 | 14.39664 | 0.04453331
7408 | 2021/04/11 12:29:39 | 94520.3302 | 6600.0016 | 1 | 10 | 4 | 0 | 0 | 0 | 3.969588 | 0 | 2.859142 | 3.538939 | 10.98544 | 13.20497 |  | 1.580501e-06 | [11 empty] | 14.75963 | 0.05022287 | 13 | 0 | 14.15434 | -0.09139061
7409 | 2021/04/11 12:30:39 | 94580.3302 | 6660.0016 | 1 | 10 | 4 | 0 | 0 | 0 | 3.969747 | 0 | 2.859142 | 3.538939 | 10.98544 | 13.20497 |  | -2.860683e-05 |  | 0 | [9 empty] | 14.49777 | -0.1210296 | 13 | 0 | 13.92138 | -0.06400228
7410 | 2021/04/11 12:31:39 | 94640.3293 | 6720.0007 | 1 | 10 | 4 | 0 | 0 | 0 | 3.969862 | 0 | 2.859142 | 3.538939 | 10.98544 | 13.20497 |  | -6.677672e-06 | [11 empty] | 14.61047 | 0.1271886 | 13 | 0 | 14.3996 | 0.00395
7411 | 2021/04/11 12:32:39 | 94700.3287 | 6780.0001 | 1 | 10 | 4 | 0 | 0 | 0 | 3.96972 | 0 | 2.859142 | 3.538939 | 10.98544 | 13.20497 |  | -1.410504e-05 |  | 0 | [9 empty] | 14.64085 | 0.1118129 | 13 | 0 | 14.45191 | 0.009136498
7412 | 2021/04/11 12:33:39 | 94760.3294 | 6840.0008 | 1 | 10 | 4 | 0 | 0 | 0 | 3.969522 | 0 | 2.859142 | 3.538939 | 10.98544 | 13.20497 |  | 1.220947e-05 | [11 empty] | 14.87463 | -0.05803287 | 13 | 0 | 14.29141 | -0.1334184
7413 | 2021/04/11 12:34:39 | 94820.3286 | 6900 | 1 | 10 | 4 | 0 | 0 | 0 | 3.969621 | 0 | 2.859142 | 3.538939 | 10.98544 | 13.20497 |  | 2.532774e-05 |  | 0 | [9 empty] | 14.44588 | -0.06528944 | 13 | 0 | 14.16916 | 0.08532137
7414 | 2021/04/11 12:35:39 | 94880.3286 | 6960 | 1 | 10 | 4 | 0 | 0 | 0 | 3.969558 | 0 | 2.859142 | 3.538939 | 10.98544 | 13.20497 |  | 9.641057e-06 | [11 empty] | 14.70165 | 0.1163745 | 13 | 0 | 14.41779 | 0.006853342
7415 | 2021/04/11 12:36:39 | 94940.3293 | 7020.0007 | 1 | 10 | 4 | 0 | 0 | 0 | 3.969776 | 0 | 2.859142 | 3.538939 | 10.98544 | 13.20497 |  | -2.173171e-06 |  | 0 | [9 empty] | 14.41983 | 0.08700132 | 13 | 0 | 14.33959 | 0.09850502
7416 | 2021/04/11 12:37:39 | 95000.3294 | 7080.0008 | 1 | 10 | 4 | 0 | 0 | 0 | 3.969806 | 0 | 2.859142 | 3.538939 | 10.98544 | 13.20497 |  | 3.59564e-06 | [11 empty] | 14.41983 | -0.1187083 | 13 | 0 | 14.36961 | 0.02733082
7417 | 2021/04/11 12:38:39 | 95060.3293 | 7140.0007 | 1 | 10 | 4 | 0 | 0 | 0 | 3.969599 | 0 | 2.859142 | 3.538939 | 10.98544 | 13.20497 |  | -3.081747e-06 |  | 0 | [9 empty] | 14.55442 | -0.06425887 | 13 | 0 | 14.41657 | 0.07039696
7418 | 2021/04/11 12:39:39 | 95120.3293 | 7200.0007 | 1 | 10 | 4 | 0 | 0 | 0 | 3.969675 | 0 | 2.859142 | 3.538939 | 10.98544 | 13.20497 |  | 4.002619e-05 | [11 empty] | 14.763 | 0.08626163 | 13 | 0 | 14.2381 | 0.08407563
7419 | 2021/04/11 12:40:39 | 95180.3295 | 7260.0009 | 1 | 10 | 4 | 0 | 0 | 0 | 3.969707 | 0 | 2.859142 | 3.538939 | 10.98544 | 13.20497 |  | 2.726364e-06 |  | 0 | [9 empty] | 14.43048 | -0.08824974 | 13 | 0 | 14.37295 | 0.02357006
7420 | 2021/04/11 12:41:39 | 95240.3294 | 7320.0008 | 1 | 10 | 4 | 0 | 0 | 0 | 3.969819 | 0 | 2.859142 | 3.538939 | 10.98544 | 13.20497 |  | 2.671069e-05 | [11 empty] | 14.41962 | -0.1069918 | 13 | 0 | 14.32557 | 0.02079785
7421 | 2021/04/11 12:42:39 | 95300.3302 | 7380.0016 | 1 | 10 | 4 | 0 | 0 | 0 | 3.969751 | 0 | 2.859142 | 3.538939 | 10.98544 | 13.20497 |  | -3.433838e-05 | [11 empty] | 14.80305 | 0.1211628 | 13 | 0 | 14.23435 | 0.04134566
7422 | 2021/04/11 12:43:39 | 95360.3295 | 7440.0009 | 1 | 10 | 4 | 0 | 0 | 0 | 3.969543 | 0 | 2.859142 | 3.538939 | 10.98544 | 13.20497 |  | -1.857073e-06 |  | 0 | [9 empty] | 14.44926 | -0.1213539 | 13 | 0 | 14.3333 | -0.02326548
7423 | 2021/04/11 12:44:39 | 95420.3293 | 7500.0007 | 1 | 10 | 4 | 0 | 0 | 0 | 3.969625 | 0 | 2.859142 | 3.538939 | 10.98544 | 13.20497 |  | 1.434198e-05 | [11 empty] | 14.40823 | -0.08293867 | 13 | 0 | 14.20458 | -0.08297682
7424 | 2021/04/11 12:45:39 | 95480.3287 | 7560.0001 | 1 | 10 | 4 | 0 | 0 | 0 | 3.969773 | 0 | 2.859142 | 3.538939 | 10.98544 | 13.20497 |  | -8.218605e-06 |  | 0 | [9 empty] | 14.33652 | -0.1309448 | 13 | 0 | 14.18399 | -0.1013249
7425 | 2021/04/11 12:46:39 | 95540.3293 | 7620.0007 | 1 | 10 | 4 | 0 | 0 | 0 | 3.969789 | 0 | 2.859142 | 3.538939 | 10.98544 | 13.20497 |  | 1.845235e-05 | [11 empty] | 14.2943 | -0.04446805 | 13 | 0 | 14.03943 | -0.09244353
7426 | 2021/04/11 12:47:39 | 95600.3303 | 7680.0017 | 1 | 10 | 4 | 0 | 0 | 0 | 3.969684 | 0 | 2.859142 | 3.538939 | 10.98544 | 13.20497 |  | 8.376795e-06 |  | 0 | [9 empty] | 14.69496 | 0.09470761 | 13 | 0 | 14.21383 | 0.06738782
7427 | 2021/04/11 12:48:39 | 95660.3293 | 7740.0007 | 1 | 10 | 4 | 0 | 0 | 0 | 3.96972 | 0 | 2.859142 | 3.538939 | 10.98544 | 13.20497 |  | -2.833212e-05 | [11 empty] | 14.71765 | 0.07529438 | 13 | 0 | 14.27308 | 0.1142091
7428 | 2021/04/11 12:49:39 | 95720.3292 | 7800.0006 | 1 | 10 | 4 | 0 | 0 | 0 | 3.969665 | 0 | 2.859142 | 3.538939 | 10.98544 | 13.20497 |  | -8.613731e-06 |  | 0 | [9 empty] | 14.51365 | -0.07886231 | 13 | 0 | 14.48535 | 0.06719023
7429 | 2021/04/11 12:50:39 | 95780.3294 | 7860.0008 | 1 | 10 | 4 | 0 | 0 | 0 | 3.96987 | 0 | 2.859142 | 3.538939 | 10.98544 | 13.20497 |  | -6.756642e-06 | [11 empty] | 14.67942 | -0.01929581 | 13 | 0 | 14.15047 | -0.05817771
7430 | 2021/04/11 12:51:39 | 95840.3292 | 7920.0006 | 1 | 10 | 4 | 0 | 0 | 0 | 3.96998 | 0 | 2.859142 | 3.538939 | 10.98544 | 13.20497 |  | 7.190803e-06 |  | 0 | [9 empty] | 14.69913 | 0.1186404 | 13 | 0 | 14.23208 | -0.03196537
7431 | 2021/04/11 12:52:39 | 95900.3287 | 7980.0001 | 1 | 10 | 4 | 0 | 0 | 0 | 3.969539 | 0 | 2.859142 | 3.538939 | 10.98544 | 13.20497 |  | 2.121823e-05 | [11 empty] | 14.73168 | 0.1156932 | 13 | 0 | 14.18482 | -0.01210392
7432 | 2021/04/11 12:53:39 | 95960.3294 | 8040.0008 | 1 | 10 | 4 | 0 | 0 | 0 | 3.969691 | 0 | 2.859142 | 3.538939 | 10.98544 | 13.20497 |  | -3.105453e-05 |  | 0 | [9 empty] | 14.4345 | -0.1027429 | 13 | 0 | 14.38429 | 0.06614745
7433 | 2021/04/11 12:54:39 | 96020.3293 | 8100.0007 | 1 | 10 | 4 | 0 | 0 | 0 | 3.96976 | 0 | 2.859142 | 3.538939 | 10.98544 | 13.20497 |  | -2.742396e-05 | [11 empty] | 14.74825 | 0.103364 | 13 | 0 | 14.39137 | 0.1285741
7434 | 2021/04/11 12:55:39 | 96080.3293 | 8160.0007 | 1 | 10 | 4 | 0 | 0 | 0 | 3.969863 | 0 | 2.859142 | 3.538939 | 10.98544 | 13.20497 |  | -2.813292e-05 |  | 0 | [9 empty] | 14.30161 | -0.1417896 | 13 | 0 | 14.16368 | -0.05282253
7435 | 2021/04/11 12:56:39 | 96140.3292 | 8220.0006 | 1 | 10 | 4 | 0 | 0 | 0 | 3.969859 | 0 | 2.859142 | 3.538939 | 10.98544 | 13.20497 |  | 1.082643e-05 | [11 empty] | 14.80056 | 0.1454961 | 13 | 0 | 14.36337 | 0.1090777
7436 | 2021/04/11 12:57:39 | 96200.3294 | 8280.0008 | 1 | 10 | 4 | 0 | 0 | 0 | 3.969709 | 0 | 2.859142 | 3.538939 | 10.98544 | 13.20497 |  | 7.072742e-06 |  | 0 | [9 empty] | 14.76187 | 0.1014495 | 13 | 0 | 14.33927 | 0.1243913
7437 | 2021/04/11 12:58:39 | 96260.3294 | 8340.0008 | 1 | 10 | 4 | 0 | 0 | 0 | 3.969698 | 0 | 2.859142 | 3.538939 | 10.98544 | 13.20497 |  | 1.537037e-05 | [11 empty] | 14.40136 | -0.1023015 | 13 | 0 | 14.03691 | -0.1160797
7438 | 2021/04/11 12:59:39 | 96320.3286 | 8400 | 1 | 10 | 4 | 0 | 0 | 0 | 3.969816 | 0 | 2.859142 | 3.538939 | 10.98544 | 13.20497 |  | -2.805203e-05 |  | 0 | [9 empty] | 14.65163 | 0.05484194 | 13 | 0 | 14.02427 | -0.1163858
7439 | 2021/04/11 13:00:39 | 96380.3292 | 8460.0006 | 1 | 10 | 4 | 0 | 0 | 0 | 3.969901 | 0 | 2.859142 | 3.538939 | 10.98544 | 13.20497 |  | -2.769828e-05 | [11 empty] | 14.76328 | 0.1190257 | 13 | 0 | 14.08491 | -0.05900562
7440 | 2021/04/11 13:01:39 | 96440.3302 | 8520.0016 | 1 | 10 | 4 | 0 | 0 | 0 | 3.969932 | 0 | 2.859142 | 3.538939 | 10.98544 | 13.20497 |  | -1.047065e-05 |  | 0 | [9 empty] | 14.49829 | -0.03779292 | 13 | 0 | 13.92191 | -0.1542997
7441 | 2021/04/11 13:02:39 | 96500.3292 | 8580.0006 | 1 | 10 | 4 | 0 | 0 | 0 | 3.969753 | 0 | 2.859142 | 3.538939 | 10.98544 | 13.20497 |  | 8.021109e-06 | [11 empty] | 14.39406 | -0.1114273 | 13 | 0 | 14.07346 | -0.1000923
7442 | 2021/04/11 13:03:39 | 96560.3302 | 8640.0016 | 1 | 10 | 4 | 0 | 0 | 0 | 3.969707 | 0 | 2.859142 | 3.538939 | 10.98544 | 13.20497 |  | 1.932275e-05 |  | 0 | [9 empty] | 14.68321 | 0.01208276 | 13 | 0 | 14.39933 | 0.1422715
7443 | 2021/04/11 13:04:39 | 96620.3293 | 8700.0007 | 1 | 10 | 4 | 0 | 0 | 0 | 3.969776 | 0 | 2.859142 | 3.538939 | 10.98544 | 13.20497 |  | -1.114244e-05 | [11 empty] | 14.71165 | 0.05700737 | 13 | 0 | 14.24983 | -0.07879257
7444 | 2021/04/11 13:05:39 | 96680.3286 | 8760 | 1 | 10 | 4 | 0 | 0 | 0 | 3.96997 | 0 | 2.859142 | 3.538939 | 10.98544 | 13.20497 |  | -2.382447e-05 |  | 0 | [9 empty] | 14.42526 | -0.1108024 | 13 | 0 | 14.43171 | 0.05055398
7445 | 2021/04/11 13:06:39 | 96740.3287 | 8820.0001 | 1 | 10 | 4 | 0 | 0 | 0 | 3.969924 | 0 | 2.859142 | 3.538939 | 10.98544 | 13.20497 |  | -1.975626e-06 | [11 empty] | 14.59801 | -0.07880747 | 13 | 0 | 13.97058 | -0.06515056
7446 | 2021/04/11 13:07:39 | 96800.3295 | 8880.0009 | 1 | 10 | 4 | 0 | 0 | 0 | 3.969699 | 0 | 2.859142 | 3.538939 | 10.98544 | 13.20497 |  | 1.781897e-05 |  | 0 | [9 empty] | 14.68734 | 0.07391244 | 13 | 0 | 14.49111 | 0.06029785
7447 | 2021/04/11 13:08:39 | 96860.3296 | 8940.001 | 1 | 10 | 4 | 0 | 0 | 0 | 3.969693 | 0 | 2.859142 | 3.538939 | 10.98544 | 13.20497 |  | 2.054515e-06 | [11 empty] | 14.86175 | 0.07097691 | 13 | 0 | 14.2566 | -0.0363183
7448 | 2021/04/11 13:09:39 | 96920.3295 | 9000.0009 | 1 | 10 | 4 | 0 | 0 | 0 | 3.969953 | 0 | 2.859142 | 3.538939 | 10.98544 | 13.20497 |  | -2.082431e-05 |  | 0 | [9 empty] | 14.52064 | 0.02035975 | 13 | 0 | 14.43391 | 0.1254064
7449 | 2021/04/11 13:10:39 | 96980.3293 | 9060.0007 | 1 | 10 | 4 | 0 | 0 | 0 | 3.970025 | 0 | 2.859142 | 3.538939 | 10.98544 | 13.20497 |  | -3.157051e-05 | [11 empty] | 14.43375 | -0.05161077 | 13 | 0 | 14.32509 | 0.0647831
7450 | 2021/04/11 13:11:39 | 97040.3286 | 9120 | 1 | 10 | 4 | 0 | 0 | 0 | 3.969816 | 0 | 2.859142 | 3.538939 | 10.98544 | 13.20497 |  | -1.521232e-05 |  | 0 | [9 empty] | 14.62699 | -0.02555221 | 13 | 0 | 13.97036 | -0.08037508
7451 | 2021/04/11 13:12:39 | 97100.3286 | 9180 | 1 | 10 | 4 | 0 | 0 | 0 | 3.969832 | 0 | 2.859142 | 3.538939 | 10.98544 | 13.20497 |  | 5.334235e-06 | [11 empty] | 14.71852 | 0.07729143 | 13 | 0 | 14.20818 | 0.03398061
7452 | 2021/04/11 13:13:39 | 97160.3286 | 9240 | 1 | 10 | 4 | 0 | 0 | 0 | 3.969638 | 0 | 2.859142 | 3.538939 | 10.98544 | 13.20497 |  | 1.825464e-05 |  | 0 | [9 empty] | 14.42688 | -0.04561722 | 13 | 0 | 14.39127 | 0.07305056
7453 | 2021/04/11 13:14:39 | 97220.3296 | 9300.001 | 1 | 10 | 4 | 0 | 0 | 0 | 3.969851 | 0 | 2.859142 | 3.538939 | 10.98544 | 13.20497 |  | 1.98748e-05 | [11 empty] | 14.36625 | -0.05383879 | 13 | 0 | 14.2795 | 0.02602249
7454 | 2021/04/11 13:15:39 | 97280.3295 | 9360.0009 | 1 | 10 | 4 | 0 | 0 | 0 | 3.970072 | 0 | 2.859142 | 3.538939 | 10.98544 | 13.20497 |  | 2.370752e-07 |  | 0 | [9 empty] | 14.48412 | -0.0328815 | 13 | 0 | 13.93697 | -0.08540869
7455 | 2021/04/11 13:16:39 | 97340.3287 | 9420.0001 | 1 | 10 | 4 | 0 | 0 | 0 | 3.969915 | 0 | 2.859142 | 3.538939 | 10.98544 | 13.20497 |  | -8.732268e-06 | [11 empty] | 14.75009 | 0.07583201 | 13 | 0 | 14.16672 | -0.0291878
7456 | 2021/04/11 13:17:39 | 97400.3295 | 9480.0009 | 1 | 10 | 4 | 0 | 0 | 0 | 3.96979 | 0 | 2.859142 | 3.538939 | 10.98544 | 13.20497 |  | -1.228748e-05 |  | 0 | [9 empty] | 14.74696 | 0.06931484 | 13 | 0 | 14.1855 | -0.006012917
7457 | 2021/04/11 13:18:39 | 97460.3294 | 9540.0008 | 1 | 10 | 4 | 0 | 0 | 0 | 3.969728 | 0 | 2.859142 | 3.538939 | 10.98544 | 13.20497 |  | 2.564384e-05 | [11 empty] | 14.29712 | -0.09399891 | 13 | 0 | 14.31897 | -0.02327055
7458 | 2021/04/11 13:19:39 | 97520.3295 | 9600.0009 | 1 | 10 | 4 | 0 | 0 | 0 | 3.969816 | 0 | 2.859142 | 3.538939 | 10.98544 | 13.20497 |  | 1.066856e-06 |  | 0 | [9 empty] | 14.72428 | 0.01240253 | 13 | 0 | 13.97375 | -0.08808911
7459 | 2021/04/11 13:20:39 | 97580.3295 | 9660.0009 | 1 | 10 | 4 | 0 | 0 | 0 | 3.969939 | 0 | 2.859142 | 3.538939 | 10.98544 | 13.20497 |  | 1.335523e-05 | [11 empty] | 14.2677 | -0.06899327 | 13 | 0 | 14.10053 | -0.08728176
7460 | 2021/04/11 13:21:39 | 97640.3287 | 9720.0001 | 1 | 10 | 4 | 0 | 0 | 0 | 3.970034 | 0 | 2.859142 | 3.538939 | 10.98544 | 13.20497 |  | 1.580501e-06 |  | 0 | [9 empty] | 14.33844 | -0.03727794 | 13 | 0 | 14.0178 | -0.1149386
7461 | 2021/04/11 13:22:39 | 97700.3294 | 9780.0008 | 1 | 10 | 4 | 0 | 0 | 0 | 3.969828 | 0 | 2.859142 | 3.538939 | 10.98544 | 13.20497 |  | 1.086595e-05 | [11 empty] | 14.46578 | 0.04213631 | 13 | 0 | 13.96979 | -0.06519467
7462 | 2021/04/11 13:23:39 | 97760.3286 | 9840 | 1 | 10 | 4 | 0 | 0 | 0 | 3.969816 | 0 | 2.859142 | 3.538939 | 10.98544 | 13.20497 |  | -2.295545e-05 |  | 0 | [9 empty] | 14.46635 | -0.06092489 | 13 | 0 | 14.365 | 0.0006863475
7463 | 2021/04/11 13:24:39 | 97820.3287 | 9900.0001 | 1 | 10 | 4 | 0 | 0 | 0 | 3.969811 | 0 | 2.859142 | 3.538939 | 10.98544 | 13.20497 |  | -2.185025e-05 | [11 empty] | 14.84519 | 0.07313013 | 13 | 0 | 14.14501 | 0.06181687
7464 | 2021/04/11 13:25:39 | 97880.3287 | 9960.0001 | 1 | 10 | 4 | 0 | 0 | 0 | 3.969986 | 0 | 2.859142 | 3.538939 | 10.98544 | 13.20497 |  | -2.24023e-05 |  | 0 | [9 empty] | 14.35358 | -0.07447422 | 13 | 0 | 14.22298 | -0.08362502
7465 | 2021/04/11 13:26:39 | 97940.3296 | 10020.001 | 1 | 10 | 4 | 0 | 0 | 0 | 3.970068 | 0 | 2.859142 | 3.538939 | 10.98544 | 13.20497 |  | -4.741464e-07 | [11 empty] | 14.72428 | 0.07232696 | 13 | 0 | 14.05316 | -0.0006863475
7466 | 2021/04/11 13:27:39 | 98000.3297 | 10080.0011 | 1 | 10 | 4 | 0 | 0 | 0 | 3.969755 | 0 | 2.859142 | 3.538939 | 10.98544 | 13.20497 |  | 4.939025e-06 |  | 0 | [9 empty] | 14.88625 | 0.0587514 | 13 | 0 | 14.30305 | 0.08166879
7467 | 2021/04/11 13:28:39 | 98060.3296 | 10140.001 | 1 | 10 | 4 | 0 | 0 | 0 | 3.969853 | 0 | 2.859142 | 3.538939 | 10.98544 | 13.20497 |  | -2.485359e-05 | [11 empty] | 14.71917 | 0.05597919 | 13 | 0 | 14.05536 | 0.02864003
7468 | 2021/04/11 13:29:39 | 98120.329 | 10200.0004 | 1 | 10 | 4 | 0 | 0 | 0 | 3.969808 | 0 | 2.859142 | 3.538939 | 10.98544 | 13.20497 |  | -1.967724e-05 |  | 0 | [9 empty] | 14.41488 | -0.072954 | 13 | 0 | 14.34275 | -0.0615561
7469 | 2021/04/11 13:30:39 | 98180.3291 | 10260.0005 | 1 | 10 | 4 | 0 | 0 | 0 | 3.969931 | 0 | 2.859142 | 3.538939 | 10.98544 | 13.20497 |  | -3.970745e-05 | [11 empty] | 14.35917 | -0.01734138 | 13 | 0 | 14.02392 | -0.1018462
7470 | 2021/04/11 13:31:39 | 98240.329 | 10320.0004 | 1 | 10 | 4 | 0 | 0 | 0 | 3.970085 | 0 | 2.859142 | 3.538939 | 10.98544 | 13.20497 |  | 2.133641e-06 |  | 0 | [9 empty] | 14.74107 | 0.06830633 | 13 | 0 | 14.21615 | 0.05924553
7471 | 2021/04/11 13:32:39 | 98300.3291 | 10380.0005 | 1 | 10 | 4 | 0 | 0 | 0 | 3.969802 | 0 | 2.859142 | 3.538939 | 10.98544 | 13.20497 |  | 5.847902e-06 | [11 empty] | 14.34675 | -0.09442061 | 13 | 0 | 14.43804 | 0.117549
7472 | 2021/04/11 13:33:39 | 98360.329 | 10440.0004 | 1 | 10 | 4 | 0 | 0 | 0 | 3.969802 | 0 | 2.859142 | 3.538939 | 10.98544 | 13.20497 |  | 6.717074e-06 |  | 0 | [9 empty] | 14.37836 | -0.03127843 | 13 | 0 | 14.39172 | 0.1135734
7473 | 2021/04/11 13:34:39 | 98420.3299 | 10500.0013 | 1 | 10 | 4 | 0 | 0 | 0 | 3.969971 | 0 | 2.859142 | 3.538939 | 10.98544 | 13.20497 |  | -2.434133e-05 | [11 empty] | 14.68268 | 0.02618879 | 13 | 0 | 14.42801 | 0.1312566
7474 | 2021/04/11 13:35:39 | 98480.329 | 10560.0004 | 1 | 10 | 4 | 0 | 0 | 0 | 3.970065 | 0 | 2.859142 | 3.538939 | 10.98544 | 13.20497 |  | -2.888342e-05 |  | 0 | [9 empty] | 14.33311 | -0.07729739 | 13 | 0 | 14.0344 | -0.1366991
7475 | 2021/04/11 13:36:39 | 98540.3289 | 10620.0003 | 1 | 10 | 4 | 0 | 0 | 0 | 3.969843 | 0 | 2.859142 | 3.538939 | 10.98544 | 13.20497 |  | 2.101927e-05 | [11 empty] | 14.32897 | -0.09776384 | 13 | 0 | 14.06681 | -0.08868843
7476 | 2021/04/11 13:37:39 | 98600.3298 | 10680.0012 | 1 | 10 | 4 | 0 | 0 | 0 | 3.969725 | 0 | 2.859142 | 3.538939 | 10.98544 | 13.20497 |  | 1.616062e-05 |  | 0 | [9 empty] | 14.7267 | 0.1111388 | 13 | 0 | 14.02634 | -0.03950804
7477 | 2021/04/11 13:38:39 | 98660.329 | 10740.0004 | 1 | 10 | 4 | 0 | 0 | 0 | 3.969807 | 0 | 2.859142 | 3.538939 | 10.98544 | 13.20497 |  | 1.999334e-05 | [11 empty] | 14.63496 | 0.0813064 | 13 | 0 | 14.00026 | -0.08764118
7478 | 2021/04/11 13:39:39 | 98720.3297 | 10800.0011 | 1 | 10 | 4 | 0 | 0 | 0 | 3.970118 | 0 | 2.859142 | 3.538939 | 10.98544 | 13.20497 |  | -8.416238e-06 | 0 | 0 | 0 | [8 empty] | 14.67537 | 0.07105052 | 13 | 0 | 14.04074 | -0.09103566
7479 | 2021/04/11 13:39:39 | 98720.3376 | 0.0015 | 1 | 11 | 5 | 0 | 0 | 0 | 3.970072 | 0 | 2.859142 | 3.538939 | 10.98544 | 13.20497 |  | -8.416238e-06 | 0 | 0 | 0 | [8 empty] | 14.67444 | 0.07028514 | 13 | 0 | 14.04187 | -0.0905579
7480 | 2021/04/11 13:39:41 | 98722.3748 | 2.0002 | 1 | 9 | 5 | 0 | 0 | -0.7094193 | 3.94928 | -2.801695 | 2.859142 | 3.539338 | 10.98544 | 13.20654 |  | -0.001119783 |  | 0.001096679 | 911.8442 | [8 empty] | 14.43538 | -0.1270869 | 13 | 0 | 14.33403 | 0.03264248
7481 | 2021/04/11 13:39:43 | 98724.3748 | 4.0002 | 1 | 9 | 5 | 0 | 0 | -0.7095261 | 3.947296 | -2.80071 | 2.859142 | 3.539731 | 10.98544 | 13.2081 |  | -0.001223085 |  | 0.1324363 | [9 empty] | 14.85152 | 0.1451004 | 13 | 0 | 14.3048 | 0.0972873
7482 | 2021/04/11 13:39:45 | 98726.3747 | 6.0001 | 1 | 9 | 5 | 0 | 0 | -0.7097015 | 3.945797 | -2.800338 | 2.859142 | 3.540125 | 10.98544 | 13.20965 |  | -0.0009482206 | [11 empty] | 14.45118 | -0.06876916 | 13 | 0 | 14.30555 | 0.05090564
7483 | 2021/04/11 13:39:47 | 98728.3749 | 8.0003 | 1 | 9 | 5 | 0 | 0 | -0.7095871 | 3.944446 | -2.798928 | 2.859142 | 3.540519 | 10.98544 | 13.2112 |  | -0.0008717572 | [11 empty] | 14.87799 | 0.09239614 | 13 | 0 | 14.38244 | 0.0194034
7484 | 2021/04/11 13:39:49 | 98730.3755 | 10.0009 | 1 | 9 | 5 | 0 | 0 | -0.7097397 | 3.943205 | -2.798649 | 2.859142 | 3.540912 | 10.98544 | 13.21276 |  | -0.0006550705 | [11 empty] | 14.42905 | -0.07894874 | 13 | 0 | 14.03537 | -0.05842537
7485 | 2021/04/11 13:39:51 | 98732.3746 | 12 | 1 | 9 | 5 | 0 | 0 | -0.7095642 | 3.941999 | -2.797101 | 2.859142 | 3.541306 | 10.98544 | 13.21431 |  |  |  | 0.2744612 | 4.912601 | [8 empty] | 14.64834 | 0.04105359 | 13 | 0 | 14.49591 | 0.08906364
7486 | 2021/04/11 13:39:53 | 98734.3756 | 14.001 | 1 | 9 | 5 | 0 | 0 | -0.7094116 | 3.940666 | -2.795554 | 2.859142 | 3.541699 | 10.98544 | 13.21586 |  | -0.0005773994 | [11 empty] | 14.74737 | 0.03185958 | 13 | 0 | 14.07628 | -0.0709033
7487 | 2021/04/11 13:39:55 | 98736.3749 | 16.0003 | 1 | 9 | 5 | 0 | 0 | -0.7094498 | 3.939769 | -2.795068 | 2.859142 | 3.542093 | 10.98544 | 13.21741 |  | -0.0004650436 | [11 empty] | 14.40616 | -0.05270422 | 13 | 0 | 14.54844 | 0.04540205
7488 | 2021/04/11 13:39:57 | 98738.3747 | 18.0001 | 1 | 9 | 5 | 0 | 0 | -0.7094727 | 3.938736 | -2.794426 | 2.859142 | 3.542486 | 10.98544 | 13.21896 | [13 empty] | 14.84053 | 0.100514 | 13 | 0 | 14.19881 | 0.05495667
7489 | 2021/04/11 13:39:59 | 98740.3755 | 20.0009 | 1 | 9 | 5 | 0 | 0 | -0.7093964 | 3.937728 | -2.79341 | 2.859142 | 3.54288 | 10.98544 | 13.22051 |  | -0.0004495371 | [11 empty] | 14.39591 | -0.06472677 | 13 | 0 | 14.15571 | -0.1172566
7490 | 2021/04/11 13:40:01 | 98742.3754 | 22.0008 | 1 | 9 | 5 | 0 | 0 | -0.7095871 | 3.937052 | -2.793681 | 2.859142 | 3.543274 | 10.98544 | 13.22206 |  | -0.0005232705 |  | 0.3782124 | [9 empty] | 14.72112 | -0.03261656 | 13 | 0 | 14.46648 | 0.07465005
7491 | 2021/04/11 13:40:03 | 98744.3748 | 24.0002 | 1 | 9 | 5 | 0 | 0 | -0.7089005 | 3.936181 | -2.790361 | 2.859142 | 3.543667 | 10.98544 | 13.22361 | [13 empty] | 14.69336 | 0.08678108 | 13 | 0 | 14.03682 | -0.02505779
7492 | 2021/04/11 13:40:05 | 98746.3749 | 26.0003 | 1 | 9 | 5 | 0 | 0 | -0.7096405 | 3.935376 | -2.792702 | 2.859142 | 3.544061 | 10.98544 | 13.22516 |  | -0.0004321982 | [11 empty] | 14.39353 | -0.1281828 | 13 | 0 | 14.54912 | 0.1600951
7493 | 2021/04/11 13:40:07 | 98748.3757 | 28.0011 | 1 | 9 | 5 | 0 | 0 | -0.7095718 | 3.934537 | -2.791837 | 2.859142 | 3.544455 | 10.98544 | 13.22671 | [13 empty] | 14.74346 | 0.1093522 | 13 | 0 | 14.07237 | -0.05042046
7494 | 2021/04/11 13:40:09 | 98750.3748 | 30.0002 | 1 | 9 | 5 | 0 | 0 | -0.709549 | 3.933725 | -2.791171 | 2.859142 | 3.544848 | 10.98544 | 13.22826 |  | -0.0003068866 | [11 empty] | 14.38108 | -0.1362923 | 13 | 0 | 14.1701 | -0.03821194
7495 | 2021/04/11 13:40:11 | 98752.3747 | 32.0001 | 1 | 9 | 5 | 0 | 0 | -0.7093048 | 3.932878 | -2.789609 | 2.859142 | 3.545242 | 10.98544 | 13.2298 | [13 empty] | 14.71601 | 0.05019248 | 13 | 0 | 14.3518 | 0.1233292
7496 | 2021/04/11 13:40:13 | 98754.3747 | 34.0001 | 1 | 9 | 5 | 0 | 0 | -0.7094955 | 3.932203 | -2.78988 | 2.859142 | 3.545635 | 10.98544 | 13.23135 |  | -0.0005149339 |  | 0.4750143 | 2.346801 | [8 empty] | 14.69192 | 0.08708507 | 13 | 0 | 13.9842 | -0.08642018
7497 | 2021/04/11 13:40:15 | 98756.3754 | 36.0008 | 1 | 9 | 5 | 0 | 0 | -0.7093201 | 3.931371 | -2.7886 | 2.859142 | 3.546029 | 10.98544 | 13.2329 | [13 empty] | 14.40519 | -0.1277706 | 13 | 0 | 14.4314 | 0.1090175
7498 | 2021/04/11 13:40:17 | 98758.3746 | 38 | 1 | 9 | 5 | 0 | 0 | -0.7092972 | 3.930624 | -2.787981 | 2.859142 | 3.546423 | 10.98544 | 13.23445 |  | -0.0003407151 | [11 empty] | 14.86123 | 0.05576223 | 13 | 0 | 14.21954 | -0.03784567
7499 | 2021/04/11 13:40:19 | 98760.3746 | 40 | 1 | 9 | 5 | 0 | 0 | -0.7096863 | 3.92997 | -2.789046 | 2.859142 | 3.546816 | 10.98544 | 13.23599 | [13 empty] | 14.48356 | -0.0870198 | 13 | 0 | 14.00221 | -0.04368603
7500 | 2021/04/11 13:40:21 | 98762.3755 | 42.0009 | 1 | 9 | 5 | 0 | 0 | -0.7091827 | 3.929555 | -2.786772 | 2.859142 | 3.54721 | 10.98544 | 13.23754 |  | -0.0003456904 | [11 empty] | 14.60576 | 0.009356737 | 13 | 0 | 14.41679 | 0.09386212
7501 | 2021/04/11 13:40:23 | 98764.3756 | 44.001 | 1 | 9 | 5 | 0 | 0 | -0.7096481 | 3.928877 | -2.78812 | 2.859142 | 3.547604 | 10.98544 | 13.23909 | [13 empty] | 14.81722 | 0.05834997 | 13 | 0 | 14.18278 | -0.0535351
7502 | 2021/04/11 13:40:25 | 98766.3757 | 46.0011 | 1 | 9 | 5 | 0 | 0 | -0.7095108 | 3.928134 | -2.787053 | 2.859142 | 3.547998 | 10.98544 | 13.24063 |  | -0.0002842055 | [11 empty] | 14.39133 | -0.07819653 | 13 | 0 | 14.31233 | -0.03029346
7503 | 2021/04/11 13:40:27 | 98768.3748 | 48.0002 | 1 | 9 | 5 | 0 | 0 | -0.7094879 | 3.927597 | -2.786583 | 2.859142 | 3.548391 | 10.98544 | 13.24218 |  |  |  | 0.5877068 | [9 empty] | 14.85196 | 0.04704684 | 13 | 0 | 14.32716 | 0.1064906
7504 | 2021/04/11 13:40:29 | 98770.3756 | 50.001 | 1 | 9 | 5 | 0 | 0 | -0.7095261 | 3.92694 | -2.786266 | 2.859142 | 3.548785 | 10.98544 | 13.24373 |  | -0.0002966532 | [11 empty] | 14.52499 | 0.05682766 | 13 | 0 | 13.90477 | -0.06648809
7505 | 2021/04/11 13:40:31 | 98772.3755 | 52.0009 | 1 | 9 | 5 | 0 | 0 | -0.7093735 | 3.926192 | -2.785137 | 2.859142 | 3.549179 | 10.98544 | 13.24527 | [13 empty] | 14.43635 | -0.1103404 | 13 | 0 | 14.32038 | -0.04191309
7506 | 2021/04/11 13:40:33 | 98774.3747 | 54.0001 | 1 | 9 | 5 | 0 | 0 | -0.7093353 | 3.925621 | -2.784582 | 2.859142 | 3.549572 | 10.98544 | 13.24682 | [13 empty] | 14.83934 | 0.04470676 | 13 | 0 | 14.32914 | 0.09500712
7507 | 2021/04/11 13:40:35 | 98776.3757 | 56.0011 | 1 | 9 | 5 | 0 | 0 | -0.7096024 | 3.925169 | -2.785309 | 2.859142 | 3.549966 | 10.98544 | 13.24836 |  | -0.0002635305 | [11 empty] | 14.39274 | -0.1395598 | 13 | 0 | 14.10869 | -0.06888956
7508 | 2021/04/11 13:40:37 | 98778.3756 | 58.001 | 1 | 9 | 5 | 0 | 0 | -0.7096252 | 3.924476 | -2.784907 | 2.859142 | 3.550359 | 10.98544 | 13.24991 | [13 empty] | 14.60334 | -0.004562736 | 13 | 0 | 14.4509 | 0.1621419
7509 | 2021/04/11 13:40:39 | 98780.3757 | 60.0011 | 1 | 9 | 5 | 0 | 0 | -0.7095337 | 3.924192 | -2.784346 | 2.859142 | 3.550753 | 10.98544 | 13.25145 |  | -0.0002948773 | [11 empty] | 14.89694 | 0.1526809 | 13 | 0 | 14.20414 | 0.00667721
7510 | 2021/04/11 13:40:41 | 98782.3748 | 62.0002 | 1 | 9 | 5 | 0 | 0 | -0.7093735 | 3.923779 | -2.783425 | 2.859142 | 3.551147 | 10.98544 | 13.253 | [13 empty] | 14.52693 | -0.03596961 | 13 | 0 | 13.90672 | -0.1547644
7511 | 2021/04/11 13:40:43 | 98784.3749 | 64.0003 | 1 | 9 | 5 | 0 | 0 | -0.7096634 | 3.92315 | -2.784116 | 2.859142 | 3.55154 | 10.98544 | 13.25454 |  | -0.000337449 | [11 empty] | 14.37914 | -0.1270229 | 13 | 0 | 14.15354 | -0.003812015
7512 | 2021/04/11 13:40:45 | 98786.3755 | 66.0009 | 1 | 9 | 5 | 0 | 0 | -0.7094193 | 3.922632 | -2.782791 | 2.859142 | 3.551934 | 10.98544 | 13.25609 |  |  |  | 0.702222 | 1.549626 | [8 empty] | 14.85706 | 0.06655723 | 13 | 0 | 14.2446 | -0.05445004
7513 | 2021/04/11 13:40:47 | 98788.3755 | 68.0009 | 1 | 9 | 5 | 0 | 0 | -0.7096024 | 3.922078 | -2.783116 | 2.859142 | 3.552327 | 10.98544 | 13.25763 | [13 empty] | 14.5532 | -0.07061005 | 13 | 0 | 13.91108 | -0.05922645
7514 | 2021/04/11 13:40:49 | 98790.3747 | 70.0001 | 1 | 9 | 5 | 0 | 0 | -0.7093964 | 3.921379 | -2.781812 | 2.859142 | 3.552721 | 10.98544 | 13.25917 |  | -0.0002013439 | [11 empty] | 14.43363 | -0.06560862 | 13 | 0 | 14.20075 | 0.07816017
7515 | 2021/04/11 13:40:51 | 98792.3756 | 72.001 | 1 | 9 | 5 | 0 | 0 | -0.709259 | 3.921093 | -2.781071 | 2.859142 | 3.553115 | 10.98544 | 13.26072 | [13 empty] | 14.62089 | 0.08447111 | 13 | 0 | 14.41732 | 0.09829283
7516 | 2021/04/11 13:40:53 | 98794.3748 | 74.0002 | 1 | 9 | 5 | 0 | 0 | -0.7093735 | 3.920564 | -2.781144 | 2.859142 | 3.553508 | 10.98544 | 13.26226 | [13 empty] | 14.84008 | 0.09422213 | 13 | 0 | 14.26413 | -0.0267604
7517 | 2021/04/11 13:40:55 | 98796.3756 | 76.001 | 1 | 9 | 5 | 0 | 0 | -0.7093964 | 3.920148 | -2.780939 | 2.859142 | 3.553902 | 10.98544 | 13.2638 |  | -0.000223253 | [11 empty] | 14.3898 | -0.07197946 | 13 | 0 | 14.16421 | -0.09027481
7518 | 2021/04/11 13:40:57 | 98798.3754 | 78.0008 | 1 | 9 | 5 | 0 | 0 | -0.7094727 | 3.919773 | -2.780972 | 2.859142 | 3.554295 | 10.98544 | 13.26535 | [13 empty] | 14.51571 | -0.08965909 | 13 | 0 | 14.38516 | 0.02214253
7519 | 2021/04/11 13:40:59 | 98800.3755 | 80.0009 | 1 | 9 | 5 | 0 | 0 | -0.7094879 | 3.919538 | -2.780865 | 2.859142 | 3.554689 | 10.98544 | 13.26689 |  | -0.0002920303 | [11 empty] | 14.77559 | 0.006910563 | 13 | 0 | 14.37491 | 0.1142529
7520 | 2021/04/11 13:41:01 | 98802.3755 | 82.0009 | 1 | 9 | 5 | 0 | 0 | -0.7089767 | 3.919002 | -2.778481 | 2.859142 | 3.555083 | 10.98544 | 13.26843 | [13 empty] | 14.76666 | 0.07606894 | 13 | 0 | 14.14677 | 0.06246179
7521 | 2021/04/11 13:41:03 | 98804.3765 | 84.0019 | 1 | 9 | 5 | 0 | 0 | -0.7093353 | 3.91871 | -2.779679 | 2.859142 | 3.555476 | 10.98544 | 13.26997 | [13 empty] | 14.70457 | 0.09880871 | 13 | 0 | 14.02612 | -0.02672553
7522 | 2021/04/11 13:41:05 | 98806.3748 | 86.0002 | 1 | 9 | 5 | 0 | 0 | -0.7093353 | 3.91815 | -2.779282 | 2.859142 | 3.55587 | 10.98544 | 13.27151 | [13 empty] | 14.4271 | -0.08670956 | 13 | 0 | 14.33305 | 0.09591728
7523 | 2021/04/11 13:41:07 | 98808.3748 | 88.0002 | 1 | 9 | 5 | 0 | 0 | -0.7095261 | 3.917479 | -2.779554 | 2.859142 | 3.556263 | 10.98544 | 13.27306 |  | -0.0001921739 |  | 0.8882928 | [9 empty] | 14.66707 | 0.04692703 | 13 | 0 | 14.44893 | 0.1428741
7524 | 2021/04/11 13:41:09 | 98810.3757 | 90.0011 | 1 | 9 | 5 | 0 | 0 | -0.7097015 | 3.917198 | -2.780041 | 2.859142 | 3.556657 | 10.98544 | 13.2746 | [13 empty] | 14.81916 | 0.1159146 | 13 | 0 | 14.382 | 0.07034093
7525 | 2021/04/11 13:41:11 | 98812.3754 | 92.0008 | 1 | 9 | 5 | 0 | 0 | -0.7096252 | 3.91684 | -2.779488 | 2.859142 | 3.55705 | 10.98544 | 13.27614 |  | -0.0002365952 | [11 empty] | 14.76829 | 0.07323951 | 13 | 0 | 14.08993 | -0.09338707
7526 | 2021/04/11 13:41:13 | 98814.3755 | 94.0009 | 1 | 9 | 5 | 0 | 0 | -0.7094879 | 3.91637 | -2.778617 | 2.859142 | 3.557444 | 10.98544 | 13.27768 | [13 empty] | 14.57338 | -0.04419863 | 13 | 0 | 14.02634 | -0.1195973
7527 | 2021/04/11 13:41:15 | 98816.3747 | 96.0001 | 1 | 9 | 5 | 0 | 0 | -0.7097244 | 3.915963 | -2.779254 | 2.859142 | 3.557837 | 10.98544 | 13.27922 | [13 empty] | 14.62014 | 0.08075982 | 13 | 0 | 14.51882 | 0.07628947
7528 | 2021/04/11 13:41:17 | 98818.3748 | 98.0002 | 1 | 9 | 5 | 0 | 0 | -0.7093353 | 3.915709 | -2.777551 | 2.859142 | 3.558231 | 10.98544 | 13.28076 |  | -0.0002525587 | [11 empty] | 14.83834 | 0.08337617 | 13 | 0 | 14.46692 | -0.03988862
7529 | 2021/04/11 13:41:19 | 98820.3748 | 100.0002 | 1 | 9 | 5 | 0 | 0 | -0.7092819 | 3.91543 | -2.777144 | 2.859142 | 3.558624 | 10.98544 | 13.2823 | [13 empty] | 14.81231 | -0.01788348 | 13 | 0 | 14.17055 | -0.1115111
7530 | 2021/04/11 13:41:21 | 98822.3748 | 102.0002 | 1 | 9 | 5 | 0 | 0 | -0.709343 | 3.915043 | -2.777108 | 2.859142 | 3.559018 | 10.98544 | 13.28384 | [13 empty] | 14.58799 | -0.1138481 | 13 | 0 | 14.00441 | -0.06824255
7531 | 2021/04/11 13:41:23 | 98824.3749 | 104.0003 | 1 | 9 | 5 | 0 | 0 | -0.7092667 | 3.914639 | -2.776523 | 2.859142 | 3.559412 | 10.98544 | 13.28539 | [13 empty] | 14.44968 | -0.07565051 | 13 | 0 | 14.15105 | 0.05212128
7532 | 2021/04/11 13:41:25 | 98826.3757 | 106.0011 | 1 | 9 | 5 | 0 | 0 | -0.709343 | 3.91421 | -2.776517 | 2.859142 | 3.559805 | 10.98544 | 13.28693 | [13 empty] | 14.87821 | 0.04462421 | 13 | 0 | 14.34614 | 0.09949356
7533 | 2021/04/11 13:41:27 | 98828.3747 | 108.0001 | 1 | 9 | 5 | 0 | 0 | -0.7091064 | 3.913761 | -2.775273 | 2.859142 | 3.560198 | 10.98544 | 13.28847 |  | -0.0001092187 | [11 empty] | 14.78289 | 0.08420378 | 13 | 0 | 14.09724 | 0.01578033
7534 | 2021/04/11 13:41:29 | 98830.3754 | 110.0008 | 1 | 9 | 5 | 0 | 0 | -0.7092056 | 3.913365 | -2.77538 | 2.859142 | 3.560592 | 10.98544 | 13.29001 | [13 empty] | 14.61034 | 0.0627467 | 13 | 0 | 14.0341 | -0.07423848
7535 | 2021/04/11 13:41:31 | 98832.3747 | 112.0001 | 1 | 9 | 5 | 0 | 0 | -0.7091446 | 3.913172 | -2.775005 | 2.859142 | 3.560986 | 10.98544 | 13.29155 | [13 empty] | 14.41194 | -0.07006705 | 13 | 0 | 14.09866 | -0.1157677
7536 | 2021/04/11 13:41:33 | 98834.3748 | 114.0002 | 1 | 9 | 5 | 0 | 0 | -0.7096634 | 3.912728 | -2.77672 | 2.859142 | 3.561379 | 10.98544 | 13.29309 |  | -0.0001705595 |  |  | 1.04972 | [8 empty] | 14.47037 | -0.11186 | 13 | 0 | 14.31058 | -0.05257189
7537 | 2021/04/11 13:41:35 | 98836.3757 | 116.0011 | 1 | 9 | 5 | 0 | 0 | -0.7093353 | 3.912431 | -2.775225 | 2.859142 | 3.561773 | 10.98544 | 13.29463 |  |  |  | 1.04384 | [9 empty] | 14.83811 | 0.1149192 | 13 | 0 | 14.19639 | -0.03568411
7538 | 2021/04/11 13:41:37 | 98838.3749 | 118.0003 | 1 | 9 | 5 | 0 | 0 | -0.7096252 | 3.912245 | -2.776228 | 2.859142 | 3.562166 | 10.98544 | 13.29617 | [13 empty] | 14.71504 | 0.04815459 | 13 | 0 | 14.06584 | -0.1207739
7539 | 2021/04/11 13:41:39 | 98840.3747 | 120.0001 | 1 | 9 | 5 | 0 | 0 | -0.709198 | 3.911809 | -2.774247 | 2.859142 | 3.56256 | 10.98544 | 13.29771 |  | -0.0001831781 | [11 empty] | 14.60356 | -0.04311085 | 13 | 0 | 13.94689 | -0.1641855
7540 | 2021/04/11 13:41:41 | 98842.3746 | 122 | 1 | 9 | 5 | 0 | 0 | -0.709259 | 3.911653 | -2.774375 | 2.859142 | 3.562953 | 10.98544 | 13.29925 | [13 empty] | 14.45796 | -0.1067188 | 13 | 0 | 13.95465 | -0.09313613
7541 | 2021/04/11 13:41:43 | 98844.3756 | 124.001 | 1 | 9 | 5 | 0 | 0 | -0.7095871 | 3.911254 | -2.775375 | 2.859142 | 3.563347 | 10.98544 | 13.30079 | [13 empty] | 14.43485 | -0.1228184 | 13 | 0 | 14.41482 | 0.05863786
7542 | 2021/04/11 13:41:45 | 98846.3756 | 126.001 | 1 | 9 | 5 | 0 | 0 | -0.7097778 | 3.910704 | -2.775731 | 2.859142 | 3.563741 | 10.98544 | 13.30233 | [13 empty] | 14.82158 | 0.06648004 | 13 | 0 | 14.30405 | -0.05680442
7543 | 2021/04/11 13:41:47 | 98848.3757 | 128.0011 | 1 | 9 | 5 | 0 | 0 | -0.709198 | 3.910414 | -2.773258 | 2.859142 | 3.564134 | 10.98544 | 13.30386 |  | -0.0001429166 | [11 empty] | 14.80795 | -0.02190262 | 13 | 0 | 14.0931 | -0.1155594
7544 | 2021/04/11 13:41:49 | 98850.3748 | 130.0002 | 1 | 9 | 5 | 0 | 0 | -0.7093353 | 3.910055 | -2.77354 | 2.859142 | 3.564528 | 10.98544 | 13.3054 | [13 empty] | 14.63474 | -0.09879977 | 13 | 0 | 13.90499 | -0.08515775
7545 | 2021/04/11 13:41:51 | 98852.3749 | 132.0003 | 1 | 9 | 5 | 0 | 0 | -0.709343 | 3.909874 | -2.773442 | 2.859142 | 3.564921 | 10.98544 | 13.30694 | [13 empty] | 14.49861 | -0.08334875 | 13 | 0 | 14.00266 | 0.02845794
7546 | 2021/04/11 13:41:53 | 98854.3747 | 134.0001 | 1 | 9 | 5 | 0 | 0 | -0.7093201 | 3.909598 | -2.773156 | 2.859142 | 3.565315 | 10.98544 | 13.30848 | [13 empty] | 14.41294 | -0.04075289 | 13 | 0 | 14.44795 | 0.09391338
7547 | 2021/04/11 13:41:55 | 98856.3746 | 136 | 1 | 9 | 5 | 0 | 0 | -0.7096252 | 3.909385 | -2.774198 | 2.859142 | 3.565708 | 10.98544 | 13.31002 |  | -0.0001475205 | [11 empty] | 14.86872 | 0.05670756 | 13 | 0 | 14.35124 | 0.1184469
7548 | 2021/04/11 13:41:57 | 98858.3756 | 138.001 | 1 | 9 | 5 | 0 | 0 | -0.7090836 | 3.909112 | -2.771887 | 2.859142 | 3.566102 | 10.98544 | 13.31156 | [13 empty] | 14.88889 | 0.1278904 | 13 | 0 | 14.2034 | 0.07095069
7549 | 2021/04/11 13:41:59 | 98860.3764 | 140.0018 | 1 | 9 | 5 | 0 | 0 | -0.7093964 | 3.908765 | -2.772864 | 2.859142 | 3.566496 | 10.98544 | 13.3131 | [13 empty] | 14.63057 | 0.05721331 | 13 | 0 | 13.98125 | -0.06379455
7550 | 2021/04/11 13:42:01 | 98862.3749 | 142.0003 | 1 | 9 | 5 | 0 | 0 | -0.7092361 | 3.908576 | -2.772103 | 2.859142 | 3.56689 | 10.98544 | 13.31464 | [13 empty] | 14.4378 | -0.03977627 | 13 | 0 | 13.99295 | -0.1311481
7551 | 2021/04/11 13:42:03 | 98864.3748 | 144.0002 | 1 | 9 | 5 | 0 | 0 | -0.7094193 | 3.908008 | -2.772416 | 2.859142 | 3.567283 | 10.98544 | 13.31617 |  | -0.0001702106 | [11 empty] | 14.40639 | -0.1033667 | 13 | 0 | 14.4241 | 0.134733
7552 | 2021/04/11 13:42:05 | 98866.3749 | 146.0003 | 1 | 9 | 5 | 0 | 0 | -0.7092361 | 3.907744 | -2.771513 | 2.859142 | 3.567677 | 10.98544 | 13.31771 | [13 empty] | 14.8233 | 0.1302841 | 13 | 0 | 14.2254 | 0.007085204
7553 | 2021/04/11 13:42:07 | 98868.3754 | 148.0008 | 1 | 9 | 5 | 0 | 0 | -0.709259 | 3.907504 | -2.771432 | 2.859142 | 3.56807 | 10.98544 | 13.31925 |  |  |  | 1.272982 | [9 empty] | 14.81231 | 0.09238124 | 13 | 0 | 14.11939 | -0.06966025
7554 | 2021/04/11 13:42:09 | 98870.3755 | 150.0009 | 1 | 9 | 5 | 0 | 0 | -0.7096024 | 3.907258 | -2.7726 | 2.859142 | 3.568464 | 10.98544 | 13.32079 | [13 empty] | 14.6829 | -0.001223087 | 13 | 0 | 13.96054 | -0.124552
7555 | 2021/04/11 13:42:11 | 98872.3747 | 152.0001 | 1 | 9 | 5 | 0 | 0 | -0.7093353 | 3.906925 | -2.77132 | 2.859142 | 3.568857 | 10.98544 | 13.32232 |  | -0.0001477638 | [11 empty] | 14.51474 | -0.09261608 | 13 | 0 | 13.91645 | -0.1269859
7556 | 2021/04/11 13:42:13 | 98874.3756 | 154.001 | 1 | 9 | 5 | 0 | 0 | -0.7093353 | 3.90669 | -2.771153 | 2.859142 | 3.569251 | 10.98544 | 13.32386 | [13 empty] | 14.41369 | -0.1428118 | 13 | 0 | 14.39682 | 0.09539247
7557 | 2021/04/11 13:42:15 | 98876.3749 | 156.0003 | 1 | 9 | 5 | 0 | 0 | -0.70961 | 3.906539 | -2.772119 | 2.859142 | 3.569644 | 10.98544 | 13.3254 | [13 empty] | 14.75783 | 0.1154453 | 13 | 0 | 14.43018 | 0.01506925
7558 | 2021/04/11 13:42:17 | 98878.3747 | 158.0001 | 1 | 9 | 5 | 0 | 0 | -0.7094727 | 3.906178 | -2.771327 | 2.859142 | 3.570038 | 10.98544 | 13.32694 | [13 empty] | 14.85393 | 0.073843 | 13 | 0 | 14.29991 | -0.06542951
7559 | 2021/04/11 13:42:19 | 98880.3757 | 160.0011 | 1 | 9 | 5 | 0 | 0 | -0.7094727 | 3.906017 | -2.771212 | 2.859142 | 3.570432 | 10.98544 | 13.32848 |  | -0.0001289889 | [11 empty] | 14.81666 | -0.02966762 | 13 | 0 | 14.11644 | -0.1210374
7560 | 2021/04/11 13:42:21 | 98882.3754 | 162.0008 | 1 | 9 | 5 | 0 | 0 | -0.7092438 | 3.905561 | -2.769995 | 2.859142 | 3.570826 | 10.98544 | 13.33001 | [13 empty] | 14.64517 | -0.1174331 | 13 | 0 | 13.97394 | -0.08781552
7561 | 2021/04/11 13:42:23 | 98884.3746 | 164 | 1 | 9 | 5 | 0 | 0 | -0.7097397 | 3.905313 | -2.771756 | 2.859142 | 3.571219 | 10.98544 | 13.33155 | [13 empty] | 14.496 | -0.1066241 | 13 | 0 | 14.31744 | -0.01537323
7562 | 2021/04/11 13:42:25 | 98886.3749 | 166.0003 | 1 | 9 | 5 | 0 | 0 | -0.7094574 | 3.90503 | -2.770452 | 2.859142 | 3.571613 | 10.98544 | 13.33309 | [13 empty] | 14.58438 | -0.09015679 | 13 | 0 | 14.36619 | 0.04674911
7563 | 2021/04/11 13:42:27 | 98888.3757 | 168.0011 | 1 | 9 | 5 | 0 | 0 | -0.7094116 | 3.904693 | -2.770035 | 2.859142 | 3.572006 | 10.98544 | 13.33462 | [13 empty] | 14.76949 | -0.006235242 | 13 | 0 | 14.46375 | 0.123907
7564 | 2021/04/11 13:42:29 | 98890.3757 | 170.0011 | 1 | 9 | 5 | 0 | 0 | -0.7095108 | 3.904598 | -2.770354 | 2.859142 | 3.5724 | 10.98544 | 13.33616 |  | -9.825938e-05 | [11 empty] | 14.88018 | 0.09236872 | 13 | 0 | 14.38463 | 0.126735
7565 | 2021/04/11 13:42:31 | 98892.3756 | 172.001 | 1 | 9 | 5 | 0 | 0 | -0.7092667 | 3.904295 | -2.769186 | 2.859142 | 3.572793 | 10.98544 | 13.3377 | [13 empty] | 14.80262 | 0.09241879 | 13 | 0 | 14.12431 | 0.01715392
7566 | 2021/04/11 13:42:33 | 98894.3749 | 174.0003 | 1 | 9 | 5 | 0 | 0 | -0.7095108 | 3.904262 | -2.770116 | 2.859142 | 3.573187 | 10.98544 | 13.33923 | [13 empty] | 14.66294 | 0.0804764 | 13 | 0 | 14.17983 | 0.01735091
7567 | 2021/04/11 13:42:35 | 98896.3754 | 176.0008 | 1 | 9 | 5 | 0 | 0 | -0.7098999 | 3.903879 | -2.771363 | 2.859142 | 3.573581 | 10.98544 | 13.34077 | [13 empty] | 14.50372 | -0.04975617 | 13 | 0 | 14.35124 | 0.09178847
7568 | 2021/04/11 13:42:37 | 98898.3746 | 178 | 1 | 9 | 5 | 0 | 0 | -0.7096634 | 3.903725 | -2.770331 | 2.859142 | 3.573974 | 10.98544 | 13.34231 | [13 empty] | 14.62569 | 0.03330767 | 13 | 0 | 14.46595 | 0.1429373
7569 | 2021/04/11 13:42:39 | 98900.3746 | 180 | 1 | 9 | 5 | 0 | 0 | -0.709549 | 3.9034 | -2.769654 | 2.859142 | 3.574368 | 10.98544 | 13.34384 | [13 empty] | 14.79574 | 0.1075357 | 13 | 0 | 14.52654 | 0.1213014
7570 | 2021/04/11 13:42:41 | 98902.3764 | 182.0018 | 1 | 9 | 5 | 0 | 0 | -0.709259 | 3.903065 | -2.768284 | 2.859142 | 3.574762 | 10.98544 | 13.34538 |  | -9.501299e-05 | [11 empty] | 14.80914 | 0.1248726 | 13 | 0 | 14.41579 | 0.04275918
7571 | 2021/04/11 13:42:43 | 98904.3748 | 184.0002 | 1 | 9 | 5 | 0 | 0 | -0.7095642 | 3.902844 | -2.769318 | 2.859142 | 3.575155 | 10.98544 | 13.34692 | [13 empty] | 14.84128 | 0.09165347 | 13 | 0 | 13.98856 | 0.00279665
7572 | 2021/04/11 13:42:45 | 98906.3749 | 186.0003 | 1 | 9 | 5 | 0 | 0 | -0.7091675 | 3.902328 | -2.767404 | 2.859142 | 3.575548 | 10.98544 | 13.34845 |  |  |  | 1.500427 | 0.7168775 | [8 empty] | 14.4621 | -0.08576423 | 13 | 0 | 14.08307 | 0.05114555
7573 | 2021/04/11 13:42:47 | 98908.3749 | 188.0003 | 1 | 9 | 5 | 0 | 0 | -0.7092361 | 3.902209 | -2.767587 | 2.859142 | 3.575942 | 10.98544 | 13.34999 |  | -0.0001783748 | [11 empty] | 14.45208 | -0.01269519 | 13 | 0 | 14.29959 | 0.1037318
7574 | 2021/04/11 13:42:49 | 98910.3754 | 190.0008 | 1 | 9 | 5 | 0 | 0 | -0.7094879 | 3.901986 | -2.768412 | 2.859142 | 3.576335 | 10.98544 | 13.35152 | [13 empty] | 14.46187 | 0.04555196 | 13 | 0 | 14.30208 | 0.1072648
7575 | 2021/04/11 13:42:51 | 98912.3746 | 192 | 1 | 9 | 5 | 0 | 0 | -0.709198 | 3.901805 | -2.767152 | 2.859142 | 3.576729 | 10.98544 | 13.35306 | [13 empty] | 14.59451 | 0.09679943 | 13 | 0 | 14.45667 | 0.09691387
7576 | 2021/04/11 13:42:53 | 98914.3748 | 194.0002 | 1 | 9 | 5 | 0 | 0 | -0.7093811 | 3.901628 | -2.767741 | 2.859142 | 3.577122 | 10.98544 | 13.35459 | [13 empty] | 14.68625 | 0.1062453 | 13 | 0 | 14.18759 | 0.03556311
7577 | 2021/04/11 13:42:55 | 98916.3756 | 196.001 | 1 | 9 | 5 | 0 | 0 | -0.70961 | 3.901511 | -2.768551 | 2.859142 | 3.577516 | 10.98544 | 13.35613 |  | -0.0001254677 | [11 empty] | 14.73202 | 0.1010758 | 13 | 0 | 14.06822 | -0.02673209
7578 | 2021/04/11 13:42:57 | 98918.3757 | 198.0011 | 1 | 9 | 5 | 0 | 0 | -0.7092972 | 3.901306 | -2.767185 | 2.859142 | 3.57791 | 10.98544 | 13.35767 | [13 empty] | 14.65075 | 0.06062061 | 13 | 0 | 14.0307 | -0.07407576
7579 | 2021/04/11 13:42:59 | 98920.3757 | 200.0011 | 1 | 9 | 5 | 0 | 0 | -0.7091675 | 3.900998 | -2.766461 | 2.859142 | 3.578303 | 10.98544 | 13.3592 | [13 empty] | 14.57163 | 0.02145648 | 13 | 0 | 14.01728 | -0.1086974
7580 | 2021/04/11 13:43:01 | 98922.3747 | 202.0001 | 1 | 9 | 5 | 0 | 0 | -0.7090683 | 3.900687 | -2.765853 | 2.859142 | 3.578697 | 10.98544 | 13.36073 | [13 empty] | 14.47093 | -0.008815825 | 13 | 0 | 14.02612 | -0.1070189
7581 | 2021/04/11 13:43:03 | 98924.3749 | 204.0003 | 1 | 9 | 5 | 0 | 0 | -0.7094955 | 3.900318 | -2.767258 | 2.859142 | 3.57909 | 10.98544 | 13.36227 | [13 empty] | 14.41369 | -0.08950561 | 13 | 0 | 14.51119 | 0.1515841
7582 | 2021/04/11 13:43:05 | 98926.3748 | 206.0002 | 1 | 9 | 5 | 0 | 0 | -0.7091446 | 3.900201 | -2.765806 | 2.859142 | 3.579484 | 10.98544 | 13.36381 |  | -0.0001332485 | [11 empty] | 14.74759 | 0.1043442 | 13 | 0 | 14.48566 | 0.1272449
7583 | 2021/04/11 13:43:07 | 98928.3757 | 208.0011 | 1 | 9 | 5 | 0 | 0 | -0.7093353 | 3.900032 | -2.76643 | 2.859142 | 3.579877 | 10.98544 | 13.36534 | [13 empty] | 14.84466 | 0.128065 | 13 | 0 | 14.41482 | 0.06194681
7584 | 2021/04/11 13:43:09 | 98930.3756 | 210.001 | 1 | 9 | 5 | 0 | 0 | -0.7092667 | 3.899796 | -2.765995 | 2.859142 | 3.580271 | 10.98544 | 13.36688 | [13 empty] | 14.85512 | 0.1133883 | 13 | 0 | 14.3011 | -0.02350688
7585 | 2021/04/11 13:43:11 | 98932.3749 | 212.0003 | 1 | 9 | 5 | 0 | 0 | -0.7094193 | 3.899589 | -2.766444 | 2.859142 | 3.580664 | 10.98544 | 13.36841 | [13 empty] | 14.83662 | 0.07541627 | 13 | 0 | 14.18028 | -0.08205116
7586 | 2021/04/11 13:43:13 | 98934.3748 | 214.0002 | 1 | 9 | 5 | 0 | 0 | -0.7095261 | 3.899406 | -2.76673 | 2.859142 | 3.581058 | 10.98544 | 13.36994 |  | -0.0001319352 | [11 empty] | 14.77769 | -0.02775222 | 13 | 0 | 14.23143 | 0.1114771
7587 | 2021/04/11 13:43:15 | 98936.3749 | 216.0003 | 1 | 9 | 5 | 0 | 0 | -0.7095108 | 3.89943 | -2.766688 | 2.859142 | 3.581452 | 10.98544 | 13.37148 | [13 empty] | 14.46798 | 0.03406584 | 13 | 0 | 14.30088 | 0.1048946
7588 | 2021/04/11 13:43:17 | 98938.3749 | 218.0003 | 1 | 9 | 5 | 0 | 0 | -0.7092819 | 3.899018 | -2.765503 | 2.859142 | 3.581845 | 10.98544 | 13.37301 | [13 empty] | 14.67407 | 0.1111722 | 13 | 0 | 14.48514 | 0.08618206
7589 | 2021/04/11 13:43:19 | 98940.3755 | 220.0009 | 1 | 9 | 5 | 0 | 0 | -0.7092056 | 3.898498 | -2.764837 | 2.859142 | 3.582239 | 10.98544 | 13.37455 | [13 empty] | 14.75392 | 0.1079875 | 13 | 0 | 14.44087 | 0.000756681
7590 | 2021/04/11 13:43:21 | 98942.3756 | 222.001 | 1 | 9 | 5 | 0 | 0 | -0.7096634 | 3.898395 | -2.766548 | 2.859142 | 3.582633 | 10.98544 | 13.37608 |  | -0.0001203677 | [11 empty] | 14.90249 | 0.07682532 | 13 | 0 | 14.44349 | -0.06014526
7591 | 2021/04/11 13:43:23 | 98944.3756 | 224.001 | 1 | 9 | 5 | 0 | 0 | -0.7093811 | 3.898169 | -2.765287 | 2.859142 | 3.583026 | 10.98544 | 13.37762 | [13 empty] | 14.53054 | 0.01948118 | 13 | 0 | 13.96882 | -0.1221022
7592 | 2021/04/11 13:43:25 | 98946.3756 | 226.001 | 1 | 9 | 5 | 0 | 0 | -0.709259 | 3.897917 | -2.764633 | 2.859142 | 3.58342 | 10.98544 | 13.37915 | [13 empty] | 14.4862 | -0.04784942 | 13 | 0 | 14.09258 | -0.1140934
7593 | 2021/04/11 13:43:27 | 98948.3747 | 228.0001 | 1 | 9 | 5 | 0 | 0 | -0.709549 | 3.897688 | -2.765601 | 2.859142 | 3.583813 | 10.98544 | 13.38069 | [13 empty] | 14.47909 | -0.1111108 | 13 | 0 | 14.26086 | -0.07693559
7594 | 2021/04/11 13:43:29 | 98950.3757 | 230.0011 | 1 | 9 | 5 | 0 | 0 | -0.7097015 | 3.897807 | -2.766279 | 2.859142 | 3.584207 | 10.98544 | 13.38222 |  | -0.0001427103 |  | 1.74857 | [9 empty] | 14.56359 | -0.096654 | 13 | 0 | 14.40383 | 0.01284689
7595 | 2021/04/11 13:43:31 | 98952.3749 | 232.0003 | 1 | 9 | 5 | 0 | 0 | -0.7094345 | 3.897576 | -2.765075 | 2.859142 | 3.5846 | 10.98544 | 13.38375 | [13 empty] | 14.69184 | -0.07100284 | 13 | 0 | 14.49561 | 0.07502854
7596 | 2021/04/11 13:43:33 | 98954.3756 | 234.001 | 1 | 9 | 5 | 0 | 0 | -0.7093353 | 3.897381 | -2.76455 | 2.859142 | 3.584994 | 10.98544 | 13.38529 | [13 empty] | 14.75195 | 0.01878411 | 13 | 0 | 14.07356 | -0.1318905
7597 | 2021/04/11 13:43:35 | 98956.3747 | 236.0001 | 1 | 9 | 5 | 0 | 0 | -0.7094955 | 3.897123 | -2.764991 | 2.859142 | 3.585387 | 10.98544 | 13.38682 | [13 empty] | 14.63101 | -0.05900443 | 13 | 0 | 13.98901 | -0.1367134
7598 | 2021/04/11 13:43:37 | 98958.3755 | 238.0009 | 1 | 9 | 5 | 0 | 0 | -0.7093811 | 3.896725 | -2.764263 | 2.859142 | 3.585781 | 10.98544 | 13.38836 | [13 empty] | 14.47015 | -0.1537296 | 13 | 0 | 13.95222 | -0.1287937
7599 | 2021/04/11 13:43:39 | 98960.3757 | 240.0011 | 1 | 9 | 5 | 0 | 0 | -0.7094193 | 3.89643 | -2.764203 | 2.859142 | 3.586175 | 10.98544 | 13.38989 |  | -0.0001057722 | [11 empty] | 14.44115 | -0.1316449 | 13 | 0 | 14.17174 | 0.009812415
7600 | 2021/04/11 13:43:41 | 98962.3748 | 242.0002 | 1 | 9 | 5 | 0 | 0 | -0.7090836 | 3.896347 | -2.762836 | 2.859142 | 3.586568 | 10.98544 | 13.39142 | [13 empty] | 14.49545 | -0.0749892 | 13 | 0 | 14.32836 | 0.07337928
7601 | 2021/04/11 13:43:43 | 98964.3749 | 244.0003 | 1 | 9 | 5 | 0 | 0 | -0.7096405 | 3.896035 | -2.764784 | 2.859142 | 3.586961 | 10.98544 | 13.39295 | [13 empty] | 14.92515 | 0.04707813 | 13 | 0 | 14.32739 | -0.08762062
7602 | 2021/04/11 13:43:45 | 98966.3755 | 246.0009 | 1 | 9 | 5 | 0 | 0 | -0.7094955 | 3.895946 | -2.764156 | 2.859142 | 3.587355 | 10.98544 | 13.39449 | [13 empty] | 14.86362 | -0.03916651 | 13 | 0 | 14.15616 | -0.1442194
7603 | 2021/04/11 13:43:47 | 98968.3746 | 248 | 1 | 9 | 5 | 0 | 0 | -0.7093964 | 3.895774 | -2.763648 | 2.859142 | 3.587748 | 10.98544 | 13.39602 | [13 empty] | 14.80711 | -0.107069 | 13 | 0 | 14.17265 | -0.1048443
7604 | 2021/04/11 13:43:49 | 98970.3747 | 250.0001 | 1 | 9 | 5 | 0 | 0 | -0.7093811 | 3.895679 | -2.763521 | 2.859142 | 3.588142 | 10.98544 | 13.39755 |  | -0.000103596 | [11 empty] | 14.62297 | -0.1006103 | 13 | 0 | 14.0175 | -0.02535045
7605 | 2021/04/11 13:43:51 | 98972.3748 | 252.0002 | 1 | 9 | 5 | 0 | 0 | -0.7092819 | 3.895586 | -2.763069 | 2.859142 | 3.588535 | 10.98544 | 13.39909 | [13 empty] | 14.46623 | -0.1090097 | 13 | 0 | 14.0799 | 0.03242165
7606 | 2021/04/11 13:43:53 | 98974.3748 | 254.0002 | 1 | 9 | 5 | 0 | 0 | -0.7096634 | 3.895133 | -2.764233 | 2.859142 | 3.588929 | 10.98544 | 13.40062 | [13 empty] | 14.78137 | -0.0176388 | 13 | 0 | 14.55597 | 0.1170301
7607 | 2021/04/11 13:43:55 | 98976.3749 | 256.0003 | 1 | 9 | 5 | 0 | 0 | -0.7092209 | 3.894938 | -2.762371 | 2.859142 | 3.589322 | 10.98544 | 13.40215 | [13 empty] | 14.94455 | 0.0793463 | 13 | 0 | 14.52211 | 0.1433662
7608 | 2021/04/11 13:43:57 | 98978.3749 | 258.0003 | 1 | 9 | 5 | 0 | 0 | -0.7094116 | 3.894591 | -2.762868 | 2.859142 | 3.589716 | 10.98544 | 13.40368 | [13 empty] | 14.90785 | 0.09760439 | 13 | 0 | 14.34659 | 0.1000077
7609 | 2021/04/11 13:43:59 | 98980.3749 | 260.0003 | 1 | 9 | 5 | 0 | 0 | -0.7089691 | 3.894643 | -2.761182 | 2.859142 | 3.590109 | 10.98544 | 13.40522 |  | -0.0001064033 | [11 empty] | 14.94869 | 0.1420113 | 13 | 0 | 14.24867 | 0.07367313
7610 | 2021/04/11 13:44:01 | 98982.3747 | 262.0001 | 1 | 9 | 5 | 0 | 0 | -0.7090683 | 3.894233 | -2.761277 | 2.859142 | 3.590503 | 10.98544 | 13.40675 | [13 empty] | 14.82299 | 0.1355013 | 13 | 0 | 14.07162 | 0.02601534
7611 | 2021/04/11 13:44:03 | 98984.3748 | 264.0002 | 1 | 9 | 5 | 0 | 0 | -0.709198 | 3.894022 | -2.761633 | 2.859142 | 3.590896 | 10.98544 | 13.40828 | [13 empty] | 14.39155 | -0.1348254 | 13 | 0 | 14.10019 | 0.008927584
7612 | 2021/04/11 13:44:05 | 98986.3755 | 266.0009 | 1 | 9 | 5 | 0 | 0 | -0.709343 | 3.893952 | -2.762148 | 2.859142 | 3.59129 | 10.98544 | 13.40981 | [13 empty] | 14.4694 | -0.0810805 | 13 | 0 | 14.28769 | 0.09013355
7613 | 2021/04/11 13:44:07 | 98988.3756 | 268.001 | 1 | 9 | 5 | 0 | 0 | -0.7089005 | 3.893782 | -2.760304 | 2.859142 | 3.591683 | 10.98544 | 13.41134 | [13 empty] | 14.495 | -0.04274875 | 13 | 0 | 14.29138 | 0.1011029
7614 | 2021/04/11 13:44:09 | 98990.3756 | 270.001 | 1 | 9 | 5 | 0 | 0 | -0.7095337 | 3.893756 | -2.762751 | 2.859142 | 3.592076 | 10.98544 | 13.41288 | [13 empty] | 14.54004 | -0.03283083 | 13 | 0 | 14.40219 | 0.1110053
7615 | 2021/04/11 13:44:11 | 98992.3756 | 272.001 | 1 | 9 | 5 | 0 | 0 | -0.7091599 | 3.893435 | -2.761068 | 2.859142 | 3.592469 | 10.98544 | 13.41441 |  | -7.811691e-05 | [11 empty] | 14.58143 | 0.005960166 | 13 | 0 | 14.41438 | 0.1178572
7616 | 2021/04/11 13:44:13 | 98994.3759 | 274.0013 | 1 | 9 | 5 | 0 | 0 | -0.7093811 | 3.893129 | -2.761712 | 2.859142 | 3.592863 | 10.98544 | 13.41594 | [13 empty] | 14.80992 | -0.03088921 | 13 | 0 | 14.13893 | -0.1291063
7617 | 2021/04/11 13:44:15 | 98996.3757 | 276.0011 | 1 | 9 | 5 | 0 | 0 | -0.709343 | 3.893138 | -2.76157 | 2.859142 | 3.593256 | 10.98544 | 13.41747 | [13 empty] | 14.80185 | -0.08640647 | 13 | 0 | 14.13084 | -0.1115811
7618 | 2021/04/11 13:44:17 | 98998.3759 | 278.0013 | 1 | 9 | 5 | 0 | 0 | -0.7089005 | 3.892742 | -2.759567 | 2.859142 | 3.59365 | 10.98544 | 13.419 |  |  |  |  | 0.5534385 | [8 empty] | 14.75589 | -0.1000914 | 13 | 0 | 14.04827 | -0.1001525
7619 | 2021/04/11 13:44:19 | 99000.3753 | 280.0007 | 1 | 9 | 5 | 0 | 0 | -0.7090683 | 3.892555 | -2.760087 | 2.859142 | 3.594044 | 10.98544 | 13.42054 |  |  |  | 1.941084 | [9 empty] | 14.7184 | -0.09902567 | 13 | 0 | 14.01803 | -0.06712347
7620 | 2021/04/11 13:44:21 | 99002.3758 | 282.0012 | 1 | 9 | 5 | 0 | 0 | -0.7093353 | 3.892415 | -2.761027 | 2.859142 | 3.594438 | 10.98544 | 13.42207 | [13 empty] | 14.73128 | -0.09568036 | 13 | 0 | 14.02362 | -0.04095316
7621 | 2021/04/11 13:44:23 | 99004.3757 | 284.0011 | 1 | 9 | 5 | 0 | 0 | -0.7090302 | 3.892112 | -2.759625 | 2.859142 | 3.594831 | 10.98544 | 13.4236 |  | -9.127638e-05 | [11 empty] | 14.48139 | -0.1259109 | 13 | 0 | 14.32161 | -0.02555311
7622 | 2021/04/11 13:44:25 | 99006.3758 | 286.0012 | 1 | 9 | 5 | 0 | 0 | -0.7090454 | 3.892072 | -2.759656 | 2.859142 | 3.595225 | 10.98544 | 13.42513 | [13 empty] | 14.47506 | -0.1249945 | 13 | 0 | 14.3445 | -0.03604561
7623 | 2021/04/11 13:44:27 | 99008.3758 | 288.0012 | 1 | 9 | 5 | 0 | 0 | -0.7091293 | 3.891934 | -2.759884 | 2.859142 | 3.595619 | 10.98544 | 13.42667 | [13 empty] | 14.57436 | -0.08889258 | 13 | 0 | 14.43651 | 0.02289623
7624 | 2021/04/11 13:44:29 | 99010.3758 | 290.0012 | 1 | 9 | 5 | 0 | 0 | -0.7089386 | 3.891807 | -2.759052 | 2.859142 | 3.596012 | 10.98544 | 13.4282 | [13 empty] | 14.56802 | -0.09420991 | 13 | 0 | 14.474 | 0.0472492
7625 | 2021/04/11 13:44:31 | 99012.3761 | 292.0015 | 1 | 9 | 5 | 0 | 0 | -0.7089386 | 3.89167 | -2.758955 | 2.859142 | 3.596406 | 10.98544 | 13.42973 | [13 empty] | 14.65075 | -0.07002145 | 13 | 0 | 14.25507 | -0.06841511
7626 | 2021/04/11 13:44:33 | 99014.376 | 294.0014 | 1 | 9 | 5 | 0 | 0 | -0.7092209 | 3.891442 | -2.759892 | 2.859142 | 3.5968 | 10.98544 | 13.43126 | [13 empty] | 14.85904 | 0.06508887 | 13 | 0 | 14.16619 | -0.1083577
7627 | 2021/04/11 13:44:35 | 99016.3752 | 296.0006 | 1 | 9 | 5 | 0 | 0 | -0.7089157 | 3.89111 | -2.758469 | 2.859142 | 3.597193 | 10.98544 | 13.43279 |  | -6.471669e-05 | [11 empty] | 14.86023 | 0.06270111 | 13 | 0 | 14.182 | -0.08107275
7628 | 2021/04/11 13:44:37 | 99018.3759 | 298.0013 | 1 | 9 | 5 | 0 | 0 | -0.7091293 | 3.890802 | -2.759082 | 2.859142 | 3.597587 | 10.98544 | 13.43433 | [13 empty] | 14.86045 | 0.04309088 | 13 | 0 | 14.15299 | -0.09385169
7629 | 2021/04/11 13:44:39 | 99020.375 | 300.0004 | 1 | 9 | 5 | 0 | 0 | -0.7091446 | 3.890672 | -2.759049 | 2.859142 | 3.59798 | 10.98544 | 13.43586 | [13 empty] | 14.86362 | 0.05116582 | 13 | 0 | 14.15616 | -0.09946585
7630 | 2021/04/11 13:44:41 | 99022.375 | 302.0004 | 1 | 9 | 5 | 0 | 0 | -0.7086639 | 3.890729 | -2.757219 | 2.859142 | 3.598374 | 10.98544 | 13.43739 | [13 empty] | 14.81744 | 0.03254771 | 13 | 0 | 14.04607 | 0.08539766
7631 | 2021/04/11 13:44:43 | 99024.376 | 304.0014 | 1 | 9 | 5 | 0 | 0 | -0.7092209 | 3.890312 | -2.759091 | 2.859142 | 3.598768 | 10.98544 | 13.43892 | [13 empty] | 14.46843 | -0.0309521 | 13 | 0 | 14.11133 | 0.1151505
7632 | 2021/04/11 13:44:45 | 99026.3752 | 306.0006 | 1 | 9 | 5 | 0 | 0 | -0.7092209 | 3.89026 | -2.759054 | 2.859142 | 3.599162 | 10.98544 | 13.44045 | [13 empty] | 14.40322 | -0.02158642 | 13 | 0 | 14.10455 | 0.1016879
7633 | 2021/04/11 13:44:47 | 99028.3751 | 308.0005 | 1 | 9 | 5 | 0 | 0 | -0.7090073 | 3.890084 | -2.758098 | 2.859142 | 3.599555 | 10.98544 | 13.44198 |  | -6.101139e-05 | [11 empty] | 14.4356 | -0.01541883 | 13 | 0 | 14.10041 | 0.1124293
7634 | 2021/04/11 13:44:49 | 99030.376 | 310.0014 | 1 | 9 | 5 | 0 | 0 | -0.7091827 | 3.890095 | -2.758788 | 2.859142 | 3.599949 | 10.98544 | 13.44351 | [13 empty] | 14.4441 | -0.02029479 | 13 | 0 | 14.07967 | 0.1075512
7635 | 2021/04/11 13:44:51 | 99032.3758 | 312.0012 | 1 | 9 | 5 | 0 | 0 | -0.7089691 | 3.889939 | -2.757847 | 2.859142 | 3.600343 | 10.98544 | 13.44505 | [13 empty] | 14.44093 | -0.01941174 | 13 | 0 | 14.38777 | 0.09931028
7636 | 2021/04/11 13:44:53 | 99034.3759 | 314.0013 | 1 | 9 | 5 | 0 | 0 | -0.7092361 | 3.889494 | -2.75857 | 2.859142 | 3.600736 | 10.98544 | 13.44658 | [13 empty] | 14.61936 | -0.05400121 | 13 | 0 | 14.45962 | 0.11491
7637 | 2021/04/11 13:44:55 | 99036.3759 | 316.0013 | 1 | 9 | 5 | 0 | 0 | -0.709259 | 3.889282 | -2.758508 | 2.859142 | 3.60113 | 10.98544 | 13.44811 | [13 empty] | 14.63932 | -0.05596697 | 13 | 0 | 14.42116 | 0.09924352
7638 | 2021/04/11 13:44:57 | 99038.3759 | 318.0013 | 1 | 9 | 5 | 0 | 0 | -0.7090149 | 3.889135 | -2.757455 | 2.859142 | 3.601524 | 10.98544 | 13.44964 | [13 empty] | 14.63515 | -0.05917758 | 13 | 0 | 14.42429 | 0.07775694
7639 | 2021/04/11 13:44:59 | 99040.3759 | 320.0013 | 1 | 9 | 5 | 0 | 0 | -0.7089005 | 3.888938 | -2.75687 | 2.859142 | 3.601917 | 10.98544 | 13.45117 |  | -8.976954e-05 | [11 empty] | 14.59648 | -0.08082479 | 13 | 0 | 14.45134 | 0.05379915
7640 | 2021/04/11 13:45:01 | 99042.3759 | 322.0013 | 1 | 9 | 5 | 0 | 0 | -0.7091293 | 3.888797 | -2.75766 | 2.859142 | 3.602311 | 10.98544 | 13.4527 | [13 empty] | 14.56847 | -0.08433312 | 13 | 0 | 14.25507 | -0.06133497
7641 | 2021/04/11 13:45:03 | 99044.3758 | 324.0012 | 1 | 9 | 5 | 0 | 0 | -0.7090302 | 3.888616 | -2.757146 | 2.859142 | 3.602704 | 10.98544 | 13.45423 | [13 empty] | 14.85665 | 0.09005666 | 13 | 0 | 14.19303 | -0.06740063
7642 | 2021/04/11 13:45:05 | 99046.376 | 326.0014 | 1 | 9 | 5 | 0 | 0 | -0.7090302 | 3.888579 | -2.75712 | 2.859142 | 3.603098 | 10.98544 | 13.45576 | [13 empty] | 14.8816 | 0.1086465 | 13 | 0 | 14.35684 | -0.009979308
7643 | 2021/04/11 13:45:07 | 99048.3758 | 328.0012 | 1 | 9 | 5 | 0 | 0 | -0.7091675 | 3.888361 | -2.757499 | 2.859142 | 3.603492 | 10.98544 | 13.45729 | [13 empty] | 14.84541 | 0.1032636 | 13 | 0 | 14.37174 | 0.002889037
7644 | 2021/04/11 13:45:09 | 99050.3759 | 330.0013 | 1 | 9 | 5 | 0 | 0 | -0.7095261 | 3.88817 | -2.758758 | 2.859142 | 3.603886 | 10.98544 | 13.45883 | [13 empty] | 14.89061 | 0.1193666 | 13 | 0 | 14.35124 | -0.001537204
7645 | 2021/04/11 13:45:11 | 99052.3761 | 332.0015 | 1 | 9 | 5 | 0 | 0 | -0.7089005 | 3.888021 | -2.75622 | 2.859142 | 3.60428 | 10.98544 | 13.46036 |  | -7.811303e-05 | [11 empty] | 14.84444 | 0.09087473 | 13 | 0 | 14.01803 | 0.001909733
7646 | 2021/04/11 13:45:13 | 99054.3759 | 334.0013 | 1 | 9 | 5 | 0 | 0 | -0.7088547 | 3.887652 | -2.75578 | 2.859142 | 3.604673 | 10.98544 | 13.46189 | [13 empty] | 14.52563 | -0.08143425 | 13 | 0 | 14.02239 | 0.04406214
7647 | 2021/04/11 13:45:15 | 99056.3751 | 336.0005 | 1 | 9 | 5 | 0 | 0 | -0.7088013 | 3.887528 | -2.755485 | 2.859142 | 3.605067 | 10.98544 | 13.46342 |  |  |  | 2.202789 | [9 empty] | 14.49447 | -0.0936535 | 13 | 0 | 14.10817 | 0.05694777
7648 | 2021/04/11 13:45:17 | 99058.3751 | 338.0005 | 1 | 9 | 5 | 0 | 0 | -0.7092667 | 3.887298 | -2.757131 | 2.859142 | 3.60546 | 10.98544 | 13.46495 | [13 empty] | 14.48497 | -0.0428912 | 13 | 0 | 14.08404 | 0.1008913
7649 | 2021/04/11 13:45:19 | 99060.3759 | 340.0013 | 1 | 9 | 5 | 0 | 0 | -0.7090912 | 3.887225 | -2.756397 | 2.859142 | 3.605854 | 10.98544 | 13.46648 | [13 empty] | 14.40955 | -0.04013568 | 13 | 0 | 14.10358 | 0.0945279
7650 | 2021/04/11 13:45:21 | 99062.3759 | 342.0013 | 1 | 9 | 5 | 0 | 0 | -0.7090836 | 3.88704 | -2.756236 | 2.859142 | 3.606248 | 10.98544 | 13.46801 | [13 empty] | 14.38228 | 0.008960366 | 13 | 0 | 14.50705 | 0.1345447
7651 | 2021/04/11 13:45:23 | 99064.375 | 344.0004 | 1 | 9 | 5 | 0 | 0 | -0.708992 | 3.886965 | -2.755827 | 2.859142 | 3.606641 | 10.98544 | 13.46954 |  | -6.796548e-05 | [11 empty] | 14.8208 | 0.03168821 | 13 | 0 | 14.41285 | 0.1207849
7652 | 2021/04/11 13:45:25 | 99066.3758 | 346.0012 | 1 | 9 | 5 | 0 | 0 | -0.7092361 | 3.886883 | -2.756718 | 2.859142 | 3.607035 | 10.98544 | 13.47107 | [13 empty] | 14.85806 | 0.0445658 | 13 | 0 | 14.32597 | 0.1085767
7653 | 2021/04/11 13:45:27 | 99068.3759 | 348.0013 | 1 | 9 | 5 | 0 | 0 | -0.709053 | 3.886711 | -2.755884 | 2.859142 | 3.607429 | 10.98544 | 13.4726 | [13 empty] | 14.87895 | 0.09845883 | 13 | 0 | 14.2446 | 0.09859532
7654 | 2021/04/11 13:45:29 | 99070.376 | 350.0014 | 1 | 9 | 5 | 0 | 0 | -0.7088318 | 3.886422 | -2.75482 | 2.859142 | 3.607823 | 10.98544 | 13.47413 | [13 empty] | 14.86949 | 0.1235625 | 13 | 0 | 14.16205 | 0.06205052
7655 | 2021/04/11 13:45:31 | 99072.3759 | 352.0013 | 1 | 9 | 5 | 0 | 0 | -0.7091675 | 3.886185 | -2.755956 | 2.859142 | 3.608216 | 10.98544 | 13.47566 | [13 empty] | 14.77898 | 0.1010752 | 13 | 0 | 14.06189 | -0.03130078
7656 | 2021/04/11 13:45:33 | 99074.376 | 354.0014 | 1 | 9 | 5 | 0 | 0 | -0.7090073 | 3.885976 | -2.755185 | 2.859142 | 3.60861 | 10.98544 | 13.47719 | [13 empty] | 14.4609 | -0.09940028 | 13 | 0 | 14.15496 | 0.02611458
7657 | 2021/04/11 13:45:35 | 99076.3758 | 356.0012 | 1 | 9 | 5 | 0 | 0 | -0.7090073 | 3.885886 | -2.755122 | 2.859142 | 3.609004 | 10.98544 | 13.47872 |  | -6.685021e-05 | [11 empty] | 14.45971 | -0.09643346 | 13 | 0 | 14.2853 | 0.07704407
7658 | 2021/04/11 13:45:37 | 99078.3759 | 358.0013 | 1 | 9 | 5 | 0 | 0 | -0.7089539 | 3.885629 | -2.754732 | 2.859142 | 3.609397 | 10.98544 | 13.48025 | [13 empty] | 14.48259 | -0.0566721 | 13 | 0 | 14.35202 | 0.1031405
7659 | 2021/04/11 13:45:39 | 99080.3761 | 360.0015 | 1 | 9 | 5 | 0 | 0 | -0.7090836 | 3.885609 | -2.755222 | 2.859142 | 3.609791 | 10.98544 | 13.48178 | [13 empty] | 14.53054 | -0.06218433 | 13 | 0 | 14.42921 | 0.09302974
7660 | 2021/04/11 13:45:41 | 99082.3762 | 362.0016 | 1 | 9 | 5 | 0 | 0 | -0.7091599 | 3.885405 | -2.755373 | 2.859142 | 3.610185 | 10.98544 | 13.48331 | [13 empty] | 14.58799 | 0.001361966 | 13 | 0 | 14.29869 | -0.124976
7661 | 2021/04/11 13:45:43 | 99084.376 | 364.0014 | 1 | 9 | 5 | 0 | 0 | -0.7095718 | 3.885347 | -2.756933 | 2.859142 | 3.610579 | 10.98544 | 13.48484 | [13 empty] | 14.90282 | -0.01133859 | 13 | 0 | 14.26118 | -0.109531
7662 | 2021/04/11 13:45:45 | 99086.3762 | 366.0016 | 1 | 9 | 5 | 0 | 0 | -0.7092209 | 3.885082 | -2.755381 | 2.859142 | 3.610972 | 10.98544 | 13.48637 | [13 empty] | 14.87895 | -0.01439959 | 13 | 0 | 14.17883 | -0.08747816
7663 | 2021/04/11 13:45:47 | 99088.3753 | 368.0007 | 1 | 9 | 5 | 0 | 0 | -0.709198 | 3.885043 | -2.755265 | 2.859142 | 3.611366 | 10.98544 | 13.4879 |  | -8.65788e-05 | [11 empty] | 14.80304 | -0.05683541 | 13 | 0 | 14.13203 | -0.09111613
7664 | 2021/04/11 13:45:49 | 99090.3746 | 370 | 1 | 9 | 5 | 0 | 0 | -0.7091293 | 3.884934 | -2.754921 | 2.859142 | 3.611759 | 10.98544 | 13.48942 | [13 empty] | 14.7318 | -0.1404351 | 13 | 0 | 13.97296 | -0.1131371
7665 | 2021/04/11 13:45:51 | 99092.3761 | 372.0015 | 1 | 9 | 5 | 0 | 0 | -0.7094879 | 3.884521 | -2.756021 | 2.859142 | 3.612153 | 10.98544 | 13.49096 | [13 empty] | 14.61283 | -0.1152888 | 13 | 0 | 14.2217 | -0.0468871
7666 | 2021/04/11 13:45:53 | 99094.3751 | 374.0005 | 1 | 9 | 5 | 0 | 0 | -0.7093964 | 3.884273 | -2.755489 | 2.859142 | 3.612546 | 10.98544 | 13.49248 | [13 empty] | 14.53251 | -0.09277701 | 13 | 0 | 14.27046 | -0.001528263
7667 | 2021/04/11 13:45:55 | 99096.3752 | 376.0006 | 1 | 9 | 5 | 0 | 0 | -0.7091293 | 3.884122 | -2.754345 | 2.859142 | 3.612941 | 10.98544 | 13.49401 | [13 empty] | 14.56903 | -0.1162222 | 13 | 0 | 14.34353 | 0.01836926
7668 | 2021/04/11 13:45:57 | 99098.3754 | 378.0008 | 1 | 9 | 5 | 0 | 0 | -0.7092056 | 3.884041 | -2.754584 | 2.859142 | 3.613335 | 10.98544 | 13.49554 | [13 empty] | 14.67679 | -0.05626589 | 13 | 0 | 14.42213 | 0.09437144
7669 | 2021/04/11 13:45:59 | 99100.3752 | 380.0006 | 1 | 9 | 5 | 0 | 0 | -0.7089767 | 3.883891 | -2.753588 | 2.859142 | 3.613728 | 10.98544 | 13.49707 |  | -5.773211e-05 | [11 empty] | 14.67002 | -0.06985337 | 13 | 0 | 14.37883 | 0.0876227
7670 | 2021/04/11 13:46:01 | 99102.3754 | 382.0008 | 1 | 9 | 5 | 0 | 0 | -0.7092209 | 3.88381 | -2.754479 | 2.859142 | 3.614122 | 10.98544 | 13.4986 | [13 empty] | 14.72059 | 0.05556434 | 13 | 0 | 14.08918 | -0.09051502
7671 | 2021/04/11 13:46:03 | 99104.3751 | 384.0005 | 1 | 9 | 5 | 0 | 0 | -0.7093048 | 3.883658 | -2.754697 | 2.859142 | 3.614516 | 10.98544 | 13.50013 | [13 empty] | 14.8622 | 0.04425257 | 13 | 0 | 14.10358 | -0.1063946
7672 | 2021/04/11 13:46:05 | 99106.3762 | 386.0016 | 1 | 9 | 5 | 0 | 0 | -0.7092361 | 3.883591 | -2.754383 | 2.859142 | 3.61491 | 10.98544 | 13.50166 | [13 empty] | 14.79291 | 0.02266973 | 13 | 0 | 14.04149 | -0.123446
7673 | 2021/04/11 13:46:07 | 99108.3753 | 388.0007 | 1 | 9 | 5 | 0 | 0 | -0.7090454 | 3.883389 | -2.753499 | 2.859142 | 3.615303 | 10.98544 | 13.50319 |  | -0.0001204217 | [11 empty] | 14.81525 | 0.04020602 | 13 | 0 | 14.10041 | -0.09218752
7674 | 2021/04/11 13:46:09 | 99110.3752 | 390.0006 | 1 | 9 | 5 | 0 | 0 | -0.709343 | 3.883089 | -2.754442 | 2.859142 | 3.615697 | 10.98544 | 13.50472 | [13 empty] | 14.79868 | 0.03298223 | 13 | 0 | 14.11305 | -0.08115381
7675 | 2021/04/11 13:46:11 | 99112.3754 | 392.0008 | 1 | 9 | 5 | 0 | 0 | -0.7090836 | 3.883057 | -2.753412 | 2.859142 | 3.616091 | 10.98544 | 13.50625 |  |  |  |  | 0.4424486 | [8 empty] | 14.47234 | -0.01732856 | 13 | 0 | 14.17372 | 0.0968188
7676 | 2021/04/11 13:46:13 | 99114.3753 | 394.0007 | 1 | 9 | 5 | 0 | 0 | -0.7091217 | 3.882771 | -2.753357 | 2.859142 | 3.616485 | 10.98544 | 13.50778 | [13 empty] | 14.48378 | -0.0006857514 | 13 | 0 | 14.2144 | 0.1180378
7677 | 2021/04/11 13:46:15 | 99116.3752 | 396.0006 | 1 | 9 | 5 | 0 | 0 | -0.7091064 | 3.88254 | -2.753134 | 2.859142 | 3.616879 | 10.98544 | 13.50931 | [13 empty] | 14.46384 | 0.03611863 | 13 | 0 | 14.22368 | 0.1297855
7678 | 2021/04/11 13:46:17 | 99118.3753 | 398.0007 | 1 | 9 | 5 | 0 | 0 | -0.7090149 | 3.882367 | -2.752656 | 2.859142 | 3.617272 | 10.98544 | 13.51083 |  |  |  | 2.379003 | [9 empty] | 14.46895 | 0.0625664 | 13 | 0 | 14.30916 | 0.1334369
7679 | 2021/04/11 13:46:19 | 99120.3761 | 400.0015 | 1 | 9 | 5 | 0 | 0 | -0.7091675 | 3.882382 | -2.753259 | 2.859142 | 3.617666 | 10.98544 | 13.51236 |  | -8.81375e-05 | [11 empty] | 14.49064 | 0.08895367 | 13 | 0 | 14.33086 | 0.1141837
7680 | 2021/04/11 13:46:21 | 99122.3751 | 402.0005 | 1 | 9 | 5 | 0 | 0 | -0.7093048 | 3.882244 | -2.753694 | 2.859142 | 3.61806 | 10.98544 | 13.51389 | [13 empty] | 14.91447 | 0.1065886 | 13 | 0 | 14.24363 | 0.08846432
7681 | 2021/04/11 13:46:23 | 99124.3752 | 404.0006 | 1 | 9 | 5 | 0 | 0 | -0.7092209 | 3.882057 | -2.753236 | 2.859142 | 3.618453 | 10.98544 | 13.51542 | [13 empty] | 14.88528 | 0.1095638 | 13 | 0 | 14.2217 | 0.08001596
7682 | 2021/04/11 13:46:25 | 99126.3754 | 406.0008 | 1 | 9 | 5 | 0 | 0 | -0.7092056 | 3.881931 | -2.753087 | 2.859142 | 3.618847 | 10.98544 | 13.51695 | [13 empty] | 14.91566 | 0.1317596 | 13 | 0 | 14.19367 | 0.06340981
7683 | 2021/04/11 13:46:27 | 99128.3752 | 408.0006 | 1 | 9 | 5 | 0 | 0 | -0.709259 | 3.8817 | -2.753131 | 2.859142 | 3.619241 | 10.98544 | 13.51848 | [13 empty] | 14.85926 | 0.107764 | 13 | 0 | 14.12256 | 0.009682178
7684 | 2021/04/11 13:46:29 | 99130.3753 | 410.0007 | 1 | 9 | 5 | 0 | 0 | -0.7094498 | 3.881316 | -2.753599 | 2.859142 | 3.619635 | 10.98544 | 13.52001 | [13 empty] | 14.82158 | 0.1163563 | 13 | 0 | 14.06289 | -0.01598924
7685 | 2021/04/11 13:46:31 | 99132.3752 | 412.0006 | 1 | 9 | 5 | 0 | 0 | -0.7089005 | 3.881227 | -2.751404 | 2.859142 | 3.620028 | 10.98544 | 13.52153 |  | -6.854969e-05 | [11 empty] | 14.42591 | -0.1236454 | 13 | 0 | 14.20034 | 0.0429529
7686 | 2021/04/11 13:46:33 | 99134.3753 | 414.0007 | 1 | 9 | 5 | 0 | 0 | -0.7091446 | 3.881074 | -2.752243 | 2.859142 | 3.620422 | 10.98544 | 13.52306 | [13 empty] | 14.54243 | -0.07687926 | 13 | 0 | 14.28769 | 0.05549431
7687 | 2021/04/11 13:46:35 | 99136.3751 | 416.0005 | 1 | 9 | 5 | 0 | 0 | -0.7088394 | 3.880998 | -2.751004 | 2.859142 | 3.620815 | 10.98544 | 13.52459 | [13 empty] | 14.54776 | -0.05302042 | 13 | 0 | 14.40991 | 0.1159143
7688 | 2021/04/11 13:46:37 | 99138.3752 | 418.0006 | 1 | 9 | 5 | 0 | 0 | -0.7090073 | 3.880925 | -2.751604 | 2.859142 | 3.621209 | 10.98544 | 13.52612 | [13 empty] | 14.63299 | 0.004632175 | 13 | 0 | 14.48786 | 0.1302153
7689 | 2021/04/11 13:46:39 | 99140.3753 | 420.0007 | 1 | 9 | 5 | 0 | 0 | -0.7091446 | 3.880911 | -2.752127 | 2.859142 | 3.621603 | 10.98544 | 13.52765 | [13 empty] | 14.67732 | 0.03803253 | 13 | 0 | 14.40805 | 0.1088518
7690 | 2021/04/11 13:46:41 | 99142.3754 | 422.0008 | 1 | 9 | 5 | 0 | 0 | -0.7091064 | 3.880682 | -2.751816 | 2.859142 | 3.621997 | 10.98544 | 13.52917 | [13 empty] | 14.85565 | -0.05462259 | 13 | 0 | 14.11164 | -0.09804755
7691 | 2021/04/11 13:46:43 | 99144.3755 | 424.0009 | 1 | 9 | 5 | 0 | 0 | -0.7091064 | 3.880539 | -2.751715 | 2.859142 | 3.622391 | 10.98544 | 13.5307 |  | -8.14012e-05 | [11 empty] | 14.83442 | -0.06868362 | 13 | 0 | 14.17077 | -0.105263
7692 | 2021/04/11 13:46:45 | 99146.3752 | 426.0006 | 1 | 9 | 5 | 0 | 0 | -0.7090836 | 3.880275 | -2.751439 | 2.859142 | 3.622784 | 10.98544 | 13.53223 | [13 empty] | 14.74837 | -0.09833843 | 13 | 0 | 14.02612 | -0.08927226
7693 | 2021/04/11 13:46:47 | 99148.3752 | 428.0006 | 1 | 9 | 5 | 0 | 0 | -0.7090454 | 3.8801 | -2.751167 | 2.859142 | 3.623178 | 10.98544 | 13.53376 | [13 empty] | 14.72375 | -0.1095036 | 13 | 0 | 14.02339 | -0.05479366
7694 | 2021/04/11 13:46:49 | 99150.3753 | 430.0007 | 1 | 9 | 5 | 0 | 0 | -0.7087021 | 3.879848 | -2.749656 | 2.859142 | 3.623572 | 10.98544 | 13.53528 | [13 empty] | 14.65247 | -0.08154005 | 13 | 0 | 13.98125 | -0.01083165
7695 | 2021/04/11 13:46:51 | 99152.3754 | 432.0008 | 1 | 9 | 5 | 0 | 0 | -0.7092819 | 3.879701 | -2.751802 | 2.859142 | 3.623965 | 10.98544 | 13.53681 | [13 empty] | 14.5444 | -0.1044789 | 13 | 0 | 14.29697 | -0.02465993
7696 | 2021/04/11 13:46:53 | 99154.3754 | 434.0008 | 1 | 9 | 5 | 0 | 0 | -0.7092361 | 3.879745 | -2.751655 | 2.859142 | 3.624359 | 10.98544 | 13.53834 | [13 empty] | 14.62297 | -0.09337306 | 13 | 0 | 14.4048 | 0.01155317
7697 | 2021/04/11 13:46:55 | 99156.3755 | 436.0009 | 1 | 9 | 5 | 0 | 0 | -0.7093735 | 3.879524 | -2.752032 | 2.859142 | 3.624753 | 10.98544 | 13.53987 |  | -9.145371e-05 | [11 empty] | 14.62055 | -0.07514268 | 13 | 0 | 14.40238 | 0.04122287
7698 | 2021/04/11 13:46:57 | 99158.3755 | 438.0009 | 1 | 9 | 5 | 0 | 0 | -0.7091217 | 3.879422 | -2.750982 | 2.859142 | 3.625146 | 10.98544 | 13.54139 | [13 empty] | 14.66535 | -0.0631085 | 13 | 0 | 14.45451 | 0.07837772
7699 | 2021/04/11 13:46:59 | 99160.3753 | 440.0007 | 1 | 9 | 5 | 0 | 0 | -0.7090683 | 3.879334 | -2.750713 | 2.859142 | 3.62554 | 10.98544 | 13.54292 | [13 empty] | 14.72353 | -0.03709793 | 13 | 0 | 14.46159 | 0.09299964
7700 | 2021/04/11 13:47:01 | 99162.3754 | 442.0008 | 1 | 9 | 5 | 0 | 0 | -0.7092361 | 3.879074 | -2.751179 | 2.859142 | 3.625934 | 10.98544 | 13.54445 | [13 empty] | 14.73571 | 0.003807247 | 13 | 0 | 14.01344 | -0.1400471
7701 | 2021/04/11 13:47:03 | 99164.3752 | 444.0006 | 1 | 9 | 5 | 0 | 0 | -0.7087784 | 3.878889 | -2.749273 | 2.859142 | 3.626327 | 10.98544 | 13.54597 | [13 empty] | 14.65325 | -0.04993886 | 13 | 0 | 13.93085 | -0.1527688
7702 | 2021/04/11 13:47:05 | 99166.3754 | 446.0008 | 1 | 9 | 5 | 0 | 0 | -0.7091446 | 3.878683 | -2.750547 | 2.859142 | 3.626721 | 10.98544 | 13.5475 | [13 empty] | 14.58579 | -0.09692997 | 13 | 0 | 13.98759 | -0.1153195
7703 | 2021/04/11 13:47:07 | 99168.3762 | 448.0016 | 1 | 9 | 5 | 0 | 0 | -0.709053 | 3.878535 | -2.750087 | 2.859142 | 3.627115 | 10.98544 | 13.54903 |  | -7.412059e-05 | [11 empty] | 14.45804 | -0.1320815 | 13 | 0 | 13.94011 | -0.09798467
7704 | 2021/04/11 13:47:09 | 99170.3753 | 450.0007 | 1 | 9 | 5 | 0 | 0 | -0.7093353 | 3.878283 | -2.751003 | 2.859142 | 3.627509 | 10.98544 | 13.55056 | [13 empty] | 14.44268 | -0.135659 | 13 | 0 | 14.12211 | 0.0579378
7705 | 2021/04/11 13:47:11 | 99172.3753 | 452.0007 | 1 | 9 | 5 | 0 | 0 | -0.7091675 | 3.878167 | -2.75027 | 2.859142 | 3.627903 | 10.98544 | 13.55208 | [13 empty] | 14.81481 | 0.1214305 | 13 | 0 | 14.39955 | 0.000512898
7706 | 2021/04/11 13:47:13 | 99174.3752 | 454.0006 | 1 | 9 | 5 | 0 | 0 | -0.709259 | 3.878047 | -2.75054 | 2.859142 | 3.628296 | 10.98544 | 13.55361 | [13 empty] | 14.88167 | 0.05513579 | 13 | 0 | 14.32038 | -0.08870691
7707 | 2021/04/11 13:47:15 | 99176.3754 | 456.0008 | 1 | 9 | 5 | 0 | 0 | -0.7094193 | 3.878045 | -2.75116 | 2.859142 | 3.62869 | 10.98544 | 13.55514 | [13 empty] | 14.92396 | 0.01093179 | 13 | 0 | 14.26774 | -0.09639531
7708 | 2021/04/11 13:47:17 | 99178.3761 | 458.0015 | 1 | 9 | 5 | 0 | 0 | -0.7088547 | 3.877811 | -2.748805 | 2.859142 | 3.629084 | 10.98544 | 13.55667 | [13 empty] | 14.82765 | -0.07666111 | 13 | 0 | 14.09821 | -0.1246601
7709 | 2021/04/11 13:47:19 | 99180.3747 | 460.0001 | 1 | 9 | 5 | 0 | 0 | -0.7093353 | 3.877748 | -2.750624 | 2.859142 | 3.629478 | 10.98544 | 13.55819 |  | -8.222625e-05 | [11 empty] | 14.68148 | -0.09157121 | 13 | 0 | 14.16794 | -0.08477986
7710 | 2021/04/11 13:47:21 | 99182.3754 | 462.0008 | 1 | 9 | 5 | 0 | 0 | -0.7089005 | 3.87741 | -2.748698 | 2.859142 | 3.629871 | 10.98544 | 13.55972 |  |  |  | 2.524461 | [9 empty] | 14.50983 | -0.1162708 | 13 | 0 | 14.31352 | -0.03417224
7711 | 2021/04/11 13:47:23 | 99184.3755 | 464.0009 | 1 | 9 | 5 | 0 | 0 | -0.7091675 | 3.877319 | -2.749669 | 2.859142 | 3.630265 | 10.98544 | 13.56124 | [13 empty] | 14.51669 | -0.1199794 | 13 | 0 | 14.36422 | -0.005928278
7712 | 2021/04/11 13:47:25 | 99186.3754 | 466.0008 | 1 | 9 | 5 | 0 | 0 | -0.7090683 | 3.877069 | -2.749107 | 2.859142 | 3.630659 | 10.98544 | 13.56277 | [13 empty] | 14.5605 | -0.09976059 | 13 | 0 | 14.40805 | 0.0417012
7713 | 2021/04/11 13:47:27 | 99188.3754 | 468.0008 | 1 | 9 | 5 | 0 | 0 | -0.7091217 | 3.876995 | -2.749261 | 2.859142 | 3.631052 | 10.98544 | 13.5643 | [13 empty] | 14.62524 | -0.07101417 | 13 | 0 | 14.43629 | 0.06590277
7714 | 2021/04/11 13:47:29 | 99190.3753 | 470.0007 | 1 | 9 | 5 | 0 | 0 | -0.708992 | 3.876781 | -2.748607 | 2.859142 | 3.631446 | 10.98544 | 13.56582 |  | -9.417283e-05 | [11 empty] | 14.68484 | -0.03179669 | 13 | 0 | 14.15941 | -0.08652538
7715 | 2021/04/11 13:47:31 | 99192.3746 | 472 | 1 | 9 | 5 | 0 | 0 | -0.7093735 | 3.876657 | -2.749998 | 2.859142 | 3.63184 | 10.98544 | 13.56735 | [13 empty] | 14.84128 | 0.04888713 | 13 | 0 | 14.12648 | -0.1063192
7716 | 2021/04/11 13:47:33 | 99194.3754 | 474.0008 | 1 | 9 | 5 | 0 | 0 | -0.709259 | 3.87662 | -2.749528 | 2.859142 | 3.632233 | 10.98544 | 13.56888 | [13 empty] | 14.79116 | 0.03761351 | 13 | 0 | 14.06897 | -0.1130515
7717 | 2021/04/11 13:47:35 | 99196.3755 | 476.0009 | 1 | 9 | 5 | 0 | 0 | -0.7093201 | 3.876581 | -2.749737 | 2.859142 | 3.632627 | 10.98544 | 13.5704 | [13 empty] | 14.73158 | -0.02097011 | 13 | 0 | 14.00199 | -0.1420191
7718 | 2021/04/11 13:47:37 | 99198.3754 | 478.0008 | 1 | 9 | 5 | 0 | 0 | -0.7094498 | 3.876289 | -2.750032 | 2.859142 | 3.633021 | 10.98544 | 13.57193 | [13 empty] | 14.6238 | -0.05648911 | 13 | 0 | 13.90135 | -0.1570496
7719 | 2021/04/11 13:47:39 | 99200.3754 | 480.0008 | 1 | 9 | 5 | 0 | 0 | -0.7093735 | 3.876217 | -2.749686 | 2.859142 | 3.633415 | 10.98544 | 13.57346 | [13 empty] | 14.61283 | -0.09501576 | 13 | 0 | 14.23588 | 0.1625097
7720 | 2021/04/11 13:47:41 | 99202.3754 | 482.0008 | 1 | 9 | 5 | 0 | 0 | -0.7093201 | 3.875994 | -2.74932 | 2.859142 | 3.633809 | 10.98544 | 13.57498 |  | -8.729275e-05 | [11 empty] | 14.47484 | 0.08711606 | 13 | 0 | 14.29314 | 0.1329044
7721 | 2021/04/11 13:47:43 | 99204.3762 | 484.0016 | 1 | 9 | 5 | 0 | 0 | -0.7092819 | 3.875593 | -2.748888 | 2.859142 | 3.634203 | 10.98544 | 13.57651 | [13 empty] | 14.51669 | 0.09671509 | 13 | 0 | 14.41535 | 0.1014131
7722 | 2021/04/11 13:47:45 | 99206.3761 | 486.0015 | 1 | 9 | 5 | 0 | 0 | -0.7093048 | 3.875566 | -2.748958 | 2.859142 | 3.634597 | 10.98544 | 13.57804 | [13 empty] | 14.66535 | 0.109804 | 13 | 0 | 14.50563 | 0.06196916
7723 | 2021/04/11 13:47:47 | 99208.3747 | 488.0001 | 1 | 9 | 5 | 0 | 0 | -0.7094955 | 3.875435 | -2.749604 | 2.859142 | 3.63499 | 10.98544 | 13.57956 | [13 empty] | 14.74346 | 0.1222846 | 13 | 0 | 14.52535 | 0.03106326
7724 | 2021/04/11 13:47:49 | 99210.3762 | 490.0016 | 1 | 9 | 5 | 0 | 0 | -0.7095718 | 3.87534 | -2.749832 | 2.859142 | 3.635384 | 10.98544 | 13.58109 | [13 empty] | 14.80523 | 0.1004601 | 13 | 0 | 14.10991 | -0.002214909
7725 | 2021/04/11 13:47:51 | 99212.3754 | 492.0008 | 1 | 9 | 5 | 0 | 0 | -0.7092667 | 3.875199 | -2.74855 | 2.859142 | 3.635778 | 10.98544 | 13.58261 | [13 empty] | 14.63527 | 0.0417158 | 13 | 0 | 14.05175 | -0.0633058
7726 | 2021/04/11 13:47:53 | 99214.3755 | 494.0009 | 1 | 9 | 5 | 0 | 0 | -0.7094498 | 3.875186 | -2.74925 | 2.859142 | 3.636172 | 10.98544 | 13.58414 |  | -8.881256e-05 | [11 empty] | 14.66971 | 0.0613758 | 13 | 0 | 14.12278 | -0.07558763
7727 | 2021/04/11 13:47:55 | 99216.3755 | 496.0009 | 1 | 9 | 5 | 0 | 0 | -0.7091446 | 3.87503 | -2.747957 | 2.859142 | 3.636565 | 10.98544 | 13.58567 | [13 empty] | 14.58918 | 0.0218299 | 13 | 0 | 14.07139 | -0.1151583
7728 | 2021/04/11 13:47:57 | 99218.3754 | 498.0008 | 1 | 9 | 5 | 0 | 0 | -0.7090149 | 3.874831 | -2.747313 | 2.859142 | 3.636959 | 10.98544 | 13.58719 | [13 empty] | 14.5653 | 0.0005799532 | 13 | 0 | 14.08404 | -0.1044559
7729 | 2021/04/11 13:47:59 | 99220.3755 | 500.0009 | 1 | 9 | 5 | 0 | 0 | -0.709259 | 3.87466 | -2.748137 | 2.859142 | 3.637352 | 10.98544 | 13.58872 | [13 empty] | 14.46679 | -0.0419274 | 13 | 0 | 14.43391 | 0.1093343
7730 | 2021/04/11 13:48:01 | 99222.3762 | 502.0016 | 1 | 9 | 5 | 0 | 0 | -0.7089767 | 3.874455 | -2.746898 | 2.859142 | 3.637746 | 10.98544 | 13.59024 | [13 empty] | 14.68048 | 0.06677955 | 13 | 0 | 14.44773 | 0.1170579
7731 | 2021/04/11 13:48:03 | 99224.3762 | 504.0016 | 1 | 9 | 5 | 0 | 0 | -0.7088623 | 3.874213 | -2.746284 | 2.859142 | 3.63814 | 10.98544 | 13.59177 |  | -9.167894e-05 | [11 empty] | 14.77779 | 0.1171914 | 13 | 0 | 14.50127 | 0.1286829
7732 | 2021/04/11 13:48:05 | 99226.3746 | 506 | 1 | 9 | 5 | 0 | 0 | -0.7092056 | 3.874167 | -2.747581 | 2.859142 | 3.638533 | 10.98544 | 13.59329 | [13 empty] | 14.75426 | 0.1032943 | 13 | 0 | 14.44851 | 0.09194344
7733 | 2021/04/11 13:48:07 | 99228.3754 | 508.0008 | 1 | 9 | 5 | 0 | 0 | -0.7090683 | 3.873878 | -2.746844 | 2.859142 | 3.638927 | 10.98544 | 13.59482 | [13 empty] | 14.87776 | 0.1484331 | 13 | 0 | 14.45526 | 0.08004367
7734 | 2021/04/11 13:48:09 | 99230.3755 | 510.0009 | 1 | 9 | 5 | 0 | 0 | -0.7092056 | 3.873918 | -2.747404 | 2.859142 | 3.639321 | 10.98544 | 13.59634 | [13 empty] | 14.85249 | 0.1343635 | 13 | 0 | 13.99904 | -0.06473541
7735 | 2021/04/11 13:48:11 | 99232.3746 | 512 | 1 | 9 | 5 | 0 | 0 | -0.7089691 | 3.873763 | -2.746378 | 2.859142 | 3.639714 | 10.98544 | 13.59787 |  |  |  |  | 0 | [8 empty] | 14.67895 | -0.1084444 | 13 | 0 | 14.05894 | -0.02861887
7736 | 2021/04/11 13:48:13 | 99234.3753 | 514.0007 | 1 | 9 | 5 | 0 | 0 | -0.7092361 | 3.873656 | -2.747337 | 2.859142 | 3.640108 | 10.98544 | 13.59939 | [13 empty] | 14.61283 | -0.1133069 | 13 | 0 | 13.9708 | -0.008376837
7737 | 2021/04/11 13:48:15 | 99236.3747 | 516.0001 | 1 | 9 | 5 | 0 | 0 | -0.7092056 | 3.87348 | -2.747094 | 2.859142 | 3.640502 | 10.98544 | 13.60092 |  | -5.531754e-05 | [11 empty] | 14.62133 | -0.1172665 | 13 | 0 | 13.95006 | -0.01690149
7738 | 2021/04/11 13:48:17 | 99238.3763 | 518.0017 | 1 | 9 | 5 | 0 | 0 | -0.7094193 | 3.873394 | -2.74786 | 2.859142 | 3.640896 | 10.98544 | 13.60244 | [13 empty] | 14.67876 | -0.1280543 | 13 | 0 | 14.0222 | -0.01856655
7739 | 2021/04/11 13:48:19 | 99240.3747 | 520.0001 | 1 | 9 | 5 | 0 | 0 | -0.7092209 | 3.873006 | -2.746817 | 2.859142 | 3.64129 | 10.98544 | 13.60397 | [13 empty] | 14.65958 | -0.1203683 | 13 | 0 | 14.22007 | -0.04968107
7740 | 2021/04/11 13:48:21 | 99242.3754 | 522.0008 | 1 | 9 | 5 | 0 | 0 | -0.7093048 | 3.872924 | -2.747084 | 2.859142 | 3.641683 | 10.98544 | 13.60549 | [13 empty] | 14.44366 | -0.11902 | 13 | 0 | 14.17425 | -0.0757274
7741 | 2021/04/11 13:48:23 | 99244.3763 | 524.0017 | 1 | 9 | 5 | 0 | 0 | -0.7090073 | 3.872833 | -2.745867 | 2.859142 | 3.642077 | 10.98544 | 13.60702 |  |  |  |  | 0.3869898 | [8 empty] | 14.46895 | -0.1055655 | 13 | 0 | 14.20687 | -0.05769581
7742 | 2021/04/11 13:48:25 | 99246.3764 | 526.0018 | 1 | 9 | 5 | 0 | 0 | -0.7091827 | 3.872681 | -2.746438 | 2.859142 | 3.642471 | 10.98544 | 13.60854 | [13 empty] | 14.39231 | -0.1216862 | 13 | 0 | 14.04977 | -0.09438455
7743 | 2021/04/11 13:48:27 | 99248.3755 | 528.0009 | 1 | 9 | 5 | 0 | 0 | -0.7094116 | 3.872423 | -2.747142 | 2.859142 | 3.642864 | 10.98544 | 13.61007 |  | -4.571864e-05 |  | 2.609766 | [9 empty] | 14.404 | -0.1209888 | 13 | 0 | 14.05416 | -0.1142332
7744 | 2021/04/11 13:48:29 | 99250.3755 | 530.0009 | 1 | 9 | 5 | 0 | 0 | -0.7092819 | 3.872518 | -2.746707 | 2.859142 | 3.643258 | 10.98544 | 13.61159 | [13 empty] | 14.4536 | -0.08421659 | 13 | 0 | 14.35158 | 0.09294271
7745 | 2021/04/11 13:48:31 | 99252.3754 | 532.0008 | 1 | 9 | 5 | 0 | 0 | -0.7091446 | 3.872287 | -2.746011 | 2.859142 | 3.643652 | 10.98544 | 13.61312 | [13 empty] | 14.74956 | 0.09249002 | 13 | 0 | 14.37808 | 0.08342862
7746 | 2021/04/11 13:48:33 | 99254.3754 | 534.0008 | 1 | 9 | 5 | 0 | 0 | -0.7092972 | 3.87212 | -2.746484 | 2.859142 | 3.644046 | 10.98544 | 13.61464 | [13 empty] | 14.69314 | 0.07165521 | 13 | 0 | 14.36544 | 0.1173925
7747 | 2021/04/11 13:48:35 | 99256.3755 | 536.0009 | 1 | 9 | 5 | 0 | 0 | -0.7093735 | 3.871905 | -2.746627 | 2.859142 | 3.644439 | 10.98544 | 13.61617 | [13 empty] | 14.67854 | 0.07438153 | 13 | 0 | 14.39466 | 0.1292503
7748 | 2021/04/11 13:48:37 | 99258.3755 | 538.0009 | 1 | 9 | 5 | 0 | 0 | -0.7091293 | 3.871808 | -2.745612 | 2.859142 | 3.644833 | 10.98544 | 13.61769 | [13 empty] | 14.61936 | 0.034298 | 13 | 0 | 14.39388 | 0.1302418
7749 | 2021/04/11 13:48:39 | 99260.3747 | 540.0001 | 1 | 9 | 5 | 0 | 0 | -0.7091446 | 3.871504 | -2.745456 | 2.859142 | 3.645227 | 10.98544 | 13.61921 |  | -9.36064e-05 | [11 empty] | 14.49675 | -0.02584666 | 13 | 0 | 14.2661 | -0.1335171
7750 | 2021/04/11 13:48:41 | 99262.3755 | 542.0009 | 1 | 9 | 5 | 0 | 0 | -0.709198 | 3.871447 | -2.745622 | 2.859142 | 3.645621 | 10.98544 | 13.62074 | [13 empty] | 14.84619 | 0.05125672 | 13 | 0 | 14.37983 | -0.09716064
7751 | 2021/04/11 13:48:43 | 99264.3756 | 544.001 | 1 | 9 | 5 | 0 | 0 | -0.7090073 | 3.871372 | -2.744831 | 2.859142 | 3.646014 | 10.98544 | 13.62226 | [13 empty] | 14.82593 | 0.1073048 | 13 | 0 | 14.49102 | -0.05931526
7752 | 2021/04/11 13:48:45 | 99266.3755 | 546.0009 | 1 | 9 | 5 | 0 | 0 | -0.7091446 | 3.871166 | -2.745216 | 2.859142 | 3.646408 | 10.98544 | 13.62379 | [13 empty] | 14.69825 | 0.1104304 | 13 | 0 | 14.4509 | -0.0219202
7753 | 2021/04/11 13:48:47 | 99268.3754 | 548.0008 | 1 | 9 | 5 | 0 | 0 | -0.7090454 | 3.871157 | -2.744826 | 2.859142 | 3.646802 | 10.98544 | 13.62531 | [13 empty] | 14.66294 | 0.1169491 | 13 | 0 | 14.45939 | 0.03030062
7754 | 2021/04/11 13:48:49 | 99270.3754 | 550.0008 | 1 | 9 | 5 | 0 | 0 | -0.7092361 | 3.871039 | -2.745481 | 2.859142 | 3.647195 | 10.98544 | 13.62683 | [13 empty] | 14.60356 | 0.109677 | 13 | 0 | 14.18964 | 0.05727947
7755 | 2021/04/11 13:48:51 | 99272.3755 | 552.0009 | 1 | 9 | 5 | 0 | 0 | -0.7090912 | 3.870896 | -2.744818 | 2.859142 | 3.647589 | 10.98544 | 13.62836 |  | -6.74874e-05 | [11 empty] | 14.92154 | 0.099985 | 13 | 0 | 14.29455 | 0.09555221
7756 | 2021/04/11 13:48:53 | 99274.3755 | 554.0009 | 1 | 9 | 5 | 0 | 0 | -0.7093582 | 3.870738 | -2.74574 | 2.859142 | 3.647983 | 10.98544 | 13.62988 | [13 empty] | 14.89455 | 0.09174764 | 13 | 0 | 14.39172 | 0.1466784
7757 | 2021/04/11 13:48:55 | 99276.3761 | 556.0015 | 1 | 9 | 5 | 0 | 0 | -0.709198 | 3.870635 | -2.745047 | 2.859142 | 3.648376 | 10.98544 | 13.63141 | [13 empty] | 14.82668 | 0.03951877 | 13 | 0 | 14.44795 | 0.1400405
7758 | 2021/04/11 13:48:57 | 99278.3755 | 558.0009 | 1 | 9 | 5 | 0 | 0 | -0.7092361 | 3.870356 | -2.744996 | 2.859142 | 3.64877 | 10.98544 | 13.63293 | [13 empty] | 14.72037 | -0.04432172 | 13 | 0 | 14.48034 | 0.1063168
7759 | 2021/04/11 13:48:59 | 99280.3756 | 560.001 | 1 | 9 | 5 | 0 | 0 | -0.7092209 | 3.870087 | -2.744747 | 2.859142 | 3.649164 | 10.98544 | 13.63445 | [13 empty] | 14.92906 | 0.06521612 | 13 | 0 | 14.3313 | -0.04657269
7760 | 2021/04/11 13:49:01 | 99282.3755 | 562.0009 | 1 | 9 | 5 | 0 | 0 | -0.7090683 | 3.870006 | -2.744099 | 2.859142 | 3.649558 | 10.98544 | 13.63598 | [13 empty] | 14.89314 | 0.09253919 | 13 | 0 | 14.35378 | -0.01467675
7761 | 2021/04/11 13:49:03 | 99284.3747 | 564.0001 | 1 | 9 | 5 | 0 | 0 | -0.7088547 | 3.86984 | -2.743154 | 2.859142 | 3.649951 | 10.98544 | 13.6375 |  | -7.431814e-05 | [11 empty] | 14.89332 | 0.09633839 | 13 | 0 | 14.44162 | 0.01651615
7762 | 2021/04/11 13:49:05 | 99286.3755 | 566.0009 | 1 | 9 | 5 | 0 | 0 | -0.7090302 | 3.869764 | -2.74378 | 2.859142 | 3.650345 | 10.98544 | 13.63902 | [13 empty] | 14.94507 | 0.1410195 | 13 | 0 | 14.54453 | 0.0794825
7763 | 2021/04/11 13:49:07 | 99288.3746 | 568 | 1 | 9 | 5 | 0 | 0 | -0.7090454 | 3.869762 | -2.743837 | 2.859142 | 3.650738 | 10.98544 | 13.64055 | [13 empty] | 14.84954 | 0.1041827 | 13 | 0 | 14.49275 | 0.06772697
7764 | 2021/04/11 13:49:09 | 99290.3755 | 570.0009 | 1 | 9 | 5 | 0 | 0 | -0.7090149 | 3.869762 | -2.743719 | 2.859142 | 3.651132 | 10.98544 | 13.64207 | [13 empty] | 14.81208 | -0.1144394 | 13 | 0 | 14.11186 | -0.09397298
7765 | 2021/04/11 13:49:11 | 99292.3757 | 572.0011 | 1 | 9 | 5 | 0 | 0 | -0.708992 | 3.869458 | -2.743415 | 2.859142 | 3.651526 | 10.98544 | 13.64359 | [13 empty] | 14.81916 | -0.1023692 | 13 | 0 | 14.10433 | -0.1138526
7766 | 2021/04/11 13:49:13 | 99294.3746 | 574 | 1 | 9 | 5 | 0 | 0 | -0.7093964 | 3.869367 | -2.744915 | 2.859142 | 3.651919 | 10.98544 | 13.64512 |  | -9.417455e-05 | [11 empty] | 14.8683 | -0.09324133 | 13 | 0 | 14.12431 | -0.1344034
7767 | 2021/04/11 13:49:15 | 99296.3746 | 576 | 1 | 9 | 5 | 0 | 0 | -0.7090454 | 3.869045 | -2.743329 | 2.859142 | 3.652313 | 10.98544 | 13.64664 | [13 empty] | 14.91403 | -0.06858617 | 13 | 0 | 14.1701 | -0.1371309
7768 | 2021/04/11 13:49:17 | 99298.3749 | 578.0003 | 1 | 9 | 5 | 0 | 0 | -0.7091064 | 3.86881 | -2.743398 | 2.859142 | 3.652707 | 10.98544 | 13.64816 | [13 empty] | 14.93222 | -0.05012333 | 13 | 0 | 14.24679 | -0.1277915
7769 | 2021/04/11 13:49:19 | 99300.3755 | 580.0009 | 1 | 9 | 5 | 0 | 0 | -0.7091293 | 3.868838 | -2.743506 | 2.859142 | 3.653101 | 10.98544 | 13.64969 | [13 empty] | 14.56999 | -0.02417952 | 13 | 0 | 13.97177 | -0.1452327
7770 | 2021/04/11 13:49:21 | 99302.3755 | 582.0009 | 1 | 9 | 5 | 0 | 0 | -0.7093811 | 3.868546 | -2.744273 | 2.859142 | 3.653495 | 10.98544 | 13.65121 | [13 empty] | 14.63057 | 0.01991898 | 13 | 0 | 13.97394 | -0.1262248
7771 | 2021/04/11 13:49:23 | 99304.3755 | 584.0009 | 1 | 9 | 5 | 0 | 0 | -0.7094498 | 3.868467 | -2.744483 | 2.859142 | 3.653888 | 10.98544 | 13.65273 | [13 empty] | 14.73474 | 0.06586045 | 13 | 0 | 13.99784 | -0.08252829
7772 | 2021/04/11 13:49:25 | 99306.3755 | 586.0009 | 1 | 9 | 5 | 0 | 0 | -0.7091446 | 3.868376 | -2.743238 | 2.859142 | 3.654282 | 10.98544 | 13.65426 |  | -7.998197e-05 | [11 empty] | 14.84902 | 0.09322494 | 13 | 0 | 14.08307 | -0.04598051
7773 | 2021/04/11 13:49:27 | 99308.3756 | 588.001 | 1 | 9 | 5 | 0 | 0 | -0.709053 | 3.868234 | -2.742783 | 2.859142 | 3.654676 | 10.98544 | 13.65578 | [13 empty] | 14.88189 | 0.1199156 | 13 | 0 | 14.116 | -0.01012653
7774 | 2021/04/11 13:49:29 | 99310.3748 | 590.0002 | 1 | 9 | 5 | 0 | 0 | -0.7089691 | 3.86815 | -2.742399 | 2.859142 | 3.65507 | 10.98544 | 13.6573 | [13 empty] | 14.46243 | -0.1310825 | 13 | 0 | 14.02492 | -0.02846062
7775 | 2021/04/11 13:49:31 | 99312.375 | 592.0004 | 1 | 9 | 5 | 0 | 0 | -0.7090912 | 3.868114 | -2.742846 | 2.859142 | 3.655463 | 10.98544 | 13.65883 | [13 empty] | 14.54395 | -0.1078182 | 13 | 0 | 13.97494 | -0.05086392
7776 | 2021/04/11 13:49:33 | 99314.3754 | 594.0008 | 1 | 9 | 5 | 0 | 0 | -0.7092819 | 3.867779 | -2.743346 | 2.859142 | 3.655857 | 10.98544 | 13.66035 | [13 empty] | 14.56367 | -0.104554 | 13 | 0 | 13.97274 | -0.0795716
7777 | 2021/04/11 13:49:35 | 99316.3755 | 596.0009 | 1 | 9 | 5 | 0 | 0 | -0.7091446 | 3.867592 | -2.742682 | 2.859142 | 3.65625 | 10.98544 | 13.66187 | [13 empty] | 14.59823 | -0.1131195 | 13 | 0 | 14.01466 | -0.1041317
7778 | 2021/04/11 13:49:37 | 99318.3746 | 598 | 1 | 9 | 5 | 0 | 0 | -0.7092667 | 3.867659 | -2.743202 | 2.859142 | 3.656644 | 10.98544 | 13.66339 |  | -9.730094e-05 |  | 2.769727 | [9 empty] | 14.69336 | -0.0794372 | 13 | 0 | 14.05875 | -0.1023757
7779 | 2021/04/11 13:49:39 | 99320.3756 | 600.001 | 1 | 9 | 5 | 0 | 0 | -0.709259 | 3.867271 | -2.742897 | 2.859142 | 3.657038 | 10.98544 | 13.66492 | [13 empty] | 14.52205 | 0.06729215 | 13 | 0 | 14.31844 | 0.1039135
7780 | 2021/04/11 13:49:41 | 99322.3748 | 602.0002 | 1 | 9 | 5 | 0 | 0 | -0.7092819 | 3.86731 | -2.743013 | 2.859142 | 3.657432 | 10.98544 | 13.66644 | [13 empty] | 14.5495 | 0.05116284 | 13 | 0 | 14.27285 | 0.131152
7781 | 2021/04/11 13:49:43 | 99324.3749 | 604.0003 | 1 | 9 | 5 | 0 | 0 | -0.7091675 | 3.867108 | -2.742427 | 2.859142 | 3.657826 | 10.98544 | 13.66796 | [13 empty] | 14.5444 | -0.01585662 | 13 | 0 | 14.23852 | 0.1005763
7782 | 2021/04/11 13:49:45 | 99326.3755 | 606.0009 | 1 | 9 | 5 | 0 | 0 | -0.7094727 | 3.86711 | -2.743609 | 2.859142 | 3.65822 | 10.98544 | 13.66949 | [13 empty] | 14.51374 | -0.003815591 | 13 | 0 | 14.10552 | 0.1217446
7783 | 2021/04/11 13:49:47 | 99328.3754 | 608.0008 | 1 | 9 | 5 | 0 | 0 | -0.7090912 | 3.866904 | -2.741988 | 2.859142 | 3.658613 | 10.98544 | 13.67101 | [13 empty] | 14.50939 | -0.04720479 | 13 | 0 | 13.97688 | 0.08516759
7784 | 2021/04/11 13:49:49 | 99330.3755 | 610.0009 | 1 | 9 | 5 | 0 | 0 | -0.7090912 | 3.866843 | -2.741944 | 2.859142 | 3.659007 | 10.98544 | 13.67253 |  | -6.840128e-05 | [11 empty] | 14.7121 | -0.05588919 | 13 | 0 | 14.44284 | 0.08560389
7785 | 2021/04/11 13:49:51 | 99332.3746 | 612 | 1 | 9 | 5 | 0 | 0 | -0.709053 | 3.866597 | -2.741622 | 2.859142 | 3.6594 | 10.98544 | 13.67405 | [13 empty] | 14.61183 | -0.09109795 | 13 | 0 | 14.36444 | 0.03438473
7786 | 2021/04/11 13:49:53 | 99334.3748 | 614.0002 | 1 | 9 | 5 | 0 | 0 | -0.7088623 | 3.866411 | -2.740753 | 2.859142 | 3.659794 | 10.98544 | 13.67557 | [13 empty] | 14.51571 | -0.1480952 | 13 | 0 | 14.23173 | -0.02723634
7787 | 2021/04/11 13:49:55 | 99336.3755 | 616.0009 | 1 | 9 | 5 | 0 | 0 | -0.7091064 | 3.866227 | -2.741566 | 2.859142 | 3.660188 | 10.98544 | 13.6771 | [13 empty] | 14.50644 | -0.1106644 | 13 | 0 | 14.22976 | -0.02399802
7788 | 2021/04/11 13:49:57 | 99338.3757 | 618.0011 | 1 | 9 | 5 | 0 | 0 | -0.7088318 | 3.866016 | -2.740355 | 2.859142 | 3.660581 | 10.98544 | 13.67862 | [13 empty] | 14.48017 | -0.1130888 | 13 | 0 | 14.10116 | -0.07437736
7789 | 2021/04/11 13:49:59 | 99340.3749 | 620.0003 | 1 | 9 | 5 | 0 | 0 | -0.7089539 | 3.866114 | -2.740897 | 2.859142 | 3.660975 | 10.98544 | 13.68014 |  | -9.705871e-05 | [11 empty] | 14.82571 | 0.107981 | 13 | 0 | 14.35933 | 0.08067846
7790 | 2021/04/11 13:50:01 | 99342.3746 | 622 | 1 | 9 | 5 | 0 | 0 | -0.7090683 | 3.865877 | -2.741171 | 2.859142 | 3.661368 | 10.98544 | 13.68166 | [13 empty] | 14.75883 | 0.0755319 | 13 | 0 | 14.36544 | 0.09615421
7791 | 2021/04/11 13:50:03 | 99344.3747 | 624.0001 | 1 | 9 | 5 | 0 | 0 | -0.7091217 | 3.865829 | -2.741343 | 2.859142 | 3.661762 | 10.98544 | 13.68318 | [13 empty] | 14.74882 | 0.06739438 | 13 | 0 | 14.42846 | 0.1176897
7792 | 2021/04/11 13:50:05 | 99346.3747 | 626.0001 | 1 | 9 | 5 | 0 | 0 | -0.7090836 | 3.865675 | -2.741087 | 2.859142 | 3.662156 | 10.98544 | 13.6847 | [13 empty] | 14.66219 | 0.03772914 | 13 | 0 | 14.36369 | 0.106273
7793 | 2021/04/11 13:50:07 | 99348.3747 | 628.0001 | 1 | 9 | 5 | 0 | 0 | -0.709259 | 3.865546 | -2.741673 | 2.859142 | 3.662549 | 10.98544 | 13.68623 | [13 empty] | 14.63224 | 0.01975536 | 13 | 0 | 14.24437 | -0.1433432
7794 | 2021/04/11 13:50:09 | 99350.3754 | 630.0008 | 1 | 9 | 5 | 0 | 0 | -0.7091827 | 3.865424 | -2.741292 | 2.859142 | 3.662943 | 10.98544 | 13.68775 | [13 empty] | 14.98984 | 0.01323551 | 13 | 0 | 14.42869 | -0.1329157
7795 | 2021/04/11 13:50:11 | 99352.3747 | 632.0001 | 1 | 9 | 5 | 0 | 0 | -0.7091675 | 3.86514 | -2.741032 | 2.859142 | 3.663337 | 10.98544 | 13.68927 |  | -6.460673e-05 | [11 empty] | 14.91447 | 0.0701791 | 13 | 0 | 14.43357 | -0.08277297
7796 | 2021/04/11 13:50:13 | 99354.3748 | 634.0002 | 1 | 9 | 5 | 0 | 0 | -0.7092209 | 3.865109 | -2.741216 | 2.859142 | 3.663731 | 10.98544 | 13.69079 | [13 empty] | 14.86633 | 0.09027749 | 13 | 0 | 14.48034 | -0.0512436
7797 | 2021/04/11 13:50:15 | 99356.3748 | 636.0002 | 1 | 9 | 5 | 0 | 0 | -0.7091827 | 3.864868 | -2.740898 | 2.859142 | 3.664124 | 10.98544 | 13.69231 | [13 empty] | 14.77168 | 0.1396602 | 13 | 0 | 14.49516 | 0.02335161
7798 | 2021/04/11 13:50:17 | 99358.3748 | 638.0002 | 1 | 9 | 5 | 0 | 0 | -0.7091599 | 3.864793 | -2.740756 | 2.859142 | 3.664518 | 10.98544 | 13.69383 | [13 empty] | 14.61913 | 0.1214236 | 13 | 0 | 14.2254 | 0.05078465
7799 | 2021/04/11 13:50:19 | 99360.3746 | 640 | 1 | 9 | 5 | 0 | 0 | -0.7097092 | 3.86455 | -2.742707 | 2.859142 | 3.664912 | 10.98544 | 13.69536 | [13 empty] | 14.97067 | 0.08308619 | 13 | 0 | 14.44601 | 0.128864
7800 | 2021/04/11 13:50:21 | 99362.3756 | 642.001 | 1 | 9 | 5 | 0 | 0 | -0.7093582 | 3.864641 | -2.741415 | 2.859142 | 3.665306 | 10.98544 | 13.69688 | [13 empty] | 14.83934 | 0.004630089 | 13 | 0 | 14.51174 | 0.1370609
7801 | 2021/04/11 13:50:23 | 99364.3756 | 644.001 | 1 | 9 | 5 | 0 | 0 | -0.7092056 | 3.864532 | -2.740748 | 2.859142 | 3.6657 | 10.98544 | 13.6984 |  | -5.942684e-05 |  |  | 0 | [8 empty] | 14.65542 | -0.09987831 | 13 | 0 | 14.35691 | 0.06211877
7802 | 2021/04/11 13:50:25 | 99366.3755 | 646.0009 | 1 | 9 | 5 | 0 | 0 | -0.7092819 | 3.864392 | -2.740943 | 2.859142 | 3.666093 | 10.98544 | 13.69992 | [13 empty] | 14.56999 | -0.1255146 | 13 | 0 | 14.27874 | -0.006919801
7803 | 2021/04/11 13:50:27 | 99368.3754 | 648.0008 | 1 | 9 | 5 | 0 | 0 | -0.7092209 | 3.864184 | -2.74056 | 2.859142 | 3.666487 | 10.98544 | 13.70144 | [13 empty] | 14.54734 | -0.1060832 | 13 | 0 | 14.34013 | 0.01918554
7804 | 2021/04/11 13:50:29 | 99370.3755 | 650.0009 | 1 | 9 | 5 | 0 | 0 | -0.7092209 | 3.86392 | -2.740373 | 2.859142 | 3.666881 | 10.98544 | 13.70296 | [13 empty] | 14.85077 | 0.09481996 | 13 | 0 | 14.44284 | 0.09718806
7805 | 2021/04/11 13:50:31 | 99372.3754 | 652.0008 | 1 | 9 | 5 | 0 | 0 | -0.7090683 | 3.863723 | -2.739643 | 2.859142 | 3.667274 | 10.98544 | 13.70449 | [13 empty] | 14.73519 | 0.06789893 | 13 | 0 | 14.40021 | 0.1204839
7806 | 2021/04/11 13:50:33 | 99374.3755 | 654.0009 | 1 | 9 | 5 | 0 | 0 | -0.7093582 | 3.863514 | -2.740615 | 2.859142 | 3.667669 | 10.98544 | 13.70601 |  | -0.0001013399 | [11 empty] | 14.62472 | 0.00820756 | 13 | 0 | 14.30428 | 0.1132813
7807 | 2021/04/11 13:50:35 | 99376.3755 | 656.0009 | 1 | 9 | 5 | 0 | 0 | -0.7093353 | 3.863447 | -2.740479 | 2.859142 | 3.668062 | 10.98544 | 13.70753 | [13 empty] | 14.52835 | -0.05864382 | 13 | 0 | 14.15668 | 0.06007016
7808 | 2021/04/11 13:50:37 | 99378.3757 | 658.0011 | 1 | 9 | 5 | 0 | 0 | -0.7094116 | 3.863323 | -2.740686 | 2.859142 | 3.668456 | 10.98544 | 13.70905 | [13 empty] | 14.56194 | -0.09603977 | 13 | 0 | 14.48034 | -0.01666486
7809 | 2021/04/11 13:50:39 | 99380.3756 | 660.001 | 1 | 9 | 5 | 0 | 0 | -0.7091827 | 3.863209 | -2.739721 | 2.859142 | 3.66885 | 10.98544 | 13.71057 | [13 empty] | 14.67243 | 0.1155043 | 13 | 0 | 14.41777 | 0.03799736
7810 | 2021/04/11 13:50:41 | 99382.3748 | 662.0002 | 1 | 9 | 5 | 0 | 0 | -0.7091675 | 3.863136 | -2.73961 | 2.859142 | 3.669244 | 10.98544 | 13.71209 | [13 empty] | 14.53032 | 0.09860009 | 13 | 0 | 14.28288 | 0.1033121
7811 | 2021/04/11 13:50:43 | 99384.3748 | 664.0002 | 1 | 9 | 5 | 0 | 0 | -0.7086792 | 3.862992 | -2.737622 | 2.859142 | 3.669637 | 10.98544 | 13.71362 | [13 empty] | 14.51571 | 0.05807161 | 13 | 0 | 14.1952 | 0.1312262
7812 | 2021/04/11 13:50:45 | 99386.3755 | 666.0009 | 1 | 9 | 5 | 0 | 0 | -0.7093582 | 3.862815 | -2.740119 | 2.859142 | 3.670031 | 10.98544 | 13.71514 |  | -5.717036e-05 | [11 empty] | 14.52007 | 0.02120107 | 13 | 0 | 14.20687 | 0.1285529
7813 | 2021/04/11 13:50:47 | 99388.3755 | 668.0009 | 1 | 9 | 5 | 0 | 0 | -0.7094955 | 3.862695 | -2.740565 | 2.859142 | 3.670425 | 10.98544 | 13.71666 |  |  |  | 2.747197 | 0.3523817 | [8 empty] | 14.49381 | 0.01657873 | 13 | 0 | 14.42388 | 0.1079366
7814 | 2021/04/11 13:50:49 | 99390.3756 | 670.001 | 1 | 9 | 5 | 0 | 0 | -0.7090149 | 3.862457 | -2.73854 | 2.859142 | 3.670819 | 10.98544 | 13.71818 | [13 empty] | 14.9123 | 0.01916021 | 13 | 0 | 14.46062 | 0.1150829
7815 | 2021/04/11 13:50:51 | 99392.3757 | 672.0011 | 1 | 9 | 5 | 0 | 0 | -0.7093582 | 3.862315 | -2.739765 | 2.859142 | 3.671213 | 10.98544 | 13.7197 | [13 empty] | 15.01683 | 0.08981586 | 13 | 0 | 14.4557 | 0.1470324
7816 | 2021/04/11 13:50:53 | 99394.3748 | 674.0002 | 1 | 9 | 5 | 0 | 0 | -0.7093048 | 3.862278 | -2.739532 | 2.859142 | 3.671606 | 10.98544 | 13.72122 | [13 empty] | 14.9738 | 0.08597314 | 13 | 0 | 14.31036 | 0.09295076
7817 | 2021/04/11 13:50:55 | 99396.3749 | 676.0003 | 1 | 9 | 5 | 0 | 0 | -0.7096634 | 3.862151 | -2.740827 | 2.859142 | 3.672 | 10.98544 | 13.72274 | [13 empty] | 14.92132 | 0.1055288 | 13 | 0 | 14.19203 | 0.06456614
7818 | 2021/04/11 13:50:57 | 99398.3748 | 678.0002 | 1 | 9 | 5 | 0 | 0 | -0.708931 | 3.861997 | -2.737889 | 2.859142 | 3.672394 | 10.98544 | 13.72426 |  | -7.210976e-05 | [11 empty] | 14.94462 | 0.1356298 | 13 | 0 | 14.02929 | -0.05085796
7819 | 2021/04/11 13:50:59 | 99400.3749 | 680.0003 | 1 | 9 | 5 | 0 | 0 | -0.7091217 | 3.862043 | -2.738658 | 2.859142 | 3.672787 | 10.98544 | 13.72578 | [13 empty] | 14.4865 | -0.1431623 | 13 | 0 | 14.10019 | -0.0337106
7820 | 2021/04/11 13:51:01 | 99402.3755 | 682.0009 | 1 | 9 | 5 | 0 | 0 | -0.7091675 | 3.861917 | -2.738746 | 2.859142 | 3.673181 | 10.98544 | 13.7273 | [13 empty] | 14.5118 | -0.1038805 | 13 | 0 | 14.19859 | 0.03760308
7821 | 2021/04/11 13:51:03 | 99404.3747 | 684.0001 | 1 | 9 | 5 | 0 | 0 | -0.7091675 | 3.861725 | -2.73861 | 2.859142 | 3.673575 | 10.98544 | 13.72882 | [13 empty] | 14.55561 | -0.05819023 | 13 | 0 | 14.30819 | 0.0993365
7822 | 2021/04/11 13:51:05 | 99406.3748 | 686.0002 | 1 | 9 | 5 | 0 | 0 | -0.7093811 | 3.86165 | -2.739382 | 2.859142 | 3.673968 | 10.98544 | 13.73034 | [13 empty] | 14.62133 | -0.03261417 | 13 | 0 | 14.38124 | 0.1066527
7823 | 2021/04/11 13:51:07 | 99408.3748 | 688.0002 | 1 | 9 | 5 | 0 | 0 | -0.7094727 | 3.861403 | -2.73956 | 2.859142 | 3.674362 | 10.98544 | 13.73186 | [13 empty] | 14.77507 | 0.05291104 | 13 | 0 | 14.2456 | -0.1122025
7824 | 2021/04/11 13:51:09 | 99410.3757 | 690.0011 | 1 | 9 | 5 | 0 | 0 | -0.7092438 | 3.861187 | -2.738523 | 2.859142 | 3.674756 | 10.98544 | 13.73339 |  | -9.402497e-05 | [11 empty] | 14.91033 | -0.08264512 | 13 | 0 | 14.11525 | -0.1420701
7825 | 2021/04/11 13:51:11 | 99412.3749 | 692.0003 | 1 | 9 | 5 | 0 | 0 | -0.7092361 | 3.861045 | -2.738392 | 2.859142 | 3.67515 | 10.98544 | 13.73491 | [13 empty] | 14.76513 | -0.1066062 | 13 | 0 | 13.99904 | -0.08157521
7826 | 2021/04/11 13:51:13 | 99414.3755 | 694.0009 | 1 | 9 | 5 | 0 | 0 | -0.7094955 | 3.86092 | -2.739305 | 2.859142 | 3.675543 | 10.98544 | 13.73642 | [13 empty] | 14.64834 | -0.1143491 | 13 | 0 | 13.99904 | -0.01856744
7827 | 2021/04/11 13:51:15 | 99416.3756 | 696.001 | 1 | 9 | 5 | 0 | 0 | -0.7090302 | 3.860707 | -2.737358 | 2.859142 | 3.675937 | 10.98544 | 13.73794 | [13 empty] | 14.53565 | -0.08271009 | 13 | 0 | 14.06897 | 0.05646676
7828 | 2021/04/11 13:51:17 | 99418.3756 | 698.001 | 1 | 9 | 5 | 0 | 0 | -0.7095337 | 3.860699 | -2.739296 | 2.859142 | 3.676331 | 10.98544 | 13.73947 | [13 empty] | 14.49164 | 0.01235425 | 13 | 0 | 14.50977 | 0.1288083
7829 | 2021/04/11 13:51:19 | 99420.3757 | 700.0011 | 1 | 9 | 5 | 0 | 0 | -0.7092056 | 3.860623 | -2.737975 | 2.859142 | 3.676725 | 10.98544 | 13.74099 | [13 empty] | 14.93833 | 0.0620833 | 13 | 0 | 14.44284 | 0.1558006
7830 | 2021/04/11 13:51:21 | 99422.3757 | 702.0011 | 1 | 9 | 5 | 0 | 0 | -0.7092438 | 3.860539 | -2.738063 | 2.859142 | 3.677119 | 10.98544 | 13.74251 |  | -7.52751e-05 | [11 empty] | 14.99907 | 0.09622067 | 13 | 0 | 14.3868 | 0.1306167
7831 | 2021/04/11 13:51:23 | 99424.3751 | 704.0005 | 1 | 9 | 5 | 0 | 0 | -0.7090302 | 3.860378 | -2.737125 | 2.859142 | 3.677512 | 10.98544 | 13.74403 | [13 empty] | 14.94462 | 0.1065123 | 13 | 0 | 14.20806 | 0.04956186
7832 | 2021/04/11 13:51:25 | 99426.3758 | 706.0012 | 1 | 9 | 5 | 0 | 0 | -0.7092438 | 3.860165 | -2.737798 | 2.859142 | 3.677906 | 10.98544 | 13.74555 | [13 empty] | 14.93222 | 0.1297864 | 13 | 0 | 14.08601 | 0.02946377
7833 | 2021/04/11 13:51:27 | 99428.3757 | 708.0011 | 1 | 9 | 5 | 0 | 0 | -0.7094879 | 3.860001 | -2.738624 | 2.859142 | 3.6783 | 10.98544 | 13.74707 | [13 empty] | 14.80285 | 0.1086619 | 13 | 0 | 14.04685 | -0.01223713
7834 | 2021/04/11 13:51:29 | 99430.3758 | 710.0012 | 1 | 9 | 5 | 0 | 0 | -0.709343 | 3.859868 | -2.73797 | 2.859142 | 3.678694 | 10.98544 | 13.74859 | [13 empty] | 14.5276 | -0.08601516 | 13 | 0 | 14.25824 | 0.08747101
7835 | 2021/04/11 13:51:31 | 99432.3749 | 712.0003 | 1 | 9 | 5 | 0 | 0 | -0.7093582 | 3.859638 | -2.737866 | 2.859142 | 3.679087 | 10.98544 | 13.7501 | [13 empty] | 14.60576 | -0.03422052 | 13 | 0 | 14.41679 | 0.143874
7836 | 2021/04/11 13:51:33 | 99434.3757 | 714.0011 | 1 | 9 | 5 | 0 | 0 | -0.709259 | 3.859396 | -2.737311 | 2.859142 | 3.679481 | 10.98544 | 13.75163 |  | -5.978344e-05 | [11 empty] | 14.72547 | 0.04228741 | 13 | 0 | 14.46353 | 0.1245236
7837 | 2021/04/11 13:51:35 | 99436.3757 | 716.0011 | 1 | 9 | 5 | 0 | 0 | -0.7094116 | 3.859369 | -2.737881 | 2.859142 | 3.679875 | 10.98544 | 13.75315 | [13 empty] | 14.91882 | 0.1432401 | 13 | 0 | 14.46714 | 0.1113999
7838 | 2021/04/11 13:51:37 | 99438.3757 | 718.0011 | 1 | 9 | 5 | 0 | 0 | -0.7094879 | 3.859438 | -2.738225 | 2.859142 | 3.680269 | 10.98544 | 13.75466 | [13 empty] | 14.90062 | 0.1063827 | 13 | 0 | 13.99609 | -0.05508959
7839 | 2021/04/11 13:51:39 | 99440.3749 | 720.0003 | 1 | 9 | 5 | 0 | 0 | -0.7090149 | 3.859354 | -2.736339 | 2.859142 | 3.680662 | 10.98544 | 13.75618 | [13 empty] | 14.56631 | -0.1030171 | 13 | 0 | 14.03387 | 0.01104206
7840 | 2021/04/11 13:51:39 | 99440.3764 | 720.0018 | 1 | 9 | 5 | 0 | 0 | -0.7090149 | 3.859354 | -2.736339 | 2.859142 | 3.680663 | 10.98544 | 13.75619 |  | -5.978344e-05 | 0 | 2.747197 | 0.3523817 | [8 empty] | 14.56631 | -0.1030171 | 13 | 0 | 14.03387 | 0.01104206
7841 | 2021/04/11 13:52:39 | 99500.4198 | 60.0004 | 1 | 10 | 5 | 0 | 0 | 0 | 3.896067 | 0 | 2.859142 | 3.680663 | 10.98544 | 13.75619 |  | 0.0002331286 | [11 empty] | 14.42275 | 0.00228107 | 13 | 0 | 14.23371 | 0.1141712
7842 | 2021/04/11 13:53:39 | 99560.4199 | 120.0005 | 1 | 10 | 5 | 0 | 0 | 0 | 3.90285 | 0 | 2.859142 | 3.680663 | 10.98544 | 13.75619 |  | 0.0001068592 | [11 empty] | 14.54418 | -0.09222984 | 13 | 0 | 14.03365 | -0.003272593
7843 | 2021/04/11 13:54:39 | 99620.4199 | 180.0005 | 1 | 10 | 5 | 0 | 0 | 0 | 3.907243 | 0 | 2.859142 | 3.680663 | 10.98544 | 13.75619 |  | 7.34933e-05 |  | 0 | [9 empty] | 14.67188 | 0.04473358 | 13 | 0 | 14.43182 | 0.07677853
7844 | 2021/04/11 13:55:39 | 99680.4203 | 240.0009 | 1 | 10 | 5 | 0 | 0 | 0 | 3.910378 | 0 | 2.859142 | 3.680663 | 10.98544 | 13.75619 |  | 8.455186e-05 | [11 empty] | 14.70066 | -0.09491563 | 13 | 0 | 14.05144 | -0.1040977
7845 | 2021/04/11 13:56:39 | 99740.42 | 300.0006 | 1 | 10 | 5 | 0 | 0 | 0 | 3.912967 | 0 | 2.859142 | 3.680663 | 10.98544 | 13.75619 |  | 4.978578e-05 |  | 0 | [9 empty] | 14.41861 | -0.04173189 | 13 | 0 | 14.22957 | 0.06781757
7846 | 2021/04/11 13:57:39 | 99800.42 | 360.0006 | 1 | 10 | 5 | 0 | 0 | 0 | 3.915174 | 0 | 2.859142 | 3.680663 | 10.98544 | 13.75619 |  | 3.271583e-05 | [11 empty] | 14.44093 | -0.09649038 | 13 | 0 | 14.06189 | 0.006171465
7847 | 2021/04/11 13:58:39 | 99860.42 | 420.0006 | 1 | 10 | 5 | 0 | 0 | 0 | 3.916656 | 0 | 2.859142 | 3.680663 | 10.98544 | 13.75619 |  | -1.683248e-05 |  | 0 | [9 empty] | 14.59529 | -0.09704769 | 13 | 0 | 14.01172 | -0.05372792
7848 | 2021/04/11 13:59:39 | 99920.4201 | 480.0007 | 1 | 10 | 5 | 0 | 0 | 0 | 3.917897 | 0 | 2.859142 | 3.680663 | 10.98544 | 13.75619 |  | 3.33483e-05 | [11 empty] | 14.75511 | 0.08087933 | 13 | 0 | 14.43476 | 0.09014308
7849 | 2021/04/11 14:00:39 | 99980.42 | 540.0006 | 1 | 10 | 5 | 0 | 0 | 0 | 3.918688 | 0 | 2.859142 | 3.680663 | 10.98544 | 13.75619 |  | 5.342094e-05 |  | 0 | [9 empty] | 14.97209 | 0.1138267 | 13 | 0 | 14.50586 | -0.01850486
7850 | 2021/04/11 14:01:39 | 100040.4202 | 600.0008 | 1 | 10 | 5 | 0 | 0 | 0 | 3.919529 | 0 | 2.859142 | 3.680663 | 10.98544 | 13.75619 |  | 1.426414e-05 | [11 empty] | 14.89987 | -0.01284063 | 13 | 0 | 14.19247 | -0.1019141
7851 | 2021/04/11 14:02:39 | 100100.4194 | 660 | 1 | 10 | 5 | 0 | 0 | 0 | 3.920445 | 0 | 2.859142 | 3.680663 | 10.98544 | 13.75619 |  | -1.473732e-05 |  | 0 | [9 empty] | 14.69891 | -0.1056838 | 13 | 0 | 14.2541 | -0.08977056
7852 | 2021/04/11 14:03:39 | 100160.4201 | 720.0007 | 1 | 10 | 5 | 0 | 0 | 0 | 3.921034 | 0 | 2.859142 | 3.680663 | 10.98544 | 13.75619 |  | 1.082571e-05 | [11 empty] | 14.76603 | -0.07110447 | 13 | 0 | 14.25846 | -0.1053694
7853 | 2021/04/11 14:04:39 | 100220.421 | 780.0016 | 1 | 10 | 5 | 0 | 0 | 0 | 3.921205 | 0 | 2.859142 | 3.680663 | 10.98544 | 13.75619 |  | 3.038362e-05 |  | 0 | [9 empty] | 14.86264 | 0.007224381 | 13 | 0 | 14.43282 | 0.1054165
7854 | 2021/04/11 14:05:39 | 100280.4194 | 840 | 1 | 10 | 5 | 0 | 0 | 0 | 3.921632 | 0 | 2.859142 | 3.680663 | 10.98544 | 13.75619 |  | 2.682856e-05 | [11 empty] | 14.4609 | -0.06267071 | 13 | 0 | 14.21342 | -0.1083493
7855 | 2021/04/11 14:06:39 | 100340.4194 | 900 | 1 | 10 | 5 | 0 | 0 | 0 | 3.922126 | 0 | 2.859142 | 3.680663 | 10.98544 | 13.75619 |  | 5.730029e-06 |  | 0 | [9 empty] | 14.741 | 0.09720534 | 13 | 0 | 14.08452 | 0.008226931
7856 | 2021/04/11 14:07:39 | 100400.4196 | 960.0002 | 1 | 10 | 5 | 0 | 0 | 0 | 3.922693 | 0 | 2.859142 | 3.680663 | 10.98544 | 13.75619 |  | 1.264307e-05 | [11 empty] | 14.59234 | -0.0759533 | 13 | 0 | 14.47642 | 0.05182534
7857 | 2021/04/11 14:08:39 | 100460.4205 | 1020.0011 | 1 | 10 | 5 | 0 | 0 | 0 | 3.922684 | 0 | 2.859142 | 3.680663 | 10.98544 | 13.75619 |  | -1.801786e-05 |  | 0 | [9 empty] | 14.36058 | -0.07371843 | 13 | 0 | 14.15691 | -0.09429425
7858 | 2021/04/11 14:09:39 | 100520.4197 | 1080.0003 | 1 | 10 | 5 | 0 | 0 | 0 | 3.922918 | 0 | 2.859142 | 3.680663 | 10.98544 | 13.75619 |  | -1.663491e-05 | [11 empty] | 14.38686 | -0.1063398 | 13 | 0 | 14.27088 | -0.05159676
7859 | 2021/04/11 14:10:39 | 100580.4205 | 1140.0011 | 1 | 10 | 5 | 0 | 0 | 0 | 3.92314 | 0 | 2.859142 | 3.680663 | 10.98544 | 13.75619 |  | 1.896601e-06 |  | 0 | [9 empty] | 14.7086 | -0.03261834 | 13 | 0 | 14.51238 | 0.08149236
7860 | 2021/04/11 14:11:39 | 100640.4197 | 1200.0003 | 1 | 10 | 5 | 0 | 0 | 0 | 3.92338 | 0 | 2.859142 | 3.680663 | 10.98544 | 13.75619 |  | 1.537012e-05 | [11 empty] | 14.59157 | -0.06500423 | 13 | 0 | 14.44643 | 0.05594075
7861 | 2021/04/11 14:12:39 | 100700.4197 | 1260.0003 | 1 | 10 | 5 | 0 | 0 | 0 | 3.923589 | 0 | 2.859142 | 3.680663 | 10.98544 | 13.75619 |  | 4.583453e-06 |  | 0 | [9 empty] | 14.58669 | 0.07508427 | 13 | 0 | 14.01773 | -0.06418616
7862 | 2021/04/11 14:13:39 | 100760.4198 | 1320.0004 | 1 | 10 | 5 | 0 | 0 | 0 | 3.923808 | 0 | 2.859142 | 3.680663 | 10.98544 | 13.75619 |  | 1.643816e-05 | [11 empty] | 14.345 | -0.02951235 | 13 | 0 | 13.92932 | -0.1323056
7863 | 2021/04/11 14:14:39 | 100820.4197 | 1380.0003 | 1 | 10 | 5 | 0 | 0 | 0 | 3.92385 | 0 | 2.859142 | 3.680663 | 10.98544 | 13.75619 |  | 3.635152e-06 |  | 0 | [9 empty] | 14.35473 | -0.04220694 | 13 | 0 | 14.01217 | -0.1381305
7864 | 2021/04/11 14:15:39 | 100880.4206 | 1440.0012 | 1 | 10 | 5 | 0 | 0 | 0 | 3.923904 | 0 | 2.859142 | 3.680663 | 10.98544 | 13.75619 |  | -1.687199e-05 | [11 empty] | 14.63583 | 0.1018548 | 13 | 0 | 14.045 | 0.00371933
7865 | 2021/04/11 14:16:39 | 100940.4198 | 1500.0004 | 1 | 10 | 5 | 0 | 0 | 0 | 3.924078 | 0 | 2.859142 | 3.680663 | 10.98544 | 13.75619 |  | -2.248281e-05 |  | 0 | [9 empty] | 14.64684 | 0.05714834 | 13 | 0 | 14.04108 | -0.1680416
7866 | 2021/04/11 14:17:39 | 101000.4198 | 1560.0004 | 1 | 10 | 5 | 0 | 0 | 0 | 3.924318 | 0 | 2.859142 | 3.680663 | 10.98544 | 13.75619 |  | 1.023383e-05 | [11 empty] | 14.76429 | 0.05795032 | 13 | 0 | 14.03181 | -0.09693533
7867 | 2021/04/11 14:18:39 | 101060.4198 | 1620.0004 | 1 | 10 | 5 | 0 | 0 | 0 | 3.924467 | 0 | 2.859142 | 3.680663 | 10.98544 | 13.75619 |  | 1.849186e-05 |  | 0 | [9 empty] | 14.8251 | 0.1544565 | 13 | 0 | 14.23451 | 0.07010043
7868 | 2021/04/11 14:19:39 | 101120.4199 | 1680.0005 | 1 | 10 | 5 | 0 | 0 | 0 | 3.92431 | 0 | 2.859142 | 3.680663 | 10.98544 | 13.75619 |  | 1.110219e-05 | [11 empty] | 14.43114 | -0.03042668 | 13 | 0 | 13.97166 | -0.1491919
7869 | 2021/04/11 14:20:39 | 101180.4203 | 1740.0009 | 1 | 10 | 5 | 0 | 0 | 0 | 3.924409 | 0 | 2.859142 | 3.680663 | 10.98544 | 13.75619 |  | -1.469842e-05 |  | 0 | [9 empty] | 14.45502 | 0.03682613 | 13 | 0 | 13.8347 | -0.1299101
7870 | 2021/04/11 14:21:39 | 101240.4205 | 1800.0011 | 1 | 10 | 5 | 0 | 0 | 0 | 3.924518 | 0 | 2.859142 | 3.680663 | 10.98544 | 13.75619 |  | -3.461326e-05 | [11 empty] | 14.26214 | -0.107348 | 13 | 0 | 14.1242 | -0.09596884
7871 | 2021/04/11 14:22:39 | 101300.42 | 1860.0006 | 1 | 10 | 5 | 0 | 0 | 0 | 3.924894 | 0 | 2.859142 | 3.680663 | 10.98544 | 13.75619 |  | -1.122146e-05 |  | 0 | [9 empty] | 14.46374 | -0.06389141 | 13 | 0 | 14.35509 | 0.08677542
7872 | 2021/04/11 14:23:39 | 101360.4194 | 1920 | 1 | 10 | 5 | 0 | 0 | 0 | 3.924914 | 0 | 2.859142 | 3.680663 | 10.98544 | 13.75619 |  | 3.121464e-05 | [11 empty] | 14.37881 | 0.03461927 | 13 | 0 | 13.97778 | -0.1024035
7873 | 2021/04/11 14:24:39 | 101420.4195 | 1980.0001 | 1 | 10 | 5 | 0 | 0 | 0 | 3.924816 | 0 | 2.859142 | 3.680663 | 10.98544 | 13.75619 |  | 2.414195e-05 |  | 0 | [9 empty] | 14.3951 | -0.07683188 | 13 | 0 | 14.30835 | -0.0448969
7874 | 2021/04/11 14:25:39 | 101480.42 | 2040.0006 | 1 | 10 | 5 | 0 | 0 | 0 | 3.924706 | 0 | 2.859142 | 3.680663 | 10.98544 | 13.75619 |  | -8.415958e-06 | [11 empty] | 14.35004 | -0.104672 | 13 | 0 | 14.33634 | -0.0453487
7875 | 2021/04/11 14:26:39 | 101540.4202 | 2100.0008 | 1 | 10 | 5 | 0 | 0 | 0 | 3.924883 | 0 | 2.859142 | 3.680663 | 10.98544 | 13.75619 |  | -2.295488e-05 |  | 0 | [9 empty] | 14.59835 | -0.04865587 | 13 | 0 | 14.46052 | 0.1065624
7876 | 2021/04/11 14:27:39 | 101600.4206 | 2160.0012 | 1 | 10 | 5 | 0 | 0 | 0 | 3.92511 | 0 | 2.859142 | 3.680663 | 10.98544 | 13.75619 |  | -1.209093e-05 | [11 empty] | 14.77544 | 0.09954363 | 13 | 0 | 14.14825 | -0.02368301
7877 | 2021/04/11 14:28:39 | 101660.4202 | 2220.0008 | 1 | 10 | 5 | 0 | 0 | 0 | 3.92528 | 0 | 2.859142 | 3.680663 | 10.98544 | 13.75619 |  | 9.364157e-06 |  | 0 | [9 empty] | 14.82267 | 0.1073852 | 13 | 0 | 14.36359 | 0.07551312
7878 | 2021/04/11 14:29:39 | 101720.4197 | 2280.0003 | 1 | 10 | 5 | 0 | 0 | 0 | 3.925101 | 0 | 2.859142 | 3.680663 | 10.98544 | 13.75619 |  | -4.504391e-06 | [11 empty] | 14.39116 | -0.07387489 | 13 | 0 | 14.13634 | -0.08761227
7879 | 2021/04/11 14:30:39 | 101780.4198 | 2340.0004 | 1 | 10 | 5 | 0 | 0 | 0 | 3.925055 | 0 | 2.859142 | 3.680663 | 10.98544 | 13.75619 |  | 1.857042e-05 |  | 0 | [9 empty] | 14.44403 | -0.1008371 | 13 | 0 | 14.44007 | 0.0724858
7880 | 2021/04/11 14:31:39 | 101840.4201 | 2400.0007 | 1 | 10 | 5 | 0 | 0 | 0 | 3.925141 | 0 | 2.859142 | 3.680663 | 10.98544 | 13.75619 |  | -1.086604e-05 | [11 empty] | 14.68325 | 0.01641542 | 13 | 0 | 14.34704 | 0.008146763
7881 | 2021/04/11 14:32:39 | 101900.4197 | 2460.0003 | 1 | 10 | 5 | 0 | 0 | 0 | 3.925419 | 0 | 2.859142 | 3.680663 | 10.98544 | 13.75619 |  | -1.082643e-05 |  | 0 | [9 empty] | 14.32858 | -0.07239878 | 13 | 0 | 14.27105 | 0.000615716
7882 | 2021/04/11 14:33:39 | 101960.4199 | 2520.0005 | 1 | 10 | 5 | 0 | 0 | 0 | 3.925315 | 0 | 2.859142 | 3.680663 | 10.98544 | 13.75619 |  | -6.242927e-06 | [11 empty] | 14.54356 | -0.03360778 | 13 | 0 | 14.45684 | 0.05082011
7883 | 2021/04/11 14:34:39 | 102020.4199 | 2580.0005 | 1 | 10 | 5 | 0 | 0 | 0 | 3.925315 | 0 | 2.859142 | 3.680663 | 10.98544 | 13.75619 |  | 2.682945e-05 |  | 0 | [9 empty] | 14.60075 | 0.003492236 | 13 | 0 | 14.49213 | 0.06742507
7884 | 2021/04/11 14:35:39 | 102080.4198 | 2640.0004 | 1 | 10 | 5 | 0 | 0 | 0 | 3.925304 | 0 | 2.859142 | 3.680663 | 10.98544 | 13.75619 |  | 1.134009e-05 | [11 empty] | 14.51219 | 0.008060932 | 13 | 0 | 13.94313 | -0.06959051
7885 | 2021/04/11 14:36:39 | 102140.4201 | 2700.0007 | 1 | 10 | 5 | 0 | 0 | 0 | 3.925368 | 0 | 2.859142 | 3.680663 | 10.98544 | 13.75619 |  | -1.003618e-05 |  | 0 | [9 empty] | 14.44646 | 0.006012619 | 13 | 0 | 13.94313 | -0.05335778
7886 | 2021/04/11 14:37:39 | 102200.4201 | 2760.0007 | 1 | 10 | 5 | 0 | 0 | 0 | 3.925639 | 0 | 2.859142 | 3.680663 | 10.98544 | 13.75619 |  | -1.402695e-05 | [11 empty] | 14.45616 | -0.03812164 | 13 | 0 | 14.01134 | -0.06780982
7887 | 2021/04/11 14:38:39 | 102260.42 | 2820.0006 | 1 | 10 | 5 | 0 | 0 | 0 | 3.925555 | 0 | 2.859142 | 3.680663 | 10.98544 | 13.75619 |  | -2.489124e-05 |  | 0 | [9 empty] | 14.56667 | -0.02519369 | 13 | 0 | 13.95381 | -0.102846
7888 | 2021/04/11 14:39:39 | 102320.4202 | 2880.0008 | 1 | 10 | 5 | 0 | 0 | 0 | 3.925443 | 0 | 2.859142 | 3.680663 | 10.98544 | 13.75619 |  | 2.366781e-05 | [11 empty] | 14.5392 | 0.05574048 | 13 | 0 | 14.45978 | 0.101485
7889 | 2021/04/11 14:40:39 | 102380.4201 | 2940.0007 | 1 | 10 | 5 | 0 | 0 | 0 | 3.925633 | 0 | 2.859142 | 3.680663 | 10.98544 | 13.75619 |  | 1.655561e-05 |  | 0 | [9 empty] | 14.31788 | -0.05195677 | 13 | 0 | 14.1288 | 0.04389197
7890 | 2021/04/11 14:41:39 | 102440.42 | 3000.0006 | 1 | 10 | 5 | 0 | 0 | 0 | 3.925626 | 0 | 2.859142 | 3.680663 | 10.98544 | 13.75619 |  | 8.218537e-06 | [11 empty] | 14.62702 | 0.09163409 | 13 | 0 | 14.39424 | 0.09404063
7891 | 2021/04/11 14:42:39 | 102500.42 | 3060.0006 | 1 | 10 | 5 | 0 | 0 | 0 | 3.92574 | 0 | 2.859142 | 3.680663 | 10.98544 | 13.75619 |  | 6.163852e-06 |  | 0 | [9 empty] | 14.72141 | 0.07065922 | 13 | 0 | 14.33529 | 0.05247504
7892 | 2021/04/11 14:43:39 | 102560.4196 | 3120.0002 | 1 | 10 | 5 | 0 | 0 | 0 | 3.925727 | 0 | 2.859142 | 3.680663 | 10.98544 | 13.75619 |  | -1.145854e-05 | [11 empty] | 14.31977 | -0.06343484 | 13 | 0 | 14.14531 | 0.02555728
7893 | 2021/04/11 14:44:39 | 102620.4202 | 3180.0008 | 1 | 10 | 5 | 0 | 0 | 0 | 3.925609 | 0 | 2.859142 | 3.680663 | 10.98544 | 13.75619 |  | -1.612098e-05 |  | 0 | [9 empty] | 14.54913 | -0.05933821 | 13 | 0 | 14.28952 | -0.07760793
7894 | 2021/04/11 14:45:39 | 102680.4205 | 3240.0011 | 1 | 10 | 5 | 0 | 0 | 0 | 3.925607 | 0 | 2.859142 | 3.680663 | 10.98544 | 13.75619 |  | -1.655547e-05 | [11 empty] | 14.44125 | -0.0921458 | 13 | 0 | 14.5279 | 0.02876431
7895 | 2021/04/11 14:46:39 | 102740.42 | 3300.0006 | 1 | 10 | 5 | 0 | 0 | 0 | 3.925864 | 0 | 2.859142 | 3.680663 | 10.98544 | 13.75619 |  | 2.102101e-05 |  | 0 | [9 empty] | 14.40353 | 0.00623405 | 13 | 0 | 14.06101 | -0.09195775
7896 | 2021/04/11 14:47:39 | 102800.4194 | 3360 | 1 | 10 | 5 | 0 | 0 | 0 | 3.925769 | 0 | 2.859142 | 3.680663 | 10.98544 | 13.75619 |  | 8.574147e-06 | [11 empty] | 14.62337 | 0.0844422 | 13 | 0 | 14.03984 | 0.00685364
7897 | 2021/04/11 14:48:39 | 102860.4206 | 3420.0012 | 1 | 10 | 5 | 0 | 0 | 0 | 3.925819 | 0 | 2.859142 | 3.680663 | 10.98544 | 13.75619 |  | 1.26439e-05 |  | 0 | [9 empty] | 14.38238 | -0.1138532 | 13 | 0 | 14.34677 | -0.01802295
7898 | 2021/04/11 14:49:39 | 102920.4202 | 3480.0008 | 1 | 10 | 5 | 0 | 0 | 0 | 3.925673 | 0 | 2.859142 | 3.680663 | 10.98544 | 13.75619 |  | -1.477768e-05 | [11 empty] | 14.66815 | 0.09904802 | 13 | 0 | 14.07005 | -0.01050264
7899 | 2021/04/11 14:50:39 | 102980.4194 | 3540 | 1 | 10 | 5 | 0 | 0 | 0 | 3.925763 | 0 | 2.859142 | 3.680663 | 10.98544 | 13.75619 |  | -6.638104e-06 |  | 0 | [9 empty] | 14.50021 | 0.06224692 | 13 | 0 | 13.98232 | -0.08161157
7900 | 2021/04/11 14:51:39 | 103040.42 | 3600.0006 | 1 | 10 | 5 | 0 | 0 | 0 | 3.926034 | 0 | 2.859142 | 3.680663 | 10.98544 | 13.75619 |  | -1.714929e-05 | [11 empty] | 14.68395 | 0.09226948 | 13 | 0 | 14.21742 | 0.1129299
7901 | 2021/04/11 14:52:39 | 103100.4195 | 3660.0001 | 1 | 10 | 5 | 0 | 0 | 0 | 3.926049 | 0 | 2.859142 | 3.680663 | 10.98544 | 13.75619 |  | 1.612084e-05 |  | 0 | [9 empty] | 14.29832 | -0.1089463 | 13 | 0 | 14.19693 | -0.03821343
7902 | 2021/04/11 14:53:39 | 103160.4196 | 3720.0002 | 1 | 10 | 5 | 0 | 0 | 0 | 3.925917 | 0 | 2.859142 | 3.680663 | 10.98544 | 13.75619 |  | 3.477074e-06 | [11 empty] | 14.26202 | -0.09184569 | 13 | 0 | 14.17525 | 0.01316279
7903 | 2021/04/11 14:54:39 | 103220.4202 | 3780.0008 | 1 | 10 | 5 | 0 | 0 | 0 | 3.925829 | 0 | 2.859142 | 3.680663 | 10.98544 | 13.75619 |  | 7.151767e-06 |  | 0 | [9 empty] | 14.61578 | 0.07577688 | 13 | 0 | 14.17111 | 0.08270591
7904 | 2021/04/11 14:55:39 | 103280.4197 | 3840.0003 | 1 | 10 | 5 | 0 | 0 | 0 | 3.925936 | 0 | 2.859142 | 3.680663 | 10.98544 | 13.75619 |  | -2.765648e-05 | [11 empty] | 14.61285 | 0.09997457 | 13 | 0 | 14.03661 | 0.01782566
7905 | 2021/04/11 14:56:39 | 103340.4195 | 3900.0001 | 1 | 10 | 5 | 0 | 0 | 0 | 3.926128 | 0 | 2.859142 | 3.680663 | 10.98544 | 13.75619 |  | -1.738522e-05 |  | 0 | [9 empty] | 14.37842 | -0.07577688 | 13 | 0 | 14.32089 | 0.03835112
7906 | 2021/04/11 14:57:39 | 103400.4196 | 3960.0002 | 1 | 10 | 5 | 0 | 0 | 0 | 3.92615 | 0 | 2.859142 | 3.680663 | 10.98544 | 13.75619 |  | -1.339475e-05 | [11 empty] | 14.39107 | 0.04314065 | 13 | 0 | 13.87306 | -0.096187
7907 | 2021/04/11 14:58:39 | 103460.4202 | 4020.0008 | 1 | 10 | 5 | 0 | 0 | 0 | 3.926072 | 0 | 2.859142 | 3.680663 | 10.98544 | 13.75619 |  | -5.531708e-07 |  | 0 | [9 empty] | 14.27177 | -0.06719053 | 13 | 0 | 14.36352 | 0.128738
7908 | 2021/04/11 14:59:39 | 103520.4198 | 4080.0004 | 1 | 10 | 5 | 0 | 0 | 0 | 3.925997 | 0 | 2.859142 | 3.680663 | 10.98544 | 13.75619 |  | 1.216976e-05 | [11 empty] | 14.64787 | 0.001668334 | 13 | 0 | 14.02978 | -0.05627245
7909 | 2021/04/11 15:00:39 | 103580.4196 | 4140.0002 | 1 | 10 | 5 | 0 | 0 | 0 | 3.925917 | 0 | 2.859142 | 3.680663 | 10.98544 | 13.75619 |  | -5.807908e-06 |  | 0 | [9 empty] | 14.61285 | 0.09745389 | 13 | 0 | 14.03661 | -0.06463885
7910 | 2021/04/11 15:01:39 | 103640.4202 | 4200.0008 | 1 | 10 | 5 | 0 | 0 | 0 | 3.926147 | 0 | 2.859142 | 3.680663 | 10.98544 | 13.75619 |  | -2.275903e-05 | [11 empty] | 14.50259 | 0.04451007 | 13 | 0 | 14.27705 | 0.1267779
7911 | 2021/04/11 15:02:39 | 103700.42 | 4260.0006 | 1 | 10 | 5 | 0 | 0 | 0 | 3.926233 | 0 | 2.859142 | 3.680663 | 10.98544 | 13.75619 |  | -8.929683e-06 |  | 0 | [9 empty] | 14.68926 | 0.1373932 | 13 | 0 | 14.0985 | 0.0347206
7912 | 2021/04/11 15:03:39 | 103760.4199 | 4320.0005 | 1 | 10 | 5 | 0 | 0 | 0 | 3.926067 | 0 | 2.859142 | 3.680663 | 10.98544 | 13.75619 |  | 3.24e-06 | [11 empty] | 14.50039 | 0.04291624 | 13 | 0 | 13.93863 | -0.1078045
7913 | 2021/04/11 15:04:39 | 103820.4197 | 4380.0003 | 1 | 10 | 5 | 0 | 0 | 0 | 3.92606 | 0 | 2.859142 | 3.680663 | 10.98544 | 13.75619 |  | 2.185025e-05 |  | 0 | [9 empty] | 14.55639 | 0.07456601 | 13 | 0 | 13.98008 | -0.08983254
7914 | 2021/04/11 15:05:39 | 103880.4196 | 4440.0002 | 1 | 10 | 5 | 0 | 0 | 0 | 3.92613 | 0 | 2.859142 | 3.680663 | 10.98544 | 13.75619 |  | -1.461964e-06 | [11 empty] | 14.69143 | 0.1213327 | 13 | 0 | 14.36373 | 0.1168504
7915 | 2021/04/11 15:06:39 | 103940.4195 | 4500.0001 | 1 | 10 | 5 | 0 | 0 | 0 | 3.926204 | 0 | 2.859142 | 3.680663 | 10.98544 | 13.75619 |  | 1.165533e-05 |  | 0 | [9 empty] | 14.60261 | 0.04792273 | 13 | 0 | 14.40635 | 0.1507324
7916 | 2021/04/11 15:07:39 | 104000.4199 | 4560.0005 | 1 | 10 | 5 | 0 | 0 | 0 | 3.926194 | 0 | 2.859142 | 3.680663 | 10.98544 | 13.75619 |  | -1.560732e-05 | [11 empty] | 14.69607 | 0.1378518 | 13 | 0 | 14.23687 | 0.05116135
7917 | 2021/04/11 15:08:39 | 104060.4197 | 4620.0003 | 1 | 10 | 5 | 0 | 0 | 0 | 3.926216 | 0 | 2.859142 | 3.680663 | 10.98544 | 13.75619 |  | 2.117889e-05 |  | 0 | [9 empty] | 14.55663 | 0.06618977 | 13 | 0 | 14.43339 | 0.1484391
7918 | 2021/04/11 15:09:39 | 104120.4198 | 4680.0004 | 1 | 10 | 5 | 0 | 0 | 0 | 3.926117 | 0 | 2.859142 | 3.680663 | 10.98544 | 13.75619 |  | 1.580488e-05 | [11 empty] | 14.29586 | -0.09357929 | 13 | 0 | 14.17255 | 0.05710572
7919 | 2021/04/11 15:10:39 | 104180.4202 | 4740.0008 | 1 | 10 | 5 | 0 | 0 | 0 | 3.926143 | 0 | 2.859142 | 3.680663 | 10.98544 | 13.75619 |  | 2.469512e-05 |  | 0 | [9 empty] | 14.64132 | 0.09585291 | 13 | 0 | 13.97008 | -0.0913626
7920 | 2021/04/11 15:11:39 | 104240.4201 | 4800.0007 | 1 | 10 | 5 | 0 | 0 | 0 | 3.926295 | 0 | 2.859142 | 3.680663 | 10.98544 | 13.75619 |  | -2.370889e-07 | [11 empty] | 14.32946 | -0.1192701 | 13 | 0 | 13.97957 | -0.1033801
7921 | 2021/04/11 15:12:39 | 104300.42 | 4860.0006 | 1 | 10 | 5 | 0 | 0 | 0 | 3.926373 | 0 | 2.859142 | 3.680663 | 10.98544 | 13.75619 |  | 8.692612e-07 |  | 0 | [9 empty] | 14.57731 | 0.02388656 | 13 | 0 | 14.12091 | -0.02963006
7922 | 2021/04/11 15:13:39 | 104360.4197 | 4920.0003 | 1 | 10 | 5 | 0 | 0 | 0 | 3.926171 | 0 | 2.859142 | 3.680663 | 10.98544 | 13.75619 |  | -1.232862e-05 | [11 empty] | 14.57803 | 0.0736472 | 13 | 0 | 13.91183 | -0.02831042
7923 | 2021/04/11 15:14:39 | 104420.4194 | 4980 | 1 | 10 | 5 | 0 | 0 | 0 | 3.926222 | 0 | 2.859142 | 3.680663 | 10.98544 | 13.75619 |  | 1.402578e-05 |  | 0 | [9 empty] | 14.47896 | -0.03583521 | 13 | 0 | 14.03416 | -0.08379251
7924 | 2021/04/11 15:15:39 | 104480.4203 | 5040.0009 | 1 | 10 | 5 | 0 | 0 | 0 | 3.925983 | 0 | 2.859142 | 3.680663 | 10.98544 | 13.75619 |  | -1.351317e-05 | [11 empty] | 14.735 | 0.05505949 | 13 | 0 | 14.61911 | 0.08709252
7925 | 2021/04/11 15:16:39 | 104540.4201 | 5100.0007 | 1 | 10 | 5 | 0 | 0 | 0 | 3.92639 | 0 | 2.859142 | 3.680663 | 10.98544 | 13.75619 |  | 2.062571e-05 |  | 0 | [9 empty] | 14.60044 | 0.06523967 | 13 | 0 | 14.4553 | 0.09500593
7926 | 2021/04/11 15:17:39 | 104600.4197 | 5160.0003 | 1 | 10 | 5 | 0 | 0 | 0 | 3.926396 | 0 | 2.859142 | 3.680663 | 10.98544 | 13.75619 |  | -1.201171e-05 | [11 empty] | 14.37842 | -0.07424176 | 13 | 0 | 13.9847 | -0.04230112
7927 | 2021/04/11 15:18:39 | 104660.4195 | 5220.0001 | 1 | 10 | 5 | 0 | 0 | 0 | 3.926188 | 0 | 2.859142 | 3.680663 | 10.98544 | 13.75619 |  | -1.888683e-05 |  | 0 | [9 empty] | 14.52716 | -0.01984119 | 13 | 0 | 14.46965 | 0.08059144
7928 | 2021/04/11 15:19:39 | 104720.4209 | 5280.0015 | 1 | 10 | 5 | 0 | 0 | 0 | 3.926256 | 0 | 2.859142 | 3.680663 | 10.98544 | 13.75619 |  | -2.196842e-05 | [11 empty] | 14.71674 | 0.04808724 | 13 | 0 | 14.1187 | -0.05009919
7929 | 2021/04/11 15:20:39 | 104780.4209 | 5340.0015 | 1 | 10 | 5 | 0 | 0 | 0 | 3.925918 | 0 | 2.859142 | 3.680663 | 10.98544 | 13.75619 |  | -1.872878e-05 |  | 0 | [9 empty] | 14.62159 | 0.004953742 | 13 | 0 | 14.02343 | -0.07267952
7930 | 2021/04/11 15:21:39 | 104840.4199 | 5400.0005 | 1 | 10 | 5 | 0 | 0 | 0 | 3.926371 | 0 | 2.859142 | 3.680663 | 10.98544 | 13.75619 |  | 2.114043e-05 | [11 empty] | 14.81696 | 0.05659372 | 13 | 0 | 14.35788 | -0.01872957
7931 | 2021/04/11 15:22:39 | 104900.4204 | 5460.001 | 1 | 10 | 5 | 0 | 0 | 0 | 3.926449 | 0 | 2.859142 | 3.680663 | 10.98544 | 13.75619 |  | 1.161582e-05 |  | 0 | [9 empty] | 14.54176 | 0.02083868 | 13 | 0 | 14.47695 | 0.1030555
7932 | 2021/04/11 15:23:39 | 104960.4195 | 5520.0001 | 1 | 10 | 5 | 0 | 0 | 0 | 3.926416 | 0 | 2.859142 | 3.680663 | 10.98544 | 13.75619 |  | -7.309211e-06 | [11 empty] | 14.34018 | -0.05474687 | 13 | 0 | 14.18034 | 0.03880292
7933 | 2021/04/11 15:24:39 | 105020.4201 | 5580.0007 | 1 | 10 | 5 | 0 | 0 | 0 | 3.92615 | 0 | 2.859142 | 3.680663 | 10.98544 | 13.75619 |  | -9.404604e-06 |  | 0 | [9 empty] | 14.77926 | 0.08200318 | 13 | 0 | 14.18131 | -0.05497754
7934 | 2021/04/11 15:25:39 | 105080.42 | 5640.0006 | 1 | 10 | 5 | 0 | 0 | 0 | 3.926315 | 0 | 2.859142 | 3.680663 | 10.98544 | 13.75619 |  | -2.512955e-05 | [11 empty] | 14.72525 | 0.02153456 | 13 | 0 | 14.12722 | -0.07666796
7935 | 2021/04/11 15:26:39 | 105140.4196 | 5700.0002 | 1 | 10 | 5 | 0 | 0 | 0 | 3.92653 | 0 | 2.859142 | 3.680663 | 10.98544 | 13.75619 |  | 2.248263e-05 |  | 0 | [9 empty] | 14.32289 | -0.07523149 | 13 | 0 | 14.36667 | -0.002205968
7936 | 2021/04/11 15:27:39 | 105200.4204 | 5760.001 | 1 | 10 | 5 | 0 | 0 | 0 | 3.926352 | 0 | 2.859142 | 3.680663 | 10.98544 | 13.75619 |  | 3.726e-05 | [11 empty] | 14.39812 | -0.01612663 | 13 | 0 | 14.30894 | 0.07977575
7937 | 2021/04/11 15:28:39 | 105260.4203 | 5820.0009 | 1 | 10 | 5 | 0 | 0 | 0 | 3.926393 | 0 | 2.859142 | 3.680663 | 10.98544 | 13.75619 |  | 6.322004e-07 |  | 0 | [9 empty] | 14.64351 | 0.06686687 | 13 | 0 | 14.14041 | 0.06465524
7938 | 2021/04/11 15:29:39 | 105320.4195 | 5880.0001 | 1 | 10 | 5 | 0 | 0 | 0 | 3.926324 | 0 | 2.859142 | 3.680663 | 10.98544 | 13.75619 |  | -2.465561e-05 | [11 empty] | 14.44511 | 0.07715791 | 13 | 0 | 13.88329 | -0.05301774
7939 | 2021/04/11 15:30:39 | 105380.4207 | 5940.0013 | 1 | 10 | 5 | 0 | 0 | 0 | 3.926561 | 0 | 2.859142 | 3.680663 | 10.98544 | 13.75619 |  | -1.390806e-05 |  | 0 | [9 empty] | 14.63864 | 0.05659014 | 13 | 0 | 14.20861 | 0.08405983
7940 | 2021/04/11 15:31:39 | 105440.4199 | 6000.0005 | 1 | 10 | 5 | 0 | 0 | 0 | 3.926505 | 0 | 2.859142 | 3.680663 | 10.98544 | 13.75619 |  | -6.598482e-06 | [11 empty] | 14.58849 | 0.06807894 | 13 | 0 | 14.12187 | 0.0750035
7941 | 2021/04/11 15:32:39 | 105500.4197 | 6060.0003 | 1 | 10 | 5 | 0 | 0 | 0 | 3.926534 | 0 | 2.859142 | 3.680663 | 10.98544 | 13.75619 |  | 5.926928e-06 |  | 0 | [9 empty] | 14.24327 | 0.01012534 | 13 | 0 | 13.80555 | -0.1155272
7942 | 2021/04/11 15:33:39 | 105560.4195 | 6120.0001 | 1 | 10 | 5 | 0 | 0 | 0 | 3.926377 | 0 | 2.859142 | 3.680663 | 10.98544 | 13.75619 |  | 7.586845e-06 | [11 empty] | 14.58632 | 0.03438264 | 13 | 0 | 14.25854 | 0.1029414
7943 | 2021/04/11 15:34:39 | 105620.4195 | 6180.0001 | 1 | 10 | 5 | 0 | 0 | 0 | 3.926361 | 0 | 2.859142 | 3.680663 | 10.98544 | 13.75619 |  | 1.058927e-05 |  | 0 | [9 empty] | 14.20698 | -0.06635427 | 13 | 0 | 14.0471 | -0.07094353
7944 | 2021/04/11 15:35:39 | 105680.4202 | 6240.0008 | 1 | 10 | 5 | 0 | 0 | 0 | 3.926534 | 0 | 2.859142 | 3.680663 | 10.98544 | 13.75619 |  | -6.75653e-06 | [11 empty] | 14.27274 | 0.02467215 | 13 | 0 | 13.93012 | -0.08039802
7945 | 2021/04/11 15:36:39 | 105740.4198 | 6300.0004 | 1 | 10 | 5 | 0 | 0 | 0 | 3.926531 | 0 | 2.859142 | 3.680663 | 10.98544 | 13.75619 |  | -1.402671e-05 |  | 0 | [9 empty] | 14.37307 | 0.0770238 | 13 | 0 | 13.84773 | -0.02803415
7946 | 2021/04/11 15:37:39 | 105800.4206 | 6360.0012 | 1 | 10 | 5 | 0 | 0 | 0 | 3.92655 | 0 | 2.859142 | 3.680663 | 10.98544 | 13.75619 |  | -1.122137e-05 | [11 empty] | 14.19112 | -0.1008362 | 13 | 0 | 14.22857 | -0.004956126
7947 | 2021/04/11 15:38:39 | 105860.4197 | 6420.0003 | 1 | 10 | 5 | 0 | 0 | 0 | 3.926352 | 0 | 2.859142 | 3.680663 | 10.98544 | 13.75619 |  | 1.932018e-05 |  | 0 | [9 empty] | 14.21794 | 0.0439325 | 13 | 0 | 13.82408 | -0.06572634
7948 | 2021/04/11 15:39:39 | 105920.4196 | 6480.0002 | 1 | 10 | 5 | 0 | 0 | 0 | 3.926325 | 0 | 2.859142 | 3.680663 | 10.98544 | 13.75619 |  | 6.519513e-06 | [11 empty] | 14.16607 | 0.01019776 | 13 | 0 | 13.84531 | -0.09032488
7949 | 2021/04/11 15:40:39 | 105980.4211 | 6540.0017 | 1 | 10 | 5 | 0 | 0 | 0 | 3.926607 | 0 | 2.859142 | 3.680663 | 10.98544 | 13.75619 |  | 1.454145e-05 |  | 0 | [9 empty] | 14.04936 | -0.0919652 | 13 | 0 | 14.30803 | 0.1371321
7950 | 2021/04/11 15:41:39 | 106040.4201 | 6600.0007 | 1 | 10 | 5 | 0 | 0 | 0 | 3.926537 | 0 | 2.859142 | 3.680663 | 10.98544 | 13.75619 |  | -2.252177e-05 | [11 empty] | 14.50018 | 0.1149932 | 13 | 0 | 13.92111 | -0.1231182
7951 | 2021/04/11 15:42:39 | 106100.4199 | 6660.0005 | 1 | 10 | 5 | 0 | 0 | 0 | 3.926518 | 0 | 2.859142 | 3.680663 | 10.98544 | 13.75619 |  | -3.362237e-05 |  | 0 | [9 empty] | 14.66502 | 0.1496792 | 13 | 0 | 14.29346 | 0.1292315
7952 | 2021/04/11 15:43:39 | 106160.4199 | 6720.0005 | 1 | 10 | 5 | 0 | 0 | 0 | 3.926453 | 0 | 2.859142 | 3.680663 | 10.98544 | 13.75619 |  | 1.363092e-05 | [11 empty] | 14.32443 | -0.08558691 | 13 | 0 | 14.413 | 0.09704441
7953 | 2021/04/11 15:44:39 | 106220.4205 | 6780.0011 | 1 | 10 | 5 | 0 | 0 | 0 | 3.926347 | 0 | 2.859142 | 3.680663 | 10.98544 | 13.75619 |  | 8.96979e-06 |  | 0 | [9 empty] | 14.636 | 0.1043764 | 13 | 0 | 14.42514 | 0.1501152
7954 | 2021/04/11 15:45:39 | 106280.4204 | 6840.001 | 1 | 10 | 5 | 0 | 0 | 0 | 3.926494 | 0 | 2.859142 | 3.680663 | 10.98544 | 13.75619 |  | 4.10106e-05 | [11 empty] | 14.69001 | 0.1287875 | 13 | 0 | 14.17234 | 0.01468569
7955 | 2021/04/11 15:46:39 | 106340.4202 | 6900.0008 | 1 | 10 | 5 | 0 | 0 | 0 | 3.926648 | 0 | 2.859142 | 3.680663 | 10.98544 | 13.75619 |  | -2.263918e-05 |  | 0 | [9 empty] | 14.7129 | 0.1152307 | 13 | 0 | 14.26833 | 0.06736308
7956 | 2021/04/11 15:47:39 | 106400.42 | 6960.0006 | 1 | 10 | 5 | 0 | 0 | 0 | 3.926469 | 0 | 2.859142 | 3.680663 | 10.98544 | 13.75619 |  | -1.169571e-05 | [11 empty] | 14.3093 | -0.1690933 | 13 | 0 | 14.14945 | -0.05732983
7957 | 2021/04/11 15:48:39 | 106460.4198 | 7020.0004 | 1 | 10 | 5 | 0 | 0 | 0 | 3.926358 | 0 | 2.859142 | 3.680663 | 10.98544 | 13.75619 |  | 1.082571e-05 |  | 0 | [9 empty] | 14.33465 | -0.1421654 | 13 | 0 | 14.13096 | -0.05093038
7958 | 2021/04/11 15:49:39 | 106520.4206 | 7080.0012 | 1 | 10 | 5 | 0 | 0 | 0 | 3.926522 | 0 | 2.859142 | 3.680663 | 10.98544 | 13.75619 |  | 1.679268e-05 | [11 empty] | 14.78615 | 0.1359275 | 13 | 0 | 14.25397 | 0.01500219
7959 | 2021/04/11 15:50:39 | 106580.4205 | 7140.0011 | 1 | 10 | 5 | 0 | 0 | 0 | 3.926666 | 0 | 2.859142 | 3.680663 | 10.98544 | 13.75619 |  | 1.892713e-05 |  | 0 | [9 empty] | 14.76301 | 0.1293761 | 13 | 0 | 14.20888 | -0.03265828
7960 | 2021/04/11 15:51:39 | 106640.4201 | 7200.0007 | 1 | 10 | 5 | 0 | 0 | 0 | 3.926653 | 0 | 2.859142 | 3.680663 | 10.98544 | 13.75619 |  | 5.650525e-06 | [11 empty] | 14.74797 | 0.1033011 | 13 | 0 | 14.47873 | 0.1764646
7961 | 2021/04/11 15:52:39 | 106700.4199 | 7260.0005 | 1 | 10 | 5 | 0 | 0 | 0 | 3.926524 | 0 | 2.859142 | 3.680663 | 10.98544 | 13.75619 |  | 2.528927e-06 |  | 0 | [9 empty] | 14.36214 | -0.1230809 | 13 | 0 | 14.23884 | 0.03896356
7962 | 2021/04/11 15:53:39 | 106760.42 | 7320.0006 | 1 | 10 | 5 | 0 | 0 | 0 | 3.926351 | 0 | 2.859142 | 3.680663 | 10.98544 | 13.75619 |  | -1.256509e-05 | [11 empty] | 14.69565 | 0.08282691 | 13 | 0 | 14.51403 | 0.1628014
7963 | 2021/04/11 15:54:39 | 106820.4197 | 7380.0003 | 1 | 10 | 5 | 0 | 0 | 0 | 3.92659 | 0 | 2.859142 | 3.680663 | 10.98544 | 13.75619 |  | -3.160924e-07 | [11 empty] | 14.62021 | 0.03453791 | 13 | 0 | 14.24692 | -0.05581796
7964 | 2021/04/11 15:55:39 | 106880.4196 | 7440.0002 | 1 | 10 | 5 | 0 | 0 | 0 | 3.926683 | 0 | 2.859142 | 3.680663 | 10.98544 | 13.75619 |  | -6.598592e-06 |  | 0 | [9 empty] | 14.58905 | 0.07182211 | 13 | 0 | 14.17869 | -0.1080322
7965 | 2021/04/11 15:56:39 | 106940.4194 | 7500 | 1 | 10 | 5 | 0 | 0 | 0 | 3.926687 | 0 | 2.859142 | 3.680663 | 10.98544 | 13.75619 |  | 1.363103e-05 | [11 empty] | 14.22989 | -0.09682 | 13 | 0 | 14.03346 | 0.02641201
7966 | 2021/04/11 15:57:39 | 107000.4202 | 7560.0008 | 1 | 10 | 5 | 0 | 0 | 0 | 3.926542 | 0 | 2.859142 | 3.680663 | 10.98544 | 13.75619 |  | 1.860901e-05 |  | 0 | [9 empty] | 14.25966 | -0.08519202 | 13 | 0 | 13.99746 | 0.04719198
7967 | 2021/04/11 15:58:39 | 107060.4208 | 7620.0014 | 1 | 10 | 5 | 0 | 0 | 0 | 3.926419 | 0 | 2.859142 | 3.680663 | 10.98544 | 13.75619 |  | 2.07415e-05 | [11 empty] | 14.46322 | -0.08311331 | 13 | 0 | 13.94529 | -0.1082429
7968 | 2021/04/11 15:59:39 | 107120.42 | 7680.0006 | 1 | 10 | 5 | 0 | 0 | 0 | 3.926529 | 0 | 2.859142 | 3.680663 | 10.98544 | 13.75619 |  | 7.784419e-06 |  | 0 | [9 empty] | 14.64772 | -0.0032866 | 13 | 0 | 14.15923 | -0.1197916
7969 | 2021/04/11 16:00:39 | 107180.4207 | 7740.0013 | 1 | 10 | 5 | 0 | 0 | 0 | 3.92679 | 0 | 2.859142 | 3.680663 | 10.98544 | 13.75619 |  | 1.623938e-05 | [11 empty] | 14.26158 | -0.0724867 | 13 | 0 | 13.92627 | 0.02794087
7970 | 2021/04/11 16:01:39 | 107240.4196 | 7800.0002 | 1 | 10 | 5 | 0 | 0 | 0 | 3.926669 | 0 | 2.859142 | 3.680663 | 10.98544 | 13.75619 |  | -1.778167e-06 |  | 0 | [9 empty] | 14.32664 | 0.08450776 | 13 | 0 | 14.28372 | 0.1165676
7971 | 2021/04/11 16:02:39 | 107300.4195 | 7860.0001 | 1 | 10 | 5 | 0 | 0 | 0 | 3.926594 | 0 | 2.859142 | 3.680663 | 10.98544 | 13.75619 |  | 7.388414e-06 | [11 empty] | 14.25675 | -0.02458215 | 13 | 0 | 13.93605 | 0.09872615
7972 | 2021/04/11 16:03:39 | 107360.4202 | 7920.0008 | 1 | 10 | 5 | 0 | 0 | 0 | 3.926549 | 0 | 2.859142 | 3.680663 | 10.98544 | 13.75619 |  | 2.528739e-05 |  | 0 | [9 empty] | 14.47351 | 0.121834 | 13 | 0 | 14.39408 | 0.02826065
7973 | 2021/04/11 16:04:39 | 107420.4208 | 7980.0014 | 1 | 10 | 5 | 0 | 0 | 0 | 3.926594 | 0 | 2.859142 | 3.680663 | 10.98544 | 13.75619 |  | -9.244705e-06 | [11 empty] | 14.60178 | 0.1024276 | 13 | 0 | 14.47125 | -0.03914773
7974 | 2021/04/11 16:05:39 | 107480.4207 | 8040.0013 | 1 | 10 | 5 | 0 | 0 | 0 | 3.926599 | 0 | 2.859142 | 3.680663 | 10.98544 | 13.75619 |  | 1.007636e-05 |  | 0 | [9 empty] | 14.14009 | -0.003273189 | 13 | 0 | 13.92169 | 0.1200724
7975 | 2021/04/11 16:06:39 | 107540.4198 | 8100.0004 | 1 | 10 | 5 | 0 | 0 | 0 | 3.926768 | 0 | 2.859142 | 3.680663 | 10.98544 | 13.75619 |  | -2.528906e-05 | [11 empty] | 14.61443 | -0.006468892 | 13 | 0 | 14.2063 | -0.1206896
7976 | 2021/04/11 16:07:39 | 107600.4197 | 8160.0003 | 1 | 10 | 5 | 0 | 0 | 0 | 3.926483 | 0 | 2.859142 | 3.680663 | 10.98544 | 13.75619 |  | 4.29106e-05 |  | 0 | [9 empty] | 14.56432 | -0.01552075 | 13 | 0 | 14.08305 | -0.09776413
7977 | 2021/04/11 16:08:39 | 107660.4196 | 8220.0002 | 1 | 10 | 5 | 0 | 0 | 0 | 3.926656 | 0 | 2.859142 | 3.680663 | 10.98544 | 13.75619 |  | 1.185386e-05 | [11 empty] | 14.16201 | 0.08743465 | 13 | 0 | 14.17876 | 0.1240689
7978 | 2021/04/11 16:09:39 | 107720.4203 | 8280.0009 | 1 | 10 | 5 | 0 | 0 | 0 | 3.926643 | 0 | 2.859142 | 3.680663 | 10.98544 | 13.75619 |  | 1.323648e-05 |  | 0 | [9 empty] | 14.32521 | -0.1260233 | 13 | 0 | 14.1661 | -0.04385084
7979 | 2021/04/11 16:10:39 | 107780.42 | 8340.0006 | 1 | 10 | 5 | 0 | 0 | 0 | 3.926828 | 0 | 2.859142 | 3.680663 | 10.98544 | 13.75619 |  | 2.212665e-06 | [11 empty] | 14.5665 | 0.1223627 | 13 | 0 | 14.17294 | 0.07218957
7980 | 2021/04/11 16:11:39 | 107840.4209 | 8400.0015 | 1 | 10 | 5 | 0 | 0 | 0 | 3.92674 | 0 | 2.859142 | 3.680663 | 10.98544 | 13.75619 |  | -1.683303e-05 |  | 0 | [9 empty] | 14.56745 | 0.08002013 | 13 | 0 | 14.25428 | 0.1029232
7981 | 2021/04/11 16:12:39 | 107900.4197 | 8460.0003 | 1 | 10 | 5 | 0 | 0 | 0 | 3.926679 | 0 | 2.859142 | 3.680663 | 10.98544 | 13.75619 |  | 1.592262e-05 | [11 empty] | 14.18155 | -0.1276061 | 13 | 0 | 14.15323 | -0.0340274
7982 | 2021/04/11 16:13:39 | 107960.4196 | 8520.0002 | 1 | 10 | 5 | 0 | 0 | 0 | 3.926712 | 0 | 2.859142 | 3.680663 | 10.98544 | 13.75619 |  | 9.561952e-06 |  | 0 | [9 empty] | 14.27169 | -0.09556562 | 13 | 0 | 14.25068 | 0.01171798
7983 | 2021/04/11 16:14:39 | 108020.4195 | 8580.0001 | 1 | 10 | 5 | 0 | 0 | 0 | 3.926719 | 0 | 2.859142 | 3.680663 | 10.98544 | 13.75619 |  | 2.157348e-05 | [11 empty] | 14.29916 | -0.07312417 | 13 | 0 | 14.30738 | 0.07299721
7984 | 2021/04/11 16:15:39 | 108080.4201 | 8640.0007 | 1 | 10 | 5 | 0 | 0 | 0 | 3.926816 | 0 | 2.859142 | 3.680663 | 10.98544 | 13.75619 |  | 4.425329e-06 |  | 0 | [9 empty] | 14.22054 | -0.03166646 | 13 | 0 | 13.96562 | -0.1138946
7985 | 2021/04/11 16:16:39 | 108140.42 | 8700.0006 | 1 | 10 | 5 | 0 | 0 | 0 | 3.926828 | 0 | 2.859142 | 3.680663 | 10.98544 | 13.75619 |  | -1.244634e-05 | [11 empty] | 14.29916 | -0.09875149 | 13 | 0 | 14.28546 | 0.04506111
7986 | 2021/04/11 16:17:39 | 108200.4199 | 8760.0005 | 1 | 10 | 5 | 0 | 0 | 0 | 3.926602 | 0 | 2.859142 | 3.680663 | 10.98544 | 13.75619 |  | 5.531616e-07 |  | 0 | [9 empty] | 14.37591 | -0.09248972 | 13 | 0 | 14.41335 | 0.01477063
7987 | 2021/04/11 16:18:39 | 108260.4197 | 8820.0003 | 1 | 10 | 5 | 0 | 0 | 0 | 3.926674 | 0 | 2.859142 | 3.680663 | 10.98544 | 13.75619 |  | 1.165697e-05 | [11 empty] | 14.64681 | 0.03406078 | 13 | 0 | 14.28985 | 0.09804577
7988 | 2021/04/11 16:19:39 | 108320.4205 | 8880.0011 | 1 | 10 | 5 | 0 | 0 | 0 | 3.92677 | 0 | 2.859142 | 3.680663 | 10.98544 | 13.75619 |  | 2.074373e-05 |  | 0 | [9 empty] | 14.72007 | 0.06745726 | 13 | 0 | 14.31204 | 0.09721458
7989 | 2021/04/11 16:20:39 | 108380.4194 | 8940 | 1 | 10 | 5 | 0 | 0 | 0 | 3.926785 | 0 | 2.859142 | 3.680663 | 10.98544 | 13.75619 |  | 1.999168e-05 | [11 empty] | 14.25972 | -0.05288959 | 13 | 0 | 14.07793 | -0.09400636
7990 | 2021/04/11 16:21:39 | 108440.42 | 9000.0006 | 1 | 10 | 5 | 0 | 0 | 0 | 3.926792 | 0 | 2.859142 | 3.680663 | 10.98544 | 13.75619 |  | -1.754458e-05 |  | 0 | [9 empty] | 14.44456 | 0.06659895 | 13 | 0 | 13.97048 | -0.0612843
7991 | 2021/04/11 16:22:39 | 108500.4207 | 9060.0013 | 1 | 10 | 5 | 0 | 0 | 0 | 3.926758 | 0 | 2.859142 | 3.680663 | 10.98544 | 13.75619 |  | -9.522519e-06 | [11 empty] | 14.48908 | 0.09618551 | 13 | 0 | 13.93462 | -0.03913313
7992 | 2021/04/11 16:23:39 | 108560.4207 | 9120.0013 | 1 | 10 | 5 | 0 | 0 | 0 | 3.926545 | 0 | 2.859142 | 3.680663 | 10.98544 | 13.75619 |  | -1.003543e-05 |  | 0 | [9 empty] | 14.33014 | 0.003657639 | 13 | 0 | 14.23166 | 0.09166807
7993 | 2021/04/11 16:24:39 | 108620.4198 | 9180.0004 | 1 | 10 | 5 | 0 | 0 | 0 | 3.92669 | 0 | 2.859142 | 3.680663 | 10.98544 | 13.75619 |  | 1.450086e-05 | [11 empty] | 14.57793 | 0.09409964 | 13 | 0 | 14.33782 | 0.116995
7994 | 2021/04/11 16:25:39 | 108680.4196 | 9240.0002 | 1 | 10 | 5 | 0 | 0 | 0 | 3.926866 | 0 | 2.859142 | 3.680663 | 10.98544 | 13.75619 |  | 2.619702e-05 |  | 0 | [9 empty] | 14.21392 | -0.1470664 | 13 | 0 | 14.0979 | -0.02839923
7995 | 2021/04/11 16:26:39 | 108740.4195 | 9300.0001 | 1 | 10 | 5 | 0 | 0 | 0 | 3.926774 | 0 | 2.859142 | 3.680663 | 10.98544 | 13.75619 |  | 1.738407e-05 | [11 empty] | 14.36349 | -0.02365291 | 13 | 0 | 13.83813 | -0.1447374
7996 | 2021/04/11 16:27:39 | 108800.4201 | 9360.0007 | 1 | 10 | 5 | 0 | 0 | 0 | 3.926515 | 0 | 2.859142 | 3.680663 | 10.98544 | 13.75619 |  | 1.809659e-05 |  | 0 | [9 empty] | 14.62904 | 0.1014137 | 13 | 0 | 14.01627 | -0.07666141
7997 | 2021/04/11 16:28:39 | 108860.42 | 9420.0006 | 1 | 10 | 5 | 0 | 0 | 0 | 3.926735 | 0 | 2.859142 | 3.680663 | 10.98544 | 13.75619 |  | -7.704879e-06 | [11 empty] | 14.2424 | -0.1636517 | 13 | 0 | 14.0606 | -0.07241756
7998 | 2021/04/11 16:29:39 | 108920.4206 | 9480.0012 | 1 | 10 | 5 | 0 | 0 | 0 | 3.926778 | 0 | 2.859142 | 3.680663 | 10.98544 | 13.75619 |  | -1.947822e-05 |  | 0 | [9 empty] | 14.37221 | -0.1229194 | 13 | 0 | 14.03698 | -0.07963359
7999 | 2021/04/11 16:30:39 | 108980.4204 | 9540.001 | 1 | 10 | 5 | 0 | 0 | 0 | 3.926783 | 0 | 2.859142 | 3.680663 | 10.98544 | 13.75619 |  | -1.766078e-05 | [11 empty] | 14.73732 | 0.1011625 | 13 | 0 | 14.43156 | 0.1537737
8000 | 2021/04/11 16:31:39 | 109040.4195 | 9600.0001 | 1 | 10 | 5 | 0 | 0 | 0 | 3.926761 | 0 | 2.859142 | 3.680663 | 10.98544 | 13.75619 |  | 3.200302e-06 |  | 0 | [9 empty] | 14.66237 | 0.04205048 | 13 | 0 | 13.98385 | -0.1154932
8001 | 2021/04/11 16:32:39 | 109100.4205 | 9660.0011 | 1 | 10 | 5 | 0 | 0 | 0 | 3.926545 | 0 | 2.859142 | 3.680663 | 10.98544 | 13.75619 |  | 1.382847e-05 | [11 empty] | 14.62465 | 0.008598864 | 13 | 0 | 13.97532 | -0.139831
8002 | 2021/04/11 16:33:39 | 109160.421 | 9720.0016 | 1 | 10 | 5 | 0 | 0 | 0 | 3.926761 | 0 | 2.859142 | 3.680663 | 10.98544 | 13.75619 |  | -2.884366e-06 |  | 0 | [9 empty] | 14.79957 | 0.1028857 | 13 | 0 | 14.16511 | -0.06599754
8003 | 2021/04/11 16:34:39 | 109220.4199 | 9780.0005 | 1 | 10 | 5 | 0 | 0 | 0 | 3.926903 | 0 | 2.859142 | 3.680663 | 10.98544 | 13.75619 |  | -3.564296e-05 | [11 empty] | 14.36122 | -0.1426861 | 13 | 0 | 14.20139 | -0.01948804
8004 | 2021/04/11 16:35:39 | 109280.4197 | 9840.0003 | 1 | 10 | 5 | 0 | 0 | 0 | 3.926928 | 0 | 2.859142 | 3.680663 | 10.98544 | 13.75619 |  | -2.509025e-05 |  | 0 | [9 empty] | 14.65359 | -0.02243012 | 13 | 0 | 14.54498 | 0.1442164
8005 | 2021/04/11 16:36:39 | 109340.4196 | 9900.0002 | 1 | 10 | 5 | 0 | 0 | 0 | 3.92662 | 0 | 2.859142 | 3.680663 | 10.98544 | 13.75619 |  | 9.838619e-06 | [11 empty] | 14.72124 | 0.0432092 | 13 | 0 | 14.48851 | -0.06396443
8006 | 2021/04/11 16:37:39 | 109400.4202 | 9960.0008 | 1 | 10 | 5 | 0 | 0 | 0 | 3.926642 | 0 | 2.859142 | 3.680663 | 10.98544 | 13.75619 |  | 8.416028e-06 |  | 0 | [9 empty] | 14.434 | -0.160785 | 13 | 0 | 14.50919 | 0.09674281
8007 | 2021/04/11 16:38:39 | 109460.4207 | 10020.0013 | 1 | 10 | 5 | 0 | 0 | 0 | 3.926799 | 0 | 2.859142 | 3.680663 | 10.98544 | 13.75619 |  | 2.007353e-05 | [11 empty] | 14.39556 | -0.07750094 | 13 | 0 | 14.31611 | -0.006790459
8008 | 2021/04/11 16:39:39 | 109520.4207 | 10080.0013 | 1 | 10 | 5 | 0 | 0 | 0 | 3.926982 | 0 | 2.859142 | 3.680663 | 10.98544 | 13.75619 |  | -2.007319e-05 |  | 0 | [9 empty] | 14.4026 | -0.05447298 | 13 | 0 | 14.05277 | -0.05677313
8009 | 2021/04/11 16:40:39 | 109580.4196 | 10140.0002 | 1 | 10 | 5 | 0 | 0 | 0 | 3.926946 | 0 | 2.859142 | 3.680663 | 10.98544 | 13.75619 |  | -9.088257e-07 | [11 empty] | 14.62316 | 0.02618015 | 13 | 0 | 13.98114 | -0.05374283
8010 | 2021/04/11 16:41:39 | 109640.4201 | 10200.0007 | 1 | 10 | 5 | 0 | 0 | 0 | 3.926676 | 0 | 2.859142 | 3.680663 | 10.98544 | 13.75619 |  | 2.291821e-06 |  | 0 | [9 empty] | 14.69373 | 0.03610343 | 13 | 0 | 14.46099 | 0.06127417
8011 | 2021/04/11 16:42:39 | 109700.42 | 10260.0006 | 1 | 10 | 5 | 0 | 0 | 0 | 3.926671 | 0 | 2.859142 | 3.680663 | 10.98544 | 13.75619 |  | 2.623588e-05 | [11 empty] | 14.35708 | -0.06516516 | 13 | 0 | 14.32877 | 0.01696646
8012 | 2021/04/11 16:43:39 | 109760.4198 | 10320.0004 | 1 | 10 | 5 | 0 | 0 | 0 | 3.926937 | 0 | 2.859142 | 3.680663 | 10.98544 | 13.75619 |  | 9.443259e-06 |  | 0 | [9 empty] | 14.41165 | -0.1076958 | 13 | 0 | 14.07644 | -0.02557009
8013 | 2021/04/11 16:44:39 | 109820.4205 | 10380.0011 | 1 | 10 | 5 | 0 | 0 | 0 | 3.926903 | 0 | 2.859142 | 3.680663 | 10.98544 | 13.75619 |  | -1.849079e-05 | [11 empty] | 14.79467 | 0.06686747 | 13 | 0 | 14.31364 | -0.08611709
8014 | 2021/04/11 16:45:39 | 109880.4196 | 10440.0002 | 1 | 10 | 5 | 0 | 0 | 0 | 3.926843 | 0 | 2.859142 | 3.680663 | 10.98544 | 13.75619 |  | -2.994826e-05 |  | 0 | [9 empty] | 14.60804 | -0.09804606 | 13 | 0 | 13.99524 | -0.07982612
8015 | 2021/04/11 16:46:39 | 109940.4202 | 10500.0008 | 1 | 10 | 5 | 0 | 0 | 0 | 3.926721 | 0 | 2.859142 | 3.680663 | 10.98544 | 13.75619 |  | -1.861025e-05 | [11 empty] | 14.37339 | -0.07635772 | 13 | 0 | 13.95773 | 0.07428676
8016 | 2021/04/11 16:47:39 | 110000.4201 | 10560.0007 | 1 | 10 | 5 | 0 | 0 | 0 | 3.926732 | 0 | 2.859142 | 3.680663 | 10.98544 | 13.75619 |  | -5.176098e-06 |  | 0 | [9 empty] | 14.2845 | 0.01011699 | 13 | 0 | 14.02962 | 0.1311696
8017 | 2021/04/11 16:48:39 | 110060.4199 | 10620.0005 | 1 | 10 | 5 | 0 | 0 | 0 | 3.926924 | 0 | 2.859142 | 3.680663 | 10.98544 | 13.75619 |  | 2.955684e-05 | [11 empty] | 14.58544 | 0.1296392 | 13 | 0 | 14.38916 | 0.05438864
8018 | 2021/04/11 16:49:39 | 110120.42 | 10680.0006 | 1 | 10 | 5 | 0 | 0 | 0 | 3.926964 | 0 | 2.859142 | 3.680663 | 10.98544 | 13.75619 |  | -1.331473e-05 |  | 0 | [9 empty] | 14.37583 | -0.04097819 | 13 | 0 | 14.19408 | 0.07769763
8019 | 2021/04/11 16:50:39 | 110180.4195 | 10740.0001 | 1 | 10 | 5 | 0 | 0 | 0 | 3.926684 | 0 | 2.859142 | 3.680663 | 10.98544 | 13.75619 |  | -2.23639e-05 | [11 empty] | 14.49199 | 0.05421489 | 13 | 0 | 14.38334 | 0.1319253
8020 | 2021/04/11 16:51:39 | 110240.4202 | 10800.0008 | 1 | 10 | 5 | 0 | 0 | 0 | 3.926754 | 0 | 2.859142 | 3.680663 | 10.98544 | 13.75619 |  | -1.568621e-05 |  | 0 | [9 empty] | 14.65289 | -0.06300151 | 13 | 0 | 14.13026 | -0.1155263
8021 | 2021/04/11 16:51:39 | 110240.4216 | 10800.0022 | 1 | 10 | 5 | 0 | 0 | 0 | 3.926754 | 0 | 2.859142 | 3.680663 | 10.98544 | 13.75619 |  | -1.568621e-05 | 0 | 0 | 0 | [8 empty] | 14.65289 | -0.06300151 | 13 | 0 | 14.13026 | -0.1155263
8022 | 2021/04/11 16:51:39 | 110240.4289 | 0.0017 | 1 | 11 | 6 | 0 | 0 | 0 | 3.926761 | 0 | 2.859142 | 3.680663 | 10.98544 | 13.75619 |  | -1.568621e-05 | 0 | 0 | 0 | [8 empty] | 14.65191 | -0.06310438 | 13 | 0 | 14.13094 | -0.1151809
8023 | 2021/04/11 16:51:41 | 110242.466 | 2.0004 | 1 | 9 | 6 | 0 | 0 | -0.7093582 | 3.90615 | -2.77086 | 2.859496 | 3.681056 | 10.98683 | 13.75772 |  | -0.002927174 |  | 0.001055084 | 947.7922 | [8 empty] | 14.37778 | -0.09181023 | 13 | 0 | 14.32025 | -0.01879275
8024 | 2021/04/11 16:51:43 | 110244.466 | 4.0004 | 1 | 9 | 6 | 0 | 0 | -0.7094193 | 3.904181 | -2.769701 | 2.859496 | 3.68145 | 10.98683 | 13.75926 |  | -0.00134363 |  | 0.1403032 | [9 empty] | 14.65432 | -0.009424984 | 13 | 0 | 14.42156 | 0.1001674
8025 | 2021/04/11 16:51:45 | 110246.4662 | 6.0006 | 1 | 9 | 6 | 0 | 0 | -0.7094879 | 3.902676 | -2.768901 | 2.859496 | 3.681844 | 10.98683 | 13.7608 |  | -0.0008877079 | [11 empty] | 14.74921 | 0.09058416 | 13 | 0 | 14.27545 | 0.09524792
8026 | 2021/04/11 16:51:47 | 110248.4667 | 8.0011 | 1 | 9 | 6 | 0 | 0 | -0.7092209 | 3.90128 | -2.766869 | 2.859496 | 3.682237 | 10.98683 | 13.76233 |  | -0.0008800866 | [11 empty] | 14.57666 | 0.09480447 | 13 | 0 | 13.91995 | -0.03304988
8027 | 2021/04/11 16:51:49 | 110250.4661 | 10.0005 | 1 | 9 | 6 | 0 | 0 | -0.7089386 | 3.900257 | -2.765043 | 2.859496 | 3.682631 | 10.98683 | 13.76387 |  | -0.0006467181 | [11 empty] | 14.30982 | -0.01925498 | 13 | 0 | 14.27737 | 0.1116934
8028 | 2021/04/11 16:51:51 | 110252.4667 | 12.0011 | 1 | 9 | 6 | 0 | 0 | -0.7094498 | 3.899037 | -2.766171 | 2.859496 | 3.683024 | 10.98683 | 13.7654 |  | -0.0005776007 |  | 0.2806171 | 4.745633 | [8 empty] | 14.64751 | 0.1055288 | 13 | 0 | 14.47317 | 0.1649645
8029 | 2021/04/11 16:51:53 | 110254.4661 | 14.0005 | 1 | 9 | 6 | 0 | 0 | -0.7093582 | 3.898087 | -2.76514 | 2.859496 | 3.683418 | 10.98683 | 13.76694 | [13 empty] | 14.78867 | 0.1538169 | 13 | 0 | 14.24188 | 0.005494058
8030 | 2021/04/11 16:51:55 | 110256.466 | 16.0004 | 1 | 9 | 6 | 0 | 0 | -0.7096863 | 3.896982 | -2.765635 | 2.859496 | 3.683811 | 10.98683 | 13.76847 |  | -0.0005072533 | [11 empty] | 14.5073 | -0.01795501 | 13 | 0 | 13.95286 | -0.1390105
8031 | 2021/04/11 16:51:57 | 110258.4671 | 18.0015 | 1 | 9 | 6 | 0 | 0 | -0.7088394 | 3.89595 | -2.761603 | 2.859496 | 3.684205 | 10.98683 | 13.77001 |  | -0.0004154361 | [11 empty] | 14.26624 | -0.1309997 | 13 | 0 | 14.06983 | -0.05572259
8032 | 2021/04/11 16:51:59 | 110260.4663 | 20.0007 | 1 | 9 | 6 | 0 | 0 | -0.7091599 | 3.895003 | -2.76218 | 2.859496 | 3.684599 | 10.98683 | 13.77154 | [13 empty] | 14.41625 | -0.02274305 | 13 | 0 | 14.3022 | -0.03541321
8033 | 2021/04/11 16:52:01 | 110262.4663 | 22.0007 | 1 | 9 | 6 | 0 | 0 | -0.7091827 | 3.893936 | -2.761512 | 2.859496 | 3.684992 | 10.98683 | 13.77307 |  | -0.0005282878 |  | 0.3693009 | [9 empty] | 14.50485 | -0.06508917 | 13 | 0 | 13.95773 | -0.1176363
8034 | 2021/04/11 16:52:03 | 110264.4662 | 24.0006 | 1 | 9 | 6 | 0 | 0 | -0.7093201 | 3.893022 | -2.761399 | 2.859496 | 3.685386 | 10.98683 | 13.7746 | [13 empty] | 14.30012 | -0.06998003 | 13 | 0 | 14.11103 | 0.03044218
8035 | 2021/04/11 16:52:05 | 110266.4661 | 26.0005 | 1 | 9 | 6 | 0 | 0 | -0.7091599 | 3.892264 | -2.760238 | 2.859496 | 3.685779 | 10.98683 | 13.77614 |  | -0.0004570662 | [11 empty] | 14.4223 | 0.02265394 | 13 | 0 | 14.31364 | 0.08891046
8036 | 2021/04/11 16:52:07 | 110268.4662 | 28.0006 | 1 | 9 | 6 | 0 | 0 | -0.7095871 | 3.891533 | -2.761382 | 2.859496 | 3.686173 | 10.98683 | 13.77767 |  | -0.0005014028 | [11 empty] | 14.74971 | 0.09107441 | 13 | 0 | 14.34169 | -0.01393557
8037 | 2021/04/11 16:52:09 | 110270.4663 | 30.0007 | 1 | 9 | 6 | 0 | 0 | -0.7091599 | 3.89077 | -2.759178 | 2.859496 | 3.686566 | 10.98683 | 13.7792 | [13 empty] | 14.51364 | -0.06141752 | 13 | 0 | 14.03523 | -0.1162422
8038 | 2021/04/11 16:52:11 | 110272.4662 | 32.0006 | 1 | 9 | 6 | 0 | 0 | -0.7094193 | 3.889974 | -2.759623 | 2.859496 | 3.68696 | 10.98683 | 13.78073 |  | -0.000424182 | [11 empty] | 14.44569 | -0.08648753 | 13 | 0 | 14.42469 | 0.03446043
8039 | 2021/04/11 16:52:13 | 110274.4672 | 34.0016 | 1 | 9 | 6 | 0 | 0 | -0.7096863 | 3.889369 | -2.760232 | 2.859496 | 3.687354 | 10.98683 | 13.78226 |  |  |  | 0.490549 | 2.320756 | [8 empty] | 14.74557 | 0.08672655 | 13 | 0 | 14.33756 | 0.1347825
8040 | 2021/04/11 16:52:15 | 110276.4657 | 36.0001 | 1 | 9 | 6 | 0 | 0 | -0.7092819 | 3.888429 | -2.757992 | 2.859496 | 3.687747 | 10.98683 | 13.78379 |  | -0.0003747145 | [11 empty] | 14.48295 | 0.05949855 | 13 | 0 | 13.97235 | -0.05010903
8041 | 2021/04/11 16:52:17 | 110278.4656 | 38 | 1 | 9 | 6 | 0 | 0 | -0.7092056 | 3.887536 | -2.757062 | 2.859496 | 3.688141 | 10.98683 | 13.78532 | [13 empty] | 14.24845 | -0.0684157 | 13 | 0 | 14.11782 | -0.0889805
8042 | 2021/04/11 16:52:19 | 110280.4662 | 40.0006 | 1 | 9 | 6 | 0 | 0 | -0.7092209 | 3.88694 | -2.756699 | 2.859496 | 3.688534 | 10.98683 | 13.78685 |  | -0.000369876 | [11 empty] | 14.52094 | -0.05794942 | 13 | 0 | 14.21795 | 0.03129184
8043 | 2021/04/11 16:52:21 | 110282.4662 | 42.0006 | 1 | 9 | 6 | 0 | 0 | -0.7093582 | 3.886209 | -2.756714 | 2.859496 | 3.688928 | 10.98683 | 13.78838 | [13 empty] | 14.47299 | -0.01498371 | 13 | 0 | 13.94776 | -0.133754
8044 | 2021/04/11 16:52:23 | 110284.4663 | 44.0007 | 1 | 9 | 6 | 0 | 0 | -0.7096634 | 3.885484 | -2.757386 | 2.859496 | 3.689321 | 10.98683 | 13.78991 |  | -0.0002972779 | [11 empty] | 14.2548 | -0.1546586 | 13 | 0 | 14.18994 | -0.006322563
8045 | 2021/04/11 16:52:25 | 110286.4657 | 46.0001 | 1 | 9 | 6 | 0 | 0 | -0.7093353 | 3.884933 | -2.75572 | 2.859496 | 3.689715 | 10.98683 | 13.79144 | [13 empty] | 14.58032 | 0.05072683 | 13 | 0 | 14.42787 | 0.1421052
8046 | 2021/04/11 16:52:27 | 110288.4657 | 48.0001 | 1 | 9 | 6 | 0 | 0 | -0.7093353 | 3.884392 | -2.755336 | 2.859496 | 3.690109 | 10.98683 | 13.79297 |  | -0.0002782152 |  | 0.5527068 | [9 empty] | 14.60999 | 0.1121521 | 13 | 0 | 14.05568 | -0.03623545
8047 | 2021/04/11 16:52:29 | 110290.4659 | 50.0003 | 1 | 9 | 6 | 0 | 0 | -0.7093735 | 3.883643 | -2.754953 | 2.859496 | 3.690502 | 10.98683 | 13.7945 | [13 empty] | 14.38752 | -0.05522192 | 13 | 0 | 14.27446 | 0.09301811
8048 | 2021/04/11 16:52:31 | 110292.4665 | 52.0009 | 1 | 9 | 6 | 0 | 0 | -0.7093353 | 3.88306 | -2.754392 | 2.859496 | 3.690896 | 10.98683 | 13.79603 | [13 empty] | 14.62316 | 0.1017767 | 13 | 0 | 14.4123 | 0.04934341
8049 | 2021/04/11 16:52:33 | 110294.4659 | 54.0003 | 1 | 9 | 6 | 0 | 0 | -0.7090836 | 3.88255 | -2.753053 | 2.859496 | 3.691289 | 10.98683 | 13.79755 |  | -0.0002339029 | [11 empty] | 14.60708 | -0.03266752 | 13 | 0 | 14.01622 | -0.1308882
8050 | 2021/04/11 16:52:35 | 110296.4664 | 56.0008 | 1 | 9 | 6 | 0 | 0 | -0.7097015 | 3.881875 | -2.754973 | 2.859496 | 3.691682 | 10.98683 | 13.79908 | [13 empty] | 14.32178 | -0.1062098 | 13 | 0 | 14.05229 | -0.02406418
8051 | 2021/04/11 16:52:37 | 110298.4658 | 58.0002 | 1 | 9 | 6 | 0 | 0 | -0.7095718 | 3.881208 | -2.753996 | 2.859496 | 3.692076 | 10.98683 | 13.80061 |  | -0.0003273692 | [11 empty] | 14.40187 | 0.03172159 | 13 | 0 | 14.35895 | 0.1025465
8052 | 2021/04/11 16:52:39 | 110300.4666 | 60.001 | 1 | 9 | 6 | 0 | 0 | -0.7094116 | 3.880641 | -2.752972 | 2.859496 | 3.69247 | 10.98683 | 13.80214 | [13 empty] | 14.69617 | 0.07494956 | 13 | 0 | 13.93701 | -0.02551407
8053 | 2021/04/11 16:52:41 | 110302.4658 | 62.0002 | 1 | 9 | 6 | 0 | 0 | -0.7094879 | 3.880095 | -2.75288 | 2.859496 | 3.692863 | 10.98683 | 13.80366 |  | -0.0003235295 | [11 empty] | 14.25992 | -0.06894767 | 13 | 0 | 14.12199 | -0.0986433
8054 | 2021/04/11 16:52:43 | 110304.4667 | 64.0011 | 1 | 9 | 6 | 0 | 0 | -0.7092972 | 3.879581 | -2.751776 | 2.859496 | 3.693257 | 10.98683 | 13.80519 |  |  |  |  | 1.635875 | [8 empty] | 14.49781 | -0.06563962 | 13 | 0 | 14.46951 | 0.06901413
8055 | 2021/04/11 16:52:45 | 110306.4666 | 66.001 | 1 | 9 | 6 | 0 | 0 | -0.7093048 | 3.879026 | -2.751412 | 2.859496 | 3.69365 | 10.98683 | 13.80672 |  | -0.0003332237 |  | 0.6847847 | [9 empty] | 14.69395 | 0.0886026 | 13 | 0 | 14.11782 | 0.0475806
8056 | 2021/04/11 16:52:47 | 110308.4665 | 68.0009 | 1 | 9 | 6 | 0 | 0 | -0.7091675 | 3.878709 | -2.750654 | 2.859496 | 3.694044 | 10.98683 | 13.80824 | [13 empty] | 14.29911 | 0.01331836 | 13 | 0 | 13.89801 | -0.1031762
8057 | 2021/04/11 16:52:49 | 110310.4659 | 70.0003 | 1 | 9 | 6 | 0 | 0 | -0.709549 | 3.878154 | -2.75174 | 2.859496 | 3.694438 | 10.98683 | 13.80977 | [13 empty] | 14.30764 | -0.1094002 | 13 | 0 | 14.43226 | 0.1669523
8058 | 2021/04/11 16:52:51 | 110312.466 | 72.0004 | 1 | 9 | 6 | 0 | 0 | -0.7094116 | 3.877486 | -2.750734 | 2.859496 | 3.694832 | 10.98683 | 13.8113 |  | -0.0002402272 | [11 empty] | 14.59661 | 0.09030491 | 13 | 0 | 14.02766 | -0.09005964
8059 | 2021/04/11 16:52:53 | 110314.466 | 74.0004 | 1 | 9 | 6 | 0 | 0 | -0.7095337 | 3.877064 | -2.750908 | 2.859496 | 3.695225 | 10.98683 | 13.81282 | [13 empty] | 14.30911 | -0.132823 | 13 | 0 | 14.06156 | -0.1123524
8060 | 2021/04/11 16:52:55 | 110316.4667 | 76.0011 | 1 | 9 | 6 | 0 | 0 | -0.7097092 | 3.876441 | -2.751146 | 2.859496 | 3.695619 | 10.98683 | 13.81435 | [13 empty] | 14.39652 | -0.05020976 | 13 | 0 | 14.39743 | 0.1164633
8061 | 2021/04/11 16:52:57 | 110318.466 | 78.0004 | 1 | 9 | 6 | 0 | 0 | -0.7094879 | 3.875982 | -2.749962 | 2.859496 | 3.696012 | 10.98683 | 13.81588 |  | -0.0002144028 | [11 empty] | 14.68666 | 0.1244488 | 13 | 0 | 14.2932 | 0.0537324
8062 | 2021/04/11 16:52:59 | 110320.4668 | 80.0012 | 1 | 9 | 6 | 0 | 0 | -0.7097015 | 3.875535 | -2.750473 | 2.859496 | 3.696406 | 10.98683 | 13.8174 | [13 empty] | 14.43086 | -0.01308441 | 13 | 0 | 14.1785 | 0.05182356
8063 | 2021/04/11 16:53:01 | 110322.4668 | 82.0012 | 1 | 9 | 6 | 0 | 0 | -0.7093735 | 3.874992 | -2.748817 | 2.859496 | 3.6968 | 10.98683 | 13.81893 |  | -0.0002695422 | [11 empty] | 14.58444 | 0.07955551 | 13 | 0 | 14.42469 | 0.09335011
8064 | 2021/04/11 16:53:03 | 110324.4667 | 84.0011 | 1 | 9 | 6 | 0 | 0 | -0.7093353 | 3.874681 | -2.748448 | 2.859496 | 3.697193 | 10.98683 | 13.82045 | [13 empty] | 14.68183 | 0.02572417 | 13 | 0 | 14.14222 | -0.08162141
8065 | 2021/04/11 16:53:05 | 110326.4659 | 86.0003 | 1 | 9 | 6 | 0 | 0 | -0.7096024 | 3.874339 | -2.74924 | 2.859496 | 3.697587 | 10.98683 | 13.82198 |  |  |  | 0.7825284 | [9 empty] | 14.34882 | -0.1033905 | 13 | 0 | 13.97701 | -0.05090564
8066 | 2021/04/11 16:53:07 | 110328.467 | 88.0014 | 1 | 9 | 6 | 0 | 0 | -0.7089767 | 3.873893 | -2.7465 | 2.859496 | 3.697981 | 10.98683 | 13.8235 |  | -0.0002757056 | [11 empty] | 14.3069 | -0.00297159 | 13 | 0 | 14.27128 | 0.0860852
8067 | 2021/04/11 16:53:09 | 110330.4662 | 90.0006 | 1 | 9 | 6 | 0 | 0 | -0.7096024 | 3.873403 | -2.748576 | 2.859496 | 3.698374 | 10.98683 | 13.82503 | [13 empty] | 14.60295 | 0.1088136 | 13 | 0 | 14.09397 | 0.05180627
8068 | 2021/04/11 16:53:11 | 110332.4662 | 92.0006 | 1 | 9 | 6 | 0 | 0 | -0.7088165 | 3.872952 | -2.745212 | 2.859496 | 3.698768 | 10.98683 | 13.82655 |  | -0.0002437538 | [11 empty] | 14.3666 | 0.01834512 | 13 | 0 | 13.93631 | -0.1049885
8069 | 2021/04/11 16:53:13 | 110334.4669 | 94.0013 | 1 | 9 | 6 | 0 | 0 | -0.7095261 | 3.872301 | -2.747499 | 2.859496 | 3.699162 | 10.98683 | 13.82808 | [13 empty] | 14.33252 | -0.07310271 | 13 | 0 | 14.28229 | -0.02517879
8070 | 2021/04/11 16:53:15 | 110336.4669 | 96.0013 | 1 | 9 | 6 | 0 | 0 | -0.7094116 | 3.871989 | -2.746834 | 2.859496 | 3.699555 | 10.98683 | 13.8296 | [13 empty] | 14.55059 | -0.03636718 | 13 | 0 | 14.38352 | 0.08462548
8071 | 2021/04/11 16:53:17 | 110338.4662 | 98.0006 | 1 | 9 | 6 | 0 | 0 | -0.7094879 | 3.871585 | -2.746843 | 2.859496 | 3.699949 | 10.98683 | 13.83112 | [13 empty] | 14.65819 | 0.08276403 | 13 | 0 | 14.14048 | 0.06457567
8072 | 2021/04/11 16:53:19 | 110340.4661 | 100.0005 | 1 | 9 | 6 | 0 | 0 | -0.7094498 | 3.871058 | -2.746321 | 2.859496 | 3.700342 | 10.98683 | 13.83265 |  | -0.0001740741 | [11 empty] | 14.24749 | -0.1283437 | 13 | 0 | 14.19725 | 0.01774102
8073 | 2021/04/11 16:53:21 | 110342.4671 | 102.0015 | 1 | 9 | 6 | 0 | 0 | -0.7089386 | 3.87063 | -2.744039 | 2.859496 | 3.700737 | 10.98683 | 13.83417 | [13 empty] | 14.4883 | 0.02768934 | 13 | 0 | 14.40156 | 0.1441789
8074 | 2021/04/11 16:53:23 | 110344.4664 | 104.0008 | 1 | 9 | 6 | 0 | 0 | -0.7094955 | 3.870525 | -2.74612 | 2.859496 | 3.70113 | 10.98683 | 13.8357 |  | -0.0002367484 | [11 empty] | 14.71321 | 0.1535407 | 13 | 0 | 14.22479 | 0.02117813
8075 | 2021/04/11 16:53:25 | 110346.4673 | 106.0017 | 1 | 9 | 6 | 0 | 0 | -0.7094498 | 3.870236 | -2.745738 | 2.859496 | 3.701524 | 10.98683 | 13.83722 | [13 empty] | 14.38412 | -0.04586637 | 13 | 0 | 13.96848 | -0.1440895
8076 | 2021/04/11 16:53:27 | 110348.4665 | 108.0009 | 1 | 9 | 6 | 0 | 0 | -0.7094879 | 3.869822 | -2.745592 | 2.859496 | 3.701917 | 10.98683 | 13.83874 |  |  |  |  | 1.168513 | [8 empty] | 14.28668 | -0.11686 | 13 | 0 | 14.25836 | 0.04064292
8077 | 2021/04/11 16:53:29 | 110350.4657 | 110.0001 | 1 | 9 | 6 | 0 | 0 | -0.7095871 | 3.869343 | -2.745636 | 2.859496 | 3.702311 | 10.98683 | 13.84027 |  | -0.000209443 |  | 0.9350934 | [9 empty] | 14.57029 | 0.01248837 | 13 | 0 | 13.994 | -0.08800507
8078 | 2021/04/11 16:53:31 | 110352.4672 | 112.0016 | 1 | 9 | 6 | 0 | 0 | -0.7093735 | 3.868916 | -2.744506 | 2.859496 | 3.702705 | 10.98683 | 13.84179 | [13 empty] | 14.2945 | -0.09532899 | 13 | 0 | 14.0177 | -0.0200209
8079 | 2021/04/11 16:53:33 | 110354.4664 | 114.0008 | 1 | 9 | 6 | 0 | 0 | -0.7094727 | 3.86832 | -2.744467 | 2.859496 | 3.703098 | 10.98683 | 13.84331 | [13 empty] | 14.40187 | 0.03979057 | 13 | 0 | 14.37356 | 0.09693056
8080 | 2021/04/11 16:53:35 | 110356.4664 | 116.0008 | 1 | 9 | 6 | 0 | 0 | -0.7094193 | 3.868251 | -2.744212 | 2.859496 | 3.703492 | 10.98683 | 13.84484 | [13 empty] | 14.62847 | 0.08791059 | 13 | 0 | 14.19843 | 0.008018315
8081 | 2021/04/11 16:53:37 | 110358.4665 | 118.0009 | 1 | 9 | 6 | 0 | 0 | -0.7096405 | 3.867551 | -2.744571 | 2.859496 | 3.703886 | 10.98683 | 13.84636 |  | -0.0001559556 | [11 empty] | 14.53333 | -0.05448192 | 13 | 0 | 13.92775 | -0.1093104
8082 | 2021/04/11 16:53:39 | 110360.4657 | 120.0001 | 1 | 9 | 6 | 0 | 0 | -0.7097244 | 3.867315 | -2.744728 | 2.859496 | 3.704279 | 10.98683 | 13.84788 | [13 empty] | 14.35973 | -0.09174854 | 13 | 0 | 14.3022 | 0.01095355
8083 | 2021/04/11 16:53:41 | 110362.4666 | 122.001 | 1 | 9 | 6 | 0 | 0 | -0.7095261 | 3.867068 | -2.743786 | 2.859496 | 3.704673 | 10.98683 | 13.8494 | [13 empty] | 14.65406 | 0.03840834 | 13 | 0 | 14.21673 | 0.08413553
8084 | 2021/04/11 16:53:43 | 110364.4659 | 124.0003 | 1 | 9 | 6 | 0 | 0 | -0.7094193 | 3.866781 | -2.743169 | 2.859496 | 3.705066 | 10.98683 | 13.85092 | [13 empty] | 14.47933 | 0.07968158 | 13 | 0 | 13.91755 | -0.05048156
8085 | 2021/04/11 16:53:45 | 110366.4664 | 126.0008 | 1 | 9 | 6 | 0 | 0 | -0.7094345 | 3.866453 | -2.742995 | 2.859496 | 3.70546 | 10.98683 | 13.85245 |  | -0.0001371837 | [11 empty] | 14.19707 | -0.07943511 | 13 | 0 | 14.1249 | -0.05890161
8086 | 2021/04/11 16:53:47 | 110368.4663 | 128.0007 | 1 | 9 | 6 | 0 | 0 | -0.7094116 | 3.866128 | -2.742676 | 2.859496 | 3.705853 | 10.98683 | 13.85397 | [13 empty] | 14.5243 | -0.01110852 | 13 | 0 | 14.30608 | 0.0939405
8087 | 2021/04/11 16:53:49 | 110370.4664 | 130.0008 | 1 | 9 | 6 | 0 | 0 | -0.7093811 | 3.865767 | -2.742302 | 2.859496 | 3.706247 | 10.98683 | 13.85549 | [13 empty] | 14.32303 | -0.06289631 | 13 | 0 | 13.96582 | -0.1063311
8088 | 2021/04/11 16:53:51 | 110372.4665 | 132.0009 | 1 | 9 | 6 | 0 | 0 | -0.7094116 | 3.865225 | -2.742035 | 2.859496 | 3.706641 | 10.98683 | 13.85701 | [13 empty] | 14.39213 | -0.03811061 | 13 | 0 | 14.3419 | 0.1308784
8089 | 2021/04/11 16:53:53 | 110374.4665 | 134.0009 | 1 | 9 | 6 | 0 | 0 | -0.7094879 | 3.864881 | -2.742086 | 2.859496 | 3.707035 | 10.98683 | 13.85853 |  | -0.000168925 | [11 empty] | 14.63117 | 0.1188254 | 13 | 0 | 14.10612 | -0.008998811
8090 | 2021/04/11 16:53:55 | 110376.4667 | 136.0011 | 1 | 9 | 6 | 0 | 0 | -0.7094193 | 3.864455 | -2.741519 | 2.859496 | 3.707428 | 10.98683 | 13.86005 | [13 empty] | 14.33077 | -0.05258024 | 13 | 0 | 13.8712 | -0.1508307
8091 | 2021/04/11 16:53:57 | 110378.4666 | 138.001 | 1 | 9 | 6 | 0 | 0 | -0.7095871 | 3.864145 | -2.741947 | 2.859496 | 3.707822 | 10.98683 | 13.86157 |  |  |  | 1.095385 | [9 empty] | 14.24944 | -0.1208895 | 13 | 0 | 14.14805 | 0.03205895
8092 | 2021/04/11 16:53:59 | 110380.466 | 140.0004 | 1 | 9 | 6 | 0 | 0 | -0.709198 | 3.863947 | -2.740303 | 2.859496 | 3.708215 | 10.98683 | 13.8631 |  | -0.0001558652 | [11 empty] | 14.62316 | 0.01826674 | 13 | 0 | 13.95921 | -0.09367049
8093 | 2021/04/11 16:54:01 | 110382.4666 | 142.001 | 1 | 9 | 6 | 0 | 0 | -0.7096024 | 3.863725 | -2.741709 | 2.859496 | 3.708609 | 10.98683 | 13.86462 | [13 empty] | 14.27258 | -0.09168565 | 13 | 0 | 13.88609 | -0.0255087
8094 | 2021/04/11 16:54:03 | 110384.4659 | 144.0003 | 1 | 9 | 6 | 0 | 0 | -0.708931 | 3.863441 | -2.738913 | 2.859496 | 3.709002 | 10.98683 | 13.86614 | [13 empty] | 14.30842 | -0.01499683 | 13 | 0 | 14.28741 | 0.08092493
8095 | 2021/04/11 16:54:05 | 110386.466 | 146.0004 | 1 | 9 | 6 | 0 | 0 | -0.7098999 | 3.863177 | -2.742469 | 2.859496 | 3.709396 | 10.98683 | 13.86766 | [13 empty] | 14.61365 | 0.105181 | 13 | 0 | 14.25667 | 0.02073795
8096 | 2021/04/11 16:54:07 | 110388.4658 | 148.0002 | 1 | 9 | 6 | 0 | 0 | -0.7097244 | 3.862818 | -2.741536 | 2.859496 | 3.709789 | 10.98683 | 13.86918 |  | -0.0001494137 | [11 empty] | 14.50633 | -0.02907336 | 13 | 0 | 13.87146 | -0.1113129
8097 | 2021/04/11 16:54:09 | 110390.4659 | 150.0003 | 1 | 9 | 6 | 0 | 0 | -0.7093353 | 3.862325 | -2.739683 | 2.859496 | 3.710183 | 10.98683 | 13.8707 | [13 empty] | 14.44378 | -0.06982893 | 13 | 0 | 14.3132 | 0.04657924
8098 | 2021/04/11 16:54:11 | 110392.4662 | 152.0006 | 1 | 9 | 6 | 0 | 0 | -0.7094498 | 3.862125 | -2.739984 | 2.859496 | 3.710577 | 10.98683 | 13.87222 | [13 empty] | 14.68427 | 0.09014159 | 13 | 0 | 14.1739 | 0.1062384
8099 | 2021/04/11 16:54:13 | 110394.4661 | 154.0005 | 1 | 9 | 6 | 0 | 0 | -0.70961 | 3.861719 | -2.740314 | 2.859496 | 3.71097 | 10.98683 | 13.87374 | [13 empty] | 14.23774 | 0.01249969 | 13 | 0 | 13.85853 | -0.06517738
8100 | 2021/04/11 16:54:15 | 110396.4662 | 156.0006 | 1 | 9 | 6 | 0 | 0 | -0.7092667 | 3.861477 | -2.738817 | 2.859496 | 3.711365 | 10.98683 | 13.87526 |  | -0.0001426941 | [11 empty] | 14.34221 | -0.09403288 | 13 | 0 | 14.29929 | 0.01095414
8101 | 2021/04/11 16:54:17 | 110398.466 | 158.0004 | 1 | 9 | 6 | 0 | 0 | -0.7090912 | 3.861089 | -2.737864 | 2.859496 | 3.711758 | 10.98683 | 13.87678 | [13 empty] | 14.66406 | 0.06829232 | 13 | 0 | 14.13905 | 0.06380111
8102 | 2021/04/11 16:54:19 | 110400.4668 | 160.0012 | 1 | 9 | 6 | 0 | 0 | -0.7093735 | 3.861073 | -2.738943 | 2.859496 | 3.712152 | 10.98683 | 13.8783 | [13 empty] | 14.26624 | -0.124318 | 13 | 0 | 14.25254 | 0.03546625
8103 | 2021/04/11 16:54:21 | 110402.4662 | 162.0006 | 1 | 9 | 6 | 0 | 0 | -0.7094727 | 3.860643 | -2.739021 | 2.859496 | 3.712545 | 10.98683 | 13.87982 | [13 empty] | 14.67305 | 0.1133469 | 13 | 0 | 14.24305 | 0.07917881
8104 | 2021/04/11 16:54:23 | 110404.4662 | 164.0006 | 1 | 9 | 6 | 0 | 0 | -0.7091599 | 3.86062 | -2.737797 | 2.859496 | 3.712939 | 10.98683 | 13.88134 |  | -0.000140986 | [11 empty] | 14.32926 | -0.01645148 | 13 | 0 | 13.86969 | -0.1512212
8105 | 2021/04/11 16:54:25 | 110406.4663 | 166.0007 | 1 | 9 | 6 | 0 | 0 | -0.7095871 | 3.86036 | -2.739262 | 2.859496 | 3.713333 | 10.98683 | 13.88286 | [13 empty] | 14.29424 | -0.09913474 | 13 | 0 | 14.2367 | 0.05610555
8106 | 2021/04/11 16:54:27 | 110408.4662 | 168.0006 | 1 | 9 | 6 | 0 | 0 | -0.7094955 | 3.859831 | -2.738533 | 2.859496 | 3.713727 | 10.98683 | 13.88438 | [13 empty] | 14.68401 | 0.1502755 | 13 | 0 | 13.8941 | -0.0901565
8107 | 2021/04/11 16:54:29 | 110410.4662 | 170.0006 | 1 | 9 | 6 | 0 | 0 | -0.7092438 | 3.859619 | -2.737411 | 2.859496 | 3.71412 | 10.98683 | 13.8859 |  |  |  |  | 0.8190249 | [8 empty] | 14.25701 | -0.05810589 | 13 | 0 | 14.16292 | 0.04231513
8108 | 2021/04/11 16:54:31 | 110412.4671 | 172.0015 | 1 | 9 | 6 | 0 | 0 | -0.7091446 | 3.85921 | -2.736738 | 2.859496 | 3.714514 | 10.98683 | 13.88742 |  |  |  | 1.344908 | [9 empty] | 14.64411 | 0.0930509 | 13 | 0 | 14.36021 | 0.04516602
8109 | 2021/04/11 16:54:33 | 110414.4661 | 174.0005 | 1 | 9 | 6 | 0 | 0 | -0.7097092 | 3.858891 | -2.73869 | 2.859496 | 3.714907 | 10.98683 | 13.88894 |  | -0.000117176 | [11 empty] | 14.35849 | -0.04101872 | 13 | 0 | 13.84775 | -0.08213669
8110 | 2021/04/11 16:54:35 | 110416.4662 | 176.0006 | 1 | 9 | 6 | 0 | 0 | -0.7093201 | 3.858754 | -2.737092 | 2.859496 | 3.715301 | 10.98683 | 13.89046 | [13 empty] | 14.28842 | -0.07469803 | 13 | 0 | 14.26011 | 0.03712624
8111 | 2021/04/11 16:54:37 | 110418.4663 | 178.0007 | 1 | 9 | 6 | 0 | 0 | -0.7096405 | 3.858415 | -2.738088 | 2.859496 | 3.715695 | 10.98683 | 13.89198 | [13 empty] | 14.61852 | 0.09341925 | 13 | 0 | 13.97675 | -0.002447665
8112 | 2021/04/11 16:54:39 | 110420.4673 | 180.0017 | 1 | 9 | 6 | 0 | 0 | -0.7096634 | 3.85828 | -2.73808 | 2.859496 | 3.716089 | 10.98683 | 13.8935 | [13 empty] | 14.28676 | -0.0438118 | 13 | 0 | 14.12691 | -0.0643748
8113 | 2021/04/11 16:54:41 | 110422.4656 | 182 | 1 | 9 | 6 | 0 | 0 | -0.7095642 | 3.858094 | -2.737565 | 2.859496 | 3.716483 | 10.98683 | 13.89502 |  | -0.0001133281 | [11 empty] | 14.57523 | -0.0273788 | 13 | 0 | 14.36434 | 0.07306904
8114 | 2021/04/11 16:54:43 | 110424.4665 | 184.0009 | 1 | 9 | 6 | 0 | 0 | -0.709549 | 3.857845 | -2.73733 | 2.859496 | 3.716876 | 10.98683 | 13.89653 | [13 empty] | 14.50511 | 0.06543368 | 13 | 0 | 13.89218 | -0.02361357
8115 | 2021/04/11 16:54:45 | 110426.4663 | 186.0007 | 1 | 9 | 6 | 0 | 0 | -0.7096405 | 3.857539 | -2.737466 | 2.859496 | 3.71727 | 10.98683 | 13.89805 | [13 empty] | 14.25701 | -0.05889356 | 13 | 0 | 14.141 | -0.06575733
8116 | 2021/04/11 16:54:47 | 110428.4663 | 188.0007 | 1 | 9 | 6 | 0 | 0 | -0.7093964 | 3.857214 | -2.736294 | 2.859496 | 3.717664 | 10.98683 | 13.89957 | [13 empty] | 14.63751 | 0.01322746 | 13 | 0 | 13.98237 | -0.04957259
8117 | 2021/04/11 16:54:49 | 110430.4673 | 190.0017 | 1 | 9 | 6 | 0 | 0 | -0.7096405 | 3.85699 | -2.737076 | 2.859496 | 3.718058 | 10.98683 | 13.90109 |  | -0.0001698702 | [11 empty] | 14.20217 | -0.1360437 | 13 | 0 | 14.03497 | -0.07217377
8118 | 2021/04/11 16:54:51 | 110432.4656 | 192 | 1 | 9 | 6 | 0 | 0 | -0.7094498 | 3.856648 | -2.736098 | 2.859496 | 3.718451 | 10.98683 | 13.90261 | [13 empty] | 14.64655 | 0.07348806 | 13 | 0 | 14.38456 | 0.1672003
8119 | 2021/04/11 16:54:53 | 110434.4673 | 194.0017 | 1 | 9 | 6 | 0 | 0 | -0.7092667 | 3.856419 | -2.73523 | 2.859496 | 3.718846 | 10.98683 | 13.90413 | [13 empty] | 14.56719 | 0.06824344 | 13 | 0 | 13.95434 | -0.1189929
8120 | 2021/04/11 16:54:55 | 110436.4665 | 196.0009 | 1 | 9 | 6 | 0 | 0 | -0.7093811 | 3.856174 | -2.735497 | 2.859496 | 3.719239 | 10.98683 | 13.90565 | [13 empty] | 14.28524 | -0.1237702 | 13 | 0 | 14.27885 | 0.02687246
8121 | 2021/04/11 16:54:57 | 110438.4657 | 198.0001 | 1 | 9 | 6 | 0 | 0 | -0.7094955 | 3.855953 | -2.735781 | 2.859496 | 3.719633 | 10.98683 | 13.90716 | [13 empty] | 14.62994 | 0.1012504 | 13 | 0 | 14.00063 | -0.09402543
8122 | 2021/04/11 16:54:59 | 110440.4665 | 200.0009 | 1 | 9 | 6 | 0 | 0 | -0.7096405 | 3.856065 | -2.73642 | 2.859496 | 3.720026 | 10.98683 | 13.90868 |  | -0.0001107913 | [11 empty] | 14.27893 | -0.05353123 | 13 | 0 | 14.13369 | 0.03776193
8123 | 2021/04/11 16:55:01 | 110442.4657 | 202.0001 | 1 | 9 | 6 | 0 | 0 | -0.7096252 | 3.855566 | -2.736007 | 2.859496 | 3.72042 | 10.98683 | 13.9102 | [13 empty] | 14.55693 | 0.09540349 | 13 | 0 | 14.37526 | 0.07037908
8124 | 2021/04/11 16:55:03 | 110444.4656 | 204 | 1 | 9 | 6 | 0 | 0 | -0.7095261 | 3.855317 | -2.735448 | 2.859496 | 3.720814 | 10.98683 | 13.91172 | [13 empty] | 14.55623 | -0.004793704 | 13 | 0 | 14.0311 | -0.07786989
8125 | 2021/04/11 16:55:05 | 110446.4658 | 206.0002 | 1 | 9 | 6 | 0 | 0 | -0.7092361 | 3.854939 | -2.734062 | 2.859496 | 3.721207 | 10.98683 | 13.91324 | [13 empty] | 14.26306 | -0.0582543 | 13 | 0 | 14.21282 | 0.04444242
8126 | 2021/04/11 16:55:07 | 110448.4659 | 208.0003 | 1 | 9 | 6 | 0 | 0 | -0.7097092 | 3.85477 | -2.735766 | 2.859496 | 3.721601 | 10.98683 | 13.91475 | [13 empty] | 14.63312 | 0.07096887 | 13 | 0 | 14.08297 | 0.02991736
8127 | 2021/04/11 16:55:09 | 110450.4668 | 210.0012 | 1 | 9 | 6 | 0 | 0 | -0.7094879 | 3.854435 | -2.734675 | 2.859496 | 3.721995 | 10.98683 | 13.91627 |  | -0.0001050515 |  | 1.539195 | [9 empty] | 14.29695 | -0.009889603 | 13 | 0 | 14.08593 | -0.0829652
8128 | 2021/04/11 16:55:11 | 110452.4667 | 212.0011 | 1 | 9 | 6 | 0 | 0 | -0.7094955 | 3.854236 | -2.734563 | 2.859496 | 3.722388 | 10.98683 | 13.91779 | [13 empty] | 14.57302 | -0.04038513 | 13 | 0 | 14.42787 | 0.06232351
8129 | 2021/04/11 16:55:13 | 110454.4667 | 214.0011 | 1 | 9 | 6 | 0 | 0 | -0.7092819 | 3.854087 | -2.733634 | 2.859496 | 3.722782 | 10.98683 | 13.91931 | [13 empty] | 14.57497 | 0.07782131 | 13 | 0 | 14.0133 | -0.006633699
8130 | 2021/04/11 16:55:15 | 110456.4661 | 216.0005 | 1 | 9 | 6 | 0 | 0 | -0.7095718 | 3.853707 | -2.734482 | 2.859496 | 3.723176 | 10.98683 | 13.92082 | [13 empty] | 14.29281 | -0.04092813 | 13 | 0 | 14.1622 | -0.07974833
8131 | 2021/04/11 16:55:17 | 110458.4658 | 218.0002 | 1 | 9 | 6 | 0 | 0 | -0.7092438 | 3.853683 | -2.733201 | 2.859496 | 3.723569 | 10.98683 | 13.92234 |  | -0.0001323777 | [11 empty] | 14.66749 | -0.008352995 | 13 | 0 | 14.16924 | 0.002201498
8132 | 2021/04/11 16:55:19 | 110460.4668 | 220.0012 | 1 | 9 | 6 | 0 | 0 | -0.7091446 | 3.85343 | -2.732639 | 2.859496 | 3.723963 | 10.98683 | 13.92386 | [13 empty] | 14.21143 | -0.1425183 | 13 | 0 | 14.00769 | -0.1425818
8133 | 2021/04/11 16:55:21 | 110462.466 | 222.0004 | 1 | 9 | 6 | 0 | 0 | -0.709549 | 3.853395 | -2.734173 | 2.859496 | 3.724357 | 10.98683 | 13.92537 | [13 empty] | 14.49682 | -0.01529396 | 13 | 0 | 14.4466 | 0.1491159
8134 | 2021/04/11 16:55:23 | 110464.467 | 224.0014 | 1 | 9 | 6 | 0 | 0 | -0.7094345 | 3.853075 | -2.733504 | 2.859496 | 3.724751 | 10.98683 | 13.92689 | [13 empty] | 14.64676 | 0.1020753 | 13 | 0 | 14.13634 | -0.03944814
8135 | 2021/04/11 16:55:25 | 110466.466 | 226.0004 | 1 | 9 | 6 | 0 | 0 | -0.7094955 | 3.852777 | -2.733528 | 2.859496 | 3.725144 | 10.98683 | 13.92841 | [13 empty] | 14.25867 | -0.1136044 | 13 | 0 | 14.01109 | -0.1387733
8136 | 2021/04/11 16:55:27 | 110468.4667 | 228.0011 | 1 | 9 | 6 | 0 | 0 | -0.7092972 | 3.852455 | -2.732536 | 2.859496 | 3.725538 | 10.98683 | 13.92992 | [13 empty] | 14.46761 | -0.04383057 | 13 | 0 | 14.29737 | 0.01555413
8137 | 2021/04/11 16:55:29 | 110470.4667 | 230.0011 | 1 | 9 | 6 | 0 | 0 | -0.7095108 | 3.85216 | -2.733149 | 2.859496 | 3.725931 | 10.98683 | 13.93144 |  | -8.851635e-05 | [11 empty] | 14.42943 | -0.06490111 | 13 | 0 | 14.00651 | -0.08545876
8138 | 2021/04/11 16:55:31 | 110472.4663 | 232.0007 | 1 | 9 | 6 | 0 | 0 | -0.7094879 | 3.852076 | -2.733001 | 2.859496 | 3.726325 | 10.98683 | 13.93296 | [13 empty] | 14.30155 | -0.03666788 | 13 | 0 | 14.28785 | 0.07290423
8139 | 2021/04/11 16:55:33 | 110474.467 | 234.0014 | 1 | 9 | 6 | 0 | 0 | -0.7094955 | 3.851754 | -2.732802 | 2.859496 | 3.726719 | 10.98683 | 13.93447 | [13 empty] | 14.7003 | 0.07692754 | 13 | 0 | 14.25571 | -0.0121066
8140 | 2021/04/11 16:55:35 | 110476.4662 | 236.0006 | 1 | 9 | 6 | 0 | 0 | -0.7100143 | 3.851766 | -2.734809 | 2.859496 | 3.727113 | 10.98683 | 13.93599 | [13 empty] | 14.44695 | -0.05005956 | 13 | 0 | 13.97287 | -0.06605536
8141 | 2021/04/11 16:55:37 | 110478.4671 | 238.0015 | 1 | 9 | 6 | 0 | 0 | -0.7094879 | 3.85152 | -2.732607 | 2.859496 | 3.727507 | 10.98683 | 13.93751 |  | -0.0001189471 | [11 empty] | 14.27646 | -0.02296031 | 13 | 0 | 14.443 | 0.09346455
8142 | 2021/04/11 16:55:39 | 110480.4661 | 240.0005 | 1 | 9 | 6 | 0 | 0 | -0.7094345 | 3.851402 | -2.732317 | 2.859496 | 3.7279 | 10.98683 | 13.93902 | [13 empty] | 14.5937 | 0.1005119 | 13 | 0 | 14.02475 | 0.04120916
8143 | 2021/04/11 16:55:41 | 110482.4662 | 242.0006 | 1 | 9 | 6 | 0 | 0 | -0.7094498 | 3.851063 | -2.732136 | 2.859496 | 3.728294 | 10.98683 | 13.94054 | [13 empty] | 14.21826 | -0.05312175 | 13 | 0 | 14.10224 | -0.0714004
8144 | 2021/04/11 16:55:43 | 110484.4662 | 244.0006 | 1 | 9 | 6 | 0 | 0 | -0.7093735 | 3.850748 | -2.731619 | 2.859496 | 3.728688 | 10.98683 | 13.94206 | [13 empty] | 14.53211 | -0.03909886 | 13 | 0 | 14.35773 | 0.06819159
8145 | 2021/04/11 16:55:45 | 110486.4661 | 246.0005 | 1 | 9 | 6 | 0 | 0 | -0.7094193 | 3.850582 | -2.731677 | 2.859496 | 3.729081 | 10.98683 | 13.94357 |  | -0.0001420244 | [11 empty] | 14.6339 | 0.1042393 | 13 | 0 | 14.06499 | 0.0518012
8146 | 2021/04/11 16:55:47 | 110488.4671 | 248.0015 | 1 | 9 | 6 | 0 | 0 | -0.7096252 | 3.850252 | -2.732236 | 2.859496 | 3.729475 | 10.98683 | 13.94509 | [13 empty] | 14.2424 | -0.05341977 | 13 | 0 | 14.37773 | 0.09772927
8147 | 2021/04/11 16:55:49 | 110490.4656 | 250 | 1 | 9 | 6 | 0 | 0 | -0.7096024 | 3.850108 | -2.732046 | 2.859496 | 3.729868 | 10.98683 | 13.9466 | [13 empty] | 14.78332 | 0.1690394 | 13 | 0 | 14.23653 | 0.05040884
8148 | 2021/04/11 16:55:51 | 110492.4673 | 252.0017 | 1 | 9 | 6 | 0 | 0 | -0.7095337 | 3.849964 | -2.731679 | 2.859496 | 3.730262 | 10.98683 | 13.94812 | [13 empty] | 14.37635 | -0.04631311 | 13 | 0 | 13.98263 | -0.119423
8149 | 2021/04/11 16:55:53 | 110494.4664 | 254.0008 | 1 | 9 | 6 | 0 | 0 | -0.7093201 | 3.849795 | -2.730737 | 2.859496 | 3.730655 | 10.98683 | 13.94963 | [13 empty] | 14.4053 | -0.06579995 | 13 | 0 | 14.41352 | 0.1145568
8150 | 2021/04/11 16:55:55 | 110496.4658 | 256.0002 | 1 | 9 | 6 | 0 | 0 | -0.7095261 | 3.849567 | -2.731368 | 2.859496 | 3.731049 | 10.98683 | 13.95115 |  |  |  | 1.778972 | 0.6002 | [8 empty] | 14.70251 | 0.1501969 | 13 | 0 | 14.16292 | 0.03839076
8151 | 2021/04/11 16:55:57 | 110498.4657 | 258.0001 | 1 | 9 | 6 | 0 | 0 | -0.7095642 | 3.849547 | -2.731501 | 2.859496 | 3.731442 | 10.98683 | 13.95266 |  | -7.755795e-05 | [11 empty] | 14.33129 | -0.04152894 | 13 | 0 | 14.22279 | 0.06575406
8152 | 2021/04/11 16:55:59 | 110500.4659 | 260.0003 | 1 | 9 | 6 | 0 | 0 | -0.7093353 | 3.849454 | -2.730554 | 2.859496 | 3.731836 | 10.98683 | 13.95418 | [13 empty] | 14.76334 | 0.06960183 | 13 | 0 | 14.33343 | -0.01029342
8153 | 2021/04/11 16:56:01 | 110502.4657 | 262.0001 | 1 | 9 | 6 | 0 | 0 | -0.7093964 | 3.849151 | -2.730574 | 2.859496 | 3.73223 | 10.98683 | 13.95569 | [13 empty] | 14.37874 | -0.06491214 | 13 | 0 | 13.94846 | -0.06948978
8154 | 2021/04/11 16:56:03 | 110504.4657 | 264.0001 | 1 | 9 | 6 | 0 | 0 | -0.7091675 | 3.848673 | -2.729354 | 2.859496 | 3.732623 | 10.98683 | 13.95721 | [13 empty] | 14.40629 | 0.02327681 | 13 | 0 | 14.38529 | 0.1032156
8155 | 2021/04/11 16:56:05 | 110506.4667 | 266.0011 | 1 | 9 | 6 | 0 | 0 | -0.7093735 | 3.848526 | -2.730042 | 2.859496 | 3.733017 | 10.98683 | 13.95872 | [13 empty] | 14.70929 | 0.09107322 | 13 | 0 | 14.2574 | -0.01393527
8156 | 2021/04/11 16:56:07 | 110508.466 | 268.0004 | 1 | 9 | 6 | 0 | 0 | -0.7092361 | 3.848498 | -2.729494 | 2.859496 | 3.733411 | 10.98683 | 13.96024 | [13 empty] | 14.30816 | -0.07540464 | 13 | 0 | 14.22869 | -0.07085323
8157 | 2021/04/11 16:56:09 | 110510.4666 | 270.001 | 1 | 9 | 6 | 0 | 0 | -0.7095718 | 3.848176 | -2.730557 | 2.859496 | 3.733804 | 10.98683 | 13.96175 |  | -8.246674e-05 | [11 empty] | 14.63117 | -0.001600683 | 13 | 0 | 14.40569 | 0.1125735
8158 | 2021/04/11 16:56:11 | 110512.4658 | 272.0002 | 1 | 9 | 6 | 0 | 0 | -0.7091293 | 3.847948 | -2.728693 | 2.859496 | 3.734198 | 10.98683 | 13.96327 | [13 empty] | 14.58596 | 0.07592648 | 13 | 0 | 14.02431 | -0.03136903
8159 | 2021/04/11 16:56:13 | 110514.4668 | 274.0012 | 1 | 9 | 6 | 0 | 0 | -0.7091064 | 3.847996 | -2.728639 | 2.859496 | 3.734591 | 10.98683 | 13.96478 | [13 empty] | 14.29768 | -0.06064117 | 13 | 0 | 14.24744 | -0.06749451
8160 | 2021/04/11 16:56:15 | 110516.4659 | 276.0003 | 1 | 9 | 6 | 0 | 0 | -0.7092819 | 3.847721 | -2.729119 | 2.859496 | 3.734985 | 10.98683 | 13.9663 | [13 empty] | 14.73124 | 0.03316313 | 13 | 0 | 14.38896 | 0.09941757
8161 | 2021/04/11 16:56:17 | 110518.4659 | 278.0003 | 1 | 9 | 6 | 0 | 0 | -0.7093811 | 3.847573 | -2.729396 | 2.859496 | 3.735379 | 10.98683 | 13.96781 |  | -0.0001376974 | [11 empty] | 14.27189 | -0.1435474 | 13 | 0 | 14.0901 | -0.09339333
8162 | 2021/04/11 16:56:19 | 110520.4659 | 280.0003 | 1 | 9 | 6 | 0 | 0 | -0.7087784 | 3.847322 | -2.726899 | 2.859496 | 3.735772 | 10.98683 | 13.96933 | [13 empty] | 14.58157 | 0.02084702 | 13 | 0 | 14.42912 | 0.1396102
8163 | 2021/04/11 16:56:21 | 110522.466 | 282.0004 | 1 | 9 | 6 | 0 | 0 | -0.7086792 | 3.847076 | -2.726343 | 2.859496 | 3.736166 | 10.98683 | 13.97084 | [13 empty] | 14.66336 | 0.1199156 | 13 | 0 | 14.07257 | -0.02845615
8164 | 2021/04/11 16:56:23 | 110524.4669 | 284.0013 | 1 | 9 | 6 | 0 | 0 | -0.7092209 | 3.846909 | -2.728308 | 2.859496 | 3.73656 | 10.98683 | 13.97235 | [13 empty] | 14.24918 | -0.1531512 | 13 | 0 | 14.0747 | -0.0870198
8165 | 2021/04/11 16:56:25 | 110526.466 | 286.0004 | 1 | 9 | 6 | 0 | 0 | -0.7093964 | 3.846806 | -2.72891 | 2.859496 | 3.736953 | 10.98683 | 13.97387 | [13 empty] | 14.58788 | 0.02966523 | 13 | 0 | 14.42813 | 0.1393011
8166 | 2021/04/11 16:56:27 | 110528.4659 | 288.0003 | 1 | 9 | 6 | 0 | 0 | -0.7094116 | 3.846311 | -2.728618 | 2.859496 | 3.737347 | 10.98683 | 13.97538 | [13 empty] | 14.31107 | -0.08749455 | 13 | 0 | 13.9831 | -0.04870415
8167 | 2021/04/11 16:56:29 | 110530.4659 | 290.0003 | 1 | 9 | 6 | 0 | 0 | -0.7092209 | 3.846367 | -2.727924 | 2.859496 | 3.737741 | 10.98683 | 13.9769 |  | -9.07406e-05 | [11 empty] | 14.44034 | 0.01252711 | 13 | 0 | 14.3463 | 0.08562475
8168 | 2021/04/11 16:56:31 | 110532.4661 | 292.0005 | 1 | 9 | 6 | 0 | 0 | -0.709343 | 3.845969 | -2.728111 | 2.859496 | 3.738135 | 10.98683 | 13.97841 | [13 empty] | 14.68957 | 0.08136094 | 13 | 0 | 14.14997 | -0.03967345
8169 | 2021/04/11 16:56:33 | 110534.4661 | 294.0005 | 1 | 9 | 6 | 0 | 0 | -0.709198 | 3.84593 | -2.727526 | 2.859496 | 3.738529 | 10.98683 | 13.97993 | [13 empty] | 14.32003 | -0.09281695 | 13 | 0 | 13.89702 | -0.05403072
8170 | 2021/04/11 16:56:35 | 110536.4661 | 296.0005 | 1 | 9 | 6 | 0 | 0 | -0.7094193 | 3.845958 | -2.728397 | 2.859496 | 3.738923 | 10.98683 | 13.98144 | [13 empty] | 14.4216 | 0.01962334 | 13 | 0 | 14.37869 | 0.1155657
8171 | 2021/04/11 16:56:37 | 110538.4661 | 298.0005 | 1 | 9 | 6 | 0 | 0 | -0.7091827 | 3.84582 | -2.727389 | 2.859496 | 3.739316 | 10.98683 | 13.98296 | [13 empty] | 14.45812 | 0.06757706 | 13 | 0 | 13.91825 | -0.04432052
8172 | 2021/04/11 16:56:39 | 110540.4669 | 300.0013 | 1 | 9 | 6 | 0 | 0 | -0.7088394 | 3.845588 | -2.725904 | 2.859496 | 3.73971 | 10.98683 | 13.98447 | [13 empty] | 14.33956 | -0.06276518 | 13 | 0 | 14.2528 | -0.04679978
8173 | 2021/04/11 16:56:41 | 110542.4668 | 302.0012 | 1 | 9 | 6 | 0 | 0 | -0.709198 | 3.845304 | -2.727082 | 2.859496 | 3.740104 | 10.98683 | 13.98598 |  | -8.592576e-05 | [11 empty] | 14.66866 | 0.007072687 | 13 | 0 | 14.31172 | 0.08701265
8174 | 2021/04/11 16:56:43 | 110544.4662 | 304.0006 | 1 | 9 | 6 | 0 | 0 | -0.7092209 | 3.84477 | -2.726791 | 2.859496 | 3.740497 | 10.98683 | 13.9875 | [13 empty] | 14.45617 | 0.05904466 | 13 | 0 | 13.94555 | -0.05513668
8175 | 2021/04/11 16:56:45 | 110546.467 | 306.0014 | 1 | 9 | 6 | 0 | 0 | -0.7091446 | 3.844827 | -2.726538 | 2.859496 | 3.740891 | 10.98683 | 13.98901 | [13 empty] | 14.30129 | -0.09159833 | 13 | 0 | 14.27298 | -0.03454655
8176 | 2021/04/11 16:56:47 | 110548.4669 | 308.0013 | 1 | 9 | 6 | 0 | 0 | -0.7092361 | 3.84463 | -2.72675 | 2.859496 | 3.741285 | 10.98683 | 13.99053 | [13 empty] | 14.59201 | 0.0908497 | 13 | 0 | 13.94263 | -0.1032323
8177 | 2021/04/11 16:56:49 | 110550.4662 | 310.0006 | 1 | 9 | 6 | 0 | 0 | -0.709259 | 3.844421 | -2.72669 | 2.859496 | 3.741678 | 10.98683 | 13.99204 |  |  |  | 2.156685 | [9 empty] | 14.23748 | -0.1559535 | 13 | 0 | 14.09223 | -0.03273726
8178 | 2021/04/11 16:56:51 | 110552.4661 | 312.0005 | 1 | 9 | 6 | 0 | 0 | -0.7089005 | 3.844223 | -2.725172 | 2.859496 | 3.742072 | 10.98683 | 13.99355 | [13 empty] | 14.59053 | 0.06092876 | 13 | 0 | 14.26276 | 0.1158056
8179 | 2021/04/11 16:56:53 | 110554.4661 | 314.0005 | 1 | 9 | 6 | 0 | 0 | -0.7092667 | 3.844156 | -2.726532 | 2.859496 | 3.742466 | 10.98683 | 13.99507 |  | -6.349663e-05 | [11 empty] | 14.57549 | 0.0611037 | 13 | 0 | 13.97727 | -0.09644538
8180 | 2021/04/11 16:56:55 | 110556.4661 | 316.0005 | 1 | 9 | 6 | 0 | 0 | -0.7089539 | 3.844064 | -2.725264 | 2.859496 | 3.742859 | 10.98683 | 13.99658 | [13 empty] | 14.27989 | -0.1234621 | 13 | 0 | 14.13465 | -0.009354651
8181 | 2021/04/11 16:56:57 | 110558.4661 | 318.0005 | 1 | 9 | 6 | 0 | 0 | -0.7092438 | 3.843806 | -2.726196 | 2.859496 | 3.743253 | 10.98683 | 13.99809 | [13 empty] | 14.66011 | 0.04170299 | 13 | 0 | 14.01083 | -0.08849174
8182 | 2021/04/11 16:56:59 | 110560.4661 | 320.0005 | 1 | 9 | 6 | 0 | 0 | -0.709053 | 3.843734 | -2.725411 | 2.859496 | 3.743647 | 10.98683 | 13.99961 | [13 empty] | 14.33491 | -0.08970529 | 13 | 0 | 13.93384 | -0.04178911
8183 | 2021/04/11 16:57:01 | 110562.4661 | 322.0005 | 1 | 9 | 6 | 0 | 0 | -0.7088394 | 3.843261 | -2.724255 | 2.859496 | 3.744041 | 10.98683 | 14.00112 | [13 empty] | 14.38095 | -0.002661645 | 13 | 0 | 14.37455 | 0.1092303
8184 | 2021/04/11 16:57:03 | 110564.4671 | 324.0015 | 1 | 9 | 6 | 0 | 0 | -0.7090912 | 3.843399 | -2.72532 | 2.859496 | 3.744435 | 10.98683 | 14.00263 | [13 empty] | 14.71298 | 0.07851601 | 13 | 0 | 14.37799 | -0.01051217
8185 | 2021/04/11 16:57:05 | 110566.4672 | 326.0016 | 1 | 9 | 6 | 0 | 0 | -0.7093201 | 3.843075 | -2.72597 | 2.859496 | 3.744828 | 10.98683 | 14.00415 |  | -6.286026e-05 | [11 empty] | 14.49659 | -0.05190432 | 13 | 0 | 13.93483 | -0.1067138
8186 | 2021/04/11 16:57:07 | 110568.4656 | 328 | 1 | 9 | 6 | 0 | 0 | -0.7089767 | 3.842848 | -2.72449 | 2.859496 | 3.745222 | 10.98683 | 14.00566 | [13 empty] | 14.41914 | -0.08520097 | 13 | 0 | 14.41274 | 0.04717112
8187 | 2021/04/11 16:57:09 | 110570.467 | 330.0014 | 1 | 9 | 6 | 0 | 0 | -0.7093582 | 3.842617 | -2.725792 | 2.859496 | 3.745616 | 10.98683 | 14.00717 | [13 empty] | 14.68544 | 0.07164568 | 13 | 0 | 14.22622 | 0.08771002
8188 | 2021/04/11 16:57:11 | 110572.4672 | 332.0016 | 1 | 9 | 6 | 0 | 0 | -0.7089539 | 3.842629 | -2.724247 | 2.859496 | 3.746009 | 10.98683 | 14.00869 | [13 empty] | 14.39018 | 0.04626244 | 13 | 0 | 13.93066 | -0.07706732
8189 | 2021/04/11 16:57:13 | 110574.4672 | 334.0016 | 1 | 9 | 6 | 0 | 0 | -0.7091446 | 3.842542 | -2.724918 | 2.859496 | 3.746403 | 10.98683 | 14.0102 | [13 empty] | 14.29133 | -0.08475304 | 13 | 0 | 14.23379 | -0.07335275
8190 | 2021/04/11 16:57:15 | 110576.4657 | 336.0001 | 1 | 9 | 6 | 0 | 0 | -0.7092438 | 3.842476 | -2.725252 | 2.859496 | 3.746796 | 10.98683 | 14.01171 |  | -0.0001039732 | [11 empty] | 14.6229 | -0.001900792 | 13 | 0 | 14.09663 | -0.04286349
8191 | 2021/04/11 16:57:17 | 110578.4658 | 338.0002 | 1 | 9 | 6 | 0 | 0 | -0.7091064 | 3.842255 | -2.724568 | 2.859496 | 3.74719 | 10.98683 | 14.01322 | [13 empty] | 14.32029 | -0.09456575 | 13 | 0 | 13.97771 | -0.1265979
8192 | 2021/04/11 16:57:19 | 110580.4673 | 340.0017 | 1 | 9 | 6 | 0 | 0 | -0.7089767 | 3.841952 | -2.723854 | 2.859496 | 3.747584 | 10.98683 | 14.01474 | [13 empty] | 14.34221 | -0.07652879 | 13 | 0 | 14.33582 | 0.09470522
8193 | 2021/04/11 16:57:21 | 110582.4657 | 342.0001 | 1 | 9 | 6 | 0 | 0 | -0.709198 | 3.841702 | -2.724527 | 2.859496 | 3.747977 | 10.98683 | 14.01625 | [13 empty] | 14.70981 | 0.1344299 | 13 | 0 | 14.3529 | 0.1116863
8194 | 2021/04/11 16:57:23 | 110584.4658 | 344.0002 | 1 | 9 | 6 | 0 | 0 | -0.7093201 | 3.841599 | -2.724923 | 2.859496 | 3.748371 | 10.98683 | 14.01776 | [13 empty] | 14.58401 | 0.0503698 | 13 | 0 | 14.01504 | -0.1231512
8195 | 2021/04/11 16:57:25 | 110586.4657 | 346.0001 | 1 | 9 | 6 | 0 | 0 | -0.7092209 | 3.84135 | -2.724366 | 2.859496 | 3.748765 | 10.98683 | 14.01927 | [13 empty] | 14.29381 | -0.132663 | 13 | 0 | 14.44591 | 0.09454697
8196 | 2021/04/11 16:57:27 | 110588.4664 | 348.0008 | 1 | 9 | 6 | 0 | 0 | -0.7090683 | 3.841331 | -2.723766 | 2.859496 | 3.749158 | 10.98683 | 14.02078 |  | -7.925556e-05 | [11 empty] | 14.68352 | 0.0438109 | 13 | 0 | 14.2243 | -0.0818032
8197 | 2021/04/11 16:57:29 | 110590.4656 | 350 | 1 | 9 | 6 | 0 | 0 | -0.7090073 | 3.841209 | -2.723445 | 2.859496 | 3.749552 | 10.98683 | 14.0223 | [13 empty] | 14.40065 | -0.07967114 | 13 | 0 | 13.90459 | -0.09110481
8198 | 2021/04/11 16:57:31 | 110592.4658 | 352.0002 | 1 | 9 | 6 | 0 | 0 | -0.7090454 | 3.840969 | -2.723421 | 2.859496 | 3.749946 | 10.98683 | 14.02381 | [13 empty] | 14.34299 | -0.04342884 | 13 | 0 | 14.24162 | 0.07297963
8199 | 2021/04/11 16:57:33 | 110594.4667 | 354.0011 | 1 | 9 | 6 | 0 | 0 | -0.7091217 | 3.840879 | -2.723651 | 2.859496 | 3.75034 | 10.98683 | 14.02532 | [13 empty] | 14.58666 | 0.08543134 | 13 | 0 | 14.36847 | 0.06496012
8200 | 2021/04/11 16:57:35 | 110596.4658 | 356.0002 | 1 | 9 | 6 | 0 | 0 | -0.7089005 | 3.840689 | -2.722666 | 2.859496 | 3.750733 | 10.98683 | 14.02683 | [13 empty] | 14.60804 | 0.02221972 | 13 | 0 | 13.96774 | -0.08968979
8201 | 2021/04/11 16:57:37 | 110598.4665 | 358.0009 | 1 | 9 | 6 | 0 | 0 | -0.709343 | 3.840636 | -2.724328 | 2.859496 | 3.751127 | 10.98683 | 14.02835 | [13 empty] | 14.30033 | -0.1025575 | 13 | 0 | 14.2501 | -0.04323006
8202 | 2021/04/11 16:57:39 | 110600.4666 | 360.001 | 1 | 9 | 6 | 0 | 0 | -0.709259 | 3.84024 | -2.723725 | 2.859496 | 3.751521 | 10.98683 | 14.02986 |  | -9.323451e-05 | [11 empty] | 14.67866 | 0.002281368 | 13 | 0 | 14.38747 | 0.1004747
8203 | 2021/04/11 16:57:41 | 110602.4666 | 362.001 | 1 | 9 | 6 | 0 | 0 | -0.7089157 | 3.840103 | -2.722309 | 2.859496 | 3.751915 | 10.98683 | 14.03137 | [13 empty] | 14.56862 | 0.06030381 | 13 | 0 | 13.99233 | -0.02873302
8204 | 2021/04/11 16:57:43 | 110604.4658 | 364.0002 | 1 | 9 | 6 | 0 | 0 | -0.7091675 | 3.839905 | -2.723136 | 2.859496 | 3.752308 | 10.98683 | 14.03288 | [13 empty] | 14.25163 | -0.03356457 | 13 | 0 | 13.95286 | -0.09753406
8205 | 2021/04/11 16:57:45 | 110606.4658 | 366.0002 | 1 | 9 | 6 | 0 | 0 | -0.709259 | 3.839803 | -2.723415 | 2.859496 | 3.752702 | 10.98683 | 14.03439 | [13 empty] | 14.42335 | -0.09613425 | 13 | 0 | 14.32295 | 0.1156542
8206 | 2021/04/11 16:57:47 | 110608.467 | 368.0014 | 1 | 9 | 6 | 0 | 0 | -0.7091599 | 3.83959 | -2.722883 | 2.859496 | 3.753096 | 10.98683 | 14.03591 |  |  |  |  | 0.4490673 | [8 empty] | 14.51216 | 0.02775311 | 13 | 0 | 13.8773 | -0.1526642
8207 | 2021/04/11 16:57:49 | 110610.466 | 370.0004 | 1 | 9 | 6 | 0 | 0 | -0.7090073 | 3.83957 | -2.722283 | 2.859496 | 3.753489 | 10.98683 | 14.03742 |  |  |  | 2.310395 | [9 empty] | 14.2063 | -0.1369521 | 13 | 0 | 13.95869 | -0.08451432
8208 | 2021/04/11 16:57:51 | 110612.466 | 372.0004 | 1 | 9 | 6 | 0 | 0 | -0.7092209 | 3.839382 | -2.72297 | 2.859496 | 3.753883 | 10.98683 | 14.03893 |  | -7.591111e-05 | [11 empty] | 14.34442 | -0.0737977 | 13 | 0 | 14.30881 | 0.09287447
8209 | 2021/04/11 16:57:53 | 110614.4668 | 374.0012 | 1 | 9 | 6 | 0 | 0 | -0.7094116 | 3.839242 | -2.723603 | 2.859496 | 3.754277 | 10.98683 | 14.04044 | [13 empty] | 14.61464 | 0.09311229 | 13 | 0 | 14.34534 | 0.1000208
8210 | 2021/04/11 16:57:55 | 110616.4659 | 376.0003 | 1 | 9 | 6 | 0 | 0 | -0.7091064 | 3.839135 | -2.722355 | 2.859496 | 3.754671 | 10.98683 | 14.04195 | [13 empty] | 14.6565 | 0.09904355 | 13 | 0 | 13.93506 | -0.01978517
8211 | 2021/04/11 16:57:57 | 110618.4661 | 378.0005 | 1 | 9 | 6 | 0 | 0 | -0.7090302 | 3.838848 | -2.721859 | 2.859496 | 3.755064 | 10.98683 | 14.04346 | [13 empty] | 14.21457 | -0.03270507 | 13 | 0 | 14.15702 | 0.08144617
8212 | 2021/04/11 16:57:59 | 110620.4669 | 380.0013 | 1 | 9 | 6 | 0 | 0 | -0.7090302 | 3.83866 | -2.721726 | 2.859496 | 3.755458 | 10.98683 | 14.04498 | [13 empty] | 14.44669 | 0.08503228 | 13 | 0 | 14.34534 | 0.08284032
8213 | 2021/04/11 16:58:01 | 110622.467 | 382.0014 | 1 | 9 | 6 | 0 | 0 | -0.7088928 | 3.838494 | -2.721081 | 2.859496 | 3.755852 | 10.98683 | 14.04649 | [13 empty] | 14.65281 | 0.09345502 | 13 | 0 | 14.19356 | -0.01841635
8214 | 2021/04/11 16:58:03 | 110624.4669 | 384.0013 | 1 | 9 | 6 | 0 | 0 | -0.7092972 | 3.838431 | -2.722588 | 2.859496 | 3.756245 | 10.98683 | 14.048 |  | -7.174523e-05 | [11 empty] | 14.54963 | -0.005085766 | 13 | 0 | 13.966 | -0.09873629
8215 | 2021/04/11 16:58:05 | 110626.4669 | 386.0013 | 1 | 9 | 6 | 0 | 0 | -0.7092209 | 3.838168 | -2.722109 | 2.859496 | 3.756639 | 10.98683 | 14.04951 | [13 empty] | 14.36951 | -0.1004276 | 13 | 0 | 14.2036 | -0.04794836
8216 | 2021/04/11 16:58:07 | 110628.4671 | 388.0015 | 1 | 9 | 6 | 0 | 0 | -0.709053 | 3.838074 | -2.721398 | 2.859496 | 3.757033 | 10.98683 | 14.05102 | [13 empty] | 14.50925 | -0.04396349 | 13 | 0 | 14.34947 | 0.07017732
8217 | 2021/04/11 16:58:09 | 110630.4662 | 390.0006 | 1 | 9 | 6 | 0 | 0 | -0.7092361 | 3.838017 | -2.72206 | 2.859496 | 3.757427 | 10.98683 | 14.05253 | [13 empty] | 14.70664 | 0.08740008 | 13 | 0 | 14.23283 | 0.09434402
8218 | 2021/04/11 16:58:11 | 110632.467 | 392.0014 | 1 | 9 | 6 | 0 | 0 | -0.7091064 | 3.837932 | -2.721502 | 2.859496 | 3.75782 | 10.98683 | 14.05404 | [13 empty] | 14.49147 | 0.07692546 | 13 | 0 | 13.9297 | -0.02353966
8219 | 2021/04/11 16:58:13 | 110634.4662 | 394.0006 | 1 | 9 | 6 | 0 | 0 | -0.7090836 | 3.837857 | -2.721361 | 2.859496 | 3.758214 | 10.98683 | 14.05555 |  | -9.149948e-05 | [11 empty] | 14.25262 | -0.03782094 | 13 | 0 | 13.99772 | -0.1063469
8220 | 2021/04/11 16:58:15 | 110636.4664 | 396.0008 | 1 | 9 | 6 | 0 | 0 | -0.7091446 | 3.837696 | -2.721481 | 2.859496 | 3.758608 | 10.98683 | 14.05707 | [13 empty] | 14.31081 | -0.1152527 | 13 | 0 | 14.37382 | 0.1175326
8221 | 2021/04/11 16:58:17 | 110638.4656 | 398 | 1 | 9 | 6 | 0 | 0 | -0.709259 | 3.837419 | -2.721724 | 2.859496 | 3.759002 | 10.98683 | 14.05858 | [13 empty] | 14.72176 | 0.1284224 | 13 | 0 | 14.1018 | -0.05190015
8222 | 2021/04/11 16:58:19 | 110640.4656 | 400 | 1 | 9 | 6 | 0 | 0 | -0.7089157 | 3.837173 | -2.720232 | 2.859496 | 3.759395 | 10.98683 | 14.06009 | [13 empty] | 14.38726 | -0.05310357 | 13 | 0 | 13.8985 | -0.1467863
8223 | 2021/04/11 16:58:21 | 110642.468 | 402.0024 | 1 | 9 | 6 | 0 | 0 | -0.7092819 | 3.837042 | -2.721544 | 2.859496 | 3.75979 | 10.98683 | 14.0616 | [13 empty] | 14.23483 | -0.1323009 | 13 | 0 | 14.03841 | -0.01134127
8224 | 2021/04/11 16:58:23 | 110644.4672 | 404.0016 | 1 | 9 | 6 | 0 | 0 | -0.7092667 | 3.836971 | -2.721436 | 2.859496 | 3.760183 | 10.98683 | 14.06311 | [13 empty] | 14.36512 | -0.04473865 | 13 | 0 | 14.28567 | 0.1265433
8225 | 2021/04/11 16:58:25 | 110646.4674 | 406.0018 | 1 | 9 | 6 | 0 | 0 | -0.7090073 | 3.836777 | -2.720303 | 2.859496 | 3.760577 | 10.98683 | 14.06462 |  | -5.796679e-05 | [11 empty] | 14.6631 | 0.1413766 | 13 | 0 | 13.92043 | -0.1190871
8226 | 2021/04/11 16:58:27 | 110648.4663 | 408.0007 | 1 | 9 | 6 | 0 | 0 | -0.7092056 | 3.836778 | -2.721064 | 2.859496 | 3.760971 | 10.98683 | 14.06613 | [13 empty] | 14.30472 | -0.1303405 | 13 | 0 | 13.81587 | -0.06418854
8227 | 2021/04/11 16:58:29 | 110650.4666 | 410.001 | 1 | 9 | 6 | 0 | 0 | -0.7091064 | 3.836581 | -2.720544 | 2.859496 | 3.761364 | 10.98683 | 14.06764 | [13 empty] | 14.22435 | -0.02432972 | 13 | 0 | 14.03523 | 0.09214342
8228 | 2021/04/11 16:58:31 | 110652.4664 | 412.0008 | 1 | 9 | 6 | 0 | 0 | -0.7091446 | 3.836474 | -2.720615 | 2.859496 | 3.761758 | 10.98683 | 14.06915 | [13 empty] | 14.45425 | 0.08352697 | 13 | 0 | 14.3456 | 0.1019078
8229 | 2021/04/11 16:58:33 | 110654.4665 | 414.0009 | 1 | 9 | 6 | 0 | 0 | -0.7088928 | 3.836314 | -2.719535 | 2.859496 | 3.762152 | 10.98683 | 14.07066 | [13 empty] | 14.67331 | 0.06125778 | 13 | 0 | 14.26523 | -0.05521894
8230 | 2021/04/11 16:58:35 | 110656.4664 | 416.0008 | 1 | 9 | 6 | 0 | 0 | -0.7088165 | 3.836164 | -2.719136 | 2.859496 | 3.762545 | 10.98683 | 14.07217 | [13 empty] | 14.53432 | -0.04626065 | 13 | 0 | 13.97287 | -0.101096
8231 | 2021/04/11 16:58:37 | 110658.4666 | 418.001 | 1 | 9 | 6 | 0 | 0 | -0.7094345 | 3.835979 | -2.721376 | 2.859496 | 3.762939 | 10.98683 | 14.07368 |  | -6.578836e-05 | [11 empty] | 14.28572 | -0.1036999 | 13 | 0 | 14.22087 | -0.0009915233
8232 | 2021/04/11 16:58:39 | 110660.4664 | 420.0008 | 1 | 9 | 6 | 0 | 0 | -0.7093353 | 3.835713 | -2.720807 | 2.859496 | 3.763333 | 10.98683 | 14.07519 | [13 empty] | 14.59396 | -0.009507835 | 13 | 0 | 14.32464 | 0.09096831
8233 | 2021/04/11 16:58:41 | 110662.4665 | 422.0009 | 1 | 9 | 6 | 0 | 0 | -0.7090149 | 3.835511 | -2.719434 | 2.859496 | 3.763727 | 10.98683 | 14.0767 | [13 empty] | 14.66284 | 0.1086369 | 13 | 0 | 14.06473 | 0.07677704
8234 | 2021/04/11 16:58:43 | 110664.4665 | 424.0009 | 1 | 9 | 6 | 0 | 0 | -0.709343 | 3.835378 | -2.720599 | 2.859496 | 3.76412 | 10.98683 | 14.07821 | [13 empty] | 14.44474 | 0.07542133 | 13 | 0 | 13.86097 | -0.06846249
8235 | 2021/04/11 16:58:45 | 110666.4667 | 426.0011 | 1 | 9 | 6 | 0 | 0 | -0.7092667 | 3.835441 | -2.720351 | 2.859496 | 3.764514 | 10.98683 | 14.07972 | [13 empty] | 14.16951 | -0.004946589 | 13 | 0 | 14.32755 | 0.1458061
8236 | 2021/04/11 16:58:47 | 110668.4666 | 428.001 | 1 | 9 | 6 | 0 | 0 | -0.7089691 | 3.835279 | -2.719094 | 2.859496 | 3.764908 | 10.98683 | 14.08123 | [13 empty] | 14.6346 | 0.1453409 | 13 | 0 | 14.28494 | 0.108887
8237 | 2021/04/11 16:58:49 | 110670.4665 | 430.0009 | 1 | 9 | 6 | 0 | 0 | -0.7093048 | 3.835237 | -2.720352 | 2.859496 | 3.765301 | 10.98683 | 14.08274 |  | -9.016086e-05 | [11 empty] | 14.59809 | 0.09791672 | 13 | 0 | 14.03645 | -0.06189615
8238 | 2021/04/11 16:58:51 | 110672.4665 | 432.0009 | 1 | 9 | 6 | 0 | 0 | -0.7089691 | 3.835073 | -2.718948 | 2.859496 | 3.765695 | 10.98683 | 14.08425 | [13 empty] | 14.45669 | -0.03239572 | 13 | 0 | 13.92413 | -0.121502
8239 | 2021/04/11 16:58:53 | 110674.4666 | 434.001 | 1 | 9 | 6 | 0 | 0 | -0.7092667 | 3.83488 | -2.719953 | 2.859496 | 3.766089 | 10.98683 | 14.08576 | [13 empty] | 14.2865 | -0.1014739 | 13 | 0 | 14.07548 | 0.005804896
8240 | 2021/04/11 16:58:55 | 110676.4668 | 436.0012 | 1 | 9 | 6 | 0 | 0 | -0.7092361 | 3.83459 | -2.71963 | 2.859496 | 3.766483 | 10.98683 | 14.08727 | [13 empty] | 14.6246 | 0.05926996 | 13 | 0 | 14.20186 | -0.04805923
8241 | 2021/04/11 16:58:57 | 110678.4658 | 438.0002 | 1 | 9 | 6 | 0 | 0 | -0.7093201 | 3.834373 | -2.719798 | 2.859496 | 3.766876 | 10.98683 | 14.08878 | [13 empty] | 14.49217 | -0.0508225 | 13 | 0 | 13.84265 | -0.1010844
8242 | 2021/04/11 16:58:59 | 110680.4669 | 440.0013 | 1 | 9 | 6 | 0 | 0 | -0.7089157 | 3.83433 | -2.718217 | 2.859496 | 3.76727 | 10.98683 | 14.09029 |  |  |  | 2.734986 | [9 empty] | 14.25797 | -0.09943932 | 13 | 0 | 13.96652 | 0.01012534
8243 | 2021/04/11 16:59:01 | 110682.4659 | 442.0003 | 1 | 9 | 6 | 0 | 0 | -0.7090454 | 3.834141 | -2.71858 | 2.859496 | 3.767664 | 10.98683 | 14.0918 |  | -3.093831e-05 | [11 empty] | 14.29742 | 0.008436441 | 13 | 0 | 14.20334 | 0.1020995
8244 | 2021/04/11 16:59:03 | 110684.4666 | 444.001 | 1 | 9 | 6 | 0 | 0 | -0.7093964 | 3.834057 | -2.719866 | 2.859496 | 3.768057 | 10.98683 | 14.09331 | [13 empty] | 14.62121 | 0.1040038 | 13 | 0 | 14.35191 | 0.03557414
8245 | 2021/04/11 16:59:05 | 110686.4659 | 446.0003 | 1 | 9 | 6 | 0 | 0 | -0.7091827 | 3.834064 | -2.719052 | 2.859496 | 3.768451 | 10.98683 | 14.09482 | [13 empty] | 14.33712 | 0.0343293 | 13 | 0 | 13.84099 | -0.09130687
8246 | 2021/04/11 16:59:07 | 110688.466 | 448.0004 | 1 | 9 | 6 | 0 | 0 | -0.7089386 | 3.834009 | -2.718077 | 2.859496 | 3.768845 | 10.98683 | 14.09633 | [13 empty] | 14.22874 | -0.09032041 | 13 | 0 | 14.03963 | -0.0675264
8247 | 2021/04/11 16:59:09 | 110690.466 | 450.0004 | 1 | 9 | 6 | 0 | 0 | -0.7088013 | 3.833632 | -2.717283 | 2.859496 | 3.769238 | 10.98683 | 14.09784 | [13 empty] | 14.39722 | -0.07508904 | 13 | 0 | 14.23741 | 0.04589647
8248 | 2021/04/11 16:59:11 | 110692.4661 | 452.0005 | 1 | 9 | 6 | 0 | 0 | -0.7089691 | 3.833568 | -2.717881 | 2.859496 | 3.769632 | 10.98683 | 14.09935 | [13 empty] | 14.59757 | 0.03049314 | 13 | 0 | 14.13096 | 0.09450316
8249 | 2021/04/11 16:59:13 | 110694.4661 | 454.0005 | 1 | 9 | 6 | 0 | 0 | -0.7093201 | 3.833422 | -2.719123 | 2.859496 | 3.770026 | 10.98683 | 14.10086 |  | -4.575285e-05 | [11 empty] | 14.58887 | 0.1024133 | 13 | 0 | 13.93949 | 0.004268885
8250 | 2021/04/11 16:59:15 | 110696.4668 | 456.0012 | 1 | 9 | 6 | 0 | 0 | -0.7092438 | 3.833067 | -2.718579 | 2.859496 | 3.770419 | 10.98683 | 14.10237 | [13 empty] | 14.27841 | -0.09701729 | 13 | 0 | 14.14048 | 0.06281048
8251 | 2021/04/11 16:59:17 | 110698.4661 | 458.0005 | 1 | 9 | 6 | 0 | 0 | -0.7095337 | 3.833117 | -2.719726 | 2.859496 | 3.770813 | 10.98683 | 14.10388 | [13 empty] | 14.61173 | 0.09555936 | 13 | 0 | 14.30589 | 0.1436082
8252 | 2021/04/11 16:59:19 | 110700.4661 | 460.0005 | 1 | 9 | 6 | 0 | 0 | -0.7093811 | 3.832977 | -2.719041 | 2.859496 | 3.771207 | 10.98683 | 14.10538 | [13 empty] | 14.6149 | 0.1005071 | 13 | 0 | 14.01674 | -0.05473763
8253 | 2021/04/11 16:59:21 | 110702.467 | 462.0014 | 1 | 9 | 6 | 0 | 0 | -0.7088547 | 3.832758 | -2.716869 | 2.859496 | 3.771601 | 10.98683 | 14.1069 | [13 empty] | 14.27454 | -0.1061365 | 13 | 0 | 13.85148 | -0.1427686
8254 | 2021/04/11 16:59:23 | 110704.4663 | 464.0007 | 1 | 9 | 6 | 0 | 0 | -0.7091827 | 3.832786 | -2.718146 | 2.859496 | 3.771995 | 10.98683 | 14.10841 | [13 empty] | 14.30059 | -0.07387161 | 13 | 0 | 14.23574 | 0.1065323
8255 | 2021/04/11 16:59:25 | 110706.4663 | 466.0007 | 1 | 9 | 6 | 0 | 0 | -0.7088318 | 3.832704 | -2.716742 | 2.859496 | 3.772388 | 10.98683 | 14.10991 |  | -6.326217e-05 | [11 empty] | 14.64437 | 0.001754463 | 13 | 0 | 13.98044 | -0.09646595
8256 | 2021/04/11 16:59:27 | 110708.4663 | 468.0007 | 1 | 9 | 6 | 0 | 0 | -0.7091446 | 3.832443 | -2.717756 | 2.859496 | 3.772782 | 10.98683 | 14.11142 | [13 empty] | 14.30085 | -0.08396804 | 13 | 0 | 14.00212 | -0.006375313
8257 | 2021/04/11 16:59:29 | 110710.4662 | 470.0006 | 1 | 9 | 6 | 0 | 0 | -0.709671 | 3.83253 | -2.719835 | 2.859496 | 3.773176 | 10.98683 | 14.11293 | [13 empty] | 14.36369 | 0.0150618 | 13 | 0 | 14.29154 | 0.1087084
8258 | 2021/04/11 16:59:31 | 110712.4664 | 472.0008 | 1 | 9 | 6 | 0 | 0 | -0.7093201 | 3.832292 | -2.718322 | 2.859496 | 3.77357 | 10.98683 | 14.11444 | [13 empty] | 14.64437 | 0.0964728 | 13 | 0 | 14.38969 | 0.028027
8259 | 2021/04/11 16:59:33 | 110714.4663 | 474.0007 | 1 | 9 | 6 | 0 | 0 | -0.7094574 | 3.832144 | -2.718743 | 2.859496 | 3.773964 | 10.98683 | 14.11595 | [13 empty] | 14.62607 | 0.01133412 | 13 | 0 | 14.04985 | -0.09830028
8260 | 2021/04/11 16:59:35 | 110716.4662 | 476.0006 | 1 | 9 | 6 | 0 | 0 | -0.7091675 | 3.831944 | -2.71749 | 2.859496 | 3.774358 | 10.98683 | 14.11746 | [13 empty] | 14.32178 | -0.08833021 | 13 | 0 | 14.27154 | -0.03812969
8261 | 2021/04/11 16:59:37 | 110718.4663 | 478.0007 | 1 | 9 | 6 | 0 | 0 | -0.7088928 | 3.831673 | -2.716245 | 2.859496 | 3.774751 | 10.98683 | 14.11897 |  | -9.530583e-05 | [11 empty] | 14.57714 | -0.02694309 | 13 | 0 | 14.36626 | 0.07350475
8262 | 2021/04/11 16:59:39 | 110720.4673 | 480.0017 | 1 | 9 | 6 | 0 | 0 | -0.708931 | 3.831595 | -2.716336 | 2.859496 | 3.775145 | 10.98683 | 14.12048 | [13 empty] | 14.64629 | 0.09615213 | 13 | 0 | 14.04085 | 0.02543181
8263 | 2021/04/11 16:59:41 | 110722.4665 | 482.0009 | 1 | 9 | 6 | 0 | 0 | -0.7088165 | 3.831504 | -2.715833 | 2.859496 | 3.775539 | 10.98683 | 14.12199 | [13 empty] | 14.31229 | -0.009813905 | 13 | 0 | 13.95507 | -0.1080301
8264 | 2021/04/11 16:59:43 | 110724.4664 | 484.0008 | 1 | 9 | 6 | 0 | 0 | -0.7092209 | 3.831405 | -2.717313 | 2.859496 | 3.775932 | 10.98683 | 14.12349 | [13 empty] | 14.32225 | -0.1028618 | 13 | 0 | 14.30124 | -0.01842618
8265 | 2021/04/11 16:59:45 | 110726.4664 | 486.0008 | 1 | 9 | 6 | 0 | 0 | -0.7093964 | 3.83145 | -2.718017 | 2.859496 | 3.776326 | 10.98683 | 14.125 | [13 empty] | 14.56158 | 0.07479161 | 13 | 0 | 13.9999 | -0.09416878
8266 | 2021/04/11 16:59:47 | 110728.4665 | 488.0009 | 1 | 9 | 6 | 0 | 0 | -0.7093353 | 3.831212 | -2.717614 | 2.859496 | 3.77672 | 10.98683 | 14.12651 |  |  |  |  | 0 | [8 empty] | 14.22461 | -0.1325217 | 13 | 0 | 14.09397 | -0.05494714
8267 | 2021/04/11 16:59:49 | 110730.4664 | 490.0008 | 1 | 9 | 6 | 0 | 0 | -0.7091293 | 3.831152 | -2.716782 | 2.859496 | 3.777113 | 10.98683 | 14.12802 |  | -5.389911e-05 | [11 empty] | 14.51268 | -0.01134664 | 13 | 0 | 14.40403 | 0.1233783
8268 | 2021/04/11 16:59:51 | 110732.4665 | 492.0009 | 1 | 9 | 6 | 0 | 0 | -0.7090149 | 3.830907 | -2.71617 | 2.859496 | 3.777507 | 10.98683 | 14.12953 | [13 empty] | 14.68526 | 0.1232398 | 13 | 0 | 14.13835 | -0.01370281
8269 | 2021/04/11 16:59:53 | 110734.4665 | 494.0009 | 1 | 9 | 6 | 0 | 0 | -0.7091217 | 3.830649 | -2.716396 | 2.859496 | 3.777901 | 10.98683 | 14.13103 | [13 empty] | 14.35321 | -0.05255431 | 13 | 0 | 13.93754 | 0.05378842
8270 | 2021/04/11 16:59:55 | 110736.4665 | 496.0009 | 1 | 9 | 6 | 0 | 0 | -0.7091293 | 3.830426 | -2.716267 | 2.859496 | 3.778295 | 10.98683 | 14.13254 | [13 empty] | 14.67575 | 0.1001126 | 13 | 0 | 14.40648 | 0.04310727
8271 | 2021/04/11 16:59:57 | 110738.4667 | 498.0011 | 1 | 9 | 6 | 0 | 0 | -0.7088318 | 3.83042 | -2.715124 | 2.859496 | 3.778688 | 10.98683 | 14.13405 | [13 empty] | 14.60126 | -0.004102588 | 13 | 0 | 13.94458 | -0.0908944
8272 | 2021/04/11 16:59:59 | 110740.4658 | 500.0002 | 1 | 9 | 6 | 0 | 0 | -0.7089005 | 3.830295 | -2.715298 | 2.859496 | 3.779082 | 10.98683 | 14.13556 |  | -9.569849e-05 | [11 empty] | 14.27063 | -0.0917381 | 13 | 0 | 14.07422 | 0.01323372
8273 | 2021/04/11 17:00:01 | 110742.4666 | 502.001 | 1 | 9 | 6 | 0 | 0 | -0.7091599 | 3.83025 | -2.71626 | 2.859496 | 3.779476 | 10.98683 | 14.13707 | [13 empty] | 14.47616 | 0.06822914 | 13 | 0 | 14.36751 | 0.1025656
8274 | 2021/04/11 17:00:03 | 110744.4667 | 504.0011 | 1 | 9 | 6 | 0 | 0 | -0.7088928 | 3.830116 | -2.715142 | 2.859496 | 3.779869 | 10.98683 | 14.13858 | [13 empty] | 14.68718 | 0.04414886 | 13 | 0 | 14.12565 | -0.03805935
8275 | 2021/04/11 17:00:05 | 110746.4665 | 506.0009 | 1 | 9 | 6 | 0 | 0 | -0.7090836 | 3.830209 | -2.715938 | 2.859496 | 3.780262 | 10.98683 | 14.14008 | [13 empty] | 14.34521 | -0.1036754 | 13 | 0 | 14.3169 | -0.04206955
8276 | 2021/04/11 17:00:07 | 110748.4667 | 508.0011 | 1 | 9 | 6 | 0 | 0 | -0.7089386 | 3.829955 | -2.715203 | 2.859496 | 3.780657 | 10.98683 | 14.14159 | [13 empty] | 14.71033 | 0.03689438 | 13 | 0 | 14.36804 | 0.1100087
8277 | 2021/04/11 17:00:09 | 110750.4659 | 510.0003 | 1 | 9 | 6 | 0 | 0 | -0.7090149 | 3.829589 | -2.715236 | 2.859496 | 3.78105 | 10.98683 | 14.1431 |  |  |  |  | 0.3578944 | [8 empty] | 14.50659 | 0.08850217 | 13 | 0 | 13.95216 | -0.0210911
8278 | 2021/04/11 17:00:11 | 110752.4668 | 512.0012 | 1 | 9 | 6 | 0 | 0 | -0.7091064 | 3.829494 | -2.715519 | 2.859496 | 3.781444 | 10.98683 | 14.1446 |  | -5.709039e-05 | [11 empty] | 14.25189 | -0.07456899 | 13 | 0 | 14.17972 | -0.06088436
8279 | 2021/04/11 17:00:13 | 110754.466 | 514.0004 | 1 | 9 | 6 | 0 | 0 | -0.7093353 | 3.829354 | -2.716296 | 2.859496 | 3.781837 | 10.98683 | 14.14611 |  |  |  | 2.911793 | [9 empty] | 14.60786 | -0.01846999 | 13 | 0 | 14.06887 | -0.03464311
8280 | 2021/04/11 17:00:15 | 110756.4666 | 516.001 | 1 | 9 | 6 | 0 | 0 | -0.7092056 | 3.829159 | -2.715661 | 2.859496 | 3.782231 | 10.98683 | 14.14762 | [13 empty] | 14.33569 | -0.08505493 | 13 | 0 | 13.96387 | -0.1285028
8281 | 2021/04/11 17:00:17 | 110758.4668 | 518.0012 | 1 | 9 | 6 | 0 | 0 | -0.7091827 | 3.82909 | -2.715524 | 2.859496 | 3.782625 | 10.98683 | 14.14913 | [13 empty] | 14.43865 | -0.03811508 | 13 | 0 | 14.30807 | 0.1034588
8282 | 2021/04/11 17:00:19 | 110760.4659 | 520.0003 | 1 | 9 | 6 | 0 | 0 | -0.7094879 | 3.829215 | -2.716782 | 2.859496 | 3.783018 | 10.98683 | 14.15063 | [13 empty] | 14.67744 | 0.124453 | 13 | 0 | 14.03549 | -0.007927418
8283 | 2021/04/11 17:00:21 | 110762.4658 | 522.0002 | 1 | 9 | 6 | 0 | 0 | -0.7090073 | 3.828951 | -2.714754 | 2.859496 | 3.783412 | 10.98683 | 14.15214 | [13 empty] | 14.31694 | -0.08961201 | 13 | 0 | 13.96704 | -0.1102298
8284 | 2021/04/11 17:00:23 | 110764.4668 | 524.0012 | 1 | 9 | 6 | 0 | 0 | -0.7094193 | 3.828876 | -2.716279 | 2.859496 | 3.783806 | 10.98683 | 14.15365 |  | -8.699522e-05 | [11 empty] | 14.54046 | -0.0004458427 | 13 | 0 | 14.18925 | -0.01874328
8285 | 2021/04/11 17:00:25 | 110766.466 | 526.0004 | 1 | 9 | 6 | 0 | 0 | -0.7091064 | 3.828628 | -2.714905 | 2.859496 | 3.7842 | 10.98683 | 14.15516 | [13 empty] | 14.39509 | -0.07540613 | 13 | 0 | 13.87708 | -0.07086933
8286 | 2021/04/11 17:00:27 | 110768.4661 | 528.0005 | 1 | 9 | 6 | 0 | 0 | -0.7093964 | 3.828506 | -2.715928 | 2.859496 | 3.784593 | 10.98683 | 14.15666 | [13 empty] | 14.42335 | -0.006017387 | 13 | 0 | 14.29276 | 0.08076966
8287 | 2021/04/11 17:00:29 | 110770.4669 | 530.0013 | 1 | 9 | 6 | 0 | 0 | -0.7093735 | 3.828277 | -2.715678 | 2.859496 | 3.784987 | 10.98683 | 14.15817 | [13 empty] | 14.70812 | 0.06787777 | 13 | 0 | 14.132 | -0.04173547
8288 | 2021/04/11 17:00:31 | 110772.4662 | 532.0006 | 1 | 9 | 6 | 0 | 0 | -0.7091217 | 3.828152 | -2.714626 | 2.859496 | 3.785381 | 10.98683 | 14.15968 | [13 empty] | 14.2982 | -0.09951204 | 13 | 0 | 14.05064 | -0.02420247
8289 | 2021/04/11 17:00:33 | 110774.4661 | 534.0005 | 1 | 9 | 6 | 0 | 0 | -0.7095337 | 3.828022 | -2.716111 | 2.859496 | 3.785775 | 10.98683 | 14.16119 |  | -0.0001024012 | [11 empty] | 14.51585 | 0.04851133 | 13 | 0 | 14.20287 | 0.07141113
8290 | 2021/04/11 17:00:35 | 110776.4662 | 536.0006 | 1 | 9 | 6 | 0 | 0 | -0.7094955 | 3.827809 | -2.715813 | 2.859496 | 3.786169 | 10.98683 | 14.1627 | [13 empty] | 14.29671 | 0.001301467 | 13 | 0 | 13.98336 | -0.07864147
8291 | 2021/04/11 17:00:37 | 110778.4669 | 538.0013 | 1 | 9 | 6 | 0 | 0 | -0.7090836 | 3.827906 | -2.714305 | 2.859496 | 3.786562 | 10.98683 | 14.1642 | [13 empty] | 14.44157 | -0.07005662 | 13 | 0 | 14.39135 | 0.04862785
8292 | 2021/04/11 17:00:39 | 110780.4661 | 540.0005 | 1 | 9 | 6 | 0 | 0 | -0.7093811 | 3.827822 | -2.715385 | 2.859496 | 3.786956 | 10.98683 | 14.16571 | [13 empty] | 14.65237 | 0.0948596 | 13 | 0 | 14.04694 | 0.02870798
8293 | 2021/04/11 17:00:41 | 110782.4663 | 542.0007 | 1 | 9 | 6 | 0 | 0 | -0.7089691 | 3.827861 | -2.713835 | 2.859496 | 3.78735 | 10.98683 | 14.16722 | [13 empty] | 14.30551 | -0.02959579 | 13 | 0 | 14.13104 | -0.0775528
8294 | 2021/04/11 17:00:43 | 110784.4662 | 544.0006 | 1 | 9 | 6 | 0 | 0 | -0.7092056 | 3.827341 | -2.714372 | 2.859496 | 3.787743 | 10.98683 | 14.16872 | [13 empty] | 14.6183 | -0.01727045 | 13 | 0 | 14.11203 | -0.005942285
8295 | 2021/04/11 17:00:45 | 110786.4671 | 546.0015 | 1 | 9 | 6 | 0 | 0 | -0.7090149 | 3.827344 | -2.713644 | 2.859496 | 3.788137 | 10.98683 | 14.17023 |  | -6.397025e-05 | [11 empty] | 14.29502 | -0.1010251 | 13 | 0 | 14.0036 | -0.1079381
8296 | 2021/04/11 17:00:47 | 110788.4661 | 548.0005 | 1 | 9 | 6 | 0 | 0 | -0.7093735 | 3.827209 | -2.714921 | 2.859496 | 3.788531 | 10.98683 | 14.17174 | [13 empty] | 14.4603 | -0.01704842 | 13 | 0 | 14.26398 | 0.122278
8297 | 2021/04/11 17:00:49 | 110790.4662 | 550.0006 | 1 | 9 | 6 | 0 | 0 | -0.7092056 | 3.827127 | -2.71422 | 2.859496 | 3.788925 | 10.98683 | 14.17325 | [13 empty] | 14.58401 | 0.0945732 | 13 | 0 | 13.94925 | -0.06525487
8298 | 2021/04/11 17:00:51 | 110792.467 | 552.0014 | 1 | 9 | 6 | 0 | 0 | -0.7091064 | 3.826853 | -2.713646 | 2.859496 | 3.789319 | 10.98683 | 14.17475 | [13 empty] | 14.22365 | -0.1370192 | 13 | 0 | 14.01991 | -0.05489111
8299 | 2021/04/11 17:00:53 | 110794.4663 | 554.0007 | 1 | 9 | 6 | 0 | 0 | -0.7087555 | 3.826745 | -2.712227 | 2.859496 | 3.789712 | 10.98683 | 14.17626 | [13 empty] | 14.65315 | 0.08916706 | 13 | 0 | 14.06499 | -0.04173785
8300 | 2021/04/11 17:00:55 | 110796.4671 | 556.0015 | 1 | 9 | 6 | 0 | 0 | -0.7094955 | 3.826532 | -2.714907 | 2.859496 | 3.790106 | 10.98683 | 14.17777 |  | -0.0001077787 | [11 empty] | 14.24897 | -0.0812453 | 13 | 0 | 14.03063 | -0.008220971
8301 | 2021/04/11 17:00:57 | 110798.4664 | 558.0008 | 1 | 9 | 6 | 0 | 0 | -0.709198 | 3.826616 | -2.713828 | 2.859496 | 3.7905 | 10.98683 | 14.17927 | [13 empty] | 14.51634 | 0.07416487 | 13 | 0 | 14.43691 | 0.1062244
8302 | 2021/04/11 17:00:59 | 110800.4665 | 560.0009 | 1 | 9 | 6 | 0 | 0 | -0.7090683 | 3.826581 | -2.713307 | 2.859496 | 3.790894 | 10.98683 | 14.18078 | [13 empty] | 14.66115 | 0.04277021 | 13 | 0 | 14.1069 | -0.0714314
8303 | 2021/04/11 17:01:01 | 110802.4663 | 562.0007 | 1 | 9 | 6 | 0 | 0 | -0.7091217 | 3.826406 | -2.713388 | 2.859496 | 3.791287 | 10.98683 | 14.18229 | [13 empty] | 14.28524 | -0.09792089 | 13 | 0 | 13.88413 | -0.05913645
8304 | 2021/04/11 17:01:03 | 110804.4664 | 564.0008 | 1 | 9 | 6 | 0 | 0 | -0.709343 | 3.826279 | -2.714144 | 2.859496 | 3.791681 | 10.98683 | 14.18379 | [13 empty] | 14.36904 | 0.005390644 | 13 | 0 | 14.31029 | 0.09675115
8305 | 2021/04/11 17:01:05 | 110806.4664 | 566.0008 | 1 | 9 | 6 | 0 | 0 | -0.7095642 | 3.826004 | -2.714795 | 2.859496 | 3.792075 | 10.98683 | 14.1853 | [13 empty] | 14.50247 | 0.07129252 | 13 | 0 | 13.92609 | -0.02689004
8306 | 2021/04/11 17:01:07 | 110808.4664 | 568.0008 | 1 | 9 | 6 | 0 | 0 | -0.7092667 | 3.825765 | -2.713488 | 2.859496 | 3.792469 | 10.98683 | 14.18681 |  | -4.259168e-05 | [11 empty] | 14.29043 | -0.05364031 | 13 | 0 | 14.13789 | -0.06507307
8307 | 2021/04/11 17:01:09 | 110810.4665 | 570.0009 | 1 | 9 | 6 | 0 | 0 | -0.7091599 | 3.82556 | -2.712934 | 2.859496 | 3.792862 | 10.98683 | 14.18831 | [13 empty] | 14.56015 | -0.04997522 | 13 | 0 | 14.39309 | 0.06186396
8308 | 2021/04/11 17:01:11 | 110812.4666 | 572.001 | 1 | 9 | 6 | 0 | 0 | -0.709053 | 3.825632 | -2.712576 | 2.859496 | 3.793256 | 10.98683 | 14.18982 | [13 empty] | 14.60347 | 0.09251416 | 13 | 0 | 13.99798 | 0.03092349
8309 | 2021/04/11 17:01:13 | 110814.4664 | 574.0008 | 1 | 9 | 6 | 0 | 0 | -0.708992 | 3.825407 | -2.712183 | 2.859496 | 3.79365 | 10.98683 | 14.19133 | [13 empty] | 14.28259 | -0.008898079 | 13 | 0 | 14.25353 | 0.0798595
8310 | 2021/04/11 17:01:15 | 110816.4665 | 576.0009 | 1 | 9 | 6 | 0 | 0 | -0.7092819 | 3.825417 | -2.713299 | 2.859496 | 3.794044 | 10.98683 | 14.19283 | [13 empty] | 14.68401 | 0.1254424 | 13 | 0 | 14.24671 | 0.07300615
8311 | 2021/04/11 17:01:17 | 110818.4666 | 578.001 | 1 | 9 | 6 | 0 | 0 | -0.7092819 | 3.825492 | -2.713352 | 2.859496 | 3.794438 | 10.98683 | 14.19434 | [13 empty] | 14.40609 | -0.03087908 | 13 | 0 | 13.93197 | -0.1473734
8312 | 2021/04/11 17:01:19 | 110820.4659 | 580.0003 | 1 | 9 | 6 | 0 | 0 | -0.7089157 | 3.825315 | -2.711826 | 2.859496 | 3.794831 | 10.98683 | 14.19584 |  | -5.618635e-05 | [11 empty] | 14.31447 | -0.09266645 | 13 | 0 | 14.27885 | 0.0785619
8313 | 2021/04/11 17:01:21 | 110822.4666 | 582.001 | 1 | 9 | 6 | 0 | 0 | -0.7091064 | 3.824983 | -2.71232 | 2.859496 | 3.795225 | 10.98683 | 14.19735 | [13 empty] | 14.68692 | 0.1362479 | 13 | 0 | 14.17655 | 0.0609827
8314 | 2021/04/11 17:01:23 | 110824.4665 | 584.0009 | 1 | 9 | 6 | 0 | 0 | -0.7094345 | 3.82491 | -2.713523 | 2.859496 | 3.795619 | 10.98683 | 14.19886 | [13 empty] | 14.38022 | -0.03608346 | 13 | 0 | 14.10445 | 0.06349504
8315 | 2021/04/11 17:01:25 | 110826.4666 | 586.001 | 1 | 9 | 6 | 0 | 0 | -0.7092361 | 3.824601 | -2.712545 | 2.859496 | 3.796012 | 10.98683 | 14.20036 | [13 empty] | 14.55841 | 0.07630229 | 13 | 0 | 14.34752 | 0.05582273
8316 | 2021/04/11 17:01:27 | 110828.4666 | 588.001 | 1 | 9 | 6 | 0 | 0 | -0.7092438 | 3.824678 | -2.712629 | 2.859496 | 3.796407 | 10.98683 | 14.20187 | [13 empty] | 14.57892 | 0.007995069 | 13 | 0 | 13.94415 | -0.07651478
8317 | 2021/04/11 17:01:29 | 110830.4668 | 590.0012 | 1 | 9 | 6 | 0 | 0 | -0.7090912 | 3.824516 | -2.711931 | 2.859496 | 3.7968 | 10.98683 | 14.20337 | [13 empty] | 14.2936 | -0.08481652 | 13 | 0 | 14.12644 | 0.02016574
8318 | 2021/04/11 17:01:31 | 110832.4666 | 592.001 | 1 | 9 | 6 | 0 | 0 | -0.7092438 | 3.824318 | -2.712374 | 2.859496 | 3.797194 | 10.98683 | 14.20488 |  | -8.55179e-05 | [11 empty] | 14.51003 | 0.07141799 | 13 | 0 | 14.35025 | 0.08748829
8319 | 2021/04/11 17:01:33 | 110834.4665 | 594.0009 | 1 | 9 | 6 | 0 | 0 | -0.709198 | 3.824296 | -2.712183 | 2.859496 | 3.797588 | 10.98683 | 14.20639 |  |  |  | 3.108561 | [9 empty] | 14.72516 | 0.05578548 | 13 | 0 | 13.86441 | -0.07440358
8320 | 2021/04/11 17:01:35 | 110836.4667 | 596.0011 | 1 | 9 | 6 | 0 | 0 | -0.709198 | 3.824247 | -2.712148 | 2.859496 | 3.797982 | 10.98683 | 14.20789 | [13 empty] | 14.30524 | -0.09503245 | 13 | 0 | 14.19655 | -0.05625308
8321 | 2021/04/11 17:01:37 | 110838.466 | 598.0004 | 1 | 9 | 6 | 0 | 0 | -0.7093353 | 3.82408 | -2.712555 | 2.859496 | 3.798375 | 10.98683 | 14.2094 | [13 empty] | 14.71155 | 0.05401164 | 13 | 0 | 14.31082 | 0.1157391
8322 | 2021/04/11 17:01:39 | 110840.4659 | 600.0003 | 1 | 9 | 6 | 0 | 0 | -0.7090912 | 3.823918 | -2.711507 | 2.859496 | 3.798769 | 10.98683 | 14.2109 | [13 empty] | 14.436 | 0.06111234 | 13 | 0 | 13.91073 | -0.05307555
8323 | 2021/04/11 17:01:41 | 110842.4659 | 602.0003 | 1 | 9 | 6 | 0 | 0 | -0.7092438 | 3.823808 | -2.712012 | 2.859496 | 3.799163 | 10.98683 | 14.21241 | [13 empty] | 14.34203 | -0.1001045 | 13 | 0 | 14.2845 | -0.03621757
8324 | 2021/04/11 17:01:43 | 110844.466 | 604.0004 | 1 | 9 | 6 | 0 | 0 | -0.709053 | 3.823583 | -2.711123 | 2.859496 | 3.799556 | 10.98683 | 14.21391 |  | -5.223166e-05 | [11 empty] | 14.53798 | 0.06123453 | 13 | 0 | 13.91047 | -0.1168841
8325 | 2021/04/11 17:01:45 | 110846.466 | 606.0004 | 1 | 9 | 6 | 0 | 0 | -0.709343 | 3.823398 | -2.712101 | 2.859496 | 3.79995 | 10.98683 | 14.21542 | [13 empty] | 14.2775 | -0.1233804 | 13 | 0 | 14.13226 | -0.01840711
8326 | 2021/04/11 17:01:47 | 110848.4661 | 608.0005 | 1 | 9 | 6 | 0 | 0 | -0.7091675 | 3.823321 | -2.711375 | 2.859496 | 3.800344 | 10.98683 | 14.21693 | [13 empty] | 14.63343 | 0.0869602 | 13 | 0 | 14.34222 | 0.1532763
8327 | 2021/04/11 17:01:49 | 110850.4659 | 610.0003 | 1 | 9 | 6 | 0 | 0 | -0.7092438 | 3.823052 | -2.711476 | 2.859496 | 3.800737 | 10.98683 | 14.21843 | [13 empty] | 14.59518 | 0.09319782 | 13 | 0 | 13.90925 | -0.08490503
8328 | 2021/04/11 17:01:51 | 110852.4659 | 612.0003 | 1 | 9 | 6 | 0 | 0 | -0.7090912 | 3.823153 | -2.710964 | 2.859496 | 3.801131 | 10.98683 | 14.21994 | [13 empty] | 14.27285 | -0.1032394 | 13 | 0 | 13.97409 | -0.08732349
8329 | 2021/04/11 17:01:53 | 110854.466 | 614.0004 | 1 | 9 | 6 | 0 | 0 | -0.7094727 | 3.823083 | -2.712373 | 2.859496 | 3.801525 | 10.98683 | 14.22144 |  | -9.507408e-05 | [11 empty] | 14.73124 | 0.09685695 | 13 | 0 | 14.26476 | 0.0009924173
8330 | 2021/04/11 17:01:55 | 110856.466 | 616.0004 | 1 | 9 | 6 | 0 | 0 | -0.7095642 | 3.823005 | -2.712667 | 2.859496 | 3.801919 | 10.98683 | 14.22295 | [13 empty] | 14.56792 | -0.04939705 | 13 | 0 | 13.96238 | -0.108813
8331 | 2021/04/11 17:01:57 | 110858.4669 | 618.0013 | 1 | 9 | 6 | 0 | 0 | -0.7094345 | 3.822861 | -2.712069 | 2.859496 | 3.802313 | 10.98683 | 14.22445 | [13 empty] | 14.30647 | -0.09820729 | 13 | 0 | 13.99311 | -0.002364814
8332 | 2021/04/11 17:01:59 | 110860.4668 | 620.0012 | 1 | 9 | 6 | 0 | 0 | -0.7094193 | 3.822778 | -2.711952 | 2.859496 | 3.802707 | 10.98683 | 14.22596 | [13 empty] | 14.42361 | 0.03490388 | 13 | 0 | 14.37339 | 0.09660512
8333 | 2021/04/11 17:02:01 | 110862.4669 | 622.0013 | 1 | 9 | 6 | 0 | 0 | -0.7094116 | 3.822624 | -2.711814 | 2.859496 | 3.803101 | 10.98683 | 14.22747 | [13 empty] | 14.72781 | 0.08673936 | 13 | 0 | 14.26863 | -0.00456959
8334 | 2021/04/11 17:02:03 | 110864.4669 | 624.0013 | 1 | 9 | 6 | 0 | 0 | -0.7096481 | 3.822276 | -2.712471 | 2.859496 | 3.803495 | 10.98683 | 14.22897 | [13 empty] | 14.2899 | -0.05676985 | 13 | 0 | 14.03502 | -0.1047483
8335 | 2021/04/11 17:02:05 | 110866.4669 | 626.0013 | 1 | 9 | 6 | 0 | 0 | -0.7091217 | 3.822093 | -2.710329 | 2.859496 | 3.803889 | 10.98683 | 14.23048 |  | -4.942976e-05 | [11 empty] | 14.54899 | -0.04242301 | 13 | 0 | 14.44035 | 0.08768797
8336 | 2021/04/11 17:02:07 | 110868.467 | 628.0014 | 1 | 9 | 6 | 0 | 0 | -0.7092667 | 3.822293 | -2.711025 | 2.859496 | 3.804282 | 10.98683 | 14.23198 | [13 empty] | 14.71737 | 0.09097338 | 13 | 0 | 14.1705 | 0.07508487
8337 | 2021/04/11 17:02:09 | 110870.467 | 630.0014 | 1 | 9 | 6 | 0 | 0 | -0.7094116 | 3.821937 | -2.711326 | 2.859496 | 3.804676 | 10.98683 | 14.23349 |  |  |  |  | 0 | [8 empty] | 14.44113 | 0.04802108 | 13 | 0 | 13.98167 | -0.06387621
8338 | 2021/04/11 17:02:11 | 110872.4662 | 632.0006 | 1 | 9 | 6 | 0 | 0 | -0.7088318 | 3.821922 | -2.7091 | 2.859496 | 3.80507 | 10.98683 | 14.23499 | [13 empty] | 14.29695 | -0.1008159 | 13 | 0 | 14.21018 | -0.07116586
8339 | 2021/04/11 17:02:13 | 110874.4662 | 634.0006 | 1 | 9 | 6 | 0 | 0 | -0.7094955 | 3.82189 | -2.711614 | 2.859496 | 3.805463 | 10.98683 | 14.2365 | [13 empty] | 14.71321 | 0.1300818 | 13 | 0 | 14.15902 | -0.01598626
8340 | 2021/04/11 17:02:15 | 110876.4671 | 636.0015 | 1 | 9 | 6 | 0 | 0 | -0.7091675 | 3.821709 | -2.710232 | 2.859496 | 3.805857 | 10.98683 | 14.238 | [13 empty] | 14.38022 | -0.06885767 | 13 | 0 | 13.92801 | -0.1556882
8341 | 2021/04/11 17:02:17 | 110878.4662 | 638.0006 | 1 | 9 | 6 | 0 | 0 | -0.709198 | 3.821672 | -2.710322 | 2.859496 | 3.806251 | 10.98683 | 14.2395 |  | -7.092733e-05 | [11 empty] | 14.26237 | -0.1291013 | 13 | 0 | 14.20482 | 0.02839804
8342 | 2021/04/11 17:02:19 | 110880.4662 | 640.0006 | 1 | 9 | 6 | 0 | 0 | -0.7091446 | 3.821431 | -2.709947 | 2.859496 | 3.806644 | 10.98683 | 14.24101 | [13 empty] | 14.57212 | 0.03301382 | 13 | 0 | 14.53652 | 0.1700315
8343 | 2021/04/11 17:02:21 | 110882.4662 | 642.0006 | 1 | 9 | 6 | 0 | 0 | -0.7094498 | 3.821142 | -2.710908 | 2.859496 | 3.807038 | 10.98683 | 14.24251 | [13 empty] | 14.69009 | 0.1389131 | 13 | 0 | 14.28202 | 0.04993051
8344 | 2021/04/11 17:02:23 | 110884.4665 | 644.0009 | 1 | 9 | 6 | 0 | 0 | -0.7091217 | 3.820941 | -2.709512 | 2.859496 | 3.807432 | 10.98683 | 14.24402 | [13 empty] | 14.28842 | -0.09089649 | 13 | 0 | 14.07009 | 0.05060464
8345 | 2021/04/11 17:02:25 | 110886.4665 | 646.0009 | 1 | 9 | 6 | 0 | 0 | -0.7092056 | 3.821009 | -2.709881 | 2.859496 | 3.807826 | 10.98683 | 14.24552 | [13 empty] | 14.30911 | 0.04024059 | 13 | 0 | 14.2808 | 0.1156291
8346 | 2021/04/11 17:02:27 | 110888.4663 | 648.0007 | 1 | 9 | 6 | 0 | 0 | -0.7091064 | 3.820909 | -2.709431 | 2.859496 | 3.808219 | 10.98683 | 14.24703 | [13 empty] | 14.62104 | 0.09705275 | 13 | 0 | 14.46861 | 0.03775805
8347 | 2021/04/11 17:02:29 | 110890.4665 | 650.0009 | 1 | 9 | 6 | 0 | 0 | -0.7091217 | 3.820842 | -2.709442 | 2.859496 | 3.808613 | 10.98683 | 14.24853 |  | -7.423973e-05 | [11 empty] | 14.74488 | 0.03841132 | 13 | 0 | 14.32225 | -0.07347733
8348 | 2021/04/11 17:02:31 | 110892.4665 | 652.0009 | 1 | 9 | 6 | 0 | 0 | -0.7095871 | 3.820766 | -2.711166 | 2.859496 | 3.809007 | 10.98683 | 14.25004 | [13 empty] | 14.51777 | -0.08888334 | 13 | 0 | 13.9999 | -0.1185825
8349 | 2021/04/11 17:02:33 | 110894.4667 | 654.0011 | 1 | 9 | 6 | 0 | 0 | -0.7096405 | 3.820684 | -2.711312 | 2.859496 | 3.809401 | 10.98683 | 14.25154 | [13 empty] | 14.33834 | -0.0883162 | 13 | 0 | 14.36117 | -0.003873408
8350 | 2021/04/11 17:02:35 | 110896.4665 | 656.0009 | 1 | 9 | 6 | 0 | 0 | -0.7091675 | 3.82062 | -2.70946 | 2.859496 | 3.809795 | 10.98683 | 14.25305 | [13 empty] | 14.67654 | -0.004315674 | 13 | 0 | 14.51682 | 0.1189646
8351 | 2021/04/11 17:02:37 | 110898.4665 | 658.0009 | 1 | 9 | 6 | 0 | 0 | -0.7091599 | 3.820408 | -2.70928 | 2.859496 | 3.810189 | 10.98683 | 14.25455 | [13 empty] | 14.72493 | 0.09234458 | 13 | 0 | 14.26575 | 0.1015756
8352 | 2021/04/11 17:02:39 | 110900.4665 | 660.0009 | 1 | 9 | 6 | 0 | 0 | -0.7090302 | 3.820113 | -2.708575 | 2.859496 | 3.810582 | 10.98683 | 14.25605 | [13 empty] | 14.55259 | 0.08346349 | 13 | 0 | 13.9909 | -0.03069013
8353 | 2021/04/11 17:02:41 | 110902.4667 | 662.0011 | 1 | 9 | 6 | 0 | 0 | -0.7097473 | 3.820032 | -2.711257 | 2.859496 | 3.810976 | 10.98683 | 14.25756 |  | -8.379825e-05 | [11 empty] | 14.31473 | -0.01719981 | 13 | 0 | 14.0087 | -0.09714037
8354 | 2021/04/11 17:02:43 | 110904.4666 | 664.001 | 1 | 9 | 6 | 0 | 0 | -0.7093582 | 3.819839 | -2.709634 | 2.859496 | 3.81137 | 10.98683 | 14.25906 | [13 empty] | 14.6412 | 0.1020208 | 13 | 0 | 14.48147 | 0.1477408
8355 | 2021/04/11 17:02:45 | 110906.4665 | 666.0009 | 1 | 9 | 6 | 0 | 0 | -0.7092972 | 3.819773 | -2.709354 | 2.859496 | 3.811764 | 10.98683 | 14.26057 | [13 empty] | 14.69131 | 0.1197356 | 13 | 0 | 14.18094 | -0.01720548
8356 | 2021/04/11 17:02:47 | 110908.4657 | 668.0001 | 1 | 9 | 6 | 0 | 0 | -0.7093811 | 3.819588 | -2.709544 | 2.859496 | 3.812157 | 10.98683 | 14.26207 | [13 empty] | 14.437 | -0.03552347 | 13 | 0 | 14.00677 | -0.1405844
8357 | 2021/04/11 17:02:49 | 110910.4667 | 670.0011 | 1 | 9 | 6 | 0 | 0 | -0.7090683 | 3.819527 | -2.708306 | 2.859496 | 3.812551 | 10.98683 | 14.26358 |  |  |  |  | 0.3210046 | [8 empty] | 14.33304 | -0.1402685 | 13 | 0 | 14.24628 | -0.02847344
8358 | 2021/04/11 17:02:51 | 110912.4667 | 672.0011 | 1 | 9 | 6 | 0 | 0 | -0.7095718 | 3.819428 | -2.710158 | 2.859496 | 3.812945 | 10.98683 | 14.26508 | [13 empty] | 14.49103 | -0.004945695 | 13 | 0 | 14.42621 | -0.07812172
8359 | 2021/04/11 17:02:53 | 110914.4668 | 674.0012 | 1 | 9 | 6 | 0 | 0 | -0.7093048 | 3.819345 | -2.70908 | 2.859496 | 3.813339 | 10.98683 | 14.26658 |  | -6.365046e-05 |  | 3.176717 | [9 empty] | 14.46083 | -0.05691171 | 13 | 0 | 14.00138 | -0.07290512
8360 | 2021/04/11 17:02:55 | 110916.4667 | 676.0011 | 1 | 9 | 6 | 0 | 0 | -0.7091675 | 3.81916 | -2.708424 | 2.859496 | 3.813732 | 10.98683 | 14.26809 | [13 empty] | 14.29456 | -0.0747022 | 13 | 0 | 14.14202 | 0.03256261
8361 | 2021/04/11 17:02:57 | 110918.4659 | 678.0003 | 1 | 9 | 6 | 0 | 0 | -0.7091293 | 3.819129 | -2.708256 | 2.859496 | 3.814126 | 10.98683 | 14.26959 | [13 empty] | 14.40557 | 0.03724903 | 13 | 0 | 14.37726 | 0.07382631
8362 | 2021/04/11 17:02:59 | 110920.466 | 680.0004 | 1 | 9 | 6 | 0 | 0 | -0.7092972 | 3.818821 | -2.708679 | 2.859496 | 3.81452 | 10.98683 | 14.2711 | [13 empty] | 14.6558 | 0.08049875 | 13 | 0 | 14.30616 | -0.02452046
8363 | 2021/04/11 17:03:01 | 110922.4668 | 682.0012 | 1 | 9 | 6 | 0 | 0 | -0.7088776 | 3.818766 | -2.707038 | 2.859496 | 3.814914 | 10.98683 | 14.2726 | [13 empty] | 14.61443 | -0.03950506 | 13 | 0 | 13.99407 | -0.1217276
8364 | 2021/04/11 17:03:03 | 110924.4669 | 684.0013 | 1 | 9 | 6 | 0 | 0 | -0.7092056 | 3.818593 | -2.708168 | 2.859496 | 3.815308 | 10.98683 | 14.2741 | [13 empty] | 14.30038 | -0.119057 | 13 | 0 | 14.29399 | -0.03919184
8365 | 2021/04/11 17:03:05 | 110926.4669 | 686.0013 | 1 | 9 | 6 | 0 | 0 | -0.7093353 | 3.81843 | -2.708547 | 2.859496 | 3.815702 | 10.98683 | 14.27561 | [13 empty] | 14.50173 | -0.06785005 | 13 | 0 | 14.46613 | 0.07136881
8366 | 2021/04/11 17:03:07 | 110928.4669 | 688.0013 | 1 | 9 | 6 | 0 | 0 | -0.709259 | 3.818279 | -2.708149 | 2.859496 | 3.816095 | 10.98683 | 14.27711 |  | -7.614442e-05 | [11 empty] | 14.7067 | 0.03825903 | 13 | 0 | 14.51048 | 0.1433185
8367 | 2021/04/11 17:03:09 | 110930.4667 | 690.0011 | 1 | 9 | 6 | 0 | 0 | -0.7091293 | 3.818329 | -2.707689 | 2.859496 | 3.816489 | 10.98683 | 14.27861 | [13 empty] | 14.71225 | 0.1070249 | 13 | 0 | 14.27498 | 0.102556
8368 | 2021/04/11 17:03:11 | 110932.4668 | 692.0012 | 1 | 9 | 6 | 0 | 0 | -0.709343 | 3.818255 | -2.708452 | 2.859496 | 3.816883 | 10.98683 | 14.28012 | [13 empty] | 14.60495 | 0.114291 | 13 | 0 | 14.02087 | -0.07940829
8369 | 2021/04/11 17:03:13 | 110934.4668 | 694.0012 | 1 | 9 | 6 | 0 | 0 | -0.7092667 | 3.818101 | -2.708052 | 2.859496 | 3.817276 | 10.98683 | 14.28162 | [13 empty] | 14.26263 | -0.1069778 | 13 | 0 | 14.24892 | 0.0482583
8370 | 2021/04/11 17:03:15 | 110936.4671 | 696.0015 | 1 | 9 | 6 | 0 | 0 | -0.7090149 | 3.818013 | -2.707028 | 2.859496 | 3.81767 | 10.98683 | 14.28312 | [13 empty] | 14.464 | 0.007673502 | 13 | 0 | 14.42109 | 0.1264229
8371 | 2021/04/11 17:03:17 | 110938.467 | 698.0014 | 1 | 9 | 6 | 0 | 0 | -0.7093964 | 3.817724 | -2.70828 | 2.859496 | 3.818064 | 10.98683 | 14.28463 | [13 empty] | 14.68331 | 0.1225492 | 13 | 0 | 14.38483 | 0.08607894
8372 | 2021/04/11 17:03:19 | 110940.4672 | 700.0016 | 1 | 9 | 6 | 0 | 0 | -0.7093964 | 3.817638 | -2.708219 | 2.859496 | 3.818458 | 10.98683 | 14.28613 |  | -4.448705e-05 | [11 empty] | 14.70012 | 0.1048893 | 13 | 0 | 14.11668 | -0.0457567
8373 | 2021/04/11 17:03:21 | 110942.4663 | 702.0007 | 1 | 9 | 6 | 0 | 0 | -0.7093353 | 3.817477 | -2.707871 | 2.859496 | 3.818852 | 10.98683 | 14.28763 | [13 empty] | 14.55919 | 0.03538668 | 13 | 0 | 14.06552 | 0.06209224
8374 | 2021/04/11 17:03:23 | 110944.4657 | 704.0001 | 1 | 9 | 6 | 0 | 0 | -0.7093582 | 3.817365 | -2.707879 | 2.859496 | 3.819245 | 10.98683 | 14.28914 | [13 empty] | 14.33252 | 0.04609495 | 13 | 0 | 14.23845 | 0.1032466
8375 | 2021/04/11 17:03:25 | 110946.467 | 706.0014 | 1 | 9 | 6 | 0 | 0 | -0.7098007 | 3.817326 | -2.709541 | 2.859496 | 3.819639 | 10.98683 | 14.29064 | [13 empty] | 14.56141 | 0.1089513 | 13 | 0 | 14.38704 | 0.05194783
8376 | 2021/04/11 17:03:27 | 110948.4662 | 708.0006 | 1 | 9 | 6 | 0 | 0 | -0.7092667 | 3.817208 | -2.707419 | 2.859496 | 3.820033 | 10.98683 | 14.29214 | [13 empty] | 14.69791 | 0.05996019 | 13 | 0 | 14.22409 | -0.06564319
8377 | 2021/04/11 17:03:29 | 110950.4665 | 710.0009 | 1 | 9 | 6 | 0 | 0 | -0.7093201 | 3.816957 | -2.707444 | 2.859496 | 3.820427 | 10.98683 | 14.29365 | [13 empty] | 14.67311 | -0.0241217 | 13 | 0 | 14.00922 | -0.1177827
8378 | 2021/04/11 17:03:31 | 110952.4664 | 712.0008 | 1 | 9 | 6 | 0 | 0 | -0.7093582 | 3.817088 | -2.707683 | 2.859496 | 3.820821 | 10.98683 | 14.29515 |  | -3.224195e-05 | [11 empty] | 14.42483 | -0.1304257 | 13 | 0 | 14.05934 | -0.08939087
8379 | 2021/04/11 17:03:33 | 110954.4674 | 714.0018 | 1 | 9 | 6 | 0 | 0 | -0.7094727 | 3.816895 | -2.707983 | 2.859496 | 3.821215 | 10.98683 | 14.29666 | [13 empty] | 14.48888 | -0.06532252 | 13 | 0 | 14.38023 | 0.06706297
8380 | 2021/04/11 17:03:35 | 110956.4672 | 716.0016 | 1 | 9 | 6 | 0 | 0 | -0.7093964 | 3.816839 | -2.707652 | 2.859496 | 3.821609 | 10.98683 | 14.29816 | [13 empty] | 14.71235 | 0.04824221 | 13 | 0 | 14.36275 | 0.1327983
8381 | 2021/04/11 17:03:37 | 110958.4657 | 718.0001 | 1 | 9 | 6 | 0 | 0 | -0.7093582 | 3.816638 | -2.707363 | 2.859496 | 3.822002 | 10.98683 | 14.29966 | [13 empty] | 14.71981 | 0.1086244 | 13 | 0 | 14.1364 | 0.08362114
8382 | 2021/04/11 17:03:39 | 110960.4657 | 720.0001 | 1 | 9 | 6 | 0 | 0 | -0.7096024 | 3.816304 | -2.708058 | 2.859496 | 3.822396 | 10.98683 | 14.30116 | [13 empty] | 14.5402 | 0.08109987 | 13 | 0 | 13.94925 | -0.01706809
8383 | 2021/04/11 17:03:39 | 110960.4686 | 720.003 | 1 | 9 | 6 | 0 | 0 | -0.7096024 | 3.816304 | -2.708058 | 2.859496 | 3.822397 | 10.98683 | 14.30117 |  | -3.224195e-05 | 0 | 3.176717 | 0.3210046 | [8 empty] | 14.5402 | 0.08109987 | 13 | 0 | 13.94925 | -0.01706809
8384 | 2021/04/11 17:04:39 | 111020.512 | 60.0003 | 1 | 10 | 6 | 0 | 0 | 0 | 3.849135 | 0 | 2.859496 | 3.822398 | 10.98683 | 14.30117 |  | 0.0001088625 | [11 empty] | 14.72077 | 0.1007009 | 13 | 0 | 14.19582 | 0.07339478
8385 | 2021/04/11 17:05:39 | 111080.5126 | 120.0009 | 1 | 10 | 6 | 0 | 0 | 0 | 3.853281 | 0 | 2.859496 | 3.822398 | 10.98683 | 14.30117 |  | 6.732823e-05 | [11 empty] | 14.76334 | 0.08860022 | 13 | 0 | 14.07035 | 0.06130725
8386 | 2021/04/11 17:06:39 | 111140.5131 | 180.0014 | 1 | 10 | 6 | 0 | 0 | 0 | 3.856115 | 0 | 2.859496 | 3.822398 | 10.98683 | 14.30117 |  | 3.591451e-05 |  | 0 | [9 empty] | 14.44456 | 0.02861023 | 13 | 0 | 14.19318 | 0.01391947
8387 | 2021/04/11 17:07:39 | 111200.513 | 240.0013 | 1 | 10 | 6 | 0 | 0 | 0 | 3.858169 | 0 | 2.859496 | 3.822398 | 10.98683 | 14.30117 |  | 1.386959e-05 | [11 empty] | 14.27724 | -0.08872032 | 13 | 0 | 14.35025 | 0.1494592
8388 | 2021/04/11 17:08:39 | 111260.5118 | 300.0001 | 1 | 10 | 6 | 0 | 0 | 0 | 3.8602 | 0 | 2.859496 | 3.822398 | 10.98683 | 14.30117 |  | -1.434376e-05 |  | 0 | [9 empty] | 14.39317 | -0.08176208 | 13 | 0 | 14.2918 | 0.0848946
8389 | 2021/04/11 17:09:39 | 111320.5124 | 360.0007 | 1 | 10 | 6 | 0 | 0 | 0 | 3.861511 | 0 | 2.859496 | 3.822398 | 10.98683 | 14.30117 |  | 4.764934e-05 | [11 empty] | 14.67169 | 0.06991237 | 13 | 0 | 14.02242 | -0.09217858
8390 | 2021/04/11 17:10:39 | 111380.5132 | 420.0015 | 1 | 10 | 6 | 0 | 0 | 0 | 3.862803 | 0 | 2.859496 | 3.822398 | 10.98683 | 14.30117 |  | 5.018007e-06 |  | 0 | [9 empty] | 14.67241 | 0.02789438 | 13 | 0 | 13.99391 | -0.1342162
8391 | 2021/04/11 17:11:39 | 111440.5122 | 480.0005 | 1 | 10 | 6 | 0 | 0 | 0 | 3.864013 | 0 | 2.859496 | 3.822398 | 10.98683 | 14.30117 |  | 4.741464e-05 | [11 empty] | 14.56703 | -0.01772881 | 13 | 0 | 13.93224 | -0.1502049
8392 | 2021/04/11 17:12:39 | 111500.5121 | 540.0004 | 1 | 10 | 6 | 0 | 0 | 0 | 3.865404 | 0 | 2.859496 | 3.822398 | 10.98683 | 14.30117 |  | -3.75733e-05 |  | 0 | [9 empty] | 14.35909 | -0.125885 | 13 | 0 | 14.19195 | 0.0201717
8393 | 2021/04/11 17:13:39 | 111560.5118 | 600.0001 | 1 | 10 | 6 | 0 | 0 | 0 | 3.866486 | 0 | 2.859496 | 3.822398 | 10.98683 | 14.30117 |  | -1.09843e-05 | [11 empty] | 14.59402 | 0.002797842 | 13 | 0 | 14.34662 | 0.1398426
8394 | 2021/04/11 17:14:39 | 111620.5119 | 660.0002 | 1 | 10 | 6 | 0 | 0 | 0 | 3.867412 | 0 | 2.859496 | 3.822398 | 10.98683 | 14.30117 |  | 1.129974e-05 |  | 0 | [9 empty] | 14.45309 | -0.05042106 | 13 | 0 | 13.94977 | -0.1349622
8395 | 2021/04/11 17:15:39 | 111680.5125 | 720.0008 | 1 | 10 | 6 | 0 | 0 | 0 | 3.868425 | 0 | 2.859496 | 3.822398 | 10.98683 | 14.30117 |  | 3.334553e-05 | [11 empty] | 14.3657 | -0.1071697 | 13 | 0 | 13.97197 | -0.09127885
8396 | 2021/04/11 17:16:39 | 111740.5123 | 780.0006 | 1 | 10 | 6 | 0 | 0 | 0 | 3.869515 | 0 | 2.859496 | 3.822398 | 10.98683 | 14.30117 |  | 5.741218e-05 |  | 0 | [9 empty] | 14.43997 | -0.08442611 | 13 | 0 | 14.34592 | 0.08449316
8397 | 2021/04/11 17:17:39 | 111800.5131 | 840.0014 | 1 | 10 | 6 | 0 | 0 | 0 | 3.870659 | 0 | 2.859496 | 3.822398 | 10.98683 | 14.30117 |  | -5.92683e-06 | [11 empty] | 14.54125 | -0.01808852 | 13 | 0 | 14.38879 | 0.1349097
8398 | 2021/04/11 17:18:39 | 111860.5122 | 900.0005 | 1 | 10 | 6 | 0 | 0 | 0 | 3.87157 | 0 | 2.859496 | 3.822398 | 10.98683 | 14.30117 |  | 1.256644e-05 |  | 0 | [9 empty] | 14.81232 | 0.09671658 | 13 | 0 | 14.19248 | -0.04933298
8399 | 2021/04/11 17:19:39 | 111920.512 | 960.0003 | 1 | 10 | 6 | 0 | 0 | 0 | 3.872421 | 0 | 2.859496 | 3.822398 | 10.98683 | 14.30117 |  | -4.93878e-06 | [11 empty] | 14.38375 | -0.08048177 | 13 | 0 | 14.23124 | 0.08161992
8400 | 2021/04/11 17:20:39 | 111980.5119 | 1020.0002 | 1 | 10 | 6 | 0 | 0 | 0 | 3.87337 | 0 | 2.859496 | 3.822398 | 10.98683 | 14.30117 |  | 3.350579e-05 |  | 0 | [9 empty] | 14.46892 | 0.02007604 | 13 | 0 | 14.20102 | -0.1167661
8401 | 2021/04/11 17:21:39 | 112040.5117 | 1080 | 1 | 10 | 6 | 0 | 0 | 0 | 3.874136 | 0 | 2.859496 | 3.822398 | 10.98683 | 14.30117 |  | 1.161601e-05 | [11 empty] | 14.74277 | 0.1256743 | 13 | 0 | 13.86861 | -0.005942881
8402 | 2021/04/11 17:22:39 | 112100.5122 | 1140.0005 | 1 | 10 | 6 | 0 | 0 | 0 | 3.87504 | 0 | 2.859496 | 3.822398 | 10.98683 | 14.30117 |  | 2.801206e-05 |  | 0 | [9 empty] | 14.59527 | 0.1058546 | 13 | 0 | 14.32595 | -0.03569335
8403 | 2021/04/11 17:23:39 | 112160.5123 | 1200.0006 | 1 | 10 | 6 | 0 | 0 | 0 | 3.875725 | 0 | 2.859496 | 3.822398 | 10.98683 | 14.30117 |  | -6.558535e-06 | [11 empty] | 14.4896 | -0.1208434 | 13 | 0 | 13.84008 | -0.01360863
8404 | 2021/04/11 17:24:39 | 112220.5121 | 1260.0004 | 1 | 10 | 6 | 0 | 0 | 0 | 3.876119 | 0 | 2.859496 | 3.822398 | 10.98683 | 14.30117 |  | 2.240342e-05 |  | 0 | [9 empty] | 14.79069 | -0.05942404 | 13 | 0 | 14.2366 | -0.1394004
8405 | 2021/04/11 17:25:39 | 112280.512 | 1320.0003 | 1 | 10 | 6 | 0 | 0 | 0 | 3.876926 | 0 | 2.859496 | 3.822398 | 10.98683 | 14.30117 |  | -1.69901e-05 | [11 empty] | 14.34432 | 0.07864922 | 13 | 0 | 14.27217 | 0.1312608
8406 | 2021/04/11 17:26:39 | 112340.5126 | 1380.0009 | 1 | 10 | 6 | 0 | 0 | 0 | 3.877571 | 0 | 2.859496 | 3.822398 | 10.98683 | 14.30117 |  | 2.315376e-05 |  | 0 | [9 empty] | 14.30366 | 0.02061874 | 13 | 0 | 14.10727 | 0.1325315
8407 | 2021/04/11 17:27:39 | 112400.5133 | 1440.0016 | 1 | 10 | 6 | 0 | 0 | 0 | 3.878184 | 0 | 2.859496 | 3.822398 | 10.98683 | 14.30117 |  | 1.655451e-05 | [11 empty] | 14.35866 | 0.06328553 | 13 | 0 | 14.28652 | 0.1181602
8408 | 2021/04/11 17:28:39 | 112460.5123 | 1500.0006 | 1 | 10 | 6 | 0 | 0 | 0 | 3.878761 | 0 | 2.859496 | 3.822398 | 10.98683 | 14.30117 |  | 2.070405e-05 |  | 0 | [9 empty] | 14.49041 | -0.07821709 | 13 | 0 | 13.95057 | -0.0965026
8409 | 2021/04/11 17:29:39 | 112520.512 | 1560.0003 | 1 | 10 | 6 | 0 | 0 | 0 | 3.879111 | 0 | 2.859496 | 3.822398 | 10.98683 | 14.30117 |  | -4.346018e-06 | [11 empty] | 14.26105 | -0.07850945 | 13 | 0 | 13.94035 | -0.007757545
8410 | 2021/04/11 17:30:39 | 112580.512 | 1620.0003 | 1 | 10 | 6 | 0 | 0 | 0 | 3.879439 | 0 | 2.859496 | 3.822398 | 10.98683 | 14.30117 |  | -1.564709e-05 |  | 0 | [9 empty] | 14.33534 | -0.109354 | 13 | 0 | 13.87577 | -0.03632128
8411 | 2021/04/11 17:31:39 | 112640.512 | 1680.0003 | 1 | 10 | 6 | 0 | 0 | 0 | 3.879931 | 0 | 2.859496 | 3.822398 | 10.98683 | 14.30117 |  | -7.349086e-06 | [11 empty] | 14.62914 | 0.08036941 | 13 | 0 | 14.17718 | -0.008672774
8412 | 2021/04/11 17:32:39 | 112700.5118 | 1740.0001 | 1 | 10 | 6 | 0 | 0 | 0 | 3.8803 | 0 | 2.859496 | 3.822398 | 10.98683 | 14.30117 |  | 1.944032e-05 |  | 0 | [9 empty] | 14.57558 | -0.03149122 | 13 | 0 | 13.96274 | -0.1022986
8413 | 2021/04/11 17:33:39 | 112760.5123 | 1800.0006 | 1 | 10 | 6 | 0 | 0 | 0 | 3.880818 | 0 | 2.859496 | 3.822398 | 10.98683 | 14.30117 |  | 3.556127e-07 | [11 empty] | 14.45416 | -0.113126 | 13 | 0 | 13.92159 | -0.03783733
8414 | 2021/04/11 17:34:39 | 112820.5121 | 1860.0004 | 1 | 10 | 6 | 0 | 0 | 0 | 3.881286 | 0 | 2.859496 | 3.822398 | 10.98683 | 14.30117 |  | 1.315767e-05 |  | 0 | [9 empty] | 14.54317 | 0.09820521 | 13 | 0 | 14.04975 | 0.06177634
8415 | 2021/04/11 17:35:39 | 112880.512 | 1920.0003 | 1 | 10 | 6 | 0 | 0 | 0 | 3.881466 | 0 | 2.859496 | 3.822398 | 10.98683 | 14.30117 |  | 2.382724e-05 | [11 empty] | 14.69607 | 0.09108514 | 13 | 0 | 14.03321 | 0.006637871
8416 | 2021/04/11 17:36:39 | 112940.512 | 1980.0003 | 1 | 10 | 6 | 0 | 0 | 0 | 3.881652 | 0 | 2.859496 | 3.822398 | 10.98683 | 14.30117 |  | 8.613588e-06 |  | 0 | [9 empty] | 14.29192 | -0.1187608 | 13 | 0 | 14.19784 | -0.04574955
8417 | 2021/04/11 17:37:39 | 113000.5127 | 2040.001 | 1 | 10 | 6 | 0 | 0 | 0 | 3.882044 | 0 | 2.859496 | 3.822398 | 10.98683 | 14.30117 |  | -1.710864e-05 | [11 empty] | 14.34681 | -0.09932727 | 13 | 0 | 14.24543 | -0.008046925
8418 | 2021/04/11 17:38:39 | 113060.5125 | 2100.0008 | 1 | 10 | 6 | 0 | 0 | 0 | 3.882492 | 0 | 2.859496 | 3.822398 | 10.98683 | 14.30117 |  | -1.367111e-05 |  | 0 | [9 empty] | 14.35312 | -0.08329272 | 13 | 0 | 14.27367 | -0.01026571
8419 | 2021/04/11 17:39:39 | 113120.5123 | 2160.0006 | 1 | 10 | 6 | 0 | 0 | 0 | 3.882824 | 0 | 2.859496 | 3.822398 | 10.98683 | 14.30117 |  | 6.242979e-06 | [11 empty] | 14.51743 | 0.09481281 | 13 | 0 | 13.92645 | -0.001067519
8420 | 2021/04/11 17:40:39 | 113180.5122 | 2220.0005 | 1 | 10 | 6 | 0 | 0 | 0 | 3.882757 | 0 | 2.859496 | 3.822398 | 10.98683 | 14.30117 |  | 2.453708e-05 |  | 0 | [9 empty] | 14.41695 | -0.05559444 | 13 | 0 | 14.31559 | 0.07225305
8421 | 2021/04/11 17:41:39 | 113240.513 | 2280.0013 | 1 | 10 | 6 | 0 | 0 | 0 | 3.882842 | 0 | 2.859496 | 3.822398 | 10.98683 | 14.30117 |  | 3.42963e-05 | [11 empty] | 14.57735 | 0.01248449 | 13 | 0 | 14.25687 | 0.1038653
8422 | 2021/04/11 17:42:39 | 113300.512 | 2340.0003 | 1 | 10 | 6 | 0 | 0 | 0 | 3.883344 | 0 | 2.859496 | 3.822398 | 10.98683 | 14.30117 |  | -1.339441e-05 |  | 0 | [9 empty] | 14.35602 | -0.09722352 | 13 | 0 | 14.32041 | 0.01689017
8423 | 2021/04/11 17:43:39 | 113360.5118 | 2400.0001 | 1 | 10 | 6 | 0 | 0 | 0 | 3.883723 | 0 | 2.859496 | 3.822398 | 10.98683 | 14.30117 |  | 8.850732e-06 | [11 empty] | 14.26794 | -0.0956881 | 13 | 0 | 14.18847 | -0.03635615
8424 | 2021/04/11 17:44:39 | 113420.5125 | 2460.0008 | 1 | 10 | 6 | 0 | 0 | 0 | 3.883624 | 0 | 2.859496 | 3.822398 | 10.98683 | 14.30117 |  | 5.926781e-07 |  | 0 | [9 empty] | 14.69344 | 0.07151157 | 13 | 0 | 14.24884 | 0.1104236
8425 | 2021/04/11 17:45:39 | 113480.5117 | 2520 | 1 | 10 | 6 | 0 | 0 | 0 | 3.883753 | 0 | 2.859496 | 3.822398 | 10.98683 | 14.30117 |  | 2.307359e-05 | [11 empty] | 14.25665 | -0.04306763 | 13 | 0 | 14.06754 | -0.09103358
8426 | 2021/04/11 17:46:39 | 113540.5121 | 2580.0004 | 1 | 10 | 6 | 0 | 0 | 0 | 3.884092 | 0 | 2.859496 | 3.822398 | 10.98683 | 14.30117 |  | 2.489269e-06 |  | 0 | [9 empty] | 14.33687 | -0.07475585 | 13 | 0 | 14.2501 | -0.01998693
8427 | 2021/04/11 17:47:39 | 113600.512 | 2640.0003 | 1 | 10 | 6 | 0 | 0 | 0 | 3.884417 | 0 | 2.859496 | 3.822398 | 10.98683 | 14.30117 |  | 5.611151e-06 | [11 empty] | 14.67444 | -0.004264116 | 13 | 0 | 14.41977 | 0.09619832
8428 | 2021/04/11 17:48:39 | 113660.5128 | 2700.0011 | 1 | 10 | 6 | 0 | 0 | 0 | 3.884597 | 0 | 2.859496 | 3.822398 | 10.98683 | 14.30117 |  | -1.995333e-05 |  | 0 | [9 empty] | 14.7623 | 0.07644832 | 13 | 0 | 14.23009 | -0.1413035
8429 | 2021/04/11 17:49:39 | 113720.5119 | 2760.0002 | 1 | 10 | 6 | 0 | 0 | 0 | 3.884576 | 0 | 2.859496 | 3.822398 | 10.98683 | 14.30117 |  | -1.920309e-05 | [11 empty] | 14.7696 | 0.1002511 | 13 | 0 | 13.97472 | -0.1635867
8430 | 2021/04/11 17:50:39 | 113780.5117 | 2820 | 1 | 10 | 6 | 0 | 0 | 0 | 3.884811 | 0 | 2.859496 | 3.822398 | 10.98683 | 14.30117 |  | 3.951482e-07 |  | 0 | [9 empty] | 14.80266 | 0.1142934 | 13 | 0 | 14.16819 | -0.0454545
8431 | 2021/04/11 17:51:39 | 113840.5132 | 2880.0015 | 1 | 10 | 6 | 0 | 0 | 0 | 3.884914 | 0 | 2.859496 | 3.822398 | 10.98683 | 14.30117 |  | 4.13325e-05 | [11 empty] | 14.4719 | -0.04654557 | 13 | 0 | 13.93205 | -0.1402241
8432 | 2021/04/11 17:52:39 | 113900.5122 | 2940.0005 | 1 | 10 | 6 | 0 | 0 | 0 | 3.885076 | 0 | 2.859496 | 3.822398 | 10.98683 | 14.30117 |  | 1.485671e-05 |  | 0 | [9 empty] | 14.46269 | -0.05963862 | 13 | 0 | 14.38325 | 0.08874476
8433 | 2021/04/11 17:53:39 | 113960.513 | 3000.0013 | 1 | 10 | 6 | 0 | 0 | 0 | 3.885357 | 0 | 2.859496 | 3.822398 | 10.98683 | 14.30117 |  | -1.687185e-05 | [11 empty] | 14.52084 | -0.04968226 | 13 | 0 | 14.38298 | 0.1078439
8434 | 2021/04/11 17:54:39 | 114020.5128 | 3060.0011 | 1 | 10 | 6 | 0 | 0 | 0 | 3.885272 | 0 | 2.859496 | 3.822398 | 10.98683 | 14.30117 |  | 4.148746e-06 |  | 0 | [9 empty] | 14.75183 | 0.03855586 | 13 | 0 | 14.18308 | -0.1006749
8435 | 2021/04/11 17:55:39 | 114080.5119 | 3120.0002 | 1 | 10 | 6 | 0 | 0 | 0 | 3.88531 | 0 | 2.859496 | 3.822398 | 10.98683 | 14.30117 |  | -3.243952e-05 | [11 empty] | 14.48627 | -0.1037386 | 13 | 0 | 13.99031 | -0.1312441
8436 | 2021/04/11 17:56:39 | 114140.5133 | 3180.0016 | 1 | 10 | 6 | 0 | 0 | 0 | 3.885447 | 0 | 2.859496 | 3.822398 | 10.98683 | 14.30117 |  | 2.200811e-05 |  | 0 | [9 empty] | 14.39863 | -0.05666226 | 13 | 0 | 14.27535 | 0.08718342
8437 | 2021/04/11 17:57:39 | 114200.5131 | 3240.0014 | 1 | 10 | 6 | 0 | 0 | 0 | 3.885806 | 0 | 2.859496 | 3.822398 | 10.98683 | 14.30117 |  | 2.141561e-05 | [11 empty] | 14.59291 | 0.05584687 | 13 | 0 | 14.46237 | 0.1426521
8438 | 2021/04/11 17:58:39 | 114260.5131 | 3300.0014 | 1 | 10 | 6 | 0 | 0 | 0 | 3.885843 | 0 | 2.859496 | 3.822398 | 10.98683 | 14.30117 |  | 1.489622e-05 |  | 0 | [9 empty] | 14.68051 | 0.09661108 | 13 | 0 | 14.5354 | 0.1446047
8439 | 2021/04/11 17:59:39 | 114320.512 | 3360.0003 | 1 | 10 | 6 | 0 | 0 | 0 | 3.885866 | 0 | 2.859496 | 3.822398 | 10.98683 | 14.30117 |  | 1.303892e-05 | [11 empty] | 14.75516 | 0.1016018 | 13 | 0 | 14.34715 | -0.007922947
8440 | 2021/04/11 18:00:39 | 114380.5118 | 3420.0001 | 1 | 10 | 6 | 0 | 0 | 0 | 3.885847 | 0 | 2.859496 | 3.822398 | 10.98683 | 14.30117 |  | 3.121412e-06 |  | 0 | [9 empty] | 14.39767 | -0.0335446 | 13 | 0 | 14.38397 | 0.1171598
8441 | 2021/04/11 18:01:39 | 114440.5118 | 3480.0001 | 1 | 10 | 6 | 0 | 0 | 0 | 3.886 | 0 | 2.859496 | 3.822398 | 10.98683 | 14.30117 |  | -2.208878e-05 | [11 empty] | 14.72817 | 0.077492 | 13 | 0 | 14.23246 | -0.07085562
8442 | 2021/04/11 18:02:39 | 114500.5124 | 3540.0007 | 1 | 10 | 6 | 0 | 0 | 0 | 3.886105 | 0 | 2.859496 | 3.822398 | 10.98683 | 14.30117 |  | 1.667511e-05 |  | 0 | [9 empty] | 14.40425 | -0.01872838 | 13 | 0 | 14.30289 | 0.1228726
8443 | 2021/04/11 18:03:39 | 114560.5124 | 3600.0007 | 1 | 10 | 6 | 0 | 0 | 0 | 3.886191 | 0 | 2.859496 | 3.822398 | 10.98683 | 14.30117 |  | 1.999284e-05 | [11 empty] | 14.55032 | -0.04153699 | 13 | 0 | 14.15897 | 0.1331425
8444 | 2021/04/11 18:04:39 | 114620.5123 | 3660.0006 | 1 | 10 | 6 | 0 | 0 | 0 | 3.886497 | 0 | 2.859496 | 3.822398 | 10.98683 | 14.30117 |  | 2.117713e-05 |  | 0 | [9 empty] | 14.68423 | 0.09608001 | 13 | 0 | 14.43687 | -0.0500381
8445 | 2021/04/11 18:05:39 | 114680.5119 | 3720.0002 | 1 | 10 | 6 | 0 | 0 | 0 | 3.88616 | 0 | 2.859496 | 3.822398 | 10.98683 | 14.30117 |  | 2.647317e-06 | [11 empty] | 14.70364 | 0.02204955 | 13 | 0 | 14.24444 | -0.1126966
8446 | 2021/04/11 18:06:39 | 114740.5119 | 3780.0002 | 1 | 10 | 6 | 0 | 0 | 0 | 3.88651 | 0 | 2.859496 | 3.822398 | 10.98683 | 14.30117 |  | -9.443494e-06 |  | 0 | [9 empty] | 14.30297 | -0.08867472 | 13 | 0 | 14.02617 | 0.06423593
8447 | 2021/04/11 18:07:39 | 114800.5118 | 3840.0001 | 1 | 10 | 6 | 0 | 0 | 0 | 3.88674 | 0 | 2.859496 | 3.822398 | 10.98683 | 14.30117 |  | -7.783839e-06 | [11 empty] | 14.27662 | -0.09546489 | 13 | 0 | 13.92669 | -0.00418216
8448 | 2021/04/11 18:08:39 | 114860.5125 | 3900.0008 | 1 | 10 | 6 | 0 | 0 | 0 | 3.886817 | 0 | 2.859496 | 3.822398 | 10.98683 | 14.30117 |  | -1.76621e-05 |  | 0 | [9 empty] | 14.51049 | -0.08498847 | 13 | 0 | 13.99262 | -0.06446898
8449 | 2021/04/11 18:09:39 | 114920.5123 | 3960.0006 | 1 | 10 | 6 | 0 | 0 | 0 | 3.886763 | 0 | 2.859496 | 3.822398 | 10.98683 | 14.30117 |  | 4.741503e-06 | [11 empty] | 14.47327 | 0.06305754 | 13 | 0 | 14.44496 | 0.1202101
8450 | 2021/04/11 18:10:39 | 114980.5122 | 4020.0005 | 1 | 10 | 6 | 0 | 0 | 0 | 3.886721 | 0 | 2.859496 | 3.822398 | 10.98683 | 14.30117 |  | -2.686651e-06 |  | 0 | [9 empty] | 14.49906 | 0.07702947 | 13 | 0 | 14.35389 | 0.05655646
8451 | 2021/04/11 18:11:39 | 115040.5119 | 4080.0002 | 1 | 10 | 6 | 0 | 0 | 0 | 3.886711 | 0 | 2.859496 | 3.822398 | 10.98683 | 14.30117 |  | 1.963756e-05 | [11 empty] | 14.21388 | -0.06548107 | 13 | 0 | 14.16364 | 0.05549043
8452 | 2021/04/11 18:12:39 | 115100.5118 | 4140.0001 | 1 | 10 | 6 | 0 | 0 | 0 | 3.88691 | 0 | 2.859496 | 3.822398 | 10.98683 | 14.30117 |  | 3.409874e-05 |  | 0 | [9 empty] | 14.60832 | 0.1054484 | 13 | 0 | 14.4924 | 0.07128358
8453 | 2021/04/11 18:13:39 | 115160.5124 | 4200.0007 | 1 | 10 | 6 | 0 | 0 | 0 | 3.886973 | 0 | 2.859496 | 3.822398 | 10.98683 | 14.30117 |  | 1.746425e-05 | [11 empty] | 14.43429 | 0.01825392 | 13 | 0 | 14.46441 | 0.08678079
8454 | 2021/04/11 18:14:39 | 115220.5124 | 4260.0007 | 1 | 10 | 6 | 0 | 0 | 0 | 3.887054 | 0 | 2.859496 | 3.822398 | 10.98683 | 14.30117 |  | -2.046885e-05 |  | 0 | [9 empty] | 14.17088 | -0.09533972 | 13 | 0 | 13.91593 | -0.0497067
8455 | 2021/04/11 18:15:39 | 115280.5122 | 4320.0005 | 1 | 10 | 6 | 0 | 0 | 0 | 3.887204 | 0 | 2.859496 | 3.822398 | 10.98683 | 14.30117 |  | -9.245854e-06 | [11 empty] | 14.46517 | -0.05466759 | 13 | 0 | 13.97649 | -0.10948
8456 | 2021/04/11 18:16:39 | 115340.5122 | 4380.0005 | 1 | 10 | 6 | 0 | 0 | 0 | 3.887137 | 0 | 2.859496 | 3.822398 | 10.98683 | 14.30117 |  | 2.473423e-05 |  | 0 | [9 empty] | 14.72264 | 0.08335084 | 13 | 0 | 14.41687 | 0.04003853
8457 | 2021/04/11 18:17:39 | 115400.5128 | 4440.0011 | 1 | 10 | 6 | 0 | 0 | 0 | 3.887112 | 0 | 2.859496 | 3.822398 | 10.98683 | 14.30117 |  | 2.560369e-05 | [11 empty] | 14.38773 | -0.05398691 | 13 | 0 | 14.45244 | 0.04185617
8458 | 2021/04/11 18:18:39 | 115460.5118 | 4500.0001 | 1 | 10 | 6 | 0 | 0 | 0 | 3.887291 | 0 | 2.859496 | 3.822398 | 10.98683 | 14.30117 |  | 1.596187e-05 |  | 0 | [9 empty] | 14.83601 | 0.0481239 | 13 | 0 | 14.2089 | 0.04590482
8459 | 2021/04/11 18:19:39 | 115520.5134 | 4560.0017 | 1 | 10 | 6 | 0 | 0 | 0 | 3.887458 | 0 | 2.859496 | 3.822398 | 10.98683 | 14.30117 |  | -3.911448e-05 | [11 empty] | 14.84136 | 0.05771488 | 13 | 0 | 14.23618 | 0.06921291
8460 | 2021/04/11 18:20:39 | 115580.5117 | 4620 | 1 | 10 | 6 | 0 | 0 | 0 | 3.887358 | 0 | 2.859496 | 3.822398 | 10.98683 | 14.30117 |  | -2.690758e-05 |  | 0 | [9 empty] | 14.87108 | 0.005336404 | 13 | 0 | 14.58002 | 0.0897938
8461 | 2021/04/11 18:21:39 | 115640.513 | 4680.0013 | 1 | 10 | 6 | 0 | 0 | 0 | 3.887297 | 0 | 2.859496 | 3.822398 | 10.98683 | 14.30117 |  | -7.349208e-06 | [11 empty] | 14.83669 | 0.02470493 | 13 | 0 | 14.43606 | 0.07724136
8462 | 2021/04/11 18:22:39 | 115700.513 | 4740.0013 | 1 | 10 | 6 | 0 | 0 | 0 | 3.887436 | 0 | 2.859496 | 3.822398 | 10.98683 | 14.30117 |  | 1.382938e-05 |  | 0 | [9 empty] | 14.76395 | 0.04759699 | 13 | 0 | 14.2975 | 0.07962376
8463 | 2021/04/11 18:23:39 | 115760.512 | 4800.0003 | 1 | 10 | 6 | 0 | 0 | 0 | 3.887666 | 0 | 2.859496 | 3.822398 | 10.98683 | 14.30117 |  | 2.299743e-05 | [11 empty] | 14.4602 | -0.07126033 | 13 | 0 | 14.45381 | 0.00860393
8464 | 2021/04/11 18:24:39 | 115820.5126 | 4860.0009 | 1 | 10 | 6 | 0 | 0 | 0 | 3.887613 | 0 | 2.859496 | 3.822398 | 10.98683 | 14.30117 |  | -7.270606e-06 |  | 0 | [9 empty] | 14.28683 | -0.009899437 | 13 | 0 | 14.01733 | -0.09440303
8465 | 2021/04/11 18:25:39 | 115880.5124 | 4920.0007 | 1 | 10 | 6 | 0 | 0 | 0 | 3.887555 | 0 | 2.859496 | 3.822398 | 10.98683 | 14.30117 |  | -2.374683e-05 | [11 empty] | 14.35094 | -0.08740544 | 13 | 0 | 14.27148 | -0.06003529
8466 | 2021/04/11 18:26:39 | 115940.5124 | 4980.0007 | 1 | 10 | 6 | 0 | 0 | 0 | 3.887595 | 0 | 2.859496 | 3.822398 | 10.98683 | 14.30117 |  | -1.485548e-05 |  | 0 | [9 empty] | 14.74866 | 0.1149422 | 13 | 0 | 14.17259 | 0.03054351
8467 | 2021/04/11 18:27:39 | 116000.5121 | 5040.0004 | 1 | 10 | 6 | 0 | 0 | 0 | 3.887687 | 0 | 2.859496 | 3.822398 | 10.98683 | 14.30117 |  | 7.546329e-06 | [11 empty] | 14.35037 | -0.1039371 | 13 | 0 | 14.14668 | -0.1199585
8468 | 2021/04/11 18:28:39 | 116060.512 | 5100.0003 | 1 | 10 | 6 | 0 | 0 | 0 | 3.887687 | 0 | 2.859496 | 3.822398 | 10.98683 | 14.30117 |  | 5.097412e-06 |  | 0 | [9 empty] | 14.35962 | -0.09128541 | 13 | 0 | 14.25094 | -0.07533282
8469 | 2021/04/11 18:29:39 | 116120.5118 | 5160.0001 | 1 | 10 | 6 | 0 | 0 | 0 | 3.888058 | 0 | 2.859496 | 3.822398 | 10.98683 | 14.30117 |  | -7.309272e-06 | [11 empty] | 14.65808 | 0.1155713 | 13 | 0 | 14.0892 | -0.00539422
8470 | 2021/04/11 18:30:39 | 116180.5124 | 5220.0007 | 1 | 10 | 6 | 0 | 0 | 0 | 3.887875 | 0 | 2.859496 | 3.822398 | 10.98683 | 14.30117 |  | 7.467372e-06 |  | 0 | [9 empty] | 14.54715 | -0.08681774 | 13 | 0 | 14.42391 | 0.0204134
8471 | 2021/04/11 18:31:39 | 116240.513 | 5280.0013 | 1 | 10 | 6 | 0 | 0 | 0 | 3.887794 | 0 | 2.859496 | 3.822398 | 10.98683 | 14.30117 |  | -8.29708e-06 | [11 empty] | 14.40249 | -0.07126123 | 13 | 0 | 14.41966 | 0.118742
8472 | 2021/04/11 18:32:39 | 116300.5132 | 5340.0015 | 1 | 10 | 6 | 0 | 0 | 0 | 3.887765 | 0 | 2.859496 | 3.822398 | 10.98683 | 14.30117 |  | -7.665367e-06 |  | 0 | [9 empty] | 14.41561 | -0.1337835 | 13 | 0 | 13.98537 | -0.07911682
8473 | 2021/04/11 18:33:39 | 116360.512 | 5400.0003 | 1 | 10 | 6 | 0 | 0 | 0 | 3.888059 | 0 | 2.859496 | 3.822398 | 10.98683 | 14.30117 |  | -2.331104e-06 | [11 empty] | 14.44991 | -0.02905995 | 13 | 0 | 14.36318 | 0.1010895
8474 | 2021/04/11 18:34:39 | 116420.5124 | 5460.0007 | 1 | 10 | 6 | 0 | 0 | 0 | 3.888057 | 0 | 2.859496 | 3.822398 | 10.98683 | 14.30117 |  | 9.6021e-06 |  | 0 | [9 empty] | 14.48326 | -0.1003009 | 13 | 0 | 14.08232 | -0.06842762
8475 | 2021/04/11 18:35:39 | 116480.5123 | 5520.0006 | 1 | 10 | 6 | 0 | 0 | 0 | 3.888229 | 0 | 2.859496 | 3.822398 | 10.98683 | 14.30117 |  | 2.011188e-05 | [11 empty] | 14.60935 | 0.07325709 | 13 | 0 | 14.42039 | 0.1144001
8476 | 2021/04/11 18:36:39 | 116540.5119 | 5580.0002 | 1 | 10 | 6 | 0 | 0 | 0 | 3.887946 | 0 | 2.859496 | 3.822398 | 10.98683 | 14.30117 |  | 1.430318e-05 |  | 0 | [9 empty] | 14.53194 | -0.07879615 | 13 | 0 | 13.99215 | -0.1587865
8477 | 2021/04/11 18:37:39 | 116600.5126 | 5640.0009 | 1 | 10 | 6 | 0 | 0 | 0 | 3.888028 | 0 | 2.859496 | 3.822398 | 10.98683 | 14.30117 |  | -2.16922e-05 | [11 empty] | 14.81426 | 0.1285446 | 13 | 0 | 14.52316 | 0.08295149
8478 | 2021/04/11 18:38:39 | 116660.5124 | 5700.0007 | 1 | 10 | 6 | 0 | 0 | 0 | 3.888027 | 0 | 2.859496 | 3.822398 | 10.98683 | 14.30117 |  | -2.141401e-05 |  | 0 | [9 empty] | 14.40705 | -0.1043636 | 13 | 0 | 14.36414 | 0.05996615
8479 | 2021/04/11 18:39:39 | 116720.5122 | 5760.0005 | 1 | 10 | 6 | 0 | 0 | 0 | 3.88819 | 0 | 2.859496 | 3.822398 | 10.98683 | 14.30117 |  | 2.094164e-06 | [11 empty] | 14.50904 | -0.02632022 | 13 | 0 | 14.44422 | 0.1289371
8480 | 2021/04/11 18:40:39 | 116780.5121 | 5820.0004 | 1 | 10 | 6 | 0 | 0 | 0 | 3.888169 | 0 | 2.859496 | 3.822398 | 10.98683 | 14.30117 |  | 2.279854e-05 |  | 0 | [9 empty] | 14.50273 | -0.09869814 | 13 | 0 | 14.2918 | 0.0382188
8481 | 2021/04/11 18:41:39 | 116840.5118 | 5880.0001 | 1 | 10 | 6 | 0 | 0 | 0 | 3.888143 | 0 | 2.859496 | 3.822398 | 10.98683 | 14.30117 |  | 8.653745e-06 | [11 empty] | 14.43964 | -0.1003936 | 13 | 0 | 14.21408 | 0.04110932
8482 | 2021/04/11 18:42:39 | 116900.5121 | 5940.0004 | 1 | 10 | 6 | 0 | 0 | 0 | 3.888113 | 0 | 2.859496 | 3.822398 | 10.98683 | 14.30117 |  | -7.547268e-06 |  | 0 | [9 empty] | 14.48978 | -0.1388472 | 13 | 0 | 14.06692 | -0.06136209
8483 | 2021/04/11 18:43:39 | 116960.5117 | 6000 | 1 | 10 | 6 | 0 | 0 | 0 | 3.8882 | 0 | 2.859496 | 3.822398 | 10.98683 | 14.30117 |  | -1.039111e-05 | [11 empty] | 14.66892 | -0.08218527 | 13 | 0 | 14.08544 | -0.1416329
8484 | 2021/04/11 18:44:39 | 117020.5124 | 6060.0007 | 1 | 10 | 6 | 0 | 0 | 0 | 3.888373 | 0 | 2.859496 | 3.822398 | 10.98683 | 14.30117 |  | -2.536851e-05 |  | 0 | [9 empty] | 14.55914 | -0.1019561 | 13 | 0 | 14.29711 | 0.05321503
8485 | 2021/04/11 18:45:39 | 117080.512 | 6120.0003 | 1 | 10 | 6 | 0 | 0 | 0 | 3.888329 | 0 | 2.859496 | 3.822398 | 10.98683 | 14.30117 |  | -1.884732e-05 | [11 empty] | 14.67427 | -0.05391359 | 13 | 0 | 14.49773 | -0.05105823
8486 | 2021/04/11 18:46:39 | 117140.5125 | 6180.0008 | 1 | 10 | 6 | 0 | 0 | 0 | 3.888253 | 0 | 2.859496 | 3.822398 | 10.98683 | 14.30117 |  | 7.112608e-06 |  | 0 | [9 empty] | 14.78815 | 0.06565601 | 13.1 | 0 | 14.58466 | 0.07716388
8487 | 2021/04/11 18:47:39 | 117200.512 | 6240.0003 | 1 | 10 | 6 | 0 | 0 | 0 | 3.888318 | 0 | 2.859496 | 3.822398 | 10.98683 | 14.30117 |  | 1.623951e-05 | [11 empty] | 14.81147 | -0.09571433 | 13 | 0 | 14.11855 | -0.07523447
8488 | 2021/04/11 18:48:39 | 117260.5124 | 6300.0007 | 1 | 10 | 6 | 0 | 0 | 0 | 3.888498 | 0 | 2.859496 | 3.822398 | 10.98683 | 14.30117 |  | 1.019423e-05 |  | 0 | [9 empty] | 14.66162 | -0.02111822 | 13 | 0 | 14.46538 | 0.09983182
8489 | 2021/04/11 18:49:39 | 117320.5118 | 6360.0001 | 1 | 10 | 6 | 0 | 0 | 0 | 3.888588 | 0 | 2.859496 | 3.822398 | 10.98683 | 14.30117 |  | -1.027317e-06 | [11 empty] | 14.70295 | -0.1052967 | 13 | 0 | 14.13413 | -0.06884277
8490 | 2021/04/11 18:50:39 | 117380.5121 | 6420.0004 | 1 | 10 | 6 | 0 | 0 | 0 | 3.888388 | 0 | 2.859496 | 3.822398 | 10.98683 | 14.30117 |  | -2.129708e-05 |  | 0 | [9 empty] | 14.71316 | -0.09767801 | 13 | 0 | 14.18821 | -0.05437851
8491 | 2021/04/11 18:51:39 | 117440.5129 | 6480.0012 | 1 | 10 | 6 | 0 | 0 | 0 | 3.888435 | 0 | 2.859496 | 3.822398 | 10.98683 | 14.30117 |  | 2.133535e-06 | [11 empty] | 15.08554 | 0.08416772 | 13 | 0 | 14.56101 | -0.02533615
8492 | 2021/04/11 18:52:39 | 117500.512 | 6540.0003 | 1 | 10 | 6 | 0 | 0 | 0 | 3.888454 | 0 | 2.859496 | 3.822398 | 10.98683 | 14.30117 |  | 1.825479e-05 |  | 0 | [9 empty] | 14.60097 | -0.06032765 | 13.1 | 0 | 14.16359 | 0.06284207
8493 | 2021/04/11 18:53:39 | 117560.5122 | 6600.0005 | 1 | 10 | 6 | 0 | 0 | 0 | 3.888573 | 0 | 2.859496 | 3.822398 | 10.98683 | 14.30117 |  | -4.14885e-06 | [11 empty] | 14.93914 | -0.02242982 | 13 | 0 | 14.23179 | -0.0932005
8494 | 2021/04/11 18:54:39 | 117620.5122 | 6660.0005 | 1 | 10 | 6 | 0 | 0 | 0 | 3.888592 | 0 | 2.859496 | 3.822398 | 10.98683 | 14.30117 |  | 5.018298e-06 |  | 0 | [9 empty] | 14.95248 | 0.05179793 | 13 | 0 | 14.23785 | -0.0531882
8495 | 2021/04/11 18:55:39 | 117680.5123 | 6720.0006 | 1 | 10 | 6 | 0 | 0 | 0 | 3.888505 | 0 | 2.859496 | 3.822398 | 10.98683 | 14.30117 |  | -1.469976e-05 | [11 empty] | 14.65742 | -0.002969205 | 13 | 0 | 14.55611 | 0.0906232
8496 | 2021/04/11 18:56:39 | 117740.5124 | 6780.0007 | 1 | 10 | 6 | 0 | 0 | 0 | 3.888595 | 0 | 2.859496 | 3.822398 | 10.98683 | 14.30117 |  | -1.746439e-05 |  | 0 | [9 empty] | 14.59584 | -0.09418637 | 13 | 0 | 14.18769 | -0.02350181
8497 | 2021/04/11 18:57:39 | 117800.5118 | 6840.0001 | 1 | 10 | 6 | 0 | 0 | 0 | 3.888565 | 0 | 2.859496 | 3.822398 | 10.98683 | 14.30117 |  | 3.615396e-05 | [11 empty] | 14.61483 | -0.03975034 | 13 | 0 | 14.44779 | 0.0697583
8498 | 2021/04/11 18:58:39 | 117860.5127 | 6900.001 | 1 | 10 | 6 | 0 | 0 | 0 | 3.888805 | 0 | 2.859496 | 3.822398 | 10.98683 | 14.30117 |  | 1.556794e-05 |  | 0 | [9 empty] | 15.0556 | 0.06835788 | 13 | 0 | 14.32652 | -0.05717754
8499 | 2021/04/11 18:59:39 | 117920.5126 | 6960.0009 | 1 | 10 | 6 | 0 | 0 | 0 | 3.888813 | 0 | 2.859496 | 3.822398 | 10.98683 | 14.30117 |  | 2.14553e-05 | [11 empty] | 14.95565 | 0.02144694 | 13 | 0 | 14.13407 | -0.0607428
8500 | 2021/04/11 19:00:39 | 117980.5119 | 7020.0002 | 1 | 10 | 6 | 0 | 0 | 0 | 3.888516 | 0 | 2.859496 | 3.822398 | 10.98683 | 14.30117 |  | -3.619347e-05 |  | 0 | [9 empty] | 14.97485 | 0.0874263 | 13 | 0 | 14.24565 | 0.07157207
8501 | 2021/04/11 19:01:39 | 118040.512 | 7080.0003 | 1 | 10 | 6 | 0 | 0 | 0 | 3.888543 | 0 | 2.859496 | 3.822398 | 10.98683 | 14.30117 |  | -1.106342e-05 | [11 empty] | 14.91453 | 0.08149624 | 13 | 0 | 14.21446 | -0.005178452
8502 | 2021/04/11 19:02:39 | 118100.512 | 7140.0003 | 1 | 10 | 6 | 0 | 0 | 0 | 3.888717 | 0 | 2.859496 | 3.822398 | 10.98683 | 14.30117 |  | -1.438256e-05 |  | 0 | [9 empty] | 14.73209 | -0.0004535913 | 13 | 0 | 14.251 | -0.07806867
8503 | 2021/04/11 19:03:39 | 118160.5129 | 7200.0012 | 1 | 10 | 6 | 0 | 0 | 0 | 3.888844 | 0 | 2.859496 | 3.822398 | 10.98683 | 14.30117 |  | 3.556157e-06 | [11 empty] | 14.72115 | 0.01604706 | 13 | 0 | 14.21082 | -0.07297814
8504 | 2021/04/11 19:04:39 | 118220.5131 | 7260.0014 | 1 | 10 | 6 | 0 | 0 | 0 | 3.888787 | 0 | 2.859496 | 3.822398 | 10.98683 | 14.30117 |  | 1.556703e-05 |  | 0 | [9 empty] | 15.01883 | 0.04719019 | 13 | 0 | 14.47962 | 0.09748161
8505 | 2021/04/11 19:05:39 | 118280.5123 | 7320.0006 | 1 | 10 | 6 | 0 | 0 | 0 | 3.888562 | 0 | 2.859496 | 3.822398 | 10.98683 | 14.30117 |  | -1.821543e-05 | [11 empty] | 14.65032 | -0.08324176 | 13 | 0 | 14.41756 | -0.05818725
8506 | 2021/04/11 19:06:39 | 118340.5123 | 7380.0006 | 1 | 10 | 6 | 0 | 0 | 0 | 3.888787 | 0 | 2.859496 | 3.822398 | 10.98683 | 14.30117 |  | -2.821031e-05 | [11 empty] | 15.08911 | 0.1124063 | 13 | 0 | 14.382 | 0.06004453
8507 | 2021/04/11 19:07:39 | 118400.5117 | 7440 | 1 | 10 | 6 | 0 | 0 | 0 | 3.888928 | 0 | 2.859496 | 3.822398 | 10.98683 | 14.30117 |  | -4.587328e-05 |  | 0 | [9 empty] | 15.11514 | 0.09370625 | 13 | 0 | 14.40808 | 0.06187677
8508 | 2021/04/11 19:08:39 | 118460.5122 | 7500.0005 | 1 | 10 | 6 | 0 | 0 | 0 | 3.888894 | 0 | 2.859496 | 3.822398 | 10.98683 | 14.30117 |  | -5.176098e-06 | [11 empty] | 14.98068 | -0.001591146 | 13 | 0 | 14.61668 | 0.1307991
8509 | 2021/04/11 19:09:39 | 118520.5125 | 7560.0008 | 1 | 10 | 6 | 0 | 0 | 0 | 3.888885 | 0 | 2.859496 | 3.822398 | 10.98683 | 14.30117 |  | 1.790006e-05 |  | 0 | [9 empty] | 14.82988 | 0.06470442 | 13 | 0 | 14.11506 | -0.06538719
8510 | 2021/04/11 19:10:39 | 118580.5124 | 7620.0007 | 1 | 10 | 6 | 0 | 0 | 0 | 3.888917 | 0 | 2.859496 | 3.822398 | 10.98683 | 14.30117 |  | -6.83561e-06 | [11 empty] | 14.68219 | -0.1071012 | 13 | 0 | 14.47865 | -0.02046198
8511 | 2021/04/11 19:11:39 | 118640.5117 | 7680 | 1 | 10 | 6 | 0 | 0 | 0 | 3.888926 | 0 | 2.859496 | 3.822398 | 10.98683 | 14.30117 |  | 5.492196e-06 |  | 0 | [9 empty] | 15.00595 | 0.02758175 | 13 | 0 | 14.51054 | 0.1052395
8512 | 2021/04/11 19:12:39 | 118700.5118 | 7740.0001 | 1 | 10 | 6 | 0 | 0 | 0 | 3.888851 | 0 | 2.859496 | 3.822398 | 10.98683 | 14.30117 |  | -8.297218e-06 | [11 empty] | 14.51035 | -0.06495178 | 13 | 0 | 14.18252 | -0.1060817
8513 | 2021/04/11 19:13:39 | 118760.5125 | 7800.0008 | 1 | 10 | 6 | 0 | 0 | 0 | 3.888936 | 0 | 2.859496 | 3.822398 | 10.98683 | 14.30117 |  | -2.95161e-05 |  | 0 | [9 empty] | 14.96705 | -0.03502786 | 13 | 0 | 14.40854 | 0.01438528
8514 | 2021/04/11 19:14:39 | 118820.5118 | 7860.0001 | 1 | 10 | 6 | 0 | 0 | 0 | 3.888973 | 0 | 2.859496 | 3.822398 | 10.98683 | 14.30117 |  | 1.465915e-05 | [11 empty] | 14.81696 | -0.004948974 | 13 | 0 | 14.11674 | -0.1715916
8515 | 2021/04/11 19:15:39 | 118880.512 | 7920.0003 | 1 | 10 | 6 | 0 | 0 | 0 | 3.888929 | 0 | 2.859496 | 3.822398 | 10.98683 | 14.30117 |  | 3.121309e-06 |  | 0 | [9 empty] | 14.72015 | -0.04781783 | 13 | 0 | 14.18059 | -0.1391652
8516 | 2021/04/11 19:16:39 | 118940.5119 | 7980.0002 | 1 | 10 | 6 | 0 | 0 | 0 | 3.888835 | 0 | 2.859496 | 3.822398 | 10.98683 | 14.30117 |  | 1.410702e-05 | [11 empty] | 14.96144 | 0.1240796 | 13 | 0 | 14.28337 | -0.040178
8517 | 2021/04/11 19:17:39 | 119000.512 | 8040.0003 | 1 | 10 | 6 | 0 | 0 | 0 | 3.88896 | 0 | 2.859496 | 3.822398 | 10.98683 | 14.30117 |  | 5.531387e-07 |  | 0 | [9 empty] | 14.82867 | 0.001300871 | 13 | 0 | 14.6398 | 0.1565266
8518 | 2021/04/11 19:18:39 | 119060.5122 | 8100.0005 | 1 | 10 | 6 | 0 | 0 | 0 | 3.889082 | 0 | 2.859496 | 3.822398 | 10.98683 | 14.30117 |  | -1.861179e-05 | [11 empty] | 14.9578 | 0.1049134 | 13 | 0 | 14.57188 | 0.114136
8519 | 2021/04/11 19:19:39 | 119120.5121 | 8160.0004 | 1 | 10 | 6 | 0 | 0 | 0 | 3.889084 | 0 | 2.859496 | 3.822398 | 10.98683 | 14.30117 |  | -8.376795e-06 |  | 0 | [9 empty] | 14.79923 | -0.007444024 | 13 | 0 | 14.14284 | -0.1512632
8520 | 2021/04/11 19:20:39 | 119180.5122 | 8220.0005 | 1 | 10 | 6 | 0 | 0 | 0 | 3.888954 | 0 | 2.859496 | 3.822398 | 10.98683 | 14.30117 |  | 3.121619e-06 | [11 empty] | 15.0288 | 0.1550111 | 13 | 0 | 14.44578 | 0.07525921
8521 | 2021/04/11 19:21:39 | 119240.5121 | 8280.0004 | 1 | 10 | 6 | 0 | 0 | 0 | 3.888882 | 0 | 2.859496 | 3.822398 | 10.98683 | 14.30117 |  | 1.232852e-05 |  | 0 | [9 empty] | 14.5391 | -0.1432326 | 13 | 0 | 14.18937 | -0.1022708
8522 | 2021/04/11 19:22:39 | 119300.512 | 8340.0003 | 1 | 10 | 6 | 0 | 0 | 0 | 3.888896 | 0 | 2.859496 | 3.822398 | 10.98683 | 14.30117 |  | 2.102084e-05 | [11 empty] | 14.9493 | 0.114955 | 13 | 0 | 14.53416 | 0.115059
8523 | 2021/04/11 19:23:39 | 119360.5122 | 8400.0005 | 1 | 10 | 6 | 0 | 0 | 0 | 3.889141 | 0 | 2.859496 | 3.822398 | 10.98683 | 14.30117 |  | 4.607199e-05 |  | 0 | [9 empty] | 14.54103 | -0.1153433 | 13 | 0 | 14.37396 | 0.0489375
8524 | 2021/04/11 19:24:39 | 119420.5123 | 8460.0006 | 1 | 10 | 6 | 0 | 0 | 0 | 3.889272 | 0 | 2.859496 | 3.822398 | 10.98683 | 14.30117 |  | -1.450134e-05 | [11 empty] | 14.88314 | 0.0933677 | 13 | 0 | 14.16841 | -0.05495399
8525 | 2021/04/11 19:25:39 | 119480.513 | 8520.0013 | 1 | 10 | 6 | 0 | 0 | 0 | 3.888977 | 0 | 2.859496 | 3.822398 | 10.98683 | 14.30117 |  | 1.896586e-06 |  | 0 | [9 empty] | 14.99696 | 0.1478052 | 13 | 0 | 14.37737 | 0.0155282
8526 | 2021/04/11 19:26:39 | 119540.5121 | 8580.0004 | 1 | 10 | 6 | 0 | 0 | 0 | 3.889034 | 0 | 2.859496 | 3.822398 | 10.98683 | 14.30117 |  | 1.426497e-05 | [11 empty] | 14.69652 | -0.05824327 | 13 | 0 | 14.54412 | 0.1152
8527 | 2021/04/11 19:27:39 | 119600.5122 | 8640.0005 | 1 | 10 | 6 | 0 | 0 | 0 | 3.889049 | 0 | 2.859496 | 3.822398 | 10.98683 | 14.30117 |  | 1.537037e-05 |  | 0 | [9 empty] | 15.03197 | 0.1102176 | 13 | 0 | 14.31038 | -0.09436995
8528 | 2021/04/11 19:28:39 | 119660.5122 | 8700.0005 | 1 | 10 | 6 | 0 | 0 | 0 | 3.889156 | 0 | 2.859496 | 3.822398 | 10.98683 | 14.30117 |  | 2.742056e-05 | [11 empty] | 15.08157 | 0.08703947 | 13 | 0 | 14.62275 | 0.01408756
8529 | 2021/04/11 19:29:39 | 119720.5122 | 8760.0005 | 1 | 10 | 6 | 0 | 0 | 0 | 3.889256 | 0 | 2.859496 | 3.822398 | 10.98683 | 14.30117 |  | 1.947951e-05 |  | 0 | [9 empty] | 14.63254 | -0.06750941 | 13 | 0 | 14.10018 | -0.02418816
8530 | 2021/04/11 19:30:39 | 119780.5122 | 8820.0005 | 1 | 10 | 6 | 0 | 0 | 0 | 3.888865 | 0 | 2.859496 | 3.822398 | 10.98683 | 14.30117 |  | -9.166754e-06 | [11 empty] | 14.93326 | 0.03734469 | 13 | 0 | 14.18937 | -0.06765842
8531 | 2021/04/11 19:31:39 | 119840.513 | 8880.0013 | 1 | 10 | 6 | 0 | 0 | 0 | 3.889174 | 0 | 2.859496 | 3.822398 | 10.98683 | 14.30117 |  | 1.920229e-05 |  | 0 | [9 empty] | 14.85323 | -0.05011082 | 13 | 0 | 14.13114 | -0.1003608
8532 | 2021/04/11 19:32:39 | 119900.5121 | 8940.0004 | 1 | 10 | 6 | 0 | 0 | 0 | 3.889043 | 0 | 2.859496 | 3.822398 | 10.98683 | 14.30117 |  | 1.624073e-05 | [11 empty] | 14.91522 | -0.06127328 | 13 | 0 | 14.15669 | -0.1160938
8533 | 2021/04/11 19:33:39 | 119960.5121 | 9000.0004 | 1 | 10 | 6 | 0 | 0 | 0 | 3.889327 | 0 | 2.859496 | 3.822398 | 10.98683 | 14.30117 |  | 5.374015e-06 |  | 0 | [9 empty] | 14.69363 | -0.09359121 | 13 | 0 | 14.18327 | -0.0799486
8534 | 2021/04/11 19:34:39 | 120020.5122 | 9060.0005 | 1 | 10 | 6 | 0 | 0 | 0 | 3.889209 | 0 | 2.859496 | 3.822398 | 10.98683 | 14.30117 |  | -6.361517e-06 | [11 empty] | 14.81261 | 0.0465107 | 13 | 0 | 14.66024 | 0.09223223
8535 | 2021/04/11 19:35:39 | 120080.5123 | 9120.0006 | 1 | 10 | 6 | 0 | 0 | 0 | 3.889021 | 0 | 2.859496 | 3.822398 | 10.98683 | 14.30117 |  | -1.244645e-05 |  | 0 | [9 empty] | 14.98312 | 0.09766936 | 13 | 0 | 14.56072 | 0.04529238
8536 | 2021/04/11 19:36:39 | 120140.5122 | 9180.0005 | 1 | 10 | 6 | 0 | 0 | 0 | 3.889197 | 0 | 2.859496 | 3.822398 | 10.98683 | 14.30117 |  | -1.959805e-05 | [11 empty] | 14.67927 | -0.07153898 | 13 | 0 | 14.19812 | -0.01225024
8537 | 2021/04/11 19:37:39 | 120200.5122 | 9240.0005 | 1 | 10 | 6 | 0 | 0 | 0 | 3.889091 | 0 | 2.859496 | 3.822398 | 10.98683 | 14.30117 |  | 5.452774e-06 |  | 0 | [9 empty] | 14.79414 | 0.03547519 | 13 | 0 | 14.58335 | 0.1017308
8538 | 2021/04/11 19:38:39 | 120260.5122 | 9300.0005 | 1 | 10 | 6 | 0 | 0 | 0 | 3.889263 | 0 | 2.859496 | 3.822398 | 10.98683 | 14.30117 |  | 1.284232e-05 | [11 empty] | 14.58705 | -0.08535743 | 13 | 0 | 14.33234 | 0.03324062
8539 | 2021/04/11 19:39:39 | 120320.5122 | 9360.0005 | 1 | 10 | 6 | 0 | 0 | 0 | 3.889323 | 0 | 2.859496 | 3.822398 | 10.98683 | 14.30117 |  | 1.782015e-05 |  | 0 | [9 empty] | 14.63062 | -0.09100884 | 13 | 0 | 14.24442 | -0.04769146
8540 | 2021/04/11 19:40:39 | 120380.5123 | 9420.0006 | 1 | 10 | 6 | 0 | 0 | 0 | 3.888958 | 0 | 2.859496 | 3.822398 | 10.98683 | 14.30117 |  | 4.800692e-05 | [11 empty] | 14.87658 | 0.04697621 | 13 | 0 | 14.5125 | 0.05390495
8541 | 2021/04/11 19:41:39 | 120440.5123 | 9480.0006 | 1 | 10 | 6 | 0 | 0 | 0 | 3.889157 | 0 | 2.859496 | 3.822398 | 10.98683 | 14.30117 |  | -2.975343e-05 |  | 0 | [9 empty] | 14.7973 | -0.02965719 | 13 | 0 | 14.22421 | -0.09587675
8542 | 2021/04/11 19:42:39 | 120500.5121 | 9540.0004 | 1 | 10 | 6 | 0 | 0 | 0 | 3.889055 | 0 | 2.859496 | 3.822398 | 10.98683 | 14.30117 |  | -1.213035e-05 | [11 empty] | 14.77297 | 0.05106628 | 13 | 0 | 14.47722 | 0.1036489
8543 | 2021/04/11 19:43:39 | 120560.5122 | 9600.0005 | 1 | 10 | 6 | 0 | 0 | 0 | 3.889314 | 0 | 2.859496 | 3.822398 | 10.98683 | 14.30117 |  | 1.422474e-06 |  | 0 | [9 empty] | 14.92572 | -0.01870543 | 13 | 0 | 14.53247 | 0.0931263
8544 | 2021/04/11 19:44:39 | 120620.5123 | 9660.0006 | 1 | 10 | 6 | 0 | 0 | 0 | 3.889236 | 0 | 2.859496 | 3.822398 | 10.98683 | 14.30117 |  | 1.422451e-05 | [11 empty] | 14.75861 | 0.05505413 | 13 | 0 | 14.07292 | -0.06364256
8545 | 2021/04/11 19:45:39 | 120680.513 | 9720.0013 | 1 | 10 | 6 | 0 | 0 | 0 | 3.889204 | 0 | 2.859496 | 3.822398 | 10.98683 | 14.30117 |  | 1.434305e-05 |  | 0 | [9 empty] | 14.66011 | 0.03811091 | 13 | 0 | 14.01814 | -0.08061647
8546 | 2021/04/11 19:46:39 | 120740.513 | 9780.0013 | 1 | 10 | 6 | 0 | 0 | 0 | 3.889262 | 0 | 2.859496 | 3.822398 | 10.98683 | 14.30117 |  | -2.129708e-05 | [11 empty] | 14.56396 | -0.1046246 | 13 | 0 | 14.44073 | 0.007149875
8547 | 2021/04/11 19:47:39 | 120800.5122 | 9840.0005 | 1 | 10 | 6 | 0 | 0 | 0 | 3.889219 | 0 | 2.859496 | 3.822398 | 10.98683 | 14.30117 |  | -1.035228e-05 |  | 0 | [9 empty] | 14.61824 | -0.1004997 | 13 | 0 | 14.4585 | 0.02039671
8548 | 2021/04/11 19:48:39 | 120860.5123 | 9900.0006 | 1 | 10 | 6 | 0 | 0 | 0 | 3.88935 | 0 | 2.859496 | 3.822398 | 10.98683 | 14.30117 |  | -1.584465e-05 | [11 empty] | 14.47243 | -0.08275241 | 13 | 0 | 14.23958 | -0.06681979
8549 | 2021/04/11 19:49:39 | 120920.513 | 9960.0013 | 1 | 10 | 6 | 0 | 0 | 0 | 3.889252 | 0 | 2.859496 | 3.822398 | 10.98683 | 14.30117 |  | 7.783839e-06 |  | 0 | [9 empty] | 14.80826 | 0.09847641 | 13 | 0 | 14.11534 | -0.006475747
8550 | 2021/04/11 19:50:39 | 120980.5122 | 10020.0005 | 1 | 10 | 6 | 0 | 0 | 0 | 3.889318 | 0 | 2.859496 | 3.822398 | 10.98683 | 14.30117 |  | 1.975626e-06 | [11 empty] | 14.63141 | 0.02685934 | 13 | 0 | 14.01134 | -0.1032904
8551 | 2021/04/11 19:51:39 | 121040.5122 | 10080.0005 | 1 | 10 | 6 | 0 | 0 | 0 | 3.889338 | 0 | 2.859496 | 3.822398 | 10.98683 | 14.30117 |  | 4.583453e-06 |  | 0 | [9 empty] | 14.5715 | -0.1112345 | 13 | 0 | 14.39714 | -0.0679332
8552 | 2021/04/11 19:52:39 | 121100.513 | 10140.0013 | 1 | 10 | 6 | 0 | 0 | 0 | 3.889259 | 0 | 2.859496 | 3.822398 | 10.98683 | 14.30117 |  | -2.429859e-05 | [11 empty] | 14.5752 | -0.09420037 | 13 | 0 | 14.43005 | -0.01665413
8553 | 2021/04/11 19:53:39 | 121160.5121 | 10200.0004 | 1 | 10 | 6 | 0 | 0 | 0 | 3.889467 | 0 | 2.859496 | 3.822398 | 10.98683 | 14.30117 |  | -2.082293e-05 |  | 0 | [9 empty] | 14.57957 | 0.02053708 | 13 | 0 | 14.11294 | -0.1050293
8554 | 2021/04/11 19:54:39 | 121220.5123 | 10260.0006 | 1 | 10 | 6 | 0 | 0 | 0 | 3.88949 | 0 | 2.859496 | 3.822398 | 10.98683 | 14.30117 |  | -2.805552e-06 | [11 empty] | 14.62944 | -0.1082534 | 13 | 0 | 14.4551 | 0.01034945
8555 | 2021/04/11 19:55:39 | 121280.5122 | 10320.0005 | 1 | 10 | 6 | 0 | 0 | 0 | 3.889295 | 0 | 2.859496 | 3.822398 | 10.98683 | 14.30117 |  | -1.509378e-05 |  | 0 | [9 empty] | 14.563 | -0.02220243 | 13 | 0 | 14.47431 | 0.0789848
8556 | 2021/04/11 19:56:39 | 121340.5124 | 10380.0007 | 1 | 10 | 6 | 0 | 0 | 0 | 3.889497 | 0 | 2.859496 | 3.822398 | 10.98683 | 14.30117 |  | 8.021043e-06 | [11 empty] | 14.62141 | 0.05213916 | 13 | 0 | 14.53273 | 0.1549476
8557 | 2021/04/11 19:57:39 | 121400.5118 | 10440.0001 | 1 | 10 | 6 | 0 | 0 | 0 | 3.889362 | 0 | 2.859496 | 3.822398 | 10.98683 | 14.30117 |  | 6.282544e-06 |  | 0 | [9 empty] | 14.91702 | 0.09785891 | 13 | 0 | 14.25349 | -0.02533317
8558 | 2021/04/11 19:58:39 | 121460.5125 | 10500.0008 | 1 | 10 | 6 | 0 | 0 | 0 | 3.889523 | 0 | 2.859496 | 3.822398 | 10.98683 | 14.30117 |  | 1.284157e-05 | [11 empty] | 14.82992 | 0.04021078 | 13 | 0 | 14.10049 | -0.11729
8559 | 2021/04/11 19:59:39 | 121520.5124 | 10560.0007 | 1 | 10 | 6 | 0 | 0 | 0 | 3.88948 | 0 | 2.859496 | 3.822398 | 10.98683 | 14.30117 |  | -1.971675e-05 |  | 0 | [9 empty] | 14.92772 | 0.07457465 | 13 | 0 | 14.1692 | -0.1125494
8560 | 2021/04/11 20:00:39 | 121580.5117 | 10620 | 1 | 10 | 6 | 0 | 0 | 0 | 3.889265 | 0 | 2.859496 | 3.822398 | 10.98683 | 14.30117 |  | 2.686852e-06 | [11 empty] | 14.9985 | 0.0758636 | 13 | 0 | 14.28395 | -0.07927686
8561 | 2021/04/11 20:01:39 | 121640.5125 | 10680.0008 | 1 | 10 | 6 | 0 | 0 | 0 | 3.889299 | 0 | 2.859496 | 3.822398 | 10.98683 | 14.30117 |  | 1.734614e-05 |  | 0 | [9 empty] | 15.016 | 0.09682715 | 13 | 0 | 14.31608 | -0.06514192
8562 | 2021/04/11 20:02:39 | 121700.5126 | 10740.0009 | 1 | 10 | 6 | 0 | 0 | 0 | 3.889412 | 0 | 2.859496 | 3.822398 | 10.98683 | 14.30117 |  | 1.825494e-05 | [11 empty] | 14.48468 | -0.1239464 | 13 | 0 | 14.26645 | 0.03121167
8563 | 2021/04/11 20:03:39 | 121760.5126 | 10800.0009 | 1 | 10 | 6 | 0 | 0 | 0 | 3.889539 | 0 | 2.859496 | 3.822398 | 10.98683 | 14.30117 |  | 2.991123e-05 |  | 0 | [9 empty] | 14.65405 | -0.07877618 | 13 | 0 | 14.00476 | -0.1313955
8564 | 2021/04/11 20:03:39 | 121760.514 | 10800.0023 | 1 | 10 | 6 | 0 | 0 | 0 | 3.889539 | 0 | 2.859496 | 3.822398 | 10.98683 | 14.30117 |  | 2.991123e-05 | 0 | 0 | 0 | [8 empty] | 14.65405 | -0.07877618 | 13 | 0 | 14.00476 | -0.1313955
8565 | 2021/04/11 20:03:39 | 121760.5211 | 0.0014 | 1 | 11 | 7 | 0 | 0 | 0 | 3.88954 | 0 | 2.859496 | 3.822398 | 10.98683 | 14.30117 |  | 2.991123e-05 | 0 | 0 | 0 | [8 empty] | 14.65389 | -0.07885166 | 13 | 0 | 14.00491 | -0.131257
8566 | 2021/04/11 20:03:41 | 121762.559 | 2 | 1 | 9 | 7 | 0 | 0 | -0.7095718 | 3.868924 | -2.745279 | 2.859496 | 3.822796 | 10.98683 | 14.30271 |  | -0.002819352 |  | 0.001055257 | 947.6364 | [8 empty] | 14.60854 | -0.1005155 | 13 | 0 | 14.04692 | -0.09150624
8567 | 2021/04/11 20:03:43 | 121764.5599 | 4.0009 | 1 | 9 | 7 | 0 | 0 | -0.7089005 | 3.867135 | -2.741414 | 2.859496 | 3.823189 | 10.98683 | 14.30423 |  | -0.001459618 |  | 0.1417315 | [9 empty] | 14.51509 | -0.1320693 | 13 | 0 | 14.07032 | -0.04316419
8568 | 2021/04/11 20:03:45 | 121766.5598 | 6.0008 | 1 | 9 | 7 | 0 | 0 | -0.7097092 | 3.865435 | -2.743335 | 2.859496 | 3.823583 | 10.98683 | 14.30575 |  | -0.000804867 | [11 empty] | 14.8066 | 0.1140586 | 13 | 0 | 14.50089 | 0.002284646
8569 | 2021/04/11 20:03:47 | 121768.56 | 8.001 | 1 | 9 | 7 | 0 | 0 | -0.7092438 | 3.864096 | -2.740586 | 2.859496 | 3.823976 | 10.98683 | 14.30727 |  | -0.0007576788 | [11 empty] | 14.88977 | 0.1146677 | 13 | 0 | 14.48189 | -0.01309872
8570 | 2021/04/11 20:03:49 | 121770.5598 | 10.0008 | 1 | 9 | 7 | 0 | 0 | -0.708931 | 3.862698 | -2.738386 | 2.859496 | 3.824369 | 10.98683 | 14.30879 |  | -0.0006255347 | [11 empty] | 14.97562 | 0.08577585 | 13 | 0 | 14.47288 | -0.04431248
8571 | 2021/04/11 20:03:51 | 121772.5592 | 12.0002 | 1 | 9 | 7 | 0 | 0 | -0.7090149 | 3.861392 | -2.737784 | 2.859496 | 3.824763 | 10.98683 | 14.31031 |  | -0.0005603588 |  | 0.2776401 | 4.852156 | [8 empty] | 14.97203 | 0.03818214 | 13 | 0 | 14.31588 | -0.1010966
8572 | 2021/04/11 20:03:53 | 121774.5591 | 14.0001 | 1 | 9 | 7 | 0 | 0 | -0.7094955 | 3.860303 | -2.738868 | 2.859496 | 3.825156 | 10.98683 | 14.31183 | [13 empty] | 14.97682 | -0.02798498 | 13 | 0 | 14.26954 | -0.1193416
8573 | 2021/04/11 20:03:55 | 121776.5598 | 16.0008 | 1 | 9 | 7 | 0 | 0 | -0.7092438 | 3.859326 | -2.737203 | 2.859496 | 3.82555 | 10.98683 | 14.31335 |  | -0.0006764323 | [11 empty] | 14.54913 | -0.07886499 | 13 | 0 | 14.17017 | -0.117729
8574 | 2021/04/11 20:03:57 | 121778.5599 | 18.0009 | 1 | 9 | 7 | 0 | 0 | -0.7090836 | 3.858209 | -2.735793 | 2.859496 | 3.825943 | 10.98683 | 14.31487 |  | -0.000505364 | [11 empty] | 14.49852 | -0.1062429 | 13 | 0 | 14.16337 | -0.08121431
8575 | 2021/04/11 20:03:59 | 121780.5598 | 20.0008 | 1 | 9 | 7 | 0 | 0 | -0.7095871 | 3.857174 | -2.737001 | 2.859496 | 3.826336 | 10.98683 | 14.31639 | [13 empty] | 14.573 | -0.1060721 | 13 | 0 | 14.3402 | -0.01941085
8576 | 2021/04/11 20:04:01 | 121782.5599 | 22.0009 | 1 | 9 | 7 | 0 | 0 | -0.7094345 | 3.856307 | -2.735797 | 2.859496 | 3.82673 | 10.98683 | 14.3179 |  | -0.0005701011 |  | 0.3691157 | [9 empty] | 14.57571 | -0.105226 | 13 | 0 | 14.37213 | -0.004868209
8577 | 2021/04/11 20:04:03 | 121784.5591 | 24.0001 | 1 | 9 | 7 | 0 | 0 | -0.7092056 | 3.855492 | -2.734337 | 2.859496 | 3.827123 | 10.98683 | 14.31942 |  | -0.0004426627 | [11 empty] | 14.63215 | -0.1055256 | 13 | 0 | 14.39938 | 0.01308143
8578 | 2021/04/11 20:04:05 | 121786.5599 | 26.0009 | 1 | 9 | 7 | 0 | 0 | -0.7090302 | 3.854596 | -2.733025 | 2.859496 | 3.827517 | 10.98683 | 14.32094 | [13 empty] | 14.91973 | 0.08986801 | 13 | 0 | 14.35848 | -0.01277894
8579 | 2021/04/11 20:04:07 | 121788.5592 | 28.0002 | 1 | 9 | 7 | 0 | 0 | -0.7091827 | 3.853919 | -2.733133 | 2.859496 | 3.82791 | 10.98683 | 14.32245 |  | -0.0004989572 | [11 empty] | 14.99411 | 0.09867638 | 13 | 0 | 14.36722 | -0.04731596
8580 | 2021/04/11 20:04:09 | 121790.5591 | 30.0001 | 1 | 9 | 7 | 0 | 0 | -0.7095871 | 3.852757 | -2.733867 | 2.859496 | 3.828304 | 10.98683 | 14.32397 |  | -0.0004275496 | [11 empty] | 14.98682 | 0.0961566 | 13 | 0 | 14.30878 | -0.07266641
8581 | 2021/04/11 20:04:11 | 121792.559 | 32 | 1 | 9 | 7 | 0 | 0 | -0.7092056 | 3.851913 | -2.731798 | 2.859496 | 3.828697 | 10.98683 | 14.32549 |  |  |  | 0.4565797 | 2.400824 | [8 empty] | 14.91166 | 0.07038891 | 13 | 0 | 14.24812 | -0.09162009
8582 | 2021/04/11 20:04:13 | 121794.56 | 34.001 | 1 | 9 | 7 | 0 | 0 | -0.7094879 | 3.851266 | -2.732427 | 2.859496 | 3.829091 | 10.98683 | 14.327 |  | -0.0003675806 | [11 empty] | 14.91802 | 0.04364043 | 13 | 0 | 14.19604 | 0.0952661
8583 | 2021/04/11 20:04:15 | 121796.5599 | 36.0009 | 1 | 9 | 7 | 0 | 0 | -0.7091599 | 3.850497 | -2.730618 | 2.859496 | 3.829484 | 10.98683 | 14.32852 | [13 empty] | 14.50902 | -0.01452625 | 13 | 0 | 14.1885 | 0.1224193
8584 | 2021/04/11 20:04:17 | 121798.5608 | 38.0018 | 1 | 9 | 7 | 0 | 0 | -0.7096863 | 3.849639 | -2.732036 | 2.859496 | 3.829878 | 10.98683 | 14.33003 | [13 empty] | 14.51632 | 0.02531528 | 13 | 0 | 14.28349 | 0.1166752
8585 | 2021/04/11 20:04:19 | 121800.5597 | 40.0007 | 1 | 9 | 7 | 0 | 0 | -0.7095871 | 3.849119 | -2.731285 | 2.859496 | 3.830271 | 10.98683 | 14.33155 |  | -0.0002871399 | [11 empty] | 14.61635 | 0.07138282 | 13 | 0 | 14.36165 | 0.1285762
8586 | 2021/04/11 20:04:21 | 121802.5591 | 42.0001 | 1 | 9 | 7 | 0 | 0 | -0.7091675 | 3.848437 | -2.729186 | 2.859496 | 3.830665 | 10.98683 | 14.33306 |  | -0.0003873485 | [11 empty] | 14.73535 | 0.1059687 | 13 | 0 | 14.49533 | 0.06957352
8587 | 2021/04/11 20:04:23 | 121804.56 | 44.001 | 1 | 9 | 7 | 0 | 0 | -0.7093353 | 3.847748 | -2.729343 | 2.859496 | 3.831059 | 10.98683 | 14.33458 | [13 empty] | 14.91583 | 0.09976894 | 13 | 0 | 14.45684 | -0.02345771
8588 | 2021/04/11 20:04:25 | 121806.5597 | 46.0007 | 1 | 9 | 7 | 0 | 0 | -0.7090149 | 3.847075 | -2.727633 | 2.859496 | 3.831451 | 10.98683 | 14.33609 |  | -0.0004183264 |  | 0.5427073 | [9 empty] | 14.63192 | 0.03255904 | 13 | 0 | 13.96798 | -0.1135802
8589 | 2021/04/11 20:04:27 | 121808.5597 | 48.0007 | 1 | 9 | 7 | 0 | 0 | -0.7093048 | 3.846193 | -2.728123 | 2.859496 | 3.831845 | 10.98683 | 14.3376 | [13 empty] | 14.5467 | -0.05469352 | 13 | 0 | 14.10927 | -0.1186624
8590 | 2021/04/11 20:04:29 | 121810.5608 | 50.0018 | 1 | 9 | 7 | 0 | 0 | -0.7094498 | 3.84551 | -2.728196 | 2.859496 | 3.832239 | 10.98683 | 14.33912 |  | -0.0003537353 | [11 empty] | 14.56744 | -0.106208 | 13 | 0 | 14.40768 | -0.01497805
8591 | 2021/04/11 20:04:31 | 121812.5601 | 52.0011 | 1 | 9 | 7 | 0 | 0 | -0.7090683 | 3.84488 | -2.726283 | 2.859496 | 3.832632 | 10.98683 | 14.34063 | [13 empty] | 14.80127 | -0.04560679 | 13 | 0 | 14.58318 | 0.08901536
8592 | 2021/04/11 20:04:33 | 121814.5591 | 54.0001 | 1 | 9 | 7 | 0 | 0 | -0.7091217 | 3.844288 | -2.726068 | 2.859496 | 3.833026 | 10.98683 | 14.34214 |  | -0.0003316899 | [11 empty] | 14.98585 | 0.06354481 | 13 | 0 | 14.10416 | -0.1496932
8593 | 2021/04/11 20:04:35 | 121816.5593 | 56.0003 | 1 | 9 | 7 | 0 | 0 | -0.7095718 | 3.843539 | -2.727267 | 2.859496 | 3.833419 | 10.98683 | 14.34365 | [13 empty] | 14.57811 | -0.1274204 | 13 | 0 | 14.14802 | -0.09559035
8594 | 2021/04/11 20:04:37 | 121818.5599 | 58.0009 | 1 | 9 | 7 | 0 | 0 | -0.7096252 | 3.843099 | -2.72716 | 2.859496 | 3.833813 | 10.98683 | 14.34517 |  | -0.0003549332 | [11 empty] | 14.5898 | -0.1084918 | 13 | 0 | 14.39353 | 0.05121887
8595 | 2021/04/11 20:04:39 | 121820.56 | 60.001 | 1 | 9 | 7 | 0 | 0 | -0.7093735 | 3.842524 | -2.725785 | 2.859496 | 3.834206 | 10.98683 | 14.34668 | [13 empty] | 14.78761 | 0.01156151 | 13 | 0 | 14.5184 | 0.1188746
8596 | 2021/04/11 20:04:41 | 121822.5591 | 62.0001 | 1 | 9 | 7 | 0 | 0 | -0.7086411 | 3.841969 | -2.722577 | 2.859496 | 3.8346 | 10.98683 | 14.34819 |  |  |  | 0.6050883 | 1.745072 | [8 empty] | 14.96809 | 0.1313737 | 13 | 0 | 14.45804 | 0.07898659
8597 | 2021/04/11 20:04:43 | 121824.5593 | 64.0003 | 1 | 9 | 7 | 0 | 0 | -0.7097244 | 3.841372 | -2.726315 | 2.859496 | 3.834993 | 10.98683 | 14.3497 |  | -0.0002848648 | [11 empty] | 14.99511 | 0.1199579 | 13 | 0 | 14.01938 | -0.03399849
8598 | 2021/04/11 20:04:45 | 121826.5601 | 66.0011 | 1 | 9 | 7 | 0 | 0 | -0.709259 | 3.840809 | -2.724128 | 2.859496 | 3.835387 | 10.98683 | 14.35121 | [13 empty] | 14.56153 | -0.04955798 | 13 | 0 | 14.27758 | 0.08506358
8599 | 2021/04/11 20:04:47 | 121828.5591 | 68.0001 | 1 | 9 | 7 | 0 | 0 | -0.7092361 | 3.8401 | -2.723538 | 2.859496 | 3.83578 | 10.98683 | 14.35273 |  | -0.0003071587 | [11 empty] | 14.71756 | 0.06932914 | 13 | 0 | 14.50673 | 0.07855952
8600 | 2021/04/11 20:04:49 | 121830.5592 | 70.0002 | 1 | 9 | 7 | 0 | 0 | -0.7096024 | 3.839621 | -2.724604 | 2.859496 | 3.836174 | 10.98683 | 14.35424 | [13 empty] | 14.94672 | 0.09216249 | 13 | 0 | 14.45855 | -0.01050144
8601 | 2021/04/11 20:04:51 | 121832.5592 | 72.0002 | 1 | 9 | 7 | 0 | 0 | -0.7094727 | 3.839093 | -2.723732 | 2.859496 | 3.836567 | 10.98683 | 14.35575 |  | -0.0002723741 | [11 empty] | 15.0087 | 0.002281666 | 13 | 0 | 14.25763 | -0.109618
8602 | 2021/04/11 20:04:53 | 121834.5591 | 74.0001 | 1 | 9 | 7 | 0 | 0 | -0.7094727 | 3.838404 | -2.723243 | 2.859496 | 3.836961 | 10.98683 | 14.35726 | [13 empty] | 14.75311 | -0.08829147 | 13 | 0 | 14.29784 | -0.06095529
8603 | 2021/04/11 20:04:55 | 121836.5591 | 76.0001 | 1 | 9 | 7 | 0 | 0 | -0.7094727 | 3.837881 | -2.722872 | 2.859496 | 3.837354 | 10.98683 | 14.35877 | [13 empty] | 14.77424 | -0.05489677 | 13 | 0 | 14.50503 | 0.08201152
8604 | 2021/04/11 20:04:57 | 121838.56 | 78.001 | 1 | 9 | 7 | 0 | 0 | -0.7094574 | 3.837547 | -2.722576 | 2.859496 | 3.837748 | 10.98683 | 14.36028 |  | -0.0002784216 | [11 empty] | 14.93748 | 0.02181232 | 13 | 0 | 14.4347 | 0.1108941
8605 | 2021/04/11 20:04:59 | 121840.5601 | 80.0011 | 1 | 9 | 7 | 0 | 0 | -0.7093201 | 3.836988 | -2.721653 | 2.859496 | 3.838141 | 10.98683 | 14.36179 |  |  |  | 0.7130758 | [9 empty] | 14.9596 | 0.1085582 | 13 | 0 | 14.21575 | 0.06760299
8606 | 2021/04/11 20:05:01 | 121842.5593 | 82.0003 | 1 | 9 | 7 | 0 | 0 | -0.7097092 | 3.836481 | -2.722786 | 2.859496 | 3.838535 | 10.98683 | 14.3633 |  | -0.0002339148 | [11 empty] | 14.75405 | 0.0828135 | 13 | 0 | 14.00256 | -0.05414277
8607 | 2021/04/11 20:05:03 | 121844.5599 | 84.0009 | 1 | 9 | 7 | 0 | 0 | -0.7094193 | 3.836208 | -2.72148 | 2.859496 | 3.838928 | 10.98683 | 14.36481 | [13 empty] | 14.56014 | -0.04137069 | 13 | 0 | 14.39404 | 0.1223373
8608 | 2021/04/11 20:05:05 | 121846.5598 | 86.0008 | 1 | 9 | 7 | 0 | 0 | -0.7096863 | 3.835499 | -2.722001 | 2.859496 | 3.839322 | 10.98683 | 14.36632 | [13 empty] | 14.95034 | 0.1219395 | 13 | 0 | 14.45487 | 0.1266396
8609 | 2021/04/11 20:05:07 | 121848.559 | 88 | 1 | 9 | 7 | 0 | 0 | -0.7088928 | 3.834913 | -2.718542 | 2.859496 | 3.839715 | 10.98683 | 14.36783 |  | -0.0002123893 | [11 empty] | 14.90904 | 0.106833 | 13 | 0 | 14.17973 | -0.05517274
8610 | 2021/04/11 20:05:09 | 121850.56 | 90.001 | 1 | 9 | 7 | 0 | 0 | -0.7100067 | 3.834476 | -2.722504 | 2.859496 | 3.840109 | 10.98683 | 14.36934 | [13 empty] | 14.75111 | -0.02083927 | 13 | 0 | 14.05811 | -0.1350266
8611 | 2021/04/11 20:05:11 | 121852.5593 | 92.0003 | 1 | 9 | 7 | 0 | 0 | -0.708931 | 3.833991 | -2.718035 | 2.859496 | 3.840502 | 10.98683 | 14.37084 | [13 empty] | 14.5876 | -0.1230881 | 13 | 0 | 14.16483 | -0.05244642
8612 | 2021/04/11 20:05:13 | 121854.5599 | 94.0009 | 1 | 9 | 7 | 0 | 0 | -0.7093048 | 3.833447 | -2.719082 | 2.859496 | 3.840896 | 10.98683 | 14.37235 |  | -0.0002062261 | [11 empty] | 14.58811 | -0.09230018 | 13 | 0 | 14.46708 | -0.01476556
8613 | 2021/04/11 20:05:15 | 121856.5591 | 96.0001 | 1 | 9 | 7 | 0 | 0 | -0.7090454 | 3.833151 | -2.717878 | 2.859496 | 3.841289 | 10.98683 | 14.37386 | [13 empty] | 14.95744 | 0.007906258 | 13 | 0 | 14.2282 | -0.1062745
8614 | 2021/04/11 20:05:17 | 121858.5599 | 98.0009 | 1 | 9 | 7 | 0 | 0 | -0.7092438 | 3.832748 | -2.718353 | 2.859496 | 3.841683 | 10.98683 | 14.37537 | [13 empty] | 14.7908 | -0.1011363 | 13 | 0 | 14.09786 | -0.0920707
8615 | 2021/04/11 20:05:19 | 121860.5591 | 100.0001 | 1 | 9 | 7 | 0 | 0 | -0.709816 | 3.832292 | -2.720222 | 2.859496 | 3.842076 | 10.98683 | 14.37688 |  | -0.0002603476 |  | 0.8016638 | 1.320103 | [8 empty] | 14.59904 | -0.09478927 | 13 | 0 | 14.1032 | 0.02153218
8616 | 2021/04/11 20:05:21 | 121862.5601 | 102.0011 | 1 | 9 | 7 | 0 | 0 | -0.7096405 | 3.831878 | -2.719256 | 2.859496 | 3.84247 | 10.98683 | 14.37839 | [13 empty] | 14.56111 | 0.01770854 | 13 | 0 | 14.32829 | 0.1250398
8617 | 2021/04/11 20:05:23 | 121864.5601 | 104.0011 | 1 | 9 | 7 | 0 | 0 | -0.7095718 | 3.831325 | -2.7186 | 2.859496 | 3.842864 | 10.98683 | 14.37989 | [13 empty] | 14.69543 | 0.1157022 | 13 | 0 | 14.29396 | 0.08618087
8618 | 2021/04/11 20:05:25 | 121866.5593 | 106.0003 | 1 | 9 | 7 | 0 | 0 | -0.7089767 | 3.830717 | -2.715889 | 2.859496 | 3.843257 | 10.98683 | 14.3814 |  | -0.0002139418 | [11 empty] | 14.86645 | 0.1002881 | 13 | 0 | 14.08591 | -8.165836e-05
8619 | 2021/04/11 20:05:27 | 121868.5593 | 108.0003 | 1 | 9 | 7 | 0 | 0 | -0.7090836 | 3.830392 | -2.716068 | 2.859496 | 3.843651 | 10.98683 | 14.38291 | [13 empty] | 14.69349 | 0.04654884 | 13 | 0 | 14.00039 | -0.08130491
8620 | 2021/04/11 20:05:29 | 121870.5601 | 110.0011 | 1 | 9 | 7 | 0 | 0 | -0.709549 | 3.830064 | -2.717618 | 2.859496 | 3.844044 | 10.98683 | 14.38442 | [13 empty] | 14.53897 | -0.04639 | 13 | 0 | 14.02844 | -0.1309162
8621 | 2021/04/11 20:05:31 | 121872.5593 | 112.0003 | 1 | 9 | 7 | 0 | 0 | -0.7100677 | 3.82956 | -2.719247 | 2.859496 | 3.844438 | 10.98683 | 14.38592 |  | -0.0001532254 | [11 empty] | 14.5538 | -0.09421319 | 13 | 0 | 14.24793 | -0.08286655
8622 | 2021/04/11 20:05:33 | 121874.5599 | 114.0009 | 1 | 9 | 7 | 0 | 0 | -0.709343 | 3.829356 | -2.716327 | 2.859496 | 3.844832 | 10.98683 | 14.38743 | [13 empty] | 14.64455 | -0.107874 | 13 | 0 | 14.42129 | 0.05417585
8623 | 2021/04/11 20:05:35 | 121876.56 | 116.001 | 1 | 9 | 7 | 0 | 0 | -0.7095642 | 3.828934 | -2.716874 | 2.859496 | 3.845225 | 10.98683 | 14.38894 | [13 empty] | 14.91343 | 0.08402407 | 13 | 0 | 14.26451 | -0.05059004
8624 | 2021/04/11 20:05:37 | 121878.5591 | 118.0001 | 1 | 9 | 7 | 0 | 0 | -0.709198 | 3.828588 | -2.715227 | 2.859496 | 3.845618 | 10.98683 | 14.39044 |  | -0.0002715444 | [11 empty] | 14.77378 | -0.02416968 | 13 | 0 | 14.08811 | -0.1474786
8625 | 2021/04/11 20:05:39 | 121880.5593 | 120.0003 | 1 | 9 | 7 | 0 | 0 | -0.7085648 | 3.828032 | -2.712409 | 2.859496 | 3.846012 | 10.98683 | 14.39195 | [13 empty] | 14.61002 | -0.106217 | 13 | 0 | 14.07032 | -0.1223198
8626 | 2021/04/11 20:05:41 | 121882.5593 | 122.0003 | 1 | 9 | 7 | 0 | 0 | -0.7092819 | 3.82768 | -2.714904 | 2.859496 | 3.846405 | 10.98683 | 14.39346 | [13 empty] | 14.50246 | -0.1437742 | 13 | 0 | 14.16001 | -0.03204197
8627 | 2021/04/11 20:05:43 | 121884.56 | 124.001 | 1 | 9 | 7 | 0 | 0 | -0.709053 | 3.827189 | -2.71368 | 2.859496 | 3.846799 | 10.98683 | 14.39496 |  | -0.0002270653 | [11 empty] | 14.555 | -0.09216398 | 13 | 0 | 14.43447 | -0.02604395
8628 | 2021/04/11 20:05:45 | 121886.56 | 126.001 | 1 | 9 | 7 | 0 | 0 | -0.7093048 | 3.826712 | -2.714305 | 2.859496 | 3.847192 | 10.98683 | 14.39647 |  |  |  | 0.9951017 | [9 empty] | 15.00651 | 0.06320149 | 13 | 0 | 14.40154 | -0.08289427
8629 | 2021/04/11 20:05:47 | 121888.56 | 128.001 | 1 | 9 | 7 | 0 | 0 | -0.709198 | 3.826441 | -2.713704 | 2.859496 | 3.847585 | 10.98683 | 14.39797 |  | -0.0002381517 | [11 empty] | 14.94162 | -0.0136885 | 13 | 0 | 14.23428 | -0.116455
8630 | 2021/04/11 20:05:49 | 121890.5599 | 130.0009 | 1 | 9 | 7 | 0 | 0 | -0.7092438 | 3.826103 | -2.71364 | 2.859496 | 3.847979 | 10.98683 | 14.39948 | [13 empty] | 14.90973 | -0.07322401 | 13 | 0 | 14.12926 | -0.116652
8631 | 2021/04/11 20:05:51 | 121892.5601 | 132.0011 | 1 | 9 | 7 | 0 | 0 | -0.709198 | 3.825764 | -2.713224 | 2.859496 | 3.848372 | 10.98683 | 14.40098 | [13 empty] | 14.68935 | -0.1091745 | 13 | 0 | 14.06205 | -0.03849179
8632 | 2021/04/11 20:05:53 | 121894.5601 | 134.0011 | 1 | 9 | 7 | 0 | 0 | -0.7092819 | 3.825544 | -2.713389 | 2.859496 | 3.848766 | 10.98683 | 14.40249 |  | -0.0001913577 | [11 empty] | 14.61025 | -0.07549077 | 13 | 0 | 14.55004 | 0.04312217
8633 | 2021/04/11 20:05:55 | 121896.5601 | 136.0011 | 1 | 9 | 7 | 0 | 0 | -0.7091217 | 3.825168 | -2.71251 | 2.859496 | 3.849159 | 10.98683 | 14.404 | [13 empty] | 14.94744 | 0.006983578 | 13 | 0 | 14.58341 | 0.1211277
8634 | 2021/04/11 20:05:57 | 121898.5591 | 138.0001 | 1 | 9 | 7 | 0 | 0 | -0.7091064 | 3.8248 | -2.71219 | 2.859496 | 3.849553 | 10.98683 | 14.4055 | [13 empty] | 14.96131 | 0.05092978 | 13 | 0 | 14.3709 | 0.08753777
8635 | 2021/04/11 20:05:59 | 121900.56 | 140.001 | 1 | 9 | 7 | 0 | 0 | -0.708992 | 3.824452 | -2.711506 | 2.859496 | 3.849946 | 10.98683 | 14.40701 | [13 empty] | 14.95744 | 0.1213402 | 13 | 0 | 14.26474 | 0.06440312
8636 | 2021/04/11 20:06:01 | 121902.5591 | 142.0001 | 1 | 9 | 7 | 0 | 0 | -0.7089539 | 3.824035 | -2.711065 | 2.859496 | 3.850339 | 10.98683 | 14.40851 |  | -0.0001527757 | [11 empty] | 14.84189 | 0.09885281 | 13 | 0 | 14.14171 | -0.02892792
8637 | 2021/04/11 20:06:03 | 121904.5592 | 144.0002 | 1 | 9 | 7 | 0 | 0 | -0.7088776 | 3.823671 | -2.710515 | 2.859496 | 3.850733 | 10.98683 | 14.41001 | [13 empty] | 14.65842 | -0.07892132 | 13 | 0 | 14.45151 | 0.09681106
8638 | 2021/04/11 20:06:05 | 121906.5591 | 146.0001 | 1 | 9 | 7 | 0 | 0 | -0.7090073 | 3.823336 | -2.710773 | 2.859496 | 3.851126 | 10.98683 | 14.41152 | [13 empty] | 14.82946 | 0.05345106 | 13 | 0 | 14.63329 | 0.1653525
8639 | 2021/04/11 20:06:07 | 121908.5591 | 148.0001 | 1 | 9 | 7 | 0 | 0 | -0.7096405 | 3.823116 | -2.713038 | 2.859496 | 3.85152 | 10.98683 | 14.41302 | [13 empty] | 14.99485 | 0.1325771 | 13 | 0 | 14.55785 | 0.09388059
8640 | 2021/04/11 20:06:09 | 121910.5591 | 150.0001 | 1 | 9 | 7 | 0 | 0 | -0.7091675 | 3.822453 | -2.710759 | 2.859496 | 3.851914 | 10.98683 | 14.41453 |  | -0.000148149 | [11 empty] | 14.97274 | 0.09168357 | 13 | 0 | 14.3239 | -0.06344914
8641 | 2021/04/11 20:06:11 | 121912.559 | 152 | 1 | 9 | 7 | 0 | 0 | -0.7094498 | 3.822445 | -2.711833 | 2.859496 | 3.852307 | 10.98683 | 14.41603 | [13 empty] | 14.82923 | -0.008364022 | 13 | 0 | 14.13634 | -0.1339334
8642 | 2021/04/11 20:06:13 | 121914.5599 | 154.0009 | 1 | 9 | 7 | 0 | 0 | -0.7094193 | 3.822108 | -2.711477 | 2.859496 | 3.852701 | 10.98683 | 14.41754 |  |  |  | 1.125357 | 0.942793 | [8 empty] | 14.6512 | 0.07895201 | 13 | 0 | 14.41113 | 0.1087436
8643 | 2021/04/11 20:06:15 | 121916.5592 | 156.0002 | 1 | 9 | 7 | 0 | 0 | -0.7089005 | 3.821803 | -2.709278 | 2.859496 | 3.853094 | 10.98683 | 14.41904 | [13 empty] | 14.91343 | 0.09344161 | 13 | 0 | 14.55668 | 0.01819789
8644 | 2021/04/11 20:06:17 | 121918.5598 | 158.0008 | 1 | 9 | 7 | 0 | 0 | -0.7087173 | 3.821574 | -2.708416 | 2.859496 | 3.853488 | 10.98683 | 14.42054 |  | -0.0001518101 | [11 empty] | 15.07122 | 0.01254559 | 13 | 0 | 14.37139 | -0.1084635
8645 | 2021/04/11 20:06:19 | 121920.5592 | 160.0002 | 1 | 9 | 7 | 0 | 0 | -0.7094193 | 3.821137 | -2.710788 | 2.859496 | 3.853881 | 10.98683 | 14.42205 | [13 empty] | 14.81974 | -0.08509278 | 13 | 0 | 14.08298 | -0.09655833
8646 | 2021/04/11 20:06:21 | 121922.5599 | 162.0009 | 1 | 9 | 7 | 0 | 0 | -0.7097244 | 3.820729 | -2.711665 | 2.859496 | 3.854275 | 10.98683 | 14.42355 | [13 empty] | 14.62291 | -0.1154491 | 13 | 0 | 14.18556 | 0.003128946
8647 | 2021/04/11 20:06:23 | 121924.56 | 164.001 | 1 | 9 | 7 | 0 | 0 | -0.7091599 | 3.82055 | -2.709381 | 2.859496 | 3.854668 | 10.98683 | 14.42505 | [13 empty] | 14.90271 | -0.001301467 | 13 | 0 | 14.47293 | 0.1060048
8648 | 2021/04/11 20:06:25 | 121926.5593 | 166.0003 | 1 | 9 | 7 | 0 | 0 | -0.7094116 | 3.820112 | -2.710032 | 2.859496 | 3.855062 | 10.98683 | 14.42656 |  | -0.0001298898 | [11 empty] | 15.01503 | 0.1014715 | 13 | 0 | 14.37356 | 0.09019136
8649 | 2021/04/11 20:06:27 | 121928.5593 | 168.0003 | 1 | 9 | 7 | 0 | 0 | -0.709198 | 3.81983 | -2.709016 | 2.859496 | 3.855455 | 10.98683 | 14.42806 | [13 empty] | 14.80834 | 0.07566541 | 13 | 0 | 14.04963 | -0.06356478
8650 | 2021/04/11 20:06:29 | 121930.5592 | 170.0002 | 1 | 9 | 7 | 0 | 0 | -0.709671 | 3.819654 | -2.710698 | 2.859496 | 3.855849 | 10.98683 | 14.42956 | [13 empty] | 14.62388 | -0.03969908 | 13 | 0 | 14.14998 | -0.1127863
8651 | 2021/04/11 20:06:31 | 121932.5591 | 172.0001 | 1 | 9 | 7 | 0 | 0 | -0.7094193 | 3.819497 | -2.709625 | 2.859496 | 3.856242 | 10.98683 | 14.43107 | [13 empty] | 14.67618 | -0.09039372 | 13 | 0 | 14.43613 | -0.01514614
8652 | 2021/04/11 20:06:33 | 121934.559 | 174 | 1 | 9 | 7 | 0 | 0 | -0.7090683 | 3.819146 | -2.708035 | 2.859496 | 3.856636 | 10.98683 | 14.43257 |  | -0.0001287072 | [11 empty] | 14.96741 | 0.09100854 | 13 | 0 | 14.25281 | -0.05728781
8653 | 2021/04/11 20:06:35 | 121936.5593 | 176.0003 | 1 | 9 | 7 | 0 | 0 | -0.709198 | 3.818894 | -2.708352 | 2.859496 | 3.857029 | 10.98683 | 14.43407 | [13 empty] | 14.77158 | -0.01886129 | 13 | 0 | 14.09322 | -0.1353195
8654 | 2021/04/11 20:06:37 | 121938.5591 | 178.0001 | 1 | 9 | 7 | 0 | 0 | -0.7092438 | 3.818583 | -2.708306 | 2.859496 | 3.857423 | 10.98683 | 14.43557 | [13 empty] | 14.61241 | -0.1210439 | 13 | 0 | 14.20428 | -0.05496711
8655 | 2021/04/11 20:06:39 | 121940.5599 | 180.0009 | 1 | 9 | 7 | 0 | 0 | -0.7092667 | 3.818173 | -2.708103 | 2.859496 | 3.857816 | 10.98683 | 14.43708 | [13 empty] | 14.63532 | -0.1002783 | 13 | 0 | 14.38794 | 0.05943537
8656 | 2021/04/11 20:06:41 | 121942.5593 | 182.0003 | 1 | 9 | 7 | 0 | 0 | -0.7089157 | 3.817881 | -2.706556 | 2.859496 | 3.85821 | 10.98683 | 14.43858 | [13 empty] | 14.76626 | 0.01779318 | 13 | 0 | 14.47513 | 0.1228404
8657 | 2021/04/11 20:06:43 | 121944.5599 | 184.0009 | 1 | 9 | 7 | 0 | 0 | -0.7095261 | 3.817659 | -2.708729 | 2.859496 | 3.858603 | 10.98683 | 14.44008 |  | -0.000121928 | [11 empty] | 14.85383 | -0.04047215 | 13 | 0 | 14.06596 | -0.07702887
8658 | 2021/04/11 20:06:45 | 121946.5599 | 186.0009 | 1 | 9 | 7 | 0 | 0 | -0.7094116 | 3.817344 | -2.708068 | 2.859496 | 3.858997 | 10.98683 | 14.44158 | [13 empty] | 14.6597 | -0.1039207 | 13 | 0 | 13.9958 | -0.02183408
8659 | 2021/04/11 20:06:47 | 121948.56 | 188.001 | 1 | 9 | 7 | 0 | 0 | -0.7090454 | 3.817084 | -2.706486 | 2.859496 | 3.85939 | 10.98683 | 14.44309 |  |  |  | 1.322484 | [9 empty] | 14.54504 | -0.0611788 | 13 | 0 | 14.15147 | 0.07114261
8660 | 2021/04/11 20:06:49 | 121950.5593 | 190.0003 | 1 | 9 | 7 | 0 | 0 | -0.7090073 | 3.816985 | -2.70627 | 2.859496 | 3.859784 | 10.98683 | 14.44459 | [13 empty] | 14.60566 | 0.04302263 | 13 | 0 | 14.40209 | 0.1184273
8661 | 2021/04/11 20:06:51 | 121952.5599 | 192.0009 | 1 | 9 | 7 | 0 | 0 | -0.709343 | 3.816754 | -2.707388 | 2.859496 | 3.860178 | 10.98683 | 14.44609 |  | -0.0001289364 | [11 empty] | 14.87278 | 0.1045355 | 13 | 0 | 14.53791 | 0.04759222
8662 | 2021/04/11 20:06:53 | 121954.5601 | 194.0011 | 1 | 9 | 7 | 0 | 0 | -0.708992 | 3.816454 | -2.705835 | 2.859496 | 3.860571 | 10.98683 | 14.44759 | [13 empty] | 14.78521 | 0.05429238 | 13 | 0 | 14.08494 | -0.05983412
8663 | 2021/04/11 20:06:55 | 121956.5594 | 196.0004 | 1 | 9 | 7 | 0 | 0 | -0.709671 | 3.816061 | -2.708148 | 2.859496 | 3.860965 | 10.98683 | 14.44909 | [13 empty] | 14.63095 | -0.04674584 | 13 | 0 | 14.1059 | -0.1175666
8664 | 2021/04/11 20:06:57 | 121958.5599 | 198.0009 | 1 | 9 | 7 | 0 | 0 | -0.7095642 | 3.815795 | -2.707552 | 2.859496 | 3.861359 | 10.98683 | 14.4506 | [13 empty] | 14.66352 | -0.09116352 | 13 | 0 | 14.3431 | -0.04787177
8665 | 2021/04/11 20:06:59 | 121960.5593 | 200.0003 | 1 | 9 | 7 | 0 | 0 | -0.7098618 | 3.815526 | -2.708496 | 2.859496 | 3.861752 | 10.98683 | 14.4521 |  | -0.0001376249 | [11 empty] | 14.84456 | -0.05123079 | 13 | 0 | 14.48776 | 0.06741166
8666 | 2021/04/11 20:07:01 | 121962.5592 | 202.0002 | 1 | 9 | 7 | 0 | 0 | -0.7094498 | 3.815257 | -2.706733 | 2.859496 | 3.862146 | 10.98683 | 14.4536 | [13 empty] | 15.01967 | 0.0461325 | 13 | 0 | 14.38551 | 0.1078632
8667 | 2021/04/11 20:07:03 | 121964.5602 | 204.0012 | 1 | 9 | 7 | 0 | 0 | -0.7093582 | 3.815043 | -2.706232 | 2.859496 | 3.86254 | 10.98683 | 14.4551 | [13 empty] | 14.66406 | -0.1111272 | 13 | 0 | 14.00748 | -0.1181346
8668 | 2021/04/11 20:07:05 | 121966.5601 | 206.0011 | 1 | 9 | 7 | 0 | 0 | -0.7099304 | 3.814726 | -2.70819 | 2.859496 | 3.862933 | 10.98683 | 14.45661 | [13 empty] | 14.53774 | -0.1411813 | 13 | 0 | 14.23916 | 0.01164973
8669 | 2021/04/11 20:07:07 | 121968.5593 | 208.0003 | 1 | 9 | 7 | 0 | 0 | -0.7093201 | 3.814628 | -2.705792 | 2.859496 | 3.863326 | 10.98683 | 14.45811 | [13 empty] | 14.72563 | -0.01892298 | 13 | 0 | 14.47829 | 0.1317546
8670 | 2021/04/11 20:07:09 | 121970.5593 | 210.0003 | 1 | 9 | 7 | 0 | 0 | -0.7096405 | 3.814439 | -2.70688 | 2.859496 | 3.86372 | 10.98683 | 14.45961 |  | -0.0001234181 | [11 empty] | 14.98733 | 0.1083985 | 13 | 0 | 14.55762 | 0.1199186
8671 | 2021/04/11 20:07:11 | 121972.5599 | 212.0009 | 1 | 9 | 7 | 0 | 0 | -0.7097778 | 3.814228 | -2.707254 | 2.859496 | 3.864114 | 10.98683 | 14.46111 | [13 empty] | 15.07339 | 0.1533851 | 13 | 0 | 14.37356 | -0.05126119
8672 | 2021/04/11 20:07:13 | 121974.56 | 214.001 | 1 | 9 | 7 | 0 | 0 | -0.7095642 | 3.813965 | -2.706253 | 2.859496 | 3.864507 | 10.98683 | 14.46261 | [13 empty] | 14.59445 | -0.08062869 | 13 | 0 | 14.25206 | 0.06991774
8673 | 2021/04/11 20:07:15 | 121976.5592 | 216.0002 | 1 | 9 | 7 | 0 | 0 | -0.7093048 | 3.81366 | -2.705047 | 2.859496 | 3.864901 | 10.98683 | 14.46411 | [13 empty] | 14.72172 | 0.03837615 | 13 | 0 | 14.5036 | 0.1183286
8674 | 2021/04/11 20:07:17 | 121978.5601 | 218.0011 | 1 | 9 | 7 | 0 | 0 | -0.7088013 | 3.813381 | -2.702929 | 2.859496 | 3.865295 | 10.98683 | 14.46561 |  | -0.0001202323 | [11 empty] | 14.88205 | 0.1029423 | 13 | 0 | 14.55449 | 0.0345695
8675 | 2021/04/11 20:07:19 | 121980.5593 | 220.0003 | 1 | 9 | 7 | 0 | 0 | -0.7098999 | 3.813146 | -2.706952 | 2.859496 | 3.865688 | 10.98683 | 14.46711 | [13 empty] | 15.01751 | 0.06478965 | 13 | 0 | 14.44908 | -0.07444263
8676 | 2021/04/11 20:07:21 | 121982.5592 | 222.0002 | 1 | 9 | 7 | 0 | 0 | -0.7091827 | 3.812999 | -2.704113 | 2.859496 | 3.866082 | 10.98683 | 14.46861 | [13 empty] | 15.01457 | -0.01535416 | 13 | 0 | 14.04817 | -0.1386654
8677 | 2021/04/11 20:07:23 | 121984.5601 | 224.0011 | 1 | 9 | 7 | 0 | 0 | -0.709816 | 3.812736 | -2.706341 | 2.859496 | 3.866475 | 10.98683 | 14.47011 | [13 empty] | 14.55335 | -0.1046878 | 13 | 0 | 14.29131 | -0.08877546
8678 | 2021/04/11 20:07:25 | 121986.56 | 226.001 | 1 | 9 | 7 | 0 | 0 | -0.7095261 | 3.812529 | -2.705089 | 2.859496 | 3.866869 | 10.98683 | 14.47162 |  | -0.0001591589 | [11 empty] | 14.71975 | -0.0921312 | 13 | 0 | 14.50893 | 0.005928278
8679 | 2021/04/11 20:07:27 | 121988.56 | 228.001 | 1 | 9 | 7 | 0 | 0 | -0.7094345 | 3.812552 | -2.704756 | 2.859496 | 3.867263 | 10.98683 | 14.47312 | [13 empty] | 14.83901 | -0.05479217 | 13 | 0 | 14.57713 | 0.09122938
8680 | 2021/04/11 20:07:29 | 121990.5591 | 230.0001 | 1 | 9 | 7 | 0 | 0 | -0.7094498 | 3.812252 | -2.704601 | 2.859496 | 3.867656 | 10.98683 | 14.47462 |  |  |  | 1.63872 | 0.67573 | [8 empty] | 15.01773 | 0.04232943 | 13 | 0 | 14.57345 | 0.1199952
8681 | 2021/04/11 20:07:31 | 121992.5593 | 232.0003 | 1 | 9 | 7 | 0 | 0 | -0.7093048 | 3.812026 | -2.703888 | 2.859496 | 3.868049 | 10.98683 | 14.47612 | [13 empty] | 15.02526 | 0.1278555 | 13 | 0 | 14.14953 | -0.1324761
8682 | 2021/04/11 20:07:33 | 121994.5602 | 234.0012 | 1 | 9 | 7 | 0 | 0 | -0.7093201 | 3.811694 | -2.703711 | 2.859496 | 3.868443 | 10.98683 | 14.47762 | [13 empty] | 14.64555 | -0.1186579 | 13 | 0 | 14.38357 | 0.01362532
8683 | 2021/04/11 20:07:35 | 121996.5602 | 236.0012 | 1 | 9 | 7 | 0 | 0 | -0.709259 | 3.811428 | -2.70329 | 2.859496 | 3.868837 | 10.98683 | 14.47912 |  | -0.0001157959 | [11 empty] | 14.79761 | -0.002121329 | 13 | 0 | 14.51381 | 0.1188773
8684 | 2021/04/11 20:07:37 | 121998.5592 | 238.0002 | 1 | 9 | 7 | 0 | 0 | -0.7093964 | 3.811199 | -2.703651 | 2.859496 | 3.86923 | 10.98683 | 14.48062 | [13 empty] | 15.02723 | 0.1474106 | 13 | 0 | 14.48072 | 0.1019004
8685 | 2021/04/11 20:07:39 | 122000.5591 | 240.0001 | 1 | 9 | 7 | 0 | 0 | -0.7094574 | 3.810947 | -2.703705 | 2.859496 | 3.869624 | 10.98683 | 14.48212 | [13 empty] | 15.01164 | 0.1014709 | 13 | 0 | 14.18019 | -0.0833416
8686 | 2021/04/11 20:07:41 | 122002.5591 | 242.0001 | 1 | 9 | 7 | 0 | 0 | -0.7093735 | 3.81067 | -2.703188 | 2.859496 | 3.870017 | 10.98683 | 14.48362 | [13 empty] | 14.74775 | -0.06058335 | 13 | 0 | 14.30395 | 0.09908587
8687 | 2021/04/11 20:07:43 | 122004.5592 | 244.0002 | 1 | 9 | 7 | 0 | 0 | -0.7095718 | 3.810585 | -2.703884 | 2.859496 | 3.870411 | 10.98683 | 14.48512 |  | -0.0001291301 | [11 empty] | 14.84263 | 0.07419199 | 13 | 0 | 14.51503 | 0.06973982
8688 | 2021/04/11 20:07:45 | 122006.5591 | 246.0001 | 1 | 9 | 7 | 0 | 0 | -0.7093811 | 3.810519 | -2.70311 | 2.859496 | 3.870805 | 10.98683 | 14.48662 | [13 empty] | 15.07415 | 0.08484721 | 13 | 0 | 14.43276 | -0.03381073
8689 | 2021/04/11 20:07:47 | 122008.5593 | 248.0003 | 1 | 9 | 7 | 0 | 0 | -0.7094727 | 3.810318 | -2.703317 | 2.859496 | 3.871198 | 10.98683 | 14.48812 | [13 empty] | 14.92364 | -0.04279971 | 13 | 0 | 14.16512 | -0.1341531
8690 | 2021/04/11 20:07:49 | 122010.5602 | 250.0012 | 1 | 9 | 7 | 0 | 0 | -0.7096481 | 3.81004 | -2.703788 | 2.859496 | 3.871592 | 10.98683 | 14.48962 | [13 empty] | 14.70932 | -0.08818775 | 13 | 0 | 14.14051 | -0.01978099
8691 | 2021/04/11 20:07:51 | 122012.5594 | 252.0004 | 1 | 9 | 7 | 0 | 0 | -0.7094345 | 3.809888 | -2.702866 | 2.859496 | 3.871985 | 10.98683 | 14.49111 | [13 empty] | 14.58178 | -0.04559904 | 13 | 0 | 14.54838 | 0.07075697
8692 | 2021/04/11 20:07:53 | 122014.5599 | 254.0009 | 1 | 9 | 7 | 0 | 0 | -0.7090836 | 3.809387 | -2.701174 | 2.859496 | 3.872379 | 10.98683 | 14.49262 |  | -0.0001107282 | [11 empty] | 15.07122 | 0.09956092 | 13 | 0 | 14.42982 | 0.1111209
8693 | 2021/04/11 20:07:55 | 122016.5591 | 256.0001 | 1 | 9 | 7 | 0 | 0 | -0.7096024 | 3.80941 | -2.703166 | 2.859496 | 3.872773 | 10.98683 | 14.49411 | [13 empty] | 14.8351 | 0.07223636 | 13 | 0 | 14.12029 | -0.04186571
8694 | 2021/04/11 20:07:57 | 122018.5595 | 258.0005 | 1 | 9 | 7 | 0 | 0 | -0.7091293 | 3.809043 | -2.701104 | 2.859496 | 3.873166 | 10.98683 | 14.49561 | [13 empty] | 14.57645 | -0.03050804 | 13 | 0 | 14.17559 | -0.08532256
8695 | 2021/04/11 20:07:59 | 122020.5593 | 260.0003 | 1 | 9 | 7 | 0 | 0 | -0.7090683 | 3.808836 | -2.700725 | 2.859496 | 3.873559 | 10.98683 | 14.49711 | [13 empty] | 14.70786 | -0.08856237 | 13 | 0 | 14.49704 | 0.02091527
8696 | 2021/04/11 20:08:01 | 122022.5594 | 262.0004 | 1 | 9 | 7 | 0 | 0 | -0.7093048 | 3.808581 | -2.701445 | 2.859496 | 3.873953 | 10.98683 | 14.49861 | [13 empty] | 14.98713 | 0.04104137 | 13 | 0 | 14.08255 | -0.1295269
8697 | 2021/04/11 20:08:03 | 122024.5594 | 264.0004 | 1 | 9 | 7 | 0 | 0 | -0.709198 | 3.808624 | -2.701069 | 2.859496 | 3.874346 | 10.98683 | 14.50011 | [13 empty] | 14.56259 | -0.1326695 | 13 | 0 | 14.17633 | -0.08029342
8698 | 2021/04/11 20:08:05 | 122026.5593 | 266.0003 | 1 | 9 | 7 | 0 | 0 | -0.7093048 | 3.808435 | -2.701341 | 2.859496 | 3.87474 | 10.98683 | 14.50161 |  | -7.728522e-05 | [11 empty] | 14.74923 | -0.02622843 | 13 | 0 | 14.53113 | 0.1404124
8699 | 2021/04/11 20:08:07 | 122028.5594 | 268.0004 | 1 | 9 | 7 | 0 | 0 | -0.7092209 | 3.808058 | -2.700754 | 2.859496 | 3.875134 | 10.98683 | 14.50311 | [13 empty] | 15.01728 | 0.1459682 | 13 | 0 | 14.32467 | 0.02511531
8700 | 2021/04/11 20:08:09 | 122030.5595 | 270.0005 | 1 | 9 | 7 | 0 | 0 | -0.709259 | 3.808059 | -2.7009 | 2.859496 | 3.875528 | 10.98683 | 14.50461 | [13 empty] | 14.71319 | -0.05381882 | 13 | 0 | 14.08591 | -0.1474807
8701 | 2021/04/11 20:08:11 | 122032.5602 | 272.0012 | 1 | 9 | 7 | 0 | 0 | -0.7092667 | 3.807816 | -2.700757 | 2.859496 | 3.875921 | 10.98683 | 14.50611 | [13 empty] | 14.54973 | -0.1255205 | 13 | 0 | 14.5815 | 0.042575
8702 | 2021/04/11 20:08:13 | 122034.5603 | 274.0013 | 1 | 9 | 7 | 0 | 0 | -0.7091217 | 3.807506 | -2.699985 | 2.859496 | 3.876315 | 10.98683 | 14.5076 | [13 empty] | 14.95598 | 0.02067685 | 13 | 0 | 14.23405 | -0.06607533
8703 | 2021/04/11 20:08:15 | 122036.5595 | 276.0005 | 1 | 9 | 7 | 0 | 0 | -0.7090912 | 3.807323 | -2.699739 | 2.859496 | 3.876709 | 10.98683 | 14.5091 | [13 empty] | 14.57112 | -0.09213448 | 13 | 0 | 14.15564 | -0.0168848
8704 | 2021/04/11 20:08:17 | 122038.5602 | 278.0012 | 1 | 9 | 7 | 0 | 0 | -0.7092972 | 3.807181 | -2.700423 | 2.859496 | 3.877102 | 10.98683 | 14.5106 |  | -6.392756e-05 | [11 empty] | 14.74216 | 0.02858102 | 13 | 0 | 14.55326 | 0.09483069
8705 | 2021/04/11 20:08:19 | 122040.5594 | 280.0004 | 1 | 9 | 7 | 0 | 0 | -0.709259 | 3.806902 | -2.70008 | 2.859496 | 3.877496 | 10.98683 | 14.5121 |  |  |  | 1.976524 | [9 empty] | 15.0311 | 0.08637041 | 13 | 0 | 14.46268 | -0.01858205
8706 | 2021/04/11 20:08:21 | 122042.5594 | 282.0004 | 1 | 9 | 7 | 0 | 0 | -0.7087402 | 3.806924 | -2.69812 | 2.859496 | 3.877889 | 10.98683 | 14.5136 | [13 empty] | 14.79958 | -0.05993187 | 13 | 0 | 14.24647 | -0.1010516
8707 | 2021/04/11 20:08:23 | 122044.5595 | 284.0005 | 1 | 9 | 7 | 0 | 0 | -0.7091827 | 3.806766 | -2.699693 | 2.859496 | 3.878283 | 10.98683 | 14.5151 |  | -0.0002008417 | [11 empty] | 14.82587 | -0.05100936 | 13 | 0 | 14.56398 | 0.05164415
8708 | 2021/04/11 20:08:25 | 122046.5595 | 286.0005 | 1 | 9 | 7 | 0 | 0 | -0.709198 | 3.806631 | -2.699655 | 2.859496 | 3.878676 | 10.98683 | 14.51659 | [13 empty] | 15.02774 | 0.08573055 | 13 | 0 | 14.37898 | 0.09955734
8709 | 2021/04/11 20:08:27 | 122048.5595 | 288.0005 | 1 | 9 | 7 | 0 | 0 | -0.7090149 | 3.806537 | -2.698891 | 2.859496 | 3.87907 | 10.98683 | 14.51809 | [13 empty] | 14.71254 | 0.04777968 | 13 | 0 | 14.07065 | -0.0732106
8710 | 2021/04/11 20:08:29 | 122050.5602 | 290.0012 | 1 | 9 | 7 | 0 | 0 | -0.7091599 | 3.806226 | -2.699223 | 2.859496 | 3.879464 | 10.98683 | 14.51959 | [13 empty] | 14.53752 | -0.0792411 | 13 | 0 | 14.29739 | -0.08384585
8711 | 2021/04/11 20:08:31 | 122052.5603 | 292.0013 | 1 | 9 | 7 | 0 | 0 | -0.7090302 | 3.805877 | -2.698482 | 2.859496 | 3.879858 | 10.98683 | 14.52109 | [13 empty] | 14.74391 | -0.07470667 | 13 | 0 | 14.40719 | 0.0343138
8712 | 2021/04/11 20:08:33 | 122054.5593 | 294.0003 | 1 | 9 | 7 | 0 | 0 | -0.7090836 | 3.805655 | -2.698528 | 2.859496 | 3.880251 | 10.98683 | 14.52259 | [13 empty] | 14.73389 | -0.00312835 | 13 | 0 | 14.10665 | -0.1469561
8713 | 2021/04/11 20:08:35 | 122056.5594 | 296.0004 | 1 | 9 | 7 | 0 | 0 | -0.7090912 | 3.805486 | -2.698437 | 2.859496 | 3.880645 | 10.98683 | 14.52409 |  | -7.767648e-05 | [11 empty] | 14.50711 | -0.1530331 | 13 | 0 | 14.29619 | -0.0321734
8714 | 2021/04/11 20:08:37 | 122058.5595 | 298.0005 | 1 | 9 | 7 | 0 | 0 | -0.7092056 | 3.805369 | -2.698789 | 2.859496 | 3.881039 | 10.98683 | 14.52559 | [13 empty] | 14.86843 | 0.05215496 | 13 | 0 | 14.54085 | 0.1458168
8715 | 2021/04/11 20:08:39 | 122060.5595 | 300.0005 | 1 | 9 | 7 | 0 | 0 | -0.7090073 | 3.805248 | -2.697949 | 2.859496 | 3.881432 | 10.98683 | 14.52708 | [13 empty] | 14.96741 | 0.132595 | 13 | 0 | 14.29665 | -0.01567781
8716 | 2021/04/11 20:08:41 | 122062.5594 | 302.0004 | 1 | 9 | 7 | 0 | 0 | -0.7091675 | 3.805162 | -2.698497 | 2.859496 | 3.881826 | 10.98683 | 14.52858 | [13 empty] | 14.72563 | -0.03414005 | 13 | 0 | 14.30909 | 0.07495075
8717 | 2021/04/11 20:08:43 | 122064.5595 | 304.0005 | 1 | 9 | 7 | 0 | 0 | -0.7092438 | 3.804902 | -2.698603 | 2.859496 | 3.88222 | 10.98683 | 14.53008 | [13 empty] | 14.86572 | 0.09553164 | 13 | 0 | 14.60386 | 0.08424848
8718 | 2021/04/11 20:08:45 | 122066.5594 | 306.0004 | 1 | 9 | 7 | 0 | 0 | -0.7092361 | 3.804821 | -2.698516 | 2.859496 | 3.882614 | 10.98683 | 14.53158 |  | -0.0001114474 | [11 empty] | 14.98493 | 0.07437199 | 13 | 0 | 14.39456 | -0.0488764
8719 | 2021/04/11 20:08:47 | 122068.5596 | 308.0006 | 1 | 9 | 7 | 0 | 0 | -0.7092056 | 3.80452 | -2.698187 | 2.859496 | 3.883008 | 10.98683 | 14.53308 | [13 empty] | 14.82681 | -0.06783724 | 13 | 0 | 14.10467 | -0.1112428
8720 | 2021/04/11 20:08:49 | 122070.5595 | 310.0005 | 1 | 9 | 7 | 0 | 0 | -0.7093048 | 3.804283 | -2.698396 | 2.859496 | 3.883401 | 10.98683 | 14.53458 | [13 empty] | 14.56185 | -0.1023164 | 13 | 0 | 14.13905 | 0.01856059
8721 | 2021/04/11 20:08:51 | 122072.5594 | 312.0004 | 1 | 9 | 7 | 0 | 0 | -0.708992 | 3.80414 | -2.697105 | 2.859496 | 3.883795 | 10.98683 | 14.53607 | [13 empty] | 14.6609 | 0.01815736 | 13 | 0 | 14.48046 | 0.1026571
8722 | 2021/04/11 20:08:53 | 122074.5597 | 314.0007 | 1 | 9 | 7 | 0 | 0 | -0.7089157 | 3.803875 | -2.696627 | 2.859496 | 3.884189 | 10.98683 | 14.53757 | [13 empty] | 14.92267 | 0.09055525 | 13 | 0 | 14.20799 | 0.02672851
8723 | 2021/04/11 20:08:55 | 122076.5595 | 316.0005 | 1 | 9 | 7 | 0 | 0 | -0.7090149 | 3.803717 | -2.696892 | 2.859496 | 3.884583 | 10.98683 | 14.53907 | [13 empty] | 14.70179 | 0.03392786 | 13 | 0 | 14.09643 | -0.09847939
8724 | 2021/04/11 20:08:57 | 122078.5595 | 318.0005 | 1 | 9 | 7 | 0 | 0 | -0.7093582 | 3.803478 | -2.698028 | 2.859496 | 3.884976 | 10.98683 | 14.54057 |  | -5.44451e-05 | [11 empty] | 14.55138 | -0.09033918 | 13 | 0 | 14.31856 | -0.08125782
8725 | 2021/04/11 20:08:59 | 122080.5594 | 320.0004 | 1 | 9 | 7 | 0 | 0 | -0.7094498 | 3.80336 | -2.698293 | 2.859496 | 3.88537 | 10.98683 | 14.54206 | [13 empty] | 14.77572 | -0.05663455 | 13 | 0 | 14.54302 | 0.06199956
8726 | 2021/04/11 20:09:01 | 122082.5602 | 322.0012 | 1 | 9 | 7 | 0 | 0 | -0.709549 | 3.803284 | -2.698616 | 2.859496 | 3.885764 | 10.98683 | 14.54356 | [13 empty] | 14.75437 | -0.006672144 | 13 | 0 | 14.05405 | -0.152801
8727 | 2021/04/11 20:09:03 | 122084.5596 | 324.0006 | 1 | 9 | 7 | 0 | 0 | -0.7090149 | 3.803175 | -2.696508 | 2.859496 | 3.886158 | 10.98683 | 14.54506 | [13 empty] | 14.51803 | -0.1417211 | 13 | 0 | 14.19021 | -0.06423146
8728 | 2021/04/11 20:09:05 | 122086.5604 | 326.0014 | 1 | 9 | 7 | 0 | 0 | -0.7091599 | 3.802993 | -2.69693 | 2.859496 | 3.886552 | 10.98683 | 14.54656 | [13 empty] | 14.74558 | -0.01003206 | 13 | 0 | 14.53478 | 0.1383591
8729 | 2021/04/11 20:09:07 | 122088.5605 | 328.0015 | 1 | 9 | 7 | 0 | 0 | -0.7090836 | 3.802876 | -2.696557 | 2.859496 | 3.886945 | 10.98683 | 14.54806 | [13 empty] | 14.96525 | 0.1473579 | 13 | 0 | 14.39675 | 0.06987095
8730 | 2021/04/11 20:09:09 | 122090.5596 | 330.0006 | 1 | 9 | 7 | 0 | 0 | -0.7087631 | 3.802632 | -2.695165 | 2.859496 | 3.887339 | 10.98683 | 14.54955 |  | -7.977975e-05 | [11 empty] | 14.7388 | -0.0003734231 | 13 | 0 | 14.03115 | -0.1533532
8731 | 2021/04/11 20:09:11 | 122092.5602 | 332.0012 | 1 | 9 | 7 | 0 | 0 | -0.7090912 | 3.802347 | -2.696211 | 2.859496 | 3.887733 | 10.98683 | 14.55105 | [13 empty] | 14.75799 | 0.08421004 | 13 | 0 | 14.5983 | 0.1117355
8732 | 2021/04/11 20:09:13 | 122094.5602 | 334.0012 | 1 | 9 | 7 | 0 | 0 | -0.7091599 | 3.802232 | -2.69639 | 2.859496 | 3.888127 | 10.98683 | 14.55255 | [13 empty] | 14.97961 | 0.08097887 | 13 | 0 | 14.36731 | -0.04225701
8733 | 2021/04/11 20:09:15 | 122096.5603 | 336.0013 | 1 | 9 | 7 | 0 | 0 | -0.7089005 | 3.801976 | -2.695223 | 2.859496 | 3.88852 | 10.98683 | 14.55404 |  |  |  | 2.20556 | 0.478248 | [8 empty] | 14.77258 | -0.03166258 | 13 | 0 | 14.10884 | -0.05907357
8734 | 2021/04/11 20:09:17 | 122098.5595 | 338.0005 | 1 | 9 | 7 | 0 | 0 | -0.7093201 | 3.801907 | -2.696769 | 2.859496 | 3.888914 | 10.98683 | 14.55554 | [13 empty] | 14.54504 | -0.07623941 | 13 | 0 | 14.25378 | 0.07204264
8735 | 2021/04/11 20:09:19 | 122100.5595 | 340.0005 | 1 | 9 | 7 | 0 | 0 | -0.7092819 | 3.801928 | -2.696639 | 2.859496 | 3.889308 | 10.98683 | 14.55704 | [13 empty] | 14.69042 | 0.06803453 | 13 | 0 | 14.47228 | 0.07954359
8736 | 2021/04/11 20:09:21 | 122102.5597 | 342.0007 | 1 | 9 | 7 | 0 | 0 | -0.7091217 | 3.801667 | -2.695845 | 2.859496 | 3.889701 | 10.98683 | 14.55853 |  | -8.795552e-05 | [11 empty] | 14.7597 | 0.08151948 | 13 | 0 | 14.05208 | -0.03259391
8737 | 2021/04/11 20:09:23 | 122104.5605 | 344.0015 | 1 | 9 | 7 | 0 | 0 | -0.7093811 | 3.801361 | -2.696614 | 2.859496 | 3.890095 | 10.98683 | 14.56003 | [13 empty] | 14.51344 | -0.04266828 | 13 | 0 | 14.09791 | -0.1066291
8738 | 2021/04/11 20:09:25 | 122106.5604 | 346.0014 | 1 | 9 | 7 | 0 | 0 | -0.7089691 | 3.801311 | -2.695012 | 2.859496 | 3.890489 | 10.98683 | 14.56153 | [13 empty] | 14.59302 | -0.1130506 | 13 | 0 | 14.36753 | -0.04009485
8739 | 2021/04/11 20:09:27 | 122108.5594 | 348.0004 | 1 | 9 | 7 | 0 | 0 | -0.7093353 | 3.801083 | -2.696242 | 2.859496 | 3.890883 | 10.98683 | 14.56302 | [13 empty] | 14.81712 | -0.04234523 | 13 | 0 | 14.57713 | 0.09456396
8740 | 2021/04/11 20:09:29 | 122110.5595 | 350.0005 | 1 | 9 | 7 | 0 | 0 | -0.7088394 | 3.800791 | -2.69415 | 2.859496 | 3.891276 | 10.98683 | 14.56452 | [13 empty] | 14.94749 | 0.07760942 | 13 | 0 | 14.32784 | 0.08913577
8741 | 2021/04/11 20:09:31 | 122112.5596 | 352.0006 | 1 | 9 | 7 | 0 | 0 | -0.7092667 | 3.800629 | -2.69566 | 2.859496 | 3.89167 | 10.98683 | 14.56602 |  | -9.29677e-05 | [11 empty] | 14.5105 | -0.1365581 | 13 | 0 | 14.15344 | -0.05449891
8742 | 2021/04/11 20:09:33 | 122114.5595 | 354.0005 | 1 | 9 | 7 | 0 | 0 | -0.7094193 | 3.800506 | -2.696152 | 2.859496 | 3.892064 | 10.98683 | 14.56751 | [13 empty] | 14.67407 | -0.01947105 | 13 | 0 | 14.44862 | 0.1494947
8743 | 2021/04/11 20:09:35 | 122116.5595 | 356.0005 | 1 | 9 | 7 | 0 | 0 | -0.7094498 | 3.800309 | -2.696128 | 2.859496 | 3.892457 | 10.98683 | 14.56901 | [13 empty] | 14.92854 | 0.1300913 | 13 | 0 | 14.41113 | 0.09597182
8744 | 2021/04/11 20:09:37 | 122118.5596 | 358.0006 | 1 | 9 | 7 | 0 | 0 | -0.7091599 | 3.800117 | -2.694891 | 2.859496 | 3.892851 | 10.98683 | 14.57051 | [13 empty] | 14.7607 | 0.01156539 | 13 | 0 | 14.03115 | -0.1459718
8745 | 2021/04/11 20:09:39 | 122120.5596 | 360.0006 | 1 | 9 | 7 | 0 | 0 | -0.7091599 | 3.800148 | -2.694913 | 2.859496 | 3.893245 | 10.98683 | 14.572 | [13 empty] | 14.53677 | -0.1201463 | 13 | 0 | 14.26011 | -0.02436638
8746 | 2021/04/11 20:09:41 | 122122.5603 | 362.0013 | 1 | 9 | 7 | 0 | 0 | -0.708992 | 3.799918 | -2.694111 | 2.859496 | 3.893639 | 10.98683 | 14.5735 | [13 empty] | 14.90129 | 0.04297644 | 13 | 0 | 14.28889 | -0.05975455
8747 | 2021/04/11 20:09:43 | 122124.5602 | 364.0012 | 1 | 9 | 7 | 0 | 0 | -0.709343 | 3.799889 | -2.695425 | 2.859496 | 3.894033 | 10.98683 | 14.575 |  | -9.051248e-05 | [11 empty] | 14.58133 | -0.1060736 | 13 | 0 | 14.02698 | -0.08102417
8748 | 2021/04/11 20:09:45 | 122126.5594 | 366.0004 | 1 | 9 | 7 | 0 | 0 | -0.7092438 | 3.799639 | -2.69487 | 2.859496 | 3.894426 | 10.98683 | 14.57649 | [13 empty] | 14.53144 | -0.01596123 | 13 | 0 | 14.35706 | 0.08904248
8749 | 2021/04/11 20:09:47 | 122128.5606 | 368.0016 | 1 | 9 | 7 | 0 | 0 | -0.7092972 | 3.79943 | -2.694925 | 2.859496 | 3.89482 | 10.98683 | 14.57799 | [13 empty] | 14.83539 | 0.08661538 | 13 | 0 | 14.37633 | 0.02505869
8750 | 2021/04/11 20:09:49 | 122130.5595 | 370.0005 | 1 | 9 | 7 | 0 | 0 | -0.7092209 | 3.799084 | -2.69439 | 2.859496 | 3.895214 | 10.98683 | 14.57948 | [13 empty] | 14.78479 | -0.02022386 | 13 | 0 | 14.04066 | -0.1047266
8751 | 2021/04/11 20:09:51 | 122132.5595 | 372.0005 | 1 | 9 | 7 | 0 | 0 | -0.7092438 | 3.799147 | -2.694521 | 2.859496 | 3.895607 | 10.98683 | 14.58098 | [13 empty] | 14.59157 | -0.1024789 | 13 | 0 | 14.35147 | -0.02266556
8752 | 2021/04/11 20:09:53 | 122134.5597 | 374.0007 | 1 | 9 | 7 | 0 | 0 | -0.7090683 | 3.798856 | -2.693648 | 2.859496 | 3.896001 | 10.98683 | 14.58247 | [13 empty] | 14.93313 | 0.03611177 | 13 | 0 | 14.38651 | 0.09781569
8753 | 2021/04/11 20:09:55 | 122136.5594 | 376.0004 | 1 | 9 | 7 | 0 | 0 | -0.7092056 | 3.798659 | -2.69403 | 2.859496 | 3.896394 | 10.98683 | 14.58397 |  | -6.397449e-05 | [11 empty] | 14.69814 | 0.05955517 | 13 | 0 | 14.01236 | -0.05001932
8754 | 2021/04/11 20:09:57 | 122138.5594 | 378.0004 | 1 | 9 | 7 | 0 | 0 | -0.7093201 | 3.798785 | -2.694555 | 2.859496 | 3.896788 | 10.98683 | 14.58546 | [13 empty] | 14.45915 | -0.07438958 | 13 | 0 | 14.21168 | -0.09725094
8755 | 2021/04/11 20:09:59 | 122140.5595 | 380.0005 | 1 | 9 | 7 | 0 | 0 | -0.7095871 | 3.798512 | -2.695375 | 2.859496 | 3.897182 | 10.98683 | 14.58696 | [13 empty] | 14.78302 | -0.03165394 | 13 | 0 | 14.54302 | -0.006305277
8756 | 2021/04/11 20:10:01 | 122142.5596 | 382.0006 | 1 | 9 | 7 | 0 | 0 | -0.7090302 | 3.79822 | -2.693053 | 2.859496 | 3.897576 | 10.98683 | 14.58846 | [13 empty] | 14.67647 | -0.03329754 | 13 | 0 | 14.04183 | -0.1566213
8757 | 2021/04/11 20:10:03 | 122144.5596 | 384.0006 | 1 | 9 | 7 | 0 | 0 | -0.7088928 | 3.798192 | -2.692511 | 2.859496 | 3.897969 | 10.98683 | 14.58995 |  | -0.000114914 | [11 empty] | 14.45718 | -0.1299754 | 13 | 0 | 14.24624 | 0.009194911
8758 | 2021/04/11 20:10:05 | 122146.5604 | 386.0014 | 1 | 9 | 7 | 0 | 0 | -0.7091293 | 3.79798 | -2.693259 | 2.859496 | 3.898363 | 10.98683 | 14.59145 | [13 empty] | 14.76603 | 0.03543794 | 13 | 0 | 14.53332 | 0.1427764
8759 | 2021/04/11 20:10:07 | 122148.5604 | 388.0014 | 1 | 9 | 7 | 0 | 0 | -0.7094193 | 3.797697 | -2.69416 | 2.859496 | 3.898757 | 10.98683 | 14.59294 | [13 empty] | 14.91514 | 0.1276714 | 13 | 0 | 14.25161 | -0.01833737
8760 | 2021/04/11 20:10:09 | 122150.5603 | 390.0013 | 1 | 9 | 7 | 0 | 0 | -0.7091446 | 3.7975 | -2.692977 | 2.859496 | 3.899151 | 10.98683 | 14.59444 | [13 empty] | 14.6315 | -0.04759192 | 13 | 0 | 14.21582 | 0.07305056
8761 | 2021/04/11 20:10:11 | 122152.5597 | 392.0007 | 1 | 9 | 7 | 0 | 0 | -0.709259 | 3.797336 | -2.693295 | 2.859496 | 3.899544 | 10.98683 | 14.59593 | [13 empty] | 14.72908 | 0.09615541 | 13 | 0 | 14.44523 | 0.07345021
8762 | 2021/04/11 20:10:13 | 122154.5597 | 394.0007 | 1 | 9 | 7 | 0 | 0 | -0.7089691 | 3.797146 | -2.692059 | 2.859496 | 3.899938 | 10.98683 | 14.59743 | [13 empty] | 14.87966 | 0.04441708 | 13 | 0 | 14.21607 | -0.07887572
8763 | 2021/04/11 20:10:15 | 122156.5604 | 396.0014 | 1 | 9 | 7 | 0 | 0 | -0.7091675 | 3.797074 | -2.692761 | 2.859496 | 3.900332 | 10.98683 | 14.59892 |  | -8.371993e-05 | [11 empty] | 14.558 | -0.06602407 | 13 | 0 | 13.91589 | -0.05464673
8764 | 2021/04/11 20:10:17 | 122158.5606 | 398.0016 | 1 | 9 | 7 | 0 | 0 | -0.7090683 | 3.796988 | -2.692324 | 2.859496 | 3.900726 | 10.98683 | 14.60042 |  |  |  | 2.377603 | [9 empty] | 14.51977 | -0.01338065 | 13 | 0 | 14.28694 | 0.09391785
8765 | 2021/04/11 20:10:19 | 122160.5599 | 400.0009 | 1 | 9 | 7 | 0 | 0 | -0.7091599 | 3.79692 | -2.692623 | 2.859496 | 3.901119 | 10.98683 | 14.60191 | [13 empty] | 14.77943 | 0.09216815 | 13 | 0 | 14.03724 | 0.02376586
8766 | 2021/04/11 20:10:21 | 122162.5598 | 402.0008 | 1 | 9 | 7 | 0 | 0 | -0.7094498 | 3.796741 | -2.693597 | 2.859496 | 3.901513 | 10.98683 | 14.60341 | [13 empty] | 14.51247 | 0.01209736 | 13 | 0 | 14.01653 | -0.09066671
8767 | 2021/04/11 20:10:23 | 122164.5603 | 404.0013 | 1 | 9 | 7 | 0 | 0 | -0.7093735 | 3.796485 | -2.693126 | 2.859496 | 3.901906 | 10.98683 | 14.6049 | [13 empty] | 14.54627 | -0.08851379 | 13 | 0 | 14.33537 | -0.0223732
8768 | 2021/04/11 20:10:25 | 122166.5595 | 406.0005 | 1 | 9 | 7 | 0 | 0 | -0.7089005 | 3.79641 | -2.691277 | 2.859496 | 3.9023 | 10.98683 | 14.6064 | [13 empty] | 14.85047 | -0.01017213 | 13 | 0 | 14.46446 | 0.103974
8769 | 2021/04/11 20:10:27 | 122168.5595 | 408.0005 | 1 | 9 | 7 | 0 | 0 | -0.7090683 | 3.796076 | -2.691677 | 2.859496 | 3.902694 | 10.98683 | 14.60789 |  | -8.190946e-05 | [11 empty] | 14.89154 | 0.1213568 | 13 | 0 | 14.14028 | 0.0438562
8770 | 2021/04/11 20:10:29 | 122170.5595 | 410.0005 | 1 | 9 | 7 | 0 | 0 | -0.7090073 | 3.795945 | -2.691353 | 2.859496 | 3.903087 | 10.98683 | 14.60938 | [13 empty] | 14.54288 | 0.004634857 | 13 | 0 | 14.33906 | 0.06211847
8771 | 2021/04/11 20:10:31 | 122172.5596 | 412.0006 | 1 | 9 | 7 | 0 | 0 | -0.708931 | 3.795763 | -2.690934 | 2.859496 | 3.903481 | 10.98683 | 14.61088 | [13 empty] | 14.84411 | 0.0941354 | 13 | 0 | 14.41427 | 0.1193503
8772 | 2021/04/11 20:10:33 | 122174.5598 | 414.0008 | 1 | 9 | 7 | 0 | 0 | -0.7093811 | 3.795562 | -2.6925 | 2.859496 | 3.903875 | 10.98683 | 14.61237 | [13 empty] | 14.81492 | 0.07945985 | 13 | 0 | 14.07084 | -0.107705
8773 | 2021/04/11 20:10:35 | 122176.5598 | 416.0008 | 1 | 9 | 7 | 0 | 0 | -0.709198 | 3.795532 | -2.691784 | 2.859496 | 3.904269 | 10.98683 | 14.61387 | [13 empty] | 14.59881 | -0.08844137 | 12.9 | 0 | 14.08104 | -0.1090845
8774 | 2021/04/11 20:10:37 | 122178.5604 | 418.0014 | 1 | 9 | 7 | 0 | 0 | -0.708992 | 3.795393 | -2.690903 | 2.859496 | 3.904663 | 10.98683 | 14.61536 | [13 empty] | 14.56042 | -0.1051408 | 13 | 0 | 14.32761 | 0.05915761
8775 | 2021/04/11 20:10:39 | 122180.5603 | 420.0013 | 1 | 9 | 7 | 0 | 0 | -0.7088928 | 3.795109 | -2.690325 | 2.859496 | 3.905056 | 10.98683 | 14.61686 |  | -8.194898e-05 | [11 empty] | 14.83662 | 0.1016089 | 13 | 0 | 14.04797 | -0.102095
8776 | 2021/04/11 20:10:41 | 122182.5596 | 422.0006 | 1 | 9 | 7 | 0 | 0 | -0.7090912 | 3.795081 | -2.691059 | 2.859496 | 3.90545 | 10.98683 | 14.61835 | [13 empty] | 14.51661 | -0.08890599 | 13 | 0 | 14.02067 | -0.002222359
8777 | 2021/04/11 20:10:43 | 122184.5603 | 424.0013 | 1 | 9 | 7 | 0 | 0 | -0.709053 | 3.794892 | -2.69078 | 2.859496 | 3.905843 | 10.98683 | 14.61985 | [13 empty] | 14.47234 | -0.006902516 | 13 | 0 | 14.29063 | 0.09355545
8778 | 2021/04/11 20:10:45 | 122186.5605 | 426.0015 | 1 | 9 | 7 | 0 | 0 | -0.7086792 | 3.794614 | -2.689164 | 2.859496 | 3.906237 | 10.98683 | 14.62134 | [13 empty] | 14.79403 | 0.08958131 | 13 | 0 | 14.49561 | 0.0508678
8779 | 2021/04/11 20:10:47 | 122188.5604 | 428.0014 | 1 | 9 | 7 | 0 | 0 | -0.7090683 | 3.794537 | -2.690586 | 2.859496 | 3.906631 | 10.98683 | 14.62283 | [13 empty] | 14.96741 | 0.03385425 | 13 | 0 | 14.28934 | -0.1008531
8780 | 2021/04/11 20:10:49 | 122190.5599 | 430.0009 | 1 | 9 | 7 | 0 | 0 | -0.709053 | 3.794411 | -2.690439 | 2.859496 | 3.907025 | 10.98683 | 14.62433 | [13 empty] | 14.6198 | -0.08434147 | 13 | 0 | 14.32684 | -0.06612182
8781 | 2021/04/11 20:10:51 | 122192.5604 | 432.0014 | 1 | 9 | 7 | 0 | 0 | -0.7093964 | 3.794054 | -2.691488 | 2.859496 | 3.907418 | 10.98683 | 14.62582 | [13 empty] | 14.71351 | -0.07600337 | 13 | 0 | 14.5246 | 0.06088108
8782 | 2021/04/11 20:10:53 | 122194.5596 | 434.0006 | 1 | 9 | 7 | 0 | 0 | -0.7092972 | 3.794114 | -2.691154 | 2.859496 | 3.907812 | 10.98683 | 14.62731 |  | -5.701327e-05 | [11 empty] | 14.982 | 0.09424865 | 13 | 0 | 14.37701 | 0.1057953
8783 | 2021/04/11 20:10:55 | 122196.5598 | 436.0008 | 1 | 9 | 7 | 0 | 0 | -0.7094193 | 3.794113 | -2.691617 | 2.859496 | 3.908206 | 10.98683 | 14.62881 | [13 empty] | 14.6512 | 0.04754424 | 13 | 0 | 14.05308 | -0.08487076
8784 | 2021/04/11 20:10:57 | 122198.5605 | 438.0015 | 1 | 9 | 7 | 0 | 0 | -0.7089767 | 3.793867 | -2.689763 | 2.859496 | 3.9086 | 10.98683 | 14.6303 | [13 empty] | 14.54747 | -0.07901758 | 13 | 0 | 14.35848 | -0.06535977
8785 | 2021/04/11 20:10:59 | 122200.559 | 440 | 1 | 9 | 7 | 0 | 0 | -0.7093964 | 3.793684 | -2.691226 | 2.859496 | 3.908993 | 10.98683 | 14.6318 | [13 empty] | 14.8949 | -0.01748294 | 13 | 0 | 14.30929 | -0.01537472
8786 | 2021/04/11 20:11:01 | 122202.5605 | 442.0015 | 1 | 9 | 7 | 0 | 0 | -0.7090683 | 3.793442 | -2.689809 | 2.859496 | 3.909387 | 10.98683 | 14.63329 | [13 empty] | 14.60959 | -0.08915961 | 13 | 0 | 14.03335 | -0.1805648
8787 | 2021/04/11 20:11:03 | 122204.5606 | 444.0016 | 1 | 9 | 7 | 0 | 0 | -0.7093353 | 3.793164 | -2.690625 | 2.859496 | 3.909781 | 10.98683 | 14.63478 | [13 empty] | 14.57254 | -0.1258186 | 13 | 0 | 14.42009 | 0.04071683
8788 | 2021/04/11 20:11:05 | 122206.5606 | 446.0016 | 1 | 9 | 7 | 0 | 0 | -0.7095108 | 3.793083 | -2.691233 | 2.859496 | 3.910175 | 10.98683 | 14.63628 |  | -5.283087e-05 | [11 empty] | 14.8558 | 0.07268816 | 13 | 0 | 14.55012 | 0.1526663
8789 | 2021/04/11 20:11:07 | 122208.5605 | 448.0015 | 1 | 9 | 7 | 0 | 0 | -0.7092209 | 3.792889 | -2.689996 | 2.859496 | 3.910568 | 10.98683 | 14.63777 | [13 empty] | 14.93093 | 0.1415727 | 13 | 0 | 14.31126 | -0.01355588
8790 | 2021/04/11 20:11:09 | 122210.5598 | 450.0008 | 1 | 9 | 7 | 0 | 0 | -0.7091599 | 3.792736 | -2.689656 | 2.859496 | 3.910962 | 10.98683 | 14.63926 | [13 empty] | 14.64096 | -0.06478518 | 13 | 0 | 14.38214 | 0.08826524
8791 | 2021/04/11 20:11:11 | 122212.5605 | 452.0015 | 1 | 9 | 7 | 0 | 0 | -0.7091599 | 3.792725 | -2.689648 | 2.859496 | 3.911356 | 10.98683 | 14.64076 | [13 empty] | 14.82638 | 0.08302778 | 13 | 0 | 14.49878 | 0.06030202
8792 | 2021/04/11 20:11:13 | 122214.5605 | 454.0015 | 1 | 9 | 7 | 0 | 0 | -0.709259 | 3.792583 | -2.689924 | 2.859496 | 3.91175 | 10.98683 | 14.64225 | [13 empty] | 14.90155 | 0.01689166 | 13 | 0 | 14.2453 | -0.09042203
8793 | 2021/04/11 20:11:15 | 122216.5605 | 456.0015 | 1 | 9 | 7 | 0 | 0 | -0.7094498 | 3.792343 | -2.690477 | 2.859496 | 3.912143 | 10.98683 | 14.64374 |  | -9.078011e-05 |  |  | 0 | [8 empty] | 14.57939 | -0.08593023 | 13 | 0 | 14.11276 | -0.02207398
8794 | 2021/04/11 20:11:17 | 122218.5605 | 458.0015 | 1 | 9 | 7 | 0 | 0 | -0.7091217 | 3.792258 | -2.689172 | 2.859496 | 3.912537 | 10.98683 | 14.64524 | [13 empty] | 14.59302 | 0.01572967 | 13 | 0 | 14.46979 | 0.102489
8795 | 2021/04/11 20:11:19 | 122220.5607 | 460.0017 | 1 | 9 | 7 | 0 | 0 | -0.7091293 | 3.792104 | -2.689092 | 2.859496 | 3.912931 | 10.98683 | 14.64673 |  |  |  | 2.488805 | 0.4105425 | [8 empty] | 14.91317 | 0.09421617 | 13 | 0 | 14.16806 | 0.01439035
8796 | 2021/04/11 20:11:21 | 122222.5592 | 462.0002 | 1 | 9 | 7 | 0 | 0 | -0.7088318 | 3.791827 | -2.687768 | 2.859496 | 3.913324 | 10.98683 | 14.64822 | [13 empty] | 14.55988 | -0.005723834 | 13 | 0 | 14.14439 | -0.106183
8797 | 2021/04/11 20:11:23 | 122224.5591 | 464.0001 | 1 | 9 | 7 | 0 | 0 | -0.7091827 | 3.791647 | -2.68897 | 2.859496 | 3.913718 | 10.98683 | 14.64972 | [13 empty] | 14.64313 | -0.08500397 | 13 | 0 | 14.53452 | 0.01535863
8798 | 2021/04/11 20:11:25 | 122226.5591 | 466.0001 | 1 | 9 | 7 | 0 | 0 | -0.7090302 | 3.791592 | -2.688353 | 2.859496 | 3.914112 | 10.98683 | 14.65121 | [13 empty] | 14.93703 | 0.03488988 | 13 | 0 | 14.49997 | 0.11484
8799 | 2021/04/11 20:11:27 | 122228.5591 | 468.0001 | 1 | 9 | 7 | 0 | 0 | -0.7090836 | 3.791381 | -2.688406 | 2.859496 | 3.914505 | 10.98683 | 14.6527 |  | -7.744969e-05 | [11 empty] | 14.81712 | 0.08835465 | 13 | 0 | 14.13151 | 0.001667738
8800 | 2021/04/11 20:11:29 | 122230.5606 | 470.0016 | 1 | 9 | 7 | 0 | 0 | -0.7092209 | 3.791231 | -2.68882 | 2.859496 | 3.914899 | 10.98683 | 14.65419 | [13 empty] | 14.48837 | -0.04478961 | 13 | 0 | 14.44275 | 0.09725988
8801 | 2021/04/11 20:11:31 | 122232.559 | 472 | 1 | 9 | 7 | 0 | 0 | -0.7088013 | 3.791217 | -2.68722 | 2.859496 | 3.915293 | 10.98683 | 14.65569 | [13 empty] | 14.88476 | 0.1238725 | 13 | 0 | 14.38192 | 0.1171547
8802 | 2021/04/11 20:11:33 | 122234.5591 | 474.0001 | 1 | 9 | 7 | 0 | 0 | -0.7092819 | 3.791094 | -2.688954 | 2.859496 | 3.915686 | 10.98683 | 14.65718 | [13 empty] | 14.81908 | 0.07732779 | 13 | 0 | 14.07501 | -0.09157568
8803 | 2021/04/11 20:11:35 | 122236.5592 | 476.0002 | 1 | 9 | 7 | 0 | 0 | -0.7092361 | 3.790837 | -2.688598 | 2.859496 | 3.91608 | 10.98683 | 14.65867 | [13 empty] | 14.50081 | -0.1291767 | 13 | 0 | 14.00485 | -0.1361638
8804 | 2021/04/11 20:11:37 | 122238.5607 | 478.0017 | 1 | 9 | 7 | 0 | 0 | -0.708931 | 3.790581 | -2.68726 | 2.859496 | 3.916474 | 10.98683 | 14.66016 | [13 empty] | 14.59813 | -0.08113712 | 13 | 0 | 14.35803 | 0.08547157
8805 | 2021/04/11 20:11:39 | 122240.5607 | 480.0017 | 1 | 9 | 7 | 0 | 0 | -0.708931 | 3.790542 | -2.687233 | 2.859496 | 3.916868 | 10.98683 | 14.66166 |  | -7.898096e-05 | [11 empty] | 14.91808 | -0.01825482 | 13 | 0 | 14.12052 | -0.09819627
8806 | 2021/04/11 20:11:41 | 122242.5606 | 482.0016 | 1 | 9 | 7 | 0 | 0 | -0.7090302 | 3.790351 | -2.687473 | 2.859496 | 3.917262 | 10.98683 | 14.66315 | [13 empty] | 14.59371 | -0.09777397 | 13 | 0 | 14.18556 | 0.007151365
8807 | 2021/04/11 20:11:43 | 122244.5606 | 484.0016 | 1 | 9 | 7 | 0 | 0 | -0.7090302 | 3.790147 | -2.687329 | 2.859496 | 3.917655 | 10.98683 | 14.66464 | [13 empty] | 14.6585 | 0.04204422 | 13 | 0 | 14.45496 | 0.09919435
8808 | 2021/04/11 20:11:45 | 122246.5591 | 486.0001 | 1 | 9 | 7 | 0 | 0 | -0.7090683 | 3.79005 | -2.687404 | 2.859496 | 3.918048 | 10.98683 | 14.66613 | [13 empty] | 14.88867 | 0.08054078 | 13 | 0 | 14.29086 | -0.03129184
8809 | 2021/04/11 20:11:47 | 122248.5591 | 488.0001 | 1 | 9 | 7 | 0 | 0 | -0.7086487 | 3.789815 | -2.685647 | 2.859496 | 3.918442 | 10.98683 | 14.66762 | [13 empty] | 14.73706 | -0.07794768 | 13 | 0 | 14.0221 | -0.08484155
8810 | 2021/04/11 20:11:49 | 122250.5591 | 490.0001 | 1 | 9 | 7 | 0 | 0 | -0.7090073 | 3.789934 | -2.687091 | 2.859496 | 3.918836 | 10.98683 | 14.66912 | [13 empty] | 14.78499 | -0.04090607 | 13 | 0 | 14.50117 | 0.07318974
8811 | 2021/04/11 20:11:51 | 122252.5592 | 492.0002 | 1 | 9 | 7 | 0 | 0 | -0.7088394 | 3.789678 | -2.686273 | 2.859496 | 3.919229 | 10.98683 | 14.67061 |  | -5.223772e-05 | [11 empty] | 14.94552 | 0.08049726 | 13 | 0 | 14.26011 | 0.08975685
8812 | 2021/04/11 20:11:53 | 122254.5592 | 494.0002 | 1 | 9 | 7 | 0 | 0 | -0.708725 | 3.789602 | -2.685786 | 2.859496 | 3.919623 | 10.98683 | 14.6721 | [13 empty] | 14.61493 | 0.01484036 | 13 | 0 | 13.97289 | -0.1198921
8813 | 2021/04/11 20:11:55 | 122256.559 | 496 | 1 | 9 | 7 | 0 | 0 | -0.7089157 | 3.78943 | -2.686386 | 2.859496 | 3.920016 | 10.98683 | 14.67359 | [13 empty] | 14.60075 | -0.08882374 | 13 | 0 | 14.4264 | -0.02269
8814 | 2021/04/11 20:11:57 | 122258.5592 | 498.0002 | 1 | 9 | 7 | 0 | 0 | -0.7087555 | 3.789061 | -2.685518 | 2.859496 | 3.92041 | 10.98683 | 14.67508 | [13 empty] | 14.87113 | 0.00417769 | 13 | 0 | 14.46323 | 0.1160628
8815 | 2021/04/11 20:11:59 | 122260.5592 | 500.0002 | 1 | 9 | 7 | 0 | 0 | -0.7090073 | 3.788986 | -2.686419 | 2.859496 | 3.920804 | 10.98683 | 14.67657 | [13 empty] | 14.53264 | -0.1057801 | 13 | 0 | 14.13174 | -0.1035902
8816 | 2021/04/11 20:12:01 | 122262.5592 | 502.0002 | 1 | 9 | 7 | 0 | 0 | -0.7091217 | 3.788909 | -2.686798 | 2.859496 | 3.921197 | 10.98683 | 14.67806 | [13 empty] | 14.6721 | -0.04821181 | 13 | 0 | 14.48317 | 0.1229811
8817 | 2021/04/11 20:12:03 | 122264.5591 | 504.0001 | 1 | 9 | 7 | 0 | 0 | -0.708931 | 3.788649 | -2.685891 | 2.859496 | 3.921591 | 10.98683 | 14.67956 |  | -6.463928e-05 | [11 empty] | 14.92047 | 0.1182386 | 13 | 0 | 14.43227 | 0.07039994
8818 | 2021/04/11 20:12:05 | 122266.5592 | 506.0002 | 1 | 9 | 7 | 0 | 0 | -0.7091064 | 3.788599 | -2.68652 | 2.859496 | 3.921984 | 10.98683 | 14.68105 | [13 empty] | 14.8217 | 0.03062934 | 13 | 0 | 14.06301 | -0.1497069
8819 | 2021/04/11 20:12:07 | 122268.559 | 508 | 1 | 9 | 7 | 0 | 0 | -0.7092972 | 3.788525 | -2.68719 | 2.859496 | 3.922378 | 10.98683 | 14.68254 | [13 empty] | 14.51487 | -0.1499239 | 13 | 0 | 14.23819 | -0.05417705
8820 | 2021/04/11 20:12:09 | 122270.5592 | 510.0002 | 1 | 9 | 7 | 0 | 0 | -0.7092209 | 3.788452 | -2.686849 | 2.859496 | 3.922772 | 10.98683 | 14.68403 | [13 empty] | 14.95914 | 0.07726699 | 13 | 0 | 14.43447 | -0.03455997
8821 | 2021/04/11 20:12:11 | 122272.559 | 512 | 1 | 9 | 7 | 0 | 0 | -0.7091446 | 3.788198 | -2.68638 | 2.859496 | 3.923166 | 10.98683 | 14.68552 | [13 empty] | 14.75363 | -0.07116526 | 13 | 0 | 14.07524 | -0.09859353
8822 | 2021/04/11 20:12:13 | 122274.5591 | 514.0001 | 1 | 9 | 7 | 0 | 0 | -0.7089767 | 3.788133 | -2.685698 | 2.859496 | 3.923559 | 10.98683 | 14.68701 |  | -0.0001029982 | [11 empty] | 14.56984 | -0.09167224 | 13 | 0 | 14.25666 | 0.03834248
8823 | 2021/04/11 20:12:15 | 122276.5591 | 516.0001 | 1 | 9 | 7 | 0 | 0 | -0.7091675 | 3.787792 | -2.686179 | 2.859496 | 3.923953 | 10.98683 | 14.6885 | [13 empty] | 14.6609 | 0.04546285 | 13 | 0 | 14.54499 | 0.09803206
8824 | 2021/04/11 20:12:17 | 122278.5592 | 518.0002 | 1 | 9 | 7 | 0 | 0 | -0.7089767 | 3.787546 | -2.685282 | 2.859496 | 3.924347 | 10.98683 | 14.69 | [13 empty] | 14.95085 | 0.08760124 | 13 | 0 | 14.52111 | -0.02191722
8825 | 2021/04/11 20:12:19 | 122280.559 | 520 | 1 | 9 | 7 | 0 | 0 | -0.7091599 | 3.787467 | -2.68592 | 2.859496 | 3.92474 | 10.98683 | 14.69149 | [13 empty] | 14.57571 | -0.02935737 | 13 | 0 | 14.18216 | -0.106993
8826 | 2021/04/11 20:12:21 | 122282.5601 | 522.0011 | 1 | 9 | 7 | 0 | 0 | -0.708992 | 3.787415 | -2.685247 | 2.859496 | 3.925135 | 10.98683 | 14.69298 | [13 empty] | 14.67769 | -0.09646773 | 13 | 0 | 14.53988 | 0.01072317
8827 | 2021/04/11 20:12:23 | 122284.5598 | 524.0008 | 1 | 9 | 7 | 0 | 0 | -0.7091599 | 3.787308 | -2.685807 | 2.859496 | 3.925528 | 10.98683 | 14.69447 | [13 empty] | 14.99585 | 0.05054533 | 13 | 0 | 14.47122 | 0.1008406
8828 | 2021/04/11 20:12:25 | 122286.5591 | 526.0001 | 1 | 9 | 7 | 0 | 0 | -0.7094116 | 3.787199 | -2.686683 | 2.859496 | 3.925922 | 10.98683 | 14.69596 |  | -7.076342e-05 | [11 empty] | 14.73509 | 0.04882604 | 13 | 0 | 14.11515 | -0.06758839
8829 | 2021/04/11 20:12:27 | 122288.5593 | 528.0003 | 1 | 9 | 7 | 0 | 0 | -0.7090073 | 3.786903 | -2.684942 | 2.859496 | 3.926315 | 10.98683 | 14.69745 |  |  |  | 2.63247 | [9 empty] | 14.60588 | -0.1059774 | 13 | 0 | 14.50457 | -0.06038427
8830 | 2021/04/11 20:12:29 | 122290.5592 | 530.0002 | 1 | 9 | 7 | 0 | 0 | -0.7091446 | 3.786894 | -2.685455 | 2.859496 | 3.926709 | 10.98683 | 14.69894 | [13 empty] | 14.92606 | 0.1000547 | 13 | 0 | 14.27715 | -0.07106662
8831 | 2021/04/11 20:12:31 | 122292.5592 | 532.0002 | 1 | 9 | 7 | 0 | 0 | -0.7090302 | 3.786829 | -2.684976 | 2.859496 | 3.927103 | 10.98683 | 14.70043 | [13 empty] | 14.56718 | -0.1305494 | 13 | 0 | 14.35629 | -0.05075932
8832 | 2021/04/11 20:12:33 | 122294.5592 | 534.0002 | 1 | 9 | 7 | 0 | 0 | -0.7090302 | 3.786597 | -2.684812 | 2.859496 | 3.927496 | 10.98683 | 14.70192 | [13 empty] | 14.92748 | 0.05722702 | 13 | 0 | 14.68756 | 0.1622742
8833 | 2021/04/11 20:12:35 | 122296.559 | 536 | 1 | 9 | 7 | 0 | 0 | -0.7090836 | 3.786368 | -2.684851 | 2.859496 | 3.92789 | 10.98683 | 14.70341 | [13 empty] | 14.9781 | 0.1192853 | 13 | 0 | 14.34387 | -0.0244233
8834 | 2021/04/11 20:12:37 | 122298.559 | 538 | 1 | 9 | 7 | 0 | 0 | -0.7088776 | 3.786264 | -2.683998 | 2.859496 | 3.928284 | 10.98683 | 14.7049 |  | -7.879255e-05 | [11 empty] | 14.56162 | -0.1199698 | 13 | 0 | 14.22652 | 0.08338392
8835 | 2021/04/11 20:12:39 | 122300.5591 | 540.0001 | 1 | 9 | 7 | 0 | 0 | -0.7092438 | 3.786088 | -2.685259 | 2.859496 | 3.928678 | 10.98683 | 14.7064 | [13 empty] | 14.98613 | 0.08311212 | 13 | 0 | 14.50531 | -0.01042843
8836 | 2021/04/11 20:12:41 | 122302.5592 | 542.0002 | 1 | 9 | 7 | 0 | 0 | -0.7092972 | 3.785917 | -2.68534 | 2.859496 | 3.929071 | 10.98683 | 14.70789 | [13 empty] | 14.73729 | -0.07109374 | 13 | 0 | 14.19044 | -0.0962168
8837 | 2021/04/11 20:12:43 | 122304.5591 | 544.0001 | 1 | 9 | 7 | 0 | 0 | -0.7092361 | 3.785727 | -2.684974 | 2.859496 | 3.929465 | 10.98683 | 14.70938 | [13 empty] | 14.64652 | -0.04907787 | 13 | 0 | 14.56712 | 0.06269544
8838 | 2021/04/11 20:12:45 | 122306.5591 | 546.0001 | 1 | 9 | 7 | 0 | 0 | -0.7091675 | 3.785748 | -2.684729 | 2.859496 | 3.929858 | 10.98683 | 14.71087 | [13 empty] | 14.95282 | 0.07354498 | 13 | 0 | 14.51578 | -0.01086324
8839 | 2021/04/11 20:12:47 | 122308.5591 | 548.0001 | 1 | 9 | 7 | 0 | 0 | -0.7091827 | 3.785728 | -2.684773 | 2.859496 | 3.930252 | 10.98683 | 14.71236 | [13 empty] | 14.8251 | -0.05300969 | 13 | 0 | 14.23451 | -0.07356644
8840 | 2021/04/11 20:12:49 | 122310.5592 | 550.0002 | 1 | 9 | 7 | 0 | 0 | -0.7091446 | 3.785505 | -2.68447 | 2.859496 | 3.930646 | 10.98683 | 14.71385 | [13 empty] | 14.81275 | -0.06793916 | 13 | 0 | 14.60928 | 0.05295098
8841 | 2021/04/11 20:12:51 | 122312.5594 | 552.0004 | 1 | 9 | 7 | 0 | 0 | -0.7090912 | 3.785479 | -2.68425 | 2.859496 | 3.93104 | 10.98683 | 14.71534 |  | -7.874324e-05 | [11 empty] | 14.89083 | 0.07247061 | 13 | 0 | 14.21996 | 0.006335378
8842 | 2021/04/11 20:12:53 | 122314.5592 | 554.0002 | 1 | 9 | 7 | 0 | 0 | -0.7090454 | 3.785184 | -2.683867 | 2.859496 | 3.931433 | 10.98683 | 14.71683 | [13 empty] | 14.55118 | -0.03200471 | 13 | 0 | 14.21607 | -0.1141959
8843 | 2021/04/11 20:12:55 | 122316.5593 | 556.0003 | 1 | 9 | 7 | 0 | 0 | -0.7091064 | 3.784958 | -2.683938 | 2.859496 | 3.931827 | 10.98683 | 14.71832 | [13 empty] | 14.68648 | -0.08377492 | 13 | 0 | 14.59978 | 0.03483564
8844 | 2021/04/11 20:12:57 | 122318.56 | 558.001 | 1 | 9 | 7 | 0 | 0 | -0.7089767 | 3.784881 | -2.683392 | 2.859496 | 3.932221 | 10.98683 | 14.71981 | [13 empty] | 14.99026 | 0.06498575 | 13 | 0 | 14.18436 | -0.1298204
8845 | 2021/04/11 20:12:59 | 122320.5593 | 560.0003 | 1 | 9 | 7 | 0 | 0 | -0.7092819 | 3.784615 | -2.684359 | 2.859496 | 3.932615 | 10.98683 | 14.7213 | [13 empty] | 14.55432 | -0.1362333 | 13 | 0 | 14.46029 | 0.02800703
8846 | 2021/04/11 20:13:01 | 122322.5592 | 562.0002 | 1 | 9 | 7 | 0 | 0 | -0.7092972 | 3.784511 | -2.684343 | 2.859496 | 3.933008 | 10.98683 | 14.72279 | [13 empty] | 14.94965 | 0.09632349 | 13 | 0 | 14.51991 | 0.1009804
8847 | 2021/04/11 20:13:03 | 122324.5591 | 564.0001 | 1 | 9 | 7 | 0 | 0 | -0.7092438 | 3.784539 | -2.684161 | 2.859496 | 3.933402 | 10.98683 | 14.72428 |  | -7.318144e-05 | [11 empty] | 14.77039 | 0.01886398 | 13 | 0 | 14.16512 | -0.1272216
8848 | 2021/04/11 20:13:05 | 122326.5593 | 566.0003 | 1 | 9 | 7 | 0 | 0 | -0.7090302 | 3.784458 | -2.683295 | 2.859496 | 3.933796 | 10.98683 | 14.72577 | [13 empty] | 14.56598 | -0.1224181 | 13 | 0 | 14.35509 | -0.006100535
8849 | 2021/04/11 20:13:07 | 122328.5592 | 568.0002 | 1 | 9 | 7 | 0 | 0 | -0.7091675 | 3.784361 | -2.683746 | 2.859496 | 3.93419 | 10.98683 | 14.72726 | [13 empty] | 14.88573 | 0.07436842 | 13 | 0 | 14.1145 | -0.07261544
8850 | 2021/04/11 20:13:09 | 122330.5592 | 570.0002 | 1 | 9 | 7 | 0 | 0 | -0.7092438 | 3.784131 | -2.683871 | 2.859496 | 3.934583 | 10.98683 | 14.72875 | [13 empty] | 14.57154 | -0.07162362 | 13 | 0 | 14.28029 | 0.01733899
8851 | 2021/04/11 20:13:11 | 122332.5591 | 572.0001 | 1 | 9 | 7 | 0 | 0 | -0.7089157 | 3.783962 | -2.68251 | 2.859496 | 3.934977 | 10.98683 | 14.73024 | [13 empty] | 14.8412 | 0.07083148 | 13 | 0 | 14.50631 | 0.08464068
8852 | 2021/04/11 20:13:13 | 122334.5593 | 574.0003 | 1 | 9 | 7 | 0 | 0 | -0.7092209 | 3.783683 | -2.683467 | 2.859496 | 3.935371 | 10.98683 | 14.73173 | [13 empty] | 14.81398 | 0.004251599 | 13 | 0 | 14.0699 | -0.09165287
8853 | 2021/04/11 20:13:15 | 122336.5599 | 576.0009 | 1 | 9 | 7 | 0 | 0 | -0.7090836 | 3.783545 | -2.68285 | 2.859496 | 3.935765 | 10.98683 | 14.73322 |  | -8.16322e-05 | [11 empty] | 14.54117 | -0.06057203 | 13 | 0 | 14.3814 | 0.0466463
8854 | 2021/04/11 20:13:17 | 122338.5593 | 578.0003 | 1 | 9 | 7 | 0 | 0 | -0.7093964 | 3.783398 | -2.683929 | 2.859496 | 3.936159 | 10.98683 | 14.73471 | [13 empty] | 14.93073 | 0.06198108 | 13 | 0 | 14.12323 | -0.006451011
8855 | 2021/04/11 20:13:19 | 122340.5592 | 580.0002 | 1 | 9 | 7 | 0 | 0 | -0.7089691 | 3.783339 | -2.68227 | 2.859496 | 3.936552 | 10.98683 | 14.7362 |  |  |  |  | 0 | [8 empty] | 14.51247 | -0.05377114 | 13 | 0 | 14.22849 | -0.0720647
8856 | 2021/04/11 20:13:21 | 122342.5593 | 582.0003 | 1 | 9 | 7 | 0 | 0 | -0.7092361 | 3.78325 | -2.683217 | 2.859496 | 3.936946 | 10.98683 | 14.73769 | [13 empty] | 14.9183 | -0.0009179115 | 13 | 0 | 14.51775 | 0.08125871
8857 | 2021/04/11 20:13:23 | 122344.5595 | 584.0005 | 1 | 9 | 7 | 0 | 0 | -0.7090302 | 3.783253 | -2.682441 | 2.859496 | 3.93734 | 10.98683 | 14.73918 | [13 empty] | 14.79981 | 0.08591443 | 13 | 0 | 14.15803 | -0.0007769465
8858 | 2021/04/11 20:13:25 | 122346.5594 | 586.0004 | 1 | 9 | 7 | 0 | 0 | -0.7093201 | 3.783018 | -2.683371 | 2.859496 | 3.937733 | 10.98683 | 14.74067 | [13 empty] | 14.54582 | -0.1052058 | 13 | 0 | 14.34222 | -0.07787466
8859 | 2021/04/11 20:13:27 | 122348.5592 | 588.0002 | 1 | 9 | 7 | 0 | 0 | -0.709053 | 3.782929 | -2.682297 | 2.859496 | 3.938127 | 10.98683 | 14.74216 |  | -4.180425e-05 | [11 empty] | 15.00631 | 0.03814489 | 13 | 0 | 14.19144 | -0.04712045
8860 | 2021/04/11 20:13:29 | 122350.5593 | 590.0003 | 1 | 9 | 7 | 0 | 0 | -0.7093353 | 3.782917 | -2.683357 | 2.859496 | 3.93852 | 10.98683 | 14.74364 | [13 empty] | 14.51684 | -0.1529604 | 13 | 0 | 14.36436 | -0.04351079
8861 | 2021/04/11 20:13:31 | 122352.5592 | 592.0002 | 1 | 9 | 7 | 0 | 0 | -0.7093582 | 3.782595 | -2.683215 | 2.859496 | 3.938914 | 10.98683 | 14.74513 | [13 empty] | 14.89597 | 0.07816404 | 13 | 0 | 14.5465 | 0.1353133
8862 | 2021/04/11 20:13:33 | 122354.5592 | 594.0002 | 1 | 9 | 7 | 0 | 0 | -0.708931 | 3.782302 | -2.681391 | 2.859496 | 3.939308 | 10.98683 | 14.74662 | [13 empty] | 14.74707 | 0.02144814 | 13 | 0 | 14.07598 | -0.1406363
8863 | 2021/04/11 20:13:35 | 122356.5594 | 596.0004 | 1 | 9 | 7 | 0 | 0 | -0.7093582 | 3.782228 | -2.682954 | 2.859496 | 3.939702 | 10.98683 | 14.74811 | [13 empty] | 14.63266 | -0.09793967 | 13 | 0 | 14.48023 | 0.06404877
8864 | 2021/04/11 20:13:37 | 122358.5592 | 598.0002 | 1 | 9 | 7 | 0 | 0 | -0.7090302 | 3.782175 | -2.681676 | 2.859496 | 3.940095 | 10.98683 | 14.7496 |  |  |  |  | 0.3663666 | [8 empty] | 14.94291 | 0.1129222 | 13 | 0 | 14.13249 | -0.08218467
8865 | 2021/04/11 20:13:39 | 122360.5595 | 600.0005 | 1 | 9 | 7 | 0 | 0 | -0.7089539 | 3.78197 | -2.681242 | 2.859496 | 3.940489 | 10.98683 | 14.75109 |  | -4.010255e-05 |  | 2.829489 | [9 empty] | 14.52391 | -0.062491 | 13 | 0 | 14.34953 | 0.02874732
8866 | 2021/04/11 20:13:41 | 122362.5593 | 602.0003 | 1 | 9 | 7 | 0 | 0 | -0.7089539 | 3.781914 | -2.681203 | 2.859496 | 3.940883 | 10.98683 | 14.75258 | [13 empty] | 14.93942 | 0.06431878 | 13 | 0 | 14.6484 | 0.02786905
8867 | 2021/04/11 20:13:43 | 122364.5593 | 604.0003 | 1 | 9 | 7 | 0 | 0 | -0.7088165 | 3.781882 | -2.68066 | 2.859496 | 3.941277 | 10.98683 | 14.75407 | [13 empty] | 14.78237 | -0.0345099 | 13 | 0 | 14.1625 | -0.1212564
8868 | 2021/04/11 20:13:45 | 122366.5594 | 606.0004 | 1 | 9 | 7 | 0 | 0 | -0.7087173 | 3.781723 | -2.680173 | 2.859496 | 3.94167 | 10.98683 | 14.75556 | [13 empty] | 14.54821 | -0.06094754 | 13 | 0 | 14.498 | 0.06678671
8869 | 2021/04/11 20:13:47 | 122368.5594 | 608.0004 | 1 | 9 | 7 | 0 | 0 | -0.7092361 | 3.781519 | -2.68199 | 2.859496 | 3.942064 | 10.98683 | 14.75705 | [13 empty] | 15.00098 | 0.08865505 | 13 | 0 | 14.26305 | 0.02709985
8870 | 2021/04/11 20:13:49 | 122370.5593 | 610.0003 | 1 | 9 | 7 | 0 | 0 | -0.7089691 | 3.781278 | -2.680809 | 2.859496 | 3.942457 | 10.98683 | 14.75854 | [13 empty] | 14.54627 | -0.06282002 | 13 | 0 | 14.38651 | -0.08337647
8871 | 2021/04/11 20:13:51 | 122372.5592 | 612.0002 | 1 | 9 | 7 | 0 | 0 | -0.7094727 | 3.781131 | -2.682609 | 2.859496 | 3.942851 | 10.98683 | 14.76002 |  | -8.179568e-05 | [11 empty] | 14.93803 | 0.02461672 | 13 | 0 | 14.55209 | 0.1045397
8872 | 2021/04/11 20:13:53 | 122374.5594 | 614.0004 | 1 | 9 | 7 | 0 | 0 | -0.7089386 | 3.781116 | -2.680579 | 2.859496 | 3.943245 | 10.98683 | 14.76151 | [13 empty] | 14.73464 | 0.06547809 | 13 | 0 | 14.12201 | -0.04407704
8873 | 2021/04/11 20:13:55 | 122376.5593 | 616.0003 | 1 | 9 | 7 | 0 | 0 | -0.7088013 | 3.780926 | -2.679925 | 2.859496 | 3.943639 | 10.98683 | 14.763 | [13 empty] | 14.54046 | -0.09360075 | 13 | 0 | 14.41721 | -0.06624997
8874 | 2021/04/11 20:13:57 | 122378.5593 | 618.0003 | 1 | 9 | 7 | 0 | 0 | -0.7089691 | 3.780737 | -2.680426 | 2.859496 | 3.944032 | 10.98683 | 14.76449 | [13 empty] | 14.94943 | 0.008968413 | 13 | 0 | 14.26451 | -0.04772067
8875 | 2021/04/11 20:13:59 | 122380.5592 | 620.0002 | 1 | 9 | 7 | 0 | 0 | -0.7091064 | 3.780725 | -2.680936 | 2.859496 | 3.944426 | 10.98683 | 14.76598 | [13 empty] | 14.50831 | -0.1378506 | 13 | 0 | 14.26816 | -0.07631868
8876 | 2021/04/11 20:14:01 | 122382.5592 | 622.0002 | 1 | 9 | 7 | 0 | 0 | -0.7090683 | 3.78061 | -2.680711 | 2.859496 | 3.944819 | 10.98683 | 14.76746 | [13 empty] | 14.83465 | 0.02950817 | 13 | 0 | 14.57277 | 0.1322636
8877 | 2021/04/11 20:14:03 | 122384.5595 | 624.0005 | 1 | 9 | 7 | 0 | 0 | -0.7089386 | 3.780582 | -2.680201 | 2.859496 | 3.945213 | 10.98683 | 14.76895 |  | -8.485778e-05 | [11 empty] | 14.88182 | 0.1066062 | 13 | 0 | 14.24016 | -0.0576818
8878 | 2021/04/11 20:14:05 | 122386.5592 | 626.0002 | 1 | 9 | 7 | 0 | 0 | -0.7086868 | 3.780367 | -2.679096 | 2.859496 | 3.945606 | 10.98683 | 14.77044 | [13 empty] | 14.49981 | -0.141798 | 13 | 0 | 14.26696 | -0.08026779
8879 | 2021/04/11 20:14:07 | 122388.5593 | 628.0003 | 1 | 9 | 7 | 0 | 0 | -0.7089539 | 3.78025 | -2.680023 | 2.859496 | 3.946 | 10.98683 | 14.77193 | [13 empty] | 14.77965 | -0.005237758 | 13 | 0 | 14.46585 | -0.03281891
8880 | 2021/04/11 20:14:09 | 122390.5593 | 630.0003 | 1 | 9 | 7 | 0 | 0 | -0.709053 | 3.779883 | -2.680137 | 2.859496 | 3.946394 | 10.98683 | 14.77342 | [13 empty] | 14.64998 | -0.06615788 | 13 | 0 | 14.12495 | -0.07531136
8881 | 2021/04/11 20:14:11 | 122392.5593 | 632.0003 | 1 | 9 | 7 | 0 | 0 | -0.7092972 | 3.779684 | -2.680919 | 2.859496 | 3.946787 | 10.98683 | 14.77491 | [13 empty] | 14.59593 | -0.01496345 | 13 | 0 | 14.42158 | 0.08773237
8882 | 2021/04/11 20:14:13 | 122394.5602 | 634.0012 | 1 | 9 | 7 | 0 | 0 | -0.7088776 | 3.779612 | -2.679282 | 2.859496 | 3.947181 | 10.98683 | 14.77639 | [13 empty] | 14.92344 | 0.09882033 | 13 | 0 | 14.5667 | 0.04642099
8883 | 2021/04/11 20:14:15 | 122396.5593 | 636.0003 | 1 | 9 | 7 | 0 | 0 | -0.7088776 | 3.779436 | -2.679158 | 2.859496 | 3.947575 | 10.98683 | 14.77788 |  | -5.267587e-05 | [11 empty] | 14.89884 | -0.04089922 | 13 | 0 | 14.24259 | -0.1253843
8884 | 2021/04/11 20:14:17 | 122398.5594 | 638.0004 | 1 | 9 | 7 | 0 | 0 | -0.7091293 | 3.779561 | -2.680197 | 2.859496 | 3.947969 | 10.98683 | 14.77937 | [13 empty] | 14.56818 | -0.08506685 | 13 | 0 | 14.57691 | 0.01300514
8885 | 2021/04/11 20:14:19 | 122400.5595 | 640.0005 | 1 | 9 | 7 | 0 | 0 | -0.7093048 | 3.779381 | -2.680733 | 2.859496 | 3.948363 | 10.98683 | 14.78086 | [13 empty] | 14.96066 | 0.05922794 | 13 | 0 | 14.43599 | 0.08441627
8886 | 2021/04/11 20:14:21 | 122402.5596 | 642.0006 | 1 | 9 | 7 | 0 | 0 | -0.7091599 | 3.779347 | -2.680161 | 2.859496 | 3.948756 | 10.98683 | 14.78235 | [13 empty] | 14.70373 | 0.06266445 | 13 | 0 | 14.12029 | -0.07429302
8887 | 2021/04/11 20:14:23 | 122404.5601 | 644.0011 | 1 | 9 | 7 | 0 | 0 | -0.7092819 | 3.779137 | -2.680473 | 2.859496 | 3.94915 | 10.98683 | 14.78383 | [13 empty] | 14.56915 | -0.08470476 | 13 | 0 | 14.424 | -0.05735517
8888 | 2021/04/11 20:14:25 | 122406.5601 | 646.0011 | 1 | 9 | 7 | 0 | 0 | -0.7094498 | 3.779037 | -2.681037 | 2.859496 | 3.949544 | 10.98683 | 14.78532 |  | -9.79944e-05 | [11 empty] | 14.93649 | -0.02279818 | 13 | 0 | 14.63086 | 0.07759184
8889 | 2021/04/11 20:14:27 | 122408.5593 | 648.0003 | 1 | 9 | 7 | 0 | 0 | -0.7090149 | 3.778701 | -2.679155 | 2.859496 | 3.949937 | 10.98683 | 14.78681 | [13 empty] | 14.93703 | -0.1014778 | 13 | 0 | 14.15247 | -0.1494983
8890 | 2021/04/11 20:14:29 | 122410.5593 | 650.0003 | 1 | 9 | 7 | 0 | 0 | -0.7090073 | 3.778559 | -2.679026 | 2.859496 | 3.950331 | 10.98683 | 14.7883 | [13 empty] | 14.60979 | -0.1022622 | 13 | 0 | 14.50117 | 0.05515695
8891 | 2021/04/11 20:14:31 | 122412.5593 | 652.0003 | 1 | 9 | 7 | 0 | 0 | -0.7094879 | 3.778477 | -2.680784 | 2.859496 | 3.950725 | 10.98683 | 14.78978 | [13 empty] | 14.91708 | 0.107578 | 13 | 0 | 14.57494 | 0.1464835
8892 | 2021/04/11 20:14:33 | 122414.5603 | 654.0013 | 1 | 9 | 7 | 0 | 0 | -0.7092056 | 3.778323 | -2.679608 | 2.859496 | 3.951118 | 10.98683 | 14.79127 | [13 empty] | 14.8816 | 0.08728266 | 13 | 0 | 14.23994 | -0.0770095
8893 | 2021/04/11 20:14:35 | 122416.5594 | 656.0004 | 1 | 9 | 7 | 0 | 0 | -0.7091217 | 3.77817 | -2.679182 | 2.859496 | 3.951512 | 10.98683 | 14.79276 | [13 empty] | 14.58472 | -0.1002911 | 13 | 0 | 14.17656 | -0.1163542
8894 | 2021/04/11 20:14:37 | 122418.5594 | 658.0004 | 1 | 9 | 7 | 0 | 0 | -0.7090454 | 3.778188 | -2.678907 | 2.859496 | 3.951906 | 10.98683 | 14.79425 |  | -7.286895e-05 | [11 empty] | 14.97861 | 0.07840633 | 13 | 0 | 14.47587 | -0.01513839
8895 | 2021/04/11 20:14:39 | 122420.5602 | 660.0012 | 1 | 9 | 7 | 0 | 0 | -0.7092056 | 3.778125 | -2.679467 | 2.859496 | 3.952299 | 10.98683 | 14.79573 | [13 empty] | 14.77019 | -0.05606025 | 13 | 0 | 14.10645 | -0.1017487
8896 | 2021/04/11 20:14:41 | 122422.5593 | 662.0003 | 1 | 9 | 7 | 0 | 0 | -0.7092438 | 3.777891 | -2.679446 | 2.859496 | 3.952693 | 10.98683 | 14.79722 | [13 empty] | 14.57131 | -0.08488446 | 13 | 0 | 14.42617 | 0.03828019
8897 | 2021/04/11 20:14:43 | 122424.5594 | 664.0004 | 1 | 9 | 7 | 0 | 0 | -0.7092209 | 3.777856 | -2.679334 | 2.859496 | 3.953087 | 10.98683 | 14.79871 | [13 empty] | 14.82202 | 0.08542717 | 13 | 0 | 14.59665 | 0.0786835
8898 | 2021/04/11 20:14:45 | 122426.5593 | 666.0003 | 1 | 9 | 7 | 0 | 0 | -0.7089157 | 3.777533 | -2.677952 | 2.859496 | 3.953481 | 10.98683 | 14.8002 | [13 empty] | 14.91175 | 0.02189606 | 13 | 0 | 14.18975 | -0.08767754
8899 | 2021/04/11 20:14:47 | 122428.5595 | 668.0005 | 1 | 9 | 7 | 0 | 0 | -0.708931 | 3.777412 | -2.677924 | 2.859496 | 3.953875 | 10.98683 | 14.80169 | [13 empty] | 14.60009 | -0.1053631 | 13 | 0 | 14.51338 | -0.01870006
8900 | 2021/04/11 20:14:49 | 122430.5594 | 670.0004 | 1 | 9 | 7 | 0 | 0 | -0.7092056 | 3.77741 | -2.67896 | 2.859496 | 3.954268 | 10.98683 | 14.80317 |  | -8.546875e-05 | [11 empty] | 14.98126 | 0.02522171 | 13 | 0 | 14.59536 | 0.1188397
8901 | 2021/04/11 20:14:51 | 122432.5593 | 672.0003 | 1 | 9 | 7 | 0 | 0 | -0.7090912 | 3.777132 | -2.678331 | 2.859496 | 3.954662 | 10.98683 | 14.80466 | [13 empty] | 14.83998 | 0.09024948 | 13 | 0 | 14.15441 | -0.02155304
8902 | 2021/04/11 20:14:53 | 122434.5595 | 674.0005 | 1 | 9 | 7 | 0 | 0 | -0.7091293 | 3.776971 | -2.678361 | 2.859496 | 3.955056 | 10.98683 | 14.80615 | [13 empty] | 14.52608 | -0.04648179 | 13 | 0 | 14.30056 | -0.06932616
8903 | 2021/04/11 20:14:55 | 122436.5593 | 676.0003 | 1 | 9 | 7 | 0 | 0 | -0.7089157 | 3.776979 | -2.67756 | 2.859496 | 3.955449 | 10.98683 | 14.80763 |  |  |  | 2.964156 | [9 empty] | 14.78063 | -0.06088138 | 13 | 0 | 14.60634 | 0.03719777
8904 | 2021/04/11 20:14:57 | 122438.5595 | 678.0005 | 1 | 9 | 7 | 0 | 0 | -0.7093048 | 3.776906 | -2.678978 | 2.859496 | 3.955843 | 10.98683 | 14.80912 | [13 empty] | 14.78695 | 0.001977384 | 13 | 0 | 14.15978 | -0.1395509
8905 | 2021/04/11 20:14:59 | 122440.5593 | 680.0003 | 1 | 9 | 7 | 0 | 0 | -0.7090912 | 3.776778 | -2.67808 | 2.859496 | 3.956237 | 10.98683 | 14.81061 | [13 empty] | 14.54265 | -0.1431459 | 13 | 0 | 14.3975 | -0.01771539
8906 | 2021/04/11 20:15:01 | 122442.5594 | 682.0004 | 1 | 9 | 7 | 0 | 0 | -0.7090454 | 3.776698 | -2.67785 | 2.859496 | 3.956631 | 10.98683 | 14.81209 |  | -7.831772e-05 | [11 empty] | 14.87866 | 0.05238503 | 13 | 0 | 14.60951 | 0.1437429
8907 | 2021/04/11 20:15:03 | 122444.5596 | 684.0006 | 1 | 9 | 7 | 0 | 0 | -0.7094727 | 3.776416 | -2.679264 | 2.859496 | 3.957025 | 10.98683 | 14.81358 | [13 empty] | 14.87113 | 0.0823468 | 13 | 0 | 14.21485 | -0.08423567
8908 | 2021/04/11 20:15:05 | 122446.5595 | 686.0005 | 1 | 9 | 7 | 0 | 0 | -0.7088776 | 3.776276 | -2.676917 | 2.859496 | 3.957418 | 10.98683 | 14.81507 | [13 empty] | 14.54798 | -0.1335818 | 13 | 0 | 14.30786 | -0.07433325
8909 | 2021/04/11 20:15:07 | 122448.5595 | 688.0005 | 1 | 9 | 7 | 0 | 0 | -0.7089767 | 3.77608 | -2.677153 | 2.859496 | 3.957811 | 10.98683 | 14.81655 | [13 empty] | 14.9514 | 0.05278736 | 13 | 0 | 14.35367 | -0.04535705
8910 | 2021/04/11 20:15:09 | 122450.5595 | 690.0005 | 1 | 9 | 7 | 0 | 0 | -0.7092209 | 3.77596 | -2.67799 | 2.859496 | 3.958205 | 10.98683 | 14.81804 | [13 empty] | 14.55923 | -0.09184718 | 13 | 0 | 14.23874 | -0.02114326
8911 | 2021/04/11 20:15:11 | 122452.5594 | 692.0004 | 1 | 9 | 7 | 0 | 0 | -0.7091064 | 3.775798 | -2.677443 | 2.859496 | 3.958599 | 10.98683 | 14.81953 | [13 empty] | 14.76919 | 0.04567355 | 13 | 0 | 14.63141 | 0.08681387
8912 | 2021/04/11 20:15:13 | 122454.5594 | 694.0004 | 1 | 9 | 7 | 0 | 0 | -0.709259 | 3.775655 | -2.677917 | 2.859496 | 3.958993 | 10.98683 | 14.82102 |  | -8.821796e-05 | [11 empty] | 14.95795 | 0.03286064 | 13 | 0 | 14.3237 | -0.0881362
8913 | 2021/04/11 20:15:15 | 122456.5596 | 696.0006 | 1 | 9 | 7 | 0 | 0 | -0.708931 | 3.775769 | -2.67676 | 2.859496 | 3.959387 | 10.98683 | 14.8225 | [13 empty] | 14.57719 | -0.1020962 | 13 | 0 | 14.19095 | -0.04052877
8914 | 2021/04/11 20:15:17 | 122458.5596 | 698.0006 | 1 | 9 | 7 | 0 | 0 | -0.7094345 | 3.775526 | -2.678488 | 2.859496 | 3.95978 | 10.98683 | 14.82399 | [13 empty] | 15.026 | 0.07052183 | 13 | 0 | 14.5087 | 0.1048544
8915 | 2021/04/11 20:15:19 | 122460.5594 | 700.0004 | 1 | 9 | 7 | 0 | 0 | -0.7091293 | 3.775442 | -2.677277 | 2.859496 | 3.960174 | 10.98683 | 14.82547 | [13 empty] | 14.71396 | 0.06259203 | 13 | 0 | 14.18901 | -0.05380869
8916 | 2021/04/11 20:15:21 | 122462.5601 | 702.0011 | 1 | 9 | 7 | 0 | 0 | -0.7089539 | 3.775404 | -2.676587 | 2.859496 | 3.960568 | 10.98683 | 14.82696 | [13 empty] | 14.59499 | -0.09259075 | 13 | 0 | 14.47906 | -0.05611718
8917 | 2021/04/11 20:15:23 | 122464.5594 | 704.0004 | 1 | 9 | 7 | 0 | 0 | -0.7087784 | 3.77498 | -2.675624 | 2.859496 | 3.960962 | 10.98683 | 14.82845 | [13 empty] | 14.8928 | -0.02460539 | 13 | 0 | 14.54334 | 0.08264869
8918 | 2021/04/11 20:15:25 | 122466.5594 | 706.0004 | 1 | 9 | 7 | 0 | 0 | -0.7090149 | 3.774792 | -2.676384 | 2.859496 | 3.961355 | 10.98683 | 14.82993 |  | -7.301431e-05 | [11 empty] | 14.83607 | 0.09397596 | 13 | 0 | 14.17973 | -0.01325607
8919 | 2021/04/11 20:15:27 | 122468.5593 | 708.0003 | 1 | 9 | 7 | 0 | 0 | -0.7092972 | 3.774726 | -2.677403 | 2.859496 | 3.961749 | 10.98683 | 14.83142 | [13 empty] | 14.71568 | -0.03762305 | 13 | 0 | 14.61439 | 0.1358289
8920 | 2021/04/11 20:15:29 | 122470.5594 | 710.0004 | 1 | 9 | 7 | 0 | 0 | -0.7089005 | 3.774622 | -2.675831 | 2.859496 | 3.962143 | 10.98683 | 14.83291 | [13 empty] | 14.91491 | 0.1284283 | 13 | 0 | 14.28791 | -0.0175783
8921 | 2021/04/11 20:15:31 | 122472.5594 | 712.0004 | 1 | 9 | 7 | 0 | 0 | -0.7092056 | 3.77448 | -2.676882 | 2.859496 | 3.962536 | 10.98683 | 14.83439 | [13 empty] | 14.6074 | -0.08864373 | 13 | 0 | 14.15541 | -0.141218
8922 | 2021/04/11 20:15:33 | 122474.5602 | 714.0012 | 1 | 9 | 7 | 0 | 0 | -0.7092361 | 3.774391 | -2.676934 | 2.859496 | 3.96293 | 10.98683 | 14.83588 | [13 empty] | 14.58896 | -0.0846085 | 13 | 0 | 14.45112 | 0.07969737
8923 | 2021/04/11 20:15:35 | 122476.5602 | 716.0012 | 1 | 9 | 7 | 0 | 0 | -0.709053 | 3.774395 | -2.676246 | 2.859496 | 3.963324 | 10.98683 | 14.83736 |  | -8.821259e-05 | [11 empty] | 14.97667 | 0.1430929 | 13 | 0 | 14.40819 | 0.0633204
8924 | 2021/04/11 20:15:37 | 122478.5602 | 718.0012 | 1 | 9 | 7 | 0 | 0 | -0.7090302 | 3.774263 | -2.676066 | 2.859496 | 3.963717 | 10.98683 | 14.83885 | [13 empty] | 14.52533 | -0.05861104 | 13 | 0 | 14.29981 | 0.05088538
8925 | 2021/04/11 20:15:39 | 122480.5602 | 720.0012 | 1 | 9 | 7 | 0 | 0 | -0.7091446 | 3.774097 | -2.676381 | 2.859496 | 3.964111 | 10.98683 | 14.84033 |  |  |  |  | 0 | [8 empty] | 14.7877 | 0.06052524 | 13 | 0 | 14.58421 | 0.08116156
8926 | 2021/04/11 20:15:39 | 122480.5618 | 720.0028 | 1 | 9 | 7 | 0 | 0 | -0.7091446 | 3.774102 | -2.676384 | 2.859496 | 3.964111 | 10.98683 | 14.84034 |  | -8.821259e-05 | 0 | 2.964156 | 0 | [8 empty] | 14.7877 | 0.06052524 | 13 | 0 | 14.58421 | 0.08116156
8927 | 2021/04/11 20:16:39 | 122540.6044 | 60.0004 | 1 | 10 | 7 | 0 | 0 | 0 | 3.805532 | 0 | 2.859496 | 3.964112 | 10.98683 | 14.84034 |  | 8.371224e-05 | [11 empty] | 14.63124 | -0.08174658 | 13 | 0 | 14.08426 | -0.0726527
8928 | 2021/04/11 20:17:39 | 122600.6053 | 120.0013 | 1 | 10 | 7 | 0 | 0 | 0 | 3.808162 | 0 | 2.859496 | 3.964112 | 10.98683 | 14.84034 |  | 4.089547e-05 | [11 empty] | 14.559 | -0.02902418 | 13 | 0 | 14.41385 | 0.06451577
8929 | 2021/04/11 20:18:39 | 122660.6053 | 180.0013 | 1 | 10 | 7 | 0 | 0 | 0 | 3.809643 | 0 | 2.859496 | 3.964112 | 10.98683 | 14.84034 |  | 2.671202e-05 |  | 0 | [9 empty] | 15.03555 | 0.09039611 | 13 | 0 | 14.37219 | -0.02140194
8930 | 2021/04/11 20:19:39 | 122720.6047 | 240.0007 | 1 | 10 | 7 | 0 | 0 | 0 | 3.810538 | 0 | 2.859496 | 3.964112 | 10.98683 | 14.84034 |  | -2.844761e-06 | [11 empty] | 14.63735 | -0.06040752 | 13 | 0 | 14.42649 | 0.0764668
8931 | 2021/04/11 20:20:39 | 122780.6044 | 300.0004 | 1 | 10 | 7 | 0 | 0 | 0 | 3.811651 | 0 | 2.859496 | 3.964112 | 10.98683 | 14.84034 |  | 1.383007e-06 |  | 0 | [9 empty] | 14.88748 | -0.04691988 | 13 | 0 | 14.15813 | -0.09945631
8932 | 2021/04/11 20:21:39 | 122840.6045 | 360.0005 | 1 | 10 | 7 | 0 | 0 | 0 | 3.812193 | 0 | 2.859496 | 3.964112 | 10.98683 | 14.84034 |  | 1.181434e-05 | [11 empty] | 14.653 | -0.06083608 | 13 | 0 | 13.98909 | -0.07000446
8933 | 2021/04/11 20:22:39 | 122900.6046 | 420.0006 | 1 | 10 | 7 | 0 | 0 | 0 | 3.812667 | 0 | 2.859496 | 3.964112 | 10.98683 | 14.84034 |  | 1.778093e-05 |  | 0 | [9 empty] | 15.06789 | 0.05975187 | 13 | 0 | 14.32422 | -0.07719189
8934 | 2021/04/11 20:23:39 | 122960.6044 | 480.0004 | 1 | 10 | 7 | 0 | 0 | 0 | 3.813192 | 0 | 2.859496 | 3.964112 | 10.98683 | 14.84034 |  | 8.534564e-06 | [11 empty] | 14.62643 | -0.08658558 | 13 | 0 | 14.24023 | 7.003546e-05
8935 | 2021/04/11 20:24:39 | 123020.6054 | 540.0014 | 1 | 10 | 7 | 0 | 0 | 0 | 3.813663 | 0 | 2.859496 | 3.964112 | 10.98683 | 14.84034 |  | 2.011221e-05 |  | 0 | [9 empty] | 14.88018 | -0.03643215 | 13 | 0 | 14.18736 | -0.06840438
8936 | 2021/04/11 20:25:39 | 123080.6053 | 600.0013 | 1 | 10 | 7 | 0 | 0 | 0 | 3.814301 | 0 | 2.859496 | 3.964112 | 10.98683 | 14.84034 |  | 2.765693e-06 | [11 empty] | 14.57708 | -0.07816136 | 13 | 0 | 14.49766 | -0.009745657
8937 | 2021/04/11 20:26:39 | 123140.6045 | 660.0005 | 1 | 10 | 7 | 0 | 0 | 0 | 3.814805 | 0 | 2.859496 | 3.964112 | 10.98683 | 14.84034 |  | -5.650385e-06 |  | 0 | [9 empty] | 14.61358 | -0.07921785 | 13 | 0 | 14.43924 | -0.05187035
8938 | 2021/04/11 20:27:39 | 123200.6046 | 720.0006 | 1 | 10 | 7 | 0 | 0 | 0 | 3.815183 | 0 | 2.859496 | 3.964112 | 10.98683 | 14.84034 |  | 8.534706e-06 | [11 empty] | 14.75031 | -0.07685423 | 13 | 0 | 14.57602 | 0.03490806
8939 | 2021/04/11 20:28:39 | 123260.6053 | 780.0013 | 1 | 10 | 7 | 0 | 0 | 0 | 3.815477 | 0 | 2.859496 | 3.964112 | 10.98683 | 14.84034 |  | 2.489434e-05 |  | 0 | [9 empty] | 14.61139 | -0.09351522 | 13 | 0 | 14.45165 | -0.0638932
8940 | 2021/04/11 20:29:39 | 123320.6054 | 840.0014 | 1 | 10 | 7 | 0 | 0 | 0 | 3.815907 | 0 | 2.859496 | 3.964112 | 10.98683 | 14.84034 |  | 1.521207e-05 | [11 empty] | 14.92404 | 0.1043817 | 13 | 0 | 14.15091 | 0.01544833
8941 | 2021/04/11 20:30:39 | 123380.6044 | 900.0004 | 1 | 10 | 7 | 0 | 0 | 0 | 3.816367 | 0 | 2.859496 | 3.964112 | 10.98683 | 14.84034 |  | -2.094181e-06 |  | 0 | [9 empty] | 14.74402 | 0.003349185 | 13 | 0 | 14.27025 | -0.0947991
8942 | 2021/04/11 20:31:39 | 123440.6045 | 960.0005 | 1 | 10 | 7 | 0 | 0 | 0 | 3.816768 | 0 | 2.859496 | 3.964112 | 10.98683 | 14.84034 |  | -4.978908e-06 | [11 empty] | 14.6358 | -0.1008683 | 13 | 0 | 14.38112 | -0.08267343
8943 | 2021/04/11 20:32:39 | 123500.6045 | 1020.0005 | 1 | 10 | 7 | 0 | 0 | 0 | 3.817019 | 0 | 2.859496 | 3.964112 | 10.98683 | 14.84034 |  | -1.264411e-06 |  | 0 | [9 empty] | 14.68058 | -0.09670138 | 13 | 0 | 14.46974 | 0.008207858
8944 | 2021/04/11 20:33:39 | 123560.6045 | 1080.0005 | 1 | 10 | 7 | 0 | 0 | 0 | 3.817075 | 0 | 2.859496 | 3.964112 | 10.98683 | 14.84034 |  | 2.726364e-06 | [11 empty] | 14.76285 | -0.08246899 | 13 | 0 | 14.55935 | 0.02700418
8945 | 2021/04/11 20:34:39 | 123620.6045 | 1140.0005 | 1 | 10 | 7 | 0 | 0 | 0 | 3.817479 | 0 | 2.859496 | 3.964112 | 10.98683 | 14.84034 |  | 1.947968e-05 |  | 0 | [9 empty] | 14.96936 | 0.009735823 | 13 | 0 | 14.54694 | 0.09420663
8946 | 2021/04/11 20:35:39 | 123680.6046 | 1200.0006 | 1 | 10 | 7 | 0 | 0 | 0 | 3.817638 | 0 | 2.859496 | 3.964112 | 10.98683 | 14.84034 |  | 2.275978e-05 | [11 empty] | 14.78672 | 0.06085008 | 13 | 0 | 14.07183 | -0.05783916
8947 | 2021/04/11 20:36:39 | 123740.6045 | 1260.0005 | 1 | 10 | 7 | 0 | 0 | 0 | 3.818165 | 0 | 2.859496 | 3.964112 | 10.98683 | 14.84034 |  | -4.267636e-06 |  | 0 | [9 empty] | 14.71273 | 0.04477501 | 13 | 0 | 14.07083 | -0.08078396
8948 | 2021/04/11 20:37:39 | 123800.6053 | 1320.0013 | 1 | 10 | 7 | 0 | 0 | 0 | 3.818415 | 0 | 2.859496 | 3.964112 | 10.98683 | 14.84034 |  | -4.34627e-07 | [11 empty] | 15.00224 | -0.01595706 | 13 | 0 | 14.61636 | 0.0890094
8949 | 2021/04/11 20:38:39 | 123860.6045 | 1380.0005 | 1 | 10 | 7 | 0 | 0 | 0 | 3.818539 | 0 | 2.859496 | 3.964112 | 10.98683 | 14.84034 |  | -1.774083e-05 |  | 0 | [9 empty] | 14.79338 | -0.08214831 | 13 | 0 | 14.6045 | 0.02959847
8950 | 2021/04/11 20:39:39 | 123920.6046 | 1440.0006 | 1 | 10 | 7 | 0 | 0 | 0 | 3.81867 | 0 | 2.859496 | 3.964112 | 10.98683 | 14.84034 |  | 7.231332e-06 | [11 empty] | 14.62451 | 0.00130266 | 13 | 0 | 14.446 | -0.01999885
8951 | 2021/04/11 20:40:39 | 123980.6047 | 1500.0007 | 1 | 10 | 7 | 0 | 0 | 0 | 3.819129 | 0 | 2.859496 | 3.964112 | 10.98683 | 14.84034 |  | 2.568484e-06 |  | 0 | [9 empty] | 15.04656 | 0.09813726 | 13 | 0 | 14.21103 | -0.06614298
8952 | 2021/04/11 20:41:39 | 124040.6046 | 1560.0006 | 1 | 10 | 7 | 0 | 0 | 0 | 3.819367 | 0 | 2.859496 | 3.964112 | 10.98683 | 14.84034 |  | 1.209083e-05 | [11 empty] | 14.67875 | -0.08850604 | 13 | 0 | 14.26337 | -0.1068413
8953 | 2021/04/11 20:42:39 | 124100.6054 | 1620.0014 | 1 | 10 | 7 | 0 | 0 | 0 | 3.819435 | 0 | 2.859496 | 3.964112 | 10.98683 | 14.84034 |  | 9.088559e-07 |  | 0 | [9 empty] | 15.04188 | 0.1383913 | 13 | 0 | 14.56111 | 0.1545259
8954 | 2021/04/11 20:43:39 | 124160.6055 | 1680.0015 | 1 | 10 | 7 | 0 | 0 | 0 | 3.819509 | 0 | 2.859496 | 3.964112 | 10.98683 | 14.84034 |  | -1.086585e-05 | [11 empty] | 14.87323 | 0.09216487 | 13 | 0 | 14.23156 | -0.07213026
8955 | 2021/04/11 20:44:39 | 124220.6045 | 1740.0005 | 1 | 10 | 7 | 0 | 0 | 0 | 3.819757 | 0 | 2.859496 | 3.964112 | 10.98683 | 14.84034 |  | -8.337212e-06 |  | 0 | [9 empty] | 14.50368 | -0.1234865 | 13 | 0 | 14.15392 | -0.1030433
8956 | 2021/04/11 20:45:39 | 124280.6046 | 1800.0006 | 1 | 10 | 7 | 0 | 0 | 0 | 3.820115 | 0 | 2.859496 | 3.964112 | 10.98683 | 14.84034 |  | -2.647383e-06 | [11 empty] | 14.69745 | 0.04433751 | 13 | 0 | 14.47201 | 0.1631257
8957 | 2021/04/11 20:46:39 | 124340.6047 | 1860.0007 | 1 | 10 | 7 | 0 | 0 | 0 | 3.820285 | 0 | 2.859496 | 3.964112 | 10.98683 | 14.84034 |  | 9.482928e-07 |  | 0 | [9 empty] | 14.88251 | 0.08297056 | 13 | 0 | 14.57685 | 0.126411
8958 | 2021/04/11 20:47:39 | 124400.6045 | 1920.0005 | 1 | 10 | 7 | 0 | 0 | 0 | 3.820259 | 0 | 2.859496 | 3.964112 | 10.98683 | 14.84034 |  | 2.805413e-05 | [11 empty] | 14.84974 | 0.07718652 | 13 | 0 | 14.12034 | -0.07800609
8959 | 2021/04/11 20:48:39 | 124460.6046 | 1980.0006 | 1 | 10 | 7 | 0 | 0 | 0 | 3.820598 | 0 | 2.859496 | 3.964112 | 10.98683 | 14.84034 |  | -1.359231e-05 |  | 0 | [9 empty] | 14.53662 | -0.1602119 | 13 | 0 | 14.13573 | -0.1238447
8960 | 2021/04/11 20:49:39 | 124520.6048 | 2040.0008 | 1 | 10 | 7 | 0 | 0 | 0 | 3.820625 | 0 | 2.859496 | 3.964112 | 10.98683 | 14.84034 |  | -5.808678e-06 | [11 empty] | 14.94755 | 0.1168141 | 13 | 0 | 14.44478 | 0.07126391
8961 | 2021/04/11 20:50:39 | 124580.6046 | 2100.0006 | 1 | 10 | 7 | 0 | 0 | 0 | 3.820957 | 0 | 2.859496 | 3.964112 | 10.98683 | 14.84034 |  | 3.121541e-06 |  | 0 | [9 empty] | 15.01894 | 0.1342538 | 13 | 0 | 14.38478 | -0.02541244
8962 | 2021/04/11 20:51:39 | 124640.6045 | 2160.0005 | 1 | 10 | 7 | 0 | 0 | 0 | 3.821151 | 0 | 2.859496 | 3.964112 | 10.98683 | 14.84034 |  | -4.34609e-07 | [11 empty] | 15.0493 | 0.1283136 | 13 | 0 | 14.51012 | 0.08050591
8963 | 2021/04/11 20:52:39 | 124700.6055 | 2220.0015 | 1 | 10 | 7 | 0 | 0 | 0 | 3.821136 | 0 | 2.859496 | 3.964112 | 10.98683 | 14.84034 |  | 2.923878e-05 |  | 0 | [9 empty] | 14.87577 | 0.006407499 | 13 | 0 | 14.60662 | 0.1433814
8964 | 2021/04/11 20:53:39 | 124760.6046 | 2280.0006 | 1 | 10 | 7 | 0 | 0 | 0 | 3.821224 | 0 | 2.859496 | 3.964112 | 10.98683 | 14.84034 |  | 1.185386e-05 | [11 empty] | 14.73711 | 0.00561446 | 13 | 0 | 14.30835 | 0.01195639
8965 | 2021/04/11 20:54:39 | 124820.6047 | 2340.0007 | 1 | 10 | 7 | 0 | 0 | 0 | 3.821429 | 0 | 2.859496 | 3.964112 | 10.98683 | 14.84034 |  | -2.074425e-05 |  | 0 | [9 empty] | 14.86231 | -0.01048535 | 13 | 0 | 14.05829 | -0.09725749
8966 | 2021/04/11 20:55:39 | 124880.6055 | 2400.0015 | 1 | 10 | 7 | 0 | 0 | 0 | 3.82167 | 0 | 2.859496 | 3.964112 | 10.98683 | 14.84034 |  | -1.331672e-05 | [11 empty] | 14.56562 | -0.1125142 | 13 | 0 | 14.09167 | -0.05323827
8967 | 2021/04/11 20:56:39 | 124940.6046 | 2460.0006 | 1 | 10 | 7 | 0 | 0 | 0 | 3.821841 | 0 | 2.859496 | 3.964112 | 10.98683 | 14.84034 |  | 2.323337e-05 |  | 0 | [9 empty] | 14.47028 | -0.06182224 | 13 | 0 | 14.17897 | 0.05681366
8968 | 2021/04/11 20:57:39 | 125000.6046 | 2520.0006 | 1 | 10 | 7 | 0 | 0 | 0 | 3.821872 | 0 | 2.859496 | 3.964112 | 10.98683 | 14.84034 |  | 1.375024e-05 | [11 empty] | 14.69444 | 0.03321558 | 13 | 0 | 14.50552 | 0.09948075
8969 | 2021/04/11 20:58:39 | 125060.6056 | 2580.0016 | 1 | 10 | 7 | 0 | 0 | 0 | 3.821993 | 0 | 2.859496 | 3.964112 | 10.98683 | 14.84034 |  | 6.045416e-06 |  | 0 | [9 empty] | 14.58558 | -0.08469969 | 13 | 0 | 14.28703 | 0.006530285
8970 | 2021/04/11 20:59:39 | 125120.6048 | 2640.0008 | 1 | 10 | 7 | 0 | 0 | 0 | 3.822069 | 0 | 2.859496 | 3.964112 | 10.98683 | 14.84034 |  | 1.090618e-05 | [11 empty] | 14.6497 | -0.08416444 | 13 | 0 | 14.19045 | -0.06821841
8971 | 2021/04/11 21:00:39 | 125180.6047 | 2700.0007 | 1 | 10 | 7 | 0 | 0 | 0 | 3.822339 | 0 | 2.859496 | 3.964112 | 10.98683 | 14.84034 |  | -1.280216e-05 |  | 0 | [9 empty] | 14.92859 | 0.05660862 | 13 | 0 | 14.27238 | -0.0529632
8972 | 2021/04/11 21:01:39 | 125240.6047 | 2760.0007 | 1 | 10 | 7 | 0 | 0 | 0 | 3.822622 | 0 | 2.859496 | 3.964112 | 10.98683 | 14.84034 |  | -3.370391e-05 | [11 empty] | 14.5137 | -0.08696556 | 13 | 0 | 14.27356 | 0.00425905
8973 | 2021/04/11 21:02:39 | 125300.6047 | 2820.0007 | 1 | 10 | 7 | 0 | 0 | 0 | 3.82245 | 0 | 2.859496 | 3.964112 | 10.98683 | 14.84034 |  | 1.817576e-06 |  | 0 | [9 empty] | 14.94257 | 0.0758779 | 13 | 0 | 14.62235 | 0.06228417
8974 | 2021/04/11 21:03:39 | 125360.6046 | 2880.0006 | 1 | 10 | 7 | 0 | 0 | 0 | 3.822621 | 0 | 2.859496 | 3.964112 | 10.98683 | 14.84034 |  | 3.532449e-05 | [11 empty] | 14.55496 | -0.0276643 | 13.1 | 0 | 14.43172 | 0.07271618
8975 | 2021/04/11 21:04:39 | 125420.6048 | 2940.0008 | 1 | 10 | 7 | 0 | 0 | 0 | 3.822757 | 0 | 2.859496 | 3.964112 | 10.98683 | 14.84034 |  | 1.133934e-05 |  | 0 | [9 empty] | 14.93451 | 0.08342028 | 13 | 0 | 14.51206 | -0.02154112
8976 | 2021/04/11 21:05:39 | 125480.6048 | 3000.0008 | 1 | 10 | 7 | 0 | 0 | 0 | 3.823023 | 0 | 2.859496 | 3.964112 | 10.98683 | 14.84034 |  | -2.738037e-05 | [11 empty] | 14.65184 | -0.06167203 | 13 | 0 | 14.10488 | -0.09593129
8977 | 2021/04/11 21:06:39 | 125540.6047 | 3060.0007 | 1 | 10 | 7 | 0 | 0 | 0 | 3.823056 | 0 | 2.859496 | 3.964112 | 10.98683 | 14.84034 |  | -1.568647e-05 |  | 0 | [9 empty] | 14.89843 | 0.119471 | 13 | 0 | 14.57818 | 0.08080214
8978 | 2021/04/11 21:07:39 | 125600.6047 | 3120.0007 | 1 | 10 | 7 | 0 | 0 | 0 | 3.823072 | 0 | 2.859496 | 3.964112 | 10.98683 | 14.84034 |  | -2.449614e-06 | [11 empty] | 14.4849 | -0.08766621 | 13 | 0 | 14.46586 | -0.01011729
8979 | 2021/04/11 21:08:39 | 125660.6047 | 3180.0007 | 1 | 10 | 7 | 0 | 0 | 0 | 3.823114 | 0 | 2.859496 | 3.964112 | 10.98683 | 14.84034 |  | 9.641137e-06 |  | 0 | [9 empty] | 14.52751 | -0.08512318 | 13 | 0 | 14.46488 | -0.003016591
8980 | 2021/04/11 21:09:39 | 125720.6047 | 3240.0007 | 1 | 10 | 7 | 0 | 0 | 0 | 3.823275 | 0 | 2.859496 | 3.964112 | 10.98683 | 14.84034 |  | 1.655698e-05 | [11 empty] | 14.52005 | -0.09525448 | 13 | 0 | 14.42602 | -0.06561816
8981 | 2021/04/11 21:10:39 | 125780.6049 | 3300.0009 | 1 | 10 | 7 | 0 | 0 | 0 | 3.823395 | 0 | 2.859496 | 3.964112 | 10.98683 | 14.84034 |  | -1.979446e-05 |  | 0 | [9 empty] | 14.84676 | 0.01626939 | 13 | 0 | 14.51186 | 0.1167405
8982 | 2021/04/11 21:11:39 | 125840.6046 | 3360.0006 | 1 | 10 | 7 | 0 | 0 | 0 | 3.823801 | 0 | 2.859496 | 3.964112 | 10.98683 | 14.84034 |  | -2.738195e-05 | [11 empty] | 14.49064 | -0.04303962 | 13 | 0 | 14.06047 | -0.1435259
8983 | 2021/04/11 21:12:39 | 125900.6048 | 3420.0008 | 1 | 10 | 7 | 0 | 0 | 0 | 3.823481 | 0 | 2.859496 | 3.964112 | 10.98683 | 14.84034 |  | 4.148781e-06 |  | 0 | [9 empty] | 14.81936 | 0.1125342 | 13 | 0 | 14.15569 | 0.02586752
8984 | 2021/04/11 21:13:39 | 125960.6048 | 3480.0008 | 1 | 10 | 7 | 0 | 0 | 0 | 3.823594 | 0 | 2.859496 | 3.964112 | 10.98683 | 14.84034 |  | 4.958493e-05 | [11 empty] | 14.51236 | -0.0873661 | 13 | 0 | 14.33797 | -0.05088896
8985 | 2021/04/11 21:14:39 | 126020.6047 | 3540.0007 | 1 | 10 | 7 | 0 | 0 | 0 | 3.823743 | 0 | 2.859496 | 3.964112 | 10.98683 | 14.84034 |  | 9.087957e-06 |  | 0 | [9 empty] | 14.89075 | 0.07841676 | 13 | 0 | 14.29294 | 0.05567551
8986 | 2021/04/11 21:15:39 | 126080.6048 | 3600.0008 | 1 | 10 | 7 | 0 | 0 | 0 | 3.824077 | 0 | 2.859496 | 3.964112 | 10.98683 | 14.84034 |  | -1.857073e-05 | [11 empty] | 14.48827 | -0.06264418 | 13 | 0 | 14.27004 | -0.1014686
8987 | 2021/04/11 21:16:39 | 126140.6048 | 3660.0008 | 1 | 10 | 7 | 0 | 0 | 0 | 3.82406 | 0 | 2.859496 | 3.964112 | 10.98683 | 14.84034 |  | -1.023366e-05 |  | 0 | [9 empty] | 14.90101 | 0.08568555 | 13 | 0 | 14.15707 | 0.06525785
8988 | 2021/04/11 21:17:39 | 126200.6047 | 3720.0007 | 1 | 10 | 7 | 0 | 0 | 0 | 3.824083 | 0 | 2.859496 | 3.964112 | 10.98683 | 14.84034 |  | -1.264411e-06 | [11 empty] | 14.78779 | -0.0583604 | 12.9 | 0 | 14.51128 | 0.08767426
8989 | 2021/04/11 21:18:39 | 126260.6042 | 3780.0002 | 1 | 10 | 7 | 0 | 0 | 0 | 3.824066 | 0 | 2.859496 | 3.964112 | 10.98683 | 14.84034 |  | 4.781333e-06 |  | 0 | [9 empty] | 14.94776 | 0.03353149 | 13 | 0 | 14.4742 | 0.09749949
8990 | 2021/04/11 21:19:39 | 126320.6049 | 3840.0009 | 1 | 10 | 7 | 0 | 0 | 0 | 3.824086 | 0 | 2.859496 | 3.964112 | 10.98683 | 14.84034 |  | -1.758439e-05 | [11 empty] | 15.01123 | 0.06439626 | 13 | 0 | 14.39898 | 0.06448299
8991 | 2021/04/11 21:20:39 | 126380.6048 | 3900.0008 | 1 | 10 | 7 | 0 | 0 | 0 | 3.824317 | 0 | 2.859496 | 3.964112 | 10.98683 | 14.84034 |  | 2.781682e-05 |  | 0 | [9 empty] | 15.00435 | 0.07703543 | 13 | 0 | 14.34825 | 0.08628219
8992 | 2021/04/11 21:21:39 | 126440.6057 | 3960.0017 | 1 | 10 | 7 | 0 | 0 | 0 | 3.824522 | 0 | 2.859496 | 3.964112 | 10.98683 | 14.84034 |  | 1.027326e-06 | [11 empty] | 14.45179 | -0.004009306 | 13 | 0 | 14.36327 | 0.003952384
8993 | 2021/04/11 21:22:39 | 126500.6047 | 4020.0007 | 1 | 10 | 7 | 0 | 0 | 0 | 3.824449 | 0 | 2.859496 | 3.964112 | 10.98683 | 14.84034 |  | 8.219082e-06 |  | 0 | [9 empty] | 14.84741 | 0.08538991 | 13 | 0 | 13.99056 | -0.1588526
8994 | 2021/04/11 21:23:39 | 126560.6047 | 4080.0007 | 1 | 10 | 7 | 0 | 0 | 0 | 3.824419 | 0 | 2.859496 | 3.964112 | 10.98683 | 14.84034 |  | 6.401082e-06 | [11 empty] | 14.52125 | -0.1141155 | 13 | 0 | 14.06917 | -0.1302046
8995 | 2021/04/11 21:24:39 | 126620.6049 | 4140.0009 | 1 | 10 | 7 | 0 | 0 | 0 | 3.824542 | 0 | 2.859496 | 3.964112 | 10.98683 | 14.84034 |  | 6.558645e-06 |  | 0 | [9 empty] | 14.87795 | 0.1369411 | 13 | 0 | 14.28012 | 0.00462532
8996 | 2021/04/11 21:25:39 | 126680.6042 | 4200.0002 | 1 | 10 | 7 | 0 | 0 | 0 | 3.824764 | 0 | 2.859496 | 3.964112 | 10.98683 | 14.84034 |  | -1.710779e-05 | [11 empty] | 14.89334 | 0.1299712 | 13 | 0 | 14.41972 | 0.04331589
8997 | 2021/04/11 21:26:39 | 126740.6047 | 4260.0007 | 1 | 10 | 7 | 0 | 0 | 0 | 3.824835 | 0 | 2.859496 | 3.964112 | 10.98683 | 14.84034 |  | -2.544607e-05 |  | 0 | [9 empty] | 14.49444 | -0.1317421 | 13 | 0 | 14.11544 | -0.1318505
8998 | 2021/04/11 21:27:39 | 126800.6047 | 4320.0007 | 1 | 10 | 7 | 0 | 0 | 0 | 3.82512 | 0 | 2.859496 | 3.964112 | 10.98683 | 14.84034 |  | 2.114078e-05 | [11 empty] | 14.37958 | -0.1467508 | 13 | 0 | 14.13206 | -0.01443297
8999 | 2021/04/11 21:28:39 | 126860.6048 | 4380.0008 | 1 | 10 | 7 | 0 | 0 | 0 | 3.824949 | 0 | 2.859496 | 3.964112 | 10.98683 | 14.84034 |  | -1.185297e-06 |  | 0 | [9 empty] | 14.40815 | -0.09763926 | 13 | 0 | 14.17527 | 0.03017247
9000 | 2021/04/11 21:29:39 | 126920.605 | 4440.001 | 1 | 10 | 7 | 0 | 0 | 0 | 3.824996 | 0 | 2.859496 | 3.964112 | 10.98683 | 14.84034 |  | 1.975626e-05 | [11 empty] | 14.5043 | -0.1054949 | 13 | 0 | 14.27877 | 0.03141344
9001 | 2021/04/11 21:30:39 | 126980.6048 | 4500.0008 | 1 | 10 | 7 | 0 | 0 | 0 | 3.825017 | 0 | 2.859496 | 3.964112 | 10.98683 | 14.84034 |  | 7.151827e-06 |  | 0 | [9 empty] | 14.58662 | -0.03021479 | 13 | 0 | 14.46339 | 0.1455879
9002 | 2021/04/11 21:31:39 | 127040.6049 | 4560.0009 | 1 | 10 | 7 | 0 | 0 | 0 | 3.825231 | 0 | 2.859496 | 3.964112 | 10.98683 | 14.84034 |  | -1.525297e-05 | [11 empty] | 14.91369 | 0.09086818 | 13 | 0 | 14.23554 | -0.07113487
9003 | 2021/04/11 21:32:39 | 127100.6048 | 4620.0008 | 1 | 10 | 7 | 0 | 0 | 0 | 3.825358 | 0 | 2.859496 | 3.964112 | 10.98683 | 14.84034 |  | -6.835724e-06 |  | 0 | [9 empty] | 14.42691 | -0.1355922 | 13 | 0 | 14.15749 | -0.03295809
9004 | 2021/04/11 21:33:39 | 127160.6041 | 4680.0001 | 1 | 10 | 7 | 0 | 0 | 0 | 3.825348 | 0 | 2.859496 | 3.964112 | 10.98683 | 14.84034 |  | 2.418147e-05 | [11 empty] | 14.54812 | -0.05142868 | 13 | 0 | 14.43948 | 0.106079
9005 | 2021/04/11 21:34:39 | 127220.6041 | 4740.0001 | 1 | 10 | 7 | 0 | 0 | 0 | 3.825397 | 0 | 2.859496 | 3.964112 | 10.98683 | 14.84034 |  | -7.388842e-06 |  | 0 | [9 empty] | 14.50924 | -0.1264483 | 13 | 0 | 14.02791 | -0.1060367
9006 | 2021/04/11 21:35:39 | 127280.6049 | 4800.0009 | 1 | 10 | 7 | 0 | 0 | 0 | 3.82531 | 0 | 2.859496 | 3.964112 | 10.98683 | 14.84034 |  | 1.778196e-06 | [11 empty] | 14.44964 | -0.1372445 | 13 | 0 | 14.52871 | 0.01852036
9007 | 2021/04/11 21:36:39 | 127340.6041 | 4860.0001 | 1 | 10 | 7 | 0 | 0 | 0 | 3.825524 | 0 | 2.859496 | 3.964112 | 10.98683 | 14.84034 |  | -1.461976e-05 |  | 0 | [9 empty] | 14.95945 | 0.1146045 | 13 | 0 | 14.04453 | -0.02510667
9008 | 2021/04/11 21:37:39 | 127400.6047 | 4920.0007 | 1 | 10 | 7 | 0 | 0 | 0 | 3.825622 | 0 | 2.859496 | 3.964112 | 10.98683 | 14.84034 |  | 3.674665e-06 | [11 empty] | 14.63282 | -0.1087993 | 13 | 0 | 14.04198 | -0.01986802
9009 | 2021/04/11 21:38:39 | 127460.6057 | 4980.0017 | 1 | 10 | 7 | 0 | 0 | 0 | 3.825746 | 0 | 2.859496 | 3.964112 | 10.98683 | 14.84034 |  | -1.521333e-05 |  | 0 | [9 empty] | 14.87901 | -0.08976936 | 13 | 0 | 14.20812 | -0.1240486
9010 | 2021/04/11 21:39:39 | 127520.6056 | 5040.0016 | 1 | 10 | 7 | 0 | 0 | 0 | 3.82571 | 0 | 2.859496 | 3.964112 | 10.98683 | 14.84034 |  | -1.074821e-05 | [11 empty] | 14.52565 | 0.06557286 | 13 | 0 | 14.33666 | 0.1295874
9011 | 2021/04/11 21:40:39 | 127580.6048 | 5100.0008 | 1 | 10 | 7 | 0 | 0 | 0 | 3.825686 | 0 | 2.859496 | 3.964112 | 10.98683 | 14.84034 |  | 1.51333e-05 |  | 0 | [9 empty] | 14.47947 | -0.01041502 | 13 | 0 | 14.18816 | 0.1242727
9012 | 2021/04/11 21:41:39 | 127640.6047 | 5160.0007 | 1 | 10 | 7 | 0 | 0 | 0 | 3.8257 | 0 | 2.859496 | 3.964112 | 10.98683 | 14.84034 |  | 1.122165e-05 | [11 empty] | 14.64211 | -0.1195961 | 13 | 0 | 14.13169 | -0.005552471
9013 | 2021/04/11 21:42:39 | 127700.6058 | 5220.0018 | 1 | 10 | 7 | 0 | 0 | 0 | 3.825918 | 0 | 2.859496 | 3.964112 | 10.98683 | 14.84034 |  | -1.110293e-05 |  | 0 | [9 empty] | 14.4564 | 0.0263226 | 13 | 0 | 14.32582 | 0.1062581
9014 | 2021/04/11 21:43:39 | 127760.6047 | 5280.0007 | 1 | 10 | 7 | 0 | 0 | 0 | 3.825974 | 0 | 2.859496 | 3.964112 | 10.98683 | 14.84034 |  | 2.054549e-06 | [11 empty] | 14.81395 | 0.1075453 | 13 | 0 | 14.52286 | -0.01796186
9015 | 2021/04/11 21:44:39 | 127820.6049 | 5340.0009 | 1 | 10 | 7 | 0 | 0 | 0 | 3.825984 | 0 | 2.859496 | 3.964112 | 10.98683 | 14.84034 |  | -7.902505e-07 |  | 0 | [9 empty] | 14.84333 | 0.07771999 | 13 | 0 | 14.52304 | -0.04097283
9016 | 2021/04/11 21:45:39 | 127880.6041 | 5400.0001 | 1 | 10 | 7 | 0 | 0 | 0 | 3.826027 | 0 | 2.859496 | 3.964112 | 10.98683 | 14.84034 |  | 1.627916e-05 | [11 empty] | 14.53142 | 0.03545582 | 13 | 0 | 14.41548 | 0.110856
9017 | 2021/04/11 21:46:39 | 127940.605 | 5460.001 | 1 | 10 | 7 | 0 | 0 | 0 | 3.826079 | 0 | 2.859496 | 3.964112 | 10.98683 | 14.84034 |  | 2.24843e-05 |  | 0 | [9 empty] | 14.90072 | 0.1140589 | 13 | 0 | 14.62428 | 0.02740651
9018 | 2021/04/11 21:47:39 | 128000.6041 | 5520.0001 | 1 | 10 | 7 | 0 | 0 | 0 | 3.826103 | 0 | 2.859496 | 3.964112 | 10.98683 | 14.84034 |  | 1.647563e-05 | [11 empty] | 14.47995 | 0.0293988 | 13 | 0 | 14.32016 | 0.1367259
9019 | 2021/04/11 21:48:39 | 128060.6049 | 5580.0009 | 1 | 10 | 7 | 0 | 0 | 0 | 3.826314 | 0 | 2.859496 | 3.964112 | 10.98683 | 14.84034 |  | -3.085903e-05 |  | 0 | [9 empty] | 14.55098 | -0.09808838 | 13 | 0 | 14.14279 | 0.02054214
9020 | 2021/04/11 21:49:39 | 128120.6049 | 5640.0009 | 1 | 10 | 7 | 0 | 0 | 0 | 3.8262 | 0 | 2.859496 | 3.964112 | 10.98683 | 14.84034 |  | -2.212848e-05 | [11 empty] | 14.75054 | -0.06088406 | 13 | 0 | 14.18329 | -0.1065698
9021 | 2021/04/11 21:50:39 | 128180.6043 | 5700.0003 | 1 | 10 | 7 | 0 | 0 | 0 | 3.826259 | 0 | 2.859496 | 3.964112 | 10.98683 | 14.84034 |  | 1.402695e-05 |  | 0 | [9 empty] | 14.84082 | -0.01351565 | 13 | 0 | 14.07486 | -0.1071447
9022 | 2021/04/11 21:51:39 | 128240.6042 | 5760.0002 | 1 | 10 | 7 | 0 | 0 | 0 | 3.826431 | 0 | 2.859496 | 3.964112 | 10.98683 | 14.84034 |  | 2.311636e-05 | [11 empty] | 14.50761 | 0.0005599856 | 13 | 0 | 14.07015 | -0.1295859
9023 | 2021/04/11 21:52:39 | 128300.6043 | 5820.0003 | 1 | 10 | 7 | 0 | 0 | 0 | 3.826502 | 0 | 2.859496 | 3.964112 | 10.98683 | 14.84034 |  | 1.596306e-05 |  | 0 | [9 empty] | 14.86552 | 0.05789518 | 13 | 0 | 14.26037 | 0.08081704
9024 | 2021/04/11 21:53:39 | 128360.605 | 5880.001 | 1 | 10 | 7 | 0 | 0 | 0 | 3.826528 | 0 | 2.859496 | 3.964112 | 10.98683 | 14.84034 |  | 8.692756e-06 | [11 empty] | 14.86766 | 0.009791553 | 13 | 0 | 14.47436 | 0.110262
9025 | 2021/04/11 21:54:39 | 128420.6042 | 5940.0002 | 1 | 10 | 7 | 0 | 0 | 0 | 3.826501 | 0 | 2.859496 | 3.964112 | 10.98683 | 14.84034 |  | -1.93613e-05 |  | 0 | [9 empty] | 14.79567 | -0.03586203 | 13 | 0 | 14.51916 | 0.0713864
9026 | 2021/04/11 21:55:39 | 128480.6043 | 6000.0003 | 1 | 10 | 7 | 0 | 0 | 0 | 3.826494 | 0 | 2.859496 | 3.964112 | 10.98683 | 14.84034 |  | -1.114189e-05 | [11 empty] | 14.55792 | 0.0009867549 | 13 | 0 | 14.11319 | -0.08349895
9027 | 2021/04/11 21:56:39 | 128540.6052 | 6060.0012 | 1 | 10 | 7 | 0 | 0 | 0 | 3.826582 | 0 | 2.859496 | 3.964112 | 10.98683 | 14.84034 |  | 9.759594e-06 |  | 0 | [9 empty] | 14.69962 | -0.08116722 | 13 | 0 | 14.53991 | 0.01006007
9028 | 2021/04/11 21:57:39 | 128600.6044 | 6120.0004 | 1 | 10 | 7 | 0 | 0 | 0 | 3.826786 | 0 | 2.859496 | 3.964112 | 10.98683 | 14.84034 |  | 8.692756e-06 | [11 empty] | 14.8665 | 0.1079497 | 13 | 0 | 14.12981 | 0.009871423
9029 | 2021/04/11 21:58:39 | 128660.6044 | 6180.0004 | 1 | 10 | 7 | 0 | 0 | 0 | 3.826881 | 0 | 2.859496 | 3.964112 | 10.98683 | 14.84034 |  | 1.620014e-06 |  | 0 | [9 empty] | 14.67042 | -0.0958395 | 13 | 0 | 14.56181 | -5.573034e-05
9030 | 2021/04/11 21:59:39 | 128720.6044 | 6240.0004 | 1 | 10 | 7 | 0 | 0 | 0 | 3.826706 | 0 | 2.859496 | 3.964112 | 10.98683 | 14.84034 |  | 1.461964e-06 | [11 empty] | 14.91323 | 0.06058961 | 13 | 0 | 14.35198 | 0.1063481
9031 | 2021/04/11 22:00:39 | 128780.6044 | 6300.0004 | 1 | 10 | 7 | 0 | 0 | 0 | 3.826743 | 0 | 2.859496 | 3.964112 | 10.98683 | 14.84034 |  | -1.67138e-05 |  | 0 | [9 empty] | 14.52755 | -0.1001221 | 13 | 0 | 14.2655 | -0.1184317
9032 | 2021/04/11 22:01:39 | 128840.6052 | 6360.0012 | 1 | 10 | 7 | 0 | 0 | 0 | 3.826653 | 0 | 2.859496 | 3.964112 | 10.98683 | 14.84034 |  | -1.888793e-05 | [11 empty] | 14.74773 | 0.0819391 | 13 | 0 | 14.06203 | -0.06871164
9033 | 2021/04/11 22:02:39 | 128900.6044 | 6420.0004 | 1 | 10 | 7 | 0 | 0 | 0 | 3.827022 | 0 | 2.859496 | 3.964112 | 10.98683 | 14.84034 |  | 5.136245e-07 |  | 0 | [9 empty] | 14.53152 | -0.01504183 | 13 | 0 | 14.10869 | -0.122357
9034 | 2021/04/11 22:03:39 | 128960.6045 | 6480.0005 | 1 | 10 | 7 | 0 | 0 | 0 | 3.827086 | 0 | 2.859496 | 3.964112 | 10.98683 | 14.84034 |  | -5.136628e-07 | [11 empty] | 14.50231 | -0.08732051 | 13 | 0 | 14.57094 | 0.1343277
9035 | 2021/04/11 22:04:39 | 129020.6053 | 6540.0013 | 1 | 10 | 7 | 0 | 0 | 0 | 3.826904 | 0 | 2.859496 | 3.964112 | 10.98683 | 14.84034 |  | 2.682745e-05 |  | 0 | [9 empty] | 14.52421 | -0.06258816 | 13 | 0 | 14.49177 | 0.1438501
9036 | 2021/04/11 22:05:39 | 129080.6053 | 6600.0013 | 1 | 10 | 7 | 0 | 0 | 0 | 3.826953 | 0 | 2.859496 | 3.964112 | 10.98683 | 14.84034 |  | 1.687101e-05 | [11 empty] | 14.59029 | -0.0340569 | 13 | 0 | 14.37941 | 0.1074943
9037 | 2021/04/11 22:06:39 | 129140.6044 | 6660.0004 | 1 | 10 | 7 | 0 | 0 | 0 | 3.82708 | 0 | 2.859496 | 3.964112 | 10.98683 | 14.84034 |  | -1.734686e-05 |  | 0 | [9 empty] | 14.69846 | 0.07432103 | 13 | 0 | 14.52414 | 0.1428622
9038 | 2021/04/11 22:07:39 | 129200.6052 | 6720.0012 | 1 | 10 | 7 | 0 | 0 | 0 | 3.827178 | 0 | 2.859496 | 3.964112 | 10.98683 | 14.84034 |  | -1.635724e-05 | [11 empty] | 14.80496 | 0.05210161 | 13 | 0 | 14.13396 | -0.09853989
9039 | 2021/04/11 22:08:39 | 129260.6052 | 6780.0012 | 1 | 10 | 7 | 0 | 0 | 0 | 3.82728 | 0 | 2.859496 | 3.964112 | 10.98683 | 14.84034 |  | 3.441712e-05 |  | 0 | [9 empty] | 14.78605 | 0.1421994 | 13 | 0 | 14.32693 | 0.04639268
9040 | 2021/04/11 22:09:39 | 129320.6053 | 6840.0013 | 1 | 10 | 7 | 0 | 0 | 0 | 3.827139 | 0 | 2.859496 | 3.964112 | 10.98683 | 14.84034 |  | 4.820848e-06 | [11 empty] | 14.73064 | 0.04982919 | 13 | 0 | 14.05953 | -0.1168177
9041 | 2021/04/11 22:10:39 | 129380.6044 | 6900.0004 | 1 | 10 | 7 | 0 | 0 | 0 | 3.827198 | 0 | 2.859496 | 3.964112 | 10.98683 | 14.84034 |  | 2.548685e-05 |  | 0 | [9 empty] | 14.64038 | -0.007896721 | 13 | 0 | 14.53177 | 0.1382163
9042 | 2021/04/11 22:11:39 | 129440.6044 | 6960.0004 | 1 | 10 | 7 | 0 | 0 | 0 | 3.827371 | 0 | 2.859496 | 3.964112 | 10.98683 | 14.84034 |  | -3.255643e-05 | [11 empty] | 14.54844 | -0.1001176 | 13 | 0 | 14.46902 | 0.07330507
9043 | 2021/04/11 22:12:39 | 129500.6053 | 7020.0013 | 1 | 10 | 7 | 0 | 0 | 0 | 3.827489 | 0 | 2.859496 | 3.964112 | 10.98683 | 14.84034 |  | -2.414095e-05 |  | 0 | [9 empty] | 14.9194 | 0.1545134 | 13 | 0 | 14.32163 | 0.05190432
9044 | 2021/04/11 22:13:39 | 129560.6045 | 7080.0005 | 1 | 10 | 7 | 0 | 0 | 0 | 3.827452 | 0 | 2.859496 | 3.964112 | 10.98683 | 14.84034 |  | 2.845067e-06 | [11 empty] | 14.47822 | -0.1460457 | 13 | 0 | 14.09921 | -0.06399632
9045 | 2021/04/11 22:14:39 | 129620.6044 | 7140.0004 | 1 | 10 | 7 | 0 | 0 | 0 | 3.827217 | 0 | 2.859496 | 3.964112 | 10.98683 | 14.84034 |  | 1.900663e-05 |  | 0 | [9 empty] | 14.66845 | -0.05467594 | 13 | 0 | 14.02649 | -0.1437873
9046 | 2021/04/11 22:15:39 | 129680.6053 | 7200.0013 | 1 | 10 | 7 | 0 | 0 | 0 | 3.827367 | 0 | 2.859496 | 3.964112 | 10.98683 | 14.84034 |  | 6.124086e-06 | [11 empty] | 14.8872 | 0.1349589 | 13 | 0 | 14.29669 | -0.02703309
9047 | 2021/04/11 22:16:39 | 129740.6043 | 7260.0003 | 1 | 10 | 7 | 0 | 0 | 0 | 3.827528 | 0 | 2.859496 | 3.964112 | 10.98683 | 14.84034 |  | -6.598537e-06 |  | 0 | [9 empty] | 14.71422 | 0.002136827 | 13 | 0 | 14.53991 | 0.1619667
9048 | 2021/04/11 22:17:39 | 129800.6045 | 7320.0005 | 1 | 10 | 7 | 0 | 0 | 0 | 3.827643 | 0 | 2.859496 | 3.964112 | 10.98683 | 14.84034 |  | -2.493406e-05 | [11 empty] | 14.69116 | -0.007097125 | 13.1 | 0 | 14.31629 | 0.0462687
9049 | 2021/04/11 22:18:39 | 129860.6044 | 7380.0004 | 1 | 10 | 7 | 0 | 0 | 0 | 3.827517 | 0 | 2.859496 | 3.964112 | 10.98683 | 14.84034 |  | -1.086595e-05 | [11 empty] | 14.62167 | -0.08169502 | 13 | 0 | 14.39999 | 0.08710653
9050 | 2021/04/11 22:19:39 | 129920.6045 | 7440.0005 | 1 | 10 | 7 | 0 | 0 | 0 | 3.82761 | 0 | 2.859496 | 3.964112 | 10.98683 | 14.84034 |  | 8.495686e-06 |  | 0 | [9 empty] | 14.69811 | -0.112949 | 13 | 0 | 14.04888 | -0.1198578
9051 | 2021/04/11 22:20:39 | 129980.6045 | 7500.0005 | 1 | 10 | 7 | 0 | 0 | 0 | 3.827539 | 0 | 2.859496 | 3.964112 | 10.98683 | 14.84034 |  | 1.580409e-07 | [11 empty] | 14.64701 | 0.0003713369 | 13 | 0 | 14.48728 | 0.09396732
9052 | 2021/04/11 22:21:39 | 130040.6052 | 7560.0012 | 1 | 10 | 7 | 0 | 0 | 0 | 3.827662 | 0 | 2.859496 | 3.964112 | 10.98683 | 14.84034 |  | 1.521321e-05 |  | 0 | [9 empty] | 14.76064 | -0.06337732 | 13 | 0 | 14.16267 | -0.1204753
9053 | 2021/04/11 22:22:39 | 130100.6044 | 7620.0004 | 1 | 10 | 7 | 0 | 0 | 0 | 3.827748 | 0 | 2.859496 | 3.964112 | 10.98683 | 14.84034 |  | -5.689804e-06 | [11 empty] | 14.52169 | -0.1052937 | 13 | 0 | 14.09886 | -0.01634836
9054 | 2021/04/11 22:23:39 | 130160.6044 | 7680.0004 | 1 | 10 | 7 | 0 | 0 | 0 | 3.82779 | 0 | 2.859496 | 3.964112 | 10.98683 | 14.84034 |  | -2.406313e-05 |  | 0 | [9 empty] | 14.91424 | -0.0443387 | 13 | 0 | 14.15571 | -0.1197043
9055 | 2021/04/11 22:24:39 | 130220.6052 | 7740.0012 | 1 | 10 | 7 | 0 | 0 | 0 | 3.827725 | 0 | 2.859496 | 3.964112 | 10.98683 | 14.84034 |  | -1.61992e-05 | [11 empty] | 14.75135 | 0.0649333 | 13 | 0 | 14.54784 | 0.1243854
9056 | 2021/04/11 22:25:39 | 130280.6044 | 7800.0004 | 1 | 10 | 7 | 0 | 0 | 0 | 3.827671 | 0 | 2.859496 | 3.964112 | 10.98683 | 14.84034 |  | 2.765739e-06 |  | 0 | [9 empty] | 14.92832 | 0.126031 | 13 | 0 | 14.50586 | 0.04397035
9057 | 2021/04/11 22:26:39 | 130340.6043 | 7860.0003 | 1 | 10 | 7 | 0 | 0 | 0 | 3.827736 | 0 | 2.859496 | 3.964112 | 10.98683 | 14.84034 |  | 2.196878e-05 | [11 empty] | 14.53249 | 0.009481609 | 13 | 0 | 14.43116 | 0.1053658
9058 | 2021/04/11 22:27:39 | 130400.6044 | 7920.0004 | 1 | 10 | 7 | 0 | 0 | 0 | 3.82793 | 0 | 2.859496 | 3.964112 | 10.98683 | 14.84034 |  | 2.607978e-05 |  | 0 | [9 empty] | 14.78933 | 0.0787285 | 13 | 0 | 14.59314 | 0.119938
9059 | 2021/04/11 22:28:39 | 130460.6052 | 7980.0012 | 1 | 10 | 7 | 0 | 0 | 0 | 3.82799 | 0 | 2.859496 | 3.964112 | 10.98683 | 14.84034 |  | -7.112726e-06 | [11 empty] | 14.49713 | -0.06452948 | 13 | 0 | 14.35196 | 0.04724622
9060 | 2021/04/11 22:29:39 | 130520.6043 | 8040.0003 | 1 | 10 | 7 | 0 | 0 | 0 | 3.827876 | 0 | 2.859496 | 3.964112 | 10.98683 | 14.84034 |  | -5.966392e-06 |  | 0 | [9 empty] | 14.97409 | 0.02244592 | 13 | 0 | 14.22296 | -0.09171724
9061 | 2021/04/11 22:30:39 | 130580.6044 | 8100.0004 | 1 | 10 | 7 | 0 | 0 | 0 | 3.827881 | 0 | 2.859496 | 3.964112 | 10.98683 | 14.84034 |  | -1.331649e-05 | [11 empty] | 14.96975 | 0.06201178 | 13 | 0 | 14.34282 | -0.0543806
9062 | 2021/04/11 22:31:39 | 130640.6043 | 8160.0003 | 1 | 10 | 7 | 0 | 0 | 0 | 3.828064 | 0 | 2.859496 | 3.964112 | 10.98683 | 14.84034 |  | -5.215351e-06 |  | 0 | [9 empty] | 14.59936 | -0.06010801 | 13 | 0 | 14.62004 | 0.09502888
9063 | 2021/04/11 22:32:39 | 130700.6043 | 8220.0003 | 1 | 10 | 7 | 0 | 0 | 0 | 3.828089 | 0 | 2.859496 | 3.964112 | 10.98683 | 14.84034 |  | 2.252251e-05 | [11 empty] | 14.61994 | -0.08857727 | 13 | 0 | 14.52593 | 0.04600823
9064 | 2021/04/11 22:33:39 | 130760.6043 | 8280.0003 | 1 | 10 | 7 | 0 | 0 | 0 | 3.82811 | 0 | 2.859496 | 3.964112 | 10.98683 | 14.84034 |  | 2.366663e-05 |  | 0 | [9 empty] | 14.54295 | -0.07067055 | 13 | 0 | 14.21514 | -0.1209265
9065 | 2021/04/11 22:34:39 | 130820.6044 | 8340.0004 | 1 | 10 | 7 | 0 | 0 | 0 | 3.82801 | 0 | 2.859496 | 3.964112 | 10.98683 | 14.84034 |  | 7.704496e-06 | [11 empty] | 14.90259 | 0.1182997 | 13 | 0 | 14.22443 | -0.002601445
9066 | 2021/04/11 22:35:39 | 130880.6045 | 8400.0005 | 1 | 10 | 7 | 0 | 0 | 0 | 3.827997 | 0 | 2.859496 | 3.964112 | 10.98683 | 14.84034 |  | -1.252547e-05 |  | 0 | [9 empty] | 14.9764 | 0.09641051 | 13 | 0 | 14.3714 | 0.09196907
9067 | 2021/04/11 22:36:39 | 130940.6052 | 8460.0012 | 1 | 10 | 7 | 0 | 0 | 0 | 3.828093 | 0 | 2.859496 | 3.964112 | 10.98683 | 14.84034 |  | -2.56056e-05 | [11 empty] | 14.567 | -0.08844763 | 13 | 0 | 14.32689 | -0.06795853
9068 | 2021/04/11 22:37:39 | 131000.6044 | 8520.0004 | 1 | 10 | 7 | 0 | 0 | 0 | 3.828148 | 0 | 2.859496 | 3.964112 | 10.98683 | 14.84034 |  | 1.81352e-05 |  | 0 | [9 empty] | 14.45383 | -0.1323691 | 13 | 0 | 14.31595 | -0.07309139
9069 | 2021/04/11 22:38:39 | 131060.6045 | 8580.0005 | 1 | 10 | 7 | 0 | 0 | 0 | 3.8283 | 0 | 2.859496 | 3.964112 | 10.98683 | 14.84034 |  | 9.28529e-06 | [11 empty] | 14.49446 | -0.1043248 | 13 | 0 | 14.26892 | -0.07927656
9070 | 2021/04/11 22:39:39 | 131120.6044 | 8640.0004 | 1 | 10 | 7 | 0 | 0 | 0 | 3.828068 | 0 | 2.859496 | 3.964112 | 10.98683 | 14.84034 |  | 1.311805e-05 |  | 0 | [9 empty] | 14.53798 | -0.1200098 | 13 | 0 | 14.34169 | -0.05389601
9071 | 2021/04/11 22:40:39 | 131180.6044 | 8700.0004 | 1 | 10 | 7 | 0 | 0 | 0 | 3.828172 | 0 | 2.859496 | 3.964112 | 10.98683 | 14.84034 |  | 1.114299e-05 | [11 empty] | 14.49962 | -0.1003799 | 13 | 0 | 14.2887 | -0.06163388
9072 | 2021/04/11 22:41:39 | 131240.6054 | 8760.0014 | 1 | 10 | 7 | 0 | 0 | 0 | 3.828231 | 0 | 2.859496 | 3.964112 | 10.98683 | 14.84034 |  | -2.362849e-05 |  | 0 | [9 empty] | 14.50048 | -0.03137141 | 13 | 0 | 14.08494 | -0.1341307
9073 | 2021/04/11 22:42:39 | 131300.6053 | 8820.0013 | 1 | 10 | 7 | 0 | 0 | 0 | 3.828309 | 0 | 2.859496 | 3.964112 | 10.98683 | 14.84034 |  | -2.702702e-05 | [11 empty] | 14.56189 | 0.01847208 | 13 | 0 | 14.05138 | -0.1208058
9074 | 2021/04/11 22:43:39 | 131360.6054 | 8880.0014 | 1 | 10 | 7 | 0 | 0 | 0 | 3.828283 | 0 | 2.859496 | 3.964112 | 10.98683 | 14.84034 |  | 2.635638e-05 |  | 0 | [9 empty] | 14.90824 | 0.02932668 | 13 | 0 | 14.46386 | 0.1161283
9075 | 2021/04/11 22:44:39 | 131420.6045 | 8940.0005 | 1 | 10 | 7 | 0 | 0 | 0 | 3.82832 | 0 | 2.859496 | 3.964112 | 10.98683 | 14.84034 |  | 1.533086e-05 | [11 empty] | 14.89565 | -0.004252493 | 13 | 0 | 14.53889 | 0.09618372
9076 | 2021/04/11 22:45:39 | 131480.6046 | 9000.0006 | 1 | 10 | 7 | 0 | 0 | 0 | 3.828204 | 0 | 2.859496 | 3.964112 | 10.98683 | 14.84034 |  | 9.285982e-06 |  | 0 | [9 empty] | 14.76643 | -0.09234428 | 13 | 0 | 14.43513 | -0.009293854
9077 | 2021/04/11 22:46:39 | 131540.6048 | 9060.0008 | 1 | 10 | 7 | 0 | 0 | 0 | 3.828359 | 0 | 2.859496 | 3.964112 | 10.98683 | 14.84034 |  | -1.189337e-05 | [11 empty] | 14.53051 | -0.003577173 | 13 | 0 | 14.41142 | 0.1092979
9078 | 2021/04/11 22:47:39 | 131600.6046 | 9120.0006 | 1 | 10 | 7 | 0 | 0 | 0 | 3.828526 | 0 | 2.859496 | 3.964112 | 10.98683 | 14.84034 |  | -1.276276e-05 |  | 0 | [9 empty] | 14.60038 | -0.03364503 | 13 | 0 | 13.98757 | -0.1546997
9079 | 2021/04/11 22:48:39 | 131660.6047 | 9180.0007 | 1 | 10 | 7 | 0 | 0 | 0 | 3.828394 | 0 | 2.859496 | 3.964112 | 10.98683 | 14.84034 |  | 5.847417e-06 | [11 empty] | 14.37447 | -0.1091617 | 13 | 0 | 14.20003 | 0.0391975
9080 | 2021/04/11 22:49:39 | 131720.6056 | 9240.0016 | 1 | 10 | 7 | 0 | 0 | 0 | 3.828355 | 0 | 2.859496 | 3.964112 | 10.98683 | 14.84034 |  | 2.445643e-05 |  | 0 | [9 empty] | 14.75634 | 0.08488953 | 13 | 0 | 14.09988 | -0.08401722
9081 | 2021/04/11 22:50:39 | 131780.6055 | 9300.0015 | 1 | 10 | 7 | 0 | 0 | 0 | 3.828357 | 0 | 2.859496 | 3.964112 | 10.98683 | 14.84034 |  | 1.635927e-05 | [11 empty] | 14.38592 | -0.01499146 | 13 | 0 | 14.35031 | 0.1128942
9082 | 2021/04/11 22:51:39 | 131840.6055 | 9360.0015 | 1 | 10 | 7 | 0 | 0 | 0 | 3.828552 | 0 | 2.859496 | 3.964112 | 10.98683 | 14.84034 |  | 7.902505e-06 |  | 0 | [9 empty] | 14.28779 | -0.1202804 | 13 | 0 | 14.13524 | 0.02580523
9083 | 2021/04/11 22:52:39 | 131900.6045 | 9420.0005 | 1 | 10 | 7 | 0 | 0 | 0 | 3.82859 | 0 | 2.859496 | 3.964112 | 10.98683 | 14.84034 |  | 4.820808e-06 | [11 empty] | 14.35552 | -0.1434499 | 13 | 0 | 14.21761 | 0.0002992153
9084 | 2021/04/11 22:53:39 | 131960.6054 | 9480.0014 | 1 | 10 | 7 | 0 | 0 | 0 | 3.828379 | 0 | 2.859496 | 3.964112 | 10.98683 | 14.84034 |  | 8.573578e-06 |  | 0 | [9 empty] | 14.69761 | 0.04569083 | 13 | 0 | 14.04839 | -0.1323739
9085 | 2021/04/11 22:54:39 | 132020.6046 | 9540.0006 | 1 | 10 | 7 | 0 | 0 | 0 | 3.828474 | 0 | 2.859496 | 3.964112 | 10.98683 | 14.84034 |  | 1.264328e-05 | [11 empty] | 14.81239 | 0.05443633 | 13 | 0 | 14.09755 | -0.1441392
9086 | 2021/04/11 22:55:39 | 132080.6055 | 9600.0015 | 1 | 10 | 7 | 0 | 0 | 0 | 3.828454 | 0 | 2.859496 | 3.964112 | 10.98683 | 14.84034 |  | 1.908455e-05 |  | 0 | [9 empty] | 14.5478 | -0.1117712 | 13 | 0 | 14.41725 | 0.05022556
9087 | 2021/04/11 22:56:39 | 132140.6047 | 9660.0007 | 1 | 10 | 7 | 0 | 0 | 0 | 3.828653 | 0 | 2.859496 | 3.964112 | 10.98683 | 14.84034 |  | 1.75822e-05 | [11 empty] | 14.69828 | -0.05094528 | 13 | 0 | 14.50205 | 0.1179507
9088 | 2021/04/11 22:57:39 | 132200.6046 | 9720.0006 | 1 | 10 | 7 | 0 | 0 | 0 | 3.828835 | 0 | 2.859496 | 3.964112 | 10.98683 | 14.84034 |  | -1.122165e-05 |  | 0 | [9 empty] | 14.5338 | -0.128938 | 13 | 0 | 14.24253 | -0.06740808
9089 | 2021/04/11 22:58:39 | 132260.6047 | 9780.0007 | 1 | 10 | 7 | 0 | 0 | 0 | 3.828649 | 0 | 2.859496 | 3.964112 | 10.98683 | 14.84034 |  | -6.559025e-06 | [11 empty] | 14.87127 | 0.1009467 | 13 | 0 | 14.10536 | -0.0907588
9090 | 2021/04/11 22:59:39 | 132320.6047 | 9840.0007 | 1 | 10 | 7 | 0 | 0 | 0 | 3.828537 | 0 | 2.859496 | 3.964112 | 10.98683 | 14.84034 |  | 5.255122e-06 |  | 0 | [9 empty] | 14.98005 | 0.08826137 | 13 | 0 | 14.21218 | -0.02960294
9091 | 2021/04/11 23:00:39 | 132380.6048 | 9900.0008 | 1 | 10 | 7 | 0 | 0 | 0 | 3.828681 | 0 | 2.859496 | 3.964112 | 10.98683 | 14.84034 |  | 1.378964e-05 | [11 empty] | 14.79199 | -0.05768359 | 13 | 0 | 14.47884 | 0.02360523
9092 | 2021/04/11 23:01:39 | 132440.6048 | 9960.0008 | 1 | 10 | 7 | 0 | 0 | 0 | 3.828789 | 0 | 2.859496 | 3.964112 | 10.98683 | 14.84034 |  | 7.902505e-07 |  | 0 | [9 empty] | 14.93264 | 0.02218932 | 13 | 0 | 14.24721 | -0.09653598
9093 | 2021/04/11 23:02:39 | 132500.6056 | 10020.0016 | 1 | 10 | 7 | 0 | 0 | 0 | 3.828806 | 0 | 2.859496 | 3.964112 | 10.98683 | 14.84034 |  | -1.718909e-05 | [11 empty] | 14.6978 | 0.05673826 | 13 | 0 | 14.50888 | 0.1024851
9094 | 2021/04/11 23:03:39 | 132560.6056 | 10080.0016 | 1 | 10 | 7 | 0 | 0 | 0 | 3.828687 | 0 | 2.859496 | 3.964112 | 10.98683 | 14.84034 |  | -2.473464e-05 |  | 0 | [9 empty] | 14.85951 | 0.1076618 | 13 | 0 | 14.53924 | 0.06212234
9095 | 2021/04/11 23:04:39 | 132620.6056 | 10140.0016 | 1 | 10 | 7 | 0 | 0 | 0 | 3.828817 | 0 | 2.859496 | 3.964112 | 10.98683 | 14.84034 |  | -1.778064e-05 | [11 empty] | 14.67804 | -0.04756272 | 13 | 0 | 14.09457 | -0.07954031
9096 | 2021/04/11 23:05:39 | 132680.6048 | 10200.0008 | 1 | 10 | 7 | 0 | 0 | 0 | 3.828872 | 0 | 2.859496 | 3.964112 | 10.98683 | 14.84034 |  | -4.228156e-06 |  | 0 | [9 empty] | 14.47959 | -0.08497864 | 13 | 0 | 14.09327 | -0.00285238
9097 | 2021/04/11 23:06:39 | 132740.6048 | 10260.0008 | 1 | 10 | 7 | 0 | 0 | 0 | 3.828961 | 0 | 2.859496 | 3.964112 | 10.98683 | 14.84034 |  | 8.178551e-06 | [11 empty] | 14.69548 | 0.07952958 | 13 | 0 | 14.55767 | 0.06592125
9098 | 2021/04/11 23:07:39 | 132800.6055 | 10320.0015 | 1 | 10 | 7 | 0 | 0 | 0 | 3.828913 | 0 | 2.859496 | 3.964112 | 10.98683 | 14.84034 |  | -1.110302e-05 |  | 0 | [9 empty] | 14.46384 | -0.1030293 | 13 | 0 | 14.04095 | -0.002650917
9099 | 2021/04/11 23:08:39 | 132860.6046 | 10380.0006 | 1 | 10 | 7 | 0 | 0 | 0 | 3.828732 | 0 | 2.859496 | 3.964112 | 10.98683 | 14.84034 |  | 2.370752e-07 | [11 empty] | 14.81972 | -0.03511608 | 13 | 0 | 14.17797 | -0.09905934
9100 | 2021/04/11 23:09:39 | 132920.6048 | 10440.0008 | 1 | 10 | 7 | 0 | 0 | 0 | 3.828808 | 0 | 2.859496 | 3.964112 | 10.98683 | 14.84034 |  | -9.996006e-06 |  | 0 | [9 empty] | 14.8844 | 0.04147947 | 13 | 0 | 14.20621 | -0.0726676
9101 | 2021/04/11 23:10:39 | 132980.6048 | 10500.0008 | 1 | 10 | 7 | 0 | 0 | 0 | 3.82886 | 0 | 2.859496 | 3.964112 | 10.98683 | 14.84034 |  | -2.204799e-05 | [11 empty] | 14.94064 | 0.05985379 | 13 | 0 | 14.31367 | -0.05657077
9102 | 2021/04/11 23:11:39 | 133040.6047 | 10560.0007 | 1 | 10 | 7 | 0 | 0 | 0 | 3.828982 | 0 | 2.859496 | 3.964112 | 10.98683 | 14.84034 |  | 9.798944e-06 |  | 0 | [9 empty] | 14.45425 | -0.07298976 | 13 | 0 | 14.22869 | 0.02054095
9103 | 2021/04/11 23:12:39 | 133100.6046 | 10620.0006 | 1 | 10 | 7 | 0 | 0 | 0 | 3.829007 | 0 | 2.859496 | 3.964112 | 10.98683 | 14.84034 |  | 2.860897e-05 | [11 empty] | 14.3839 | -0.07202834 | 13 | 0 | 14.14369 | -0.005870461
9104 | 2021/04/11 23:13:39 | 133160.6048 | 10680.0008 | 1 | 10 | 7 | 0 | 0 | 0 | 3.828905 | 0 | 2.859496 | 3.964112 | 10.98683 | 14.84034 |  | 1.936098e-06 |  | 0 | [9 empty] | 14.67513 | 0.01042426 | 13 | 0 | 14.08435 | -0.07405698
9105 | 2021/04/11 23:14:39 | 133220.6056 | 10740.0016 | 1 | 10 | 7 | 0 | 0 | 0 | 3.828779 | 0 | 2.859496 | 3.964112 | 10.98683 | 14.84034 |  | 5.136245e-06 | [11 empty] | 14.57223 | -0.03617346 | 13 | 0 | 14.57098 | 0.08019537
9106 | 2021/04/11 23:15:39 | 133280.6047 | 10800.0007 | 1 | 10 | 7 | 0 | 0 | 0 | 3.829041 | 0 | 2.859496 | 3.964112 | 10.98683 | 14.84034 |  | -1.193199e-05 |  | 0 | [9 empty] | 14.91943 | 0.08890212 | 13 | 0 | 14.28513 | 0.06161213
9107 | 2021/04/11 23:15:39 | 133280.6062 | 10800.0022 | 1 | 10 | 7 | 0 | 0 | 0 | 3.829041 | 0 | 2.859496 | 3.964112 | 10.98683 | 14.84034 |  | -1.193199e-05 | 0 | 0 | 0 | [8 empty] | 14.91943 | 0.08890212 | 13 | 0 | 14.28513 | 0.06161213
9108 | 2021/04/11 23:15:39 | 133280.6127 | 0.0018 | 1 | 11 | 8 | 0 | 0 | 0 | 3.828386 | 0 | 2.859496 | 3.964112 | 10.98683 | 14.84034 |  | -1.193199e-05 | 0 | 0 | 0 | [8 empty] | 14.91828 | 0.08864212 | 13 | 0 | 14.28465 | 0.06111212
9109 | 2021/04/11 23:15:41 | 133282.6496 | 2.0002 | 1 | 9 | 8 | 0 | 0 | -0.7097015 | 3.808384 | -2.702816 | 2.859496 | 3.964506 | 10.98683 | 14.84184 |  | -0.001554666 |  | 0.001118889 | 893.7436 | [8 empty] | 14.55648 | 0.007164776 | 13 | 0 | 14.13368 | -0.09557664
9110 | 2021/04/11 23:15:43 | 133284.6497 | 4.0003 | 1 | 9 | 8 | 0 | 0 | -0.7092972 | 3.806544 | -2.699971 | 2.859496 | 3.964899 | 10.98683 | 14.84334 |  | -0.001071589 |  | 0.1398329 | [9 empty] | 14.55246 | -0.09182721 | 13 | 0 | 14.43652 | -0.02340376
9111 | 2021/04/11 23:15:45 | 133286.6496 | 6.0002 | 1 | 9 | 8 | 0 | 0 | -0.7092438 | 3.805169 | -2.698793 | 2.859496 | 3.965292 | 10.98683 | 14.84483 |  | -0.0008922609 | [11 empty] | 14.85262 | 0.01109332 | 13 | 0 | 14.47391 | 0.1207027
9112 | 2021/04/11 23:15:47 | 133288.6498 | 8.0004 | 1 | 9 | 8 | 0 | 0 | -0.7095337 | 3.803726 | -2.698872 | 2.859496 | 3.965686 | 10.98683 | 14.84633 |  | -0.0007101611 | [11 empty] | 14.80252 | 0.09219289 | 13 | 0 | 14.15344 | 0.02378017
9113 | 2021/04/11 23:15:49 | 133290.6497 | 10.0003 | 1 | 9 | 8 | 0 | 0 | -0.70961 | 3.802512 | -2.698301 | 2.859496 | 3.96608 | 10.98683 | 14.84783 |  | -0.0007030304 | [11 empty] | 14.51465 | 0.02094507 | 13 | 0 | 14.34628 | 0.06026089
9114 | 2021/04/11 23:15:51 | 133292.6503 | 12.0009 | 1 | 9 | 8 | 0 | 0 | -0.7092209 | 3.801336 | -2.695987 | 2.859496 | 3.966474 | 10.98683 | 14.84933 |  |  |  | 0.2850161 | 4.753735 | [8 empty] | 14.84031 | 0.1017678 | 13 | 0 | 14.52732 | 0.1543701
9115 | 2021/04/11 23:15:53 | 133294.6495 | 14.0001 | 1 | 9 | 8 | 0 | 0 | -0.7092361 | 3.800139 | -2.695196 | 2.859496 | 3.966868 | 10.98683 | 14.85082 |  | -0.0005931782 | [11 empty] | 14.87751 | 0.1405081 | 13 | 0 | 14.13353 | -0.0580278
9116 | 2021/04/11 23:15:55 | 133296.6496 | 16.0002 | 1 | 9 | 8 | 0 | 0 | -0.7095871 | 3.79915 | -2.695828 | 2.859496 | 3.967261 | 10.98683 | 14.85232 |  | -0.0004783729 | [11 empty] | 14.60558 | -0.04521072 | 13 | 0 | 14.02934 | -0.1343089
9117 | 2021/04/11 23:15:57 | 133298.6504 | 18.001 | 1 | 9 | 8 | 0 | 0 | -0.7092361 | 3.798152 | -2.693787 | 2.859496 | 3.967655 | 10.98683 | 14.85382 | [13 empty] | 14.48776 | -0.1159316 | 13 | 0 | 14.28414 | 0.0278163
9118 | 2021/04/11 23:15:59 | 133300.6496 | 20.0002 | 1 | 9 | 8 | 0 | 0 | -0.7096405 | 3.79714 | -2.694604 | 2.859496 | 3.968049 | 10.98683 | 14.85531 |  | -0.0004983262 | [11 empty] | 14.71395 | 0.04827648 | 13 | 0 | 14.28098 | -0.08186102
9119 | 2021/04/11 23:16:01 | 133302.6496 | 22.0002 | 1 | 9 | 8 | 0 | 0 | -0.7095261 | 3.79631 | -2.693581 | 2.859496 | 3.968443 | 10.98683 | 14.85681 |  |  |  | 0.3825209 | [9 empty] | 14.6776 | -0.09722888 | 13 | 0 | 14.07951 | -0.10869
9120 | 2021/04/11 23:16:03 | 133304.6503 | 24.0009 | 1 | 9 | 8 | 0 | 0 | -0.7092972 | 3.795591 | -2.692202 | 2.859496 | 3.968837 | 10.98683 | 14.8583 |  | -0.0003690605 | [11 empty] | 14.46338 | -0.09035319 | 13 | 0 | 14.0478 | 0.01914293
9121 | 2021/04/11 23:16:05 | 133306.6496 | 26.0002 | 1 | 9 | 8 | 0 | 0 | -0.7094345 | 3.7948 | -2.692162 | 2.859496 | 3.96923 | 10.98683 | 14.85979 |  | -0.0005019007 | [11 empty] | 14.49559 | 0.03063291 | 13 | 0 | 14.34312 | 0.1265776
9122 | 2021/04/11 23:16:07 | 133308.6495 | 28.0001 | 1 | 9 | 8 | 0 | 0 | -0.7094345 | 3.794046 | -2.691627 | 2.859496 | 3.969624 | 10.98683 | 14.86129 | [13 empty] | 14.77964 | 0.1104957 | 13 | 0 | 14.51773 | 0.05352974
9123 | 2021/04/11 23:16:09 | 133310.6497 | 30.0003 | 1 | 9 | 8 | 0 | 0 | -0.7093735 | 3.793324 | -2.690884 | 2.859496 | 3.970017 | 10.98683 | 14.86278 |  | -0.0003923484 | [11 empty] | 14.96967 | 0.03605425 | 13 | 0 | 14.02287 | -0.08724034
9124 | 2021/04/11 23:16:11 | 133312.6505 | 32.0011 | 1 | 9 | 8 | 0 | 0 | -0.7095718 | 3.792441 | -2.691009 | 2.859496 | 3.970411 | 10.98683 | 14.86427 | [13 empty] | 14.48346 | -0.02723217 | 13 | 0 | 14.10445 | -0.09803116
9125 | 2021/04/11 23:16:13 | 133314.6497 | 34.0003 | 1 | 9 | 8 | 0 | 0 | -0.7094498 | 3.791665 | -2.689996 | 2.859496 | 3.970805 | 10.98683 | 14.86577 |  | -0.0003998698 |  | 0.5195253 | 2.211536 | [8 empty] | 14.45908 | -0.1236466 | 13 | 0 | 14.35773 | -0.04153818
9126 | 2021/04/11 23:16:15 | 133316.6498 | 36.0004 | 1 | 9 | 8 | 0 | 0 | -0.7093811 | 3.79103 | -2.689285 | 2.859496 | 3.971198 | 10.98683 | 14.86726 | [13 empty] | 14.64791 | -0.09101421 | 13 | 0 | 14.5247 | 0.05727649
9127 | 2021/04/11 23:16:17 | 133318.6503 | 38.0009 | 1 | 9 | 8 | 0 | 0 | -0.7092667 | 3.790474 | -2.688457 | 2.859496 | 3.971592 | 10.98683 | 14.86875 |  | -0.0003574515 | [11 empty] | 14.84 | 0.01824498 | 13 | 0 | 14.46859 | 0.1095939
9128 | 2021/04/11 23:16:19 | 133320.6497 | 40.0003 | 1 | 9 | 8 | 0 | 0 | -0.7093201 | 3.789725 | -2.688128 | 2.859496 | 3.971986 | 10.98683 | 14.87024 | [13 empty] | 14.56078 | -0.08725554 | 13 | 0 | 14.08682 | -0.1193029
9129 | 2021/04/11 23:16:21 | 133322.6496 | 42.0002 | 1 | 9 | 8 | 0 | 0 | -0.7093582 | 3.78947 | -2.688092 | 2.859496 | 3.972379 | 10.98683 | 14.87174 |  | -0.0002705501 | [11 empty] | 14.46684 | -0.1545835 | 13 | 0 | 14.21937 | -0.04284978
9130 | 2021/04/11 23:16:23 | 133324.6495 | 44.0001 | 1 | 9 | 8 | 0 | 0 | -0.7092438 | 3.788998 | -2.687323 | 2.859496 | 3.972773 | 10.98683 | 14.87323 | [13 empty] | 14.64308 | -0.02022117 | 13 | 0 | 14.49796 | 0.1258844
9131 | 2021/04/11 23:16:25 | 133326.6505 | 46.0011 | 1 | 9 | 8 | 0 | 0 | -0.7094574 | 3.788297 | -2.687635 | 2.859496 | 3.973167 | 10.98683 | 14.87472 | [13 empty] | 14.80453 | 0.09775251 | 13 | 0 | 14.52073 | 0.138925
9132 | 2021/04/11 23:16:27 | 133328.6504 | 48.001 | 1 | 9 | 8 | 0 | 0 | -0.7095718 | 3.787912 | -2.687796 | 2.859496 | 3.973561 | 10.98683 | 14.87621 |  | -0.0002346312 | [11 empty] | 14.92157 | 0.147391 | 13 | 0 | 14.38224 | 0.0105235
9133 | 2021/04/11 23:16:29 | 133330.6506 | 50.0012 | 1 | 9 | 8 | 0 | 0 | -0.7094193 | 3.787193 | -2.686708 | 2.859496 | 3.973954 | 10.98683 | 14.8777 | [13 empty] | 14.44577 | -0.07914841 | 13 | 0 | 14.08865 | 0.04632443
9134 | 2021/04/11 23:16:31 | 133332.6497 | 52.0003 | 1 | 9 | 8 | 0 | 0 | -0.709198 | 3.786638 | -2.685476 | 2.859496 | 3.974348 | 10.98683 | 14.87919 |  | -0.0002488326 |  | 0.6831594 | [9 empty] | 14.4164 | 0.002590418 | 13 | 0 | 14.20544 | 0.1030585
9135 | 2021/04/11 23:16:33 | 133334.6503 | 54.0009 | 1 | 9 | 8 | 0 | 0 | -0.7094879 | 3.786132 | -2.686215 | 2.859496 | 3.974741 | 10.98683 | 14.88068 | [13 empty] | 14.56261 | 0.09947181 | 13 | 0 | 14.38094 | 0.1292986
9136 | 2021/04/11 23:16:35 | 133336.6495 | 56.0001 | 1 | 9 | 8 | 0 | 0 | -0.709671 | 3.785791 | -2.686666 | 2.859496 | 3.975135 | 10.98683 | 14.88217 | [13 empty] | 14.73683 | 0.1232031 | 13 | 0 | 14.45299 | 0.03426939
9137 | 2021/04/11 23:16:37 | 133338.6496 | 58.0002 | 1 | 9 | 8 | 0 | 0 | -0.709549 | 3.78521 | -2.685792 | 2.859496 | 3.975528 | 10.98683 | 14.88366 |  | -0.0002272084 | [11 empty] | 14.8994 | 0.07852048 | 13 | 0 | 14.36004 | -0.05616367
9138 | 2021/04/11 23:16:39 | 133340.6495 | 60.0001 | 1 | 9 | 8 | 0 | 0 | -0.7096634 | 3.784944 | -2.686036 | 2.859496 | 3.975922 | 10.98683 | 14.88515 | [13 empty] | 14.55364 | -0.01793474 | 13 | 0 | 14.09429 | -0.1184091
9139 | 2021/04/11 23:16:41 | 133342.6505 | 62.0011 | 1 | 9 | 8 | 0 | 0 | -0.7094727 | 3.784588 | -2.685062 | 2.859496 | 3.976316 | 10.98683 | 14.88664 | [13 empty] | 14.42187 | -0.08795768 | 13 | 0 | 14.15245 | -0.1017043
9140 | 2021/04/11 23:16:43 | 133344.6505 | 64.0011 | 1 | 9 | 8 | 0 | 0 | -0.7093735 | 3.784057 | -2.68431 | 2.859496 | 3.97671 | 10.98683 | 14.88813 |  | -0.0001924167 | [11 empty] | 14.43002 | -0.1412317 | 13 | 0 | 14.32135 | -0.05913228
9141 | 2021/04/11 23:16:45 | 133346.6498 | 66.0004 | 1 | 9 | 8 | 0 | 0 | -0.7096405 | 3.783766 | -2.685114 | 2.859496 | 3.977103 | 10.98683 | 14.88962 | [13 empty] | 14.59643 | -0.07867008 | 13 | 0 | 14.44398 | 0.03084272
9142 | 2021/04/11 23:16:47 | 133348.6505 | 68.0011 | 1 | 9 | 8 | 0 | 0 | -0.7097015 | 3.783335 | -2.685039 | 2.859496 | 3.977497 | 10.98683 | 14.89111 | [13 empty] | 14.63364 | -0.0859949 | 13 | 0 | 14.46661 | 0.06459653
9143 | 2021/04/11 23:16:49 | 133350.6495 | 70.0001 | 1 | 9 | 8 | 0 | 0 | -0.7093353 | 3.782808 | -2.683279 | 2.859496 | 3.97789 | 10.98683 | 14.8926 |  | -0.0002086931 | [11 empty] | 14.8224 | 0.05898803 | 13 | 0 | 14.22451 | -0.07565588
9144 | 2021/04/11 23:16:51 | 133352.6504 | 72.001 | 1 | 9 | 8 | 0 | 0 | -0.7092819 | 3.782529 | -2.682879 | 2.859496 | 3.978285 | 10.98683 | 14.89409 | [13 empty] | 14.78808 | 0.01310438 | 13 | 0 | 14.1609 | -0.1124457
9145 | 2021/04/11 23:16:53 | 133354.6506 | 74.0012 | 1 | 9 | 8 | 0 | 0 | -0.7098541 | 3.78214 | -2.684768 | 2.859496 | 3.978678 | 10.98683 | 14.89558 | [13 empty] | 14.67342 | -0.04190981 | 13 | 0 | 14.03878 | -0.1401368
9146 | 2021/04/11 23:16:55 | 133356.6495 | 76.0001 | 1 | 9 | 8 | 0 | 0 | -0.709343 | 3.781723 | -2.682539 | 2.859496 | 3.979071 | 10.98683 | 14.89707 |  |  |  | 0.9527641 | 1.212348 | [8 empty] | 14.542 | -0.1042166 | 13 | 0 | 14.10457 | -0.09290308
9147 | 2021/04/11 23:16:57 | 133358.6496 | 78.0002 | 1 | 9 | 8 | 0 | 0 | -0.7094498 | 3.781472 | -2.682765 | 2.859496 | 3.979465 | 10.98683 | 14.89856 | [13 empty] | 14.46353 | -0.1333004 | 13 | 0 | 14.20144 | -0.02382129
9148 | 2021/04/11 23:16:59 | 133360.6498 | 80.0004 | 1 | 9 | 8 | 0 | 0 | -0.7096024 | 3.781214 | -2.683159 | 2.859496 | 3.979859 | 10.98683 | 14.90004 |  | -0.0001318152 | [11 empty] | 14.77519 | 0.1148444 | 13 | 0 | 14.49867 | 0.00305742
9149 | 2021/04/11 23:17:01 | 133362.6504 | 82.001 | 1 | 9 | 8 | 0 | 0 | -0.7094345 | 3.780927 | -2.68232 | 2.859496 | 3.980253 | 10.98683 | 14.90153 | [13 empty] | 14.86703 | 0.08193433 | 13 | 0 | 14.40799 | -0.0641647
9150 | 2021/04/11 23:17:03 | 133364.6498 | 84.0004 | 1 | 9 | 8 | 0 | 0 | -0.709549 | 3.78056 | -2.682493 | 2.859496 | 3.980646 | 10.98683 | 14.90302 | [13 empty] | 14.91727 | 0.02110869 | 13 | 0 | 14.31219 | -0.1296031
9151 | 2021/04/11 23:17:05 | 133366.6498 | 86.0004 | 1 | 9 | 8 | 0 | 0 | -0.7094498 | 3.7803 | -2.681933 | 2.859496 | 3.98104 | 10.98683 | 14.90451 |  | -0.0001601811 | [11 empty] | 14.89853 | -0.02773821 | 13 | 0 | 14.28612 | -0.1282158
9152 | 2021/04/11 23:17:07 | 133368.6498 | 88.0004 | 1 | 9 | 8 | 0 | 0 | -0.7099152 | 3.779818 | -2.68335 | 2.859496 | 3.981434 | 10.98683 | 14.906 | [13 empty] | 14.82741 | -0.03730386 | 13 | 0 | 14.14914 | -0.0784117
9153 | 2021/04/11 23:17:09 | 133370.6506 | 90.0012 | 1 | 9 | 8 | 0 | 0 | -0.70961 | 3.779523 | -2.681987 | 2.859496 | 3.981827 | 10.98683 | 14.90749 | [13 empty] | 14.48776 | -0.09080738 | 13 | 0 | 14.29144 | -0.07030964
9154 | 2021/04/11 23:17:11 | 133372.6506 | 92.0012 | 1 | 9 | 8 | 0 | 0 | -0.7095642 | 3.779306 | -2.68166 | 2.859496 | 3.982221 | 10.98683 | 14.90897 |  | -0.000190537 | [11 empty] | 14.53671 | -0.1130682 | 13 | 0 | 14.39886 | -0.03553212
9155 | 2021/04/11 23:17:13 | 133374.6497 | 94.0003 | 1 | 9 | 8 | 0 | 0 | -0.7097015 | 3.778875 | -2.681873 | 2.859496 | 3.982615 | 10.98683 | 14.91046 | [13 empty] | 14.62879 | -0.09766519 | 13 | 0 | 14.54938 | 0.02322793
9156 | 2021/04/11 23:17:15 | 133376.6506 | 96.0012 | 1 | 9 | 8 | 0 | 0 | -0.7096024 | 3.778596 | -2.681301 | 2.859496 | 3.983008 | 10.98683 | 14.91195 | [13 empty] | 14.66167 | -0.08345842 | 13 | 0 | 14.50925 | 0.06255925
9157 | 2021/04/11 23:17:17 | 133378.6498 | 98.0004 | 1 | 9 | 8 | 0 | 0 | -0.7095261 | 3.778396 | -2.680871 | 2.859496 | 3.983402 | 10.98683 | 14.91344 | [13 empty] | 14.66338 | -0.0685671 | 13 | 0 | 14.46714 | 0.06834447
9158 | 2021/04/11 23:17:19 | 133380.6497 | 100.0003 | 1 | 9 | 8 | 0 | 0 | -0.709259 | 3.778291 | -2.679787 | 2.859496 | 3.983796 | 10.98683 | 14.91492 | [13 empty] | 14.82741 | 0.05126059 | 13 | 0 | 14.1126 | -0.1107964
9159 | 2021/04/11 23:17:21 | 133382.6499 | 102.0005 | 1 | 9 | 8 | 0 | 0 | -0.7093201 | 3.777955 | -2.679779 | 2.859496 | 3.984189 | 10.98683 | 14.91641 |  | -0.0001226383 | [11 empty] | 14.77846 | -0.01109421 | 13 | 0 | 14.07088 | -0.1298365
9160 | 2021/04/11 23:17:23 | 133384.6497 | 104.0003 | 1 | 9 | 8 | 0 | 0 | -0.7094574 | 3.777681 | -2.680104 | 2.859496 | 3.984583 | 10.98683 | 14.9179 | [13 empty] | 14.65855 | -0.04520714 | 13 | 0 | 14.03851 | -0.1160467
9161 | 2021/04/11 23:17:25 | 133386.6496 | 106.0002 | 1 | 9 | 8 | 0 | 0 | -0.7093735 | 3.777411 | -2.679595 | 2.859496 | 3.984976 | 10.98683 | 14.91938 | [13 empty] | 14.63563 | -0.1017407 | 13 | 0 | 14.0521 | -0.1246959
9162 | 2021/04/11 23:17:27 | 133388.6499 | 108.0005 | 1 | 9 | 8 | 0 | 0 | -0.7097855 | 3.776988 | -2.680851 | 2.859496 | 3.98537 | 10.98683 | 14.92087 | [13 empty] | 14.51119 | -0.128417 | 13 | 0 | 14.48936 | 0.08507907
9163 | 2021/04/11 23:17:29 | 133390.6496 | 110.0002 | 1 | 9 | 8 | 0 | 0 | -0.7097855 | 3.776718 | -2.68066 | 2.859496 | 3.985764 | 10.98683 | 14.92236 |  | -0.000142061 | [11 empty] | 14.70863 | 0.1196057 | 13 | 0 | 14.51971 | 0.0717923
9164 | 2021/04/11 23:17:31 | 133392.6504 | 112.001 | 1 | 9 | 8 | 0 | 0 | -0.7097626 | 3.776603 | -2.680492 | 2.859496 | 3.986158 | 10.98683 | 14.92385 |  |  |  | 1.358791 | [9 empty] | 14.79222 | 0.1107591 | 13 | 0 | 14.58144 | 0.01495332
9165 | 2021/04/11 23:17:33 | 133394.6496 | 114.0002 | 1 | 9 | 8 | 0 | 0 | -0.7092819 | 3.77623 | -2.678412 | 2.859496 | 3.986552 | 10.98683 | 14.92533 | [13 empty] | 14.85243 | 0.1052922 | 13 | 0 | 14.48103 | -0.02705693
9166 | 2021/04/11 23:17:35 | 133396.6498 | 116.0004 | 1 | 9 | 8 | 0 | 0 | -0.7097397 | 3.775991 | -2.679971 | 2.859496 | 3.986945 | 10.98683 | 14.92682 | [13 empty] | 14.86576 | 0.05408585 | 13 | 0 | 14.38482 | -0.09203285
9167 | 2021/04/11 23:17:37 | 133398.6507 | 118.0013 | 1 | 9 | 8 | 0 | 0 | -0.7093353 | 3.77593 | -2.6784 | 2.859496 | 3.987339 | 10.98683 | 14.92831 |  | -0.0001411014 | [11 empty] | 14.9327 | 0.03624737 | 13 | 0 | 13.9611 | -0.1213086
9168 | 2021/04/11 23:17:39 | 133400.6507 | 120.0013 | 1 | 9 | 8 | 0 | 0 | -0.709816 | 3.775647 | -2.680015 | 2.859496 | 3.987733 | 10.98683 | 14.92979 | [13 empty] | 14.59813 | -0.01015991 | 13 | 0 | 14.02918 | -0.1334733
9169 | 2021/04/11 23:17:41 | 133402.6507 | 122.0013 | 1 | 9 | 8 | 0 | 0 | -0.7093353 | 3.775412 | -2.678033 | 2.859496 | 3.988127 | 10.98683 | 14.93128 | [13 empty] | 14.49473 | -0.06233037 | 13 | 0 | 14.06456 | -0.1331541
9170 | 2021/04/11 23:17:43 | 133404.6499 | 124.0005 | 1 | 9 | 8 | 0 | 0 | -0.709343 | 3.775177 | -2.677895 | 2.859496 | 3.98852 | 10.98683 | 14.93277 | [13 empty] | 14.4929 | -0.06804466 | 13 | 0 | 14.17236 | -0.1137391
9171 | 2021/04/11 23:17:45 | 133406.6499 | 126.0005 | 1 | 9 | 8 | 0 | 0 | -0.709343 | 3.774663 | -2.677531 | 2.859496 | 3.988914 | 10.98683 | 14.93425 |  | -0.000157478 | [11 empty] | 14.46653 | -0.1011106 | 13 | 0 | 14.1606 | -0.1148713
9172 | 2021/04/11 23:17:47 | 133408.6504 | 128.001 | 1 | 9 | 8 | 0 | 0 | -0.7094574 | 3.774567 | -2.677894 | 2.859496 | 3.989308 | 10.98683 | 14.93574 | [13 empty] | 14.48658 | -0.1101813 | 13 | 0 | 14.6065 | 0.1393425
9173 | 2021/04/11 23:17:49 | 133410.6497 | 130.0003 | 1 | 9 | 8 | 0 | 0 | -0.7094498 | 3.774346 | -2.677709 | 2.859496 | 3.989701 | 10.98683 | 14.93722 | [13 empty] | 14.87349 | 0.1209074 | 13 | 0 | 14.58243 | 0.1027158
9174 | 2021/04/11 23:17:51 | 133412.6506 | 132.0012 | 1 | 9 | 8 | 0 | 0 | -0.7094116 | 3.774133 | -2.677414 | 2.859496 | 3.990095 | 10.98683 | 14.93871 | [13 empty] | 14.91312 | 0.1211584 | 13 | 0 | 14.57098 | 0.05731821
9175 | 2021/04/11 23:17:53 | 133414.6498 | 134.0004 | 1 | 9 | 8 | 0 | 0 | -0.7093811 | 3.773868 | -2.677111 | 2.859496 | 3.990488 | 10.98683 | 14.9402 | [13 empty] | 14.90453 | 0.1290417 | 13 | 0 | 14.40171 | 0.01499355
9176 | 2021/04/11 23:17:55 | 133416.6499 | 136.0005 | 1 | 9 | 8 | 0 | 0 | -0.7096252 | 3.773862 | -2.678028 | 2.859496 | 3.990882 | 10.98683 | 14.94168 | [13 empty] | 14.95177 | 0.120672 | 13 | 0 | 14.33212 | -0.02304345
9177 | 2021/04/11 23:17:57 | 133418.6499 | 138.0005 | 1 | 9 | 8 | 0 | 0 | -0.7094574 | 3.773493 | -2.677133 | 2.859496 | 3.991276 | 10.98683 | 14.94317 |  | -8.455399e-05 | [11 empty] | 14.86189 | 0.05572498 | 13 | 0 | 14.12192 | 0.06219953
9178 | 2021/04/11 23:17:59 | 133420.6504 | 140.001 | 1 | 9 | 8 | 0 | 0 | -0.7095642 | 3.77334 | -2.677427 | 2.859496 | 3.991669 | 10.98683 | 14.94465 | [13 empty] | 14.47282 | -0.02083391 | 13 | 0 | 14.14496 | 0.09100556
9179 | 2021/04/11 23:18:01 | 133422.6505 | 142.0011 | 1 | 9 | 8 | 0 | 0 | -0.709549 | 3.773291 | -2.677335 | 2.859496 | 3.992063 | 10.98683 | 14.94614 | [13 empty] | 14.48012 | 0.005084276 | 13 | 0 | 14.33495 | 0.1101109
9180 | 2021/04/11 23:18:03 | 133424.6496 | 144.0002 | 1 | 9 | 8 | 0 | 0 | -0.7090683 | 3.772695 | -2.675098 | 2.859496 | 3.992456 | 10.98683 | 14.94762 | [13 empty] | 14.66229 | 0.0749594 | 13 | 0 | 14.55368 | 0.1389712
9181 | 2021/04/11 23:18:05 | 133426.6506 | 146.0012 | 1 | 9 | 8 | 0 | 0 | -0.7096024 | 3.77251 | -2.676982 | 2.859496 | 3.99285 | 10.98683 | 14.94911 | [13 empty] | 14.66714 | 0.1081264 | 13 | 0 | 14.54394 | 0.08313537
9182 | 2021/04/11 23:18:07 | 133428.6498 | 148.0004 | 1 | 9 | 8 | 0 | 0 | -0.7093735 | 3.772412 | -2.676049 | 2.859496 | 3.993243 | 10.98683 | 14.95059 |  | -9.83569e-05 | [11 empty] | 14.71395 | 0.1290804 | 13 | 0 | 14.3238 | 0.06071687
9183 | 2021/04/11 23:18:09 | 133430.6507 | 150.0013 | 1 | 9 | 8 | 0 | 0 | -0.7094727 | 3.772014 | -2.676141 | 2.859496 | 3.993637 | 10.98683 | 14.95208 | [13 empty] | 14.85144 | 0.1202834 | 13 | 0 | 14.20243 | 0.02905965
9184 | 2021/04/11 23:18:11 | 133432.6506 | 152.0012 | 1 | 9 | 8 | 0 | 0 | -0.7097855 | 3.771934 | -2.677264 | 2.859496 | 3.994031 | 10.98683 | 14.95356 | [13 empty] | 14.84547 | 0.1141146 | 13 | 0 | 14.13799 | -0.02050698
9185 | 2021/04/11 23:18:13 | 133434.6497 | 154.0003 | 1 | 9 | 8 | 0 | 0 | -0.709877 | 3.771856 | -2.677554 | 2.859496 | 3.994424 | 10.98683 | 14.95504 |  |  |  |  | 0.6551472 | [8 empty] | 14.75242 | 0.09390533 | 13 | 0 | 14.07404 | -0.04532039
9186 | 2021/04/11 23:18:15 | 133436.6504 | 156.001 | 1 | 9 | 8 | 0 | 0 | -0.7096634 | 3.771654 | -2.676605 | 2.859496 | 3.994818 | 10.98683 | 14.95653 |  |  |  | 1.719241 | [9 empty] | 14.7171 | 0.06487042 | 13 | 0 | 14.08983 | -0.07437199
9187 | 2021/04/11 23:18:17 | 133438.6498 | 158.0004 | 1 | 9 | 8 | 0 | 0 | -0.7094955 | 3.77138 | -2.675777 | 2.859496 | 3.995212 | 10.98683 | 14.95801 |  | -8.976243e-05 | [11 empty] | 14.63262 | 0.02992362 | 13 | 0 | 14.41362 | 0.1011851
9188 | 2021/04/11 23:18:19 | 133440.6505 | 160.0011 | 1 | 9 | 8 | 0 | 0 | -0.7094727 | 3.771275 | -2.675617 | 2.859496 | 3.995605 | 10.98683 | 14.9595 | [13 empty] | 14.65384 | 0.006631315 | 13 | 0 | 14.51603 | 0.145914
9189 | 2021/04/11 23:18:21 | 133442.6499 | 162.0005 | 1 | 9 | 8 | 0 | 0 | -0.7094955 | 3.77106 | -2.67555 | 2.859496 | 3.995999 | 10.98683 | 14.96098 | [13 empty] | 14.62403 | 0.0257197 | 13 | 0 | 14.4935 | 0.1307651
9190 | 2021/04/11 23:18:23 | 133444.6505 | 164.0011 | 1 | 9 | 8 | 0 | 0 | -0.7093201 | 3.7707 | -2.674633 | 2.859496 | 3.996393 | 10.98683 | 14.96247 | [13 empty] | 14.72425 | 0.07006228 | 13 | 0 | 14.51343 | 0.1317549
9191 | 2021/04/11 23:18:25 | 133446.6499 | 166.0005 | 1 | 9 | 8 | 0 | 0 | -0.7091217 | 3.770565 | -2.673789 | 2.859496 | 3.996786 | 10.98683 | 14.96395 | [13 empty] | 14.837 | 0.1193497 | 13 | 0 | 14.51671 | 0.1171497
9192 | 2021/04/11 23:18:27 | 133448.6505 | 168.0011 | 1 | 9 | 8 | 0 | 0 | -0.7097092 | 3.770391 | -2.675881 | 2.859496 | 3.99718 | 10.98683 | 14.96544 | [13 empty] | 14.87664 | 0.1363021 | 13 | 0 | 14.0448 | -0.08974493
9193 | 2021/04/11 23:18:29 | 133450.6497 | 170.0003 | 1 | 9 | 8 | 0 | 0 | -0.7094879 | 3.770153 | -2.674878 | 2.859496 | 3.997573 | 10.98683 | 14.96692 |  | -9.38512e-05 | [11 empty] | 14.59269 | -0.1251999 | 13 | 0 | 13.99449 | -0.04994661
9194 | 2021/04/11 23:18:31 | 133452.6498 | 172.0004 | 1 | 9 | 8 | 0 | 0 | -0.7095261 | 3.769995 | -2.67491 | 2.859496 | 3.997967 | 10.98683 | 14.9684 | [13 empty] | 14.56793 | -0.1334175 | 13 | 0 | 14.1086 | -0.005685389
9195 | 2021/04/11 23:18:33 | 133454.6497 | 174.0003 | 1 | 9 | 8 | 0 | 0 | -0.709259 | 3.76984 | -2.673793 | 2.859496 | 3.99836 | 10.98683 | 14.96989 | [13 empty] | 14.46239 | -0.07982969 | 13 | 0 | 14.14183 | 0.05477667
9196 | 2021/04/11 23:18:35 | 133456.6506 | 176.0012 | 1 | 9 | 8 | 0 | 0 | -0.7091293 | 3.76965 | -2.673169 | 2.859496 | 3.998754 | 10.98683 | 14.97137 | [13 empty] | 14.51527 | -0.07446945 | 13 | 0 | 14.26782 | 0.07383615
9197 | 2021/04/11 23:18:37 | 133458.6498 | 178.0004 | 1 | 9 | 8 | 0 | 0 | -0.7099304 | 3.769451 | -2.676048 | 2.859496 | 3.999147 | 10.98683 | 14.97285 | [13 empty] | 14.4816 | -0.006213486 | 13 | 0 | 14.50628 | 0.1124981
9198 | 2021/04/11 23:18:39 | 133460.6506 | 180.0012 | 1 | 9 | 8 | 0 | 0 | -0.7095871 | 3.769248 | -2.67461 | 2.859496 | 3.999541 | 10.98683 | 14.97434 |  | -0.0001146543 | [11 empty] | 14.82754 | 0.03979802 | 13 | 0 | 14.48533 | 0.133456
9199 | 2021/04/11 23:18:41 | 133462.6506 | 182.0012 | 1 | 9 | 8 | 0 | 0 | -0.7096024 | 3.768956 | -2.67446 | 2.859496 | 3.999935 | 10.98683 | 14.97582 | [13 empty] | 14.91012 | 0.07526398 | 13 | 0 | 14.34156 | 0.1027694
9200 | 2021/04/11 23:18:43 | 133464.6504 | 184.001 | 1 | 9 | 8 | 0 | 0 | -0.7093964 | 3.768795 | -2.67357 | 2.859496 | 4.000329 | 10.98683 | 14.97731 | [13 empty] | 14.82411 | 0.07275581 | 13 | 0 | 14.21891 | 0.04543811
9201 | 2021/04/11 23:18:45 | 133466.6506 | 186.0012 | 1 | 9 | 8 | 0 | 0 | -0.7093201 | 3.768537 | -2.673099 | 2.859496 | 4.000722 | 10.98683 | 14.97879 | [13 empty] | 14.91028 | 0.1314661 | 13 | 0 | 14.20289 | 0.06768197
9202 | 2021/04/11 23:18:47 | 133468.6507 | 188.0013 | 1 | 9 | 8 | 0 | 0 | -0.709549 | 3.768394 | -2.67386 | 2.859496 | 4.001116 | 10.98683 | 14.98027 |  | -0.0001180372 | [11 empty] | 14.834 | 0.11733 | 13 | 0 | 14.10875 | -0.02941906
9203 | 2021/04/11 23:18:49 | 133470.6505 | 190.0011 | 1 | 9 | 8 | 0 | 0 | -0.7093582 | 3.768146 | -2.672965 | 2.859496 | 4.00151 | 10.98683 | 14.98176 | [13 empty] | 14.43846 | -0.1236054 | 13 | 0 | 14.22021 | 0.02928317
9204 | 2021/04/11 23:18:51 | 133472.6496 | 192.0002 | 1 | 9 | 8 | 0 | 0 | -0.7098541 | 3.768231 | -2.674894 | 2.859496 | 4.001903 | 10.98683 | 14.98324 | [13 empty] | 14.42488 | -0.1024067 | 13 | 0 | 14.23584 | 0.05051613
9205 | 2021/04/11 23:18:53 | 133474.6499 | 194.0005 | 1 | 9 | 8 | 0 | 0 | -0.7095108 | 3.768028 | -2.673457 | 2.859496 | 4.002296 | 10.98683 | 14.98472 | [13 empty] | 14.50549 | -0.07208139 | 13 | 0 | 14.36763 | 0.09227067
9206 | 2021/04/11 23:18:55 | 133476.6505 | 196.0011 | 1 | 9 | 8 | 0 | 0 | -0.7095337 | 3.767819 | -2.673395 | 2.859496 | 4.00269 | 10.98683 | 14.98621 | [13 empty] | 14.50221 | -0.04625469 | 13 | 0 | 14.34243 | 0.1044339
9207 | 2021/04/11 23:18:57 | 133478.6496 | 198.0002 | 1 | 9 | 8 | 0 | 0 | -0.709259 | 3.767572 | -2.672184 | 2.859496 | 4.003083 | 10.98683 | 14.98769 |  | -0.0001250413 | [11 empty] | 14.58913 | 0.02836943 | 13 | 0 | 14.44915 | -0.09492844
9208 | 2021/04/11 23:18:59 | 133480.6498 | 200.0004 | 1 | 9 | 8 | 0 | 0 | -0.7094193 | 3.767338 | -2.672622 | 2.859496 | 4.003477 | 10.98683 | 14.98917 | [13 empty] | 14.91213 | -0.01284927 | 13 | 0 | 14.40932 | -0.1361662
9209 | 2021/04/11 23:19:01 | 133482.6498 | 202.0004 | 1 | 9 | 8 | 0 | 0 | -0.709549 | 3.767056 | -2.672911 | 2.859496 | 4.00387 | 10.98683 | 14.99065 | [13 empty] | 14.92172 | -0.01489103 | 13 | 0 | 14.30203 | -0.1176473
9210 | 2021/04/11 23:19:03 | 133484.6497 | 204.0003 | 1 | 9 | 8 | 0 | 0 | -0.7095108 | 3.766943 | -2.672687 | 2.859496 | 4.004264 | 10.98683 | 14.99214 | [13 empty] | 14.84445 | -0.06021649 | 13 | 0 | 14.22466 | -0.101341
9211 | 2021/04/11 23:19:05 | 133486.6498 | 206.0004 | 1 | 9 | 8 | 0 | 0 | -0.7096252 | 3.766653 | -2.672912 | 2.859496 | 4.004658 | 10.98683 | 14.99362 | [13 empty] | 14.76219 | -0.1161414 | 13 | 0 | 14.13498 | -0.1047838
9212 | 2021/04/11 23:19:07 | 133488.6505 | 208.0011 | 1 | 9 | 8 | 0 | 0 | -0.7092438 | 3.766505 | -2.67137 | 2.859496 | 4.005052 | 10.98683 | 14.9951 |  | -9.820095e-05 |  | 2.040919 | [9 empty] | 14.49088 | -0.1019004 | 13 | 0 | 14.37493 | -0.03575712
9213 | 2021/04/11 23:19:09 | 133490.6497 | 210.0003 | 1 | 9 | 8 | 0 | 0 | -0.70961 | 3.766431 | -2.672697 | 2.859496 | 4.005445 | 10.98683 | 14.99658 | [13 empty] | 14.57223 | -0.1094854 | 13 | 0 | 14.47821 | 0.01825958
9214 | 2021/04/11 23:19:11 | 133492.6505 | 212.0011 | 1 | 9 | 8 | 0 | 0 | -0.7092972 | 3.766222 | -2.671371 | 2.859496 | 4.005839 | 10.98683 | 14.99807 | [13 empty] | 14.67129 | -0.06640494 | 13 | 0 | 14.51887 | 0.06593317
9215 | 2021/04/11 23:19:13 | 133494.6496 | 214.0002 | 1 | 9 | 8 | 0 | 0 | -0.7093735 | 3.766109 | -2.671578 | 2.859496 | 4.006232 | 10.98683 | 14.99955 | [13 empty] | 14.78177 | 0.005999804 | 13 | 0 | 14.54177 | 0.1361391
9216 | 2021/04/11 23:19:15 | 133496.6506 | 216.0012 | 1 | 9 | 8 | 0 | 0 | -0.709259 | 3.765917 | -2.671011 | 2.859496 | 4.006626 | 10.98683 | 15.00103 | [13 empty] | 14.95405 | 0.07530481 | 13 | 0 | 14.54622 | 0.1347452
9217 | 2021/04/11 23:19:17 | 133498.6507 | 218.0013 | 1 | 9 | 8 | 0 | 0 | -0.7091217 | 3.765751 | -2.670376 | 2.859496 | 4.00702 | 10.98683 | 15.00251 | [13 empty] | 14.55132 | -0.1258552 | 13 | 0 | 14.12851 | -0.1305354
9218 | 2021/04/11 23:19:19 | 133500.6497 | 220.0003 | 1 | 9 | 8 | 0 | 0 | -0.7098389 | 3.765406 | -2.672832 | 2.859496 | 4.007413 | 10.98683 | 15.004 |  | -9.12316e-05 | [11 empty] | 14.52025 | -0.1063585 | 13 | 0 | 14.25089 | -0.01512438
9219 | 2021/04/11 23:19:21 | 133502.6505 | 222.0011 | 1 | 9 | 8 | 0 | 0 | -0.7094955 | 3.765231 | -2.671414 | 2.859496 | 4.007807 | 10.98683 | 15.00548 | [13 empty] | 14.43648 | -0.1277626 | 13 | 0 | 14.32052 | 0.03881752
9220 | 2021/04/11 23:19:23 | 133504.6505 | 224.0011 | 1 | 9 | 8 | 0 | 0 | -0.7092819 | 3.765045 | -2.670478 | 2.859496 | 4.0082 | 10.98683 | 15.00696 | [13 empty] | 14.49061 | -0.07896453 | 13 | 0 | 14.455 | 0.08536458
9221 | 2021/04/11 23:19:25 | 133506.6498 | 226.0004 | 1 | 9 | 8 | 0 | 0 | -0.7096863 | 3.764881 | -2.671884 | 2.859496 | 4.008594 | 10.98683 | 15.00844 | [13 empty] | 14.58665 | -0.01342893 | 13 | 0 | 14.59486 | 0.1463643
9222 | 2021/04/11 23:19:27 | 133508.6496 | 228.0002 | 1 | 9 | 8 | 0 | 0 | -0.7094955 | 3.764823 | -2.671125 | 2.859496 | 4.008987 | 10.98683 | 15.00992 | [13 empty] | 14.85346 | -0.02478123 | 13 | 0 | 14.37249 | -0.1320797
9223 | 2021/04/11 23:19:29 | 133510.6505 | 230.0011 | 1 | 9 | 8 | 0 | 0 | -0.7100067 | 3.764647 | -2.672925 | 2.859496 | 4.009381 | 10.98683 | 15.0114 | [13 empty] | 14.84532 | -0.078969 | 13 | 0 | 14.2986 | -0.1383364
9224 | 2021/04/11 23:19:31 | 133512.6506 | 232.0012 | 1 | 9 | 8 | 0 | 0 | -0.7097778 | 3.764402 | -2.671889 | 2.859496 | 4.009775 | 10.98683 | 15.01289 |  | -7.649118e-05 | [11 empty] | 14.78508 | -0.08826584 | 13 | 0 | 14.20906 | -0.09057641
9225 | 2021/04/11 23:19:33 | 133514.6505 | 234.0011 | 1 | 9 | 8 | 0 | 0 | -0.709053 | 3.764324 | -2.669105 | 2.859496 | 4.010169 | 10.98683 | 15.01437 | [13 empty] | 14.59798 | -0.09867847 | 13 | 0 | 14.08751 | -0.04622579
9226 | 2021/04/11 23:19:35 | 133516.6497 | 236.0003 | 1 | 9 | 8 | 0 | 0 | -0.7093811 | 3.764034 | -2.670135 | 2.859496 | 4.010562 | 10.98683 | 15.01585 | [13 empty] | 14.52412 | -0.106889 | 13 | 0 | 14.11591 | 0.01401246
9227 | 2021/04/11 23:19:37 | 133518.6504 | 238.001 | 1 | 9 | 8 | 0 | 0 | -0.7095108 | 3.763827 | -2.670476 | 2.859496 | 4.010956 | 10.98683 | 15.01733 | [13 empty] | 14.67015 | -0.08246124 | 13 | 0 | 14.59805 | 0.07039279
9228 | 2021/04/11 23:19:39 | 133520.6506 | 240.0012 | 1 | 9 | 8 | 0 | 0 | -0.7095261 | 3.763554 | -2.67034 | 2.859496 | 4.011349 | 10.98683 | 15.01881 | [13 empty] | 14.772 | -0.02984881 | 13 | 0 | 14.56851 | 0.08653402
9229 | 2021/04/11 23:19:41 | 133522.6505 | 242.0011 | 1 | 9 | 8 | 0 | 0 | -0.7094955 | 3.763444 | -2.670147 | 2.859496 | 4.011743 | 10.98683 | 15.02029 | [13 empty] | 14.82309 | 0.01913637 | 13 | 0 | 14.50279 | 0.1036254
9230 | 2021/04/11 23:19:43 | 133524.6506 | 244.0012 | 1 | 9 | 8 | 0 | 0 | -0.7091827 | 3.763263 | -2.668841 | 2.859496 | 4.012136 | 10.98683 | 15.02178 |  | -7.658099e-05 | [11 empty] | 14.93319 | 0.1002845 | 13 | 0 | 14.53264 | 0.162043
9231 | 2021/04/11 23:19:45 | 133526.6499 | 246.0005 | 1 | 9 | 8 | 0 | 0 | -0.7094727 | 3.762955 | -2.669714 | 2.859496 | 4.01253 | 10.98683 | 15.02326 | [13 empty] | 14.89423 | 0.08864611 | 13 | 0 | 14.44253 | 0.1092899
9232 | 2021/04/11 23:19:47 | 133528.6498 | 248.0004 | 1 | 9 | 8 | 0 | 0 | -0.709259 | 3.763079 | -2.668998 | 2.859496 | 4.012923 | 10.98683 | 15.02474 | [13 empty] | 14.56162 | -0.1039416 | 13 | 0 | 14.05111 | -0.1223183
9233 | 2021/04/11 23:19:49 | 133530.6506 | 250.0012 | 1 | 9 | 8 | 0 | 0 | -0.7094498 | 3.762939 | -2.669616 | 2.859496 | 4.013317 | 10.98683 | 15.02622 | [13 empty] | 14.51682 | -0.1111019 | 13 | 0 | 14.11591 | -0.0838086
9234 | 2021/04/11 23:19:51 | 133532.6496 | 252.0002 | 1 | 9 | 8 | 0 | 0 | -0.7094498 | 3.762727 | -2.669466 | 2.859496 | 4.01371 | 10.98683 | 15.0277 | [13 empty] | 14.46783 | -0.1349133 | 13 | 0 | 14.19113 | -0.02315402
9235 | 2021/04/11 23:19:53 | 133534.6504 | 254.001 | 1 | 9 | 8 | 0 | 0 | -0.7091675 | 3.762548 | -2.668277 | 2.859496 | 4.014104 | 10.98683 | 15.02918 |  | -9.091866e-05 | [11 empty] | 14.4363 | -0.137037 | 13 | 0 | 14.23266 | -0.01613617
9236 | 2021/04/11 23:19:55 | 133536.6497 | 256.0003 | 1 | 9 | 8 | 0 | 0 | -0.7093811 | 3.762226 | -2.668852 | 2.859496 | 4.014498 | 10.98683 | 15.03066 | [13 empty] | 14.46038 | -0.09189308 | 13 | 0 | 14.33711 | 0.06102532
9237 | 2021/04/11 23:19:57 | 133538.6506 | 258.0012 | 1 | 9 | 8 | 0 | 0 | -0.7091599 | 3.762035 | -2.667884 | 2.859496 | 4.014892 | 10.98683 | 15.03214 | [13 empty] | 14.89739 | 0.06290495 | 13 | 0 | 14.44569 | -0.08776724
9238 | 2021/04/11 23:19:59 | 133540.6506 | 260.0012 | 1 | 9 | 8 | 0 | 0 | -0.7091827 | 3.761977 | -2.667929 | 2.859496 | 4.015285 | 10.98683 | 15.03362 | [13 empty] | 14.89108 | 0.0277403 | 13 | 0 | 14.3225 | -0.1092482
9239 | 2021/04/11 23:20:01 | 133542.6507 | 262.0013 | 1 | 9 | 8 | 0 | 0 | -0.7092438 | 3.76176 | -2.668005 | 2.859496 | 4.015678 | 10.98683 | 15.0351 |  |  |  |  | 0.4718556 | [8 empty] | 14.82841 | -0.03243089 | 13 | 0 | 14.19398 | -0.1032171
9240 | 2021/04/11 23:20:03 | 133544.6506 | 264.0012 | 1 | 9 | 8 | 0 | 0 | -0.7093201 | 3.761537 | -2.668134 | 2.859496 | 4.016072 | 10.98683 | 15.03658 |  |  |  | 2.216219 | [9 empty] | 14.7874 | -0.08330643 | 13 | 0 | 14.24061 | -0.05594969
9241 | 2021/04/11 23:20:05 | 133546.6506 | 266.0012 | 1 | 9 | 8 | 0 | 0 | -0.7094116 | 3.761568 | -2.6685 | 2.859496 | 4.016465 | 10.98683 | 15.03806 |  | -9.900329e-05 | [11 empty] | 14.55732 | -0.1334757 | 13 | 0 | 14.02488 | -0.04682332
9242 | 2021/04/11 23:20:07 | 133548.6499 | 268.0005 | 1 | 9 | 8 | 0 | 0 | -0.7091446 | 3.7613 | -2.667306 | 2.859496 | 4.016859 | 10.98683 | 15.03954 | [13 empty] | 14.65153 | -0.068959 | 13 | 0 | 14.51371 | 0.07022858
9243 | 2021/04/11 23:20:09 | 133550.6507 | 270.0013 | 1 | 9 | 8 | 0 | 0 | -0.7093048 | 3.761183 | -2.667825 | 2.859496 | 4.017252 | 10.98683 | 15.04102 | [13 empty] | 14.76504 | -0.03979355 | 13 | 0 | 14.54694 | 0.1131168
9244 | 2021/04/11 23:20:11 | 133552.6507 | 272.0013 | 1 | 9 | 8 | 0 | 0 | -0.7094955 | 3.761025 | -2.66843 | 2.859496 | 4.017645 | 10.98683 | 15.0425 | [13 empty] | 14.89226 | 0.06157875 | 13 | 0 | 14.45516 | 0.123302
9245 | 2021/04/11 23:20:13 | 133554.65 | 274.0006 | 1 | 9 | 8 | 0 | 0 | -0.7093048 | 3.76074 | -2.667511 | 2.859496 | 4.018039 | 10.98683 | 15.04398 | [13 empty] | 14.85862 | 0.1019865 | 13 | 0 | 14.22423 | 0.0518629
9246 | 2021/04/11 23:20:15 | 133556.65 | 276.0006 | 1 | 9 | 8 | 0 | 0 | -0.7093582 | 3.760533 | -2.667565 | 2.859496 | 4.018433 | 10.98683 | 15.04546 | [13 empty] | 14.76272 | 0.07805496 | 13 | 0 | 14.22897 | 0.001479387
9247 | 2021/04/11 23:20:17 | 133558.65 | 278.0006 | 1 | 9 | 8 | 0 | 0 | -0.709259 | 3.760284 | -2.667015 | 2.859496 | 4.018826 | 10.98683 | 15.04694 |  | -7.440085e-05 | [11 empty] | 14.50967 | -0.07908106 | 13 | 0 | 14.32797 | 0.07384688
9248 | 2021/04/11 23:20:19 | 133560.65 | 280.0006 | 1 | 9 | 8 | 0 | 0 | -0.7095337 | 3.760229 | -2.668009 | 2.859496 | 4.01922 | 10.98683 | 15.04842 | [13 empty] | 14.62548 | -0.01364082 | 13 | 0 | 14.53877 | 0.1484525
9249 | 2021/04/11 23:20:21 | 133562.6502 | 282.0008 | 1 | 9 | 8 | 0 | 0 | -0.7091293 | 3.759958 | -2.666296 | 2.859496 | 4.019614 | 10.98683 | 15.0499 | [13 empty] | 14.72425 | 0.06482124 | 13 | 0 | 14.53534 | 0.1310715
9250 | 2021/04/11 23:20:23 | 133564.6508 | 284.0014 | 1 | 9 | 8 | 0 | 0 | -0.708992 | 3.759707 | -2.665602 | 2.859496 | 4.020008 | 10.98683 | 15.05138 | [13 empty] | 14.85775 | 0.144141 | 13 | 0 | 14.50826 | 0.09856939
9251 | 2021/04/11 23:20:25 | 133566.6508 | 286.0014 | 1 | 9 | 8 | 0 | 0 | -0.709053 | 3.759815 | -2.665908 | 2.859496 | 4.020401 | 10.98683 | 15.05287 | [13 empty] | 14.90153 | 0.1302901 | 13 | 0 | 14.12752 | -0.03449708
9252 | 2021/04/11 23:20:27 | 133568.65 | 288.0006 | 1 | 9 | 8 | 0 | 0 | -0.7091827 | 3.759615 | -2.666254 | 2.859496 | 4.020795 | 10.98683 | 15.05434 | [13 empty] | 14.4999 | -0.1049259 | 13 | 0 | 14.04049 | 0.01369625
9253 | 2021/04/11 23:20:29 | 133570.65 | 290.0006 | 1 | 9 | 8 | 0 | 0 | -0.7095261 | 3.759485 | -2.667453 | 2.859496 | 4.021189 | 10.98683 | 15.05583 |  | -5.871999e-05 | [11 empty] | 14.38273 | -0.07468402 | 13 | 0 | 14.09136 | 0.07134587
9254 | 2021/04/11 23:20:31 | 133572.65 | 292.0006 | 1 | 9 | 8 | 0 | 0 | -0.7091675 | 3.7592 | -2.665902466 | 2.859496 | 4.021583 | 10.98683 | 15.05731 | [13 empty] | 14.48442 | 0.0165388 | 13 | 0 | 14.33924 | 0.110175
9255 | 2021/04/11 23:20:33 | 133574.6499 | 294.0005 | 1 | 9 | 8 | 0 | 0 | -0.7095337 | 3.758937 | -2.667092 | 2.859496 | 4.021976 | 10.98683 | 15.05879 | [13 empty] | 14.54485 | 0.06087065 | 13 | 0 | 14.41431 | 0.09519011
9256 | 2021/04/11 23:20:35 | 133576.6499 | 296.0005 | 1 | 9 | 8 | 0 | 0 | -0.7090454 | 3.758723 | -2.665105 | 2.859496 | 4.02237 | 10.98683 | 15.06027 | [13 empty] | 14.6103 | 0.1117307 | 13 | 0 | 14.26492 | 0.06846964
9257 | 2021/04/11 23:20:37 | 133578.65 | 298.0006 | 1 | 9 | 8 | 0 | 0 | -0.7089691 | 3.758553 | -2.664698 | 2.859496 | 4.022764 | 10.98683 | 15.06175 | [13 empty] | 14.82754 | 0.1186362 | 13 | 0 | 14.17119 | 0.02055585
9258 | 2021/04/11 23:20:39 | 133580.6508 | 300.0014 | 1 | 9 | 8 | 0 | 0 | -0.7093048 | 3.758461 | -2.665894 | 2.859496 | 4.023158 | 10.98683 | 15.06323 |  | -0.0001070901 | [11 empty] | 14.63331 | 0.06317139 | 13 | 0 | 14.00592 | -0.06696343
9259 | 2021/04/11 23:20:41 | 133582.6508 | 302.0014 | 1 | 9 | 8 | 0 | 0 | -0.7093353 | 3.758331 | -2.665917 | 2.859496 | 4.023552 | 10.98683 | 15.06471 | [13 empty] | 14.53554 | 0.007870495 | 13 | 0 | 14.03962 | -0.1131532
9260 | 2021/04/11 23:20:43 | 133584.6509 | 304.0015 | 1 | 9 | 8 | 0 | 0 | -0.7090912 | 3.75827 | -2.664956 | 2.859496 | 4.023946 | 10.98683 | 15.06619 | [13 empty] | 14.4237 | -0.06389707 | 13 | 0 | 14.13235 | -0.1050258
9261 | 2021/04/11 23:20:45 | 133586.6509 | 306.0015 | 1 | 9 | 8 | 0 | 0 | -0.7090302 | 3.758164 | -2.664652 | 2.859496 | 4.02434 | 10.98683 | 15.06767 | [13 empty] | 14.44679 | -0.113757 | 13 | 0 | 14.4832 | 0.109638
9262 | 2021/04/11 23:20:47 | 133588.6507 | 308.0013 | 1 | 9 | 8 | 0 | 0 | -0.7092056 | 3.757972 | -2.665175 | 2.859496 | 4.024733 | 10.98683 | 15.06915 | [13 empty] | 14.82396 | 0.117867 | 13 | 0 | 14.31374 | -0.003054142
9263 | 2021/04/11 23:20:49 | 133590.6508 | 310.0014 | 1 | 9 | 8 | 0 | 0 | -0.7091064 | 3.75787 | -2.66473 | 2.859496 | 4.025127 | 10.98683 | 15.07063 |  | -0.0001053513 | [11 empty] | 14.87466 | 0.08963495 | 13 | 0 | 14.23299 | -0.07237703
9264 | 2021/04/11 23:20:51 | 133592.6508 | 312.0014 | 1 | 9 | 8 | 0 | 0 | -0.709198 | 3.757566 | -2.664858 | 2.859496 | 4.02552 | 10.98683 | 15.0721 | [13 empty] | 14.69075 | 0.01929402 | 13 | 0 | 14.06345 | -0.1176932
9265 | 2021/04/11 23:20:53 | 133594.651 | 314.0016 | 1 | 9 | 8 | 0 | 0 | -0.7091217 | 3.757284 | -2.664372 | 2.859496 | 4.025914 | 10.98683 | 15.07358 | [13 empty] | 14.64939 | -0.05961418 | 13 | 0 | 14.09513 | -0.1258844
9266 | 2021/04/11 23:20:55 | 133596.6501 | 316.0007 | 1 | 9 | 8 | 0 | 0 | -0.7092972 | 3.757269 | -2.66502 | 2.859496 | 4.026308 | 10.98683 | 15.07506 | [13 empty] | 14.50404 | -0.1078492 | 13 | 0 | 14.40255 | 0.1058775
9267 | 2021/04/11 23:20:57 | 133598.6501 | 318.0007 | 1 | 9 | 8 | 0 | 0 | -0.7091675 | 3.757023 | -2.664359 | 2.859496 | 4.026701 | 10.98683 | 15.07654 | [13 empty] | 14.56664 | 0.1177323 | 13 | 0 | 14.47262 | 0.1018727
9268 | 2021/04/11 23:20:59 | 133600.6501 | 320.0007 | 1 | 9 | 8 | 0 | 0 | -0.7093048 | 3.756834 | -2.66474 | 2.859496 | 4.027095 | 10.98683 | 15.07802 | [13 empty] | 14.69916 | 0.1385978 | 13 | 0 | 14.51755 | 0.02911091
9269 | 2021/04/11 23:21:01 | 133602.65 | 322.0006 | 1 | 9 | 8 | 0 | 0 | -0.7089691 | 3.756734 | -2.663408 | 2.859496 | 4.027489 | 10.98683 | 15.0795 |  | -6.416834e-05 | [11 empty] | 14.76672 | 0.1050138 | 13 | 0 | 14.45368 | -0.01365781
9270 | 2021/04/11 23:21:03 | 133604.6502 | 324.0008 | 1 | 9 | 8 | 0 | 0 | -0.7093353 | 3.75665 | -2.664724 | 2.859496 | 4.027883 | 10.98683 | 15.08098 |  |  |  | 2.361816 | [9 empty] | 14.88162 | 0.05869895 | 13 | 0 | 14.4153 | -0.06229013
9271 | 2021/04/11 23:21:05 | 133606.6499 | 326.0005 | 1 | 9 | 8 | 0 | 0 | -0.7091293 | 3.756531 | -2.663866 | 2.859496 | 4.028276 | 10.98683 | 15.08246 | [13 empty] | 14.83571 | -0.003888607 | 13 | 0 | 14.06044 | -0.1294732
9272 | 2021/04/11 23:21:07 | 133608.651 | 328.0016 | 1 | 9 | 8 | 0 | 0 | -0.7091064 | 3.756259 | -2.663587 | 2.859496 | 4.02867 | 10.98683 | 15.08394 | [13 empty] | 14.4803 | -0.05082041 | 13 | 0 | 14.15245 | -0.1147687
9273 | 2021/04/11 23:21:09 | 133610.6502 | 330.0008 | 1 | 9 | 8 | 0 | 0 | -0.7090683 | 3.756087 | -2.663322 | 2.859496 | 4.029064 | 10.98683 | 15.08542 | [13 empty] | 14.39247 | -0.110203 | 13 | 0 | 14.21804 | -0.09655356
9274 | 2021/04/11 23:21:11 | 133612.6501 | 332.0007 | 1 | 9 | 8 | 0 | 0 | -0.708725 | 3.755814 | -2.661839 | 2.859496 | 4.029458 | 10.98683 | 15.0869 | [13 empty] | 14.4436 | -0.1091674 | 13 | 0 | 14.32033 | -0.04302353
9275 | 2021/04/11 23:21:13 | 133614.6509 | 334.0015 | 1 | 9 | 8 | 0 | 0 | -0.7090683 | 3.755718 | -2.663061 | 2.859496 | 4.029851 | 10.98683 | 15.08838 |  | -8.273443e-05 | [11 empty] | 14.51564 | -0.1088691 | 13 | 0 | 14.45082 | 0.007475913
9276 | 2021/04/11 23:21:15 | 133616.65 | 336.0006 | 1 | 9 | 8 | 0 | 0 | -0.7093735 | 3.755506 | -2.664056 | 2.859496 | 4.030245 | 10.98683 | 15.08985 | [13 empty] | 14.60212 | -0.06905228 | 13 | 0 | 14.25442 | -0.0613758
9277 | 2021/04/11 23:21:17 | 133618.65 | 338.0006 | 1 | 9 | 8 | 0 | 0 | -0.709259 | 3.75544 | -2.66358 | 2.859496 | 4.030639 | 10.98683 | 15.09133 | [13 empty] | 14.7793 | 0.05536795 | 13 | 0 | 14.14481 | -0.09299219
9278 | 2021/04/11 23:21:19 | 133620.6499 | 340.0005 | 1 | 9 | 8 | 0 | 0 | -0.7095108 | 3.755273 | -2.664407 | 2.859496 | 4.031033 | 10.98683 | 15.09281 | [13 empty] | 14.76804 | 0.02675205 | 13 | 0 | 14.11891 | -0.1330343
9279 | 2021/04/11 23:21:21 | 133622.6501 | 342.0007 | 1 | 9 | 8 | 0 | 0 | -0.7091599 | 3.755216 | -2.663049 | 2.859496 | 4.031426 | 10.98683 | 15.09429 | [13 empty] | 14.6876 | -0.005763471 | 13 | 0 | 14.0676 | -0.1245022
9280 | 2021/04/11 23:21:23 | 133624.6501 | 344.0007 | 1 | 9 | 8 | 0 | 0 | -0.7092056 | 3.755064 | -2.663112 | 2.859496 | 4.03182 | 10.98683 | 15.09577 |  | -0.0001015589 | [11 empty] | 14.62802 | -0.04002929 | 13 | 0 | 14.00063 | -0.1359805
9281 | 2021/04/11 23:21:25 | 133626.6501 | 346.0007 | 1 | 9 | 8 | 0 | 0 | -0.7094879 | 3.754769 | -2.663963 | 2.859496 | 4.032214 | 10.98683 | 15.09725 | [13 empty] | 14.63878 | -0.05536437 | 13 | 0 | 14.43869 | 0.1524082
9282 | 2021/04/11 23:21:27 | 133628.6501 | 348.0007 | 1 | 9 | 8 | 0 | 0 | -0.7093048 | 3.754748 | -2.663261 | 2.859496 | 4.032608 | 10.98683 | 15.09872 | [13 empty] | 14.4843 | 0.06382018 | 13 | 0 | 14.36104 | 0.1118296
9283 | 2021/04/11 23:21:29 | 133630.6507 | 350.0013 | 1 | 9 | 8 | 0 | 0 | -0.7090836 | 3.754425 | -2.662201 | 2.859496 | 4.033001 | 10.98683 | 15.1002 | [13 empty] | 14.52496 | 0.0928995 | 13 | 0 | 14.40901 | 0.1158324
9284 | 2021/04/11 23:21:31 | 133632.651 | 352.0016 | 1 | 9 | 8 | 0 | 0 | -0.7090912 | 3.754227 | -2.662089 | 2.859496 | 4.033395 | 10.98683 | 15.10168 | [13 empty] | 14.52066 | 0.1147354 | 13 | 0 | 14.42663 | 0.1103005
9285 | 2021/04/11 23:21:33 | 133634.6507 | 354.0013 | 1 | 9 | 8 | 0 | 0 | -0.7091599 | 3.754067 | -2.662234 | 2.859496 | 4.033789 | 10.98683 | 15.10316 | [13 empty] | 14.60014 | 0.1389471 | 13 | 0 | 14.52073 | 0.07058144
9286 | 2021/04/11 23:21:35 | 133636.6508 | 356.0014 | 1 | 9 | 8 | 0 | 0 | -0.7092209 | 3.753942 | -2.662374 | 2.859496 | 4.034183 | 10.98683 | 15.10464 |  | -5.543607e-05 | [11 empty] | 14.68844 | 0.131768 | 13 | 0 | 14.22853 | 0.04053593
9287 | 2021/04/11 23:21:37 | 133638.6507 | 358.0013 | 1 | 9 | 8 | 0 | 0 | -0.7089157 | 3.753764 | -2.661102 | 2.859496 | 4.034576 | 10.98683 | 15.10611 | [13 empty] | 14.6614 | 0.08703798 | 13 | 0 | 14.11446 | -0.04763722
9288 | 2021/04/11 23:21:39 | 133640.6507 | 360.0013 | 1 | 9 | 8 | 0 | 0 | -0.7091293 | 3.753736 | -2.661884 | 2.859496 | 4.034969 | 10.98683 | 15.10759 | [13 empty] | 14.55002 | 0.001518726 | 13 | 0 | 14.07605 | -0.1263428
9289 | 2021/04/11 23:21:41 | 133642.6501 | 362.0007 | 1 | 9 | 8 | 0 | 0 | -0.7092972 | 3.753607 | -2.662423 | 2.859496 | 4.035363 | 10.98683 | 15.10907 | [13 empty] | 14.45292 | -0.03262609 | 13 | 0 | 14.10312 | -0.1262498
9290 | 2021/04/11 23:21:43 | 133644.6499 | 364.0005 | 1 | 9 | 8 | 0 | 0 | -0.7091675 | 3.753348 | -2.661752 | 2.859496 | 4.035757 | 10.98683 | 15.11055 | [13 empty] | 14.43002 | -0.06876826 | 13 | 0 | 14.19714 | -0.1053196
9291 | 2021/04/11 23:21:45 | 133646.6508 | 366.0014 | 1 | 9 | 8 | 0 | 0 | -0.7095642 | 3.753331 | -2.663229 | 2.859496 | 4.036151 | 10.98683 | 15.11203 | [13 empty] | 14.42671 | 0.107238 | 13 | 0 | 14.49666 | 0.09359986
9292 | 2021/04/11 23:21:47 | 133648.6509 | 368.0015 | 1 | 9 | 8 | 0 | 0 | -0.709259 | 3.753016 | -2.66186 | 2.859496 | 4.036545 | 10.98683 | 15.1135 |  | -5.231112e-05 | [11 empty] | 14.86805 | 0.1379195 | 13 | 0 | 14.48936 | 0.04896849
9293 | 2021/04/11 23:21:49 | 133650.651 | 370.0016 | 1 | 9 | 8 | 0 | 0 | -0.7093811 | 3.752798 | -2.662164 | 2.859496 | 4.036939 | 10.98683 | 15.11498 | [13 empty] | 14.84486 | 0.1052019 | 13 | 0 | 14.30545 | -0.05452156
9294 | 2021/04/11 23:21:51 | 133652.65 | 372.0006 | 1 | 9 | 8 | 0 | 0 | -0.7091293 | 3.752604 | -2.661081 | 2.859496 | 4.037332 | 10.98683 | 15.11646 | [13 empty] | 14.78333 | 0.05801708 | 13 | 0 | 14.14884 | -0.08577585
9295 | 2021/04/11 23:21:53 | 133654.6509 | 374.0015 | 1 | 9 | 8 | 0 | 0 | -0.7094574 | 3.752393 | -2.662163 | 2.859496 | 4.037726 | 10.98683 | 15.11794 | [13 empty] | 14.66726 | 0.00353992 | 13 | 0 | 14.03261 | -0.1494378
9296 | 2021/04/11 23:21:55 | 133656.6508 | 376.0014 | 1 | 9 | 8 | 0 | 0 | -0.7094727 | 3.752139 | -2.66204 | 2.859496 | 4.03812 | 10.98683 | 15.11941 | [13 empty] | 14.39403 | 0.05035877 | 13 | 0 | 14.31459 | 0.1645672
9297 | 2021/04/11 23:21:57 | 133658.6501 | 378.0007 | 1 | 9 | 8 | 0 | 0 | -0.7090073 | 3.752288 | -2.6604 | 2.859496 | 4.038513 | 10.98683 | 15.12089 |  | -9.555696e-05 | [11 empty] | 14.5026 | 0.0771445 | 13 | 0 | 14.40856 | 0.08864194
9298 | 2021/04/11 23:21:59 | 133660.6508 | 380.0014 | 1 | 9 | 8 | 0 | 0 | -0.709198 | 3.752197 | -2.661051 | 2.859496 | 4.038907 | 10.98683 | 15.12237 | [13 empty] | 14.64563 | 0.09567142 | 13 | 0 | 14.47129 | 0.06151259
9299 | 2021/04/11 23:22:01 | 133662.65 | 382.0006 | 1 | 9 | 8 | 0 | 0 | -0.7093048 | 3.751971 | -2.661291 | 2.859496 | 4.039301 | 10.98683 | 15.12385 |  |  |  |  | 0 | [8 empty] | 14.78531 | 0.1082301 | 13 | 0 | 14.45037 | -0.0104332
9300 | 2021/04/11 23:22:03 | 133664.651 | 384.0016 | 1 | 9 | 8 | 0 | 0 | -0.7093353 | 3.751871 | -2.661335 | 2.859496 | 4.039695 | 10.98683 | 15.12532 |  |  |  |  | 0.4191473 | [8 empty] | 14.84901 | 0.05238026 | 13 | 0 | 14.44839 | -0.08232206
9301 | 2021/04/11 23:22:05 | 133666.6495 | 386.0001 | 1 | 9 | 8 | 0 | 0 | -0.7093582 | 3.751629 | -2.661249 | 2.859496 | 4.040088 | 10.98683 | 15.1268 |  |  |  | 2.432492 | [9 empty] | 14.50176 | 0.003634989 | 13 | 0 | 14.03505 | -0.1196733
9302 | 2021/04/11 23:22:07 | 133668.6509 | 388.0015 | 1 | 9 | 8 | 0 | 0 | -0.7093582 | 3.751354 | -2.661054 | 2.859496 | 4.040483 | 10.98683 | 15.12828 | [13 empty] | 14.48229 | -0.05721301 | 13 | 0 | 14.27866 | -0.08006126
9303 | 2021/04/11 23:22:09 | 133670.65 | 390.0006 | 1 | 9 | 8 | 0 | 0 | -0.7089767 | 3.751245 | -2.659545 | 2.859496 | 4.040876 | 10.98683 | 15.12976 |  | -6.206647e-05 | [11 empty] | 14.47255 | -0.1183677 | 13 | 0 | 14.31276 | -0.06593138
9304 | 2021/04/11 23:22:11 | 133672.6501 | 392.0007 | 1 | 9 | 8 | 0 | 0 | -0.7090073 | 3.751012 | -2.659495 | 2.859496 | 4.041269 | 10.98683 | 15.13123 | [13 empty] | 14.58752 | -0.1036263 | 13 | 0 | 14.58843 | 0.04921973
9305 | 2021/04/11 23:22:13 | 133674.6509 | 394.0015 | 1 | 9 | 8 | 0 | 0 | -0.7092667 | 3.750896 | -2.660386 | 2.859496 | 4.041664 | 10.98683 | 15.13271 | [13 empty] | 14.72821 | -0.05049348 | 13 | 0 | 14.61962 | 0.1023877
9306 | 2021/04/11 23:22:15 | 133676.6502 | 396.0008 | 1 | 9 | 8 | 0 | 0 | -0.7093811 | 3.750799 | -2.660746 | 2.859496 | 4.042058 | 10.98683 | 15.13419 | [13 empty] | 14.7417 | 0.004215539 | 13 | 0 | 14.18024 | -0.137307
9307 | 2021/04/11 23:22:17 | 133678.6502 | 398.0008 | 1 | 9 | 8 | 0 | 0 | -0.7094955 | 3.750646 | -2.661066 | 2.859496 | 4.042451 | 10.98683 | 15.13566 | [13 empty] | 14.62072 | -0.06289393 | 13 | 0 | 14.08104 | -0.1519865
9308 | 2021/04/11 23:22:19 | 133680.6502 | 400.0008 | 1 | 9 | 8 | 0 | 0 | -0.7094498 | 3.750654 | -2.660901 | 2.859496 | 4.042845 | 10.98683 | 15.13714 | [13 empty] | 14.45376 | -0.1434085 | 13 | 0 | 14.10396 | -0.09102672
9309 | 2021/04/11 23:22:21 | 133682.6495 | 402.0001 | 1 | 9 | 8 | 0 | 0 | -0.7093582 | 3.750365 | -2.660352 | 2.859496 | 4.043239 | 10.98683 | 15.13862 |  | -8.65484e-05 | [11 empty] | 14.44234 | -0.1238659 | 13 | 0 | 14.27523 | -0.00295043
9310 | 2021/04/11 23:22:23 | 133684.6495 | 404.0001 | 1 | 9 | 8 | 0 | 0 | -0.709343 | 3.750277 | -2.660233 | 2.859496 | 4.043633 | 10.98683 | 15.14009 | [13 empty] | 14.49559 | -0.06746322 | 13 | 0 | 14.39425 | 0.07176787
9311 | 2021/04/11 23:22:25 | 133686.6508 | 406.0014 | 1 | 9 | 8 | 0 | 0 | -0.7093048 | 3.750016 | -2.659904 | 2.859496 | 4.044026 | 10.98683 | 15.14157 | [13 empty] | 14.8573 | 0.03023833 | 13 | 0 | 14.37634 | -0.1044685
9312 | 2021/04/11 23:22:27 | 133688.6494 | 408 | 1 | 9 | 8 | 0 | 0 | -0.7088394 | 3.749695 | -2.657932 | 2.859496 | 4.04442 | 10.98683 | 15.14305 | [13 empty] | 14.8145 | -0.04604608 | 13 | 0 | 14.25313 | -0.1373971
9313 | 2021/04/11 23:22:29 | 133690.6495 | 410.0001 | 1 | 9 | 8 | 0 | 0 | -0.7091293 | 3.749644 | -2.658982 | 2.859496 | 4.044814 | 10.98683 | 15.14452 | [13 empty] | 14.70289 | -0.08707047 | 13 | 0 | 14.09022 | -0.1145038
9314 | 2021/04/11 23:22:31 | 133692.6502 | 412.0008 | 1 | 9 | 8 | 0 | 0 | -0.7093735 | 3.749489 | -2.659788 | 2.859496 | 4.045208 | 10.98683 | 15.146 | [13 empty] | 14.6133 | -0.1222622 | 13 | 0 | 14.01513 | -0.07439137
9315 | 2021/04/11 23:22:33 | 133694.651 | 414.0016 | 1 | 9 | 8 | 0 | 0 | -0.7090302 | 3.749276 | -2.65835 | 2.859496 | 4.045601 | 10.98683 | 15.14748 |  | -6.996799e-05 | [11 empty] | 14.54656 | -0.1111254 | 13 | 0 | 14.02873 | 0.01208067
9316 | 2021/04/11 23:22:35 | 133696.6494 | 416 | 1 | 9 | 8 | 0 | 0 | -0.709343 | 3.749226 | -2.659487 | 2.859496 | 4.045994 | 10.98683 | 15.14895 | [13 empty] | 14.59152 | -0.08766323 | 13 | 0 | 14.4902 | 0.04009962
9317 | 2021/04/11 23:22:37 | 133698.6496 | 418.0002 | 1 | 9 | 8 | 0 | 0 | -0.7090836 | 3.749136 | -2.658451 | 2.859496 | 4.046388 | 10.98683 | 15.15043 | [13 empty] | 14.66537 | -0.06458461 | 13 | 0 | 14.48374 | 0.06547749
9318 | 2021/04/11 23:22:39 | 133700.6501 | 420.0007 | 1 | 9 | 8 | 0 | 0 | -0.7097092 | 3.749004 | -2.660703 | 2.859496 | 4.046782 | 10.98683 | 15.1519 | [13 empty] | 14.84118 | 0.02590626 | 13 | 0 | 14.60851 | 0.146918
9319 | 2021/04/11 23:22:41 | 133702.6495 | 422.0001 | 1 | 9 | 8 | 0 | 0 | -0.7090302 | 3.748943 | -2.658114 | 2.859496 | 4.047175 | 10.98683 | 15.15338 | [13 empty] | 14.84054 | 0.05141824 | 13 | 0 | 14.49834 | 0.1108265
9320 | 2021/04/11 23:22:43 | 133704.6511 | 424.0017 | 1 | 9 | 8 | 0 | 0 | -0.7091446 | 3.74868 | -2.658356 | 2.859496 | 4.04757 | 10.98683 | 15.15486 | [13 empty] | 14.85315 | 0.09290725 | 13 | 0 | 14.40141 | 0.1135576
9321 | 2021/04/11 23:22:45 | 133706.6502 | 426.0008 | 1 | 9 | 8 | 0 | 0 | -0.7092361 | 3.748375 | -2.658483 | 2.859496 | 4.047964 | 10.98683 | 15.15633 |  | -5.630861e-05 | [11 empty] | 14.45265 | -0.1251569 | 13 | 0 | 14.12477 | -0.0864476
9322 | 2021/04/11 23:22:47 | 133708.6502 | 428.0008 | 1 | 9 | 8 | 0 | 0 | -0.7094574 | 3.748211 | -2.659196 | 2.859496 | 4.048357 | 10.98683 | 15.15781 | [13 empty] | 14.42355 | -0.1372546 | 13 | 0 | 14.24913 | -0.01635045
9323 | 2021/04/11 23:22:49 | 133710.6495 | 430.0001 | 1 | 9 | 8 | 0 | 0 | -0.7091217 | 3.748003 | -2.65779 | 2.859496 | 4.048751 | 10.98683 | 15.15929 | [13 empty] | 14.44748 | -0.09878635 | 13 | 0 | 14.31691 | 0.05412817
9324 | 2021/04/11 23:22:51 | 133712.6503 | 432.0009 | 1 | 9 | 8 | 0 | 0 | -0.709343 | 3.748021 | -2.658632 | 2.859496 | 4.049145 | 10.98683 | 15.16076 | [13 empty] | 14.43973 | -0.05584687 | 13 | 0 | 14.40412 | 0.1108131
9325 | 2021/04/11 23:22:53 | 133714.6496 | 434.0002 | 1 | 9 | 8 | 0 | 0 | -0.7090912 | 3.74778 | -2.657518 | 2.859496 | 4.049539 | 10.98683 | 15.16224 | [13 empty] | 14.64148 | 0.03386945 | 13 | 0 | 14.56208 | -0.1009619
9326 | 2021/04/11 23:22:55 | 133716.6509 | 436.0015 | 1 | 9 | 8 | 0 | 0 | -0.7094574 | 3.747755 | -2.658873 | 2.859496 | 4.049933 | 10.98683 | 15.16371 |  | -9.916057e-05 | [11 empty] | 14.83871 | -0.06031632 | 13 | 0 | 14.27006 | -0.1174089
9327 | 2021/04/11 23:22:57 | 133718.6495 | 438.0001 | 1 | 9 | 8 | 0 | 0 | -0.7094727 | 3.74764 | -2.658848 | 2.859496 | 4.050326 | 10.98683 | 15.16519 | [13 empty] | 14.77732 | -0.1134703 | 13 | 0 | 14.18667 | -0.1226413
9328 | 2021/04/11 23:22:59 | 133720.6495 | 440.0001 | 1 | 9 | 8 | 0 | 0 | -0.7088928 | 3.747441 | -2.656534 | 2.859496 | 4.05072 | 10.98683 | 15.16666 | [13 empty] | 14.60399 | -0.1062417 | 13 | 0 | 14.07891 | -0.04466236
9329 | 2021/04/11 23:23:01 | 133722.6502 | 442.0008 | 1 | 9 | 8 | 0 | 0 | -0.7092819 | 3.747342 | -2.657922 | 2.859496 | 4.051114 | 10.98683 | 15.16814 | [13 empty] | 14.50076 | -0.1069078 | 13 | 0 | 14.09984 | 0.007157326
9330 | 2021/04/11 23:23:03 | 133724.6494 | 444 | 1 | 9 | 8 | 0 | 0 | -0.7090836 | 3.747133 | -2.657031 | 2.859496 | 4.051507 | 10.98683 | 15.16961 | [13 empty] | 14.46022 | -0.06027937 | 13 | 0 | 14.54549 | 0.05836606
9331 | 2021/04/11 23:23:05 | 133726.6496 | 446.0002 | 1 | 9 | 8 | 0 | 0 | -0.7095871 | 3.746846 | -2.658714 | 2.859496 | 4.051901 | 10.98683 | 15.17109 | [13 empty] | 14.76987 | -0.00944227 | 13 | 0 | 14.56638 | 0.111534
9332 | 2021/04/11 23:23:07 | 133728.6495 | 448.0001 | 1 | 9 | 8 | 0 | 0 | -0.7093811 | 3.746649 | -2.657802 | 2.859496 | 4.052295 | 10.98683 | 15.17257 |  | -6.500295e-05 | [11 empty] | 14.79579 | 0.02340078 | 13 | 0 | 14.48277 | 0.1147506
9333 | 2021/04/11 23:23:09 | 133730.6509 | 450.0015 | 1 | 9 | 8 | 0 | 0 | -0.709343 | 3.746524 | -2.657571 | 2.859496 | 4.05269 | 10.98683 | 15.17404 |  |  |  | 2.514126 | [9 empty] | 14.83757 | 0.06305903 | 13 | 0 | 14.3785 | 0.07225722
9334 | 2021/04/11 23:23:11 | 133732.6511 | 452.0017 | 1 | 9 | 8 | 0 | 0 | -0.709198 | 3.746379 | -2.656924 | 2.859496 | 4.053083 | 10.98683 | 15.17552 | [13 empty] | 14.86988 | 0.13138 | 13 | 0 | 14.25012 | 0.06072432
9335 | 2021/04/11 23:23:13 | 133734.6503 | 454.0009 | 1 | 9 | 8 | 0 | 0 | -0.7093048 | 3.746398 | -2.657338 | 2.859496 | 4.053477 | 10.98683 | 15.17699 | [13 empty] | 14.78861 | 0.1167214 | 13 | 0 | 14.1676 | -0.02578676
9336 | 2021/04/11 23:23:15 | 133736.6503 | 456.0009 | 1 | 9 | 8 | 0 | 0 | -0.7092209 | 3.746282 | -2.656941 | 2.859496 | 4.053871 | 10.98683 | 15.17847 | [13 empty] | 14.44877 | -0.1062009 | 13 | 0 | 14.38395 | 0.06953359
9337 | 2021/04/11 23:23:17 | 133738.6495 | 458.0001 | 1 | 9 | 8 | 0 | 0 | -0.7093811 | 3.746044 | -2.657373 | 2.859496 | 4.054265 | 10.98683 | 15.17994 | [13 empty] | 14.45361 | -0.04990369 | 13 | 0 | 14.418 | 0.1007691
9338 | 2021/04/11 23:23:19 | 133740.6496 | 460.0002 | 1 | 9 | 8 | 0 | 0 | -0.7093964 | 3.745893 | -2.657323 | 2.859496 | 4.054658 | 10.98683 | 15.18142 | [13 empty] | 14.59897 | 0.03338397 | 13 | 0 | 14.57798 | 0.1658204
9339 | 2021/04/11 23:23:21 | 133742.6502 | 462.0008 | 1 | 9 | 8 | 0 | 0 | -0.7093811 | 3.745831 | -2.657222 | 2.859496 | 4.055052 | 10.98683 | 15.18289 |  | -5.614404e-05 | [11 empty] | 14.78264 | 0.09063959 | 13 | 0 | 14.57915 | 0.1363513
9340 | 2021/04/11 23:23:23 | 133744.6495 | 464.0001 | 1 | 9 | 8 | 0 | 0 | -0.7094574 | 3.745484 | -2.657261 | 2.859496 | 4.055446 | 10.98683 | 15.18437 | [13 empty] | 14.84498 | 0.1428008 | 13 | 0 | 14.0872 | -0.1051044
9341 | 2021/04/11 23:23:25 | 133746.651 | 466.0016 | 1 | 9 | 8 | 0 | 0 | -0.709198 | 3.745373 | -2.656211 | 2.859496 | 4.05584 | 10.98683 | 15.18585 | [13 empty] | 14.61045 | -0.1056057 | 13 | 0 | 14.09999 | -0.03261775
9342 | 2021/04/11 23:23:27 | 133748.6495 | 468.0001 | 1 | 9 | 8 | 0 | 0 | -0.7092361 | 3.74525 | -2.656267 | 2.859496 | 4.056233 | 10.98683 | 15.18732 | [13 empty] | 14.53873 | -0.09373546 | 13 | 0 | 14.22553 | 0.04543006
9343 | 2021/04/11 23:23:29 | 133750.6495 | 470.0001 | 1 | 9 | 8 | 0 | 0 | -0.7091293 | 3.745073 | -2.655741 | 2.859496 | 4.056627 | 10.98683 | 15.18879 | [13 empty] | 14.45394 | -0.04758835 | 13 | 0 | 14.26492 | 0.08704454
9344 | 2021/04/11 23:23:31 | 133752.6495 | 472.0001 | 1 | 9 | 8 | 0 | 0 | -0.7090683 | 3.744841 | -2.655348 | 2.859496 | 4.057021 | 10.98683 | 15.19027 | [13 empty] | 14.42671 | -0.003623664 | 13 | 0 | 14.38379 | 0.1082355
9345 | 2021/04/11 23:23:33 | 133754.6497 | 474.0003 | 1 | 9 | 8 | 0 | 0 | -0.7090149 | 3.744952 | -2.655227 | 2.859496 | 4.057415 | 10.98683 | 15.19174 |  | -7.697487e-05 | [11 empty] | 14.55203 | 0.0899905 | 13 | 0 | 14.51343 | 0.1243305
9346 | 2021/04/11 23:23:35 | 133756.6502 | 476.0008 | 1 | 9 | 8 | 0 | 0 | -0.709259 | 3.74477 | -2.656012 | 2.859496 | 4.057808 | 10.98683 | 15.19322 | [13 empty] | 14.843 | 0.1066023 | 13 | 0 | 14.35473 | 0.07245183
9347 | 2021/04/11 23:23:37 | 133758.6497 | 478.0003 | 1 | 9 | 8 | 0 | 0 | -0.7094345 | 3.744579 | -2.656534 | 2.859496 | 4.058202 | 10.98683 | 15.19469 | [13 empty] | 14.7666 | 0.1090711 | 13 | 0 | 14.2344 | -0.007302165
9348 | 2021/04/11 23:23:39 | 133760.6503 | 480.0009 | 1 | 9 | 8 | 0 | 0 | -0.7089386 | 3.744452 | -2.654587 | 2.859496 | 4.058596 | 10.98683 | 15.19617 | [13 empty] | 14.66239 | 0.076873 | 13 | 0 | 14.18123 | -0.04638165
9349 | 2021/04/11 23:23:41 | 133762.6494 | 482 | 1 | 9 | 8 | 0 | 0 | -0.7092972 | 3.744125 | -2.655697 | 2.859496 | 4.05899 | 10.98683 | 15.19764 | [13 empty] | 14.60212 | 0.04237175 | 13 | 0 | 14.08435 | -0.1105878
9350 | 2021/04/11 23:23:43 | 133764.6496 | 484.0002 | 1 | 9 | 8 | 0 | 0 | -0.7095718 | 3.743987 | -2.656628 | 2.859496 | 4.059383 | 10.98683 | 15.19911 |  | -0.0001022899 | [11 empty] | 14.48529 | -0.01987189 | 13 | 0 | 14.53519 | 0.1408854
9351 | 2021/04/11 23:23:45 | 133766.6503 | 486.0009 | 1 | 9 | 8 | 0 | 0 | -0.7093811 | 3.74376 | -2.655753 | 2.859496 | 4.059777 | 10.98683 | 15.20059 | [13 empty] | 14.63547 | 0.0469327 | 13 | 0 | 14.61448 | 0.1428249
9352 | 2021/04/11 23:23:47 | 133768.6495 | 488.0001 | 1 | 9 | 8 | 0 | 0 | -0.7093964 | 3.743684 | -2.655756 | 2.859496 | 4.060171 | 10.98683 | 15.20206 | [13 empty] | 14.85577 | 0.1546738 | 13 | 0 | 14.60121 | 0.1159358
9353 | 2021/04/11 23:23:49 | 133770.6497 | 490.0003 | 1 | 9 | 8 | 0 | 0 | -0.7093048 | 3.743635 | -2.655378 | 2.859496 | 4.060565 | 10.98683 | 15.20354 | [13 empty] | 14.85547 | 0.1424876 | 13 | 0 | 14.44025 | 0.0147292
9354 | 2021/04/11 23:23:51 | 133772.6497 | 492.0003 | 1 | 9 | 8 | 0 | 0 | -0.7094955 | 3.743577 | -2.656051 | 2.859496 | 4.060958 | 10.98683 | 15.20501 | [13 empty] | 14.76672 | 0.06279647 | 13 | 0 | 14.26374 | -0.106076
9355 | 2021/04/11 23:23:53 | 133774.6496 | 494.0002 | 1 | 9 | 8 | 0 | 0 | -0.7090683 | 3.743436 | -2.654352 | 2.859496 | 4.061352 | 10.98683 | 15.20649 |  | -8.719749e-05 | [11 empty] | 14.64361 | 4.738569e-05 | 13 | 0 | 14.34327 | 0.09613156
9356 | 2021/04/11 23:23:55 | 133776.6496 | 496.0002 | 1 | 9 | 8 | 0 | 0 | -0.7092056 | 3.743274 | -2.654751 | 2.859496 | 4.061746 | 10.98683 | 15.20796 | [13 empty] | 14.47483 | 0.05645275 | 13 | 0 | 14.46844 | 0.131841
9357 | 2021/04/11 23:23:57 | 133778.6504 | 498.001 | 1 | 9 | 8 | 0 | 0 | -0.7092056 | 3.743299 | -2.654769 | 2.859496 | 4.06214 | 10.98683 | 15.20943 | [13 empty] | 14.57691 | 0.1105434 | 13 | 0 | 14.57782 | 0.0900957
9358 | 2021/04/11 23:23:59 | 133780.6497 | 500.0003 | 1 | 9 | 8 | 0 | 0 | -0.7092972 | 3.742888 | -2.65482 | 2.859496 | 4.062533 | 10.98683 | 15.21091 | [13 empty] | 14.68429 | 0.1169872 | 13 | 0 | 14.54649 | 0.0006192923
9359 | 2021/04/11 23:24:01 | 133782.6497 | 502.0003 | 1 | 9 | 8 | 0 | 0 | -0.7095261 | 3.742665 | -2.655519 | 2.859496 | 4.062927 | 10.98683 | 15.21238 | [13 empty] | 14.82309 | 0.07790476 | 13 | 0 | 14.46627 | -0.07277131
9360 | 2021/04/11 23:24:03 | 133784.6496 | 504.0002 | 1 | 9 | 8 | 0 | 0 | -0.709259 | 3.742494 | -2.654398 | 2.859496 | 4.063321 | 10.98683 | 15.21385 |  |  |  |  | 0 | [8 empty] | 14.79891 | 0.002910495 | 13 | 0 | 14.10312 | -0.1180977
9361 | 2021/04/11 23:24:05 | 133786.6497 | 506.0003 | 1 | 9 | 8 | 0 | 0 | -0.7092819 | 3.742427 | -2.654436 | 2.859496 | 4.063715 | 10.98683 | 15.21533 | [13 empty] | 14.34635 | -0.07169187 | 13 | 0 | 14.20114 | -0.09910285
9362 | 2021/04/11 23:24:07 | 133788.6504 | 508.001 | 1 | 9 | 8 | 0 | 0 | -0.709198 | 3.74222 | -2.653975 | 2.859496 | 4.064109 | 10.98683 | 15.2168 |  | -8.061156e-05 | [11 empty] | 14.35568 | -0.108504 | 13 | 0 | 14.40772 | -0.03320187
9363 | 2021/04/11 23:24:09 | 133790.6495 | 510.0001 | 1 | 9 | 8 | 0 | 0 | -0.7091446 | 3.742277 | -2.653816 | 2.859496 | 4.064502 | 10.98683 | 15.21827 | [13 empty] | 14.47669 | -0.09059459 | 13 | 0 | 14.4776 | 0.03490537
9364 | 2021/04/11 23:24:11 | 133792.6495 | 512.0001 | 1 | 9 | 8 | 0 | 0 | -0.7091599 | 3.742077 | -2.653731 | 2.859496 | 4.064896 | 10.98683 | 15.21975 | [13 empty] | 14.64992 | -0.05126268 | 13 | 0 | 14.57782 | 0.07652014
9365 | 2021/04/11 23:24:13 | 133794.6506 | 514.0012 | 1 | 9 | 8 | 0 | 0 | -0.7093811 | 3.741928 | -2.654453 | 2.859496 | 4.06529 | 10.98683 | 15.22122 | [13 empty] | 14.72593 | 0.0254032 | 13 | 0 | 14.13422 | -0.1386258
9366 | 2021/04/11 23:24:15 | 133796.6497 | 516.0003 | 1 | 9 | 8 | 0 | 0 | -0.7093353 | 3.741722 | -2.654135 | 2.859496 | 4.065684 | 10.98683 | 15.2227 |  | -0.0001102411 |  |  | 0.3832228 | [8 empty] | 14.49457 | -0.07229865 | 13 | 0 | 14.08633 | -0.1385567
9367 | 2021/04/11 23:24:17 | 133798.6497 | 518.0003 | 1 | 9 | 8 | 0 | 0 | -0.7096252 | 3.741668 | -2.655182 | 2.859496 | 4.066077 | 10.98683 | 15.22417 |  |  |  | 2.66206 | [9 empty] | 14.39962 | -0.1165938 | 13 | 0 | 14.19596 | -0.02534389
9368 | 2021/04/11 23:24:19 | 133800.6497 | 520.0003 | 1 | 9 | 8 | 0 | 0 | -0.7093811 | 3.741362 | -2.654051 | 2.859496 | 4.066471 | 10.98683 | 15.22564 | [13 empty] | 14.37444 | -0.1137742 | 13 | 0 | 14.32421 | 0.04598856
9369 | 2021/04/11 23:24:21 | 133802.6504 | 522.001 | 1 | 9 | 8 | 0 | 0 | -0.7092056 | 3.741154 | -2.653247 | 2.859496 | 4.066865 | 10.98683 | 15.22712 | [13 empty] | 14.40765 | -0.05258441 | 13 | 0 | 14.41587 | 0.1049432
9370 | 2021/04/11 23:24:23 | 133804.6496 | 524.0002 | 1 | 9 | 8 | 0 | 0 | -0.7091064 | 3.741076 | -2.652821 | 2.859496 | 4.067259 | 10.98683 | 15.22859 | [13 empty] | 14.63319 | 0.06877124 | 13 | 0 | 14.24399 | -0.1078954
9371 | 2021/04/11 23:24:25 | 133806.6496 | 526.0002 | 1 | 9 | 8 | 0 | 0 | -0.7088776 | 3.740833 | -2.651793 | 2.859496 | 4.067653 | 10.98683 | 15.23006 | [13 empty] | 14.70117 | -0.08564353 | 13 | 0 | 14.1689 | -0.08794814
9372 | 2021/04/11 23:24:27 | 133808.6497 | 528.0003 | 1 | 9 | 8 | 0 | 0 | -0.7094345 | 3.740807 | -2.653858 | 2.859496 | 4.068047 | 10.98683 | 15.23154 |  | -5.709607e-05 | [11 empty] | 14.57607 | -0.111804 | 13 | 0 | 14.07289 | -0.03879905
9373 | 2021/04/11 23:24:29 | 133810.6499 | 530.0005 | 1 | 9 | 8 | 0 | 0 | -0.7092209 | 3.740861 | -2.653097 | 2.859496 | 4.06844 | 10.98683 | 15.23301 | [13 empty] | 14.37744 | -0.07223606 | 13 | 0 | 14.08607 | 0.03957123
9374 | 2021/04/11 23:24:31 | 133812.6497 | 532.0003 | 1 | 9 | 8 | 0 | 0 | -0.7092819 | 3.740564 | -2.653114 | 2.859496 | 4.068834 | 10.98683 | 15.23448 | [13 empty] | 14.33174 | -0.01391053 | 13 | 0 | 14.23767 | 0.1116231
9375 | 2021/04/11 23:24:33 | 133814.6496 | 534.0002 | 1 | 9 | 8 | 0 | 0 | -0.7091599 | 3.740519 | -2.652626 | 2.859496 | 4.069228 | 10.98683 | 15.23595 | [13 empty] | 14.43203 | 0.05863547 | 13 | 0 | 14.463 | 0.1157704
9376 | 2021/04/11 23:24:35 | 133816.6496 | 536.0002 | 1 | 9 | 8 | 0 | 0 | -0.7092209 | 3.740358 | -2.65274 | 2.859496 | 4.069622 | 10.98683 | 15.23743 | [13 empty] | 14.79177 | 0.1075432 | 13 | 0 | 14.27421 | 0.05740315
9377 | 2021/04/11 23:24:37 | 133818.6496 | 538.0002 | 1 | 9 | 8 | 0 | 0 | -0.7089005 | 3.739993 | -2.651283 | 2.859496 | 4.070015 | 10.98683 | 15.2389 | [13 empty] | 14.63616 | 0.09647518 | 13 | 0 | 14.13305 | -0.006231368
9378 | 2021/04/11 23:24:39 | 133820.6496 | 540.0002 | 1 | 9 | 8 | 0 | 0 | -0.7092209 | 3.739965 | -2.652461 | 2.859496 | 4.070409 | 10.98683 | 15.24037 |  | -8.73711e-05 | [11 empty] | 14.45478 | -0.00402987 | 13 | 0 | 14.0392 | -0.1159254
9379 | 2021/04/11 23:24:41 | 133822.6498 | 542.0004 | 1 | 9 | 8 | 0 | 0 | -0.7095108 | 3.739758 | -2.653399 | 2.859496 | 4.070803 | 10.98683 | 15.24185 | [13 empty] | 14.33145 | -0.05939215 | 13 | 0 | 14.04735 | -0.1324815
9380 | 2021/04/11 23:24:43 | 133824.6497 | 544.0003 | 1 | 9 | 8 | 0 | 0 | -0.7091446 | 3.739633 | -2.651941 | 2.859496 | 4.071197 | 10.98683 | 15.24332 | [13 empty] | 14.69171 | 0.1125827 | 13 | 0 | 14.532 | 0.1514527
9381 | 2021/04/11 23:24:45 | 133826.6497 | 546.0003 | 1 | 9 | 8 | 0 | 0 | -0.7095642 | 3.739544 | -2.653447 | 2.859496 | 4.07159 | 10.98683 | 15.24479 | [13 empty] | 14.84213 | 0.1451325 | 13 | 0 | 14.51454 | 0.08813828
9382 | 2021/04/11 23:24:47 | 133828.6498 | 548.0004 | 1 | 9 | 8 | 0 | 0 | -0.7091217 | 3.739412 | -2.651698 | 2.859496 | 4.071985 | 10.98683 | 15.24626 | [13 empty] | 14.8606 | 0.1489672 | 13 | 0 | 14.36504 | 0.000666976
9383 | 2021/04/11 23:24:49 | 133830.6497 | 550.0003 | 1 | 9 | 8 | 0 | 0 | -0.709198 | 3.739473 | -2.652027 | 2.859496 | 4.072378 | 10.98683 | 15.24774 | [13 empty] | 14.78216 | 0.08400053 | 13 | 0 | 14.22074 | -0.0780338
9384 | 2021/04/11 23:24:51 | 133832.6498 | 552.0004 | 1 | 9 | 8 | 0 | 0 | -0.7094345 | 3.73926 | -2.65276 | 2.859496 | 4.072772 | 10.98683 | 15.24921 |  | -9.187053e-05 | [11 empty] | 14.74482 | 0.032866 | 13 | 0 | 14.14682 | -0.1177853
9385 | 2021/04/11 23:24:53 | 133834.6496 | 554.0002 | 1 | 9 | 8 | 0 | 0 | -0.7089005 | 3.739159 | -2.650692 | 2.859496 | 4.073166 | 10.98683 | 15.25068 | [13 empty] | 14.44261 | 0.008279681 | 13 | 0 | 14.29742 | 0.1361263
9386 | 2021/04/11 23:24:55 | 133836.6497 | 556.0003 | 1 | 9 | 8 | 0 | 0 | -0.7092361 | 3.738775 | -2.651674 | 2.859496 | 4.07356 | 10.98683 | 15.25215 | [13 empty] | 14.39866 | 0.03515244 | 13 | 0 | 14.38497 | 0.1265168
9387 | 2021/04/11 23:24:57 | 133838.6497 | 558.0003 | 1 | 9 | 8 | 0 | 0 | -0.709343 | 3.738571 | -2.651929 | 2.859496 | 4.073953 | 10.98683 | 15.25362 | [13 empty] | 14.55014 | 0.08726627 | 13 | 0 | 14.52915 | 0.08279175
9388 | 2021/04/11 23:24:59 | 133840.6498 | 560.0004 | 1 | 9 | 8 | 0 | 0 | -0.7095337 | 3.738459 | -2.652563 | 2.859496 | 4.074347 | 10.98683 | 15.2551 | [13 empty] | 14.6425 | 0.1261652 | 13 | 0 | 14.45356 | 0.03264993
9389 | 2021/04/11 23:25:01 | 133842.6498 | 562.0004 | 1 | 9 | 8 | 0 | 0 | -0.7091293 | 3.738402 | -2.65101 | 2.859496 | 4.074741 | 10.98683 | 15.25657 | [13 empty] | 14.83171 | 0.06742984 | 13 | 0 | 14.51872 | -0.05128145
9390 | 2021/04/11 23:25:03 | 133844.6497 | 564.0003 | 1 | 9 | 8 | 0 | 0 | -0.7092209 | 3.738136 | -2.651164 | 2.859496 | 4.075135 | 10.98683 | 15.25804 |  | -6.621861e-05 | [11 empty] | 14.46855 | 0.00841558 | 13 | 0 | 14.05298 | -0.1194531
9391 | 2021/04/11 23:25:05 | 133846.6497 | 566.0003 | 1 | 9 | 8 | 0 | 0 | -0.7093201 | 3.738201 | -2.651581 | 2.859496 | 4.075529 | 10.98683 | 15.25951 | [13 empty] | 14.36112 | -0.06224245 | 13 | 0 | 14.18667 | -0.1101959
9392 | 2021/04/11 23:25:07 | 133848.6506 | 568.0012 | 1 | 9 | 8 | 0 | 0 | -0.7094879 | 3.738106 | -2.652141 | 2.859496 | 4.075922 | 10.98683 | 15.26099 | [13 empty] | 14.38517 | -0.1160243 | 13 | 0 | 14.36417 | -0.05671114
9393 | 2021/04/11 23:25:09 | 133850.6499 | 570.0005 | 1 | 9 | 8 | 0 | 0 | -0.7092972 | 3.737964 | -2.651327 | 2.859496 | 4.076316 | 10.98683 | 15.26246 | [13 empty] | 14.46125 | -0.1098675 | 13 | 0 | 14.45485 | -0.0003561378
9394 | 2021/04/11 23:25:11 | 133852.6507 | 572.0013 | 1 | 9 | 8 | 0 | 0 | -0.7093353 | 3.737773 | -2.651334 | 2.859496 | 4.07671 | 10.98683 | 15.26393 | [13 empty] | 14.58638 | -0.04880011 | 13 | 0 | 14.49966 | 0.09727359
9395 | 2021/04/11 23:25:13 | 133854.6499 | 574.0005 | 1 | 9 | 8 | 0 | 0 | -0.7090912 | 3.737582 | -2.650287 | 2.859496 | 4.077104 | 10.98683 | 15.2654 | [13 empty] | 14.78907 | 0.06334126 | 13 | 0 | 14.18382 | -0.09870082
9396 | 2021/04/11 23:25:15 | 133856.6498 | 576.0004 | 1 | 9 | 8 | 0 | 0 | -0.7090912 | 3.737356 | -2.650126 | 2.859496 | 4.077497 | 10.98683 | 15.26687 |  | -5.516269e-05 | [11 empty] | 14.61543 | -0.03923267 | 13 | 0 | 14.03189 | -0.1579946
9397 | 2021/04/11 23:25:17 | 133858.6498 | 578.0004 | 1 | 9 | 8 | 0 | 0 | -0.7093735 | 3.737321 | -2.651156 | 2.859496 | 4.07789 | 10.98683 | 15.26834 | [13 empty] | 14.56045 | -0.05881757 | 13 | 0 | 14.05725 | -0.1045436
9398 | 2021/04/11 23:25:19 | 133860.6499 | 580.0005 | 1 | 9 | 8 | 0 | 0 | -0.7091217 | 3.737069 | -2.650037 | 2.859496 | 4.078285 | 10.98683 | 15.26982 | [13 empty] | 14.41841 | -0.1215544 | 13 | 0 | 14.08321 | -0.07827282
9399 | 2021/04/11 23:25:21 | 133862.6498 | 582.0004 | 1 | 9 | 8 | 0 | 0 | -0.7094116 | 3.736854 | -2.650968 | 2.859496 | 4.078679 | 10.98683 | 15.27129 | [13 empty] | 14.38935 | -0.1094344 | 13 | 0 | 14.16376 | -0.01589239
9400 | 2021/04/11 23:25:23 | 133864.6499 | 584.0005 | 1 | 9 | 8 | 0 | 0 | -0.7093582 | 3.736609 | -2.650594 | 2.859496 | 4.079072 | 10.98683 | 15.27276 | [13 empty] | 14.72307 | 0.1164094 | 13 | 0 | 14.55607 | 0.006889403
9401 | 2021/04/11 23:25:25 | 133866.6508 | 586.0014 | 1 | 9 | 8 | 0 | 0 | -0.7091599 | 3.736781 | -2.649975 | 2.859496 | 4.079466 | 10.98683 | 15.27423 | [13 empty] | 14.86736 | 0.07401317 | 13 | 0 | 14.51058 | -0.07667303
9402 | 2021/04/11 23:25:27 | 133868.6499 | 588.0005 | 1 | 9 | 8 | 0 | 0 | -0.7093735 | 3.736602 | -2.650646 | 2.859496 | 4.079859 | 10.98683 | 15.2757 |  | -7.455458e-05 |  | 2.772823 | [9 empty] | 14.83072 | -0.007833838 | 13 | 0 | 14.32052 | -0.1151472
9403 | 2021/04/11 23:25:29 | 133870.6499 | 590.0005 | 1 | 9 | 8 | 0 | 0 | -0.7095261 | 3.736497 | -2.651142 | 2.859496 | 4.080253 | 10.98683 | 15.27717 | [13 empty] | 14.63965 | -0.1007766 | 13 | 0 | 14.09999 | -0.1099253
9404 | 2021/04/11 23:25:31 | 133872.6498 | 592.0004 | 1 | 9 | 8 | 0 | 0 | -0.7092361 | 3.736377 | -2.649973 | 2.859496 | 4.080647 | 10.98683 | 15.27864 | [13 empty] | 14.41709 | -0.1193017 | 13 | 0 | 14.06726 | -0.009795427
9405 | 2021/04/11 23:25:33 | 133874.6499 | 594.0005 | 1 | 9 | 8 | 0 | 0 | -0.709259 | 3.736073 | -2.649843 | 2.859496 | 4.081041 | 10.98683 | 15.28011 | [13 empty] | 14.6584 | -0.04861444 | 13 | 0 | 14.63011 | 0.09285867
9406 | 2021/04/11 23:25:35 | 133876.6498 | 596.0004 | 1 | 9 | 8 | 0 | 0 | -0.7093201 | 3.736041 | -2.650049 | 2.859496 | 4.081434 | 10.98683 | 15.28159 | [13 empty] | 14.71004 | 0.03314108 | 13 | 0 | 14.43348 | 0.1130897
9407 | 2021/04/11 23:25:37 | 133878.65 | 598.0006 | 1 | 9 | 8 | 0 | 0 | -0.7094498 | 3.735765 | -2.650338 | 2.859496 | 4.081829 | 10.98683 | 15.28306 | [13 empty] | 14.78849 | 0.09936363 | 13 | 0 | 14.32207 | 0.08347273
9408 | 2021/04/11 23:25:39 | 133880.6499 | 600.0005 | 1 | 9 | 8 | 0 | 0 | -0.7094955 | 3.735641 | -2.65042 | 2.859496 | 4.082222 | 10.98683 | 15.28453 |  | -5.389241e-05 | [11 empty] | 14.72292 | 0.09475529 | 13 | 0 | 14.19798 | -0.01249909
9409 | 2021/04/11 23:25:41 | 133882.65 | 602.0006 | 1 | 9 | 8 | 0 | 0 | -0.7096252 | 3.735511 | -2.650813 | 2.859496 | 4.082616 | 10.98683 | 15.286 | [13 empty] | 14.63033 | 0.07209688 | 13 | 0 | 14.16376 | -0.06714582
9410 | 2021/04/11 23:25:43 | 133884.65 | 604.0006 | 1 | 9 | 8 | 0 | 0 | -0.7091599 | 3.735529 | -2.649087 | 2.859496 | 4.08301 | 10.98683 | 15.28747 | [13 empty] | 14.5175 | -0.03525943 | 13 | 0 | 14.51111 | 0.108549
9411 | 2021/04/11 23:25:45 | 133886.6499 | 606.0005 | 1 | 9 | 8 | 0 | 0 | -0.709198 | 3.735312 | -2.649076 | 2.859496 | 4.083404 | 10.98683 | 15.28894 | [13 empty] | 14.65623 | 0.05994827 | 13 | 0 | 14.64254 | 0.1512757
9412 | 2021/04/11 23:25:47 | 133888.6507 | 608.0013 | 1 | 9 | 8 | 0 | 0 | -0.7092667 | 3.73523 | -2.649274 | 2.859496 | 4.083798 | 10.98683 | 15.29041 | [13 empty] | 14.77071 | 0.1160014 | 13 | 0 | 14.53071 | 0.09550929
9413 | 2021/04/11 23:25:49 | 133890.6498 | 610.0004 | 1 | 9 | 8 | 0 | 0 | -0.709259 | 3.735192 | -2.649219 | 2.859496 | 4.084191 | 10.98683 | 15.29188 | [13 empty] | 14.81336 | 0.1169407 | 13 | 0 | 14.3981 | 0.005148053
9414 | 2021/04/11 23:25:51 | 133892.6507 | 612.0013 | 1 | 9 | 8 | 0 | 0 | -0.7093201 | 3.734902 | -2.649241 | 2.859496 | 4.084586 | 10.98683 | 15.29336 |  | -5.804342e-05 | [11 empty] | 14.75497 | 0.07985383 | 13 | 0 | 14.09852 | 0.022825
9415 | 2021/04/11 23:25:53 | 133894.6501 | 614.0007 | 1 | 9 | 8 | 0 | 0 | -0.7091446 | 3.734669 | -2.64842 | 2.859496 | 4.084979 | 10.98683 | 15.29483 | [13 empty] | 14.35021 | -0.02339303 | 13 | 0 | 14.16845 | 0.1089871
9416 | 2021/04/11 23:25:55 | 133896.6499 | 616.0005 | 1 | 9 | 8 | 0 | 0 | -0.709259 | 3.734518 | -2.648741 | 2.859496 | 4.085373 | 10.98683 | 15.2963 | [13 empty] | 14.34191 | 0.02974808 | 13 | 0 | 14.27706 | 0.1370826
9417 | 2021/04/11 23:25:57 | 133898.6499 | 618.0005 | 1 | 9 | 8 | 0 | 0 | -0.7094345 | 3.734406 | -2.649316 | 2.859496 | 4.085767 | 10.98683 | 15.29777 | [13 empty] | 14.43056 | 0.08051723 | 13 | 0 | 14.35112 | 0.1011539
9418 | 2021/04/11 23:25:59 | 133900.6499 | 620.0005 | 1 | 9 | 8 | 0 | 0 | -0.7091446 | 3.734296 | -2.648156 | 2.859496 | 4.08616 | 10.98683 | 15.29924 | [13 empty] | 14.56546 | 0.09250492 | 13 | 0 | 14.52256 | 0.09716809
9419 | 2021/04/11 23:26:01 | 133902.65 | 622.0006 | 1 | 9 | 8 | 0 | 0 | -0.7090073 | 3.734213 | -2.647584 | 2.859496 | 4.086554 | 10.98683 | 15.30071 | [13 empty] | 14.61414 | 0.1098838 | 13 | 0 | 14.20414 | 0.05060494
9420 | 2021/04/11 23:26:03 | 133904.6498 | 624.0004 | 1 | 9 | 8 | 0 | 0 | -0.7093735 | 3.734148 | -2.648906 | 2.859496 | 4.086948 | 10.98683 | 15.30218 |  | -8.470747e-05 | [11 empty] | 14.70175 | 0.1107961 | 13 | 0 | 14.0379 | -0.01244694
9421 | 2021/04/11 23:26:05 | 133906.6507 | 626.0013 | 1 | 9 | 8 | 0 | 0 | -0.7088776 | 3.733994 | -2.646945 | 2.859496 | 4.087342 | 10.98683 | 15.30365 | [13 empty] | 14.55243 | 0.05505055 | 13 | 0 | 13.95418 | -0.07739037
9422 | 2021/04/11 23:26:07 | 133908.6499 | 628.0005 | 1 | 9 | 8 | 0 | 0 | -0.7090836 | 3.733887 | -2.647638 | 2.859496 | 4.087735 | 10.98683 | 15.30512 | [13 empty] | 14.50561 | 0.03651887 | 13 | 0 | 13.94386 | -0.1073506
9423 | 2021/04/11 23:26:09 | 133910.6499 | 630.0005 | 1 | 9 | 8 | 0 | 0 | -0.7093353 | 3.733678 | -2.64843 | 2.859496 | 4.088129 | 10.98683 | 15.30659 | [13 empty] | 14.39073 | -0.02220482 | 13 | 0 | 14.04088 | -0.1226872
9424 | 2021/04/11 23:26:11 | 133912.6507 | 632.0013 | 1 | 9 | 8 | 0 | 0 | -0.7090683 | 3.733457 | -2.647276 | 2.859496 | 4.088522 | 10.98683 | 15.30806 | [13 empty] | 14.32615 | -0.08310586 | 13 | 0 | 14.48347 | 0.1383081
9425 | 2021/04/11 23:26:13 | 133914.6507 | 634.0013 | 1 | 9 | 8 | 0 | 0 | -0.7093048 | 3.733252 | -2.648014 | 2.859496 | 4.088916 | 10.98683 | 15.30953 | [13 empty] | 14.71532 | 0.1216155 | 13 | 0 | 14.46068 | 0.1056939
9426 | 2021/04/11 23:26:15 | 133916.6507 | 636.0013 | 1 | 9 | 8 | 0 | 0 | -0.7093353 | 3.733111 | -2.648027 | 2.859496 | 4.08931 | 10.98683 | 15.311 |  | -6.68947e-05 |  |  | 0 | [8 empty] | 14.70575 | 0.1143301 | 13 | 0 | 14.33423 | 0.02305984
9427 | 2021/04/11 23:26:17 | 133918.65 | 638.0006 | 1 | 9 | 8 | 0 | 0 | -0.7090454 | 3.73295 | -2.646831 | 2.859496 | 4.089704 | 10.98683 | 15.31247 | [13 empty] | 14.77501 | 0.1039588 | 13 | 0 | 14.21358 | -0.06948799
9428 | 2021/04/11 23:26:19 | 133920.6499 | 640.0005 | 1 | 9 | 8 | 0 | 0 | -0.7091675 | 3.733021 | -2.647337 | 2.859496 | 4.090097 | 10.98683 | 15.31394 | [13 empty] | 14.66224 | 0.03069282 | 13 | 0 | 14.02028 | -0.1314101
9429 | 2021/04/11 23:26:21 | 133922.65 | 642.0006 | 1 | 9 | 8 | 0 | 0 | -0.7089539 | 3.732724 | -2.646329 | 2.859496 | 4.090491 | 10.98683 | 15.31541 | [13 empty] | 14.48814 | -0.05234301 | 13 | 0 | 14.30659 | 0.105269
9430 | 2021/04/11 23:26:23 | 133924.6501 | 644.0007 | 1 | 9 | 8 | 0 | 0 | -0.7094498 | 3.732725 | -2.648181 | 2.859496 | 4.090885 | 10.98683 | 15.31688 | [13 empty] | 14.46939 | 0.07390589 | 13 | 0 | 14.463 | 0.09225488
9431 | 2021/04/11 23:26:25 | 133926.65 | 646.0006 | 1 | 9 | 8 | 0 | 0 | -0.7093811 | 3.732615 | -2.647847 | 2.859496 | 4.091279 | 10.98683 | 15.31835 | [13 empty] | 14.50663 | 0.1124489 | 13 | 0 | 14.44181 | 0.03717035
9432 | 2021/04/11 23:26:27 | 133928.65 | 648.0006 | 1 | 9 | 8 | 0 | 0 | -0.7090302 | 3.732463 | -2.646429 | 2.859496 | 4.091672 | 10.98683 | 15.31982 |  | -5.496557e-05 | [11 empty] | 14.77417 | 0.08694887 | 13 | 0 | 14.48304 | -0.05460232
9433 | 2021/04/11 23:26:29 | 133930.6499 | 650.0005 | 1 | 9 | 8 | 0 | 0 | -0.7090836 | 3.732151 | -2.646407 | 2.859496 | 4.092066 | 10.98683 | 15.32128 | [13 empty] | 14.73179 | 0.04570574 | 13 | 0 | 14.22147 | -0.08903712
9434 | 2021/04/11 23:26:31 | 133932.6499 | 652.0005 | 1 | 9 | 8 | 0 | 0 | -0.7093353 | 3.732031 | -2.647261 | 2.859496 | 4.09246 | 10.98683 | 15.32275 | [13 empty] | 14.68084 | -0.03554612 | 13 | 0 | 14.02355 | -0.1177713
9435 | 2021/04/11 23:26:33 | 133934.6499 | 654.0005 | 1 | 9 | 8 | 0 | 0 | -0.7093201 | 3.731936 | -2.647137 | 2.859496 | 4.092854 | 10.98683 | 15.32422 | [13 empty] | 14.26557 | -0.1033798 | 13 | 0 | 14.17149 | -0.08057773
9436 | 2021/04/11 23:26:35 | 133936.6499 | 656.0005 | 1 | 9 | 8 | 0 | 0 | -0.7091675 | 3.731727 | -2.64642 | 2.859496 | 4.093247 | 10.98683 | 15.32569 |  |  |  |  | 0.3635262 | [8 empty] | 14.35123 | -0.1075199 | 13 | 0 | 14.301 | -0.0185284
9437 | 2021/04/11 23:26:37 | 133938.65 | 658.0006 | 1 | 9 | 8 | 0 | 0 | -0.7089539 | 3.731654 | -2.645571 | 2.859496 | 4.093641 | 10.98683 | 15.32716 | [13 empty] | 14.47955 | -0.08375287 | 13 | 0 | 14.48777 | 0.05773425
9438 | 2021/04/11 23:26:39 | 133940.6507 | 660.0013 | 1 | 9 | 8 | 0 | 0 | -0.709259 | 3.731655 | -2.64671 | 2.859496 | 4.094035 | 10.98683 | 15.32863 |  | -6.618293e-05 |  | 2.743854 | [9 empty] | 14.63704 | -0.02285957 | 13 | 0 | 14.47731 | 0.1026934
9439 | 2021/04/11 23:26:41 | 133942.6508 | 662.0014 | 1 | 9 | 8 | 0 | 0 | -0.7093353 | 3.731513 | -2.646894 | 2.859496 | 4.094429 | 10.98683 | 15.3301 | [13 empty] | 14.73509 | 0.08545369 | 13 | 0 | 13.95102 | -0.1644653
9440 | 2021/04/11 23:26:43 | 133944.6506 | 664.0012 | 1 | 9 | 8 | 0 | 0 | -0.7088776 | 3.731322 | -2.645051 | 2.859496 | 4.094822 | 10.98683 | 15.33157 | [13 empty] | 14.3469 | -0.1213092 | 13 | 0 | 14.01165 | -0.1031354
9441 | 2021/04/11 23:26:45 | 133946.6508 | 666.0014 | 1 | 9 | 8 | 0 | 0 | -0.7090683 | 3.731199 | -2.645675 | 2.859496 | 4.095216 | 10.98683 | 15.33304 | [13 empty] | 14.25107 | -0.1516572 | 13 | 0 | 14.13506 | -0.03072143
9442 | 2021/04/11 23:26:47 | 133948.6508 | 668.0014 | 1 | 9 | 8 | 0 | 0 | -0.7092438 | 3.730947 | -2.646151 | 2.859496 | 4.09561 | 10.98683 | 15.33451 | [13 empty] | 14.29492 | -0.09814262 | 13 | 0 | 14.31044 | 0.08221537
9443 | 2021/04/11 23:26:49 | 133950.6508 | 670.0014 | 1 | 9 | 8 | 0 | 0 | -0.7090454 | 3.73073 | -2.645257 | 2.859496 | 4.096004 | 10.98683 | 15.33598 |  | -9.351789e-05 | [11 empty] | 14.44201 | 0.008500218 | 13 | 0 | 14.39179 | 0.1318276
9444 | 2021/04/11 23:26:51 | 133952.6508 | 672.0014 | 1 | 9 | 8 | 0 | 0 | -0.7091675 | 3.730596 | -2.645617 | 2.859496 | 4.096397 | 10.98683 | 15.33745 | [13 empty] | 14.57033 | 0.0781852 | 13 | 0 | 14.07659 | -0.1134568
9445 | 2021/04/11 23:26:53 | 133954.6508 | 674.0014 | 1 | 9 | 8 | 0 | 0 | -0.7092667 | 3.730469 | -2.645897 | 2.859496 | 4.096791 | 10.98683 | 15.33892 | [13 empty] | 14.47639 | -0.09913743 | 13 | 0 | 13.9731 | -0.08317828
9446 | 2021/04/11 23:26:55 | 133956.6507 | 676.0013 | 1 | 9 | 8 | 0 | 0 | -0.7089386 | 3.730383 | -2.644613 | 2.859496 | 4.097185 | 10.98683 | 15.34038 | [13 empty] | 14.37098 | -0.101665 | 13 | 0 | 13.95532 | 0.01928806
9447 | 2021/04/11 23:26:57 | 133958.6508 | 678.0014 | 1 | 9 | 8 | 0 | 0 | -0.7091675 | 3.730335 | -2.645432 | 2.859496 | 4.097579 | 10.98683 | 15.34185 | [13 empty] | 14.24993 | -0.07467568 | 13 | 0 | 14.04621 | 0.07139266
9448 | 2021/04/11 23:26:59 | 133960.65 | 680.0006 | 1 | 9 | 8 | 0 | 0 | -0.7092056 | 3.730234 | -2.645503 | 2.859496 | 4.097972 | 10.98683 | 15.34332 | [13 empty] | 14.26786 | -0.001353025 | 13 | 0 | 14.24684 | 0.1150897
9449 | 2021/04/11 23:27:01 | 133962.6509 | 682.0015 | 1 | 9 | 8 | 0 | 0 | -0.7093811 | 3.730181 | -2.64612 | 2.859496 | 4.098366 | 10.98683 | 15.34479 | [13 empty] | 14.36785 | 0.06383896 | 13 | 0 | 14.31874 | 0.1027277
9450 | 2021/04/11 23:27:03 | 133964.6501 | 684.0007 | 1 | 9 | 8 | 0 | 0 | -0.7090073 | 3.729912 | -2.644535 | 2.859496 | 4.09876 | 10.98683 | 15.34626 |  | -5.598554e-05 | [11 empty] | 14.67567 | 0.10757 | 13 | 0 | 14.16529 | 0.03913969
9451 | 2021/04/11 23:27:05 | 133966.65 | 686.0006 | 1 | 9 | 8 | 0 | 0 | -0.7090302 | 3.729758 | -2.644511 | 2.859496 | 4.099153 | 10.98683 | 15.34773 | [13 empty] | 14.50461 | 0.09271324 | 13 | 0 | 13.97211 | -0.06027728
9452 | 2021/04/11 23:27:07 | 133968.65 | 688.0006 | 1 | 9 | 8 | 0 | 0 | -0.709053 | 3.729456 | -2.644382 | 2.859496 | 4.099547 | 10.98683 | 15.3492 | [13 empty] | 14.2886 | -0.01428366 | 13 | 0 | 14.04834 | -0.1101953
9453 | 2021/04/11 23:27:09 | 133970.6501 | 690.0007 | 1 | 9 | 8 | 0 | 0 | -0.7092361 | 3.729471 | -2.645075 | 2.859496 | 4.099941 | 10.98683 | 15.35066 | [13 empty] | 14.25838 | -0.1213238 | 13 | 0 | 14.25199 | -0.07340699
9454 | 2021/04/11 23:27:11 | 133972.6511 | 692.0017 | 1 | 9 | 8 | 0 | 0 | -0.7088165 | 3.729233 | -2.643342 | 2.859496 | 4.100334 | 10.98683 | 15.35213 | [13 empty] | 14.42941 | -0.09852707 | 13 | 0 | 14.30016 | 0.01505286
9455 | 2021/04/11 23:27:13 | 133974.6495 | 694.0001 | 1 | 9 | 8 | 0 | 0 | -0.7090912 | 3.729123 | -2.644288 | 2.859496 | 4.100728 | 10.98683 | 15.3536 | [13 empty] | 14.51992 | 0.0282824 | 13 | 0 | 13.9655 | -0.1475412
9456 | 2021/04/11 23:27:15 | 133976.651 | 696.0016 | 1 | 9 | 8 | 0 | 0 | -0.708931 | 3.729021 | -2.643619 | 2.859496 | 4.101122 | 10.98683 | 15.35507 |  | -6.772896e-05 | [11 empty] | 14.29047 | -0.1210976 | 13 | 0 | 13.96249 | -0.1554233
9457 | 2021/04/11 23:27:17 | 133978.6509 | 698.0015 | 1 | 9 | 8 | 0 | 0 | -0.7090836 | 3.728963 | -2.644147 | 2.859496 | 4.101515 | 10.98683 | 15.35654 | [13 empty] | 14.24061 | -0.1388669 | 13 | 0 | 14.17575 | -0.01106203
9458 | 2021/04/11 23:27:19 | 133980.651 | 700.0016 | 1 | 9 | 8 | 0 | 0 | -0.7093735 | 3.728874 | -2.645164 | 2.859496 | 4.101909 | 10.98683 | 15.358 | [13 empty] | 14.30622 | -0.07107973 | 13 | 0 | 14.36558 | 0.1001593
9459 | 2021/04/11 23:27:21 | 133982.6494 | 702 | 1 | 9 | 8 | 0 | 0 | -0.7094116 | 3.728679 | -2.645168 | 2.859496 | 4.102303 | 10.98683 | 15.35947 | [13 empty] | 14.47324 | 0.00980854 | 13 | 0 | 14.25599 | -0.1066563
9460 | 2021/04/11 23:27:23 | 133984.6501 | 704.0007 | 1 | 9 | 8 | 0 | 0 | -0.7090149 | 3.728604 | -2.643636 | 2.859496 | 4.102696 | 10.98683 | 15.36094 | [13 empty] | 14.55357 | -0.06946266 | 13 | 0 | 14.03574 | -0.1151332
9461 | 2021/04/11 23:27:25 | 133986.65 | 706.0006 | 1 | 9 | 8 | 0 | 0 | -0.7091446 | 3.72827 | -2.643883 | 2.859496 | 4.103091 | 10.98683 | 15.36241 | [13 empty] | 14.40978 | -0.1168072 | 13 | 0 | 14.03802 | -0.03465205
9462 | 2021/04/11 23:27:27 | 133988.65 | 708.0006 | 1 | 9 | 8 | 0 | 0 | -0.7093811 | 3.72812 | -2.644658 | 2.859496 | 4.103484 | 10.98683 | 15.36388 |  | -7.862927e-05 | [11 empty] | 14.23532 | -0.04195929 | 13 | 0 | 14.17046 | 0.09726167
9463 | 2021/04/11 23:27:29 | 133990.651 | 710.0016 | 1 | 9 | 8 | 0 | 0 | -0.7090836 | 3.727959 | -2.643435 | 2.859496 | 4.103878 | 10.98683 | 15.36535 | [13 empty] | 14.38574 | 0.05019397 | 13 | 0 | 14.43048 | 0.1232967
9464 | 2021/04/11 23:27:31 | 133992.6509 | 712.0015 | 1 | 9 | 8 | 0 | 0 | -0.7091446 | 3.72783 | -2.643571 | 2.859496 | 4.104272 | 10.98683 | 15.36681 | [13 empty] | 14.68715 | 0.1022872 | 13 | 0 | 14.19139 | 0.0178659
9465 | 2021/04/11 23:27:33 | 133994.6509 | 714.0015 | 1 | 9 | 8 | 0 | 0 | -0.7090912 | 3.72767 | -2.643258 | 2.859496 | 4.104665 | 10.98683 | 15.36828 | [13 empty] | 14.48472 | 0.0861305 | 13 | 0 | 14.01068 | -0.07142633
9466 | 2021/04/11 23:27:35 | 133996.6494 | 716 | 1 | 9 | 8 | 0 | 0 | -0.7093201 | 3.727706 | -2.644137 | 2.859496 | 4.105059 | 10.98683 | 15.36975 | [13 empty] | 14.31169 | -0.017851 | 13 | 0 | 14.12992 | -0.1000488
9467 | 2021/04/11 23:27:37 | 133998.6502 | 718.0008 | 1 | 9 | 8 | 0 | 0 | -0.709198 | 3.727582 | -2.643594 | 2.859496 | 4.105453 | 10.98683 | 15.37122 | [13 empty] | 14.24663 | -0.1177579 | 13 | 0 | 14.29869 | -0.06526589
9468 | 2021/04/11 23:27:39 | 134000.6501 | 720.0007 | 1 | 9 | 8 | 0 | 0 | -0.7087402 | 3.727468 | -2.641806 | 2.859496 | 4.105846 | 10.98683 | 15.37268 |  | -6.539323e-05 | [11 empty] | 14.45232 | -0.07623881 | 13 | 0 | 14.46784 | 0.06297886
9469 | 2021/04/11 23:27:39 | 134000.6514 | 720.002 | 1 | 9 | 8 | 0 | 0 | -0.7087402 | 3.727468 | -2.641806 | 2.859496 | 4.105846 | 10.98683 | 15.37268 |  | -6.539323e-05 | 0 | 2.743854 | 0.3635262 | [8 empty] | 14.45232 | -0.07623881 | 13 | 0 | 14.46784 | 0.06297886
9470 | 2021/04/11 23:28:39 | 134060.6949 | 60.0009 | 1 | 10 | 8 | 0 | 0 | 0 | 3.759062 | 0 | 2.859496 | 4.105847 | 10.98683 | 15.37269 |  | 8.649719e-05 | [11 empty] | 14.68916 | 0.1095402 | 13 | 0 | 14.07647 | 0.009137094
9471 | 2021/04/11 23:29:39 | 134120.695 | 120.001 | 1 | 10 | 8 | 0 | 0 | 0 | 3.761537 | 0 | 2.859496 | 4.105847 | 10.98683 | 15.37269 |  | 5.006818e-05 | [11 empty] | 14.78717 | 0.01981527 | 13 | 0 | 14.0965 | -0.1150566
9472 | 2021/04/11 23:30:39 | 134180.6951 | 180.0011 | 1 | 10 | 8 | 0 | 0 | 0 | 3.762414 | 0 | 2.859496 | 4.105847 | 10.98683 | 15.37269 |  | 9.87854e-06 |  | 0 | [9 empty] | 14.5371 | -0.1032808 | 13 | 0 | 14.52542 | 0.1399487
9473 | 2021/04/11 23:31:39 | 134240.6952 | 240.0012 | 1 | 10 | 8 | 0 | 0 | 0 | 3.763145 | 0 | 2.859496 | 4.105847 | 10.98683 | 15.37269 |  | -8.890466e-06 | [11 empty] | 14.51504 | -0.08017093 | 13 | 0 | 14.12144 | -0.1327336
9474 | 2021/04/11 23:32:39 | 134300.6942 | 300.0002 | 1 | 10 | 8 | 0 | 0 | 0 | 3.763709 | 0 | 2.859496 | 4.105847 | 10.98683 | 15.37269 |  | 1.778064e-06 |  | 0 | [9 empty] | 14.39862 | -0.13475 | 13 | 0 | 14.07071 | -0.1348469
9475 | 2021/04/11 23:33:39 | 134360.6944 | 360.0004 | 1 | 10 | 8 | 0 | 0 | 0 | 3.764132 | 0 | 2.859496 | 4.105847 | 10.98683 | 15.37269 |  | 2.544607e-05 | [11 empty] | 14.57316 | -0.05041987 | 13 | 0 | 14.15038 | -0.1280713
9476 | 2021/04/11 23:34:39 | 134420.6946 | 420.0006 | 1 | 10 | 8 | 0 | 0 | 0 | 3.764334 | 0 | 2.859496 | 4.105847 | 10.98683 | 15.37269 |  | 1.347467e-05 |  | 0 | [9 empty] | 14.64305 | -0.05961597 | 13 | 0 | 14.0303 | -0.1464432
9477 | 2021/04/11 23:35:39 | 134480.6952 | 480.0012 | 1 | 10 | 8 | 0 | 0 | 0 | 3.764366 | 0 | 2.859496 | 4.105847 | 10.98683 | 15.37269 |  | 6.322004e-07 | [11 empty] | 14.74738 | -0.03997535 | 13 | 0 | 14.56578 | 0.1197818
9478 | 2021/04/11 23:36:39 | 134540.6946 | 540.0006 | 1 | 10 | 8 | 0 | 0 | 0 | 3.764658 | 0 | 2.859496 | 4.105847 | 10.98683 | 15.37269 |  | -2.583948e-05 |  | 0 | [9 empty] | 14.72934 | -0.006532669 | 13 | 0 | 14.08747 | -0.1503688
9479 | 2021/04/11 23:37:39 | 134600.6944 | 600.0004 | 1 | 10 | 8 | 0 | 0 | 0 | 3.764984 | 0 | 2.859496 | 4.105847 | 10.98683 | 15.37269 |  | -3.421785e-05 | [11 empty] | 14.61657 | -0.0697726 | 13 | 0 | 14.12074 | -0.1451641
9480 | 2021/04/11 23:38:39 | 134660.6944 | 660.0004 | 1 | 10 | 8 | 0 | 0 | 0 | 3.765206 | 0 | 2.859496 | 4.105847 | 10.98683 | 15.37269 |  | 3.607464e-05 |  | 0 | [9 empty] | 14.94412 | 0.1143986 | 13 | 0 | 14.41943 | 0.107677
9481 | 2021/04/11 23:39:39 | 134720.6943 | 720.0003 | 1 | 10 | 8 | 0 | 0 | 0 | 3.765005 | 0 | 2.859496 | 4.105847 | 10.98683 | 15.37269 |  | 5.571313e-06 | [11 empty] | 14.82422 | -0.02321303 | 13 | 0 | 14.61345 | 0.1342675
9482 | 2021/04/11 23:40:39 | 134780.6954 | 780.0014 | 1 | 10 | 8 | 0 | 0 | 0 | 3.76522 | 0 | 2.859496 | 4.105847 | 10.98683 | 15.37269 |  | 2.505115e-05 |  | 0 | [9 empty] | 14.51821 | -0.1525512 | 13 | 0 | 14.24884 | -0.05224288
9483 | 2021/04/11 23:41:39 | 134840.6944 | 840.0004 | 1 | 10 | 8 | 0 | 0 | 0 | 3.765396 | 0 | 2.859496 | 4.105847 | 10.98683 | 15.37269 |  | -1.114263e-05 | [11 empty] | 14.70705 | -0.01081854 | 13 | 0 | 14.109 | -0.1455221
9484 | 2021/04/11 23:42:39 | 134900.6947 | 900.0007 | 1 | 10 | 8 | 0 | 0 | 0 | 3.765643 | 0 | 2.859496 | 4.105847 | 10.98683 | 15.37269 |  | 1.580514e-06 |  | 0 | [9 empty] | 14.50562 | -0.1072195 | 13 | 0 | 14.11201 | -0.1301345
9485 | 2021/04/11 23:43:39 | 134960.6945 | 960.0005 | 1 | 10 | 8 | 0 | 0 | 0 | 3.765728 | 0 | 2.859496 | 4.105847 | 10.98683 | 15.37269 |  | -6.835667e-06 | [11 empty] | 14.58365 | -0.0162825 | 13 | 0 | 14.25615 | 0.0426513
9486 | 2021/04/11 23:44:39 | 135020.6946 | 1020.0006 | 1 | 10 | 8 | 0 | 0 | 0 | 3.765576 | 0 | 2.859496 | 4.105847 | 10.98683 | 15.37269 |  | 1.240611e-05 |  | 0 | [9 empty] | 14.55342 | -0.02998233 | 13 | 0 | 14.25286 | 0.05773008
9487 | 2021/04/11 23:45:39 | 135080.6947 | 1080.0007 | 1 | 10 | 8 | 0 | 0 | 0 | 3.76573 | 0 | 2.859496 | 4.105847 | 10.98683 | 15.37269 |  | 7.34933e-06 | [11 empty] | 14.72537 | 0.09186447 | 13 | 0 | 14.45613 | 0.05315959
9488 | 2021/04/11 23:46:39 | 135140.6944 | 1140.0004 | 1 | 10 | 8 | 0 | 0 | 0 | 3.765822 | 0 | 2.859496 | 4.105847 | 10.98683 | 15.37269 |  | 6.203415e-06 |  | 0 | [9 empty] | 14.90179 | -0.03065437 | 13 | 0 | 14.23094 | -0.1128495
9489 | 2021/04/11 23:47:39 | 135200.6945 | 1200.0005 | 1 | 10 | 8 | 0 | 0 | 0 | 3.766013 | 0 | 2.859496 | 4.105847 | 10.98683 | 15.37269 |  | -9.52315e-06 | [11 empty] | 14.90238 | 0.04772276 | 13 | 0 | 14.20959 | -0.06184369
9490 | 2021/04/11 23:48:39 | 135260.6955 | 1260.0015 | 1 | 10 | 8 | 0 | 0 | 0 | 3.766047 | 0 | 2.859496 | 4.105847 | 10.98683 | 15.37269 |  | 6.322004e-07 |  | 0 | [9 empty] | 14.68559 | 0.03841817 | 13 | 0 | 14.53317 | 0.08413315
9491 | 2021/04/11 23:49:39 | 135320.6953 | 1320.0013 | 1 | 10 | 8 | 0 | 0 | 0 | 3.765995 | 0 | 2.859496 | 4.105847 | 10.98683 | 15.37269 |  | -1.094497e-05 | [11 empty] | 14.89649 | 0.07716835 | 13 | 0 | 14.45209 | 0.008738637
9492 | 2021/04/11 23:50:39 | 135380.6945 | 1380.0005 | 1 | 10 | 8 | 0 | 0 | 0 | 3.766012 | 0 | 2.859496 | 4.105847 | 10.98683 | 15.37269 |  | 6.203827e-06 |  | 0 | [9 empty] | 14.52523 | -0.06866395 | 13 | 0 | 14.10972 | -0.03673732
9493 | 2021/04/11 23:51:39 | 135440.6944 | 1440.0004 | 1 | 10 | 8 | 0 | 0 | 0 | 3.766142 | 0 | 2.859496 | 4.105847 | 10.98683 | 15.37269 |  | 1.63977e-05 | [11 empty] | 14.71633 | -0.04657328 | 13 | 0 | 14.07444 | -0.1082414
9494 | 2021/04/11 23:52:39 | 135500.6945 | 1500.0005 | 1 | 10 | 8 | 0 | 0 | 0 | 3.766269 | 0 | 2.859496 | 4.105847 | 10.98683 | 15.37269 |  | -1.303849e-06 |  | 0 | [9 empty] | 14.85044 | 0.07665187 | 13 | 0 | 14.29642 | -0.03748894
9495 | 2021/04/11 23:53:39 | 135560.6954 | 1560.0014 | 1 | 10 | 8 | 0 | 0 | 0 | 3.766384 | 0 | 2.859496 | 4.105847 | 10.98683 | 15.37269 |  | -2.181236e-05 | [11 empty] | 14.47397 | -0.06126881 | 13 | 0 | 14.29227 | 0.06423056
9496 | 2021/04/11 23:54:39 | 135620.6944 | 1620.0004 | 1 | 10 | 8 | 0 | 0 | 0 | 3.766059 | 0 | 2.859496 | 4.105847 | 10.98683 | 15.37269 |  | -1.552829e-05 |  | 0 | [9 empty] | 14.78863 | 0.06523758 | 12.9 | 0 | 14.20531 | -0.03520429
9497 | 2021/04/11 23:55:39 | 135680.6946 | 1680.0006 | 1 | 10 | 8 | 0 | 0 | 0 | 3.766335 | 0 | 2.859496 | 4.105847 | 10.98683 | 15.37269 |  | -2.619854e-05 | [11 empty] | 14.79004 | 0.06756961 | 13 | 0 | 14.17017 | -0.03287733
9498 | 2021/04/11 23:56:39 | 135740.6945 | 1740.0005 | 1 | 10 | 8 | 0 | 0 | 0 | 3.766516 | 0 | 2.859496 | 4.105847 | 10.98683 | 15.37269 |  | 2.21272e-05 |  | 0 | [9 empty] | 14.78404 | 0.06384939 | 13 | 0 | 14.30301 | 0.03880084
9499 | 2021/04/11 23:57:39 | 135800.6945 | 1800.0005 | 1 | 10 | 8 | 0 | 0 | 0 | 3.766628 | 0 | 2.859496 | 4.105847 | 10.98683 | 15.37269 |  | 2.011321e-05 | [11 empty] | 14.34908 | -0.05800128 | 13 | 0 | 14.32393 | -0.03746629
9500 | 2021/04/11 23:58:39 | 135860.6946 | 1860.0006 | 1 | 10 | 8 | 0 | 0 | 0 | 3.766581 | 0 | 2.859496 | 4.105847 | 10.98683 | 15.37269 |  | 1.442207e-05 |  | 0 | [9 empty] | 14.3472 | -0.06750286 | 13 | 0 | 14.49533 | 0.01235247
9501 | 2021/04/11 23:59:39 | 135920.6946 | 1920.0006 | 1 | 10 | 8 | 0 | 0 | 0 | 3.766442 | 0 | 2.859496 | 4.105847 | 10.98683 | 15.37269 |  | -3.753721e-06 | [11 empty] | 14.55688 | 0.08898675 | 13 | 0 | 13.91477 | -0.03887445
9502 | 2021/04/12 00:00:39 | 135980.6945 | 1980.0005 | 1 | 10 | 8 | 0 | 0 | 0 | 3.766508 | 0 | 2.859496 | 4.105847 | 10.98683 | 15.37269 |  | -1.841314e-05 |  | 0 | [9 empty] | 14.82723 | 0.03621817 | 13 | 0 | 14.31702 | 0.109354
9503 | 2021/04/12 00:01:39 | 136040.6944 | 2040.0004 | 1 | 10 | 8 | 0 | 0 | 0 | 3.766526 | 0 | 2.859496 | 4.105847 | 10.98683 | 15.37269 |  | -4.346702e-06 | [11 empty] | 14.7833 | 0.027771 | 13 | 0 | 14.39723 | 0.1214325
9504 | 2021/04/12 00:02:39 | 136100.6945 | 2100.0005 | 1 | 10 | 8 | 0 | 0 | 0 | 3.766753 | 0 | 2.859496 | 4.105847 | 10.98683 | 15.37269 |  | 1.45011e-05 |  | 0 | [9 empty] | 14.50991 | -0.1092225 | 13 | 0 | 14.39397 | -0.02939463
9505 | 2021/04/12 00:03:39 | 136160.6944 | 2160.0004 | 1 | 10 | 8 | 0 | 0 | 0 | 3.766802 | 0 | 2.859496 | 4.105847 | 10.98683 | 15.37269 |  | 2.244312e-05 | [11 empty] | 14.93554 | 0.06456256 | 13 | 0 | 14.46197 | 0.1125887
9506 | 2021/04/12 00:04:39 | 136220.6945 | 2220.0005 | 1 | 10 | 8 | 0 | 0 | 0 | 3.76659 | 0 | 2.859496 | 4.105847 | 10.98683 | 15.37269 |  | -1.896601e-06 |  | 0 | [9 empty] | 14.74741 | 0.0922516 | 13 | 0 | 14.08363 | -0.01728654
9507 | 2021/04/12 00:05:39 | 136280.6944 | 2280.0004 | 1 | 10 | 8 | 0 | 0 | 0 | 3.766562 | 0 | 2.859496 | 4.105847 | 10.98683 | 15.37269 |  | -3.113587e-05 | [11 empty] | 14.48269 | -0.07489681 | 13 | 0 | 14.22061 | -0.07722229
9508 | 2021/04/12 00:06:39 | 136340.6945 | 2340.0005 | 1 | 10 | 8 | 0 | 0 | 0 | 3.766635 | 0 | 2.859496 | 4.105847 | 10.98683 | 15.37269 |  | -2.031062e-05 |  | 0 | [9 empty] | 14.49959 | -0.06777436 | 13 | 0 | 14.26676 | -0.09975612
9509 | 2021/04/12 00:07:39 | 136400.6944 | 2400.0004 | 1 | 10 | 8 | 0 | 0 | 0 | 3.766971 | 0 | 2.859496 | 4.105847 | 10.98683 | 15.37269 |  | 1.070789e-05 | [11 empty] | 14.67253 | 0.1106593 | 13 | 0 | 14.13291 | 0.01938909
9510 | 2021/04/12 00:08:39 | 136460.6946 | 2460.0006 | 1 | 10 | 8 | 0 | 0 | 0 | 3.766981 | 0 | 2.859496 | 4.105847 | 10.98683 | 15.37269 |  | 7.70456e-06 |  | 0 | [9 empty] | 14.34962 | -0.04726619 | 13 | 0 | 14.18979 | -0.09293437
9511 | 2021/04/12 00:09:39 | 136520.6945 | 2520.0005 | 1 | 10 | 8 | 0 | 0 | 0 | 3.766697 | 0 | 2.859496 | 4.105847 | 10.98683 | 15.37269 |  | -8.890318e-06 | [11 empty] | 14.25251 | -0.07107913 | 13 | 0 | 14.19496 | -0.08021832
9512 | 2021/04/12 00:10:39 | 136580.6947 | 2580.0007 | 1 | 10 | 8 | 0 | 0 | 0 | 3.766749 | 0 | 2.859496 | 4.105847 | 10.98683 | 15.37269 |  | -4.709932e-05 |  | 0 | [9 empty] | 14.20981 | -0.09950161 | 13 | 0 | 14.15956 | -0.09038419
9513 | 2021/04/12 00:11:39 | 136640.6944 | 2640.0004 | 1 | 10 | 8 | 0 | 0 | 0 | 3.767088 | 0 | 2.859496 | 4.105847 | 10.98683 | 15.37269 |  | -8.653172e-06 | [11 empty] | 14.44561 | -0.06455928 | 13 | 0 | 14.41 | 0.06554574
9514 | 2021/04/12 00:12:39 | 136700.6944 | 2700.0004 | 1 | 10 | 8 | 0 | 0 | 0 | 3.76693 | 0 | 2.859496 | 4.105847 | 10.98683 | 15.37269 |  | 1.145863e-06 |  | 0 | [9 empty] | 14.30494 | -0.1197043 | 13 | 0 | 14.42603 | 0.08645177
9515 | 2021/04/12 00:13:39 | 136760.6945 | 2760.0005 | 1 | 10 | 8 | 0 | 0 | 0 | 3.766924 | 0 | 2.859496 | 4.105847 | 10.98683 | 15.37269 |  | 1.920181e-05 | [11 empty] | 14.45749 | -0.08043498 | 13 | 0 | 13.92493 | -0.1239133
9516 | 2021/04/12 00:14:39 | 136820.6946 | 2820.0006 | 1 | 10 | 8 | 0 | 0 | 0 | 3.766851 | 0 | 2.859496 | 4.105847 | 10.98683 | 15.37269 |  | 2.184898e-05 |  | 0 | [9 empty] | 14.75024 | 0.1401898 | 13 | 0 | 14.30571 | 0.04894078
9517 | 2021/04/12 00:15:39 | 136880.6944 | 2880.0004 | 1 | 10 | 8 | 0 | 0 | 0 | 3.766907 | 0 | 2.859496 | 4.105847 | 10.98683 | 15.37269 |  | -9.877558e-07 | [11 empty] | 14.57074 | -0.05247265 | 13 | 0 | 13.91402 | -0.150736
9518 | 2021/04/12 00:16:39 | 136940.6954 | 2940.0014 | 1 | 10 | 8 | 0 | 0 | 0 | 3.767023 | 0 | 2.859496 | 4.105847 | 10.98683 | 15.37269 |  | -1.533099e-05 |  | 0 | [9 empty] | 14.3926 | -0.1251829 | 13 | 0 | 14.16701 | 0.02543509
9519 | 2021/04/12 00:17:39 | 137000.6945 | 3000.0005 | 1 | 10 | 8 | 0 | 0 | 0 | 3.766998 | 0 | 2.859496 | 4.105847 | 10.98683 | 15.37269 |  | -3.911773e-06 | [11 empty] | 14.48439 | -0.1339692 | 13 | 0 | 14.13462 | -0.06560028
9520 | 2021/04/12 00:18:39 | 137060.6944 | 3060.0004 | 1 | 10 | 8 | 0 | 0 | 0 | 3.767081 | 0 | 2.859496 | 4.105847 | 10.98683 | 15.37269 |  | -1.489635e-05 |  | 0 | [9 empty] | 14.69801 | 0.04464447 | 13 | 0 | 14.45797 | 0.1474437
9521 | 2021/04/12 00:19:39 | 137120.6954 | 3120.0014 | 1 | 10 | 8 | 0 | 0 | 0 | 3.766932 | 0 | 2.859496 | 4.105847 | 10.98683 | 15.37269 |  | 5.333882e-06 | [11 empty] | 14.69915 | -0.07525861 | 13 | 0 | 14.12302 | -0.1392591
9522 | 2021/04/12 00:20:39 | 137180.6945 | 3180.0005 | 1 | 10 | 8 | 0 | 0 | 0 | 3.766857 | 0 | 2.859496 | 4.105847 | 10.98683 | 15.37269 |  | 1.770161e-05 |  | 0 | [9 empty] | 14.65336 | -0.09668231 | 13 | 0 | 14.20142 | -0.09677798
9523 | 2021/04/12 00:21:39 | 137240.6949 | 3240.0009 | 1 | 10 | 8 | 0 | 0 | 0 | 3.767158 | 0 | 2.859496 | 4.105847 | 10.98683 | 15.37269 |  | 3.121515e-06 | [11 empty] | 14.69273 | -0.07493973 | 13 | 0 | 14.07273 | -0.1389539
9524 | 2021/04/12 00:22:39 | 137300.694 | 3300 | 1 | 10 | 8 | 0 | 0 | 0 | 3.767235 | 0 | 2.859496 | 4.105847 | 10.98683 | 15.37269 |  | -9.008333e-06 |  | 0 | [9 empty] | 14.94815 | 0.1343131 | 13 | 0 | 14.65714 | 0.102433
9525 | 2021/04/12 00:23:39 | 137360.6947 | 3360.0007 | 1 | 10 | 8 | 0 | 0 | 0 | 3.767035 | 0 | 2.859496 | 4.105847 | 10.98683 | 15.37269 |  | -1.65954e-05 | [11 empty] | 14.88447 | 0.09249032 | 13 | 0 | 14.20628 | -0.06724089
9526 | 2021/04/12 00:24:39 | 137420.6941 | 3420.0001 | 1 | 10 | 8 | 0 | 0 | 0 | 3.76713 | 0 | 2.859496 | 4.105847 | 10.98683 | 15.37269 |  | 6.756586e-06 |  | 0 | [9 empty] | 14.51318 | -0.1059234 | 13 | 0 | 14.08303 | -0.142538
9527 | 2021/04/12 00:25:39 | 137480.6942 | 3480.0002 | 1 | 10 | 8 | 0 | 0 | 0 | 3.767056 | 0 | 2.859496 | 4.105847 | 10.98683 | 15.37269 |  | -6.79576e-06 | [11 empty] | 14.52492 | -0.07859766 | 13 | 0 | 14.42358 | 0.1085737
9528 | 2021/04/12 00:26:39 | 137540.6941 | 3540.0001 | 1 | 10 | 8 | 0 | 0 | 0 | 3.767113 | 0 | 2.859496 | 4.105847 | 10.98683 | 15.37269 |  | 1.422439e-06 |  | 0 | [9 empty] | 14.7106 | 0.1199639 | 13 | 0 | 13.98615 | -0.05966485
9529 | 2021/04/12 00:27:39 | 137600.6941 | 3600.0001 | 1 | 10 | 8 | 0 | 0 | 0 | 3.767323 | 0 | 2.859496 | 4.105847 | 10.98683 | 15.37269 |  | 9.878622e-06 | [11 empty] | 14.25265 | -0.09360373 | 13 | 0 | 14.04893 | -0.002328157
9530 | 2021/04/12 00:28:39 | 137660.6951 | 3660.0011 | 1 | 10 | 8 | 0 | 0 | 0 | 3.767297 | 0 | 2.859496 | 4.105847 | 10.98683 | 15.37269 |  | -1.458012e-05 |  | 0 | [9 empty] | 14.59294 | 0.01566112 | 13 | 0 | 14.06785 | -0.09623706
9531 | 2021/04/12 00:29:39 | 137720.6941 | 3720.0001 | 1 | 10 | 8 | 0 | 0 | 0 | 3.767174 | 0 | 2.859496 | 4.105847 | 10.98683 | 15.37269 |  | -1.351418e-05 | [11 empty] | 14.27472 | -0.06811231 | 13 | 0 | 13.99059 | -0.04759014
9532 | 2021/04/12 00:30:39 | 137780.6941 | 3780.0001 | 1 | 10 | 8 | 0 | 0 | 0 | 3.767159 | 0 | 2.859496 | 4.105847 | 10.98683 | 15.37269 |  | -1.149814e-05 |  | 0 | [9 empty] | 14.49214 | 0.04898429 | 13 | 0 | 14.42002 | 0.1107138
9533 | 2021/04/12 00:31:39 | 137840.6949 | 3840.0009 | 1 | 10 | 8 | 0 | 0 | 0 | 3.767243 | 0 | 2.859496 | 4.105847 | 10.98683 | 15.37269 |  | 1.936114e-05 | [11 empty] | 14.67655 | -0.07473081 | 13 | 0 | 14.01998 | -0.1204273
9534 | 2021/04/12 00:32:39 | 137900.6942 | 3900.0002 | 1 | 10 | 8 | 0 | 0 | 0 | 3.767453 | 0 | 2.859496 | 4.105847 | 10.98683 | 15.37269 |  | 2.765762e-06 |  | 0 | [9 empty] | 14.82238 | 0.07919878 | 13 | 0 | 14.32677 | -0.05549967
9535 | 2021/04/12 00:33:39 | 137960.6941 | 3960.0001 | 1 | 10 | 8 | 0 | 0 | 0 | 3.767387 | 0 | 2.859496 | 4.105847 | 10.98683 | 15.37269 |  | 3.674452e-06 | [11 empty] | 14.34448 | -0.09326905 | 13 | 0 | 14.0677 | 0.03451139
9536 | 2021/04/12 00:34:39 | 138020.695 | 4020.001 | 1 | 10 | 8 | 0 | 0 | 0 | 3.767302 | 0 | 2.859496 | 4.105847 | 10.98683 | 15.37269 |  | -1.710822e-05 |  | 0 | [9 empty] | 14.40519 | -0.09613037 | 13 | 0 | 14.06267 | 0.02251595
9537 | 2021/04/12 00:35:39 | 138080.6941 | 4080.0001 | 1 | 10 | 8 | 0 | 0 | 0 | 3.767258 | 0 | 2.859496 | 4.105847 | 10.98683 | 15.37269 |  | -1.541001e-05 | [11 empty] | 14.51805 | 0.01716912 | 13 | 0 | 14.44593 | 0.1085216
9538 | 2021/04/12 00:36:39 | 138140.6941 | 4140.0001 | 1 | 10 | 8 | 0 | 0 | 0 | 3.76722 | 0 | 2.859496 | 4.105847 | 10.98683 | 15.37269 |  | -8.376655e-06 |  | 0 | [9 empty] | 14.70131 | 0.1189402 | 13 | 0 | 14.5416 | 0.05969912
9539 | 2021/04/12 00:37:39 | 138200.6951 | 4200.0011 | 1 | 10 | 8 | 0 | 0 | 0 | 3.767472 | 0 | 2.859496 | 4.105847 | 10.98683 | 15.37269 |  | 1.505402e-05 | [11 empty] | 14.95244 | 0.07986188 | 13 | 0 | 14.44237 | -0.07307887
9540 | 2021/04/12 00:38:39 | 138260.6949 | 4260.0009 | 1 | 10 | 8 | 0 | 0 | 0 | 3.767444 | 0 | 2.859496 | 4.105847 | 10.98683 | 15.37269 |  | 1.513255e-05 |  | 0 | [9 empty] | 14.95244 | 0.04130125 | 13 | 0 | 14.40585 | -0.07741272
9541 | 2021/04/12 00:39:39 | 138320.6951 | 4320.0011 | 1 | 10 | 8 | 0 | 0 | 0 | 3.767342 | 0 | 2.859496 | 4.105847 | 10.98683 | 15.37269 |  | 2.030944e-05 | [11 empty] | 14.99292 | 0.06133288 | 13 | 0 | 14.41716 | -0.06649941
9542 | 2021/04/12 00:40:39 | 138380.6943 | 4380.0003 | 1 | 10 | 8 | 0 | 0 | 0 | 3.767265 | 0 | 2.859496 | 4.105847 | 10.98683 | 15.37269 |  | -1.864991e-05 |  | 0 | [9 empty] | 14.79492 | -0.02268463 | 13 | 0 | 14.19841 | -0.09574741
9543 | 2021/04/12 00:41:39 | 138440.6943 | 4440.0003 | 1 | 10 | 8 | 0 | 0 | 0 | 3.767422 | 0 | 2.859496 | 4.105847 | 10.98683 | 15.37269 |  | 1.098448e-05 | [11 empty] | 14.57188 | -0.08994818 | 13 | 0 | 14.52168 | 0.0423789
9544 | 2021/04/12 00:42:39 | 138500.6942 | 4500.0002 | 1 | 10 | 8 | 0 | 0 | 0 | 3.767537 | 0 | 2.859496 | 4.105847 | 10.98683 | 15.37269 |  | 1.714858e-05 |  | 0 | [9 empty] | 14.80221 | 0.07814914 | 13 | 0 | 14.19698 | 0.03941387
9545 | 2021/04/12 00:43:39 | 138560.6943 | 4560.0003 | 1 | 10 | 8 | 0 | 0 | 0 | 3.767409 | 0 | 2.859496 | 4.105847 | 10.98683 | 15.37269 |  | 3.093831e-05 | [11 empty] | 14.81838 | 0.04276425 | 13 | 0 | 14.51268 | 0.1204279
9546 | 2021/04/12 00:44:39 | 138620.6943 | 4620.0003 | 1 | 10 | 8 | 0 | 0 | 0 | 3.767406 | 0 | 2.859496 | 4.105847 | 10.98683 | 15.37269 |  | 1.738551e-05 |  | 0 | [9 empty] | 14.47324 | 0.01437008 | 13 | 0 | 14.05767 | -0.1043665
9547 | 2021/04/12 00:45:39 | 138680.6942 | 4680.0002 | 1 | 10 | 8 | 0 | 0 | 0 | 3.767347 | 0 | 2.859496 | 4.105847 | 10.98683 | 15.37269 |  | -8.692756e-07 | [11 empty] | 14.71917 | 0.07569522 | 13 | 0 | 14.2673 | 0.1100418
9548 | 2021/04/12 00:46:39 | 138740.6941 | 4740.0001 | 1 | 10 | 8 | 0 | 0 | 0 | 3.767476 | 0 | 2.859496 | 4.105847 | 10.98683 | 15.37269 |  | -1.244645e-05 |  | 0 | [9 empty] | 14.55126 | 0.07429063 | 13 | 0 | 13.98956 | -0.04900366
9549 | 2021/04/12 00:47:39 | 138800.6942 | 4800.0002 | 1 | 10 | 8 | 0 | 0 | 0 | 3.767658 | 0 | 2.859496 | 4.105847 | 10.98683 | 15.37269 |  | 2.370752e-07 | [11 empty] | 14.4572 | -0.08934021 | 13 | 0 | 14.37046 | 0.0681451
9550 | 2021/04/12 00:48:39 | 138860.6941 | 4860.0001 | 1 | 10 | 8 | 0 | 0 | 0 | 3.767547 | 0 | 2.859496 | 4.105847 | 10.98683 | 15.37269 |  | -3.79314e-06 |  | 0 | [9 empty] | 14.31526 | -0.02448082 | 13 | 0 | 14.01653 | -0.1135525
9551 | 2021/04/12 00:49:39 | 138920.6943 | 4920.0003 | 1 | 10 | 8 | 0 | 0 | 0 | 3.767376 | 0 | 2.859496 | 4.105847 | 10.98683 | 15.37269 |  | 2.994876e-05 | [11 empty] | 14.32484 | -0.05282015 | 13 | 0 | 14.12845 | -0.1007813
9552 | 2021/04/12 00:50:39 | 138980.6944 | 4980.0004 | 1 | 10 | 8 | 0 | 0 | 0 | 3.767397 | 0 | 2.859496 | 4.105847 | 10.98683 | 15.37269 |  | 2.042679e-05 |  | 0 | [9 empty] | 14.59408 | -0.06709367 | 13 | 0 | 14.40511 | 0.06070346
9553 | 2021/04/12 00:51:39 | 139040.6943 | 5040.0003 | 1 | 10 | 8 | 0 | 0 | 0 | 3.767455 | 0 | 2.859496 | 4.105847 | 10.98683 | 15.37269 |  | -3.872227e-06 | [11 empty] | 14.63458 | 0.08832932 | 13 | 0 | 14.01451 | -0.04636049
9554 | 2021/04/12 00:52:39 | 139100.6941 | 5100.0001 | 1 | 10 | 8 | 0 | 0 | 0 | 3.767574 | 0 | 2.859496 | 4.105847 | 10.98683 | 15.37269 |  | -3.240188e-06 |  | 0 | [9 empty] | 14.57103 | 0.07697254 | 13 | 0 | 14.02398 | -0.0326103
9555 | 2021/04/12 00:53:39 | 139160.6941 | 5160.0001 | 1 | 10 | 8 | 0 | 0 | 0 | 3.767583 | 0 | 2.859496 | 4.105847 | 10.98683 | 15.37269 |  | -1.209073e-05 | [11 empty] | 14.51045 | 0.01176566 | 13 | 0 | 14.06568 | -0.106968
9556 | 2021/04/12 00:54:39 | 139220.6951 | 5220.0011 | 1 | 10 | 8 | 0 | 0 | 0 | 3.767484 | 0 | 2.859496 | 4.105847 | 10.98683 | 15.37269 |  | -4.504727e-06 |  | 0 | [9 empty] | 14.44359 | -0.05476773 | 13 | 0 | 14.47371 | 0.1288524
9557 | 2021/04/12 00:55:39 | 139280.6951 | 5280.0011 | 1 | 10 | 8 | 0 | 0 | 0 | 3.767425 | 0 | 2.859496 | 4.105847 | 10.98683 | 15.37269 |  | 1.157803e-05 | [11 empty] | 14.7136 | 0.006123781 | 13 | 0 | 14.59771 | 0.1476651
9558 | 2021/04/12 00:56:39 | 139340.6941 | 5340.0001 | 1 | 10 | 8 | 0 | 0 | 0 | 3.767365 | 0 | 2.859496 | 4.105847 | 10.98683 | 15.37269 |  | 8.021109e-06 |  | 0 | [9 empty] | 14.83254 | 0.1046321 | 13 | 0 | 14.13966 | -0.06881267
9559 | 2021/04/12 00:57:39 | 139400.6943 | 5400.0003 | 1 | 10 | 8 | 0 | 0 | 0 | 3.767648 | 0 | 2.859496 | 4.105847 | 10.98683 | 15.37269 |  | 3.646976e-05 | [11 empty] | 14.55214 | -0.1279953 | 13 | 0 | 14.2901 | -0.05961597
9560 | 2021/04/12 00:58:39 | 139460.6944 | 5460.0004 | 1 | 10 | 8 | 0 | 0 | 0 | 3.767665 | 0 | 2.859496 | 4.105847 | 10.98683 | 15.37269 |  | -1.722746e-05 |  | 0 | [9 empty] | 14.82854 | 0.04109949 | 13 | 0 | 14.63967 | 0.1666886
9561 | 2021/04/12 00:59:39 | 139520.6951 | 5520.0011 | 1 | 10 | 8 | 0 | 0 | 0 | 3.767426 | 0 | 2.859496 | 4.105847 | 10.98683 | 15.37269 |  | -2.987197e-05 | [11 empty] | 15.02151 | 0.1343283 | 13 | 0 | 14.33621 | -0.02534032
9562 | 2021/04/12 01:00:39 | 139580.6944 | 5580.0004 | 1 | 10 | 8 | 0 | 0 | 0 | 3.767494 | 0 | 2.859496 | 4.105847 | 10.98683 | 15.37269 |  | 7.784483e-06 |  | 0 | [9 empty] | 14.57276 | -0.1256654 | 13 | 0 | 14.29612 | -0.01163691
9563 | 2021/04/12 01:01:39 | 139640.6944 | 5640.0004 | 1 | 10 | 8 | 0 | 0 | 0 | 3.767527 | 0 | 2.859496 | 4.105847 | 10.98683 | 15.37269 |  | -2.370752e-07 | [11 empty] | 14.88047 | 0.07862419 | 13 | 0 | 14.67702 | 0.1585707
9564 | 2021/04/12 01:02:39 | 139700.6951 | 5700.0011 | 1 | 10 | 8 | 0 | 0 | 0 | 3.767685 | 0 | 2.859496 | 4.105847 | 10.98683 | 15.37269 |  | 1.011454e-05 |  | 0 | [9 empty] | 14.72835 | -0.1077545 | 13 | 0 | 14.25456 | -0.09417385
9565 | 2021/04/12 01:03:39 | 139760.6943 | 5760.0003 | 1 | 10 | 8 | 0 | 0 | 0 | 3.767776 | 0 | 2.859496 | 4.105847 | 10.98683 | 15.37269 |  | 5.254818e-06 | [11 empty] | 14.62788 | -0.1244009 | 13 | 0 | 14.32205 | -0.03092855
9566 | 2021/04/12 01:04:39 | 139820.6952 | 5820.0012 | 1 | 10 | 8 | 0 | 0 | 0 | 3.767666 | 0 | 2.859496 | 4.105847 | 10.98683 | 15.37269 |  | -1.375116e-05 |  | 0 | [9 empty] | 14.83297 | 0.07352889 | 13 | 0 | 14.52728 | 0.1192489
9567 | 2021/04/12 01:05:39 | 139880.6944 | 5880.0004 | 1 | 10 | 8 | 0 | 0 | 0 | 3.767509 | 0 | 2.859496 | 4.105847 | 10.98683 | 15.37269 |  | -2.52899e-05 | [11 empty] | 14.68756 | -0.07977635 | 13 | 0 | 14.54975 | 0.1004839
9568 | 2021/04/12 01:06:39 | 139940.6944 | 5940.0004 | 1 | 10 | 8 | 0 | 0 | 0 | 3.767621 | 0 | 2.859496 | 4.105847 | 10.98683 | 15.37269 |  | -1.97961e-05 |  | 0 | [9 empty] | 14.64206 | -0.101411 | 13 | 0 | 14.13895 | -0.1608506
9569 | 2021/04/12 01:07:39 | 140000.6952 | 6000.0012 | 1 | 10 | 8 | 0 | 0 | 0 | 3.767772 | 0 | 2.859496 | 4.105847 | 10.98683 | 15.37269 |  | 1.608253e-05 | [11 empty] | 14.63174 | -0.113987 | 13 | 0 | 14.20901 | -0.09583712
9570 | 2021/04/12 01:08:39 | 140060.6943 | 6060.0003 | 1 | 10 | 8 | 0 | 0 | 0 | 3.76782 | 0 | 2.859496 | 4.105847 | 10.98683 | 15.37269 |  | 2.718484e-05 |  | 0 | [9 empty] | 15.10821 | 0.1577446 | 13 | 0 | 14.19528 | -0.1122662
9571 | 2021/04/12 01:09:39 | 140120.6943 | 6120.0003 | 1 | 10 | 8 | 0 | 0 | 0 | 3.767682 | 0 | 2.859496 | 4.105847 | 10.98683 | 15.37269 |  | 1.355268e-05 | [11 empty] | 15.02781 | -0.02575517 | 13 | 0 | 14.33521 | -0.09881258
9572 | 2021/04/12 01:10:39 | 140180.6944 | 6180.0004 | 1 | 10 | 8 | 0 | 0 | 0 | 3.767602 | 0 | 2.859496 | 4.105847 | 10.98683 | 15.37269 |  | -1.145873e-05 |  | 0 | [9 empty] | 15.08003 | -0.01234472 | 13 | 0 | 14.33638 | -0.08082062
9573 | 2021/04/12 01:11:39 | 140240.6952 | 6240.0012 | 1 | 10 | 8 | 0 | 0 | 0 | 3.767578 | 0 | 2.859496 | 4.105847 | 10.98683 | 15.37269 |  | -2.335016e-05 | [11 empty] | 14.67842 | -0.1026693 | 13 | 0 | 14.36532 | -0.006931126
9574 | 2021/04/12 01:12:39 | 140300.6953 | 6300.0013 | 1 | 10 | 8 | 0 | 0 | 0 | 3.767771 | 0 | 2.859496 | 4.105847 | 10.98683 | 15.37269 |  | 1.189238e-05 |  | 0 | [9 empty] | 15.03257 | 0.07916361 | 13 | 0 | 14.48607 | -0.01436561
9575 | 2021/04/12 01:13:39 | 140360.6945 | 6360.0005 | 1 | 10 | 8 | 0 | 0 | 0 | 3.7678 | 0 | 2.859496 | 4.105847 | 10.98683 | 15.37269 |  | -5.294678e-06 | [11 empty] | 14.95486 | 0.04448682 | 13 | 0 | 14.67845 | 0.06281286
9576 | 2021/04/12 01:14:39 | 140420.6944 | 6420.0004 | 1 | 10 | 8 | 0 | 0 | 0 | 3.767733 | 0 | 2.859496 | 4.105847 | 10.98683 | 15.37269 |  | 1.635819e-05 |  | 0 | [9 empty] | 14.61169 | -0.08531541 | 13 | 0 | 14.26932 | 0.001339614
9577 | 2021/04/12 01:15:39 | 140480.6944 | 6480.0004 | 1 | 10 | 8 | 0 | 0 | 0 | 3.767625 | 0 | 2.859496 | 4.105847 | 10.98683 | 15.37269 |  | -1.015489e-05 | [11 empty] | 14.60614 | -0.07490128 | 13 | 0 | 14.29299 | -0.001936853
9578 | 2021/04/12 01:16:39 | 140540.6944 | 6540.0004 | 1 | 10 | 8 | 0 | 0 | 0 | 3.767626 | 0 | 2.859496 | 4.105847 | 10.98683 | 15.37269 |  | -9.799188e-06 |  | 0 | [9 empty] | 15.05233 | 0.03838331 | 13 | 0 | 14.31594 | -0.05976558
9579 | 2021/04/12 01:17:39 | 140600.6945 | 6600.0005 | 1 | 10 | 8 | 0 | 0 | 0 | 3.767838 | 0 | 2.859496 | 4.105847 | 10.98683 | 15.37269 |  | -1.944145e-05 | [11 empty] | 15.05674 | 0.0129801 | 13 | 0 | 14.29844 | -0.08518219
9580 | 2021/04/12 01:18:39 | 140660.6944 | 6660.0004 | 1 | 10 | 8 | 0 | 0 | 0 | 3.767833 | 0 | 2.859496 | 4.105847 | 10.98683 | 15.37269 |  | -1.177542e-05 |  | 0 | [9 empty] | 15.12725 | 0.07193536 | 13 | 0 | 14.44211 | -0.01930565
9581 | 2021/04/12 01:19:39 | 140720.6943 | 6720.0003 | 1 | 10 | 8 | 0 | 0 | 0 | 3.767881 | 0 | 2.859496 | 4.105847 | 10.98683 | 15.37269 |  | 1.29206e-05 | [11 empty] | 14.67373 | -0.09252518 | 13 | 0 | 14.18528 | -0.03097445
9582 | 2021/04/12 01:20:39 | 140780.6953 | 6780.0013 | 1 | 10 | 8 | 0 | 0 | 0 | 3.767767 | 0 | 2.859496 | 4.105847 | 10.98683 | 15.37269 |  | 3.990732e-06 |  | 0 | [9 empty] | 14.70506 | -0.03946543 | 13 | 0 | 14.41389 | 0.07458955
9583 | 2021/04/12 01:21:39 | 140840.6952 | 6840.0012 | 1 | 10 | 8 | 0 | 0 | 0 | 3.767653 | 0 | 2.859496 | 4.105847 | 10.98683 | 15.37269 |  | 1.145873e-05 | [11 empty] | 14.92701 | -0.06315649 | 13 | 0 | 14.24888 | -0.09285808
9584 | 2021/04/12 01:22:39 | 140900.6943 | 6900.0003 | 1 | 10 | 8 | 0 | 0 | 0 | 3.76767 | 0 | 2.859496 | 4.105847 | 10.98683 | 15.37269 |  | -1.509366e-05 |  | 0 | [9 empty] | 14.71641 | -0.01104444 | 13 | 0 | 14.71543 | 0.1281503
9585 | 2021/04/12 01:23:39 | 140960.6946 | 6960.0006 | 1 | 10 | 8 | 0 | 0 | 0 | 3.767859 | 0 | 2.859496 | 4.105847 | 10.98683 | 15.37269 |  | -8.929756e-06 | [11 empty] | 14.82715 | -0.1121035 | 13 | 0 | 14.59407 | -0.02777189
9586 | 2021/04/12 01:24:39 | 141020.6944 | 7020.0004 | 1 | 10 | 8 | 0 | 0 | 0 | 3.767847 | 0 | 2.859496 | 4.105847 | 10.98683 | 15.37269 |  | 1.501376e-06 |  | 0 | [9 empty] | 15.07166 | 0.01858801 | 13 | 0 | 14.62743 | 0.1144746
9587 | 2021/04/12 01:25:39 | 141080.6952 | 7080.0012 | 1 | 10 | 8 | 0 | 0 | 0 | 3.767751 | 0 | 2.859496 | 4.105847 | 10.98683 | 15.37269 |  | 9.957816e-06 | [11 empty] | 15.12172 | 0.09158522 | 13 | 0 | 14.48769 | 0.1099822
9588 | 2021/04/12 01:26:39 | 141140.6943 | 7140.0003 | 1 | 10 | 8 | 0 | 0 | 0 | 3.767691 | 0 | 2.859496 | 4.105847 | 10.98683 | 15.37269 |  | 5.531845e-07 |  | 0 | [9 empty] | 14.6819 | -0.03453642 | 13 | 0 | 14.28113 | -0.1098761
9589 | 2021/04/12 01:27:39 | 141200.6946 | 7200.0006 | 1 | 10 | 8 | 0 | 0 | 0 | 3.767756 | 0 | 2.859496 | 4.105847 | 10.98683 | 15.37269 |  | -2.058603e-05 | [11 empty] | 15.10915 | 0.06509513 | 13 | 0 | 14.48972 | 0.08573323
9590 | 2021/04/12 01:28:39 | 141260.6952 | 7260.0012 | 1 | 10 | 8 | 0 | 0 | 0 | 3.767863 | 0 | 2.859496 | 4.105847 | 10.98683 | 15.37269 |  | -3.279322e-05 |  | 0 | [9 empty] | 14.7247 | -0.08822918 | 13 | 0 | 14.60151 | -0.01526594
9591 | 2021/04/12 01:29:39 | 141320.6943 | 7320.0003 | 1 | 10 | 8 | 0 | 0 | 0 | 3.767853 | 0 | 2.859496 | 4.105847 | 10.98683 | 15.37269 |  | -1.32367e-05 | [11 empty] | 14.60362 | -0.0699991 | 13 | 0 | 14.43657 | -0.04720956
9592 | 2021/04/12 01:30:39 | 141380.6944 | 7380.0004 | 1 | 10 | 8 | 0 | 0 | 0 | 3.767728 | 0 | 2.859496 | 4.105847 | 10.98683 | 15.37269 |  | -1.612111e-05 | [11 empty] | 15.10613 | 0.04885495 | 13 | 0 | 14.58163 | 0.09913534
9593 | 2021/04/12 01:31:39 | 141440.6943 | 7440.0003 | 1 | 10 | 8 | 0 | 0 | 0 | 3.767756 | 0 | 2.859496 | 4.105847 | 10.98683 | 15.37269 |  | 8.534706e-06 |  | 0 | [9 empty] | 14.78498 | -0.07225245 | 13 | 0 | 14.54499 | -0.008413792
9594 | 2021/04/12 01:32:39 | 141500.6943 | 7500.0003 | 1 | 10 | 8 | 0 | 0 | 0 | 3.76767 | 0 | 2.859496 | 4.105847 | 10.98683 | 15.37269 |  | 2.362849e-05 | [11 empty] | 14.76585 | 0.05251765 | 13 | 0 | 14.13134 | -0.07530272
9595 | 2021/04/12 01:33:39 | 141560.6945 | 7560.0005 | 1 | 10 | 8 | 0 | 0 | 0 | 3.76789 | 0 | 2.859496 | 4.105847 | 10.98683 | 15.37269 |  | 1.260439e-05 |  | 0 | [9 empty] | 15.12072 | 0.06619036 | 13 | 0 | 14.46479 | 0.09368777
9596 | 2021/04/12 01:34:39 | 141620.6944 | 7620.0004 | 1 | 10 | 8 | 0 | 0 | 0 | 3.767903 | 0 | 2.859496 | 4.105847 | 10.98683 | 15.37269 |  | -2.038846e-05 | [11 empty] | 14.83707 | -0.07099092 | 13 | 0 | 14.6409 | 0.03847778
9597 | 2021/04/12 01:35:39 | 141680.6944 | 7680.0004 | 1 | 10 | 8 | 0 | 0 | 0 | 3.767706 | 0 | 2.859496 | 4.105847 | 10.98683 | 15.37269 |  | -2.833025e-05 |  | 0 | [9 empty] | 15.04434 | 0.07913142 | 13 | 0 | 14.32256 | 0.05413055
9598 | 2021/04/12 01:36:39 | 141740.6945 | 7740.0005 | 1 | 10 | 8 | 0 | 0 | 0 | 3.767757 | 0 | 2.859496 | 4.105847 | 10.98683 | 15.37269 |  | 1.576432e-05 | [11 empty] | 14.92701 | 0.07073909 | 13 | 0 | 14.34373 | -0.0990358
9599 | 2021/04/12 01:37:39 | 141800.6944 | 7800.0004 | 1 | 10 | 8 | 0 | 0 | 0 | 3.767801 | 0 | 2.859496 | 4.105847 | 10.98683 | 15.37269 |  | 4.504391e-06 |  | 0 | [9 empty] | 14.61066 | -0.0725764 | 13 | 0 | 14.60855 | 0.09625286
9600 | 2021/04/12 01:38:39 | 141860.6944 | 7860.0004 | 1 | 10 | 8 | 0 | 0 | 0 | 3.767878 | 0 | 2.859496 | 4.105847 | 10.98683 | 15.37269 |  | 1.505415e-05 | [11 empty] | 15.06623 | 0.1211989 | 13 | 0 | 14.58549 | 0.1099074
9601 | 2021/04/12 01:39:39 | 141920.6944 | 7920.0004 | 1 | 10 | 8 | 0 | 0 | 0 | 3.767937 | 0 | 2.859496 | 4.105847 | 10.98683 | 15.37269 |  | -1.264401e-05 |  | 0 | [9 empty] | 14.56447 | -0.1365227 | 13 | 0 | 14.30244 | -0.07043779
9602 | 2021/04/12 01:40:39 | 141980.6953 | 7980.0013 | 1 | 10 | 8 | 0 | 0 | 0 | 3.767739 | 0 | 2.859496 | 4.105847 | 10.98683 | 15.37269 |  | -4.148815e-06 | [11 empty] | 14.7793 | -0.0241518 | 13 | 0 | 14.59041 | 0.1196337
9603 | 2021/04/12 01:41:39 | 142040.6953 | 8040.0013 | 1 | 10 | 8 | 0 | 0 | 0 | 3.767797 | 0 | 2.859496 | 4.105847 | 10.98683 | 15.37269 |  | -1.608173e-05 |  | 0 | [9 empty] | 14.61481 | -0.08533955 | 13 | 0 | 14.17014 | -0.1264998
9604 | 2021/04/12 01:42:39 | 142100.6945 | 8100.0005 | 1 | 10 | 8 | 0 | 0 | 0 | 3.767863 | 0 | 2.859496 | 4.105847 | 10.98683 | 15.37269 |  | 1.390829e-05 | [11 empty] | 14.98688 | 0.1123738 | 13 | 0 | 14.25039 | -0.0541684
9605 | 2021/04/12 01:43:39 | 142160.6944 | 8160.0004 | 1 | 10 | 8 | 0 | 0 | 0 | 3.768003 | 0 | 2.859496 | 4.105847 | 10.98683 | 15.37269 |  | 3.595849e-06 |  | 0 | [9 empty] | 15.03608 | 0.1460019 | 13 | 0 | 14.38733 | 0.01373708
9606 | 2021/04/12 01:44:39 | 142220.6944 | 8220.0004 | 1 | 10 | 8 | 0 | 0 | 0 | 3.768023 | 0 | 2.859496 | 4.105847 | 10.98683 | 15.37269 |  | 1.635819e-05 | [11 empty] | 15.00263 | 0.1140285 | 13 | 0 | 14.19309 | -0.06849468
9607 | 2021/04/12 01:45:39 | 142280.6952 | 8280.0012 | 1 | 10 | 8 | 0 | 0 | 0 | 3.76788 | 0 | 2.859496 | 4.105847 | 10.98683 | 15.37269 |  | -2.935781e-05 |  | 0 | [9 empty] | 14.76483 | -0.05866617 | 13 | 0 | 14.54672 | 0.1101986
9608 | 2021/04/12 01:46:39 | 142340.6952 | 8340.0012 | 1 | 10 | 8 | 0 | 0 | 0 | 3.76779 | 0 | 2.859496 | 4.105847 | 10.98683 | 15.37269 |  | 7.902505e-08 | [11 empty] | 14.65118 | -0.09322703 | 13 | 0 | 14.14808 | -0.1663479
9609 | 2021/04/12 01:47:39 | 142400.6944 | 8400.0004 | 1 | 10 | 8 | 0 | 0 | 0 | 3.767954 | 0 | 2.859496 | 4.105847 | 10.98683 | 15.37269 |  | 5.847854e-06 |  | 0 | [9 empty] | 14.64816 | -0.1326635 | 13 | 0 | 14.29851 | -0.1122332
9610 | 2021/04/12 01:48:39 | 142460.6955 | 8460.0015 | 1 | 10 | 8 | 0 | 0 | 0 | 3.767985 | 0 | 2.859496 | 4.105847 | 10.98683 | 15.37269 |  | 1.604182e-05 | [11 empty] | 15.13604 | 0.1550964 | 13 | 0 | 14.58236 | 0.0730738
9611 | 2021/04/12 01:49:39 | 142520.6946 | 8520.0006 | 1 | 10 | 8 | 0 | 0 | 0 | 3.767915 | 0 | 2.859496 | 4.105847 | 10.98683 | 15.37269 |  | 1.070789e-05 |  | 0 | [9 empty] | 14.78257 | -0.1075476 | 13 | 0 | 14.58638 | 0.05666196
9612 | 2021/04/12 01:50:39 | 142580.6945 | 8580.0005 | 1 | 10 | 8 | 0 | 0 | 0 | 3.767881 | 0 | 2.859496 | 4.105847 | 10.98683 | 15.37269 |  | 1.627916e-05 | [11 empty] | 14.92322 | 0.01465589 | 13 | 0 | 14.51211 | -0.04771084
9613 | 2021/04/12 01:51:39 | 142640.6946 | 8640.0006 | 1 | 10 | 8 | 0 | 0 | 0 | 3.767788 | 0 | 2.859496 | 4.105847 | 10.98683 | 15.37269 |  | -7.072273e-06 |  | 0 | [9 empty] | 14.5905 | -0.1205397 | 13 | 0 | 14.57281 | 0.07948428
9614 | 2021/04/12 01:52:39 | 142700.6945 | 8700.0005 | 1 | 10 | 8 | 0 | 0 | 0 | 3.767986 | 0 | 2.859496 | 4.105847 | 10.98683 | 15.37269 |  | -1.236814e-05 | [11 empty] | 14.64276 | -0.01658112 | 13 | 0 | 14.38808 | 0.09524018
9615 | 2021/04/12 01:53:39 | 142760.6945 | 8760.0005 | 1 | 10 | 8 | 0 | 0 | 0 | 3.768032 | 0 | 2.859496 | 4.105847 | 10.98683 | 15.37269 |  | 1.588417e-05 |  | 0 | [9 empty] | 15.06286 | 0.09118766 | 13 | 0 | 14.52369 | -0.02972364
9616 | 2021/04/12 01:54:39 | 142820.6944 | 8820.0004 | 1 | 10 | 8 | 0 | 0 | 0 | 3.768 | 0 | 2.859496 | 4.105847 | 10.98683 | 15.37269 |  | 1.339486e-05 | [11 empty] | 14.77087 | 0.04881591 | 13 | 0 | 14.62579 | 0.09682059
9617 | 2021/04/12 01:55:39 | 142880.6947 | 8880.0007 | 1 | 10 | 8 | 0 | 0 | 0 | 3.76782 | 0 | 2.859496 | 4.105847 | 10.98683 | 15.37269 |  | 2.501288e-05 |  | 0 | [9 empty] | 14.68354 | -0.1017207 | 13 | 0 | 14.17316 | -0.07893473
9618 | 2021/04/12 01:56:39 | 142940.6945 | 8940.0005 | 1 | 10 | 8 | 0 | 0 | 0 | 3.767868 | 0 | 2.859496 | 4.105847 | 10.98683 | 15.37269 |  | -2.48931e-06 | [11 empty] | 14.53099 | -0.06240845 | 13 | 0 | 14.23971 | 0.05165845
9619 | 2021/04/12 01:57:39 | 143000.6945 | 9000.0005 | 1 | 10 | 8 | 0 | 0 | 0 | 3.768023 | 0 | 2.859496 | 4.105847 | 10.98683 | 15.37269 |  | -8.495193e-06 |  | 0 | [9 empty] | 15.00636 | 0.09325564 | 13 | 0 | 14.48905 | -0.02767384
9620 | 2021/04/12 01:58:39 | 143060.6946 | 9060.0006 | 1 | 10 | 8 | 0 | 0 | 0 | 3.768036 | 0 | 2.859496 | 4.105847 | 10.98683 | 15.37269 |  | 9.483006e-07 | [11 empty] | 15.10347 | 0.0811398 | 13 | 0 | 14.46942 | -0.03522545
9621 | 2021/04/12 01:59:39 | 143120.6946 | 9120.0006 | 1 | 10 | 8 | 0 | 0 | 0 | 3.768001 | 0 | 2.859496 | 4.105847 | 10.98683 | 15.37269 |  | 2.354966e-05 |  | 0 | [9 empty] | 15.02501 | 0.08939266 | 13 | 0 | 14.42007 | -0.01555294
9622 | 2021/04/12 02:00:39 | 143180.6944 | 9180.0004 | 1 | 10 | 8 | 0 | 0 | 0 | 3.767787 | 0 | 2.859496 | 4.105847 | 10.98683 | 15.37269 |  | 1.813625e-05 | [11 empty] | 14.93859 | -0.02501637 | 13 | 0 | 14.23125 | -0.09579241
9623 | 2021/04/12 02:01:39 | 143240.6944 | 9240.0004 | 1 | 10 | 8 | 0 | 0 | 0 | 3.767841 | 0 | 2.859496 | 4.105847 | 10.98683 | 15.37269 |  | 6.164414e-06 |  | 0 | [9 empty] | 14.65599 | -0.1072559 | 13 | 0 | 14.1602 | 0.002204776
9624 | 2021/04/12 02:02:39 | 143300.6945 | 9300.0005 | 1 | 10 | 8 | 0 | 0 | 0 | 3.768002 | 0 | 2.859496 | 4.105847 | 10.98683 | 15.37269 |  | -4.978537e-06 | [11 empty] | 14.66943 | -0.1179254 | 13 | 0 | 14.10788 | -0.02443284
9625 | 2021/04/12 02:03:39 | 143360.6954 | 9360.0014 | 1 | 10 | 8 | 0 | 0 | 0 | 3.768028 | 0 | 2.859496 | 4.105847 | 10.98683 | 15.37269 |  | 1.054915e-05 |  | 0 | [9 empty] | 14.57589 | -0.01396477 | 13 | 0 | 14.26272 | 0.09558976
9626 | 2021/04/12 02:04:39 | 143420.6944 | 9420.0004 | 1 | 10 | 8 | 0 | 0 | 0 | 3.768108 | 0 | 2.859496 | 4.105847 | 10.98683 | 15.37269 |  | 6.599029e-06 | [11 empty] | 14.69121 | 0.09643286 | 13 | 0 | 14.37712 | 0.07827044
9627 | 2021/04/12 02:05:39 | 143480.6955 | 9480.0015 | 1 | 10 | 8 | 0 | 0 | 0 | 3.767795 | 0 | 2.859496 | 4.105847 | 10.98683 | 15.37269 |  | -1.149824e-05 |  | 0 | [9 empty] | 14.51511 | 0.008457899 | 13 | 0 | 14.5421 | 0.1226142
9628 | 2021/04/12 02:06:39 | 143540.6954 | 9540.0014 | 1 | 10 | 8 | 0 | 0 | 0 | 3.767837 | 0 | 2.859496 | 4.105847 | 10.98683 | 15.37269 |  | 8.969418e-06 | [11 empty] | 14.70884 | -0.06267607 | 13 | 0 | 14.51262 | 0.08107901
9629 | 2021/04/12 02:07:39 | 143600.6945 | 9600.0005 | 1 | 10 | 8 | 0 | 0 | 0 | 3.767971 | 0 | 2.859496 | 4.105847 | 10.98683 | 15.37269 |  | 2.137645e-05 |  | 0 | [9 empty] | 14.89029 | 0.09210736 | 13 | 0 | 14.3071 | 0.0556764
9630 | 2021/04/12 02:08:39 | 143660.6945 | 9660.0005 | 1 | 10 | 8 | 0 | 0 | 0 | 3.76805 | 0 | 2.859496 | 4.105847 | 10.98683 | 15.37269 |  | 2.845067e-05 | [11 empty] | 14.81114 | -0.02599239 | 13 | 0 | 14.52735 | 0.09496778
9631 | 2021/04/12 02:09:39 | 143720.6946 | 9720.0006 | 1 | 10 | 8 | 0 | 0 | 0 | 3.768126 | 0 | 2.859496 | 4.105847 | 10.98683 | 15.37269 |  | -1.220937e-05 |  | 0 | [9 empty] | 14.79945 | 0.0820896 | 13 | 0 | 14.15037 | 0.004531145
9632 | 2021/04/12 02:10:39 | 143780.6945 | 9780.0005 | 1 | 10 | 8 | 0 | 0 | 0 | 3.767913 | 0 | 2.859496 | 4.105847 | 10.98683 | 15.37269 |  | -1.011529e-05 | [11 empty] | 15.00288 | 0.05315244 | 13 | 0 | 14.44174 | 0.09203762
9633 | 2021/04/12 02:11:39 | 143840.6953 | 9840.0013 | 1 | 10 | 8 | 0 | 0 | 0 | 3.767912 | 0 | 2.859496 | 4.105847 | 10.98683 | 15.37269 |  | 3.950958e-06 |  | 0 | [9 empty] | 14.89117 | 0.09189963 | 13 | 0 | 14.1326 | 0.0143677
9634 | 2021/04/12 02:12:39 | 143900.6945 | 9900.0005 | 1 | 10 | 8 | 0 | 0 | 0 | 3.767846 | 0 | 2.859496 | 4.105847 | 10.98683 | 15.37269 |  | 1.932179e-05 | [11 empty] | 15.05709 | 0.05566269 | 13 | 0 | 14.48871 | 0.08998215
9635 | 2021/04/12 02:13:39 | 143960.6954 | 9960.0014 | 1 | 10 | 8 | 0 | 0 | 0 | 3.767998 | 0 | 2.859496 | 4.105847 | 10.98683 | 15.37269 |  | 1.643735e-05 |  | 0 | [9 empty] | 14.62427 | -0.09976625 | 13 | 0 | 14.44262 | -0.06558895
9636 | 2021/04/12 02:14:39 | 144020.6945 | 10020.0005 | 1 | 10 | 8 | 0 | 0 | 0 | 3.768151 | 0 | 2.859496 | 4.105847 | 10.98683 | 15.37269 |  | -2.449777e-06 | [11 empty] | 14.73792 | -0.0804463 | 13 | 0 | 14.55631 | -0.04398406
9637 | 2021/04/12 02:15:39 | 144080.6945 | 10080.0005 | 1 | 10 | 8 | 0 | 0 | 0 | 3.767912 | 0 | 2.859496 | 4.105847 | 10.98683 | 15.37269 |  | -7.270245e-06 |  | 0 | [9 empty] | 14.94831 | 0.08658946 | 13 | 0 | 14.21175 | -0.00464201
9638 | 2021/04/12 02:16:39 | 144140.6945 | 10140.0005 | 1 | 10 | 8 | 0 | 0 | 0 | 3.767879 | 0 | 2.859496 | 4.105847 | 10.98683 | 15.37269 |  | -2.845067e-06 | [11 empty] | 14.65335 | -0.08730173 | 13 | 0 | 14.47902 | -0.04627258
9639 | 2021/04/12 02:17:39 | 144200.6944 | 10200.0004 | 1 | 10 | 8 | 0 | 0 | 0 | 3.767992 | 0 | 2.859496 | 4.105847 | 10.98683 | 15.37269 |  | 2.465582e-05 |  | 0 | [9 empty] | 14.59618 | -0.06253749 | 13 | 0 | 14.27572 | -0.08540273
9640 | 2021/04/12 02:18:39 | 144260.6944 | 10260.0004 | 1 | 10 | 8 | 0 | 0 | 0 | 3.768067 | 0 | 2.859496 | 4.105847 | 10.98683 | 15.37269 |  | 1.473707e-05 | [11 empty] | 14.85145 | -0.05762339 | 13 | 0 | 14.42362 | 0.03849536
9641 | 2021/04/12 02:19:39 | 144320.6944 | 10320.0004 | 1 | 10 | 8 | 0 | 0 | 0 | 3.768075 | 0 | 2.859496 | 4.105847 | 10.98683 | 15.37269 |  | 8.930497e-06 |  | 0 | [9 empty] | 14.98075 | 0.06187886 | 13 | 0 | 14.14825 | -0.1597849
9642 | 2021/04/12 02:20:39 | 144380.6953 | 10380.0013 | 1 | 10 | 8 | 0 | 0 | 0 | 3.768028 | 0 | 2.859496 | 4.105847 | 10.98683 | 15.37269 |  | -4.741189e-06 | [11 empty] | 14.97334 | 0.1227754 | 13 | 0 | 14.52171 | 0.09320766
9643 | 2021/04/12 02:21:39 | 144440.6952 | 10440.0012 | 1 | 10 | 8 | 0 | 0 | 0 | 3.767979 | 0 | 2.859496 | 4.105847 | 10.98683 | 15.37269 |  | -1.205202e-05 |  | 0 | [9 empty] | 14.57719 | -0.1192015 | 13 | 0 | 14.1471 | -0.1010561
9644 | 2021/04/12 02:22:39 | 144500.6945 | 10500.0005 | 1 | 10 | 8 | 0 | 0 | 0 | 3.767931 | 0 | 2.859496 | 4.105847 | 10.98683 | 15.37269 |  | -1.189238e-05 | [11 empty] | 14.76814 | -0.03612846 | 13 | 0 | 14.16287 | -0.1251963
9645 | 2021/04/12 02:23:39 | 144560.6947 | 10560.0007 | 1 | 10 | 8 | 0 | 0 | 0 | 3.768163 | 0 | 2.859496 | 4.105847 | 10.98683 | 15.37269 |  | 1.695087e-05 |  | 0 | [9 empty] | 15.04865 | 0.1273832 | 13 | 0 | 14.6336 | 0.08411765
9646 | 2021/04/12 02:24:39 | 144620.694 | 10620 | 1 | 10 | 8 | 0 | 0 | 0 | 3.768097 | 0 | 2.859496 | 4.105847 | 10.98683 | 15.37269 |  | 1.33953e-05 | [11 empty] | 14.9574 | 0.1025227 | 13 | 0 | 14.54227 | 0.05238533
9647 | 2021/04/12 02:25:39 | 144680.6941 | 10680.0001 | 1 | 10 | 8 | 0 | 0 | 0 | 3.767952 | 0 | 2.859496 | 4.105847 | 10.98683 | 15.37269 |  | 5.333882e-06 |  | 0 | [9 empty] | 14.6701 | -0.1042682 | 13 | 0 | 14.45926 | 0.04172355
9648 | 2021/04/12 02:26:39 | 144740.694 | 10740 | 1 | 10 | 8 | 0 | 0 | 0 | 3.767933 | 0 | 2.859496 | 4.105847 | 10.98683 | 15.37269 |  | -1.489622e-05 | [11 empty] | 14.77117 | -0.03911853 | 13 | 0 | 14.53847 | 0.1183623
9649 | 2021/04/12 02:27:39 | 144800.6942 | 10800.0002 | 1 | 10 | 8 | 0 | 0 | 0 | 3.768035 | 0 | 2.859496 | 4.105847 | 10.98683 | 15.37269 |  | -3.544039e-05 |  | 0 | [9 empty] | 14.82741 | 0.0338617 | 13 | 0 | 14.1199 | -0.1396102
9650 | 2021/04/12 02:27:39 | 144800.6958 | 10800.0018 | 1 | 10 | 8 | 0 | 0 | 0 | 3.768035 | 0 | 2.859496 | 4.105847 | 10.98683 | 15.37269 |  | -3.544039e-05 | 0 | 0 | 0 | [8 empty] | 14.82741 | 0.0338617 | 13 | 0 | 14.1199 | -0.1396102
9651 | 2021/04/12 02:27:39 | 144800.7029 | 0.0015 | 1 | 11 | 9 | 0 | 0 | 0 | 3.76799 | 0 | 2.859496 | 4.105847 | 10.98683 | 15.37269 |  | -3.544039e-05 | 0 | 0 | 0 | [8 empty] | 14.82652 | 0.03326841 | 13 | 0 | 14.12046 | -0.1393249
9652 | 2021/04/12 02:27:41 | 144802.7424 | 2.0002 | 1 | 9 | 9 | 0 | 0 | -0.7093811 | 3.747871 | -2.658669 | 2.859496 | 4.106246 | 10.98683 | 15.37418 |  | -0.001001141 |  | 0.001054852 | 948 | [8 empty] | 14.57204 | -0.137156 | 13 | 0 | 14.28078 | -0.05738318
9653 | 2021/04/12 02:27:43 | 144804.7434 | 4.0012 | 1 | 9 | 9 | 0 | 0 | -0.7091217 | 3.746334 | -2.656607 | 2.859496 | 4.106639 | 10.98683 | 15.37566 | [13 empty] | 14.79846 | -0.006491542 | 13 | 0 | 14.64608 | -0.03684908
9654 | 2021/04/12 02:27:45 | 144806.7426 | 6.0004 | 1 | 9 | 9 | 0 | 0 | -0.7092667 | 3.74524 | -2.656374 | 2.859496 | 4.107033 | 10.98683 | 15.37713 |  | -0.0007283231 |  | 0.1930759 | [9 empty] | 14.7313 | -0.07696688 | 13 | 0 | 14.11135 | -0.0998202
9655 | 2021/04/12 02:27:47 | 144808.7432 | 8.001 | 1 | 9 | 9 | 0 | 0 | -0.7093048 | 3.744252 | -2.655816 | 2.859496 | 4.107427 | 10.98683 | 15.3786 |  | -0.000632391 | [11 empty] | 14.57631 | -0.06770819 | 13 | 0 | 14.41655 | 0.06687105
9656 | 2021/04/12 02:27:49 | 144810.7433 | 10.0011 | 1 | 9 | 9 | 0 | 0 | -0.7091293 | 3.743313 | -2.654493 | 2.859496 | 4.10782 | 10.98683 | 15.38008 |  | -0.0004622099 | [11 empty] | 14.86916 | 0.08304626 | 13 | 0 | 14.65841 | 0.07401139
9657 | 2021/04/12 02:27:51 | 144812.7423 | 12.0001 | 1 | 9 | 9 | 0 | 0 | -0.7094574 | 3.742379 | -2.655058 | 2.859496 | 4.108213 | 10.98683 | 15.38155 | [13 empty] | 14.98112 | 0.0172323 | 13 | 0 | 14.38343 | -0.1106125
9658 | 2021/04/12 02:27:53 | 144814.7432 | 14.001 | 1 | 9 | 9 | 0 | 0 | -0.7091446 | 3.741532 | -2.653287 | 2.859496 | 4.108607 | 10.98683 | 15.38302 |  | -0.0003880901 | [11 empty] | 14.58855 | -0.1078609 | 13 | 0 | 14.53229 | -0.02804279
9659 | 2021/04/12 02:27:55 | 144816.7424 | 16.0002 | 1 | 9 | 9 | 0 | 0 | -0.7095261 | 3.740656 | -2.654093 | 2.859496 | 4.109 | 10.98683 | 15.38449 |  |  |  | 0.4242135 | 3.240155 | [8 empty] | 14.95069 | 0.02747327 | 13 | 0 | 14.65238 | 0.1302102
9660 | 2021/04/12 02:27:57 | 144818.7434 | 18.0012 | 1 | 9 | 9 | 0 | 0 | -0.709053 | 3.740003 | -2.65186 | 2.859496 | 4.109394 | 10.98683 | 15.38597 |  | -0.0003670076 | [11 empty] | 14.83897 | 0.07755697 | 13 | 0 | 14.26302 | 0.01141697
9661 | 2021/04/12 02:27:59 | 144820.7434 | 20.0012 | 1 | 9 | 9 | 0 | 0 | -0.7092819 | 3.739487 | -2.65235 | 2.859496 | 4.109787 | 10.98683 | 15.38744 | [13 empty] | 14.54068 | -0.02966285 | 13 | 0 | 14.25671 | -0.1049966
9662 | 2021/04/12 02:28:01 | 144822.7424 | 22.0002 | 1 | 9 | 9 | 0 | 0 | -0.7092438 | 3.73877 | -2.651699 | 2.859496 | 4.110181 | 10.98683 | 15.38891 |  | -0.0003721998 | [11 empty] | 14.70042 | -0.08732945 | 13 | 0 | 14.68673 | 0.02670556
9663 | 2021/04/12 02:28:03 | 144824.7423 | 24.0001 | 1 | 9 | 9 | 0 | 0 | -0.7094955 | 3.738132 | -2.652188 | 2.859496 | 4.110574 | 10.98683 | 15.39038 | [13 empty] | 15.01847 | 0.07822603 | 13 | 0 | 14.1921 | -0.154573
9664 | 2021/04/12 02:28:05 | 144826.7423 | 26.0001 | 1 | 9 | 9 | 0 | 0 | -0.7094345 | 3.737616 | -2.651594 | 2.859496 | 4.110968 | 10.98683 | 15.39185 |  | -0.0003201487 | [11 empty] | 14.57958 | -0.1371524 | 13 | 0 | 14.47826 | 0.001969635
9665 | 2021/04/12 02:28:07 | 144828.7423 | 28.0001 | 1 | 9 | 9 | 0 | 0 | -0.709549 | 3.737116 | -2.651667 | 2.859496 | 4.111361 | 10.98683 | 15.39332 | [13 empty] | 14.94664 | 0.112223 | 13 | 0 | 14.66292 | 0.1693824
9666 | 2021/04/12 02:28:09 | 144830.7425 | 30.0003 | 1 | 9 | 9 | 0 | 0 | -0.7093964 | 3.73659 | -2.650723 | 2.859496 | 4.111755 | 10.98683 | 15.39479 | [13 empty] | 14.83256 | 0.07980257 | 13 | 0 | 14.19814 | -0.08678973
9667 | 2021/04/12 02:28:11 | 144832.7426 | 32.0004 | 1 | 9 | 9 | 0 | 0 | -0.7092361 | 3.736054 | -2.649744 | 2.859496 | 4.112148 | 10.98683 | 15.39626 |  | -0.0002315885 | [11 empty] | 14.48214 | -0.1362452 | 13 | 0 | 14.20545 | -0.09297311
9668 | 2021/04/12 02:28:13 | 144834.7425 | 34.0003 | 1 | 9 | 9 | 0 | 0 | -0.7093735 | 3.735454 | -2.649832 | 2.859496 | 4.112542 | 10.98683 | 15.39773 |  |  |  | 0.6716432 | [9 empty] | 14.7232 | -0.03330261 | 13 | 0 | 14.43307 | -0.01000881
9669 | 2021/04/12 02:28:15 | 144836.7432 | 36.001 | 1 | 9 | 9 | 0 | 0 | -0.7093582 | 3.735055 | -2.649492 | 2.859496 | 4.112936 | 10.98683 | 15.3992 | [13 empty] | 14.70872 | -0.07301211 | 13 | 0 | 14.12529 | -0.1027176
9670 | 2021/04/12 02:28:17 | 144838.7432 | 38.001 | 1 | 9 | 9 | 0 | 0 | -0.7092819 | 3.734486 | -2.648803 | 2.859496 | 4.113329 | 10.98683 | 15.40067 |  | -0.0002339761 | [11 empty] | 14.49801 | -0.05626291 | 13 | 0 | 14.36745 | 0.08974612
9671 | 2021/04/12 02:28:19 | 144840.7423 | 40.0001 | 1 | 9 | 9 | 0 | 0 | -0.7092819 | 3.734134 | -2.648554 | 2.859496 | 4.113722 | 10.98683 | 15.40214 | [13 empty] | 14.79004 | 0.08666903 | 13 | 0 | 14.62306 | 0.05708903
9672 | 2021/04/12 02:28:21 | 144842.7423 | 42.0001 | 1 | 9 | 9 | 0 | 0 | -0.709549 | 3.73381 | -2.649321 | 2.859496 | 4.114116 | 10.98683 | 15.40361 |  | -0.0002676772 | [11 empty] | 14.86378 | 0.03557533 | 13 | 0 | 14.25132 | -0.08314013
9673 | 2021/04/12 02:28:23 | 144844.7423 | 44.0001 | 1 | 9 | 9 | 0 | 0 | -0.7089005 | 3.733464 | -2.646654 | 2.859496 | 4.11451 | 10.98683 | 15.40508 | [13 empty] | 14.50508 | -0.1062599 | 13 | 0 | 14.53025 | -0.02187133
9674 | 2021/04/12 02:28:25 | 144846.7425 | 46.0003 | 1 | 9 | 9 | 0 | 0 | -0.7096481 | 3.733006 | -2.649121 | 2.859496 | 4.114903 | 10.98683 | 15.40655 | [13 empty] | 14.88288 | 0.01796842 | 13 | 0 | 14.49689 | 0.09104103
9675 | 2021/04/12 02:28:27 | 144848.7432 | 48.001 | 1 | 9 | 9 | 0 | 0 | -0.709259 | 3.732697 | -2.647449 | 2.859496 | 4.115297 | 10.98683 | 15.40802 |  | -0.0002230906 | [11 empty] | 14.74095 | 0.07918447 | 13 | 0 | 14.04792 | -0.03264993
9676 | 2021/04/12 02:28:29 | 144850.7434 | 50.0012 | 1 | 9 | 9 | 0 | 0 | -0.7094498 | 3.732232 | -2.647831 | 2.859496 | 4.115691 | 10.98683 | 15.40949 | [13 empty] | 14.47822 | -0.06189317 | 13 | 0 | 14.29652 | -0.07561028
9677 | 2021/04/12 02:28:31 | 144852.7431 | 52.0009 | 1 | 9 | 9 | 0 | 0 | -0.7094955 | 3.731789 | -2.647688 | 2.859496 | 4.116084 | 10.98683 | 15.41096 | [13 empty] | 14.76699 | -0.04140794 | 13 | 0 | 14.5927 | 0.07723898
9678 | 2021/04/12 02:28:33 | 144854.7424 | 54.0002 | 1 | 9 | 9 | 0 | 0 | -0.709549 | 3.731339 | -2.647568 | 2.859496 | 4.116477 | 10.98683 | 15.41243 | [13 empty] | 14.80328 | 0.05818635 | 13 | 0 | 14.14318 | -0.1404747
9679 | 2021/04/12 02:28:35 | 144856.7433 | 56.0011 | 1 | 9 | 9 | 0 | 0 | -0.7093964 | 3.730845 | -2.646648 | 2.859496 | 4.116871 | 10.98683 | 15.41389 |  | -0.0001624737 | [11 empty] | 14.55428 | -0.07781267 | 13 | 0 | 14.46026 | 0.09564221
9680 | 2021/04/12 02:28:37 | 144858.7424 | 58.0002 | 1 | 9 | 9 | 0 | 0 | -0.7098236 | 3.730759 | -2.648181 | 2.859496 | 4.117265 | 10.98683 | 15.41536 |  |  |  | 0.965803 | 1.22732 | [8 empty] | 14.9068 | 0.1358885 | 13 | 0 | 14.41128 | 0.08806318
9681 | 2021/04/12 02:28:39 | 144860.7434 | 60.0012 | 1 | 9 | 9 | 0 | 0 | -0.7094498 | 3.730349 | -2.646495 | 2.859496 | 4.117659 | 10.98683 | 15.41683 | [13 empty] | 14.60628 | -0.02288789 | 13 | 0 | 13.98616 | -0.1713264
9682 | 2021/04/12 02:28:41 | 144862.7425 | 62.0003 | 1 | 9 | 9 | 0 | 0 | -0.7091599 | 3.730202 | -2.64531 | 2.859496 | 4.118052 | 10.98683 | 15.4183 |  | -0.0001480225 | [11 empty] | 14.5315 | -0.1225033 | 13 | 0 | 14.43747 | 0.03719717
9683 | 2021/04/12 02:28:43 | 144864.7432 | 64.001 | 1 | 9 | 9 | 0 | 0 | -0.709259 | 3.729897 | -2.645463 | 2.859496 | 4.118446 | 10.98683 | 15.41977 | [13 empty] | 14.89847 | 0.1203027 | 13 | 0 | 14.21414 | -0.106093
9684 | 2021/04/12 02:28:45 | 144866.7426 | 66.0004 | 1 | 9 | 9 | 0 | 0 | -0.7094193 | 3.729644 | -2.645881 | 2.859496 | 4.118839 | 10.98683 | 15.42124 | [13 empty] | 14.48025 | -0.08211017 | 13 | 0 | 14.22548 | 0.01597464
9685 | 2021/04/12 02:28:47 | 144868.7423 | 68.0001 | 1 | 9 | 9 | 0 | 0 | -0.7094498 | 3.729341 | -2.64578 | 2.859496 | 4.119233 | 10.98683 | 15.4227 | [13 empty] | 14.78677 | 0.06090552 | 13 | 0 | 14.56138 | 0.06555289
9686 | 2021/04/12 02:28:49 | 144870.7423 | 70.0001 | 1 | 9 | 9 | 0 | 0 | -0.7095261 | 3.728873 | -2.645733 | 2.859496 | 4.119627 | 10.98683 | 15.42417 | [13 empty] | 14.79722 | -0.007793903 | 13 | 0 | 14.14813 | -0.08999854
9687 | 2021/04/12 02:28:51 | 144872.7432 | 72.001 | 1 | 9 | 9 | 0 | 0 | -0.7095261 | 3.728552 | -2.645505 | 2.859496 | 4.12002 | 10.98683 | 15.42564 |  | -0.0001343712 | [11 empty] | 14.47735 | -0.07824332 | 13 | 0 | 14.3833 | 0.02440155
9688 | 2021/04/12 02:28:53 | 144874.7433 | 74.0011 | 1 | 9 | 9 | 0 | 0 | -0.7094955 | 3.728262 | -2.645185 | 2.859496 | 4.120414 | 10.98683 | 15.42711 | [13 empty] | 14.7835 | 0.06284863 | 13 | 0 | 14.31505 | 0.06063432
9689 | 2021/04/12 02:28:55 | 144876.7425 | 76.0003 | 1 | 9 | 9 | 0 | 0 | -0.70961 | 3.727985 | -2.645415 | 2.859496 | 4.120807 | 10.98683 | 15.42857 | [13 empty] | 14.45711 | -0.03858507 | 13 | 0 | 14.15847 | -0.1185018
9690 | 2021/04/12 02:28:57 | 144878.7425 | 78.0003 | 1 | 9 | 9 | 0 | 0 | -0.7095642 | 3.727733 | -2.645066 | 2.859496 | 4.121201 | 10.98683 | 15.43004 |  | -0.0001796805 | [11 empty] | 14.62191 | -0.07071048 | 13 | 0 | 14.5206 | 0.03651738
9691 | 2021/04/12 02:28:59 | 144880.7431 | 80.0009 | 1 | 9 | 9 | 0 | 0 | -0.7094498 | 3.727573 | -2.644526 | 2.859496 | 4.121594 | 10.98683 | 15.43151 | [13 empty] | 14.87243 | 0.08474588 | 13 | 0 | 14.31844 | 0.08027971
9692 | 2021/04/12 02:29:01 | 144882.7433 | 82.0011 | 1 | 9 | 9 | 0 | 0 | -0.7099152 | 3.727395 | -2.646134 | 2.859496 | 4.121988 | 10.98683 | 15.43297 | [13 empty] | 14.48644 | 0.007831752 | 13 | 0 | 14.09281 | -0.101766
9693 | 2021/04/12 02:29:03 | 144884.7423 | 84.0001 | 1 | 9 | 9 | 0 | 0 | -0.7095718 | 3.727118 | -2.644658 | 2.859496 | 4.122382 | 10.98683 | 15.43444 | [13 empty] | 14.51135 | -0.1017201 | 13 | 0 | 14.50926 | 0.1301396
9694 | 2021/04/12 02:29:05 | 144886.7434 | 86.0012 | 1 | 9 | 9 | 0 | 0 | -0.709198 | 3.726776 | -2.643022 | 2.859496 | 4.122775 | 10.98683 | 15.43591 |  | -0.0001244853 | [11 empty] | 14.66168 | 0.0469777 | 13 | 0 | 14.10012 | -0.117383
9695 | 2021/04/12 02:29:07 | 144888.7426 | 88.0004 | 1 | 9 | 9 | 0 | 0 | -0.7094955 | 3.72661 | -2.644013 | 2.859496 | 4.123169 | 10.98683 | 15.43738 | [13 empty] | 14.48565 | -0.1234722 | 13 | 0 | 14.34778 | -0.01854658
9696 | 2021/04/12 02:29:09 | 144890.7432 | 90.001 | 1 | 9 | 9 | 0 | 0 | -0.7094116 | 3.726163 | -2.643383 | 2.859496 | 4.123562 | 10.98683 | 15.43884 | [13 empty] | 14.85157 | 0.07720441 | 13 | 0 | 14.53859 | 0.1366329
9697 | 2021/04/12 02:29:11 | 144892.7426 | 92.0004 | 1 | 9 | 9 | 0 | 0 | -0.7093048 | 3.725948 | -2.642833 | 2.859496 | 4.123956 | 10.98683 | 15.44031 | [13 empty] | 14.79945 | 0.08015692 | 13 | 0 | 14.15768 | -0.1024246
9698 | 2021/04/12 02:29:13 | 144894.7424 | 94.0002 | 1 | 9 | 9 | 0 | 0 | -0.7095871 | 3.725766 | -2.643755 | 2.859496 | 4.12435 | 10.98683 | 15.44177 |  |  |  | 1.405555 | [9 empty] | 14.36519 | -0.1392117 | 13 | 0 | 14.57431 | 0.08113593
9699 | 2021/04/12 02:29:15 | 144896.7424 | 96.0002 | 1 | 9 | 9 | 0 | 0 | -0.7094879 | 3.725393 | -2.643121 | 2.859496 | 4.124743 | 10.98683 | 15.44324 |  | -0.0001317432 | [11 empty] | 14.83797 | 0.07730871 | 13 | 0 | 14.26202 | -0.04597276
9700 | 2021/04/12 02:29:17 | 144898.7423 | 98.0001 | 1 | 9 | 9 | 0 | 0 | -0.709671 | 3.72527 | -2.643716 | 2.859496 | 4.125137 | 10.98683 | 15.44471 | [13 empty] | 14.50305 | -0.09326905 | 13 | 0 | 13.99247 | -0.07276446
9701 | 2021/04/12 02:29:19 | 144900.7424 | 100.0002 | 1 | 9 | 9 | 0 | 0 | -0.7097092 | 3.725117 | -2.64375 | 2.859496 | 4.12553 | 10.98683 | 15.44617 | [13 empty] | 14.50385 | 0.01304984 | 13 | 0 | 14.41711 | 0.1066765
9702 | 2021/04/12 02:29:21 | 144902.7425 | 102.0003 | 1 | 9 | 9 | 0 | 0 | -0.7096024 | 3.724925 | -2.643216 | 2.859496 | 4.125924 | 10.98683 | 15.44764 | [13 empty] | 14.83686 | 0.07854253 | 13 | 0 | 14.29743 | -0.04016846
9703 | 2021/04/12 02:29:23 | 144904.7432 | 104.001 | 1 | 9 | 9 | 0 | 0 | -0.7094879 | 3.724628 | -2.642578 | 2.859496 | 4.126318 | 10.98683 | 15.44911 |  | -0.0001243374 | [11 empty] | 14.48644 | -0.09485751 | 13 | 0 | 14.31192 | -0.05608171
9704 | 2021/04/12 02:29:25 | 144906.7433 | 106.0011 | 1 | 9 | 9 | 0 | 0 | -0.7093811 | 3.724522 | -2.642106 | 2.859496 | 4.126711 | 10.98683 | 15.45057 | [13 empty] | 14.82753 | 0.0130868 | 13 | 0 | 14.42689 | 0.1135731
9705 | 2021/04/12 02:29:27 | 144908.7424 | 108.0002 | 1 | 9 | 9 | 0 | 0 | -0.7095108 | 3.724074 | -2.642271 | 2.859496 | 4.127105 | 10.98683 | 15.45204 | [13 empty] | 14.61472 | 0.06681621 | 13 | 0 | 14.03118 | -0.05189806
9706 | 2021/04/12 02:29:29 | 144910.7424 | 110.0002 | 1 | 9 | 9 | 0 | 0 | -0.7093582 | 3.723911 | -2.641587 | 2.859496 | 4.127499 | 10.98683 | 15.4535 | [13 empty] | 14.5044 | -0.07521629 | 13 | 0 | 14.44689 | -0.036439
9707 | 2021/04/12 02:29:31 | 144912.7425 | 112.0003 | 1 | 9 | 9 | 0 | 0 | -0.7092438 | 3.723545 | -2.640901 | 2.859496 | 4.127892 | 10.98683 | 15.45497 | [13 empty] | 14.88288 | 0.03326148 | 13 | 0 | 14.45307 | 0.09494483
9708 | 2021/04/12 02:29:33 | 144914.7434 | 114.0012 | 1 | 9 | 9 | 0 | 0 | -0.7094955 | 3.723345 | -2.641697 | 2.859496 | 4.128286 | 10.98683 | 15.45644 |  | -0.0001159251 | [11 empty] | 14.38406 | -0.155879 | 13 | 0 | 14.14386 | -0.09663016
9709 | 2021/04/12 02:29:35 | 144916.7425 | 116.0003 | 1 | 9 | 9 | 0 | 0 | -0.7095337 | 3.723121 | -2.64168 | 2.859496 | 4.12868 | 10.98683 | 15.4579 | [13 empty] | 14.70963 | 0.0244692 | 13 | 0 | 14.45498 | 0.1546597
9710 | 2021/04/12 02:29:37 | 144918.7434 | 118.0012 | 1 | 9 | 9 | 0 | 0 | -0.7097015 | 3.723084 | -2.642278 | 2.859496 | 4.129074 | 10.98683 | 15.45937 | [13 empty] | 14.83383 | 0.1222152 | 13 | 0 | 14.18479 | -0.03523737
9711 | 2021/04/12 02:29:39 | 144920.7433 | 120.0011 | 1 | 9 | 9 | 0 | 0 | -0.7095108 | 3.722878 | -2.641422 | 2.859496 | 4.129467 | 10.98683 | 15.46083 | [13 empty] | 14.47622 | -0.1042372 | 13 | 0 | 14.14837 | -0.1043114
9712 | 2021/04/12 02:29:41 | 144922.7426 | 122.0004 | 1 | 9 | 9 | 0 | 0 | -0.7092438 | 3.722727 | -2.640321 | 2.859496 | 4.129861 | 10.98683 | 15.4623 | [13 empty] | 14.61899 | -0.03650069 | 13 | 0 | 14.5761 | 0.1598135
9713 | 2021/04/12 02:29:43 | 144924.7425 | 124.0003 | 1 | 9 | 9 | 0 | 0 | -0.7096481 | 3.722444 | -2.641625 | 2.859496 | 4.130254 | 10.98683 | 15.46377 |  | -9.871582e-05 | [11 empty] | 14.60136 | -0.08124858 | 13 | 0 | 14.06897 | -0.09495527
9714 | 2021/04/12 02:29:45 | 144926.7426 | 126.0004 | 1 | 9 | 9 | 0 | 0 | -0.7094955 | 3.722208 | -2.64089 | 2.859496 | 4.130648 | 10.98683 | 15.46523 | [13 empty] | 14.45328 | -0.03154218 | 13 | 0 | 14.45419 | 0.1076591
9715 | 2021/04/12 02:29:47 | 144928.7426 | 128.0004 | 1 | 9 | 9 | 0 | 0 | -0.7097473 | 3.721922 | -2.641624 | 2.859496 | 4.131042 | 10.98683 | 15.46669 | [13 empty] | 14.77732 | 0.08371621 | 13 | 0 | 14.47159 | 0.0175631
9716 | 2021/04/12 02:29:49 | 144930.7434 | 130.0012 | 1 | 9 | 9 | 0 | 0 | -0.709259 | 3.721714 | -2.639659 | 2.859496 | 4.131435 | 10.98683 | 15.46816 | [13 empty] | 14.621 | -0.01590252 | 13 | 0 | 14.08862 | -0.1003703
9717 | 2021/04/12 02:29:51 | 144932.7435 | 132.0013 | 1 | 9 | 9 | 0 | 0 | -0.7094574 | 3.721592 | -2.640311 | 2.859496 | 4.131829 | 10.98683 | 15.46963 |  | -0.0001258332 | [11 empty] | 14.35381 | -0.05474716 | 13 | 0 | 14.25244 | 0.04336476
9718 | 2021/04/12 02:29:53 | 144934.7426 | 134.0004 | 1 | 9 | 9 | 0 | 0 | -0.7094955 | 3.721373 | -2.640297 | 2.859496 | 4.132223 | 10.98683 | 15.47109 | [13 empty] | 14.80778 | 0.09094208 | 13 | 0 | 14.26832 | 0.06820261
9719 | 2021/04/12 02:29:55 | 144936.7435 | 136.0013 | 1 | 9 | 9 | 0 | 0 | -0.7090912 | 3.721277 | -2.638725 | 2.859496 | 4.132617 | 10.98683 | 15.47256 | [13 empty] | 14.4061 | 0.01015246 | 13 | 0 | 14.09281 | -0.09488195
9720 | 2021/04/12 02:29:57 | 144938.7432 | 138.001 | 1 | 9 | 9 | 0 | 0 | -0.7094116 | 3.721077 | -2.639775 | 2.859496 | 4.13301 | 10.98683 | 15.47402 | [13 empty] | 14.54937 | -0.06407887 | 13 | 0 | 14.5941 | 0.02718359
9721 | 2021/04/12 02:29:59 | 144940.7426 | 140.0004 | 1 | 9 | 9 | 0 | 0 | -0.7094116 | 3.720855 | -2.639618 | 2.859496 | 4.133403 | 10.98683 | 15.47548 |  |  |  | 1.822685 | 0.618527 | [8 empty] | 14.78992 | 0.03670514 | 13 | 0 | 14.36733 | 0.0664261
9722 | 2021/04/12 02:30:01 | 144942.7433 | 142.0011 | 1 | 9 | 9 | 0 | 0 | -0.7095642 | 3.720731 | -2.640098 | 2.859496 | 4.133797 | 10.98683 | 15.47695 |  | -0.0001270095 | [11 empty] | 14.47902 | 0.02633989 | 13 | 0 | 14.00497 | -0.1015389
9723 | 2021/04/12 02:30:03 | 144944.7434 | 144.0012 | 1 | 9 | 9 | 0 | 0 | -0.7093201 | 3.720587 | -2.639087 | 2.859496 | 4.134191 | 10.98683 | 15.47841 | [13 empty] | 14.66886 | 0.05932748 | 13 | 0 | 14.45802 | 0.141578
9724 | 2021/04/12 02:30:05 | 144946.7435 | 146.0013 | 1 | 9 | 9 | 0 | 0 | -0.7095108 | 3.720141 | -2.63948 | 2.859496 | 4.134584 | 10.98683 | 15.47988 | [13 empty] | 14.68558 | 0.09226322 | 13 | 0 | 14.08751 | -0.08350641
9725 | 2021/04/12 02:30:07 | 144948.7435 | 148.0013 | 1 | 9 | 9 | 0 | 0 | -0.7094879 | 3.720119 | -2.639379 | 2.859496 | 4.134978 | 10.98683 | 15.48134 | [13 empty] | 14.40215 | -0.1159436 | 13 | 0 | 14.27887 | -0.04066795
9726 | 2021/04/12 02:30:09 | 144950.7426 | 150.0004 | 1 | 9 | 9 | 0 | 0 | -0.7093735 | 3.719847 | -2.638761 | 2.859496 | 4.135371 | 10.98683 | 15.48281 | [13 empty] | 14.65335 | 0.00251919 | 13 | 0 | 14.53014 | 0.1280877
9727 | 2021/04/12 02:30:11 | 144952.7425 | 152.0003 | 1 | 9 | 9 | 0 | 0 | -0.7096405 | 3.719521 | -2.639523 | 2.859496 | 4.135765 | 10.98683 | 15.48427 | [13 empty] | 14.79834 | 0.1189566 | 13 | 0 | 14.17118 | -0.0430727
9728 | 2021/04/12 02:30:13 | 144954.7434 | 154.0012 | 1 | 9 | 9 | 0 | 0 | -0.7093964 | 3.719468 | -2.638577 | 2.859496 | 4.136158 | 10.98683 | 15.48573 |  | -5.563364e-05 | [11 empty] | 14.47195 | -0.01273692 | 13 | 0 | 14.44365 | 0.1014003
9729 | 2021/04/12 02:30:15 | 144956.7424 | 156.0002 | 1 | 9 | 9 | 0 | 0 | -0.7094955 | 3.719434 | -2.638922 | 2.859496 | 4.136552 | 10.98683 | 15.4872 | [13 empty] | 14.77417 | 0.08435875 | 13 | 0 | 14.36618 | -0.0183478
9730 | 2021/04/12 02:30:17 | 144958.7426 | 158.0004 | 1 | 9 | 9 | 0 | 0 | -0.709259 | 3.719267 | -2.637924 | 2.859496 | 4.136945 | 10.98683 | 15.48866 | [13 empty] | 14.6253 | -0.05344123 | 13 | 0 | 14.04907 | -0.1014021
9731 | 2021/04/12 02:30:19 | 144960.7434 | 160.0012 | 1 | 9 | 9 | 0 | 0 | -0.7094955 | 3.719093 | -2.63868 | 2.859496 | 4.137339 | 10.98683 | 15.49012 | [13 empty] | 14.40631 | -0.07237136 | 13 | 0 | 14.34148 | 0.05312234
9732 | 2021/04/12 02:30:21 | 144962.7424 | 162.0002 | 1 | 9 | 9 | 0 | 0 | -0.7093964 | 3.718915 | -2.638185 | 2.859496 | 4.137732 | 10.98683 | 15.49159 | [13 empty] | 14.74334 | 0.07819206 | 13 | 0 | 14.58364 | 0.04859269
9733 | 2021/04/12 02:30:23 | 144964.7427 | 164.0005 | 1 | 9 | 9 | 0 | 0 | -0.7094498 | 3.718644 | -2.638191 | 2.859496 | 4.138126 | 10.98683 | 15.49305 | [13 empty] | 14.4615 | 0.01015097 | 13 | 0 | 14.1044 | -0.08346647
9734 | 2021/04/12 02:30:25 | 144966.7427 | 166.0005 | 1 | 9 | 9 | 0 | 0 | -0.7092361 | 3.718428 | -2.637243 | 2.859496 | 4.13852 | 10.98683 | 15.49451 |  | -7.673968e-05 | [11 empty] | 14.55855 | -0.08405447 | 13 | 0 | 14.58137 | 0.03229886
9735 | 2021/04/12 02:30:27 | 144968.7432 | 168.001 | 1 | 9 | 9 | 0 | 0 | -0.7094955 | 3.718218 | -2.638059 | 2.859496 | 4.138914 | 10.98683 | 15.49598 | [13 empty] | 14.80551 | 0.04947364 | 13 | 0 | 14.33181 | 0.06779671
9736 | 2021/04/12 02:30:29 | 144970.7434 | 170.0012 | 1 | 9 | 9 | 0 | 0 | -0.7096405 | 3.718018 | -2.638456 | 2.859496 | 4.139307 | 10.98683 | 15.49744 | [13 empty] | 14.51035 | 0.02503008 | 13 | 0 | 14.09482 | -0.07771581
9737 | 2021/04/12 02:30:31 | 144972.7426 | 172.0004 | 1 | 9 | 9 | 0 | 0 | -0.7091064 | 3.717937 | -2.636413 | 2.859496 | 4.1397 | 10.98683 | 15.49891 | [13 empty] | 14.44462 | -0.09457082 | 13 | 0 | 14.50396 | 0.1448527
9738 | 2021/04/12 02:30:33 | 144974.7434 | 174.0012 | 1 | 9 | 9 | 0 | 0 | -0.7093811 | 3.71784 | -2.637365 | 2.859496 | 4.140094 | 10.98683 | 15.50037 | [13 empty] | 14.68055 | 0.07372886 | 13 | 0 | 14.11901 | -0.1202947
9739 | 2021/04/12 02:30:35 | 144976.7435 | 176.0013 | 1 | 9 | 9 | 0 | 0 | -0.7095108 | 3.717747 | -2.637782 | 2.859496 | 4.140488 | 10.98683 | 15.50183 | [13 empty] | 14.39273 | -0.1499438 | 13 | 0 | 14.29867 | -0.03360778
9740 | 2021/04/12 02:30:37 | 144978.7433 | 178.0011 | 1 | 9 | 9 | 0 | 0 | -0.7093353 | 3.717462 | -2.636927 | 2.859496 | 4.140881 | 10.98683 | 15.50329 |  | -7.388352e-05 | [11 empty] | 14.72826 | 0.0827387 | 13 | 0 | 14.38598 | 0.1239184
9741 | 2021/04/12 02:30:39 | 144980.7425 | 180.0003 | 1 | 9 | 9 | 0 | 0 | -0.7096024 | 3.717401 | -2.637877 | 2.859496 | 4.141274 | 10.98683 | 15.50476 | [13 empty] | 14.62945 | 0.03124416 | 13 | 0 | 13.94357 | -0.1559907
9742 | 2021/04/12 02:30:41 | 144982.7426 | 182.0004 | 1 | 9 | 9 | 0 | 0 | -0.7096863 | 3.717078 | -2.637959 | 2.859496 | 4.141668 | 10.98683 | 15.50622 | [13 empty] | 14.34978 | -0.1421049 | 13 | 0 | 14.39947 | 0.08904696
9743 | 2021/04/12 02:30:43 | 144984.7433 | 184.0011 | 1 | 9 | 9 | 0 | 0 | -0.7095642 | 3.716925 | -2.637397 | 2.859496 | 4.142062 | 10.98683 | 15.50768 | [13 empty] | 14.82047 | 0.03125697 | 13 | 0 | 14.18603 | -0.1012051
9744 | 2021/04/12 02:30:45 | 144986.7426 | 186.0004 | 1 | 9 | 9 | 0 | 0 | -0.7097778 | 3.716741 | -2.63806 | 2.859496 | 4.142455 | 10.98683 | 15.50915 | [13 empty] | 14.38834 | -0.0840798 | 13 | 0 | 14.0458 | -0.02704531
9745 | 2021/04/12 02:30:47 | 144988.7433 | 188.0011 | 1 | 9 | 9 | 0 | 0 | -0.7093964 | 3.71647 | -2.63645 | 2.859496 | 4.142849 | 10.98683 | 15.51061 |  | -0.0001045766 | [11 empty] | 14.51754 | 0.03579557 | 13 | 0 | 14.46002 | 0.08150816
9746 | 2021/04/12 02:30:49 | 144990.7433 | 190.0011 | 1 | 9 | 9 | 0 | 0 | -0.7096252 | 3.716385 | -2.63724 | 2.859496 | 4.143242 | 10.98683 | 15.51207 | [13 empty] | 14.78274 | 0.03553659 | 13 | 0 | 14.1921 | -0.06494105
9747 | 2021/04/12 02:30:51 | 144992.7436 | 192.0014 | 1 | 9 | 9 | 0 | 0 | -0.7095261 | 3.716348 | -2.636846 | 2.859496 | 4.143636 | 10.98683 | 15.51353 | [13 empty] | 14.31832 | -0.07293254 | 13 | 0 | 14.45207 | 0.01376897
9748 | 2021/04/12 02:30:53 | 144994.7434 | 194.0012 | 1 | 9 | 9 | 0 | 0 | -0.7093735 | 3.716248 | -2.636208 | 2.859496 | 4.14403 | 10.98683 | 15.515 | [13 empty] | 14.75331 | 0.05798161 | 13 | 0 | 14.16263 | 0.07862002
9749 | 2021/04/12 02:30:55 | 144996.7433 | 196.0011 | 1 | 9 | 9 | 0 | 0 | -0.7093582 | 3.716041 | -2.636004 | 2.859496 | 4.144423 | 10.98683 | 15.51646 | [13 empty] | 14.36339 | -0.01267374 | 13 | 0 | 14.05738 | -0.07890761
9750 | 2021/04/12 02:30:57 | 144998.7434 | 198.0012 | 1 | 9 | 9 | 0 | 0 | -0.7091827 | 3.715899 | -2.635251 | 2.859496 | 4.144816 | 10.98683 | 15.51792 |  | -9.319391e-05 | [11 empty] | 14.63472 | -0.0700742 | 13 | 0 | 14.48229 | 0.06226927
9751 | 2021/04/12 02:30:59 | 145000.7435 | 200.0013 | 1 | 9 | 9 | 0 | 0 | -0.709343 | 3.715715 | -2.635716 | 2.859496 | 4.14521 | 10.98683 | 15.51938 |  |  |  | 2.29506 | [9 empty] | 14.80148 | 0.08303583 | 13 | 0 | 14.18894 | 0.04887581
9752 | 2021/04/12 02:31:01 | 145002.7436 | 202.0014 | 1 | 9 | 9 | 0 | 0 | -0.7096634 | 3.715408 | -2.636689 | 2.859496 | 4.145604 | 10.98683 | 15.52085 | [13 empty] | 14.30774 | -0.05524486 | 13 | 0 | 14.41971 | 0.07211328
9753 | 2021/04/12 02:31:03 | 145004.7426 | 204.0004 | 1 | 9 | 9 | 0 | 0 | -0.7094116 | 3.71526 | -2.635649 | 2.859496 | 4.145997 | 10.98683 | 15.52231 | [13 empty] | 14.80464 | 0.1552781 | 13 | 0 | 14.18479 | 0.05036116
9754 | 2021/04/12 02:31:05 | 145006.7436 | 206.0014 | 1 | 9 | 9 | 0 | 0 | -0.7093582 | 3.715125 | -2.635354 | 2.859496 | 4.14639 | 10.98683 | 15.52377 | [13 empty] | 14.40091 | -0.07499546 | 13 | 0 | 13.99259 | -0.1367027
9755 | 2021/04/12 02:31:07 | 145008.7428 | 208.0006 | 1 | 9 | 9 | 0 | 0 | -0.7093582 | 3.714917 | -2.635207 | 2.859496 | 4.146784 | 10.98683 | 15.52523 | [13 empty] | 14.5062 | -0.07016927 | 13 | 0 | 14.41216 | 0.09646147
9756 | 2021/04/12 02:31:09 | 145010.7435 | 210.0013 | 1 | 9 | 9 | 0 | 0 | -0.7096481 | 3.714838 | -2.636228 | 2.859496 | 4.147178 | 10.98683 | 15.52669 |  | -6.108636e-05 | [11 empty] | 14.72208 | 0.1235056 | 13 | 0 | 14.16059 | -0.01799405
9757 | 2021/04/12 02:31:11 | 145012.7434 | 212.0012 | 1 | 9 | 9 | 0 | 0 | -0.7094116 | 3.714746 | -2.635284 | 2.859496 | 4.147572 | 10.98683 | 15.52816 | [13 empty] | 14.34866 | -0.1349771 | 13 | 0 | 14.49486 | 0.09364456
9758 | 2021/04/12 02:31:13 | 145014.7434 | 214.0012 | 1 | 9 | 9 | 0 | 0 | -0.7094345 | 3.71467 | -2.635315 | 2.859496 | 4.147965 | 10.98683 | 15.52962 | [13 empty] | 14.82777 | 0.0616619 | 13 | 0 | 14.31756 | -0.03422618
9759 | 2021/04/12 02:31:15 | 145016.7427 | 216.0005 | 1 | 9 | 9 | 0 | 0 | -0.7093582 | 3.714392 | -2.634834 | 2.859496 | 4.148358 | 10.98683 | 15.53108 | [13 empty] | 14.3853 | -0.1021236 | 13 | 0 | 14.10124 | -0.06334454
9760 | 2021/04/12 02:31:17 | 145018.7427 | 218.0005 | 1 | 9 | 9 | 0 | 0 | -0.70961 | 3.714321 | -2.635719 | 2.859496 | 4.148752 | 10.98683 | 15.53254 | [13 empty] | 14.69236 | 0.05277485 | 13 | 0 | 14.57646 | 0.08708954
9761 | 2021/04/12 02:31:19 | 145020.7428 | 220.0006 | 1 | 9 | 9 | 0 | 0 | -0.7096634 | 3.713972 | -2.63567 | 2.859496 | 4.149146 | 10.98683 | 15.534 | [13 empty] | 14.73277 | 0.02746493 | 13 | 0 | 14.06897 | -0.08898914
9762 | 2021/04/12 02:31:21 | 145022.7426 | 222.0004 | 1 | 9 | 9 | 0 | 0 | -0.7092819 | 3.713861 | -2.634174 | 2.859496 | 4.149539 | 10.98683 | 15.53547 |  | -6.148098e-05 | [11 empty] | 14.34047 | -0.06938875 | 13 | 0 | 14.44565 | 0.03785849
9763 | 2021/04/12 02:31:23 | 145024.7426 | 224.0004 | 1 | 9 | 9 | 0 | 0 | -0.7093201 | 3.713744 | -2.634233 | 2.859496 | 4.149933 | 10.98683 | 15.53693 | [13 empty] | 14.7358 | 0.07820964 | 13 | 0 | 14.07931 | 0.03261805
9764 | 2021/04/12 02:31:25 | 145026.7434 | 226.0012 | 1 | 9 | 9 | 0 | 0 | -0.7090454 | 3.713512 | -2.633049 | 2.859496 | 4.150326 | 10.98683 | 15.53839 | [13 empty] | 14.39812 | -0.04135728 | 13 | 0 | 14.19446 | -0.08246362
9765 | 2021/04/12 02:31:27 | 145028.7425 | 228.0003 | 1 | 9 | 9 | 0 | 0 | -0.7094498 | 3.713511 | -2.63455 | 2.859496 | 4.15072 | 10.98683 | 15.53985 | [13 empty] | 14.79655 | 0.0007387996 | 13 | 0 | 14.54195 | 0.1125985
9766 | 2021/04/12 02:31:29 | 145030.7428 | 230.0006 | 1 | 9 | 9 | 0 | 0 | -0.7094345 | 3.713407 | -2.634419 | 2.859496 | 4.151113 | 10.98683 | 15.54131 | [13 empty] | 14.55304 | 0.03471702 | 13 | 0 | 13.97673 | -0.06119013
9767 | 2021/04/12 02:31:31 | 145032.7427 | 232.0005 | 1 | 9 | 9 | 0 | 0 | -0.7091675 | 3.713248 | -2.633315 | 2.859496 | 4.151507 | 10.98683 | 15.54277 | [13 empty] | 14.41867 | -0.09257048 | 13 | 0 | 14.47486 | 0.1556662
9768 | 2021/04/12 02:31:33 | 145034.7426 | 234.0004 | 1 | 9 | 9 | 0 | 0 | -0.7092972 | 3.713146 | -2.633724 | 2.859496 | 4.1519 | 10.98683 | 15.54423 |  | -9.5452e-05 | [11 empty] | 14.64393 | 0.07039249 | 13 | 0 | 14.05311 | -0.08713067
9769 | 2021/04/12 02:31:35 | 145036.7436 | 236.0014 | 1 | 9 | 9 | 0 | 0 | -0.7091293 | 3.71291 | -2.632933 | 2.859496 | 4.152294 | 10.98683 | 15.54569 | [13 empty] | 14.40191 | -0.1382366 | 13 | 0 | 14.2494 | -0.02189487
9770 | 2021/04/12 02:31:37 | 145038.7425 | 238.0003 | 1 | 9 | 9 | 0 | 0 | -0.7094193 | 3.712739 | -2.633889 | 2.859496 | 4.152687 | 10.98683 | 15.54715 | [13 empty] | 14.79295 | 0.1042131 | 13 | 0 | 14.33384 | 0.09289563
9771 | 2021/04/12 02:31:39 | 145040.7427 | 240.0005 | 1 | 9 | 9 | 0 | 0 | -0.7093582 | 3.712573 | -2.633544 | 2.859496 | 4.15308 | 10.98683 | 15.54861 | [13 empty] | 14.43293 | -0.03553033 | 13 | 0 | 13.92228 | -0.1497477
9772 | 2021/04/12 02:31:41 | 145042.7426 | 242.0004 | 1 | 9 | 9 | 0 | 0 | -0.7091675 | 3.712299 | -2.632642 | 2.859496 | 4.153474 | 10.98683 | 15.55008 | [13 empty] | 14.51035 | -0.08740276 | 13 | 0 | 14.37137 | 0.06147951
9773 | 2021/04/12 02:31:43 | 145044.7428 | 244.0006 | 1 | 9 | 9 | 0 | 0 | -0.7093201 | 3.712318 | -2.633222 | 2.859496 | 4.153867 | 10.98683 | 15.55154 | [13 empty] | 14.60966 | -0.06138057 | 13 | 0 | 14.04073 | -0.09108186
9774 | 2021/04/12 02:31:45 | 145046.7436 | 246.0014 | 1 | 9 | 9 | 0 | 0 | -0.709671 | 3.712043 | -2.634329 | 2.859496 | 4.154261 | 10.98683 | 15.553 |  | -5.816629e-05 | [11 empty] | 14.41428 | -0.03881127 | 13 | 0 | 14.36406 | 0.06159991
9775 | 2021/04/12 02:31:47 | 145048.7426 | 248.0004 | 1 | 9 | 9 | 0 | 0 | -0.7093582 | 3.711925 | -2.633084 | 2.859496 | 4.154655 | 10.98683 | 15.55446 | [13 empty] | 14.81496 | 0.08317202 | 13 | 0 | 14.35588 | -0.003545582
9776 | 2021/04/12 02:31:49 | 145050.7434 | 250.0012 | 1 | 9 | 9 | 0 | 0 | -0.7091446 | 3.711974 | -2.632326 | 2.859496 | 4.155048 | 10.98683 | 15.55592 | [13 empty] | 14.45396 | -0.1132658 | 13 | 0 | 14.01644 | -0.08361518
9777 | 2021/04/12 02:31:51 | 145052.7426 | 252.0004 | 1 | 9 | 9 | 0 | 0 | -0.7092819 | 3.711732 | -2.632664 | 2.859496 | 4.155442 | 10.98683 | 15.55738 | [13 empty] | 14.51023 | -0.002391636 | 13 | 0 | 14.41104 | 0.07066697
9778 | 2021/04/12 02:31:53 | 145054.7426 | 254.0004 | 1 | 9 | 9 | 0 | 0 | -0.7093048 | 3.711544 | -2.632616 | 2.859496 | 4.155835 | 10.98683 | 15.55884 | [13 empty] | 14.54913 | 0.05481422 | 13 | 0 | 14.07516 | -0.04335701
9779 | 2021/04/12 02:31:55 | 145056.7426 | 256.0004 | 1 | 9 | 9 | 0 | 0 | -0.7095871 | 3.711432 | -2.633584 | 2.859496 | 4.156229 | 10.98683 | 15.5603 |  | -9.191011e-05 | [11 empty] | 14.50013 | -0.0814724 | 13 | 0 | 14.47913 | -0.0107494
9780 | 2021/04/12 02:31:57 | 145058.7427 | 258.0005 | 1 | 9 | 9 | 0 | 0 | -0.7090683 | 3.711101 | -2.631424 | 2.859496 | 4.156622 | 10.98683 | 15.56176 | [13 empty] | 14.85054 | 0.06523728 | 13 | 0 | 14.31113 | 0.0858739
9781 | 2021/04/12 02:31:59 | 145060.7427 | 260.0005 | 1 | 9 | 9 | 0 | 0 | -0.7090454 | 3.710851 | -2.631162 | 2.859496 | 4.157016 | 10.98683 | 15.56322 | [13 empty] | 14.41968 | 0.003267825 | 13 | 0 | 14.06254 | -0.09264141
9782 | 2021/04/12 02:32:01 | 145062.7435 | 262.0013 | 1 | 9 | 9 | 0 | 0 | -0.7088394 | 3.710906 | -2.630436 | 2.859496 | 4.15741 | 10.98683 | 15.56468 |  |  |  |  | 0 | [8 empty] | 14.63572 | -0.05207807 | 13 | 0 | 14.3944 | 0.1037058
9783 | 2021/04/12 02:32:03 | 145064.7437 | 264.0015 | 1 | 9 | 9 | 0 | 0 | -0.7093048 | 3.710618 | -2.631959 | 2.859496 | 4.157803 | 10.98683 | 15.56614 |  |  |  | 2.569661 | 0.4110989 | [8 empty] | 14.42663 | -0.0653398 | 13 | 0 | 13.96715 | -0.172703
9784 | 2021/04/12 02:32:05 | 145066.7437 | 266.0015 | 1 | 9 | 9 | 0 | 0 | -0.7090149 | 3.710565 | -2.630846 | 2.859496 | 4.158197 | 10.98683 | 15.5676 | [13 empty] | 14.47687 | -0.09558439 | 13 | 0 | 14.43396 | 0.06644726
9785 | 2021/04/12 02:32:07 | 145068.7429 | 268.0007 | 1 | 9 | 9 | 0 | 0 | -0.7091675 | 3.710615 | -2.631448 | 2.859496 | 4.15859 | 10.98683 | 15.56906 |  | -6.756082e-05 | [11 empty] | 14.88085 | 0.1430568 | 13 | 0 | 14.3707 | 0.04499108
9786 | 2021/04/12 02:32:09 | 145070.7438 | 270.0016 | 1 | 9 | 9 | 0 | 0 | -0.709343 | 3.71038 | -2.631932 | 2.859496 | 4.158984 | 10.98683 | 15.57053 | [13 empty] | 14.43519 | -0.08417964 | 13 | 0 | 14.06346 | -0.1527208
9787 | 2021/04/12 02:32:11 | 145072.7435 | 272.0013 | 1 | 9 | 9 | 0 | 0 | -0.7091217 | 3.710219 | -2.630997 | 2.859496 | 4.159377 | 10.98683 | 15.57198 | [13 empty] | 14.56058 | 0.1017284 | 13 | 0 | 14.46465 | 0.005904436
9788 | 2021/04/12 02:32:13 | 145074.7429 | 274.0007 | 1 | 9 | 9 | 0 | 0 | -0.7090302 | 3.710178 | -2.630628 | 2.859496 | 4.159771 | 10.98683 | 15.57344 | [13 empty] | 14.56146 | -0.04856199 | 13 | 0 | 14.00709 | -0.09880483
9789 | 2021/04/12 02:32:15 | 145076.7428 | 276.0006 | 1 | 9 | 9 | 0 | 0 | -0.7089691 | 3.709747 | -2.630096 | 2.859496 | 4.160164 | 10.98683 | 15.5749 | [13 empty] | 14.38719 | -0.04400671 | 13 | 0 | 14.31505 | 0.07464945
9790 | 2021/04/12 02:32:17 | 145078.743 | 278.0008 | 1 | 9 | 9 | 0 | 0 | -0.709259 | 3.709646 | -2.6311 | 2.859496 | 4.160558 | 10.98683 | 15.57637 | [13 empty] | 14.88085 | 0.05425423 | 13 | 0 | 14.47295 | -0.01420617
9791 | 2021/04/12 02:32:19 | 145080.7437 | 280.0015 | 1 | 9 | 9 | 0 | 0 | -0.7088623 | 3.709638 | -2.629623 | 2.859496 | 4.160952 | 10.98683 | 15.57783 |  | -8.316282e-05 | [11 empty] | 14.57822 | -0.07243693 | 13 | 0 | 13.99463 | -0.09984493
9792 | 2021/04/12 02:32:21 | 145082.7422 | 282 | 1 | 9 | 9 | 0 | 0 | -0.7090836 | 3.709293 | -2.630199 | 2.859496 | 4.161345 | 10.98683 | 15.57929 | [13 empty] | 14.74928 | -0.022448 | 13 | 0 | 14.51656 | 0.09623885
9793 | 2021/04/12 02:32:23 | 145084.7429 | 284.0007 | 1 | 9 | 9 | 0 | 0 | -0.709198 | 3.7092 | -2.630557 | 2.859496 | 4.161739 | 10.98683 | 15.58075 | [13 empty] | 14.67122 | 0.08615464 | 13 | 0 | 14.09506 | 0.008576214
9794 | 2021/04/12 02:32:25 | 145086.7431 | 286.0009 | 1 | 9 | 9 | 0 | 0 | -0.7090454 | 3.709142 | -2.62995 | 2.859496 | 4.162133 | 10.98683 | 15.58221 | [13 empty] | 14.42195 | -0.06641686 | 13 | 0 | 14.27675 | -0.06643802
9795 | 2021/04/12 02:32:27 | 145088.7423 | 288.0001 | 1 | 9 | 9 | 0 | 0 | -0.709053 | 3.709123 | -2.629965 | 2.859496 | 4.162527 | 10.98683 | 15.58367 | [13 empty] | 14.80978 | 0.01434594 | 13 | 0 | 14.48217 | 0.09883285
9796 | 2021/04/12 02:32:29 | 145090.743 | 290.0008 | 1 | 9 | 9 | 0 | 0 | -0.7088318 | 3.708967 | -2.629034 | 2.859496 | 4.16292 | 10.98683 | 15.58513 | [13 empty] | 14.59809 | 0.06912887 | 13 | 0 | 14.01452 | -0.03131837
9797 | 2021/04/12 02:32:31 | 145092.7422 | 292 | 1 | 9 | 9 | 0 | 0 | -0.7092819 | 3.708736 | -2.630539 | 2.859496 | 4.163314 | 10.98683 | 15.58659 |  | -8.899314e-05 | [11 empty] | 14.74007 | 0.04436821 | 13 | 0 | 14.51465 | 0.1562905
9798 | 2021/04/12 02:32:33 | 145094.743 | 294.0008 | 1 | 9 | 9 | 0 | 0 | -0.7090912 | 3.708611 | -2.629743 | 2.859496 | 4.163708 | 10.98683 | 15.58805 | [13 empty] | 14.72635 | 0.08736849 | 13 | 0 | 14.04792 | -0.09981543
9799 | 2021/04/12 02:32:35 | 145096.743 | 296.0008 | 1 | 9 | 9 | 0 | 0 | -0.7089691 | 3.708351 | -2.629106 | 2.859496 | 4.164102 | 10.98683 | 15.58951 | [13 empty] | 14.38103 | -0.1414612 | 13 | 0 | 14.20659 | -0.0456658
9800 | 2021/04/12 02:32:37 | 145098.743 | 298.0008 | 1 | 9 | 9 | 0 | 0 | -0.7088013 | 3.708156 | -2.628346 | 2.859496 | 4.164495 | 10.98683 | 15.59097 | [13 empty] | 14.70951 | 0.04815996 | 13 | 0 | 14.46948 | 0.1326844
9801 | 2021/04/12 02:32:39 | 145100.7431 | 300.0009 | 1 | 9 | 9 | 0 | 0 | -0.7090912 | 3.708088 | -2.629373 | 2.859496 | 4.164889 | 10.98683 | 15.59243 | [13 empty] | 14.71163 | 0.07584721 | 13 | 0 | 14.07704 | -0.1158994
9802 | 2021/04/12 02:32:41 | 145102.743 | 302.0008 | 1 | 9 | 9 | 0 | 0 | -0.7088394 | 3.707894 | -2.628301 | 2.859496 | 4.165283 | 10.98683 | 15.59389 | [13 empty] | 14.54171 | 0.01592964 | 13 | 0 | 14.46959 | 0.08445621
9803 | 2021/04/12 02:32:43 | 145104.743 | 304.0008 | 1 | 9 | 9 | 0 | 0 | -0.7092438 | 3.707801 | -2.629735 | 2.859496 | 4.165676 | 10.98683 | 15.59535 |  | -6.452342e-05 | [11 empty] | 14.8044 | 0.06811321 | 13 | 0 | 14.32339 | -0.03918201
9804 | 2021/04/12 02:32:45 | 145106.7429 | 306.0007 | 1 | 9 | 9 | 0 | 0 | -0.7089691 | 3.707701 | -2.628645 | 2.859496 | 4.16607 | 10.98683 | 15.59681 | [13 empty] | 14.55958 | -0.07924795 | 13 | 0 | 14.07831 | -0.08839399
9805 | 2021/04/12 02:32:47 | 145108.7429 | 308.0007 | 1 | 9 | 9 | 0 | 0 | -0.7088318 | 3.707654 | -2.628103 | 2.859496 | 4.166463 | 10.98683 | 15.59827 | [13 empty] | 14.45328 | -0.04207671 | 13 | 0 | 14.37385 | 0.06060928
9806 | 2021/04/12 02:32:49 | 145110.7429 | 310.0007 | 1 | 9 | 9 | 0 | 0 | -0.7092056 | 3.707472 | -2.62936 | 2.859496 | 4.166857 | 10.98683 | 15.59973 | [13 empty] | 14.73456 | 0.1036876 | 13 | 0 | 14.45802 | 0.04213482
9807 | 2021/04/12 02:32:51 | 145112.743 | 312.0008 | 1 | 9 | 9 | 0 | 0 | -0.7092819 | 3.707313 | -2.62953 | 2.859496 | 4.167251 | 10.98683 | 15.60119 | [13 empty] | 14.45834 | -0.01109898 | 13 | 0 | 14.10855 | -0.1024356
9808 | 2021/04/12 02:32:53 | 145114.743 | 314.0008 | 1 | 9 | 9 | 0 | 0 | -0.7091599 | 3.706998 | -2.628854 | 2.859496 | 4.167645 | 10.98683 | 15.60264 | [13 empty] | 14.5734 | -0.05649835 | 13 | 0 | 14.58891 | 0.05074233
9809 | 2021/04/12 02:32:55 | 145116.7424 | 316.0002 | 1 | 9 | 9 | 0 | 0 | -0.7091446 | 3.706808 | -2.628663 | 2.859496 | 4.168038 | 10.98683 | 15.6041 |  | -6.171549e-05 | [11 empty] | 14.80013 | 0.03504962 | 13 | 0 | 14.28258 | 0.05107701
9810 | 2021/04/12 02:32:57 | 145118.7423 | 318.0001 | 1 | 9 | 9 | 0 | 0 | -0.7089691 | 3.706706 | -2.62794 | 2.859496 | 4.168432 | 10.98683 | 15.60556 | [13 empty] | 14.57922 | 0.05249053 | 13 | 0 | 14.02487 | -0.0593859
9811 | 2021/04/12 02:32:59 | 145120.7429 | 320.0007 | 1 | 9 | 9 | 0 | 0 | -0.7092972 | 3.706623 | -2.629097 | 2.859496 | 4.168826 | 10.98683 | 15.60702 | [13 empty] | 14.43416 | -0.09225458 | 13 | 0 | 14.32551 | -0.06033063
9812 | 2021/04/12 02:33:01 | 145122.7431 | 322.0009 | 1 | 9 | 9 | 0 | 0 | -0.7089767 | 3.70647 | -2.627801 | 2.859496 | 4.169219 | 10.98683 | 15.60848 | [13 empty] | 14.75319 | 0.09969622 | 13 | 0 | 14.12597 | -0.06235451
9813 | 2021/04/12 02:33:03 | 145124.7438 | 324.0016 | 1 | 9 | 9 | 0 | 0 | -0.7088547 | 3.706456 | -2.627339 | 2.859496 | 4.169613 | 10.98683 | 15.60994 | [13 empty] | 14.41732 | -0.1134846 | 13 | 0 | 14.04557 | -0.1386836
9814 | 2021/04/12 02:33:05 | 145126.7438 | 326.0016 | 1 | 9 | 9 | 0 | 0 | -0.709259 | 3.706331 | -2.628749 | 2.859496 | 4.170007 | 10.98683 | 15.6114 | [13 empty] | 14.57204 | -0.05471528 | 13 | 0 | 14.49262 | 0.116477
9815 | 2021/04/12 02:33:07 | 145128.743 | 328.0008 | 1 | 9 | 9 | 0 | 0 | -0.7093353 | 3.706147 | -2.628901 | 2.859496 | 4.170401 | 10.98683 | 15.61286 |  | -5.287346e-05 | [11 empty] | 14.85672 | 0.1277205 | 13 | 0 | 14.39037 | 0.0593242
9816 | 2021/04/12 02:33:09 | 145130.743 | 330.0008 | 1 | 9 | 9 | 0 | 0 | -0.708931 | 3.706019 | -2.627312 | 2.859496 | 4.170794 | 10.98683 | 15.61432 | [13 empty] | 14.6107 | -0.00746876 | 13 | 0 | 14.11486 | -0.1535767
9817 | 2021/04/12 02:33:11 | 145132.7431 | 332.0009 | 1 | 9 | 9 | 0 | 0 | -0.7091446 | 3.705714 | -2.627887 | 2.859496 | 4.171188 | 10.98683 | 15.61578 |  |  |  | 2.677232 | [9 empty] | 14.75039 | 0.0677222 | 13 | 0 | 14.54689 | 0.05866438
9818 | 2021/04/12 02:33:13 | 145134.743 | 334.0008 | 1 | 9 | 9 | 0 | 0 | -0.7092361 | 3.705538 | -2.628101 | 2.859496 | 4.171581 | 10.98683 | 15.61724 | [13 empty] | 14.70725 | 0.02746165 | 13 | 0 | 14.07265 | -0.08898795
9819 | 2021/04/12 02:33:15 | 145136.743 | 336.0008 | 1 | 9 | 9 | 0 | 0 | -0.7089767 | 3.705603 | -2.627186 | 2.859496 | 4.171975 | 10.98683 | 15.6187 | [13 empty] | 14.40079 | -0.117133 | 13 | 0 | 14.0802 | -0.03044695
9820 | 2021/04/12 02:33:17 | 145138.7438 | 338.0016 | 1 | 9 | 9 | 0 | 0 | -0.7089539 | 3.705312 | -2.626895 | 2.859496 | 4.172369 | 10.98683 | 15.62016 | [13 empty] | 14.58249 | 0.04137099 | 13 | 0 | 14.47386 | 0.1099363
9821 | 2021/04/12 02:33:19 | 145140.7432 | 340.001 | 1 | 9 | 9 | 0 | 0 | -0.708931 | 3.705029 | -2.62661 | 2.859496 | 4.172763 | 10.98683 | 15.62161 |  | -9.118118e-05 | [11 empty] | 14.8556 | 0.1149127 | 13 | 0 | 14.33811 | -0.03116727
9822 | 2021/04/12 02:33:21 | 145142.7438 | 342.0016 | 1 | 9 | 9 | 0 | 0 | -0.708931 | 3.705141 | -2.626689 | 2.859496 | 4.173157 | 10.98683 | 15.62307 | [13 empty] | 14.38292 | -0.08085817 | 13 | 0 | 14.20117 | -0.09230226
9823 | 2021/04/12 02:33:23 | 145144.7422 | 344 | 1 | 9 | 9 | 0 | 0 | -0.7093582 | 3.705057 | -2.628213 | 2.859496 | 4.17355 | 10.98683 | 15.62453 | [13 empty] | 14.81708 | 0.01049191 | 13 | 0 | 14.51868 | 0.1132363
9824 | 2021/04/12 02:33:25 | 145146.7423 | 346.0001 | 1 | 9 | 9 | 0 | 0 | -0.7090683 | 3.704832 | -2.626979 | 2.859496 | 4.173944 | 10.98683 | 15.62599 | [13 empty] | 14.70345 | 0.08903027 | 13 | 0 | 14.12733 | 3.755093e-05
9825 | 2021/04/12 02:33:27 | 145148.7438 | 348.0016 | 1 | 9 | 9 | 0 | 0 | -0.7090836 | 3.704681 | -2.626929 | 2.859496 | 4.174337 | 10.98683 | 15.62745 | [13 empty] | 14.45947 | -0.07463515 | 13 | 0 | 14.36542 | -0.07921338
9826 | 2021/04/12 02:33:29 | 145150.7439 | 350.0017 | 1 | 9 | 9 | 0 | 0 | -0.709259 | 3.704507 | -2.627455 | 2.859496 | 4.174731 | 10.98683 | 15.62891 | [13 empty] | 14.89647 | 0.03431916 | 13 | 0 | 14.13755 | -0.07121027
9827 | 2021/04/12 02:33:31 | 145152.7422 | 352 | 1 | 9 | 9 | 0 | 0 | -0.7089691 | 3.704184 | -2.626152 | 2.859496 | 4.175125 | 10.98683 | 15.63036 |  | -7.562635e-05 | [11 empty] | 14.43947 | -0.1428145 | 13 | 0 | 14.15544 | -0.1086745
9828 | 2021/04/12 02:33:33 | 145154.7422 | 354 | 1 | 9 | 9 | 0 | 0 | -0.7089386 | 3.704212 | -2.626059 | 2.859496 | 4.175518 | 10.98683 | 15.63182 | [13 empty] | 14.72874 | 0.01608014 | 13 | 0 | 14.59094 | 0.1667738
9829 | 2021/04/12 02:33:35 | 145156.7423 | 356.0001 | 1 | 9 | 9 | 0 | 0 | -0.7086411 | 3.703977 | -2.62479 | 2.859496 | 4.175911 | 10.98683 | 15.63328 | [13 empty] | 14.84515 | 0.1195425 | 13 | 0 | 14.25459 | -0.03333598
9830 | 2021/04/12 02:33:37 | 145158.7433 | 358.0011 | 1 | 9 | 9 | 0 | 0 | -0.7089767 | 3.703856 | -2.625948 | 2.859496 | 4.176306 | 10.98683 | 15.63474 | [13 empty] | 14.43532 | -0.1251963 | 13 | 0 | 14.13667 | -0.1252782
9831 | 2021/04/12 02:33:39 | 145160.743 | 360.0008 | 1 | 9 | 9 | 0 | 0 | -0.7089539 | 3.703804 | -2.625826 | 2.859496 | 4.176699 | 10.98683 | 15.6362 | [13 empty] | 14.65538 | -0.04117101 | 13 | 0 | 14.30035 | -0.004143119
9832 | 2021/04/12 02:33:41 | 145162.7423 | 362.0001 | 1 | 9 | 9 | 0 | 0 | -0.7091827 | 3.703732 | -2.626623 | 2.859496 | 4.177093 | 10.98683 | 15.63765 | [13 empty] | 14.52384 | -0.06487906 | 13 | 0 | 14.04253 | -0.06489724
9833 | 2021/04/12 02:33:43 | 145164.7423 | 364.0001 | 1 | 9 | 9 | 0 | 0 | -0.7091827 | 3.703629 | -2.62655 | 2.859496 | 4.177486 | 10.98683 | 15.63911 |  | -4.606893e-05 | [11 empty] | 14.5408 | -0.01074135 | 13 | 0 | 14.54901 | 0.1010957
9834 | 2021/04/12 02:33:45 | 145166.7422 | 366 | 1 | 9 | 9 | 0 | 0 | -0.7088776 | 3.703362 | -2.62523 | 2.859496 | 4.17788 | 10.98683 | 15.64057 | [13 empty] | 14.78968 | 0.1086733 | 13 | 0 | 14.38171 | 0.01970798
9835 | 2021/04/12 02:33:47 | 145168.7422 | 368 | 1 | 9 | 9 | 0 | 0 | -0.7090912 | 3.703228 | -2.625926 | 2.859496 | 4.178274 | 10.98683 | 15.64203 | [13 empty] | 14.64529 | -0.07433563 | 13 | 0 | 14.17142 | -0.08803755
9836 | 2021/04/12 02:33:49 | 145170.7422 | 370 | 1 | 9 | 9 | 0 | 0 | -0.7092361 | 3.703005 | -2.626305 | 2.859496 | 4.178668 | 10.98683 | 15.64349 | [13 empty] | 14.51689 | -0.04273593 | 13 | 0 | 14.56541 | 0.07363677
9837 | 2021/04/12 02:33:51 | 145172.7423 | 372.0001 | 1 | 9 | 9 | 0 | 0 | -0.7094498 | 3.702887 | -2.627012 | 2.859496 | 4.179061 | 10.98683 | 15.64494 | [13 empty] | 14.8318 | 0.1056427 | 13 | 0 | 14.23391 | 0.02125323
9838 | 2021/04/12 02:33:53 | 145174.7424 | 374.0002 | 1 | 9 | 9 | 0 | 0 | -0.7093811 | 3.702715 | -2.626636 | 2.859496 | 4.179455 | 10.98683 | 15.6464 | [13 empty] | 14.42271 | -0.02605408 | 13 | 0 | 14.21906 | -0.07856935
9839 | 2021/04/12 02:33:55 | 145176.7432 | 376.001 | 1 | 9 | 9 | 0 | 0 | -0.7092438 | 3.702639 | -2.626074 | 2.859496 | 4.179849 | 10.98683 | 15.64786 |  | -5.453045e-05 | [11 empty] | 14.69503 | -0.05045384 | 13 | 0 | 14.62294 | 0.06590366
9840 | 2021/04/12 02:33:57 | 145178.7425 | 378.0003 | 1 | 9 | 9 | 0 | 0 | -0.7092209 | 3.7025 | -2.62589 | 2.859496 | 4.180243 | 10.98683 | 15.64932 | [13 empty] | 14.81078 | 0.08506954 | 13 | 0 | 14.25671 | 0.0440529
9841 | 2021/04/12 02:33:59 | 145180.7424 | 380.0002 | 1 | 9 | 9 | 0 | 0 | -0.7090149 | 3.702458 | -2.625098 | 2.859496 | 4.180636 | 10.98683 | 15.65077 | [13 empty] | 14.44362 | -0.03233701 | 13 | 0 | 14.54071 | 0.08874893
9842 | 2021/04/12 02:34:01 | 145182.7433 | 382.0011 | 1 | 9 | 9 | 0 | 0 | -0.709198 | 3.702285 | -2.625653 | 2.859496 | 4.18103 | 10.98683 | 15.65223 | [13 empty] | 14.8503 | 0.1270875 | 13 | 0 | 14.40586 | 0.07467359
9843 | 2021/04/12 02:34:03 | 145184.7424 | 384.0002 | 1 | 9 | 9 | 0 | 0 | -0.7092438 | 3.702146 | -2.625724 | 2.859496 | 4.181424 | 10.98683 | 15.65369 |  |  |  |  | 0 | [8 empty] | 14.53226 | -0.02801687 | 13 | 0 | 14.04365 | -0.1513284
9844 | 2021/04/12 02:34:05 | 145186.7425 | 386.0003 | 1 | 9 | 9 | 0 | 0 | -0.7090912 | 3.70203 | -2.625077 | 2.859496 | 4.181818 | 10.98683 | 15.65515 | [13 empty] | 14.59518 | -0.05425274 | 13 | 0 | 14.50116 | 0.1169354
9845 | 2021/04/12 02:34:07 | 145188.7433 | 388.0011 | 1 | 9 | 9 | 0 | 0 | -0.7094498 | 3.701818 | -2.626254 | 2.859496 | 4.182211 | 10.98683 | 15.65661 |  | -8.46668e-05 | [11 empty] | 14.85784 | 0.1257879 | 13 | 0 | 14.39149 | 0.07337689
9846 | 2021/04/12 02:34:09 | 145190.7424 | 390.0002 | 1 | 9 | 9 | 0 | 0 | -0.708931 | 3.70156 | -2.624151 | 2.859496 | 4.182605 | 10.98683 | 15.65806 | [13 empty] | 14.58249 | -0.0211966 | 13 | 0 | 14.27032 | 0.04466236
9847 | 2021/04/12 02:34:11 | 145192.7424 | 392.0002 | 1 | 9 | 9 | 0 | 0 | -0.7091446 | 3.701373 | -2.624809 | 2.859496 | 4.182998 | 10.98683 | 15.65952 | [13 empty] | 14.76184 | 0.08211941 | 13 | 0 | 14.55104 | 0.05481124
9848 | 2021/04/12 02:34:13 | 145194.7423 | 394.0001 | 1 | 9 | 9 | 0 | 0 | -0.7092361 | 3.70127 | -2.625074 | 2.859496 | 4.183392 | 10.98683 | 15.66098 | [13 empty] | 14.75028 | -0.01014143 | 13 | 0 | 14.11574 | -0.1037702
9849 | 2021/04/12 02:34:15 | 145196.7423 | 396.0001 | 1 | 9 | 9 | 0 | 0 | -0.7091446 | 3.701177 | -2.62467 | 2.859496 | 4.183786 | 10.98683 | 15.66243 | [13 empty] | 14.37877 | -0.09875655 | 13 | 0 | 14.12394 | -0.01207381
9850 | 2021/04/12 02:34:17 | 145198.7425 | 398.0003 | 1 | 9 | 9 | 0 | 0 | -0.7090149 | 3.701125 | -2.624153 | 2.859496 | 4.18418 | 10.98683 | 15.66389 | [13 empty] | 14.58237 | 0.04691571 | 13 | 0 | 14.51756 | 0.1017728
9851 | 2021/04/12 02:34:19 | 145200.7426 | 400.0004 | 1 | 9 | 9 | 0 | 0 | -0.708725 | 3.701016 | -2.623003 | 2.859496 | 4.184573 | 10.98683 | 15.66535 |  | -7.131656e-05 | [11 empty] | 14.85245 | 0.0851351 | 13 | 0 | 14.07009 | -0.04726142
9852 | 2021/04/12 02:34:21 | 145202.7433 | 402.0011 | 1 | 9 | 9 | 0 | 0 | -0.7093201 | 3.700812 | -2.62506 | 2.859496 | 4.184967 | 10.98683 | 15.66681 |  |  |  | 2.736087 | 0.3693754 | [8 empty] | 14.4018 | -0.1001632 | 13 | 0 | 14.24198 | -0.09791583
9853 | 2021/04/12 02:34:23 | 145204.7426 | 404.0004 | 1 | 9 | 9 | 0 | 0 | -0.7092438 | 3.700665 | -2.624674 | 2.859496 | 4.18536 | 10.98683 | 15.66826 | [13 empty] | 14.86538 | 0.03144354 | 13 | 0 | 14.60352 | 0.1478982
9854 | 2021/04/12 02:34:25 | 145206.7423 | 406.0001 | 1 | 9 | 9 | 0 | 0 | -0.7092361 | 3.700534 | -2.624552 | 2.859496 | 4.185754 | 10.98683 | 15.66972 | [13 empty] | 14.7368 | 0.09519845 | 13 | 0 | 14.05838 | -0.009772778
9855 | 2021/04/12 02:34:27 | 145208.7425 | 408.0003 | 1 | 9 | 9 | 0 | 0 | -0.7091293 | 3.700329 | -2.624012 | 2.859496 | 4.186148 | 10.98683 | 15.67118 | [13 empty] | 14.38406 | -0.07053703 | 13 | 0 | 14.16578 | -0.1116532
9856 | 2021/04/12 02:34:29 | 145210.7423 | 410.0001 | 1 | 9 | 9 | 0 | 0 | -0.7091446 | 3.70014 | -2.623934 | 2.859496 | 4.186542 | 10.98683 | 15.67263 | [13 empty] | 14.71729 | -0.03736436 | 13 | 0 | 14.33396 | 0.0525561
9857 | 2021/04/12 02:34:31 | 145212.7424 | 412.0002 | 1 | 9 | 9 | 0 | 0 | -0.7092209 | 3.699975 | -2.6241 | 2.859496 | 4.186936 | 10.98683 | 15.67409 |  | -5.618588e-05 | [11 empty] | 14.54586 | -0.05357087 | 13 | 0 | 14.05727 | -0.1654771
9858 | 2021/04/12 02:34:33 | 145214.7424 | 414.0002 | 1 | 9 | 9 | 0 | 0 | -0.7090683 | 3.699888 | -2.623473 | 2.859496 | 4.187329 | 10.98683 | 15.67555 | [13 empty] | 14.44586 | -0.1215151 | 13 | 0 | 14.39564 | 0.04734635
9859 | 2021/04/12 02:34:35 | 145216.7424 | 416.0002 | 1 | 9 | 9 | 0 | 0 | -0.7089539 | 3.699707 | -2.622922 | 2.859496 | 4.187723 | 10.98683 | 15.677 | [13 empty] | 14.75958 | 0.0905925 | 13 | 0 | 14.47575 | 0.127193
9860 | 2021/04/12 02:34:37 | 145218.7424 | 418.0002 | 1 | 9 | 9 | 0 | 0 | -0.7094727 | 3.699704 | -2.624839 | 2.859496 | 4.188117 | 10.98683 | 15.67846 | [13 empty] | 14.72435 | 0.09166747 | 13 | 0 | 14.12632 | -0.09321749
9861 | 2021/04/12 02:34:39 | 145220.7425 | 420.0003 | 1 | 9 | 9 | 0 | 0 | -0.7089691 | 3.699471 | -2.622811 | 2.859496 | 4.188511 | 10.98683 | 15.67992 | [13 empty] | 14.39461 | -0.1343021 | 13 | 0 | 14.48723 | 0.0997889
9862 | 2021/04/12 02:34:41 | 145222.7424 | 422.0002 | 1 | 9 | 9 | 0 | 0 | -0.7094574 | 3.699494 | -2.624633 | 2.859496 | 4.188904 | 10.98683 | 15.68137 |  | -9.38009e-05 | [11 empty] | 14.85369 | 0.05927354 | 13 | 0 | 14.38003 | -0.07772624
9863 | 2021/04/12 02:34:43 | 145224.7424 | 424.0002 | 1 | 9 | 9 | 0 | 0 | -0.7090149 | 3.699226 | -2.622806 | 2.859496 | 4.189298 | 10.98683 | 15.68283 | [13 empty] | 14.55125 | -0.09001672 | 13 | 0 | 14.07728 | -0.07862478
9864 | 2021/04/12 02:34:45 | 145226.7424 | 426.0002 | 1 | 9 | 9 | 0 | 0 | -0.7088623 | 3.698963 | -2.622055 | 2.859496 | 4.189692 | 10.98683 | 15.68429 | [13 empty] | 14.54634 | -0.02016902 | 13 | 0 | 14.48153 | 0.09851694
9865 | 2021/04/12 02:34:47 | 145228.7425 | 428.0003 | 1 | 9 | 9 | 0 | 0 | -0.7090454 | 3.698829 | -2.622638 | 2.859496 | 4.190085 | 10.98683 | 15.68574 | [13 empty] | 14.80025 | 0.1098838 | 13 | 0 | 14.38498 | 0.01635104
9866 | 2021/04/12 02:34:49 | 145230.7432 | 430.001 | 1 | 9 | 9 | 0 | 0 | -0.7090836 | 3.698603 | -2.622619 | 2.859496 | 4.190479 | 10.98683 | 15.6872 | [13 empty] | 14.60527 | -0.06555498 | 13 | 0 | 14.1272 | -0.1043922
9867 | 2021/04/12 02:34:51 | 145232.7424 | 432.0002 | 1 | 9 | 9 | 0 | 0 | -0.7096024 | 3.69854 | -2.624493 | 2.859496 | 4.190873 | 10.98683 | 15.68866 | [13 empty] | 14.59889 | -0.0691694 | 13 | 0 | 14.47566 | 0.04491687
9868 | 2021/04/12 02:34:53 | 145234.7425 | 434.0003 | 1 | 9 | 9 | 0 | 0 | -0.7090302 | 3.698404 | -2.62228 | 2.859496 | 4.191267 | 10.98683 | 15.69011 |  | -6.816363e-05 | [11 empty] | 14.84212 | 0.0951758 | 13 | 0 | 14.25887 | 0.06788224
9869 | 2021/04/12 02:34:55 | 145236.7424 | 436.0002 | 1 | 9 | 9 | 0 | 0 | -0.7093048 | 3.698399 | -2.623292 | 2.859496 | 4.19166 | 10.98683 | 15.69157 | [13 empty] | 14.43101 | 0.009443462 | 13 | 0 | 14.03734 | -0.09103656
9870 | 2021/04/12 02:34:57 | 145238.7423 | 438.0001 | 1 | 9 | 9 | 0 | 0 | -0.7094193 | 3.698296 | -2.623643 | 2.859496 | 4.192054 | 10.98683 | 15.69302 | [13 empty] | 14.47834 | -0.0745216 | 13 | 0 | 14.43543 | -0.003790557
9871 | 2021/04/12 02:34:59 | 145240.7425 | 440.0003 | 1 | 9 | 9 | 0 | 0 | -0.7093048 | 3.698202 | -2.623152 | 2.859496 | 4.192448 | 10.98683 | 15.69448 | [13 empty] | 14.8026 | 0.06342858 | 13 | 0 | 14.08323 | -0.1100627
9872 | 2021/04/12 02:35:01 | 145242.7425 | 442.0003 | 1 | 9 | 9 | 0 | 0 | -0.7094574 | 3.697995 | -2.62357 | 2.859496 | 4.192842 | 10.98683 | 15.69594 | [13 empty] | 14.43543 | -0.1147413 | 13 | 0 | 14.1514 | -0.09883732
9873 | 2021/04/12 02:35:03 | 145244.7424 | 444.0002 | 1 | 9 | 9 | 0 | 0 | -0.7093735 | 3.697753 | -2.623088 | 2.859496 | 4.193236 | 10.98683 | 15.69739 | [13 empty] | 14.42035 | -0.08877993 | 13 | 0 | 14.37744 | 0.07556319
9874 | 2021/04/12 02:35:05 | 145246.7424 | 446.0002 | 1 | 9 | 9 | 0 | 0 | -0.7092209 | 3.697518 | -2.622357 | 2.859496 | 4.193629 | 10.98683 | 15.69885 | [13 empty] | 14.75846 | 0.1209372 | 13 | 0 | 14.39429 | 0.1050425
9875 | 2021/04/12 02:35:07 | 145248.7424 | 448.0002 | 1 | 9 | 9 | 0 | 0 | -0.7094955 | 3.697467 | -2.623336 | 2.859496 | 4.194024 | 10.98683 | 15.70031 |  | -7.649054e-05 | [11 empty] | 14.5927 | 0.01854002 | 13 | 0 | 14.00182 | -0.1641136
9876 | 2021/04/12 02:35:09 | 145250.7426 | 450.0004 | 1 | 9 | 9 | 0 | 0 | -0.7090912 | 3.697271 | -2.621702 | 2.859496 | 4.194417 | 10.98683 | 15.70176 | [13 empty] | 14.6253 | 0.07011682 | 13 | 0 | 14.51668 | 0.1044556
9877 | 2021/04/12 02:35:11 | 145252.7425 | 452.0003 | 1 | 9 | 9 | 0 | 0 | -0.7093811 | 3.697103 | -2.622655 | 2.859496 | 4.194811 | 10.98683 | 15.70322 | [13 empty] | 14.77521 | 0.07012069 | 13 | 0 | 14.17725 | -0.0623098
9878 | 2021/04/12 02:35:13 | 145254.7425 | 454.0003 | 1 | 9 | 9 | 0 | 0 | -0.7091599 | 3.697135 | -2.62186 | 2.859496 | 4.195205 | 10.98683 | 15.70467 | [13 empty] | 14.45823 | -0.1102841 | 13 | 0 | 13.99878 | -0.06238073
9879 | 2021/04/12 02:35:15 | 145256.7425 | 456.0003 | 1 | 9 | 9 | 0 | 0 | -0.7092209 | 3.697032 | -2.622012 | 2.859496 | 4.195599 | 10.98683 | 15.70613 | [13 empty] | 14.40383 | 0.01929522 | 13 | 0 | 14.3463 | 0.1060683
9880 | 2021/04/12 02:35:17 | 145258.7425 | 458.0003 | 1 | 9 | 9 | 0 | 0 | -0.7092361 | 3.696822 | -2.62192 | 2.859496 | 4.195992 | 10.98683 | 15.70759 | [13 empty] | 14.73768 | 0.08766145 | 13 | 0 | 14.35157 | 0.01008451
9881 | 2021/04/12 02:35:19 | 145260.7425 | 460.0003 | 1 | 9 | 9 | 0 | 0 | -0.7092209 | 3.696842 | -2.621878 | 2.859496 | 4.196386 | 10.98683 | 15.70904 |  | -7.795886e-05 | [11 empty] | 14.36112 | -0.04112303 | 13 | 0 | 14.04049 | -0.1164973
9882 | 2021/04/12 02:35:21 | 145262.7426 | 462.0004 | 1 | 9 | 9 | 0 | 0 | -0.7097244 | 3.696627 | -2.623586 | 2.859496 | 4.19678 | 10.98683 | 15.7105 | [13 empty] | 14.4781 | -0.09877563 | 13 | 0 | 14.4498 | 0.01302272
9883 | 2021/04/12 02:35:23 | 145264.7424 | 464.0002 | 1 | 9 | 9 | 0 | 0 | -0.7092056 | 3.696267 | -2.621413 | 2.859496 | 4.197174 | 10.98683 | 15.71195 | [13 empty] | 14.78159 | 0.024032 | 13 | 0 | 14.39552 | 0.0948447
9884 | 2021/04/12 02:35:25 | 145266.7426 | 466.0004 | 1 | 9 | 9 | 0 | 0 | -0.7092438 | 3.696098 | -2.621435 | 2.859496 | 4.197567 | 10.98683 | 15.71341 | [13 empty] | 14.65459 | 0.09465456 | 13 | 0 | 14.05647 | -0.02860636
9885 | 2021/04/12 02:35:27 | 145268.7424 | 468.0002 | 1 | 9 | 9 | 0 | 0 | -0.7089767 | 3.695904 | -2.62031 | 2.859496 | 4.197961 | 10.98683 | 15.71486 | [13 empty] | 14.3843 | -0.06162077 | 13 | 0 | 14.17333 | -0.0890401
9886 | 2021/04/12 02:35:29 | 145270.7425 | 470.0003 | 1 | 9 | 9 | 0 | 0 | -0.7091675 | 3.695743 | -2.620901 | 2.859496 | 4.198355 | 10.98683 | 15.71632 | [13 empty] | 14.82538 | 0.1378363 | 13 | 0 | 14.28594 | 0.03519088
9887 | 2021/04/12 02:35:31 | 145272.7433 | 472.0011 | 1 | 9 | 9 | 0 | 0 | -0.7092209 | 3.695726 | -2.621086 | 2.859496 | 4.198749 | 10.98683 | 15.71777 |  | -6.120846e-05 | [11 empty] | 14.60048 | -0.022493 | 13 | 0 | 14.06809 | -0.1412353
9888 | 2021/04/12 02:35:33 | 145274.7433 | 474.0011 | 1 | 9 | 9 | 0 | 0 | -0.7091217 | 3.695736 | -2.620727 | 2.859496 | 4.199142 | 10.98683 | 15.71923 |  |  |  | 2.779558 | [9 empty] | 14.43552 | -0.1362592 | 13 | 0 | 14.26111 | -0.01079112
9889 | 2021/04/12 02:35:35 | 145276.7426 | 476.0004 | 1 | 9 | 9 | 0 | 0 | -0.7089539 | 3.695634 | -2.620034 | 2.859496 | 4.199536 | 10.98683 | 15.72068 | [13 empty] | 14.72647 | 0.08192927 | 13 | 0 | 14.50835 | 0.1687655
9890 | 2021/04/12 02:35:37 | 145278.7426 | 478.0004 | 1 | 9 | 9 | 0 | 0 | -0.7091293 | 3.695526 | -2.620606 | 2.859496 | 4.19993 | 10.98683 | 15.72214 | [13 empty] | 14.78274 | 0.1006347 | 13 | 0 | 14.12632 | -0.06369144
9891 | 2021/04/12 02:35:39 | 145280.7425 | 480.0003 | 1 | 9 | 9 | 0 | 0 | -0.7092972 | 3.695343 | -2.621096 | 2.859496 | 4.200324 | 10.98683 | 15.72359 | [13 empty] | 14.53174 | -0.01439422 | 13 | 0 | 14.45232 | 0.09290427
9892 | 2021/04/12 02:35:41 | 145282.7434 | 482.0012 | 1 | 9 | 9 | 0 | 0 | -0.7091446 | 3.69511 | -2.620367 | 2.859496 | 4.200717 | 10.98683 | 15.72505 | [13 empty] | 14.84651 | 0.1027921 | 13 | 0 | 14.40937 | 0.01838773
9893 | 2021/04/12 02:35:43 | 145284.7433 | 484.0011 | 1 | 9 | 9 | 0 | 0 | -0.7092819 | 3.694807 | -2.62066 | 2.859496 | 4.201111 | 10.98683 | 15.72651 |  | -4.528135e-05 | [11 empty] | 14.60943 | -0.05607307 | 13 | 0 | 13.98932 | -0.1063266
9894 | 2021/04/12 02:35:45 | 145286.7425 | 486.0003 | 1 | 9 | 9 | 0 | 0 | -0.7093201 | 3.694662 | -2.620698 | 2.859496 | 4.201505 | 10.98683 | 15.72796 | [13 empty] | 14.40003 | -0.08676231 | 13 | 0 | 14.18906 | 0.04101664
9895 | 2021/04/12 02:35:47 | 145288.7425 | 488.0003 | 1 | 9 | 9 | 0 | 0 | -0.7093582 | 3.694565 | -2.62077 | 2.859496 | 4.201899 | 10.98683 | 15.72941 | [13 empty] | 14.64417 | 0.06684721 | 13 | 0 | 14.53556 | 0.103474
9896 | 2021/04/12 02:35:49 | 145290.7425 | 490.0003 | 1 | 9 | 9 | 0 | 0 | -0.7091293 | 3.694482 | -2.619865 | 2.859496 | 4.202292 | 10.98683 | 15.73087 | [13 empty] | 14.55935 | 0.06651193 | 13 | 0 | 14.00497 | -0.06134987
9897 | 2021/04/12 02:35:51 | 145292.7433 | 492.0011 | 1 | 9 | 9 | 0 | 0 | -0.709259 | 3.694463 | -2.620331 | 2.859496 | 4.202686 | 10.98683 | 15.73232 | [13 empty] | 14.43137 | -0.06516427 | 13 | 0 | 14.22042 | -0.09030014
9898 | 2021/04/12 02:35:53 | 145294.7424 | 494.0002 | 1 | 9 | 9 | 0 | 0 | -0.7090073 | 3.694386 | -2.619347 | 2.859496 | 4.203079 | 10.98683 | 15.73378 | [13 empty] | 14.63663 | -0.06850272 | 13 | 0 | 14.43307 | 0.04786581
9899 | 2021/04/12 02:35:55 | 145296.7425 | 496.0003 | 1 | 9 | 9 | 0 | 0 | -0.708931 | 3.6942 | -2.618933 | 2.859496 | 4.203474 | 10.98683 | 15.73523 |  | -7.163562e-05 | [11 empty] | 14.83395 | 0.09195894 | 13 | 0 | 14.19222 | 0.07837743
9900 | 2021/04/12 02:35:57 | 145298.7426 | 498.0004 | 1 | 9 | 9 | 0 | 0 | -0.7091217 | 3.694166 | -2.619613 | 2.859496 | 4.203867 | 10.98683 | 15.73669 | [13 empty] | 14.52958 | 0.03430992 | 13 | 0 | 14.01904 | 0.02117693
9901 | 2021/04/12 02:35:59 | 145300.7426 | 500.0004 | 1 | 9 | 9 | 0 | 0 | -0.7094116 | 3.693773 | -2.620405 | 2.859496 | 4.204261 | 10.98683 | 15.73814 | [13 empty] | 14.79858 | 0.08406043 | 13 | 0 | 14.43444 | 0.1298103
9902 | 2021/04/12 02:36:01 | 145302.7425 | 502.0003 | 1 | 9 | 9 | 0 | 0 | -0.7093353 | 3.693644 | -2.620032 | 2.859496 | 4.204655 | 10.98683 | 15.7396 | [13 empty] | 14.77038 | 0.07851481 | 13 | 0 | 14.0774 | -0.08354634
9903 | 2021/04/12 02:36:03 | 145304.7434 | 504.0012 | 1 | 9 | 9 | 0 | 0 | -0.7091217 | 3.693473 | -2.619122 | 2.859496 | 4.205049 | 10.98683 | 15.74105 | [13 empty] | 14.41249 | -0.1193181 | 13 | 0 | 14.05535 | -0.09886771
9904 | 2021/04/12 02:36:05 | 145306.7434 | 506.0012 | 1 | 9 | 9 | 0 | 0 | -0.7089539 | 3.693384 | -2.618439 | 2.859496 | 4.205442 | 10.98683 | 15.74251 |  | -8.821796e-05 | [11 empty] | 14.58158 | -0.03812224 | 13 | 0 | 14.41452 | 0.1171222
9905 | 2021/04/12 02:36:07 | 145308.7434 | 508.0012 | 1 | 9 | 9 | 0 | 0 | -0.7091064 | 3.693208 | -2.618877 | 2.859496 | 4.205836 | 10.98683 | 15.74396 | [13 empty] | 14.80978 | 0.1345819 | 13 | 0 | 14.27032 | -0.102118
9906 | 2021/04/12 02:36:09 | 145310.7424 | 510.0002 | 1 | 9 | 9 | 0 | 0 | -0.7095337 | 3.693249 | -2.620485 | 2.859496 | 4.20623 | 10.98683 | 15.74541 | [13 empty] | 14.40419 | -0.06843477 | 13 | 0 | 14.20784 | 0.04565895
9907 | 2021/04/12 02:36:11 | 145312.7426 | 512.0004 | 1 | 9 | 9 | 0 | 0 | -0.709198 | 3.693098 | -2.619138 | 2.859496 | 4.206624 | 10.98683 | 15.74687 | [13 empty] | 14.79455 | 0.07591039 | 13 | 0 | 14.52535 | 0.05087733
9908 | 2021/04/12 02:36:13 | 145314.7425 | 514.0003 | 1 | 9 | 9 | 0 | 0 | -0.709198 | 3.692944 | -2.619028 | 2.859496 | 4.207017 | 10.98683 | 15.74832 | [13 empty] | 14.71187 | -0.008429885 | 13 | 0 | 14.02611 | -0.08607149
9909 | 2021/04/12 02:36:15 | 145316.7426 | 516.0004 | 1 | 9 | 9 | 0 | 0 | -0.7090302 | 3.692851 | -2.618343 | 2.859496 | 4.207411 | 10.98683 | 15.74977 | [13 empty] | 14.40622 | -0.07523447 | 13 | 0 | 14.17333 | 0.02970994
9910 | 2021/04/12 02:36:17 | 145318.7426 | 518.0004 | 1 | 9 | 9 | 0 | 0 | -0.7091064 | 3.692649 | -2.618481 | 2.859496 | 4.207805 | 10.98683 | 15.75123 |  | -5.642389e-05 | [11 empty] | 14.70245 | 0.09462029 | 13 | 0 | 14.29992 | 0.09702414
9911 | 2021/04/12 02:36:19 | 145320.7433 | 520.0011 | 1 | 9 | 9 | 0 | 0 | -0.7088623 | 3.692369 | -2.617381 | 2.859496 | 4.208199 | 10.98683 | 15.75268 | [13 empty] | 14.43228 | -0.003296137 | 13 | 0 | 14.02399 | -0.1083463
9912 | 2021/04/12 02:36:21 | 145322.7433 | 522.0011 | 1 | 9 | 9 | 0 | 0 | -0.709198 | 3.692225 | -2.618519 | 2.859496 | 4.208592 | 10.98683 | 15.75414 |  |  |  |  | 0 | [8 empty] | 14.48541 | -0.1187783 | 13 | 0 | 14.41328 | -0.02069324
9913 | 2021/04/12 02:36:23 | 145324.7426 | 524.0004 | 1 | 9 | 9 | 0 | 0 | -0.7087936 | 3.692031 | -2.616888 | 2.859496 | 4.208986 | 10.98683 | 15.75559 | [13 empty] | 14.94273 | 0.09101987 | 13 | 0 | 14.33769 | 0.09342521
9914 | 2021/04/12 02:36:25 | 145326.7426 | 526.0004 | 1 | 9 | 9 | 0 | 0 | -0.7091293 | 3.691924 | -2.618051 | 2.859496 | 4.20938 | 10.98683 | 15.75704 | [13 empty] | 14.46226 | 0.003753304 | 13 | 0 | 13.92971 | -0.1218659
9915 | 2021/04/12 02:36:27 | 145328.7426 | 528.0004 | 1 | 9 | 9 | 0 | 0 | -0.7091217 | 3.691865 | -2.617982 | 2.859496 | 4.209773 | 10.98683 | 15.7585 | [13 empty] | 14.43532 | -0.1027399 | 13 | 0 | 14.48756 | 0.1743284
9916 | 2021/04/12 02:36:29 | 145330.7426 | 530.0004 | 1 | 9 | 9 | 0 | 0 | -0.7088776 | 3.69188 | -2.617091 | 2.859496 | 4.210167 | 10.98683 | 15.75995 |  | -9.13212e-05 | [11 empty] | 14.70357 | 0.08382946 | 13 | 0 | 14.04704 | -0.0987941
9917 | 2021/04/12 02:36:31 | 145332.7426 | 532.0004 | 1 | 9 | 9 | 0 | 0 | -0.7090454 | 3.6917 | -2.617583 | 2.859496 | 4.21056 | 10.98683 | 15.7614 | [13 empty] | 14.43565 | -0.1064613 | 13 | 0 | 14.23931 | -0.01749068
9918 | 2021/04/12 02:36:33 | 145334.7427 | 534.0005 | 1 | 9 | 9 | 0 | 0 | -0.7088547 | 3.691573 | -2.616789 | 2.859496 | 4.210955 | 10.98683 | 15.76286 | [13 empty] | 14.72244 | 0.0574258 | 13 | 0 | 14.55543 | 0.1807708
9919 | 2021/04/12 02:36:35 | 145336.7428 | 536.0006 | 1 | 9 | 9 | 0 | 0 | -0.7092667 | 3.691402 | -2.618189 | 2.859496 | 4.211348 | 10.98683 | 15.76431 | [13 empty] | 14.76208 | 0.08505106 | 13 | 0 | 14.1568 | -0.08612633
9920 | 2021/04/12 02:36:37 | 145338.7435 | 538.0013 | 1 | 9 | 9 | 0 | 0 | -0.7092438 | 3.691187 | -2.617951 | 2.859496 | 4.211742 | 10.98683 | 15.76577 | [13 empty] | 14.42622 | -0.1385331 | 13 | 0 | 14.47714 | 0.09525657
9921 | 2021/04/12 02:36:39 | 145340.7436 | 540.0014 | 1 | 9 | 9 | 0 | 0 | -0.7090302 | 3.690969 | -2.617008 | 2.859496 | 4.212136 | 10.98683 | 15.76722 | [13 empty] | 14.8182 | 0.07273853 | 13 | 0 | 14.24222 | -0.03911465
9922 | 2021/04/12 02:36:41 | 145342.7434 | 542.0012 | 1 | 9 | 9 | 0 | 0 | -0.7092361 | 3.69083 | -2.61767 | 2.859496 | 4.21253 | 10.98683 | 15.76867 |  | -7.068439e-05 | [11 empty] | 14.53589 | -0.06476879 | 13 | 0 | 14.11307 | -0.03967613
9923 | 2021/04/12 02:36:43 | 145344.7434 | 544.0012 | 1 | 9 | 9 | 0 | 0 | -0.7091217 | 3.690701 | -2.617156 | 2.859496 | 4.212924 | 10.98683 | 15.77013 |  |  |  |  | 0.3589901 | [8 empty] | 14.54822 | -0.008251965 | 13 | 0 | 14.44689 | 0.0739342
9924 | 2021/04/12 02:36:45 | 145346.7433 | 546.0011 | 1 | 9 | 9 | 0 | 0 | -0.7094727 | 3.690327 | -2.618186 | 2.859496 | 4.213317 | 10.98683 | 15.77158 |  |  |  | 2.837602 | [9 empty] | 14.87255 | 0.1109865 | 13 | 0 | 14.33317 | -0.01225531
9925 | 2021/04/12 02:36:47 | 145348.7435 | 548.0013 | 1 | 9 | 9 | 0 | 0 | -0.709198 | 3.690558 | -2.617336 | 2.859496 | 4.213711 | 10.98683 | 15.77303 | [13 empty] | 14.5777 | -0.08147448 | 13 | 0 | 14.33632 | -0.05639046
9926 | 2021/04/12 02:36:49 | 145350.7426 | 550.0004 | 1 | 9 | 9 | 0 | 0 | -0.7094116 | 3.690518 | -2.618096 | 2.859496 | 4.214105 | 10.98683 | 15.77448 | [13 empty] | 14.84966 | 0.005894899 | 13 | 0 | 14.47095 | 0.09037435
9927 | 2021/04/12 02:36:51 | 145352.7425 | 552.0003 | 1 | 9 | 9 | 0 | 0 | -0.7092972 | 3.69035 | -2.617555 | 2.859496 | 4.214499 | 10.98683 | 15.77594 | [13 empty] | 14.6263 | 0.05666196 | 13 | 0 | 14.02083 | -0.04607141
9928 | 2021/04/12 02:36:53 | 145354.7426 | 554.0004 | 1 | 9 | 9 | 0 | 0 | -0.709053 | 3.69011 | -2.616484 | 2.859496 | 4.214892 | 10.98683 | 15.77739 |  | -5.369752e-05 | [11 empty] | 14.42295 | -0.08320749 | 13 | 0 | 14.29967 | -0.06497443
9929 | 2021/04/12 02:36:55 | 145356.7427 | 556.0005 | 1 | 9 | 9 | 0 | 0 | -0.708931 | 3.689983 | -2.615943 | 2.859496 | 4.215286 | 10.98683 | 15.77884 | [13 empty] | 14.83395 | -6.705523e-05 | 13 | 0 | 14.42601 | 0.0889793
9930 | 2021/04/12 02:36:57 | 145358.7434 | 558.0012 | 1 | 9 | 9 | 0 | 0 | -0.709198 | 3.689649 | -2.616692 | 2.859496 | 4.21568 | 10.98683 | 15.7803 | [13 empty] | 14.59618 | 0.05441129 | 13 | 0 | 14.2038 | -0.06943971
9931 | 2021/04/12 02:36:59 | 145360.7434 | 560.0012 | 1 | 9 | 9 | 0 | 0 | -0.7094879 | 3.689563 | -2.6177 | 2.859496 | 4.216073 | 10.98683 | 15.78175 | [13 empty] | 14.6774 | 0.02537966 | 13 | 0 | 14.45926 | 0.1327226
9932 | 2021/04/12 02:37:01 | 145362.7436 | 562.0014 | 1 | 9 | 9 | 0 | 0 | -0.7092209 | 3.689486 | -2.616661 | 2.859496 | 4.216467 | 10.98683 | 15.7832 | [13 empty] | 14.7695 | 0.09188682 | 13 | 0 | 14.14961 | -0.07700711
9933 | 2021/04/12 02:37:03 | 145364.7425 | 564.0003 | 1 | 9 | 9 | 0 | 0 | -0.7093201 | 3.689262 | -2.616868 | 2.859496 | 4.216861 | 10.98683 | 15.78465 | [13 empty] | 14.39576 | -0.1291451 | 13 | 0 | 14.15556 | -0.09269923
9934 | 2021/04/12 02:37:05 | 145366.7427 | 566.0005 | 1 | 9 | 9 | 0 | 0 | -0.7091675 | 3.68926 | -2.616303 | 2.859496 | 4.217255 | 10.98683 | 15.78611 |  | -6.424737e-05 | [11 empty] | 14.78211 | 0.04173279 | 13 | 0 | 14.57131 | 0.1559207
9935 | 2021/04/12 02:37:07 | 145368.7428 | 568.0006 | 1 | 9 | 9 | 0 | 0 | -0.7092819 | 3.689184 | -2.616671 | 2.859496 | 4.217648 | 10.98683 | 15.78756 | [13 empty] | 14.80488 | 0.1052704 | 13 | 0 | 14.12026 | -0.04569113
9936 | 2021/04/12 02:37:09 | 145370.7434 | 570.0012 | 1 | 9 | 9 | 0 | 0 | -0.7089386 | 3.689006 | -2.615279 | 2.859496 | 4.218042 | 10.98683 | 15.78901 | [13 empty] | 14.54395 | -0.01313478 | 13 | 0 | 14.50835 | 0.07361293
9937 | 2021/04/12 02:37:11 | 145372.7435 | 572.0013 | 1 | 9 | 9 | 0 | 0 | -0.7091064 | 3.688922 | -2.615838 | 2.859496 | 4.218436 | 10.98683 | 15.79047 | [13 empty] | 14.88427 | 0.08682102 | 13 | 0 | 14.46177 | -0.03643632
9938 | 2021/04/12 02:37:13 | 145374.7426 | 574.0004 | 1 | 9 | 9 | 0 | 0 | -0.7091293 | 3.688677 | -2.615749 | 2.859496 | 4.218829 | 10.98683 | 15.79192 | [13 empty] | 14.53059 | -0.0860396 | 13 | 0 | 14.11507 | -0.06551296
9939 | 2021/04/12 02:37:15 | 145376.7427 | 576.0005 | 1 | 9 | 9 | 0 | 0 | -0.7093353 | 3.688466 | -2.616359 | 2.859496 | 4.219223 | 10.98683 | 15.79337 | [13 empty] | 14.53801 | -0.007127523 | 13 | 0 | 14.54622 | 0.1070037
9940 | 2021/04/12 02:37:17 | 145378.7435 | 578.0013 | 1 | 9 | 9 | 0 | 0 | -0.7090149 | 3.688411 | -2.615138 | 2.859496 | 4.219617 | 10.98683 | 15.79482 |  | -8.779234e-05 | [11 empty] | 14.94691 | 0.07920116 | 13 | 0 | 14.09721 | -0.03492147
9941 | 2021/04/12 02:37:19 | 145380.7437 | 580.0015 | 1 | 9 | 9 | 0 | 0 | -0.7091217 | 3.688175 | -2.615365 | 2.859496 | 4.220011 | 10.98683 | 15.79627 | [13 empty] | 14.40215 | -0.06123036 | 13 | 0 | 14.27887 | -0.08178622
9942 | 2021/04/12 02:37:21 | 145382.7435 | 582.0013 | 1 | 9 | 9 | 0 | 0 | -0.7089005 | 3.688157 | -2.614536 | 2.859496 | 4.220404 | 10.98683 | 15.79773 | [13 empty] | 14.86865 | 0.00593394 | 13 | 0 | 14.60679 | 0.1040846
9943 | 2021/04/12 02:37:23 | 145384.7426 | 584.0004 | 1 | 9 | 9 | 0 | 0 | -0.7093201 | 3.68798 | -2.615958 | 2.859496 | 4.220798 | 10.98683 | 15.79918 | [13 empty] | 14.70784 | 0.08643419 | 13 | 0 | 14.10979 | -0.01854688
9944 | 2021/04/12 02:37:25 | 145386.7427 | 586.0005 | 1 | 9 | 9 | 0 | 0 | -0.7089386 | 3.68797 | -2.614544 | 2.859496 | 4.221191 | 10.98683 | 15.80063 | [13 empty] | 14.43137 | -0.06684929 | 13 | 0 | 14.30079 | -0.09425104
9945 | 2021/04/12 02:37:27 | 145388.7427 | 588.0005 | 1 | 9 | 9 | 0 | 0 | -0.7091827 | 3.687795 | -2.61532 | 2.859496 | 4.221585 | 10.98683 | 15.80208 | [13 empty] | 14.74637 | -0.01132965 | 13 | 0 | 14.27236 | -0.00888586
9946 | 2021/04/12 02:37:29 | 145390.7427 | 590.0005 | 1 | 9 | 9 | 0 | 0 | -0.7092667 | 3.687642 | -2.615522 | 2.859496 | 4.221979 | 10.98683 | 15.80353 |  | -5.958785e-05 | [11 empty] | 14.41755 | -0.1027539 | 13 | 0 | 14.08966 | -0.1575989
9947 | 2021/04/12 02:37:31 | 145392.7427 | 592.0005 | 1 | 9 | 9 | 0 | 0 | -0.7091293 | 3.687543 | -2.614945 | 2.859496 | 4.222373 | 10.98683 | 15.80499 | [13 empty] | 14.62048 | -0.0236845 | 13 | 0 | 14.60679 | 0.1429436
9948 | 2021/04/12 02:37:33 | 145394.7427 | 594.0005 | 1 | 9 | 9 | 0 | 0 | -0.7089539 | 3.68722 | -2.614069 | 2.859496 | 4.222767 | 10.98683 | 15.80644 | [13 empty] | 14.83606 | 0.140512 | 13 | 0 | 14.28933 | 0.01275182
9949 | 2021/04/12 02:37:35 | 145396.7429 | 596.0007 | 1 | 9 | 9 | 0 | 0 | -0.7091675 | 3.687037 | -2.614727 | 2.859496 | 4.223161 | 10.98683 | 15.80789 | [13 empty] | 14.50971 | -0.07921785 | 13 | 0 | 14.10148 | -0.1500401
9950 | 2021/04/12 02:37:37 | 145398.7435 | 598.0013 | 1 | 9 | 9 | 0 | 0 | -0.7091064 | 3.686881 | -2.614391 | 2.859496 | 4.223554 | 10.98683 | 15.80934 | [13 empty] | 14.49901 | -0.0841406 | 13 | 0 | 14.45232 | 0.005515516
9951 | 2021/04/12 02:37:39 | 145400.7435 | 600.0013 | 1 | 9 | 9 | 0 | 0 | -0.7093811 | 3.686842 | -2.615376 | 2.859496 | 4.223948 | 10.98683 | 15.81079 | [13 empty] | 14.63269 | -0.05088866 | 13 | 0 | 14.04916 | -0.09885639
9952 | 2021/04/12 02:37:41 | 145402.7434 | 602.0012 | 1 | 9 | 9 | 0 | 0 | -0.7092972 | 3.686627 | -2.614914 | 2.859496 | 4.224342 | 10.98683 | 15.81225 |  | -5.539702e-05 | [11 empty] | 14.38327 | -0.05579561 | 13 | 0 | 14.25998 | 0.04460514
9953 | 2021/04/12 02:37:43 | 145404.7434 | 604.0012 | 1 | 9 | 9 | 0 | 0 | -0.7096481 | 3.686671 | -2.616239 | 2.859496 | 4.224736 | 10.98683 | 15.8137 | [13 empty] | 14.76208 | 0.08472055 | 13 | 0 | 14.47826 | 0.04370898
9954 | 2021/04/12 02:37:45 | 145406.7426 | 606.0004 | 1 | 9 | 9 | 0 | 0 | -0.7092056 | 3.68651 | -2.614494 | 2.859496 | 4.22513 | 10.98683 | 15.81515 | [13 empty] | 14.71829 | -0.01405448 | 13 | 0 | 14.0764 | -0.1122624
9955 | 2021/04/12 02:37:47 | 145408.7427 | 608.0005 | 1 | 9 | 9 | 0 | 0 | -0.7089386 | 3.686372 | -2.613411 | 2.859496 | 4.225523 | 10.98683 | 15.8166 | [13 empty] | 14.33832 | -0.09285808 | 13 | 0 | 14.52108 | 0.03947407
9956 | 2021/04/12 02:37:49 | 145410.7428 | 610.0006 | 1 | 9 | 9 | 0 | 0 | -0.7091827 | 3.68625 | -2.614225 | 2.859496 | 4.225917 | 10.98683 | 15.81805 | [13 empty] | 14.83192 | 0.0814876 | 13 | 0 | 14.3071 | 0.09300321
9957 | 2021/04/12 02:37:51 | 145412.7427 | 612.0005 | 1 | 9 | 9 | 0 | 0 | -0.7093964 | 3.686044 | -2.614866 | 2.859496 | 4.226311 | 10.98683 | 15.8195 | [13 empty] | 14.44374 | 0.02342314 | 13 | 0 | 13.96966 | -0.1044649
9958 | 2021/04/12 02:37:53 | 145414.7434 | 614.0012 | 1 | 9 | 9 | 0 | 0 | -0.7088547 | 3.685828 | -2.612717 | 2.859496 | 4.226705 | 10.98683 | 15.82096 |  | -7.495091e-05 | [11 empty] | 14.42282 | -0.1007843 | 13 | 0 | 14.40913 | -0.03005952
9959 | 2021/04/12 02:37:55 | 145416.7427 | 616.0005 | 1 | 9 | 9 | 0 | 0 | -0.7093964 | 3.685643 | -2.614582 | 2.859496 | 4.227098 | 10.98683 | 15.82241 |  |  |  | 2.80112 | [9 empty] | 14.83204 | 0.05843461 | 13 | 0 | 14.43871 | 0.1292875
9960 | 2021/04/12 02:37:57 | 145418.7427 | 618.0005 | 1 | 9 | 9 | 0 | 0 | -0.709259 | 3.685628 | -2.614065 | 2.859496 | 4.227492 | 10.98683 | 15.82386 | [13 empty] | 14.31225 | -0.1624337 | 13 | 0 | 14.18894 | -0.07805169
9961 | 2021/04/12 02:37:59 | 145420.7428 | 620.0006 | 1 | 9 | 9 | 0 | 0 | -0.7091827 | 3.685431 | -2.613644 | 2.859496 | 4.227886 | 10.98683 | 15.82531 | [13 empty] | 14.66607 | 0.02706587 | 13 | 0 | 14.53556 | 0.1595145
9962 | 2021/04/12 02:38:01 | 145422.7437 | 622.0015 | 1 | 9 | 9 | 0 | 0 | -0.7090073 | 3.685287 | -2.612895 | 2.859496 | 4.22828 | 10.98683 | 15.82676 | [13 empty] | 14.72862 | 0.1020586 | 13 | 0 | 14.10867 | -0.07141501
9963 | 2021/04/12 02:38:03 | 145424.7437 | 624.0015 | 1 | 9 | 9 | 0 | 0 | -0.7093048 | 3.685265 | -2.613976 | 2.859496 | 4.228674 | 10.98683 | 15.82821 | [13 empty] | 14.41061 | -0.1107818 | 13 | 0 | 14.19234 | -0.07203639
9964 | 2021/04/12 02:38:05 | 145426.7427 | 626.0005 | 1 | 9 | 9 | 0 | 0 | -0.7090912 | 3.685197 | -2.613141 | 2.859496 | 4.229067 | 10.98683 | 15.82966 |  | -7.606098e-05 | [11 empty] | 14.63687 | 0.0104329 | 13 | 0 | 14.48444 | 0.1474458
9965 | 2021/04/12 02:38:07 | 145428.7427 | 628.0005 | 1 | 9 | 9 | 0 | 0 | -0.7092438 | 3.685055 | -2.613602 | 2.859496 | 4.229461 | 10.98683 | 15.83111 | [13 empty] | 14.42083 | -0.08346379 | 13 | 0 | 14.00521 | -0.06294131
9966 | 2021/04/12 02:38:09 | 145430.7426 | 630.0004 | 1 | 9 | 9 | 0 | 0 | -0.709259 | 3.684826 | -2.613496 | 2.859496 | 4.229855 | 10.98683 | 15.83256 | [13 empty] | 14.49498 | -0.009587705 | 13 | 0 | 14.40825 | 0.06804228
9967 | 2021/04/12 02:38:11 | 145432.7428 | 632.0006 | 1 | 9 | 9 | 0 | 0 | -0.7094498 | 3.684552 | -2.614005 | 2.859496 | 4.230249 | 10.98683 | 15.83402 | [13 empty] | 14.75893 | 0.03416568 | 13 | 0 | 14.18288 | -0.06860226
9968 | 2021/04/12 02:38:13 | 145434.7426 | 634.0004 | 1 | 9 | 9 | 0 | 0 | -0.7091675 | 3.684528 | -2.612948 | 2.859496 | 4.230643 | 10.98683 | 15.83547 | [13 empty] | 14.40858 | -0.1062986 | 13 | 0 | 14.05875 | -0.03329217
9969 | 2021/04/12 02:38:15 | 145436.7436 | 636.0014 | 1 | 9 | 9 | 0 | 0 | -0.7091446 | 3.684283 | -2.612689 | 2.859496 | 4.231037 | 10.98683 | 15.83692 | [13 empty] | 14.61091 | 0.05179822 | 13 | 0 | 14.49498 | 0.08155674
9970 | 2021/04/12 02:38:17 | 145438.7436 | 638.0014 | 1 | 9 | 9 | 0 | 0 | -0.7091599 | 3.684172 | -2.612667 | 2.859496 | 4.231431 | 10.98683 | 15.83837 |  | -6.010304e-05 | [11 empty] | 14.39688 | 0.02121896 | 13 | 0 | 13.98856 | -0.07698536
9971 | 2021/04/12 02:38:19 | 145440.7427 | 640.0005 | 1 | 9 | 9 | 0 | 0 | -0.7093048 | 3.684044 | -2.61311 | 2.859496 | 4.231824 | 10.98683 | 15.83982 | [13 empty] | 14.44171 | -0.08639485 | 13 | 0 | 14.39879 | 0.01172632
9972 | 2021/04/12 02:38:21 | 145442.7434 | 642.0012 | 1 | 9 | 9 | 0 | 0 | -0.7091064 | 3.684128 | -2.612439 | 2.859496 | 4.232218 | 10.98683 | 15.84127 | [13 empty] | 14.72435 | 0.05924344 | 13 | 0 | 14.1044 | 0.04104376
9973 | 2021/04/12 02:38:23 | 145444.7427 | 644.0005 | 1 | 9 | 9 | 0 | 0 | -0.7092056 | 3.683865 | -2.612618 | 2.859496 | 4.232611 | 10.98683 | 15.84272 | [13 empty] | 14.35205 | -0.01007855 | 13 | 0 | 14.06797 | -0.08772552
9974 | 2021/04/12 02:38:25 | 145446.7428 | 646.0006 | 1 | 9 | 9 | 0 | 0 | -0.7092667 | 3.683719 | -2.612739 | 2.859496 | 4.233005 | 10.98683 | 15.84417 | [13 empty] | 14.65674 | -0.0269863 | 13 | 0 | 14.40207 | 0.07116765
9975 | 2021/04/12 02:38:27 | 145448.7435 | 648.0013 | 1 | 9 | 9 | 0 | 0 | -0.7093201 | 3.683652 | -2.612888 | 2.859496 | 4.233399 | 10.98683 | 15.84562 | [13 empty] | 14.36239 | -0.09198517 | 13 | 0 | 13.96134 | -0.1377255
9976 | 2021/04/12 02:38:29 | 145450.7436 | 650.0014 | 1 | 9 | 9 | 0 | 0 | -0.7090073 | 3.683447 | -2.611591 | 2.859496 | 4.233793 | 10.98683 | 15.84707 |  | -6.163545e-05 | [11 empty] | 14.50002 | -0.04767954 | 13 | 0 | 14.42789 | 0.1326856
9977 | 2021/04/12 02:38:31 | 145452.7436 | 652.0014 | 1 | 9 | 9 | 0 | 0 | -0.7091827 | 3.683132 | -2.612013 | 2.859496 | 4.234186 | 10.98683 | 15.84852 | [13 empty] | 14.69009 | 0.1075694 | 13 | 0 | 14.09933 | -0.03394604
9978 | 2021/04/12 02:38:33 | 145454.7428 | 654.0006 | 1 | 9 | 9 | 0 | 0 | -0.708992 | 3.683067 | -2.611265 | 2.859496 | 4.23458 | 10.98683 | 15.84997 | [13 empty] | 14.30203 | -0.1182872 | 13 | 0 | 14.03985 | -0.09324402
9979 | 2021/04/12 02:38:35 | 145456.7436 | 656.0014 | 1 | 9 | 9 | 0 | 0 | -0.7092667 | 3.682961 | -2.612202 | 2.859496 | 4.234974 | 10.98683 | 15.85142 | [13 empty] | 14.58461 | 0.004136562 | 13 | 0 | 14.43216 | 0.1411575
9980 | 2021/04/12 02:38:37 | 145458.7428 | 658.0006 | 1 | 9 | 9 | 0 | 0 | -0.7092972 | 3.682732 | -2.612151 | 2.859496 | 4.235368 | 10.98683 | 15.85287 | [13 empty] | 14.42116 | -0.06477386 | 13 | 0 | 14.02748 | -0.03739536
9981 | 2021/04/12 02:38:39 | 145460.7427 | 660.0005 | 1 | 9 | 9 | 0 | 0 | -0.7094727 | 3.682749 | -2.61281 | 2.859496 | 4.235761 | 10.98683 | 15.85432 | [13 empty] | 14.51813 | 0.01820087 | 13 | 0 | 14.48983 | 0.08444339
9982 | 2021/04/12 02:38:41 | 145462.7427 | 662.0005 | 1 | 9 | 9 | 0 | 0 | -0.7091675 | 3.682632 | -2.611603 | 2.859496 | 4.236155 | 10.98683 | 15.85577 |  | -4.694088e-05 | [11 empty] | 14.76321 | 0.07056057 | 13 | 0 | 14.18715 | -0.03674626
9983 | 2021/04/12 02:38:43 | 145464.7429 | 664.0007 | 1 | 9 | 9 | 0 | 0 | -0.7089539 | 3.682538 | -2.61075 | 2.859496 | 4.236549 | 10.98683 | 15.85722 |  |  |  |  | 0 | [8 empty] | 14.3931 | -0.1030689 | 13 | 0 | 14.10173 | -0.03690779
9984 | 2021/04/12 02:38:45 | 145466.7436 | 666.0014 | 1 | 9 | 9 | 0 | 0 | -0.7091675 | 3.682487 | -2.6115 | 2.859496 | 4.236943 | 10.98683 | 15.85867 | [13 empty] | 14.57555 | 0.0315398 | 13 | 0 | 14.47422 | 0.0704053
9985 | 2021/04/12 02:38:47 | 145468.7427 | 668.0005 | 1 | 9 | 9 | 0 | 0 | -0.709343 | 3.6822 | -2.611943 | 2.859496 | 4.237336 | 10.98683 | 15.86012 | [13 empty] | 14.42207 | 0.04478663 | 13 | 0 | 13.95528 | -0.06940156
9986 | 2021/04/12 02:38:49 | 145470.7427 | 670.0005 | 1 | 9 | 9 | 0 | 0 | -0.7091675 | 3.68198 | -2.611141 | 2.859496 | 4.23773 | 10.98683 | 15.86157 | [13 empty] | 14.4888 | -0.0998354 | 13 | 0 | 14.40207 | -0.004017651
9987 | 2021/04/12 02:38:51 | 145472.7435 | 672.0013 | 1 | 9 | 9 | 0 | 0 | -0.7094955 | 3.681855 | -2.61226 | 2.859496 | 4.238124 | 10.98683 | 15.86302 | [13 empty] | 14.77908 | 0.07997394 | 13 | 0 | 14.20305 | 0.08007348
9988 | 2021/04/12 02:38:53 | 145474.7426 | 674.0004 | 1 | 9 | 9 | 0 | 0 | -0.7092438 | 3.681718 | -2.611236 | 2.859496 | 4.238518 | 10.98683 | 15.86447 |  | -7.669826e-05 | [11 empty] | 14.36248 | -0.02719313 | 13 | 0 | 14.01261 | -0.1208347
9989 | 2021/04/12 02:38:55 | 145476.7428 | 676.0006 | 1 | 9 | 9 | 0 | 0 | -0.7092209 | 3.681519 | -2.61101 | 2.859496 | 4.238911 | 10.98683 | 15.86592 | [13 empty] | 14.51374 | -0.08578449 | 13 | 0 | 14.39779 | 0.1011977
9990 | 2021/04/12 02:38:57 | 145478.7434 | 678.0012 | 1 | 9 | 9 | 0 | 0 | -0.7091217 | 3.681476 | -2.610615 | 2.859496 | 4.239305 | 10.98683 | 15.86737 | [13 empty] | 14.45971 | -0.01688451 | 13 | 0 | 13.94178 | -0.1425055
9991 | 2021/04/12 02:38:59 | 145480.7436 | 680.0014 | 1 | 9 | 9 | 0 | 0 | -0.7090149 | 3.681483 | -2.610226 | 2.859496 | 4.239699 | 10.98683 | 15.86882 | [13 empty] | 14.40734 | -0.09914219 | 13 | 0 | 14.34251 | 0.08803874
9992 | 2021/04/12 02:39:01 | 145482.7427 | 682.0005 | 1 | 9 | 9 | 0 | 0 | -0.7090836 | 3.681276 | -2.610332 | 2.859496 | 4.240092 | 10.98683 | 15.87027 | [13 empty] | 14.74949 | 0.1199162 | 13 | 0 | 14.17342 | 0.03095239
9993 | 2021/04/12 02:39:03 | 145484.7428 | 684.0006 | 1 | 9 | 9 | 0 | 0 | -0.7094498 | 3.681158 | -2.611597 | 2.859496 | 4.240486 | 10.98683 | 15.87172 | [13 empty] | 14.35317 | -0.1003748 | 13 | 0 | 14.01792 | -0.1232761
9994 | 2021/04/12 02:39:05 | 145486.7434 | 686.0012 | 1 | 9 | 9 | 0 | 0 | -0.7093811 | 3.680956 | -2.611201 | 2.859496 | 4.24088 | 10.98683 | 15.87317 |  | -7.597314e-05 | [11 empty] | 14.6299 | 0.01348138 | 13 | 0 | 14.33241 | -0.02059996
9995 | 2021/04/12 02:39:07 | 145488.7434 | 688.0012 | 1 | 9 | 9 | 0 | 0 | -0.7093964 | 3.680655 | -2.611043 | 2.859496 | 4.241274 | 10.98683 | 15.87462 |  |  |  |  | 0.3506404 | [8 empty] | 14.39788 | -0.08447886 | 13 | 0 | 13.96762 | -0.06851941
9996 | 2021/04/12 02:39:09 | 145490.7435 | 690.0013 | 1 | 9 | 9 | 0 | 0 | -0.7091827 | 3.680661 | -2.610261 | 2.859496 | 4.241668 | 10.98683 | 15.87607 |  |  |  | 2.879478 | [9 empty] | 14.48677 | 0.02678663 | 13 | 0 | 14.43656 | 0.1021609
9997 | 2021/04/12 02:39:11 | 145492.7429 | 692.0007 | 1 | 9 | 9 | 0 | 0 | -0.7094345 | 3.680442 | -2.611033 | 2.859496 | 4.242062 | 10.98683 | 15.87752 | [13 empty] | 14.73907 | 0.04920632 | 13 | 0 | 14.14106 | -0.07638991
9998 | 2021/04/12 02:39:13 | 145494.7428 | 694.0006 | 1 | 9 | 9 | 0 | 0 | -0.7093201 | 3.680367 | -2.610558 | 2.859496 | 4.242455 | 10.98683 | 15.87897 | [13 empty] | 14.27169 | -0.07235289 | 13 | 0 | 14.12644 | -0.006184876
9999 | 2021/04/12 02:39:15 | 145496.7436 | 696.0014 | 1 | 9 | 9 | 0 | 0 | -0.7092438 | 3.680177 | -2.610143 | 2.859496 | 4.242849 | 10.98683 | 15.88042 | [13 empty] | 14.69324 | 0.07790595 | 13 | 0 | 14.31905 | 0.05972385
10000 | 2021/04/12 02:39:17 | 145498.7427 | 698.0005 | 1 | 9 | 9 | 0 | 0 | -0.7092972 | 3.680232 | -2.610378 | 2.859496 | 4.243242 | 10.98683 | 15.88186 |  | -7.089369e-05 | [11 empty] | 14.38161 | -0.004810393 | 13 | 0 | 14.11947 | -0.0892958
10001 | 2021/04/12 02:39:19 | 145500.7428 | 700.0006 | 1 | 9 | 9 | 0 | 0 | -0.7090836 | 3.680142 | -2.609528 | 2.859496 | 4.243637 | 10.98683 | 15.88331 | [13 empty] | 14.67701 | -0.03145814 | 13 | 0 | 14.48808 | 0.07581025
10002 | 2021/04/12 02:39:21 | 145502.7436 | 702.0014 | 1 | 9 | 9 | 0 | 0 | -0.7088013 | 3.679885 | -2.608307 | 2.859496 | 4.24403 | 10.98683 | 15.88476 | [13 empty] | 14.70481 | 0.09032756 | 13 | 0 | 14.0629 | 0.0241816
10003 | 2021/04/12 02:39:23 | 145504.7429 | 704.0007 | 1 | 9 | 9 | 0 | 0 | -0.7092361 | 3.679862 | -2.609891 | 2.859496 | 4.244424 | 10.98683 | 15.88621 | [13 empty] | 14.29888 | -0.053204 | 13 | 0 | 14.06594 | -0.09204537
10004 | 2021/04/12 02:39:25 | 145506.7428 | 706.0006 | 1 | 9 | 9 | 0 | 0 | -0.709053 | 3.679553 | -2.608998 | 2.859496 | 4.244818 | 10.98683 | 15.88766 | [13 empty] | 14.66819 | -0.02870828 | 13 | 0 | 14.14015 | 0.02319247
10005 | 2021/04/12 02:39:27 | 145508.7437 | 708.0015 | 1 | 9 | 9 | 0 | 0 | -0.7091827 | 3.679357 | -2.609336 | 2.859496 | 4.245212 | 10.98683 | 15.88911 | [13 empty] | 14.40567 | -0.08203655 | 13 | 0 | 14.07777 | -0.09579211
10006 | 2021/04/12 02:39:29 | 145510.7423 | 710.0001 | 1 | 9 | 9 | 0 | 0 | -0.7095871 | 3.679185 | -2.610702 | 2.859496 | 4.245605 | 10.98683 | 15.89056 |  | -4.836333e-05 | [11 empty] | 14.67474 | 0.02611965 | 13 | 0 | 14.4785 | 0.1517332
10007 | 2021/04/12 02:39:31 | 145512.7422 | 712 | 1 | 9 | 9 | 0 | 0 | -0.7090073 | 3.679059 | -2.60848 | 2.859496 | 4.245999 | 10.98683 | 15.89201 | [13 empty] | 14.65698 | 0.1060814 | 13 | 0 | 14.07349 | -0.0651291
10008 | 2021/04/12 02:39:33 | 145514.7429 | 714.0007 | 1 | 9 | 9 | 0 | 0 | -0.7094879 | 3.678989 | -2.610198 | 2.859496 | 4.246393 | 10.98683 | 15.89346 | [13 empty] | 14.35342 | -0.1296771 | 13 | 0 | 14.29589 | -0.00189364
10009 | 2021/04/12 02:39:35 | 145516.7428 | 716.0006 | 1 | 9 | 9 | 0 | 0 | -0.709343 | 3.678851 | -2.609567 | 2.859496 | 4.246786 | 10.98683 | 15.8949 | [13 empty] | 14.75164 | 0.1038983 | 13 | 0 | 14.07752 | -0.08221805
10010 | 2021/04/12 02:39:37 | 145518.7435 | 718.0013 | 1 | 9 | 9 | 0 | 0 | -0.7090302 | 3.678693 | -2.608304 | 2.859496 | 4.24718 | 10.98683 | 15.89635 | [13 empty] | 14.32823 | -0.06219447 | 13 | 0 | 14.183 | 0.03364354
10011 | 2021/04/12 02:39:39 | 145520.7436 | 720.0014 | 1 | 9 | 9 | 0 | 0 | -0.7091446 | 3.678706 | -2.608734 | 2.859496 | 4.247574 | 10.98683 | 15.8978 | [13 empty] | 14.68797 | 0.04452527 | 13 | 0 | 14.37488 | 0.02173841
10012 | 2021/04/12 02:39:39 | 145520.745 | 720.0028 | 1 | 9 | 9 | 0 | 0 | -0.7091446 | 3.67872 | -2.608744 | 2.859496 | 4.247574 | 10.98683 | 15.8978 |  | -4.836333e-05 | 0 | 2.879478 | 0.3506404 | [8 empty] | 14.68797 | 0.04452527 | 13 | 0 | 14.37488 | 0.02173841
10013 | 2021/04/12 02:40:39 | 145580.7885 | 60.0012 | 1 | 10 | 9 | 0 | 0 | 0 | 3.711188 | 0 | 2.859496 | 4.247575 | 10.98683 | 15.89781 |  | 0.000112534 | [11 empty] | 14.50756 | 0.05928516 | 13 | 0 | 14.41352 | 0.08675754
10014 | 2021/04/12 02:41:39 | 145640.7874 | 120.0001 | 1 | 10 | 9 | 0 | 0 | 0 | 3.714199 | 0 | 2.859496 | 4.247575 | 10.98683 | 15.89781 |  | 2.307532e-05 | [11 empty] | 14.30428 | -0.03532618 | 13 | 0 | 14.3198 | 0.06512195
10015 | 2021/04/12 02:42:39 | 145700.7884 | 180.0011 | 1 | 10 | 9 | 0 | 0 | 0 | 3.715315 | 0 | 2.859496 | 4.247575 | 10.98683 | 15.89781 |  | 7.112314e-06 |  | 0 | [9 empty] | 14.67146 | 0.09430438 | 13 | 0 | 14.20492 | -0.01299798
10016 | 2021/04/12 02:43:39 | 145760.7876 | 240.0003 | 1 | 10 | 9 | 0 | 0 | 0 | 3.716104 | 0 | 2.859496 | 4.247575 | 10.98683 | 15.89781 |  | 3.852248e-05 | [11 empty] | 14.23627 | -0.07200927 | 13 | 0 | 14.13487 | 0.01242727
10017 | 2021/04/12 02:44:39 | 145820.7875 | 300.0002 | 1 | 10 | 9 | 0 | 0 | 0 | 3.716641 | 0 | 2.859496 | 4.247575 | 10.98683 | 15.89781 |  | 1.738551e-05 |  | 0 | [9 empty] | 14.72683 | 0.09957016 | 13 | 0 | 14.23112 | 0.01056105
10018 | 2021/04/12 02:45:39 | 145880.7875 | 360.0002 | 1 | 10 | 9 | 0 | 0 | 0 | 3.717213 | 0 | 2.859496 | 4.247575 | 10.98683 | 15.89781 |  | 2.370752e-05 | [11 empty] | 14.62036 | 0.07858515 | 13 | 0 | 14.36566 | 0.04667908
10019 | 2021/04/12 02:46:39 | 145940.7884 | 420.0011 | 1 | 10 | 9 | 0 | 0 | 0 | 3.717444 | 0 | 2.859496 | 4.247575 | 10.98683 | 15.89781 |  | -1.529147e-05 |  | 0 | [9 empty] | 14.24707 | -0.07431 | 13 | 0 | 14.13106 | 0.016976
10020 | 2021/04/12 02:47:39 | 146000.7885 | 480.0012 | 1 | 10 | 9 | 0 | 0 | 0 | 3.717572 | 0 | 2.859496 | 4.247575 | 10.98683 | 15.89781 |  | -7.783903e-06 | [11 empty] | 14.36487 | -0.002681017 | 13 | 0 | 14.40962 | 0.0772354
10021 | 2021/04/12 02:48:39 | 146060.7883 | 540.001 | 1 | 10 | 9 | 0 | 0 | 0 | 3.717787 | 0 | 2.859496 | 4.247575 | 10.98683 | 15.89781 |  | -6.756138e-06 |  | 0 | [9 empty] | 14.68706 | 0.07344335 | 13 | 0 | 13.94402 | -0.02931207
10022 | 2021/04/12 02:49:39 | 146120.7874 | 600.0001 | 1 | 10 | 9 | 0 | 0 | 0 | 3.718118 | 0 | 2.859496 | 4.247575 | 10.98683 | 15.89781 |  | -1.513342e-05 | [11 empty] | 14.56319 | 0.0723806 | 13 | 0 | 14.19471 | 0.08617043
10023 | 2021/04/12 02:50:39 | 146180.7876 | 660.0003 | 1 | 10 | 9 | 0 | 0 | 0 | 3.718293 | 0 | 2.859496 | 4.247575 | 10.98683 | 15.89781 |  | 2.02289e-05 |  | 0 | [9 empty] | 14.5039 | 0.06159186 | 13 | 0 | 13.9129 | -0.03659606
10024 | 2021/04/12 02:51:39 | 146240.7876 | 720.0003 | 1 | 10 | 9 | 0 | 0 | 0 | 3.718484 | 0 | 2.859496 | 4.247575 | 10.98683 | 15.89781 |  | -3.832969e-06 | [11 empty] | 14.64479 | 0.01475245 | 13 | 0 | 14.35358 | 0.1015466
10025 | 2021/04/12 02:52:39 | 146300.7876 | 780.0003 | 1 | 10 | 9 | 0 | 0 | 0 | 3.71841 | 0 | 2.859496 | 4.247575 | 10.98683 | 15.89781 |  | 1.224898e-05 |  | 0 | [9 empty] | 14.51838 | 0.07954419 | 13 | 0 | 13.91277 | -0.01406133
10026 | 2021/04/12 02:53:39 | 146360.7876 | 840.0003 | 1 | 10 | 9 | 0 | 0 | 0 | 3.718539 | 0 | 2.859496 | 4.247575 | 10.98683 | 15.89781 |  | -2.844949e-06 | [11 empty] | 14.49875 | 0.08412391 | 13 | 0 | 13.95162 | -0.02547383
10027 | 2021/04/12 02:54:39 | 146420.7876 | 900.0003 | 1 | 10 | 9 | 0 | 0 | 0 | 3.718698 | 0 | 2.859496 | 4.247575 | 10.98683 | 15.89781 |  | -1.090555e-05 |  | 0 | [9 empty] | 14.44245 | 0.009403229 | 13 | 0 | 14.02685 | -0.09107858
10028 | 2021/04/12 02:55:39 | 146480.7876 | 960.0003 | 1 | 10 | 9 | 0 | 0 | 0 | 3.718979 | 0 | 2.859496 | 4.247575 | 10.98683 | 15.89781 |  | -1.367133e-05 | [11 empty] | 14.77212 | -0.01455128 | 13 | 0 | 14.55403 | 0.08587033
10029 | 2021/04/12 02:56:39 | 146540.7876 | 1020.0003 | 1 | 10 | 9 | 0 | 0 | 0 | 3.719047 | 0 | 2.859496 | 4.247575 | 10.98683 | 15.89781 |  | 8.692107e-06 |  | 0 | [9 empty] | 14.54959 | 0.02474219 | 13 | 0 | 14.05369 | -0.07572591
10030 | 2021/04/12 02:57:39 | 146600.7876 | 1080.0003 | 1 | 10 | 9 | 0 | 0 | 0 | 3.718898 | 0 | 2.859496 | 4.247575 | 10.98683 | 15.89781 |  | 1.434198e-05 | [11 empty] | 14.77705 | -0.07359952 | 13 | 0 | 14.62467 | 0.04044056
10031 | 2021/04/12 02:58:39 | 146660.7875 | 1140.0002 | 1 | 10 | 9 | 0 | 0 | 0 | 3.718988 | 0 | 2.859496 | 4.247575 | 10.98683 | 15.89781 |  | -4.820568e-06 |  | 0 | [9 empty] | 14.67261 | -0.09903759 | 13 | 0 | 14.58591 | -0.02150983
10032 | 2021/04/12 02:59:39 | 146720.7876 | 1200.0003 | 1 | 10 | 9 | 0 | 0 | 0 | 3.719148 | 0 | 2.859496 | 4.247575 | 10.98683 | 15.89781 |  | -5.373614e-06 | [11 empty] | 14.80927 | -0.08271158 | 13 | 0 | 14.6788 | 0.04271746
10033 | 2021/04/12 03:00:39 | 146780.7876 | 1260.0003 | 1 | 10 | 9 | 0 | 0 | 0 | 3.719324 | 0 | 2.859496 | 4.247575 | 10.98683 | 15.89781 |  | -2.228636e-05 |  | 0 | [9 empty] | 14.91757 | 0.08666903 | 13 | 0 | 14.33441 | 0.08449525
10034 | 2021/04/12 03:01:39 | 146840.7875 | 1320.0002 | 1 | 10 | 9 | 0 | 0 | 0 | 3.719401 | 0 | 2.859496 | 4.247575 | 10.98683 | 15.89781 |  | 1.185376e-05 | [11 empty] | 14.5068 | 0.01295269 | 13 | 0 | 14.0401 | -0.1103523
10035 | 2021/04/12 03:02:39 | 146900.7884 | 1380.0011 | 1 | 10 | 9 | 0 | 0 | 0 | 3.719229 | 0 | 2.859496 | 4.247575 | 10.98683 | 15.89781 |  | 1.398651e-05 |  | 0 | [9 empty] | 14.69891 | -0.007466078 | 13 | 0 | 14.02976 | -0.1331523
10036 | 2021/04/12 03:03:39 | 146960.7877 | 1440.0004 | 1 | 10 | 9 | 0 | 0 | 0 | 3.719309 | 0 | 2.859496 | 4.247575 | 10.98683 | 15.89781 |  | 9.483085e-06 | [11 empty] | 14.40303 | -0.08596182 | 13 | 0 | 14.5622 | 0.1369268
10037 | 2021/04/12 03:04:39 | 147020.7885 | 1500.0012 | 1 | 10 | 9 | 0 | 0 | 0 | 3.719377 | 0 | 2.859496 | 4.247575 | 10.98683 | 15.89781 |  | -1.094424e-05 |  | 0 | [9 empty] | 14.33487 | -0.09133816 | 13 | 0 | 14.28464 | 0.06161124
10038 | 2021/04/12 03:05:39 | 147080.7877 | 1560.0004 | 1 | 10 | 9 | 0 | 0 | 0 | 3.719653 | 0 | 2.859496 | 4.247575 | 10.98683 | 15.89781 |  | -3.2282e-05 | [11 empty] | 14.5039 | 0.0662753 | 13 | 0 | 14.43178 | 0.1645121
10039 | 2021/04/12 03:06:39 | 147140.7876 | 1620.0003 | 1 | 10 | 9 | 0 | 0 | 0 | 3.719618 | 0 | 2.859496 | 4.247575 | 10.98683 | 15.89781 |  | 1.303913e-06 |  | 0 | [9 empty] | 14.53208 | -0.01208186 | 13 | 0 | 14.47457 | 0.1408982
10040 | 2021/04/12 03:07:39 | 147200.7884 | 1680.0011 | 1 | 10 | 9 | 0 | 0 | 0 | 3.719477 | 0 | 2.859496 | 4.247575 | 10.98683 | 15.89781 |  | 4.504428e-06 | [11 empty] | 14.75615 | 0.1087728 | 13 | 0 | 14.14355 | -0.04870683
10041 | 2021/04/12 03:08:39 | 147260.7875 | 1740.0002 | 1 | 10 | 9 | 0 | 0 | 0 | 3.719616 | 0 | 2.859496 | 4.247575 | 10.98683 | 15.89781 |  | 1.446075e-05 |  | 0 | [9 empty] | 14.71021 | 0.1388553 | 13 | 0 | 14.0683 | -0.01178294
10042 | 2021/04/12 03:09:39 | 147320.7885 | 1800.0012 | 1 | 10 | 9 | 0 | 0 | 0 | 3.719655 | 0 | 2.859496 | 4.247575 | 10.98683 | 15.89781 |  | 1.291974e-05 | [11 empty] | 14.64376 | 0.07172793 | 13 | 0 | 13.9579 | -0.1040787
10043 | 2021/04/12 03:10:39 | 147380.7885 | 1860.0012 | 1 | 10 | 9 | 0 | 0 | 0 | 3.719849 | 0 | 2.859496 | 4.247575 | 10.98683 | 15.89781 |  | -7.34933e-06 |  | 0 | [9 empty] | 14.3714 | -0.0947091 | 13 | 0 | 14.33579 | 0.0902018
10044 | 2021/04/12 03:11:39 | 147440.7878 | 1920.0005 | 1 | 10 | 9 | 0 | 0 | 0 | 3.719899 | 0 | 2.859496 | 4.247575 | 10.98683 | 15.89781 |  | -2.497192e-05 | [11 empty] | 14.67196 | 0.08510679 | 13 | 0 | 14.01538 | -0.1089439
10045 | 2021/04/12 03:12:39 | 147500.7876 | 1980.0003 | 1 | 10 | 9 | 0 | 0 | 0 | 3.719756 | 0 | 2.859496 | 4.247575 | 10.98683 | 15.89781 |  | -4.820528e-06 |  | 0 | [9 empty] | 14.47569 | -0.09527951 | 13 | 0 | 13.95046 | -0.1524618
10046 | 2021/04/12 03:13:39 | 147560.7878 | 2040.0005 | 1 | 10 | 9 | 0 | 0 | 0 | 3.719818 | 0 | 2.859496 | 4.247575 | 10.98683 | 15.89781 |  | 5.5318e-06 | [11 empty] | 14.67901 | 0.09584516 | 13 | 0 | 14.44626 | 0.1187354
10047 | 2021/04/12 03:14:39 | 147620.7877 | 2100.0004 | 1 | 10 | 9 | 0 | 0 | 0 | 3.719817 | 0 | 2.859496 | 4.247575 | 10.98683 | 15.89781 |  | 2.647142e-06 |  | 0 | [9 empty] | 14.35454 | -0.122638 | 13 | 0 | 14.23125 | 0.04626155
10048 | 2021/04/12 03:15:39 | 147680.7885 | 2160.0012 | 1 | 10 | 9 | 0 | 0 | 0 | 3.720084 | 0 | 2.859496 | 4.247575 | 10.98683 | 15.89781 |  | -3.224222e-05 | [11 empty] | 14.75918 | 0.1068121 | 13 | 0 | 14.40231 | 0.06121546
10049 | 2021/04/12 03:16:39 | 147740.7879 | 2220.0006 | 1 | 10 | 9 | 0 | 0 | 0 | 3.720007 | 0 | 2.859496 | 4.247575 | 10.98683 | 15.89781 |  | -2.177122e-05 |  | 0 | [9 empty] | 14.61848 | -0.03464848 | 13 | 0 | 14.23262 | 0.1007965
10050 | 2021/04/12 03:17:39 | 147800.7878 | 2280.0005 | 1 | 10 | 9 | 0 | 0 | 0 | 3.719869 | 0 | 2.859496 | 4.247575 | 10.98683 | 15.89781 |  | -2.374683e-05 | [11 empty] | 14.81678 | 0.1490173 | 13 | 0 | 14.00592 | -0.04892856
10051 | 2021/04/12 03:18:39 | 147860.7877 | 2340.0004 | 1 | 10 | 9 | 0 | 0 | 0 | 3.71995 | 0 | 2.859496 | 4.247575 | 10.98683 | 15.89781 |  | 2.165268e-05 |  | 0 | [9 empty] | 14.37886 | -0.06677151 | 13 | 0 | 14.22635 | 0.08155346
10052 | 2021/04/12 03:19:39 | 147920.7886 | 2400.0013 | 1 | 10 | 9 | 0 | 0 | 0 | 3.720008 | 0 | 2.859496 | 4.247575 | 10.98683 | 15.89781 |  | 2.086296e-05 | [11 empty] | 14.35064 | -0.0203374 | 13 | 0 | 14.22735 | 0.08694768
10053 | 2021/04/12 03:20:39 | 147980.7886 | 2460.0013 | 1 | 10 | 9 | 0 | 0 | 0 | 3.720113 | 0 | 2.859496 | 4.247575 | 10.98683 | 15.89781 |  | 1.817561e-06 |  | 0 | [9 empty] | 14.71688 | 0.05623311 | 13 | 0 | 14.30884 | -0.08307785
10054 | 2021/04/12 03:21:39 | 148040.7878 | 2520.0005 | 1 | 10 | 9 | 0 | 0 | 0 | 3.720226 | 0 | 2.859496 | 4.247575 | 10.98683 | 15.89781 |  | -1.043148e-05 | [11 empty] | 14.41136 | -0.1020497 | 13 | 0 | 13.92994 | -0.05869895
10055 | 2021/04/12 03:22:39 | 148100.7878 | 2580.0005 | 1 | 10 | 9 | 0 | 0 | 0 | 3.720098 | 0 | 2.859496 | 4.247575 | 10.98683 | 15.89781 |  | -2.117871e-05 |  | 0 | [9 empty] | 14.70669 | -0.04963934 | 13 | 0 | 14.14519 | -0.1387411
10056 | 2021/04/12 03:23:39 | 148160.7878 | 2640.0005 | 1 | 10 | 9 | 0 | 0 | 0 | 3.720054 | 0 | 2.859496 | 4.247575 | 10.98683 | 15.89781 |  | -1.91623e-05 | [11 empty] | 14.56283 | 0.1039851 | 13 | 0 | 14.49072 | 0.04698098
10057 | 2021/04/12 03:24:39 | 148220.7879 | 2700.0006 | 1 | 10 | 9 | 0 | 0 | 0 | 3.720048 | 0 | 2.859496 | 4.247575 | 10.98683 | 15.89781 |  | -9.048294e-06 |  | 0 | [9 empty] | 14.67749 | -0.02471894 | 13 | 0 | 14.10133 | -0.1137879
10058 | 2021/04/12 03:25:39 | 148280.7878 | 2760.0005 | 1 | 10 | 9 | 0 | 0 | 0 | 3.720292 | 0 | 2.859496 | 4.247575 | 10.98683 | 15.89781 |  | -3.714177e-06 | [11 empty] | 14.33024 | 0.0009447336 | 13 | 0 | 14.26539 | 0.1265365
10059 | 2021/04/12 03:26:39 | 148340.7887 | 2820.0014 | 1 | 10 | 9 | 0 | 0 | 0 | 3.720308 | 0 | 2.859496 | 4.247575 | 10.98683 | 15.89781 |  | 3.43759e-06 |  | 0 | [9 empty] | 14.38164 | -0.01636147 | 13 | 0 | 14.25104 | 0.1114827
10060 | 2021/04/12 03:27:39 | 148400.7878 | 2880.0005 | 1 | 10 | 9 | 0 | 0 | 0 | 3.720385 | 0 | 2.859496 | 4.247575 | 10.98683 | 15.89781 |  | 1.078683e-05 | [11 empty] | 14.56107 | -0.1069826 | 13 | 0 | 14.04325 | -0.06364733
10061 | 2021/04/12 03:28:39 | 148460.7887 | 2940.0014 | 1 | 10 | 9 | 0 | 0 | 0 | 3.720248 | 0 | 2.859496 | 4.247575 | 10.98683 | 15.89781 |  | 3.160766e-06 |  | 0 | [9 empty] | 14.46574 | -0.1072663 | 13 | 0 | 13.91126 | -0.07078528
10062 | 2021/04/12 03:29:39 | 148520.7877 | 3000.0004 | 1 | 10 | 9 | 0 | 0 | 0 | 3.720171 | 0 | 2.859496 | 4.247575 | 10.98683 | 15.89781 |  | -5.294766e-06 | [11 empty] | 14.39585 | 0.05625904 | 13 | 0 | 14.35294 | 0.07915795
10063 | 2021/04/12 03:30:39 | 148580.7877 | 3060.0004 | 1 | 10 | 9 | 0 | 0 | 0 | 3.7202 | 0 | 2.859496 | 4.247575 | 10.98683 | 15.89781 |  | -1.959838e-05 |  | 0 | [9 empty] | 14.43453 | 0.0319019 | 13 | 0 | 14.34338 | 0.08216918
10064 | 2021/04/12 03:31:39 | 148640.7879 | 3120.0006 | 1 | 10 | 9 | 0 | 0 | 0 | 3.720426 | 0 | 2.859496 | 4.247575 | 10.98683 | 15.89781 |  | -1.473707e-05 | [11 empty] | 14.22051 | -0.03151059 | 13 | 0 | 14.53894 | 0.1122946
10065 | 2021/04/12 03:32:39 | 148700.7878 | 3180.0005 | 1 | 10 | 9 | 0 | 0 | 0 | 3.720429 | 0 | 2.859496 | 4.247575 | 10.98683 | 15.89781 |  | 4.622966e-06 |  | 0 | [9 empty] | 14.38954 | -0.08739024 | 13 | 0 | 14.42698 | 0.04270077
10066 | 2021/04/12 03:33:39 | 148760.7877 | 3240.0004 | 1 | 10 | 9 | 0 | 0 | 0 | 3.720195 | 0 | 2.859496 | 4.247575 | 10.98683 | 15.89781 |  | 9.601703e-06 | [11 empty] | 14.32067 | -0.103645 | 13 | 0 | 14.27044 | 0.001337826
10067 | 2021/04/12 03:34:39 | 148820.7878 | 3300.0005 | 1 | 10 | 9 | 0 | 0 | 0 | 3.720289 | 0 | 2.859496 | 4.247575 | 10.98683 | 15.89781 |  | -1.173532e-05 |  | 0 | [9 empty] | 14.66379 | 0.01982927 | 13 | 0 | 14.35068 | 0.1066318
10068 | 2021/04/12 03:35:39 | 148880.7886 | 3360.0013 | 1 | 10 | 9 | 0 | 0 | 0 | 3.720423 | 0 | 2.859496 | 4.247575 | 10.98683 | 15.89781 |  | -1.580501e-05 | [11 empty] | 14.28312 | -0.1180154 | 13 | 0 | 14.2548 | 0.002948344
10069 | 2021/04/12 03:36:39 | 148940.7878 | 3420.0005 | 1 | 10 | 9 | 0 | 0 | 0 | 3.720448 | 0 | 2.859496 | 4.247575 | 10.98683 | 15.89781 |  | -1.651637e-05 |  | 0 | [9 empty] | 14.61268 | 0.1199895 | 13 | 0 | 14.14609 | 0.08125842
10070 | 2021/04/12 03:37:39 | 149000.7877 | 3480.0004 | 1 | 10 | 9 | 0 | 0 | 0 | 3.720388 | 0 | 2.859496 | 4.247575 | 10.98683 | 15.89781 |  | -1.007503e-05 | [11 empty] | 14.33313 | -0.08900881 | 13 | 0 | 14.35596 | 0.05479962
10071 | 2021/04/12 03:38:39 | 149060.7888 | 3540.0015 | 1 | 10 | 9 | 0 | 0 | 0 | 3.720286 | 0 | 2.859496 | 4.247575 | 10.98683 | 15.89781 |  | 2.050717e-05 |  | 0 | [9 empty] | 14.27279 | -0.05609542 | 13 | 0 | 14.00328 | -0.1086444
10072 | 2021/04/12 03:39:39 | 149120.7878 | 3600.0005 | 1 | 10 | 9 | 0 | 0 | 0 | 3.720446 | 0 | 2.859496 | 4.247575 | 10.98683 | 15.89781 |  | 8.416238e-06 | [11 empty] | 14.58448 | 0.1265371 | 13 | 0 | 14.11785 | 0.04667491
10073 | 2021/04/12 03:40:39 | 149180.7878 | 3660.0005 | 1 | 10 | 9 | 0 | 0 | 0 | 3.720482 | 0 | 2.859496 | 4.247575 | 10.98683 | 15.89781 |  | -8.376725e-06 |  | 0 | [9 empty] | 14.56913 | 0.1092577 | 13 | 0 | 14.13904 | 0.03623605
10074 | 2021/04/12 03:41:39 | 149240.7886 | 3720.0013 | 1 | 10 | 9 | 0 | 0 | 0 | 3.720625 | 0 | 2.859496 | 4.247575 | 10.98683 | 15.89781 |  | -1.035237e-05 | [11 empty] | 14.36663 | -0.09262055 | 13 | 0 | 14.35294 | 0.05117834
10075 | 2021/04/12 03:42:39 | 149300.7879 | 3780.0006 | 1 | 10 | 9 | 0 | 0 | 0 | 3.720321 | 0 | 2.859496 | 4.247575 | 10.98683 | 15.89781 |  | 2.173207e-06 |  | 0 | [9 empty] | 14.45518 | -0.03064364 | 13 | 0 | 14.42688 | 0.1040578
10076 | 2021/04/12 03:43:39 | 149360.7877 | 3840.0004 | 1 | 10 | 9 | 0 | 0 | 0 | 3.720399 | 0 | 2.859496 | 4.247575 | 10.98683 | 15.89781 |  | 1.458012e-05 | [11 empty] | 14.571 | 0.02706259 | 13 | 0 | 14.35281 | 0.1161528
10077 | 2021/04/12 03:44:39 | 149420.7886 | 3900.0013 | 1 | 10 | 9 | 0 | 0 | 0 | 3.720465 | 0 | 2.859496 | 4.247575 | 10.98683 | 15.89781 |  | 2.307551e-05 |  | 0 | [9 empty] | 14.15348 | -0.08912444 | 13 | 0 | 14.4469 | 0.1520586
10078 | 2021/04/12 03:45:39 | 149480.7878 | 3960.0005 | 1 | 10 | 9 | 0 | 0 | 0 | 3.720623 | 0 | 2.859496 | 4.247575 | 10.98683 | 15.89781 |  | -1.212954e-05 | [11 empty] | 14.65774 | 0.006180108 | 13 | 0 | 14.07638 | -0.06595671
10079 | 2021/04/12 03:46:39 | 149540.7877 | 4020.0004 | 1 | 10 | 9 | 0 | 0 | 0 | 3.720584 | 0 | 2.859496 | 4.247575 | 10.98683 | 15.89781 |  | -1.177473e-05 |  | 0 | [9 empty] | 14.30178 | -0.09586006 | 13 | 0 | 14.25155 | 0.06851763
10080 | 2021/04/12 03:47:39 | 149600.7878 | 4080.0005 | 1 | 10 | 9 | 0 | 0 | 0 | 3.720588 | 0 | 2.859496 | 4.247575 | 10.98683 | 15.89781 |  | -1.213024e-05 | [11 empty] | 14.19733 | -0.140613 | 13 | 0 | 14.11785 | -0.02650023
10081 | 2021/04/12 03:48:39 | 149660.7877 | 4140.0004 | 1 | 10 | 9 | 0 | 0 | 0 | 3.720531 | 0 | 2.859496 | 4.247575 | 10.98683 | 15.89781 |  | -2.765693e-06 |  | 0 | [9 empty] | 14.67524 | 0.1290256 | 13 | 0 | 14.15024 | 0.005784333
10082 | 2021/04/12 03:49:39 | 149720.7887 | 4200.0014 | 1 | 10 | 9 | 0 | 0 | 0 | 3.720503 | 0 | 2.859496 | 4.247575 | 10.98683 | 15.89781 |  | 2.840951e-05 | [11 empty] | 14.66807 | 0.1252159 | 13 | 0 | 14.31113 | 0.1070338
10083 | 2021/04/12 03:50:39 | 149780.7878 | 4260.0005 | 1 | 10 | 9 | 0 | 0 | 0 | 3.720654 | 0 | 2.859496 | 4.247575 | 10.98683 | 15.89781 |  | 9.008184e-06 |  | 0 | [9 empty] | 14.64829 | 0.0896278 | 13 | 0 | 14.34978 | 0.1445204
10084 | 2021/04/12 03:51:39 | 149840.7887 | 4320.0014 | 1 | 10 | 9 | 0 | 0 | 0 | 3.720757 | 0 | 2.859496 | 4.247575 | 10.98683 | 15.89781 |  | 1.031277e-05 | [11 empty] | 14.63484 | 0.1396406 | 13 | 0 | 14.04401 | -0.01787156
10085 | 2021/04/12 03:52:39 | 149900.788 | 4380.0007 | 1 | 10 | 9 | 0 | 0 | 0 | 3.72073 | 0 | 2.859496 | 4.247575 | 10.98683 | 15.89781 |  | -7.66543e-06 |  | 0 | [9 empty] | 14.65446 | 0.101985 | 13 | 0 | 14.24637 | 0.09522051
10086 | 2021/04/12 03:53:39 | 149960.7878 | 4440.0005 | 1 | 10 | 9 | 0 | 0 | 0 | 3.720554 | 0 | 2.859496 | 4.247575 | 10.98683 | 15.89781 |  | -6.796155e-06 | [11 empty] | 14.61153 | 0.1196283 | 13 | 0 | 14.0426 | 0.03063709
10087 | 2021/04/12 03:54:39 | 150020.7879 | 4500.0006 | 1 | 10 | 9 | 0 | 0 | 0 | 3.720524 | 0 | 2.859496 | 4.247575 | 10.98683 | 15.89781 |  | 6.914634e-06 |  | 0 | [9 empty] | 14.24571 | -0.1330101 | 13 | 0 | 14.20278 | -0.0462988
10088 | 2021/04/12 03:55:39 | 150080.7879 | 4560.0006 | 1 | 10 | 9 | 0 | 0 | 0 | 3.720618 | 0 | 2.859496 | 4.247575 | 10.98683 | 15.89781 |  | 2.070474e-05 | [11 empty] | 14.54269 | 0.03384203 | 13 | 0 | 14.35371 | 0.122937
10089 | 2021/04/12 03:56:39 | 150140.788 | 4620.0007 | 1 | 10 | 9 | 0 | 0 | 0 | 3.720768 | 0 | 2.859496 | 4.247575 | 10.98683 | 15.89781 |  | 2.765877e-06 |  | 0 | [9 empty] | 14.53552 | -0.007549524 | 13 | 0 | 14.37575 | 0.1363277
10090 | 2021/04/12 03:57:39 | 150200.7888 | 4680.0015 | 1 | 10 | 9 | 0 | 0 | 0 | 3.720819 | 0 | 2.859496 | 4.247575 | 10.98683 | 15.89781 |  | -5.887367e-06 | [11 empty] | 14.46789 | -0.06621271 | 13 | 0 | 14.49802 | 0.109545
10091 | 2021/04/12 03:58:39 | 150260.7887 | 4740.0014 | 1 | 10 | 9 | 0 | 0 | 0 | 3.720556 | 0 | 2.859496 | 4.247575 | 10.98683 | 15.89781 |  | -2.374703e-05 |  | 0 | [9 empty] | 14.26535 | -0.02377689 | 13 | 0 | 13.89347 | -0.006576478
10092 | 2021/04/12 03:59:39 | 150320.788 | 4800.0007 | 1 | 10 | 9 | 0 | 0 | 0 | 3.720584 | 0 | 2.859496 | 4.247575 | 10.98683 | 15.89781 |  | -1.967757e-05 | [11 empty] | 14.67447 | 0.1213121 | 13 | 0 | 14.00543 | -0.07507414
10093 | 2021/04/12 04:00:39 | 150380.788 | 4860.0007 | 1 | 10 | 9 | 0 | 0 | 0 | 3.720734 | 0 | 2.859496 | 4.247575 | 10.98683 | 15.89781 |  | -5.25521e-06 |  | 0 | [9 empty] | 14.57631 | 0.05910188 | 13 | 0 | 14.06581 | -0.05510539
10094 | 2021/04/12 04:01:39 | 150440.7879 | 4920.0006 | 1 | 10 | 9 | 0 | 0 | 0 | 3.720834 | 0 | 2.859496 | 4.247575 | 10.98683 | 15.89781 |  | 8.179025e-06 | [11 empty] | 14.17351 | -0.08881181 | 13 | 0 | 14.24019 | 0.004754364
10095 | 2021/04/12 04:02:39 | 150500.788 | 4980.0007 | 1 | 10 | 9 | 0 | 0 | 0 | 3.72086 | 0 | 2.859496 | 4.247575 | 10.98683 | 15.89781 |  | 1.623951e-05 |  | 0 | [9 empty] | 14.45831 | -0.01083434 | 13 | 0 | 13.99886 | -0.1044726
10096 | 2021/04/12 04:03:39 | 150560.788 | 5040.0007 | 1 | 10 | 9 | 0 | 0 | 0 | 3.72072 | 0 | 2.859496 | 4.247575 | 10.98683 | 15.89781 |  | 4.860041e-06 | [11 empty] | 14.51258 | 0.01240164 | 13 | 0 | 14.0605 | -0.08123755
10097 | 2021/04/12 04:04:39 | 150620.7881 | 5100.0008 | 1 | 10 | 9 | 0 | 0 | 0 | 3.720704 | 0 | 2.859496 | 4.247575 | 10.98683 | 15.89781 |  | -1.98748e-05 |  | 0 | [9 empty] | 14.70139 | 0.08738279 | 13 | 0 | 14.31525 | -0.03363341
10098 | 2021/04/12 04:05:39 | 150680.7879 | 5160.0006 | 1 | 10 | 9 | 0 | 0 | 0 | 3.720729 | 0 | 2.859496 | 4.247575 | 10.98683 | 15.89781 |  | -2.647339e-05 | [11 empty] | 14.25666 | -0.08245766 | 13 | 0 | 14.00907 | 0.02936423
10099 | 2021/04/12 04:06:39 | 150740.7879 | 5220.0006 | 1 | 10 | 9 | 0 | 0 | 0 | 3.720815 | 0 | 2.859496 | 4.247575 | 10.98683 | 15.89781 |  | -1.714844e-05 |  | 0 | [9 empty] | 14.65723 | 0.06785035 | 13 | 0 | 14.2126 | -0.06687462
10100 | 2021/04/12 04:07:39 | 150800.7881 | 5280.0008 | 1 | 10 | 9 | 0 | 0 | 0 | 3.720827 | 0 | 2.859496 | 4.247575 | 10.98683 | 15.89781 |  | 5.768829e-06 | [11 empty] | 14.54141 | 0.08735478 | 13 | 0 | 14.41817 | 0.03946006
10101 | 2021/04/12 04:08:39 | 150860.788 | 5340.0007 | 1 | 10 | 9 | 0 | 0 | 0 | 3.720672 | 0 | 2.859496 | 4.247575 | 10.98683 | 15.89781 |  | 1.87672e-05 |  | 0 | [9 empty] | 14.38932 | 0.08281589 | 13 | 0 | 14.41945 | 0.1080164
10102 | 2021/04/12 04:09:39 | 150920.7879 | 5400.0006 | 1 | 10 | 9 | 0 | 0 | 0 | 3.720794 | 0 | 2.859496 | 4.247575 | 10.98683 | 15.89781 |  | -2.722413e-05 | [11 empty] | 14.44158 | -0.02795398 | 13 | 0 | 13.99674 | -0.07819116
10103 | 2021/04/12 04:10:39 | 150980.788 | 5460.0007 | 1 | 10 | 9 | 0 | 0 | 0 | 3.720867 | 0 | 2.859496 | 4.247575 | 10.98683 | 15.89781 |  | -1.790006e-05 |  | 0 | [9 empty] | 14.47353 | 0.1240754 | 13 | 0 | 14.41601 | 0.09677231
10104 | 2021/04/12 04:11:39 | 151040.788 | 5520.0007 | 1 | 10 | 9 | 0 | 0 | 0 | 3.720928 | 0 | 2.859496 | 4.247575 | 10.98683 | 15.89781 |  | -3.358592e-06 | [11 empty] | 14.4558 | -0.1151949 | 13 | 0 | 13.93056 | -0.1015237
10105 | 2021/04/12 04:12:39 | 151100.7873 | 5580 | 1 | 10 | 9 | 0 | 0 | 0 | 3.720784 | 0 | 2.859496 | 4.247575 | 10.98683 | 15.89781 |  | 1.054915e-05 |  | 0 | [9 empty] | 14.5088 | 0.1124537 | 13 | 0 | 14.37824 | 0.04174232
10106 | 2021/04/12 04:13:39 | 151160.788 | 5640.0007 | 1 | 10 | 9 | 0 | 0 | 0 | 3.720813 | 0 | 2.859496 | 4.247575 | 10.98683 | 15.89781 |  | 8.100068e-06 | [11 empty] | 14.59618 | -0.02345413 | 13 | 0 | 14.00782 | -0.1148099
10107 | 2021/04/12 04:14:39 | 151220.788 | 5700.0007 | 1 | 10 | 9 | 0 | 0 | 0 | 3.720786 | 0 | 2.859496 | 4.247575 | 10.98683 | 15.89781 |  | -4.583453e-06 |  | 0 | [9 empty] | 14.2156 | -0.1291978 | 13 | 0 | 14.26035 | -0.06985843
10108 | 2021/04/12 04:15:39 | 151280.7873 | 5760 | 1 | 10 | 9 | 0 | 0 | 0 | 3.720909 | 0 | 2.859496 | 4.247575 | 10.98683 | 15.89781 |  | -1.766093e-05 | [11 empty] | 14.25769 | -0.07493109 | 13 | 0 | 14.23668 | -0.0726521
10109 | 2021/04/12 04:16:39 | 151340.7874 | 5820.0001 | 1 | 10 | 9 | 0 | 0 | 0 | 3.720881 | 0 | 2.859496 | 4.247575 | 10.98683 | 15.89781 |  | -1.122212e-05 |  | 0 | [9 empty] | 14.60488 | 0.09716868 | 13 | 0 | 14.07249 | 0.03100783
10110 | 2021/04/12 04:17:39 | 151400.7881 | 5880.0008 | 1 | 10 | 9 | 0 | 0 | 0 | 3.720767 | 0 | 2.859496 | 4.247575 | 10.98683 | 15.89781 |  | 1.343515e-05 | [11 empty] | 14.36915 | 0.03691971 | 13 | 0 | 13.91693 | -0.09326756
10111 | 2021/04/12 04:18:39 | 151460.7874 | 5940.0001 | 1 | 10 | 9 | 0 | 0 | 0 | 3.720787 | 0 | 2.859496 | 4.247575 | 10.98683 | 15.89781 |  | 1.975774e-05 |  | 0 | [9 empty] | 14.20905 | -0.009883046 | 13 | 0 | 13.83712 | -0.1309606
10112 | 2021/04/12 04:19:39 | 151520.7881 | 6000.0008 | 1 | 10 | 9 | 0 | 0 | 0 | 3.72081 | 0 | 2.859496 | 4.247575 | 10.98683 | 15.89781 |  | 1.197249e-05 | [11 empty] | 14.65308 | 0.1259315 | 13 | 0 | 14.05496 | 0.04152417
10113 | 2021/04/12 04:20:39 | 151580.7873 | 6060 | 1 | 10 | 9 | 0 | 0 | 0 | 3.720972 | 0 | 2.859496 | 4.247575 | 10.98683 | 15.89781 |  | -1.054932e-05 |  | 0 | [9 empty] | 14.54859 | -0.07245719 | 13 | 0 | 14.46917 | 0.07816672
10114 | 2021/04/12 04:21:39 | 151640.7883 | 6120.001 | 1 | 10 | 9 | 0 | 0 | 0 | 3.721049 | 0 | 2.859496 | 4.247575 | 10.98683 | 15.89781 |  | -2.837046e-05 | [11 empty] | 14.25516 | -0.1315063 | 13 | 0 | 14.29992 | -0.07217258
10115 | 2021/04/12 04:22:39 | 151700.7874 | 6180.0001 | 1 | 10 | 9 | 0 | 0 | 0 | 3.720716 | 0 | 2.859496 | 4.247575 | 10.98683 | 15.89781 |  | -1.770029e-05 |  | 0 | [9 empty] | 14.43186 | -0.09257704 | 13 | 0 | 14.44008 | 0.03521621
10116 | 2021/04/12 04:23:39 | 151760.7874 | 6240.0001 | 1 | 10 | 9 | 0 | 0 | 0 | 3.720953 | 0 | 2.859496 | 4.247575 | 10.98683 | 15.89781 |  | 2.354947e-05 | [11 empty] | 14.64138 | -0.03385752 | 13 | 0 | 14.53277 | 0.09623736
10117 | 2021/04/12 04:24:39 | 151820.7874 | 6300.0001 | 1 | 10 | 9 | 0 | 0 | 0 | 3.720761 | 0 | 2.859496 | 4.247575 | 10.98683 | 15.89781 |  | 1.679282e-05 |  | 0 | [9 empty] | 14.27202 | -0.1056665 | 13 | 0 | 14.28755 | -0.0759992
10118 | 2021/04/12 04:25:39 | 151880.7876 | 6360.0003 | 1 | 10 | 9 | 0 | 0 | 0 | 3.721025 | 0 | 2.859496 | 4.247575 | 10.98683 | 15.89781 |  | 4.701913e-06 | [11 empty] | 14.44295 | -0.06688595 | 13 | 0 | 14.3489 | 0.07007658
10119 | 2021/04/12 04:26:39 | 151940.7874 | 6420.0001 | 1 | 10 | 9 | 0 | 0 | 0 | 3.721068 | 0 | 2.859496 | 4.247575 | 10.98683 | 15.89781 |  | -4.188258e-06 |  | 0 | [9 empty] | 14.54622 | 0.05986065 | 13 | 0 | 13.97721 | -0.08381903
10120 | 2021/04/12 04:27:39 | 152000.7874 | 6480.0001 | 1 | 10 | 9 | 0 | 0 | 0 | 3.720929 | 0 | 2.859496 | 4.247575 | 10.98683 | 15.89781 |  | -1.398836e-05 | [11 empty] | 14.3218 | -0.08574516 | 13 | 0 | 14.41452 | 0.1441109
10121 | 2021/04/12 04:28:39 | 152060.7873 | 6540 | 1 | 10 | 9 | 0 | 0 | 0 | 3.720897 | 0 | 2.859496 | 4.247575 | 10.98683 | 15.89781 |  | 2.034912e-05 |  | 0 | [9 empty] | 14.70494 | 0.1369342 | 13 | 0 | 14.27496 | 0.07308275
10122 | 2021/04/12 04:29:39 | 152120.7874 | 6600.0001 | 1 | 10 | 9 | 0 | 0 | 0 | 3.721015 | 0 | 2.859496 | 4.247575 | 10.98683 | 15.89781 |  | 1.85326e-05 | [11 empty] | 14.37218 | -0.0672096 | 13 | 0 | 13.99308 | -0.1471692
10123 | 2021/04/12 04:30:39 | 152180.7882 | 6660.0009 | 1 | 10 | 9 | 0 | 0 | 0 | 3.721074 | 0 | 2.859496 | 4.247575 | 10.98683 | 15.89781 |  | 2.267981e-05 |  | 0 | [9 empty] | 14.22254 | -0.1540139 | 13 | 0 | 14.09921 | -0.09015411
10124 | 2021/04/12 04:31:39 | 152240.7873 | 6720 | 1 | 10 | 9 | 0 | 0 | 0 | 3.721064 | 0 | 2.859496 | 4.247575 | 10.98683 | 15.89781 |  | -1.853122e-05 | [11 empty] | 14.50453 | -0.06353498 | 13 | 0 | 14.4324 | 0.1030999
10125 | 2021/04/12 04:32:39 | 152300.7876 | 6780.0003 | 1 | 10 | 9 | 0 | 0 | 0 | 3.720898 | 0 | 2.859496 | 4.247575 | 10.98683 | 15.89781 |  | -1.991514e-05 |  | 0 | [9 empty] | 14.67046 | -0.004562736 | 13 | 0 | 14.18931 | -0.1392379
10126 | 2021/04/12 04:33:39 | 152360.7874 | 6840.0001 | 1 | 10 | 9 | 0 | 0 | 0 | 3.720939 | 0 | 2.859496 | 4.247575 | 10.98683 | 15.89781 |  | 1.714844e-05 | [11 empty] | 14.63775 | -0.05941927 | 13 | 0 | 14.55834 | 0.1140258
10127 | 2021/04/12 04:34:39 | 152420.7876 | 6900.0003 | 1 | 10 | 9 | 0 | 0 | 0 | 3.721128 | 0 | 2.859496 | 4.247575 | 10.98683 | 15.89781 |  | 9.601385e-06 |  | 0 | [9 empty] | 14.42622 | -0.1447877 | 13 | 0 | 14.14949 | -0.1266211
10128 | 2021/04/12 04:35:39 | 152480.7873 | 6960 | 1 | 10 | 9 | 0 | 0 | 0 | 3.721083 | 0 | 2.859496 | 4.247575 | 10.98683 | 15.89781 |  | 1.872894e-05 | [11 empty] | 14.92375 | 0.1453632 | 13 | 0 | 14.26023 | -0.03944635
10129 | 2021/04/12 04:36:39 | 152540.7875 | 7020.0002 | 1 | 10 | 9 | 0 | 0 | 0 | 3.720991 | 0 | 2.859496 | 4.247575 | 10.98683 | 15.89781 |  | 3.188846e-05 |  | 0 | [9 empty] | 14.46789 | -0.130119 | 13 | 0 | 14.19849 | -0.121069
10130 | 2021/04/12 04:37:39 | 152600.7883 | 7080.001 | 1 | 10 | 9 | 0 | 0 | 0 | 3.72091 | 0 | 2.859496 | 4.247575 | 10.98683 | 15.89781 |  | 1.011512e-05 | [11 empty] | 14.51486 | -0.118582 | 13 | 0 | 14.44274 | 0.04340976
10131 | 2021/04/12 04:38:39 | 152660.7874 | 7140.0001 | 1 | 10 | 9 | 0 | 0 | 0 | 3.720914 | 0 | 2.859496 | 4.247575 | 10.98683 | 15.89781 |  | 1.38295e-06 |  | 0 | [9 empty] | 14.53565 | -0.07068574 | 13 | 0 | 14.11283 | -0.132378
10132 | 2021/04/12 04:39:39 | 152720.7874 | 7200.0001 | 1 | 10 | 9 | 0 | 0 | 0 | 3.721063 | 0 | 2.859496 | 4.247575 | 10.98683 | 15.89781 |  | -3.556393e-06 | [11 empty] | 14.66156 | 0.02439827 | 13 | 0 | 14.06346 | -0.1376939
10133 | 2021/04/12 04:40:39 | 152780.7874 | 7260.0001 | 1 | 10 | 9 | 0 | 0 | 0 | 3.721105 | 0 | 2.859496 | 4.247575 | 10.98683 | 15.89781 |  | 1.03522e-05 |  | 0 | [9 empty] | 14.52922 | -0.1075366 | 13 | 0 | 14.47171 | 0.06359667
10134 | 2021/04/12 04:41:39 | 152840.7874 | 7320.0001 | 1 | 10 | 9 | 0 | 0 | 0 | 3.721 | 0 | 2.859496 | 4.247575 | 10.98683 | 15.89781 |  | 2.765923e-05 | [11 empty] | 14.42247 | -0.1274896 | 13 | 0 | 14.46317 | 0.0785777
10135 | 2021/04/12 04:42:39 | 152900.7875 | 7380.0002 | 1 | 10 | 9 | 0 | 0 | 0 | 3.720986 | 0 | 2.859496 | 4.247575 | 10.98683 | 15.89781 |  | 2.291556e-05 | [11 empty] | 14.85233 | 0.06951839 | 13 | 0 | 14.23255 | -0.03320336
10136 | 2021/04/12 04:43:39 | 152960.7874 | 7440.0001 | 1 | 10 | 9 | 0 | 0 | 0 | 3.720992 | 0 | 2.859496 | 4.247575 | 10.98683 | 15.89781 |  | -1.458012e-05 |  | 0 | [9 empty] | 14.35673 | -0.08669168 | 13 | 0 | 14.1969 | 0.01825869
10137 | 2021/04/12 04:44:39 | 153020.7884 | 7500.0011 | 1 | 10 | 9 | 0 | 0 | 0 | 3.721148 | 0 | 2.859496 | 4.247575 | 10.98683 | 15.89781 |  | -1.323571e-05 | [11 empty] | 14.81708 | 0.09165168 | 13 | 0 | 14.25571 | -0.02706558
10138 | 2021/04/12 04:45:39 | 153080.7884 | 7560.0011 | 1 | 10 | 9 | 0 | 0 | 0 | 3.721162 | 0 | 2.859496 | 4.247575 | 10.98683 | 15.89781 |  | 4.741542e-06 |  | 0 | [9 empty] | 14.36339 | -0.07791281 | 13 | 0 | 13.97697 | -0.06878972
10139 | 2021/04/12 04:46:39 | 153140.7885 | 7620.0012 | 1 | 10 | 9 | 0 | 0 | 0 | 3.72095 | 0 | 2.859496 | 4.247575 | 10.98683 | 15.89781 |  | 1.691108e-05 | [11 empty] | 14.58034 | 0.06129295 | 13 | 0 | 14.4425 | 0.08192897
10140 | 2021/04/12 04:47:39 | 153200.7877 | 7680.0004 | 1 | 10 | 9 | 0 | 0 | 0 | 3.721055 | 0 | 2.859496 | 4.247575 | 10.98683 | 15.89781 |  | 2.086261e-05 |  | 0 | [9 empty] | 14.65235 | 0.06834298 | 13 | 0 | 14.4561 | 0.03643602
10141 | 2021/04/12 04:48:39 | 153260.7876 | 7740.0003 | 1 | 10 | 9 | 0 | 0 | 0 | 3.720981 | 0 | 2.859496 | 4.247575 | 10.98683 | 15.89781 |  | 1.454181e-05 | [11 empty] | 14.31225 | -0.07237315 | 13 | 0 | 14.25471 | 0.03715783
10142 | 2021/04/12 04:49:39 | 153320.7876 | 7800.0003 | 1 | 10 | 9 | 0 | 0 | 0 | 3.721231 | 0 | 2.859496 | 4.247575 | 10.98683 | 15.89781 |  | -6.322004e-07 |  | 0 | [9 empty] | 14.32447 | -0.1017562 | 13 | 0 | 13.95264 | -0.06753296
10143 | 2021/04/12 04:50:39 | 153380.7875 | 7860.0002 | 1 | 10 | 9 | 0 | 0 | 0 | 3.721175 | 0 | 2.859496 | 4.247575 | 10.98683 | 15.89781 |  | -5.295029e-06 | [11 empty] | 14.25672 | -0.09884924 | 13 | 0 | 14.09685 | -0.03266424
10144 | 2021/04/12 04:51:39 | 153440.7876 | 7920.0003 | 1 | 10 | 9 | 0 | 0 | 0 | 3.721107 | 0 | 2.859496 | 4.247575 | 10.98683 | 15.89781 |  | 1.244737e-05 |  | 0 | [9 empty] | 14.74546 | 0.02570063 | 13 | 0 | 14.16208 | -0.09991854
10145 | 2021/04/12 04:52:39 | 153500.7883 | 7980.001 | 1 | 10 | 9 | 0 | 0 | 0 | 3.721042 | 0 | 2.859496 | 4.247575 | 10.98683 | 15.89781 |  | 2.378674e-05 | [11 empty] | 14.24549 | -0.08048892 | 13 | 0 | 14.07831 | 0.006223321
10146 | 2021/04/12 04:53:39 | 153560.7874 | 8040.0001 | 1 | 10 | 9 | 0 | 0 | 0 | 3.72104 | 0 | 2.859496 | 4.247575 | 10.98683 | 15.89781 |  | 2.011354e-05 |  | 0 | [9 empty] | 14.27269 | -0.04763901 | 13 | 0 | 14.28821 | 0.05506128
10147 | 2021/04/12 04:54:39 | 153620.7875 | 8100.0002 | 1 | 10 | 9 | 0 | 0 | 0 | 3.721219 | 0 | 2.859496 | 4.247575 | 10.98683 | 15.89781 |  | -1.213035e-05 | [11 empty] | 14.62012 | 0.07264256 | 13 | 0 | 14.41655 | 0.0293088
10148 | 2021/04/12 04:55:39 | 153680.7883 | 8160.001 | 1 | 10 | 9 | 0 | 0 | 0 | 3.721201 | 0 | 2.859496 | 4.247575 | 10.98683 | 15.89781 |  | -7.428293e-06 |  | 0 | [9 empty] | 14.3606 | -0.07888436 | 13 | 0 | 14.45104 | 0.03978193
10149 | 2021/04/12 04:56:39 | 153740.7876 | 8220.0003 | 1 | 10 | 9 | 0 | 0 | 0 | 3.72099 | 0 | 2.859496 | 4.247575 | 10.98683 | 15.89781 |  | -1.303913e-05 | [11 empty] | 14.74521 | 0.07367104 | 13 | 0 | 14.40294 | 0.1216945
10150 | 2021/04/12 04:57:39 | 153800.7874 | 8280.0001 | 1 | 10 | 9 | 0 | 0 | 0 | 3.721023 | 0 | 2.859496 | 4.247575 | 10.98683 | 15.89781 |  | 2.33519e-05 |  | 0 | [9 empty] | 14.67776 | 0.06986499 | 13 | 0 | 14.37197 | 0.1224512
10151 | 2021/04/12 04:58:39 | 153860.7877 | 8340.0004 | 1 | 10 | 9 | 0 | 0 | 0 | 3.721078 | 0 | 2.859496 | 4.247575 | 10.98683 | 15.89781 |  | 1.442207e-05 | [11 empty] | 14.45228 | -0.07371932 | 13 | 0 | 14.49701 | 0.01070976
10152 | 2021/04/12 04:59:39 | 153920.7882 | 8400.0009 | 1 | 10 | 9 | 0 | 0 | 0 | 3.721193 | 0 | 2.859496 | 4.247575 | 10.98683 | 15.89781 |  | 1.220947e-05 |  | 0 | [9 empty] | 14.35002 | 0.05354017 | 13 | 0 | 14.00745 | -0.04009366
10153 | 2021/04/12 05:00:39 | 153980.7874 | 8460.0001 | 1 | 10 | 9 | 0 | 0 | 0 | 3.72125 | 0 | 2.859496 | 4.247575 | 10.98683 | 15.89781 |  | -1.979545e-05 | [11 empty] | 14.21738 | -0.004244447 | 13 | 0 | 13.99171 | -0.07961929
10154 | 2021/04/12 05:01:39 | 154040.7876 | 8520.0003 | 1 | 10 | 9 | 0 | 0 | 0 | 3.721262 | 0 | 2.859496 | 4.247575 | 10.98683 | 15.89781 |  | -8.060689e-06 |  | 0 | [9 empty] | 14.33089 | 0.0397265 | 13 | 0 | 13.84938 | -0.08362412
10155 | 2021/04/12 05:02:39 | 154100.7883 | 8580.001 | 1 | 10 | 9 | 0 | 0 | 0 | 3.721102 | 0 | 2.859496 | 4.247575 | 10.98683 | 15.89781 |  | -2.765854e-07 | [11 empty] | 14.31413 | 0.02349585 | 13 | 0 | 14.01541 | -0.07470846
10156 | 2021/04/12 05:03:39 | 154160.7876 | 8640.0003 | 1 | 10 | 9 | 0 | 0 | 0 | 3.721088 | 0 | 2.859496 | 4.247575 | 10.98683 | 15.89781 |  | 6.322004e-06 |  | 0 | [9 empty] | 14.52587 | -0.08447409 | 13 | 0 | 14.48296 | 0.02047777
10157 | 2021/04/12 05:04:39 | 154220.7876 | 8700.0003 | 1 | 10 | 9 | 0 | 0 | 0 | 3.721287 | 0 | 2.859496 | 4.247575 | 10.98683 | 15.89781 |  | 1.248699e-05 | [11 empty] | 14.71052 | -0.01793474 | 13 | 0 | 14.44857 | 0.09392262
10158 | 2021/04/12 05:05:39 | 154280.7884 | 8760.0011 | 1 | 10 | 9 | 0 | 0 | 0 | 3.721225 | 0 | 2.859496 | 4.247575 | 10.98683 | 15.89781 |  | -3.082156e-06 |  | 0 | [9 empty] | 14.44754 | -0.1144981 | 13 | 0 | 14.21467 | -0.1191202
10159 | 2021/04/12 05:06:39 | 154340.7876 | 8820.0003 | 1 | 10 | 9 | 0 | 0 | 0 | 3.721151 | 0 | 2.859496 | 4.247575 | 10.98683 | 15.89781 |  | -1.774112e-05 | [11 empty] | 14.63502 | 0.04759699 | 13 | 0 | 13.99301 | -0.09853005
10160 | 2021/04/12 05:07:39 | 154400.7874 | 8880.0001 | 1 | 10 | 9 | 0 | 0 | 0 | 3.721071 | 0 | 2.859496 | 4.247575 | 10.98683 | 15.89781 |  | -1.303827e-05 |  | 0 | [9 empty] | 14.7104 | 0.07305086 | 13 | 0 | 14.11236 | -0.05705416
10161 | 2021/04/12 05:08:39 | 154460.7875 | 8940.0002 | 1 | 10 | 9 | 0 | 0 | 0 | 3.721084 | 0 | 2.859496 | 4.247575 | 10.98683 | 15.89781 |  | 1.165706e-05 | [11 empty] | 14.98758 | 0.04883051 | 13 | 0 | 14.45564 | 0.1151136
10162 | 2021/04/12 05:09:39 | 154520.7875 | 9000.0002 | 1 | 10 | 9 | 0 | 0 | 0 | 3.721308 | 0 | 2.859496 | 4.247575 | 10.98683 | 15.89781 |  | 1.098457e-05 |  | 0 | [9 empty] | 14.95817 | 0.0987646 | 13 | 0 | 14.10978 | -0.150035
10163 | 2021/04/12 05:10:39 | 154580.7875 | 9060.0002 | 1 | 10 | 9 | 0 | 0 | 0 | 3.721292 | 0 | 2.859496 | 4.247575 | 10.98683 | 15.89781 |  | 2.884653e-06 | [11 empty] | 14.70287 | 0.1188916 | 13 | 0 | 14.43665 | 0.08019656
10164 | 2021/04/12 05:11:39 | 154640.7875 | 9120.0002 | 1 | 10 | 9 | 0 | 0 | 0 | 3.721251 | 0 | 2.859496 | 4.247575 | 10.98683 | 15.89781 |  | 2.090091e-05 |  | 0 | [9 empty] | 14.69749 | -0.002629757 | 13 | 0 | 14.51587 | 0.1343569
10165 | 2021/04/12 05:12:39 | 154700.7875 | 9180.0002 | 1 | 10 | 9 | 0 | 0 | 0 | 3.721148 | 0 | 2.859496 | 4.247575 | 10.98683 | 15.89781 |  | 3.753659e-06 | [11 empty] | 14.49643 | -0.1100934 | 13 | 0 | 14.21974 | -0.08505821
10166 | 2021/04/12 05:13:39 | 154760.7884 | 9240.0011 | 1 | 10 | 9 | 0 | 0 | 0 | 3.72116 | 0 | 2.859496 | 4.247575 | 10.98683 | 15.89781 |  | -2.038982e-05 |  | 0 | [9 empty] | 14.67063 | -0.0116837 | 13 | 0 | 14.09447 | -0.1441082
10167 | 2021/04/12 05:14:39 | 154820.7883 | 9300.001 | 1 | 10 | 9 | 0 | 0 | 0 | 3.721316 | 0 | 2.859496 | 4.247575 | 10.98683 | 15.89781 |  | -2.173189e-05 | [11 empty] | 14.50359 | -0.1143488 | 13 | 0 | 14.36572 | 0.02482623
10168 | 2021/04/12 05:15:39 | 154880.7876 | 9360.0003 | 1 | 10 | 9 | 0 | 0 | 0 | 3.721388 | 0 | 2.859496 | 4.247575 | 10.98683 | 15.89781 |  | 3.31908e-06 |  | 0 | [9 empty] | 14.6422 | -0.01309752 | 13 | 0 | 13.95634 | -0.1615429
10169 | 2021/04/12 05:16:39 | 154940.7875 | 9420.0002 | 1 | 10 | 9 | 0 | 0 | 0 | 3.721275 | 0 | 2.859496 | 4.247575 | 10.98683 | 15.89781 |  | 7.546892e-06 | [11 empty] | 14.62134 | -0.03783256 | 13 | 0 | 14.51272 | 0.1379403
10170 | 2021/04/12 05:17:39 | 155000.7884 | 9480.0011 | 1 | 10 | 9 | 0 | 0 | 0 | 3.721227 | 0 | 2.859496 | 4.247575 | 10.98683 | 15.89781 |  | 1.438149e-05 |  | 0 | [9 empty] | 14.89566 | 0.1107535 | 13 | 0 | 14.49508 | 0.09943098
10171 | 2021/04/12 05:18:39 | 155060.7875 | 9540.0002 | 1 | 10 | 9 | 0 | 0 | 0 | 3.721228 | 0 | 2.859496 | 4.247575 | 10.98683 | 15.89781 |  | -1.145854e-06 | [11 empty] | 14.52967 | -0.1365787 | 13 | 0 | 14.27493 | -0.07505149
10172 | 2021/04/12 05:19:39 | 155120.7876 | 9600.0003 | 1 | 10 | 9 | 0 | 0 | 0 | 3.72126 | 0 | 2.859496 | 4.247575 | 10.98683 | 15.89781 |  | -2.457679e-05 |  | 0 | [9 empty] | 14.71546 | 0.02053142 | 13 | 0 | 14.08088 | -0.1347074
10173 | 2021/04/12 05:20:39 | 155180.7876 | 9660.0003 | 1 | 10 | 9 | 0 | 0 | 0 | 3.72138 | 0 | 2.859496 | 4.247575 | 10.98683 | 15.89781 |  | -1.213035e-05 | [11 empty] | 14.5389 | -0.1254886 | 13 | 0 | 14.24763 | -0.1050341
10174 | 2021/04/12 05:21:39 | 155240.7876 | 9720.0003 | 1 | 10 | 9 | 0 | 0 | 0 | 3.721212 | 0 | 2.859496 | 4.247575 | 10.98683 | 15.89781 |  | 2.066522e-05 |  | 0 | [9 empty] | 14.76711 | 0.04790634 | 13 | 0 | 14.14722 | -0.1118687
10175 | 2021/04/12 05:22:39 | 155300.7875 | 9780.0002 | 1 | 10 | 9 | 0 | 0 | 0 | 3.721165 | 0 | 2.859496 | 4.247575 | 10.98683 | 15.89781 |  | 1.256498e-05 | [11 empty] | 14.64842 | -0.1316273 | 13 | 0 | 14.44487 | 0.0166142
10176 | 2021/04/12 05:23:39 | 155360.7885 | 9840.0012 | 1 | 10 | 9 | 0 | 0 | 0 | 3.72131 | 0 | 2.859496 | 4.247575 | 10.98683 | 15.89781 |  | -1.659526e-05 |  | 0 | [9 empty] | 14.89421 | 0.09773463 | 13 | 0 | 14.18702 | -0.08834332
10177 | 2021/04/12 05:24:39 | 155420.7877 | 9900.0004 | 1 | 10 | 9 | 0 | 0 | 0 | 3.721382 | 0 | 2.859496 | 4.247575 | 10.98683 | 15.89781 |  | -1.951919e-05 | [11 empty] | 14.92562 | -0.06974161 | 13 | 0 | 14.20142 | -0.06520212
10178 | 2021/04/12 05:25:39 | 155480.7876 | 9960.0003 | 1 | 10 | 9 | 0 | 0 | 0 | 3.721418 | 0 | 2.859496 | 4.247575 | 10.98683 | 15.89781 |  | -8.376725e-06 |  | 0 | [9 empty] | 15.04248 | 0.04915923 | 13 | 0 | 14.34261 | -0.0489834
10179 | 2021/04/12 05:26:39 | 155540.7877 | 10020.0004 | 1 | 10 | 9 | 0 | 0 | 0 | 3.721183 | 0 | 2.859496 | 4.247575 | 10.98683 | 15.89781 |  | 4.188363e-06 | [11 empty] | 14.79138 | -0.02381355 | 13 | 0 | 14.639 | 0.08570731
10180 | 2021/04/12 05:27:39 | 155600.7884 | 10080.0011 | 1 | 10 | 9 | 0 | 0 | 0 | 3.721273 | 0 | 2.859496 | 4.247575 | 10.98683 | 15.89781 |  | 4.346126e-06 |  | 0 | [9 empty] | 14.55114 | -0.05405128 | 13 | 0 | 14.45712 | 0.05314916
10181 | 2021/04/12 05:28:39 | 155660.7875 | 10140.0002 | 1 | 10 | 9 | 0 | 0 | 0 | 3.721267 | 0 | 2.859496 | 4.247575 | 10.98683 | 15.89781 |  | 7.902374e-06 | [11 empty] | 15.01813 | 0.04657328 | 13 | 0 | 14.40588 | -0.06298482
10182 | 2021/04/12 05:29:39 | 155720.7875 | 10200.0002 | 1 | 10 | 9 | 0 | 0 | 0 | 3.721503 | 0 | 2.859496 | 4.247575 | 10.98683 | 15.89781 |  | -3.50081e-05 |  | 0 | [9 empty] | 14.67526 | 0.0006937981 | 13 | 0 | 14.51554 | 0.09198844
10183 | 2021/04/12 05:30:39 | 155780.7885 | 10260.0012 | 1 | 10 | 9 | 0 | 0 | 0 | 3.721459 | 0 | 2.859496 | 4.247575 | 10.98683 | 15.89781 |  | -2.765923e-05 | [11 empty] | 14.54595 | -0.08244365 | 13 | 0 | 14.30583 | 0.02475649
10184 | 2021/04/12 05:31:39 | 155840.7883 | 10320.001 | 1 | 10 | 9 | 0 | 0 | 0 | 3.72119 | 0 | 2.859496 | 4.247575 | 10.98683 | 15.89781 |  | -1.95587e-05 |  | 0 | [9 empty] | 14.63235 | -0.07818758 | 13 | 0 | 14.12192 | -0.05539745
10185 | 2021/04/12 05:32:39 | 155900.7875 | 10380.0002 | 1 | 10 | 9 | 0 | 0 | 0 | 3.721231 | 0 | 2.859496 | 4.247575 | 10.98683 | 15.89781 |  | 1.311816e-05 | [11 empty] | 14.96513 | 0.03479421 | 13 | 0 | 14.25783 | -0.08165032
10186 | 2021/04/12 05:33:39 | 155960.7877 | 10440.0004 | 1 | 10 | 9 | 0 | 0 | 0 | 3.721373 | 0 | 2.859496 | 4.247575 | 10.98683 | 15.89781 |  | -1.220937e-05 |  | 0 | [9 empty] | 14.93506 | 0.05413413 | 13 | 0 | 14.30078 | -0.07143468
10187 | 2021/04/12 05:34:39 | 156020.7876 | 10500.0003 | 1 | 10 | 9 | 0 | 0 | 0 | 3.721375 | 0 | 2.859496 | 4.247575 | 10.98683 | 15.89781 |  | -4.662478e-06 | [11 empty] | 14.89207 | 0.09740293 | 13 | 0 | 14.49148 | 0.03587037
10188 | 2021/04/12 05:35:39 | 156080.7876 | 10560.0003 | 1 | 10 | 9 | 0 | 0 | 0 | 3.721395 | 0 | 2.859496 | 4.247575 | 10.98683 | 15.89781 |  | -3.40598e-05 |  | 0 | [9 empty] | 14.60258 | -0.07426232 | 13 | 0 | 14.34788 | 0.0374943
10189 | 2021/04/12 05:36:39 | 156140.7877 | 10620.0004 | 1 | 10 | 9 | 0 | 0 | 0 | 3.72141 | 0 | 2.859496 | 4.247575 | 10.98683 | 15.89781 |  | -2.730315e-05 | [11 empty] | 14.68041 | -0.08282363 | 13 | 0 | 14.14811 | -0.08741766
10190 | 2021/04/12 05:37:39 | 156200.7877 | 10680.0004 | 1 | 10 | 9 | 0 | 0 | 0 | 3.721294 | 0 | 2.859496 | 4.247575 | 10.98683 | 15.89781 |  | -1.521232e-05 |  | 0 | [9 empty] | 14.89232 | 0.05703062 | 13 | 0 | 14.47394 | 0.0890708
10191 | 2021/04/12 05:38:39 | 156260.7875 | 10740.0002 | 1 | 10 | 9 | 0 | 0 | 0 | 3.721304 | 0 | 2.859496 | 4.247575 | 10.98683 | 15.89781 |  | 1.78203e-05 | [11 empty] | 14.74815 | -0.04461348 | 13 | 0 | 14.33709 | -0.0857091
10192 | 2021/04/12 05:39:39 | 156320.7875 | 10800.0002 | 1 | 10 | 9 | 0 | 0 | 0 | 3.721319 | 0 | 2.859496 | 4.247575 | 10.98683 | 15.89781 |  | 1.32367e-05 |  | 0 | [9 empty] | 14.47679 | -0.02839208 | 13 | 0 | 14.14162 | -0.09461939
10193 | 2021/04/12 05:39:39 | 156320.7892 | 10800.0019 | 1 | 10 | 9 | 0 | 0 | 0 | 3.721277 | 0 | 2.859496 | 4.247575 | 10.98683 | 15.89781 |  | 1.32367e-05 | 0 | 0 | 0 | [8 empty] | 14.47679 | -0.02839208 | 13 | 0 | 14.14162 | -0.09461939
10194 | 2021/04/12 05:39:39 | 156320.7964 | 0.0015 | 1 | 11 | 10 | 0 | 0 | 0 | 3.721224 | 0 | 2.859496 | 4.247575 | 10.98683 | 15.89781 |  | 1.32367e-05 | 0 | 0 | 0 | [8 empty] | 14.47779 | -0.02847299 | 13 | 0 | 14.14337 | -0.09404993
10195 | 2021/04/12 05:39:41 | 156322.8357 | 2.001 | 1 | 9 | 10 | 0 | 0 | -0.7093353 | 3.701242 | -2.625422 | 2.859496 | 4.247967 | 10.98683 | 15.89926 |  | -0.000988691 |  | 0.001062818 | 940.8947 | [8 empty] | 14.76096 | -0.05138844 | 13 | 0 | 14.63777 | 0.06724089
10196 | 2021/04/12 05:39:43 | 156324.8349 | 4.0002 | 1 | 9 | 10 | 0 | 0 | -0.709198 | 3.699819 | -2.623904 | 2.859496 | 4.248361 | 10.98683 | 15.90071 | [13 empty] | 14.98287 | 0.1043385 | 13 | 0 | 14.30483 | 0.07936269
10197 | 2021/04/12 05:39:45 | 156326.8349 | 6.0002 | 1 | 9 | 10 | 0 | 0 | -0.7094193 | 3.698678 | -2.623914 | 2.859496 | 4.248755 | 10.98683 | 15.90217 |  | -0.0008075927 |  | 0.1750524 | [9 empty] | 14.56979 | -0.007540286 | 13 | 0 | 14.11046 | -0.1125723
10198 | 2021/04/12 05:39:47 | 156328.8359 | 8.0012 | 1 | 9 | 10 | 0 | 0 | -0.7097397 | 3.697693 | -2.6244 | 2.859496 | 4.249148 | 10.98683 | 15.90363 |  | -0.0006028996 | [11 empty] | 14.66359 | -0.109877 | 13 | 0 | 14.56959 | 0.01099437
10199 | 2021/04/12 05:39:49 | 156330.8349 | 10.0002 | 1 | 9 | 10 | 0 | 0 | -0.7092438 | 3.696683 | -2.621849 | 2.859496 | 4.249542 | 10.98683 | 15.90508 |  | -0.0005857767 | [11 empty] | 14.71984 | 0.0175792 | 13 | 0 | 14.1145 | -0.1422131
10200 | 2021/04/12 05:39:51 | 156332.8351 | 12.0004 | 1 | 9 | 10 | 0 | 0 | -0.7093582 | 3.695917 | -2.621729 | 2.859496 | 4.249936 | 10.98683 | 15.90654 | [13 empty] | 14.51968 | -0.1261285 | 13 | 0 | 14.42564 | 0.00161171
10201 | 2021/04/12 05:39:53 | 156334.8351 | 14.0004 | 1 | 9 | 10 | 0 | 0 | -0.7097473 | 3.695127 | -2.622606 | 2.859496 | 4.250329 | 10.98683 | 15.90799 |  | -0.0004905905 | [11 empty] | 14.88151 | 0.08140922 | 13 | 0 | 14.61236 | 0.1202711
10202 | 2021/04/12 05:39:55 | 156336.8349 | 16.0002 | 1 | 9 | 10 | 0 | 0 | -0.7095871 | 3.69418 | -2.621342 | 2.859496 | 4.250723 | 10.98683 | 15.90945 |  | -0.0004407354 |  | 0.432833 | 3.287971 | [8 empty] | 14.83998 | 0.07369727 | 13 | 0 | 14.21288 | -0.09745657
10203 | 2021/04/12 05:39:57 | 156338.8348 | 18.0001 | 1 | 9 | 10 | 0 | 0 | -0.7094116 | 3.693386 | -2.620131 | 2.859496 | 4.251117 | 10.98683 | 15.9109 | [13 empty] | 14.48205 | -0.1287326 | 13 | 0 | 14.31496 | -0.04663885
10204 | 2021/04/12 05:39:59 | 156340.8357 | 20.001 | 1 | 9 | 10 | 0 | 0 | -0.7097626 | 3.692731 | -2.620962 | 2.859496 | 4.25151 | 10.98683 | 15.91235 |  | -0.0004426627 | [11 empty] | 14.9628 | 0.05904645 | 13 | 0 | 14.3724 | -0.05280048
10205 | 2021/04/12 05:40:01 | 156342.835 | 22.0003 | 1 | 9 | 10 | 0 | 0 | -0.7096634 | 3.69213 | -2.62017 | 2.859496 | 4.251904 | 10.98683 | 15.91381 | [13 empty] | 14.62516 | -0.09034127 | 13 | 0 | 14.1805 | -0.0721094
10206 | 2021/04/12 05:40:03 | 156344.835 | 24.0003 | 1 | 9 | 10 | 0 | 0 | -0.70961 | 3.691506 | -2.61953 | 2.859496 | 4.252297 | 10.98683 | 15.91526 |  | -0.0003229382 | [11 empty] | 14.65447 | 0.0078246 | 13 | 0 | 14.59697 | 0.1082784
10207 | 2021/04/12 05:40:05 | 156346.8359 | 26.0012 | 1 | 9 | 10 | 0 | 0 | -0.7093811 | 3.691103 | -2.618399 | 2.859496 | 4.252691 | 10.98683 | 15.91671 | [13 empty] | 14.93462 | 0.0814715 | 13 | 0 | 14.32957 | -0.01893282
10208 | 2021/04/12 05:40:07 | 156348.8356 | 28.0009 | 1 | 9 | 10 | 0 | 0 | -0.7094727 | 3.690521 | -2.618324 | 2.859496 | 4.253085 | 10.98683 | 15.91817 |  | -0.0003490771 | [11 empty] | 14.6428 | -0.07007033 | 13 | 0 | 14.08853 | -0.07694542
10209 | 2021/04/12 05:40:09 | 156350.8358 | 30.0011 | 1 | 9 | 10 | 0 | 0 | -0.7094727 | 3.689932 | -2.617906 | 2.859496 | 4.253479 | 10.98683 | 15.91962 | [13 empty] | 14.85225 | -0.0189355 | 13 | 0 | 14.47355 | 0.07235736
10210 | 2021/04/12 05:40:11 | 156352.8356 | 32.0009 | 1 | 9 | 10 | 0 | 0 | -0.7098007 | 3.689422 | -2.618754 | 2.859496 | 4.253872 | 10.98683 | 15.92107 |  | -0.0003194295 |  | 0.6316088 | [9 empty] | 14.75007 | 0.06444901 | 13 | 0 | 14.09361 | -0.0359723
10211 | 2021/04/12 05:40:13 | 156354.8349 | 34.0002 | 1 | 9 | 10 | 0 | 0 | -0.7096481 | 3.688794 | -2.617746 | 2.859496 | 4.254266 | 10.98683 | 15.92252 | [13 empty] | 14.46633 | -0.07662714 | 13 | 0 | 14.29924 | -0.07893711
10212 | 2021/04/12 05:40:15 | 156356.8351 | 36.0004 | 1 | 9 | 10 | 0 | 0 | -0.709549 | 3.688202 | -2.61696 | 2.859496 | 4.254659 | 10.98683 | 15.92398 | [13 empty] | 14.92228 | 0.01108706 | 13 | 0 | 14.57285 | 0.0955537
10213 | 2021/04/12 05:40:17 | 156358.8351 | 38.0004 | 1 | 9 | 10 | 0 | 0 | -0.709549 | 3.687816 | -2.616686 | 2.859496 | 4.255053 | 10.98683 | 15.92543 |  | -0.000275899 | [11 empty] | 14.75859 | 0.07953912 | 13 | 0 | 14.1533 | -0.0300014
10214 | 2021/04/12 05:40:19 | 156360.8351 | 40.0004 | 1 | 9 | 10 | 0 | 0 | -0.7095261 | 3.687291 | -2.616229 | 2.859496 | 4.255446 | 10.98683 | 15.92688 | [13 empty] | 14.75756 | -0.0003236532 | 13 | 0 | 14.61247 | 0.1434889
10215 | 2021/04/12 05:40:21 | 156362.835 | 42.0003 | 1 | 9 | 10 | 0 | 0 | -0.7096405 | 3.686612 | -2.616169 | 2.859496 | 4.25584 | 10.98683 | 15.92833 | [13 empty] | 14.91184 | 0.1261654 | 13 | 0 | 14.23369 | -0.03354371
10216 | 2021/04/12 05:40:23 | 156364.8359 | 44.0012 | 1 | 9 | 10 | 0 | 0 | -0.7096481 | 3.686515 | -2.616128 | 2.859496 | 4.256234 | 10.98683 | 15.92978 |  | -0.0001986048 | [11 empty] | 14.51645 | -0.1104724 | 13 | 0 | 14.13016 | -0.1219761
10217 | 2021/04/12 05:40:25 | 156366.8351 | 46.0004 | 1 | 9 | 10 | 0 | 0 | -0.7095337 | 3.686115 | -2.615423 | 2.859496 | 4.256628 | 10.98683 | 15.93123 | [13 empty] | 14.68245 | -0.03807217 | 13 | 0 | 14.57385 | 0.1422459
10218 | 2021/04/12 05:40:27 | 156368.8349 | 48.0002 | 1 | 9 | 10 | 0 | 0 | -0.7095718 | 3.685715 | -2.615279 | 2.859496 | 4.257021 | 10.98683 | 15.93268 |  | -0.000233656 | [11 empty] | 14.94396 | 0.154137 | 13 | 0 | 14.30969 | 0.03326654
10219 | 2021/04/12 05:40:29 | 156370.8351 | 50.0004 | 1 | 9 | 10 | 0 | 0 | -0.7097855 | 3.685252 | -2.615738 | 2.859496 | 4.257415 | 10.98683 | 15.93414 | [13 empty] | 14.51441 | -0.05406946 | 13 | 0 | 14.42038 | 0.0896737
10220 | 2021/04/12 05:40:31 | 156372.8359 | 52.0012 | 1 | 9 | 10 | 0 | 0 | -0.7098389 | 3.684996 | -2.615754 | 2.859496 | 4.257809 | 10.98683 | 15.93559 | [13 empty] | 14.90433 | 0.08766264 | 13 | 0 | 14.52567 | 0.0420922
10221 | 2021/04/12 05:40:33 | 156374.836 | 54.0013 | 1 | 9 | 10 | 0 | 0 | -0.70961 | 3.684441 | -2.614516 | 2.859496 | 4.258203 | 10.98683 | 15.93704 | [13 empty] | 14.80045 | -0.0420773 | 13 | 0 | 14.19522 | -0.1128563
10222 | 2021/04/12 05:40:35 | 156376.8352 | 56.0005 | 1 | 9 | 10 | 0 | 0 | -0.7095718 | 3.68409 | -2.614126 | 2.859496 | 4.258596 | 10.98683 | 15.93849 |  | -0.0001688433 |  | 0.885619 | 1.31876 | [8 empty] | 14.51756 | -0.06321818 | 13 | 0 | 14.40161 | 0.06223917
10223 | 2021/04/12 05:40:37 | 156378.8358 | 58.0011 | 1 | 9 | 10 | 0 | 0 | -0.7096024 | 3.683667 | -2.613939 | 2.859496 | 4.25899 | 10.98683 | 15.93994 | [13 empty] | 14.95784 | 0.1046509 | 13 | 0 | 14.65223 | 0.05226374
10224 | 2021/04/12 05:40:39 | 156380.8357 | 60.001 | 1 | 9 | 10 | 0 | 0 | -0.7091599 | 3.683305 | -2.612052 | 2.859496 | 4.259384 | 10.98683 | 15.94139 | [13 empty] | 14.55934 | -0.02776027 | 13 | 0 | 14.16577 | -0.1168096
10225 | 2021/04/12 05:40:41 | 156382.8358 | 62.0011 | 1 | 9 | 10 | 0 | 0 | -0.7092972 | 3.68294 | -2.612299 | 2.859496 | 4.259777 | 10.98683 | 15.94284 |  | -0.0001685957 | [11 empty] | 14.7514 | -0.0853765 | 13 | 0 | 14.60631 | 0.02180964
10226 | 2021/04/12 05:40:43 | 156384.8349 | 64.0002 | 1 | 9 | 10 | 0 | 0 | -0.7096252 | 3.682833 | -2.613431 | 2.859496 | 4.26017 | 10.98683 | 15.94429 | [13 empty] | 14.92844 | 0.05405992 | 13 | 0 | 14.38182 | 0.07924676
10227 | 2021/04/12 05:40:45 | 156386.8351 | 66.0004 | 1 | 9 | 10 | 0 | 0 | -0.7096481 | 3.682466 | -2.613255 | 2.859496 | 4.260564 | 10.98683 | 15.94574 | [13 empty] | 14.60304 | 0.02306491 | 13 | 0 | 14.09258 | -0.1002231
10228 | 2021/04/12 05:40:47 | 156388.8352 | 68.0005 | 1 | 9 | 10 | 0 | 0 | -0.7094727 | 3.682154 | -2.612388 | 2.859496 | 4.260958 | 10.98683 | 15.94719 | [13 empty] | 14.57294 | -0.09124309 | 13 | 0 | 14.49352 | 0.1549608
10229 | 2021/04/12 05:40:49 | 156390.8352 | 70.0005 | 1 | 9 | 10 | 0 | 0 | -0.7094116 | 3.68177 | -2.61189 | 2.859496 | 4.261352 | 10.98683 | 15.94864 |  | -0.0001930362 | [11 empty] | 14.83562 | 0.08208752 | 13 | 0 | 14.17197 | -0.1004857
10230 | 2021/04/12 05:40:51 | 156392.835 | 72.0003 | 1 | 9 | 10 | 0 | 0 | -0.709877 | 3.681374 | -2.613323 | 2.859496 | 4.261745 | 10.98683 | 15.95008 | [13 empty] | 14.51767 | -0.135206 | 13 | 0 | 14.27753 | -0.06454438
10231 | 2021/04/12 05:40:53 | 156394.8358 | 74.0011 | 1 | 9 | 10 | 0 | 0 | -0.7096634 | 3.681011 | -2.612279 | 2.859496 | 4.262139 | 10.98683 | 15.95153 | [13 empty] | 14.82732 | 0.04172534 | 13 | 0 | 14.55083 | 0.1536405
10232 | 2021/04/12 05:40:55 | 156396.8357 | 76.001 | 1 | 9 | 10 | 0 | 0 | -0.7094879 | 3.680679 | -2.611397 | 2.859496 | 4.262533 | 10.98683 | 15.95298 |  | -0.0001530609 | [11 empty] | 14.89095 | 0.1160246 | 13 | 0 | 14.21277 | -0.0528264
10233 | 2021/04/12 05:40:57 | 156398.8349 | 78.0002 | 1 | 9 | 10 | 0 | 0 | -0.7093048 | 3.68043 | -2.610547 | 2.859496 | 4.262926 | 10.98683 | 15.95443 | [13 empty] | 14.45699 | -0.1401737 | 13 | 0 | 14.20951 | 0.0981608
10234 | 2021/04/12 05:40:59 | 156400.836 | 80.0013 | 1 | 9 | 10 | 0 | 0 | -0.7095337 | 3.680077 | -2.611139 | 2.859496 | 4.26332 | 10.98683 | 15.95588 | [13 empty] | 14.91477 | 0.0850597 | 13 | 0 | 14.35353 | -0.0381884
10235 | 2021/04/12 05:41:01 | 156402.836 | 82.0013 | 1 | 9 | 10 | 0 | 0 | -0.7090912 | 3.679852 | -2.609351 | 2.859496 | 4.263713 | 10.98683 | 15.95733 | [13 empty] | 14.57394 | -0.09227306 | 13 | 0 | 14.1073 | -0.06263494
10236 | 2021/04/12 05:41:03 | 156404.8358 | 84.0011 | 1 | 9 | 10 | 0 | 0 | -0.7094727 | 3.679712 | -2.610655 | 2.859496 | 4.264107 | 10.98683 | 15.95878 |  | -0.0001827149 | [11 empty] | 14.6292 | 0.01207143 | 13 | 0 | 14.48407 | 0.09198129
10237 | 2021/04/12 05:41:05 | 156406.835 | 86.0003 | 1 | 9 | 10 | 0 | 0 | -0.7096863 | 3.679382 | -2.611207 | 2.859496 | 4.264501 | 10.98683 | 15.96023 |  |  |  | 1.209134 | [9 empty] | 14.95458 | 0.08375317 | 13 | 0 | 14.44451 | -0.02349883
10238 | 2021/04/12 05:41:07 | 156408.8349 | 88.0002 | 1 | 9 | 10 | 0 | 0 | -0.709198 | 3.679118 | -2.609223 | 2.859496 | 4.264894 | 10.98683 | 15.96167 | [13 empty] | 14.68975 | -0.06124914 | 13 | 0 | 14.32137 | -0.0795266
10239 | 2021/04/12 05:41:09 | 156410.8351 | 90.0004 | 1 | 9 | 10 | 0 | 0 | -0.7094498 | 3.678724 | -2.60987 | 2.859496 | 4.265288 | 10.98683 | 15.96312 | [13 empty] | 14.85447 | -0.03682852 | 13 | 0 | 14.60721 | 0.07040113
10240 | 2021/04/12 05:41:11 | 156412.8358 | 92.0011 | 1 | 9 | 10 | 0 | 0 | -0.7096024 | 3.678393 | -2.610197 | 2.859496 | 4.265682 | 10.98683 | 15.96457 |  | -0.0001367852 | [11 empty] | 14.88266 | 0.0883314 | 13 | 0 | 14.28484 | 0.03590941
10241 | 2021/04/12 05:41:13 | 156414.8358 | 94.0011 | 1 | 9 | 10 | 0 | 0 | -0.7093048 | 3.6781 | -2.608894 | 2.859496 | 4.266075 | 10.98683 | 15.96602 | [13 empty] | 14.55429 | -0.01920313 | 13 | 0 | 14.27764 | -0.09681523
10242 | 2021/04/12 05:41:15 | 156416.8352 | 96.0005 | 1 | 9 | 10 | 0 | 0 | -0.7094193 | 3.67786 | -2.609145 | 2.859496 | 4.266469 | 10.98683 | 15.96746 | [13 empty] | 14.72525 | -0.06809205 | 13 | 0 | 14.64586 | 0.03454894
10243 | 2021/04/12 05:41:17 | 156418.836 | 98.0013 | 1 | 9 | 10 | 0 | 0 | -0.7094955 | 3.677651 | -2.609277 | 2.859496 | 4.266862 | 10.98683 | 15.96891 | [13 empty] | 14.92114 | 0.0811556 | 13 | 0 | 14.1145 | -0.1660475
10244 | 2021/04/12 05:41:19 | 156420.836 | 100.0013 | 1 | 9 | 10 | 0 | 0 | -0.7092972 | 3.677386 | -2.60836 | 2.859496 | 4.267256 | 10.98683 | 15.97036 |  | -0.0001499135 | [11 empty] | 14.55418 | -0.1146764 | 13 | 0 | 14.46746 | 0.03589481
10245 | 2021/04/12 05:41:21 | 156422.8352 | 102.0005 | 1 | 9 | 10 | 0 | 0 | -0.7095337 | 3.677225 | -2.609115 | 2.859496 | 4.267649 | 10.98683 | 15.97181 | [13 empty] | 14.95258 | 0.1180115 | 13 | 0 | 14.59586 | 0.1409405
10246 | 2021/04/12 05:41:23 | 156424.8358 | 104.0011 | 1 | 9 | 10 | 0 | 0 | -0.7095337 | 3.676933 | -2.608908 | 2.859496 | 4.268043 | 10.98683 | 15.97325 | [13 empty] | 14.80876 | 0.05512685 | 13 | 0 | 14.1743 | -0.1274541
10247 | 2021/04/12 05:41:25 | 156426.8358 | 106.0011 | 1 | 9 | 10 | 0 | 0 | -0.709198 | 3.676744 | -2.607539 | 2.859496 | 4.268436 | 10.98683 | 15.9747 | [13 empty] | 14.52687 | -0.1421526 | 13 | 0 | 14.38902 | -0.02356321
10248 | 2021/04/12 05:41:27 | 156428.8351 | 108.0004 | 1 | 9 | 10 | 0 | 0 | -0.7093735 | 3.676542 | -2.608041 | 2.859496 | 4.26883 | 10.98683 | 15.97615 | [13 empty] | 14.93373 | 0.09480864 | 13 | 0 | 14.26607 | -0.07724255
10249 | 2021/04/12 05:41:29 | 156430.8351 | 110.0004 | 1 | 9 | 10 | 0 | 0 | -0.7095261 | 3.676216 | -2.608371 | 2.859496 | 4.269224 | 10.98683 | 15.97759 |  | -8.749835e-05 | [11 empty] | 14.51352 | -0.103018 | 13 | 0 | 14.26607 | -0.02091855
10250 | 2021/04/12 05:41:31 | 156432.835 | 112.0003 | 1 | 9 | 10 | 0 | 0 | -0.7096024 | 3.67594 | -2.608456 | 2.859496 | 4.269617 | 10.98683 | 15.97904 | [13 empty] | 14.78028 | 0.03674001 | 13 | 0 | 14.59139 | 0.07103413
10251 | 2021/04/12 05:41:33 | 156434.8352 | 114.0005 | 1 | 9 | 10 | 0 | 0 | -0.7097092 | 3.675556 | -2.608576 | 2.859496 | 4.27001 | 10.98683 | 15.98049 | [13 empty] | 14.88781 | 0.02871126 | 13 | 0 | 14.21693 | -0.08542657
10252 | 2021/04/12 05:41:35 | 156436.8352 | 116.0005 | 1 | 9 | 10 | 0 | 0 | -0.7093811 | 3.675439 | -2.607287 | 2.859496 | 4.270404 | 10.98683 | 15.98193 | [13 empty] | 14.55011 | -0.08863986 | 13 | 0 | 14.22961 | -0.006532967
10253 | 2021/04/12 05:41:37 | 156438.8351 | 118.0004 | 1 | 9 | 10 | 0 | 0 | -0.7098618 | 3.67507 | -2.608792 | 2.859496 | 4.270798 | 10.98683 | 15.98338 | [13 empty] | 14.67179 | 0.07107079 | 13 | 0 | 14.46857 | 0.1145425
10254 | 2021/04/12 05:41:39 | 156440.8351 | 120.0004 | 1 | 9 | 10 | 0 | 0 | -0.7094574 | 3.675 | -2.607255945 | 2.859496 | 4.271192 | 10.98683 | 15.98483 |  | -0.0001234292 | [11 empty] | 14.64158 | 0.03676534 | 13 | 0 | 14.01421 | -0.09338051
10255 | 2021/04/12 05:41:41 | 156442.8349 | 122.0002 | 1 | 9 | 10 | 0 | 0 | -0.7096481 | 3.674889 | -2.607878 | 2.859496 | 4.271585 | 10.98683 | 15.98627 | [13 empty] | 14.52383 | -0.08048594 | 13 | 0 | 14.34214 | -0.05769938
10256 | 2021/04/12 05:41:43 | 156444.8358 | 124.0011 | 1 | 9 | 10 | 0 | 0 | -0.7096634 | 3.674688 | -2.607792 | 2.859496 | 4.271979 | 10.98683 | 15.98772 | [13 empty] | 14.85447 | -0.01333416 | 13 | 0 | 14.5707 | 0.09164959
10257 | 2021/04/12 05:41:45 | 156446.8358 | 126.0011 | 1 | 9 | 10 | 0 | 0 | -0.7097626 | 3.674441 | -2.607981 | 2.859496 | 4.272373 | 10.98683 | 15.98917 |  |  |  | 1.584872 | 0.712874 | [8 empty] | 14.94425 | 0.1167393 | 13 | 0 | 14.27345 | 0.06892979
10258 | 2021/04/12 05:41:47 | 156448.8352 | 128.0005 | 1 | 9 | 10 | 0 | 0 | -0.7098236 | 3.674266 | -2.608081 | 2.859496 | 4.272766 | 10.98683 | 15.99061 |  | -0.0001293412 | [11 empty] | 14.56137 | -0.00852406 | 13 | 0 | 14.45812 | 0.05770773
10259 | 2021/04/12 05:41:49 | 156450.8349 | 130.0002 | 1 | 9 | 10 | 0 | 0 | -0.7096405 | 3.673829 | -2.607098 | 2.859496 | 4.27316 | 10.98683 | 15.99206 | [13 empty] | 14.89847 | 0.1053414 | 13 | 0 | 14.54171 | 0.1396823
10260 | 2021/04/12 05:41:51 | 156452.835 | 132.0003 | 1 | 9 | 10 | 0 | 0 | -0.7094498 | 3.673514 | -2.606174 | 2.859496 | 4.273553 | 10.98683 | 15.99351 | [13 empty] | 14.81262 | 0.07356822 | 13 | 0 | 14.14893 | -0.09303987
10261 | 2021/04/12 05:41:53 | 156454.8358 | 134.0011 | 1 | 9 | 10 | 0 | 0 | -0.7098007 | 3.673392 | -2.607376 | 2.859496 | 4.273947 | 10.98683 | 15.99495 | [13 empty] | 14.52071 | -0.1130739 | 13 | 0 | 14.1198 | -0.1314297
10262 | 2021/04/12 05:41:55 | 156456.836 | 136.0013 | 1 | 9 | 10 | 0 | 0 | -0.7094116 | 3.673253 | -2.605848 | 2.859496 | 4.274341 | 10.98683 | 15.9964 |  | -0.0001312401 | [11 empty] | 14.55204 | -0.09910524 | 13 | 0 | 14.48722 | 0.08116543
10263 | 2021/04/12 05:41:57 | 156458.835 | 138.0003 | 1 | 9 | 10 | 0 | 0 | -0.7090149 | 3.673031 | -2.604234 | 2.859496 | 4.274734 | 10.98683 | 15.99784 | [13 empty] | 14.94214 | 0.1431724 | 13 | 0 | 14.17096 | -0.1285896
10264 | 2021/04/12 05:41:59 | 156460.8358 | 140.0011 | 1 | 9 | 10 | 0 | 0 | -0.7095261 | 3.673035 | -2.606114 | 2.859496 | 4.275128 | 10.98683 | 15.99929 | [13 empty] | 14.64951 | -0.1131594 | 13 | 0 | 14.27794 | -0.02878726
10265 | 2021/04/12 05:42:01 | 156462.835 | 142.0003 | 1 | 9 | 10 | 0 | 0 | -0.7094345 | 3.672775 | -2.605593 | 2.859496 | 4.275522 | 10.98683 | 16.00074 | [13 empty] | 14.67122 | 0.03026903 | 13 | 0 | 14.56261 | 0.08509636
10266 | 2021/04/12 05:42:03 | 156464.8358 | 144.0011 | 1 | 9 | 10 | 0 | 0 | -0.7094879 | 3.672572 | -2.605645 | 2.859496 | 4.275916 | 10.98683 | 16.00218 | [13 empty] | 14.97243 | 0.07324398 | 13 | 0 | 14.55001 | -0.02259105
10267 | 2021/04/12 05:42:05 | 156466.8349 | 146.0002 | 1 | 9 | 10 | 0 | 0 | -0.7091293 | 3.672316 | -2.604147 | 2.859496 | 4.276309 | 10.98683 | 16.00363 | [13 empty] | 14.80238 | -0.03419191 | 13 | 0 | 14.16792 | -0.09355694
10268 | 2021/04/12 05:42:07 | 156468.8358 | 148.0011 | 1 | 9 | 10 | 0 | 0 | -0.7093048 | 3.672071 | -2.604618 | 2.859496 | 4.276702 | 10.98683 | 16.00507 |  | -8.725137e-05 | [11 empty] | 14.51341 | -0.09091318 | 13 | 0 | 14.53734 | 0.007160306
10269 | 2021/04/12 05:42:09 | 156470.8359 | 150.0012 | 1 | 9 | 10 | 0 | 0 | -0.7096634 | 3.671852 | -2.605779 | 2.859496 | 4.277096 | 10.98683 | 16.00652 | [13 empty] | 14.96188 | 0.01939863 | 13 | 0 | 14.48103 | 0.07421136
10270 | 2021/04/12 05:42:11 | 156472.8352 | 152.0005 | 1 | 9 | 10 | 0 | 0 | -0.7093353 | 3.671607 | -2.6044 | 2.859496 | 4.27749 | 10.98683 | 16.00796 | [13 empty] | 14.79923 | 0.09877324 | 13 | 0 | 14.14284 | -0.02673388
10271 | 2021/04/12 05:42:13 | 156474.8349 | 154.0002 | 1 | 9 | 10 | 0 | 0 | -0.7095871 | 3.671405 | -2.605182 | 2.859496 | 4.277883 | 10.98683 | 16.00941 | [13 empty] | 14.49676 | -0.05868763 | 13 | 0 | 14.19816 | -0.1157829
10272 | 2021/04/12 05:42:15 | 156476.835 | 156.0003 | 1 | 9 | 10 | 0 | 0 | -0.7097397 | 3.671229 | -2.605617 | 2.859496 | 4.278277 | 10.98683 | 16.01085 | [13 empty] | 14.79226 | -0.05265802 | 13 | 0 | 14.61798 | 0.07053494
10273 | 2021/04/12 05:42:17 | 156478.8358 | 158.0011 | 1 | 9 | 10 | 0 | 0 | -0.7092438 | 3.671212 | -2.603784 | 2.859496 | 4.27867 | 10.98683 | 16.0123 | [13 empty] | 14.95043 | 0.07002473 | 13 | 0 | 14.07717 | -0.1690048
10274 | 2021/04/12 05:42:19 | 156480.835 | 160.0003 | 1 | 9 | 10 | 0 | 0 | -0.7094955 | 3.671068 | -2.604606 | 2.859496 | 4.279064 | 10.98683 | 16.01374 |  | -8.1436e-05 | [11 empty] | 14.49777 | -0.1414591 | 13 | 0 | 14.32337 | -0.0091663
10275 | 2021/04/12 05:42:21 | 156482.8351 | 162.0004 | 1 | 9 | 10 | 0 | 0 | -0.7096252 | 3.670802 | -2.604894 | 2.859496 | 4.279458 | 10.98683 | 16.01519 | [13 empty] | 14.84728 | 0.05309612 | 13 | 0 | 14.62922 | 0.1604316
10276 | 2021/04/12 05:42:23 | 156484.836 | 164.0013 | 1 | 9 | 10 | 0 | 0 | -0.7095642 | 3.670686 | -2.604587 | 2.859496 | 4.279851 | 10.98683 | 16.01663 | [13 empty] | 14.90655 | 0.1055184 | 13 | 0 | 14.22108 | -0.08159131
10277 | 2021/04/12 05:42:25 | 156486.836 | 166.0013 | 1 | 9 | 10 | 0 | 0 | -0.7095337 | 3.670411 | -2.60428 | 2.859496 | 4.280245 | 10.98683 | 16.01808 | [13 empty] | 14.47149 | -0.1369736 | 13 | 0 | 14.18017 | -0.1347789
10278 | 2021/04/12 05:42:27 | 156488.836 | 168.0013 | 1 | 9 | 10 | 0 | 0 | -0.7095261 | 3.670139 | -2.604059 | 2.859496 | 4.280639 | 10.98683 | 16.01952 | [13 empty] | 14.78697 | -0.01821101 | 13 | 0 | 14.47656 | 0.02099991
10279 | 2021/04/12 05:42:29 | 156490.8357 | 170.001 | 1 | 9 | 10 | 0 | 0 | -0.7093964 | 3.669998 | -2.603483 | 2.859496 | 4.281033 | 10.98683 | 16.02097 | [13 empty] | 14.74399 | -0.0858444 | 13 | 0 | 14.16792 | -0.1178241
10280 | 2021/04/12 05:42:31 | 156492.8357 | 172.001 | 1 | 9 | 10 | 0 | 0 | -0.7095108 | 3.669863 | -2.603807 | 2.859496 | 4.281426 | 10.98683 | 16.02241 |  | -9.574264e-05 | [11 empty] | 14.56045 | -0.05440354 | 13 | 0 | 14.48103 | 0.07335007
10281 | 2021/04/12 05:42:33 | 156494.8352 | 174.0005 | 1 | 9 | 10 | 0 | 0 | -0.7093353 | 3.669604 | -2.60298 | 2.859496 | 4.281819 | 10.98683 | 16.02386 | [13 empty] | 14.94629 | 0.1013798 | 13 | 0 | 14.57496 | 0.04897505
10282 | 2021/04/12 05:42:35 | 156496.8358 | 176.0011 | 1 | 9 | 10 | 0 | 0 | -0.7094879 | 3.66955 | -2.603501 | 2.859496 | 4.282213 | 10.98683 | 16.0253 | [13 empty] | 14.72199 | -0.03351957 | 13 | 0 | 14.1605 | -0.0837484
10283 | 2021/04/12 05:42:37 | 156498.8351 | 178.0004 | 1 | 9 | 10 | 0 | 0 | -0.7094879 | 3.669395 | -2.603391 | 2.859496 | 4.282606 | 10.98683 | 16.02674 | [13 empty] | 14.4988 | -0.04490256 | 13 | 0 | 14.61461 | 0.06232023
10284 | 2021/04/12 05:42:39 | 156500.8359 | 180.0012 | 1 | 9 | 10 | 0 | 0 | -0.7094879 | 3.669249 | -2.603288 | 2.859496 | 4.283 | 10.98683 | 16.02819 |  |  |  | 2.088157 | [9 empty] | 14.92529 | 0.08203775 | 13 | 0 | 14.33484 | 0.05245149
10285 | 2021/04/12 05:42:41 | 156502.8351 | 182.0004 | 1 | 9 | 10 | 0 | 0 | -0.7094193 | 3.669121 | -2.602945 | 2.859496 | 4.283393 | 10.98683 | 16.02963 | [13 empty] | 14.54767 | -0.00333339 | 13 | 0 | 14.11755 | -0.1174915
10286 | 2021/04/12 05:42:43 | 156504.8352 | 184.0005 | 1 | 9 | 10 | 0 | 0 | -0.7093201 | 3.668913 | -2.602434 | 2.859496 | 4.283787 | 10.98683 | 16.03108 |  | -7.479287e-05 | [11 empty] | 14.59868 | -0.09944052 | 13 | 0 | 14.47545 | -0.02874821
10287 | 2021/04/12 05:42:45 | 156506.8359 | 186.0012 | 1 | 9 | 10 | 0 | 0 | -0.7093201 | 3.668612 | -2.60222 | 2.859496 | 4.284181 | 10.98683 | 16.03252 | [13 empty] | 14.93137 | 0.04887134 | 13 | 0 | 14.4651 | 0.09915888
10288 | 2021/04/12 05:42:47 | 156508.8358 | 188.0011 | 1 | 9 | 10 | 0 | 0 | -0.7092438 | 3.668415 | -2.601801 | 2.859496 | 4.284574 | 10.98683 | 16.03396 | [13 empty] | 14.53306 | -0.1244718 | 13 | 0 | 14.35138 | -0.03553778
10289 | 2021/04/12 05:42:49 | 156510.8352 | 190.0005 | 1 | 9 | 10 | 0 | 0 | -0.7099915 | 3.668353 | -2.604499 | 2.859496 | 4.284967 | 10.98683 | 16.03541 | [13 empty] | 14.8721 | 0.06063014 | 13 | 0 | 14.64675 | 0.1634049
10290 | 2021/04/12 05:42:51 | 156512.8359 | 192.0012 | 1 | 9 | 10 | 0 | 0 | -0.7092972 | 3.668045 | -2.601734 | 2.859496 | 4.285361 | 10.98683 | 16.03685 | [13 empty] | 14.82396 | 0.08047968 | 13 | 0 | 14.14568 | -0.0998193
10291 | 2021/04/12 05:42:53 | 156514.836 | 194.0013 | 1 | 9 | 10 | 0 | 0 | -0.7094955 | 3.668023 | -2.602446 | 2.859496 | 4.285755 | 10.98683 | 16.0383 | [13 empty] | 14.46308 | -0.1483092 | 13 | 0 | 14.23752 | -0.0685209
10292 | 2021/04/12 05:42:55 | 156516.8353 | 196.0006 | 1 | 9 | 10 | 0 | 0 | -0.7094879 | 3.667938 | -2.602358 | 2.859496 | 4.286149 | 10.98683 | 16.03974 |  | -8.479196e-05 | [11 empty] | 14.80936 | 0.04333854 | 13 | 0 | 14.54747 | 0.1552555
10293 | 2021/04/12 05:42:57 | 156518.8353 | 198.0006 | 1 | 9 | 10 | 0 | 0 | -0.7097015 | 3.66785 | -2.603079 | 2.859496 | 4.286542 | 10.98683 | 16.04118 | [13 empty] | 14.58428 | -0.0984475 | 13 | 0 | 14.16882 | -0.04599273
10294 | 2021/04/12 05:42:59 | 156520.8353 | 200.0006 | 1 | 9 | 10 | 0 | 0 | -0.7093735 | 3.667643 | -2.601729 | 2.859496 | 4.286936 | 10.98683 | 16.04263 | [13 empty] | 14.69379 | 0.03714591 | 13 | 0 | 14.55599 | 0.1056844
10295 | 2021/04/12 05:43:01 | 156522.8351 | 202.0004 | 1 | 9 | 10 | 0 | 0 | -0.7094116 | 3.667483 | -2.601755 | 2.859496 | 4.287329 | 10.98683 | 16.04407 | [13 empty] | 14.93047 | 0.06687045 | 13 | 0 | 14.32541 | -0.04726857
10296 | 2021/04/12 05:43:03 | 156524.8358 | 204.0011 | 1 | 9 | 10 | 0 | 0 | -0.7091827 | 3.667307 | -2.600791 | 2.859496 | 4.287723 | 10.98683 | 16.04551 | [13 empty] | 14.51531 | -0.09973586 | 13 | 0 | 14.15825 | -0.02674967
10297 | 2021/04/12 05:43:05 | 156526.835 | 206.0003 | 1 | 9 | 10 | 0 | 0 | -0.7091293 | 3.666926 | -2.600325 | 2.859496 | 4.288116 | 10.98683 | 16.04696 |  | -9.003522e-05 | [11 empty] | 14.72715 | 0.04887253 | 13 | 0 | 14.60395 | 0.09916425
10298 | 2021/04/12 05:43:07 | 156528.8353 | 208.0006 | 1 | 9 | 10 | 0 | 0 | -0.7095261 | 3.666807 | -2.601695 | 2.859496 | 4.28851 | 10.98683 | 16.0484 | [13 empty] | 14.73355 | 0.05668938 | 13 | 0 | 14.15746 | -0.08026063
10299 | 2021/04/12 05:43:09 | 156530.836 | 210.0013 | 1 | 9 | 10 | 0 | 0 | -0.7093811 | 3.666707 | -2.601093 | 2.859496 | 4.288903 | 10.98683 | 16.04984 | [13 empty] | 14.56116 | -0.07980943 | 13 | 0 | 14.44523 | -0.0250718
10300 | 2021/04/12 05:43:11 | 156532.8359 | 212.0012 | 1 | 9 | 10 | 0 | 0 | -0.7092438 | 3.666536 | -2.600468 | 2.859496 | 4.289297 | 10.98683 | 16.05128 | [13 empty] | 14.9701 | 0.03971189 | 13 | 0 | 14.42353 | 0.08542955
10301 | 2021/04/12 05:43:13 | 156534.8351 | 214.0004 | 1 | 9 | 10 | 0 | 0 | -0.7093201 | 3.666466 | -2.600698 | 2.859496 | 4.28969 | 10.98683 | 16.05272 | [13 empty] | 14.69594 | 0.06557584 | 13 | 0 | 14.06864 | -0.06454021
10302 | 2021/04/12 05:43:15 | 156536.8359 | 216.0012 | 1 | 9 | 10 | 0 | 0 | -0.709198 | 3.666376 | -2.600187 | 2.859496 | 4.290083 | 10.98683 | 16.05417 | [13 empty] | 14.56016 | -0.08997202 | 13 | 0 | 14.43692 | -0.03524125
10303 | 2021/04/12 05:43:17 | 156538.8351 | 218.0004 | 1 | 9 | 10 | 0 | 0 | -0.709259 | 3.666298 | -2.600355 | 2.859496 | 4.290477 | 10.98683 | 16.05561 |  | -9.351619e-05 | [11 empty] | 14.77702 | 0.06776929 | 13 | 0 | 14.09867 | -0.1057032
10304 | 2021/04/12 05:43:19 | 156540.8351 | 220.0004 | 1 | 9 | 10 | 0 | 0 | -0.7094727 | 3.666212 | -2.601077 | 2.859496 | 4.29087 | 10.98683 | 16.05705 | [13 empty] | 14.49229 | -0.1257795 | 13 | 0 | 14.28136 | -0.03912449
10305 | 2021/04/12 05:43:21 | 156542.8359 | 222.0012 | 1 | 9 | 10 | 0 | 0 | -0.7095108 | 3.665878 | -2.60098 | 2.859496 | 4.291264 | 10.98683 | 16.0585 | [13 empty] | 14.78847 | 0.04498482 | 13 | 0 | 14.58498 | 0.1637411
10306 | 2021/04/12 05:43:23 | 156544.8352 | 224.0005 | 1 | 9 | 10 | 0 | 0 | -0.7098923 | 3.665648 | -2.602215 | 2.859496 | 4.291658 | 10.98683 | 16.05994 | [13 empty] | 14.84181 | 0.09549797 | 13 | 0 | 14.14162 | -0.09620756
10307 | 2021/04/12 05:43:25 | 156546.836 | 226.0013 | 1 | 9 | 10 | 0 | 0 | -0.7093353 | 3.66548 | -2.600054 | 2.859496 | 4.292051 | 10.98683 | 16.06138 | [13 empty] | 14.47149 | -0.1388392 | 13 | 0 | 14.27517 | -0.07045031
10308 | 2021/04/12 05:43:27 | 156548.8359 | 228.0012 | 1 | 9 | 10 | 0 | 0 | -0.7093048 | 3.665291 | -2.599808 | 2.859496 | 4.292445 | 10.98683 | 16.06283 | [13 empty] | 14.96695 | 0.06418109 | 13 | 0 | 14.40577 | -0.06136984
10309 | 2021/04/12 05:43:29 | 156550.835 | 230.0003 | 1 | 9 | 10 | 0 | 0 | -0.7096481 | 3.665092 | -2.600926 | 2.859496 | 4.292839 | 10.98683 | 16.06427 |  | -6.290029e-05 | [11 empty] | 14.66764 | -0.06581724 | 13 | 0 | 14.06954 | -0.06355643
10310 | 2021/04/12 05:43:31 | 156552.835 | 232.0003 | 1 | 9 | 10 | 0 | 0 | -0.7095871 | 3.664968 | -2.600614 | 2.859496 | 4.293232 | 10.98683 | 16.06571 | [13 empty] | 14.57079 | -0.0398165 | 13 | 0 | 14.44755 | 0.07883608
10311 | 2021/04/12 05:43:33 | 156554.8359 | 234.0012 | 1 | 9 | 10 | 0 | 0 | -0.7093201 | 3.664942 | -2.599617 | 2.859496 | 4.293626 | 10.98683 | 16.06715 | [13 empty] | 14.87929 | 0.1000774 | 13 | 0 | 14.53712 | 0.04538357
10312 | 2021/04/12 05:43:35 | 156556.8353 | 236.0006 | 1 | 9 | 10 | 0 | 0 | -0.7094574 | 3.664865 | -2.600066 | 2.859496 | 4.294019 | 10.98683 | 16.0686 | [13 empty] | 14.77692 | -0.005158782 | 13 | 0 | 14.16434 | -0.0919053
10313 | 2021/04/12 05:43:37 | 156558.8352 | 238.0005 | 1 | 9 | 10 | 0 | 0 | -0.7094727 | 3.664761 | -2.600048 | 2.859496 | 4.294413 | 10.98683 | 16.07004 | [13 empty] | 14.69258 | -0.09064883 | 13 | 0 | 14.59858 | 0.01882523
10314 | 2021/04/12 05:43:39 | 156560.8359 | 240.0012 | 1 | 9 | 10 | 0 | 0 | -0.7095261 | 3.664509 | -2.600065 | 2.859496 | 4.294806 | 10.98683 | 16.07148 | [13 empty] | 14.98569 | 0.09550035 | 13 | 0 | 14.43184 | 0.09790093
10315 | 2021/04/12 05:43:41 | 156562.8359 | 242.0012 | 1 | 9 | 10 | 0 | 0 | -0.709549 | 3.664342 | -2.60003 | 2.859496 | 4.2952 | 10.98683 | 16.07292 |  | -8.095982e-05 |  |  | 0.4417039 | [8 empty] | 14.59563 | 0.02316535 | 13 | 0 | 14.15094 | -0.08641541
10316 | 2021/04/12 05:43:43 | 156564.8359 | 244.0012 | 1 | 9 | 10 | 0 | 0 | -0.7092438 | 3.663967 | -2.598646 | 2.859496 | 4.295594 | 10.98683 | 16.07437 |  |  |  | 2.491338 | [9 empty] | 14.59563 | -0.09773284 | 13 | 0 | 14.53813 | -0.01562655
10317 | 2021/04/12 05:43:45 | 156566.8352 | 246.0005 | 1 | 9 | 10 | 0 | 0 | -0.7095337 | 3.663877 | -2.599644 | 2.859496 | 4.295988 | 10.98683 | 16.07581 | [13 empty] | 14.93552 | 0.03384739 | 13 | 0 | 14.47656 | -0.1102039
10318 | 2021/04/12 05:43:47 | 156568.836 | 248.0013 | 1 | 9 | 10 | 0 | 0 | -0.7097855 | 3.663796 | -2.600509 | 2.859496 | 4.296381 | 10.98683 | 16.07725 | [13 empty] | 14.51227 | -0.1322675 | 13 | 0 | 14.30866 | -0.05246878
10319 | 2021/04/12 05:43:49 | 156570.8352 | 250.0005 | 1 | 9 | 10 | 0 | 0 | -0.7097855 | 3.663764 | -2.600487 | 2.859496 | 4.296775 | 10.98683 | 16.07869 | [13 empty] | 14.82721 | 0.04793227 | 13 | 0 | 14.63834 | 0.1735303
10320 | 2021/04/12 05:43:51 | 156572.8353 | 252.0006 | 1 | 9 | 10 | 0 | 0 | -0.7098007 | 3.663562 | -2.600399 | 2.859496 | 4.297169 | 10.98683 | 16.08014 |  | -9.214472e-05 | [11 empty] | 14.90219 | 0.1359233 | 13 | 0 | 14.28978 | -0.03063083
10321 | 2021/04/12 05:43:53 | 156574.8352 | 254.0005 | 1 | 9 | 10 | 0 | 0 | -0.7095871 | 3.663596 | -2.59964 | 2.859496 | 4.297562 | 10.98683 | 16.08158 | [13 empty] | 14.54971 | -0.1029959 | 13 | 0 | 14.15613 | -0.1327503
10322 | 2021/04/12 05:43:55 | 156576.8359 | 256.0012 | 1 | 9 | 10 | 0 | 0 | -0.7096252 | 3.663413 | -2.59965 | 2.859496 | 4.297956 | 10.98683 | 16.08302 | [13 empty] | 14.61857 | -0.0631997 | 13 | 0 | 14.52768 | 0.00259757
10323 | 2021/04/12 05:43:57 | 156578.8361 | 258.0014 | 1 | 9 | 10 | 0 | 0 | -0.7094879 | 3.663275 | -2.599049 | 2.859496 | 4.29835 | 10.98683 | 16.08446 | [13 empty] | 14.77519 | -0.04076004 | 13 | 0 | 14.20647 | -0.09783715
10324 | 2021/04/12 05:43:59 | 156580.8361 | 260.0014 | 1 | 9 | 10 | 0 | 0 | -0.7094498 | 3.663121 | -2.5988 | 2.859496 | 4.298743 | 10.98683 | 16.0859 | [13 empty] | 14.50811 | -0.05142957 | 13 | 0 | 14.40677 | 0.06263047
10325 | 2021/04/12 05:44:01 | 156582.836 | 262.0013 | 1 | 9 | 10 | 0 | 0 | -0.7092056 | 3.662805 | -2.597682 | 2.859496 | 4.299137 | 10.98683 | 16.08735 | [13 empty] | 14.87514 | 0.08372217 | 13 | 0 | 14.58408 | 0.04501224
10326 | 2021/04/12 05:44:03 | 156584.836 | 264.0013 | 1 | 9 | 10 | 0 | 0 | -0.7096863 | 3.662648 | -2.599331 | 2.859496 | 4.299531 | 10.98683 | 16.08879 |  | -6.329592e-05 | [11 empty] | 14.84485 | -0.002596974 | 13 | 0 | 14.21775 | -0.09164214
10327 | 2021/04/12 05:44:05 | 156586.836 | 266.0013 | 1 | 9 | 10 | 0 | 0 | -0.7093353 | 3.662641 | -2.598041 | 2.859496 | 4.299924 | 10.98683 | 16.09023 | [13 empty] | 14.5205 | -0.1026738 | 13 | 0 | 14.49006 | -0.009160936
10328 | 2021/04/12 05:44:07 | 156588.8361 | 268.0014 | 1 | 9 | 10 | 0 | 0 | -0.7096252 | 3.662427 | -2.59895 | 2.859496 | 4.300318 | 10.98683 | 16.09167 | [13 empty] | 14.93352 | 0.04826784 | 13.1 | 0 | 14.46725 | 0.1076895
10329 | 2021/04/12 05:44:09 | 156590.8353 | 270.0006 | 1 | 9 | 10 | 0 | 0 | -0.7095642 | 3.6623 | -2.598637 | 2.859496 | 4.300712 | 10.98683 | 16.09311 | [13 empty] | 14.73333 | 0.06191403 | 13.1 | 0 | 14.06223 | -0.0545001
10330 | 2021/04/12 05:44:11 | 156592.836 | 272.0013 | 1 | 9 | 10 | 0 | 0 | -0.7095718 | 3.662223 | -2.59861 | 2.859496 | 4.301105 | 10.98683 | 16.09455 | [13 empty] | 14.48599 | -0.09617776 | 13 | 0 | 14.28968 | -0.0756827
10331 | 2021/04/12 05:44:13 | 156594.8352 | 274.0005 | 1 | 9 | 10 | 0 | 0 | -0.7091064 | 3.662127 | -2.596838 | 2.859496 | 4.301499 | 10.98683 | 16.096 | [13 empty] | 14.88548 | -0.01083046 | 13 | 0 | 14.47759 | 0.05992264
10332 | 2021/04/12 05:44:15 | 156596.8361 | 276.0014 | 1 | 9 | 10 | 0 | 0 | -0.7091599 | 3.6619 | -2.596873 | 2.859496 | 4.301893 | 10.98683 | 16.09744 |  | -7.262884e-05 | [11 empty] | 14.75097 | 0.06742686 | 13 | 0 | 14.17817 | -0.09357065
10333 | 2021/04/12 05:44:17 | 156598.8361 | 278.0014 | 1 | 9 | 10 | 0 | 0 | -0.7090836 | 3.661857 | -2.596563 | 2.859496 | 4.302287 | 10.98683 | 16.09888 | [13 empty] | 14.76568 | 0.004594624 | 13 | 0 | 14.50376 | 0.1415959
10334 | 2021/04/12 05:44:19 | 156600.836 | 280.0013 | 1 | 9 | 10 | 0 | 0 | -0.7090073 | 3.661441 | -2.595988 | 2.859496 | 4.30268 | 10.98683 | 16.10032 | [13 empty] | 14.89804 | 0.1261252 | 13 | 0 | 14.19794 | -0.01760751
10335 | 2021/04/12 05:44:21 | 156602.836 | 282.0013 | 1 | 9 | 10 | 0 | 0 | -0.7090302 | 3.661335 | -2.595997 | 2.859496 | 4.303074 | 10.98683 | 16.10176 | [13 empty] | 14.56664 | -0.09668887 | 13 | 0 | 14.1877 | -0.08992195
10336 | 2021/04/12 05:44:23 | 156604.8361 | 284.0014 | 1 | 9 | 10 | 0 | 0 | -0.7091675 | 3.661263 | -2.596449 | 2.859496 | 4.303468 | 10.98683 | 16.1032 | [13 empty] | 14.69795 | -0.0221166 | 13 | 0 | 14.62585 | 0.1673433
10337 | 2021/04/12 05:44:25 | 156606.836 | 286.0013 | 1 | 9 | 10 | 0 | 0 | -0.7090683 | 3.661097 | -2.595968 | 2.859496 | 4.303862 | 10.98683 | 16.10465 | [13 empty] | 14.97447 | 0.1427835 | 13 | 0 | 14.03714 | -0.09518623
10338 | 2021/04/12 05:44:27 | 156608.8361 | 288.0014 | 1 | 9 | 10 | 0 | 0 | -0.709343 | 3.660946 | -2.596866 | 2.859496 | 4.304255 | 10.98683 | 16.10609 |  | -6.432266e-05 | [11 empty] | 14.44636 | -0.05942076 | 13 | 0 | 14.31578 | 0.05236059
10339 | 2021/04/12 05:44:29 | 156610.8355 | 290.0008 | 1 | 9 | 10 | 0 | 0 | -0.7093582 | 3.660946 | -2.596922 | 2.859496 | 4.304649 | 10.98683 | 16.10753 | [13 empty] | 14.83956 | 0.09912342 | 13 | 0 | 14.45354 | 0.05357534
10340 | 2021/04/12 05:44:31 | 156612.8362 | 292.0015 | 1 | 9 | 10 | 0 | 0 | -0.7089691 | 3.66083 | -2.595415 | 2.859496 | 4.305043 | 10.98683 | 16.10897 | [13 empty] | 14.74368 | -0.02738416 | 13 | 0 | 14.06528 | -0.1004663
10341 | 2021/04/12 05:44:33 | 156614.8362 | 294.0015 | 1 | 9 | 10 | 0 | 0 | -0.7092209 | 3.660673 | -2.596226 | 2.859496 | 4.305437 | 10.98683 | 16.11041 | [13 empty] | 14.52801 | -0.08309156 | 13 | 0 | 14.23673 | 0.03781646
10342 | 2021/04/12 05:44:35 | 156616.836 | 296.0013 | 1 | 9 | 10 | 0 | 0 | -0.7094345 | 3.660522 | -2.596901 | 2.859496 | 4.30583 | 10.98683 | 16.11185 | [13 empty] | 14.71773 | 0.02429336 | 13 | 0 | 14.30107 | 0.06771773
10343 | 2021/04/12 05:44:37 | 156618.8362 | 298.0015 | 1 | 9 | 10 | 0 | 0 | -0.7091217 | 3.660265 | -2.595573 | 2.859496 | 4.306224 | 10.98683 | 16.1133 | [13 empty] | 14.65719 | 0.06198913 | 13 | 0 | 14.05907 | -0.05671859
10344 | 2021/04/12 05:44:39 | 156620.8361 | 300.0014 | 1 | 9 | 10 | 0 | 0 | -0.7091827 | 3.660155 | -2.595719 | 2.859496 | 4.306618 | 10.98683 | 16.11474 |  | -5.010521e-05 | [11 empty] | 14.57193 | -0.06994933 | 13 | 0 | 14.43409 | -0.01977175
10345 | 2021/04/12 05:44:41 | 156622.8361 | 302.0014 | 1 | 9 | 10 | 0 | 0 | -0.7091446 | 3.660071 | -2.59552 | 2.859496 | 4.307012 | 10.98683 | 16.11618 | [13 empty] | 14.90533 | 0.009433925 | 13 | 0 | 14.49016 | 0.0824967
10346 | 2021/04/12 05:44:43 | 156624.8362 | 304.0015 | 1 | 9 | 10 | 0 | 0 | -0.7090073 | 3.659848 | -2.594859 | 2.859496 | 4.307405 | 10.98683 | 16.11762 | [13 empty] | 14.78453 | 0.09196192 | 13 | 0 | 14.14273 | -0.006148219
10347 | 2021/04/12 05:44:45 | 156626.8362 | 306.0015 | 1 | 9 | 10 | 0 | 0 | -0.7091675 | 3.659672 | -2.59532 | 2.859496 | 4.307799 | 10.98683 | 16.11906 | [13 empty] | 14.4934 | -0.07535994 | 13 | 0 | 14.60406 | 0.1441637
10348 | 2021/04/12 05:44:47 | 156628.8361 | 308.0014 | 1 | 9 | 10 | 0 | 0 | -0.7093353 | 3.659679 | -2.59594 | 2.859496 | 4.308193 | 10.98683 | 16.1205 | [13 empty] | 14.91163 | 0.130696 | 13 | 0 | 14.24078 | -0.02901077
10349 | 2021/04/12 05:44:49 | 156630.836 | 310.0013 | 1 | 9 | 10 | 0 | 0 | -0.708992 | 3.659642 | -2.594657 | 2.859496 | 4.308587 | 10.98683 | 16.12194 | [13 empty] | 14.51756 | -0.1169994 | 13 | 0 | 14.18243 | -0.1079574
10350 | 2021/04/12 05:44:51 | 156632.8361 | 312.0014 | 1 | 9 | 10 | 0 | 0 | -0.7093811 | 3.659494 | -2.595976 | 2.859496 | 4.30898 | 10.98683 | 16.12338 |  | -6.71674e-05 | [11 empty] | 14.71244 | -0.01961112 | 13 | 0 | 14.54543 | 0.1401839
10351 | 2021/04/12 05:44:53 | 156634.8361 | 314.0014 | 1 | 9 | 10 | 0 | 0 | -0.7088013 | 3.659263 | -2.59369 | 2.859496 | 4.309374 | 10.98683 | 16.12482 |  |  |  | 2.771975 | [9 empty] | 14.86155 | 0.1323542 | 13 | 0 | 14.14678 | -0.04792243
10352 | 2021/04/12 05:44:55 | 156636.8361 | 316.0014 | 1 | 9 | 10 | 0 | 0 | -0.7092209 | 3.659184 | -2.59517 | 2.859496 | 4.309768 | 10.98683 | 16.12627 | [13 empty] | 14.51552 | -0.1198828 | 13 | 0 | 14.40241 | 0.0985226
10353 | 2021/04/12 05:44:57 | 156638.8361 | 318.0014 | 1 | 9 | 10 | 0 | 0 | -0.7092438 | 3.658872 | -2.595032 | 2.859496 | 4.310162 | 10.98683 | 16.12771 | [13 empty] | 14.92418 | 0.04065782 | 13 | 0 | 14.26066 | -0.05066752
10354 | 2021/04/12 05:44:59 | 156640.8361 | 320.0014 | 1 | 9 | 10 | 0 | 0 | -0.7091827 | 3.658677 | -2.59467 | 2.859496 | 4.310555 | 10.98683 | 16.12915 | [13 empty] | 14.60529 | -0.1023966 | 13 | 0 | 14.16061 | -0.05680054
10355 | 2021/04/12 05:45:01 | 156642.8361 | 322.0014 | 1 | 9 | 10 | 0 | 0 | -0.708992 | 3.658635 | -2.593943 | 2.859496 | 4.310949 | 10.98683 | 16.13059 | [13 empty] | 14.61958 | 0.01786262 | 13 | 0 | 14.52556 | 0.0977847
10356 | 2021/04/12 05:45:03 | 156644.8362 | 324.0015 | 1 | 9 | 10 | 0 | 0 | -0.7094345 | 3.6585 | -2.595466 | 2.859496 | 4.311343 | 10.98683 | 16.13203 |  | -9.474195e-05 | [11 empty] | 14.89489 | 0.05891651 | 13 | 0 | 14.31901 | -0.06893098
10357 | 2021/04/12 05:45:05 | 156646.8361 | 326.0014 | 1 | 9 | 10 | 0 | 0 | -0.709343 | 3.658259 | -2.59496 | 2.859496 | 4.311737 | 10.98683 | 16.13347 | [13 empty] | 14.54646 | -0.08567899 | 13 | 0 | 14.32226 | -0.06289274
10358 | 2021/04/12 05:45:07 | 156648.8363 | 328.0016 | 1 | 9 | 10 | 0 | 0 | -0.7092361 | 3.658355 | -2.594637 | 2.859496 | 4.31213 | 10.98683 | 16.13491 | [13 empty] | 14.90555 | 0.007824004 | 13 | 0 | 14.48307 | 0.08316934
10359 | 2021/04/12 05:45:09 | 156650.8363 | 330.0016 | 1 | 9 | 10 | 0 | 0 | -0.7094498 | 3.658275 | -2.595362 | 2.859496 | 4.312524 | 10.98683 | 16.13635 | [13 empty] | 14.81291 | 0.1093218 | 13 | 0 | 14.16384 | 0.01123071
10360 | 2021/04/12 05:45:11 | 156652.8354 | 332.0007 | 1 | 9 | 10 | 0 | 0 | -0.709198 | 3.658188 | -2.59438 | 2.859496 | 4.312918 | 10.98683 | 16.13779 | [13 empty] | 14.46633 | -0.08248687 | 13 | 0 | 14.34307 | -0.07794559
10361 | 2021/04/12 05:45:13 | 156654.8355 | 334.0008 | 1 | 9 | 10 | 0 | 0 | -0.7091446 | 3.657952 | -2.594017 | 2.859496 | 4.313312 | 10.98683 | 16.13923 | [13 empty] | 14.828 | -0.01865536 | 13 | 0 | 14.43467 | 0.07721186
10362 | 2021/04/12 05:45:15 | 156656.8361 | 336.0014 | 1 | 9 | 10 | 0 | 0 | -0.7089386 | 3.657672 | -2.593065 | 2.859496 | 4.313705 | 10.98683 | 16.14067 |  | -6.001853e-05 | [11 empty] | 14.80643 | 0.08015782 | 13 | 0 | 14.19289 | -0.07555634
10363 | 2021/04/12 05:45:17 | 156658.8362 | 338.0015 | 1 | 9 | 10 | 0 | 0 | -0.7088318 | 3.657494 | -2.592548 | 2.859496 | 4.314098 | 10.98683 | 16.14211 | [13 empty] | 14.74164 | -0.0202468 | 13 | 0 | 14.53813 | 0.1258445
10364 | 2021/04/12 05:45:19 | 156660.8363 | 340.0016 | 1 | 9 | 10 | 0 | 0 | -0.7091599 | 3.657309 | -2.593617 | 2.859496 | 4.314493 | 10.98683 | 16.14355 | [13 empty] | 14.88559 | 0.1140571 | 13 | 0 | 14.19278 | -0.03196806
10365 | 2021/04/12 05:45:21 | 156662.8361 | 342.0014 | 1 | 9 | 10 | 0 | 0 | -0.7091827 | 3.657228 | -2.593643 | 2.859496 | 4.314887 | 10.98683 | 16.14499 | [13 empty] | 14.44106 | -0.1271561 | 13 | 0 | 14.07664 | -0.1158461
10366 | 2021/04/12 05:45:23 | 156664.8362 | 344.0015 | 1 | 9 | 10 | 0 | 0 | -0.7093582 | 3.65709 | -2.594187 | 2.859496 | 4.31528 | 10.98683 | 16.14643 | [13 empty] | 14.68843 | -0.02084315 | 13 | 0 | 14.52871 | 0.1549473
10367 | 2021/04/12 05:45:25 | 156666.8347 | 346 | 1 | 9 | 10 | 0 | 0 | -0.7090302 | 3.657065 | -2.59297 | 2.859496 | 4.315673 | 10.98683 | 16.14787 | [13 empty] | 14.69795 | -0.05929083 | 13 | 0 | 14.1072 | -0.0844267
10368 | 2021/04/12 05:45:27 | 156668.8354 | 348.0007 | 1 | 9 | 10 | 0 | 0 | -0.7090454 | 3.657039 | -2.593007 | 2.859496 | 4.316067 | 10.98683 | 16.14931 |  | -5.381918e-05 | [11 empty] | 14.49849 | -0.03354698 | 13 | 0 | 14.3314 | 0.07598728
10369 | 2021/04/12 05:45:29 | 156670.8347 | 350 | 1 | 9 | 10 | 0 | 0 | -0.7092972 | 3.656915 | -2.59384 | 2.859496 | 4.316461 | 10.98683 | 16.15075 | [13 empty] | 14.87089 | 0.07684946 | 13 | 0 | 14.5068 | 0.03355056
10370 | 2021/04/12 05:45:31 | 156672.8355 | 352.0008 | 1 | 9 | 10 | 0 | 0 | -0.7087936 | 3.656765 | -2.591892 | 2.859496 | 4.316854 | 10.98683 | 16.15219 | [13 empty] | 14.77713 | -0.02124101 | 13 | 0 | 14.14994 | -0.1171419
10371 | 2021/04/12 05:45:33 | 156674.8355 | 354.0008 | 1 | 9 | 10 | 0 | 0 | -0.7093048 | 3.656526 | -2.593591 | 2.859496 | 4.317248 | 10.98683 | 16.15363 | [13 empty] | 14.4934 | -0.09126484 | 13 | 0 | 14.19479 | 0.01822442
10372 | 2021/04/12 05:45:35 | 156676.8355 | 356.0008 | 1 | 9 | 10 | 0 | 0 | -0.7093201 | 3.656285 | -2.593476 | 2.859496 | 4.317642 | 10.98683 | 16.15507 | [13 empty] | 14.98906 | 0.07699609 | 13 | 0 | 14.44251 | 0.1250523
10373 | 2021/04/12 05:45:37 | 156678.8354 | 358.0007 | 1 | 9 | 10 | 0 | 0 | -0.7090836 | 3.656163 | -2.592525 | 2.859496 | 4.318036 | 10.98683 | 16.15651 | [13 empty] | 14.62373 | 0.03742665 | 13 | 0 | 14.06943 | -0.07672697
10374 | 2021/04/12 05:45:39 | 156680.8355 | 360.0008 | 1 | 9 | 10 | 0 | 0 | -0.7089386 | 3.656024 | -2.591897 | 2.859496 | 4.318429 | 10.98683 | 16.15795 |  | -5.511632e-05 | [11 empty] | 14.50081 | -0.08501917 | 13 | 0 | 14.39947 | -0.06222308
10375 | 2021/04/12 05:45:41 | 156682.8354 | 362.0007 | 1 | 9 | 10 | 0 | 0 | -0.7093353 | 3.655818 | -2.593201 | 2.859496 | 4.318823 | 10.98683 | 16.15938 |  |  |  |  | 0 | [8 empty] | 14.87121 | -0.03033578 | 13 | 0 | 14.68236 | 0.08373588
10376 | 2021/04/12 05:45:43 | 156684.8361 | 364.0014 | 1 | 9 | 10 | 0 | 0 | -0.709198 | 3.655889 | -2.592749 | 2.859496 | 4.319217 | 10.98683 | 16.16082 | [13 empty] | 14.86034 | 0.07415563 | 13 | 0 | 14.25519 | 0.01715124
10377 | 2021/04/12 05:45:45 | 156686.8362 | 366.0015 | 1 | 9 | 10 | 0 | 0 | -0.7092209 | 3.655743 | -2.592729 | 2.859496 | 4.319611 | 10.98683 | 16.16226 | [13 empty] | 14.53532 | -0.1015702 | 13 | 0 | 14.49971 | 0.07641494
10378 | 2021/04/12 05:45:47 | 156688.8347 | 368 | 1 | 9 | 10 | 0 | 0 | -0.7094345 | 3.655729 | -2.5935 | 2.859496 | 4.320004 | 10.98683 | 16.1637 | [13 empty] | 14.8574 | 0.09517074 | 13 | 0 | 14.55903 | 0.1317719
10379 | 2021/04/12 05:45:49 | 156690.8361 | 370.0014 | 1 | 9 | 10 | 0 | 0 | -0.7091827 | 3.655519 | -2.592431 | 2.859496 | 4.320398 | 10.98683 | 16.16514 | [13 empty] | 14.90229 | 0.1346916 | 13 | 0 | 14.28258 | -0.04327744
10380 | 2021/04/12 05:45:51 | 156692.8362 | 372.0015 | 1 | 9 | 10 | 0 | 0 | -0.7090683 | 3.655375 | -2.591911 | 2.859496 | 4.320792 | 10.98683 | 16.16658 |  | -7.776581e-05 | [11 empty] | 14.5496 | -0.09713739 | 13 | 0 | 14.10487 | -0.1360309
10381 | 2021/04/12 05:45:53 | 156694.8347 | 374 | 1 | 9 | 10 | 0 | 0 | -0.7090683 | 3.655116 | -2.591727 | 2.859496 | 4.321185 | 10.98683 | 16.16802 | [13 empty] | 14.48925 | -0.1369008 | 13 | 0 | 14.3879 | 0.02051145
10382 | 2021/04/12 05:45:55 | 156696.8347 | 376 | 1 | 9 | 10 | 0 | 0 | -0.7094574 | 3.655043 | -2.593097 | 2.859496 | 4.321579 | 10.98683 | 16.16946 | [13 empty] | 14.87908 | 0.03128678 | 13 | 0 | 14.27395 | -0.09428263
10383 | 2021/04/12 05:45:57 | 156698.8347 | 378 | 1 | 9 | 10 | 0 | 0 | -0.7092972 | 3.654795 | -2.592336 | 2.859496 | 4.321972 | 10.98683 | 16.1709 | [13 empty] | 14.73029 | -0.08933544 | 13 | 0 | 14.13227 | -0.0962165
10384 | 2021/04/12 05:45:59 | 156700.8363 | 380.0016 | 1 | 9 | 10 | 0 | 0 | -0.709343 | 3.654792 | -2.592501 | 2.859496 | 4.322366 | 10.98683 | 16.17234 | [13 empty] | 14.49766 | -0.1098576 | 13 | 0 | 14.19175 | 0.02700776
10385 | 2021/04/12 05:46:01 | 156702.8362 | 382.0015 | 1 | 9 | 10 | 0 | 0 | -0.7088928 | 3.654628 | -2.590739 | 2.859496 | 4.32276 | 10.98683 | 16.17378 | [13 empty] | 14.57383 | 0.01140237 | 13 | 0 | 14.49442 | 0.1164263
10386 | 2021/04/12 05:46:03 | 156704.8362 | 384.0015 | 1 | 9 | 10 | 0 | 0 | -0.7091064 | 3.654639 | -2.591528 | 2.859496 | 4.323154 | 10.98683 | 16.17521 |  | -8.036848e-05 | [11 empty] | 14.7533 | 0.109193 | 13 | 0 | 14.60091 | 0.07963628
10387 | 2021/04/12 05:46:05 | 156706.8362 | 386.0015 | 1 | 9 | 10 | 0 | 0 | -0.7089767 | 3.654445 | -2.590916 | 2.859496 | 4.323547 | 10.98683 | 16.17665 |  |  |  |  | 0.3528642 | [8 empty] | 14.78149 | 0.08837312 | 13 | 0 | 14.20546 | -0.02800494
10388 | 2021/04/12 05:46:07 | 156708.8354 | 388.0007 | 1 | 9 | 10 | 0 | 0 | -0.7091675 | 3.654394 | -2.591577 | 2.859496 | 4.323941 | 10.98683 | 16.17809 |  |  |  | 2.941362 | [9 empty] | 14.5069 | -0.01987696 | 13 | 0 | 14.14983 | -0.1066434
10389 | 2021/04/12 05:46:09 | 156710.8355 | 390.0008 | 1 | 9 | 10 | 0 | 0 | -0.708931 | 3.654279 | -2.590632 | 2.859496 | 4.324335 | 10.98683 | 16.17953 | [13 empty] | 14.46633 | -0.1072294 | 13 | 0 | 14.3796 | -0.0661847
10390 | 2021/04/12 05:46:11 | 156712.8361 | 392.0014 | 1 | 9 | 10 | 0 | 0 | -0.7093048 | 3.654017 | -2.591812 | 2.859496 | 4.324728 | 10.98683 | 16.18097 | [13 empty] | 14.66864 | -0.08441746 | 13 | 0 | 14.60384 | 0.05017161
10391 | 2021/04/12 05:46:13 | 156714.8361 | 394.0014 | 1 | 9 | 10 | 0 | 0 | -0.7089767 | 3.653754 | -2.590426 | 2.859496 | 4.325122 | 10.98683 | 16.18241 | [13 empty] | 14.92529 | 0.02738684 | 13 | 0 | 14.58316 | 0.1141575
10392 | 2021/04/12 05:46:15 | 156716.8355 | 396.0008 | 1 | 9 | 10 | 0 | 0 | -0.7091599 | 3.653652 | -2.591023 | 2.859496 | 4.325516 | 10.98683 | 16.18385 |  | -5.855417e-05 | [11 empty] | 14.60193 | -0.101051 | 13 | 0 | 14.12801 | -0.1422328
10393 | 2021/04/12 05:46:17 | 156718.8353 | 398.0006 | 1 | 9 | 10 | 0 | 0 | -0.7091446 | 3.653472 | -2.59084 | 2.859496 | 4.32591 | 10.98683 | 16.18528 | [13 empty] | 14.50081 | -0.1433906 | 13 | 0 | 14.2022 | -0.05448341
10394 | 2021/04/12 05:46:19 | 156720.8354 | 400.0007 | 1 | 9 | 10 | 0 | 0 | -0.7089539 | 3.653384 | -2.590081 | 2.859496 | 4.326303 | 10.98683 | 16.18672 | [13 empty] | 14.59585 | -0.05893081 | 13 | 0 | 14.47992 | 0.1213917
10395 | 2021/04/12 05:46:21 | 156722.8355 | 402.0008 | 1 | 9 | 10 | 0 | 0 | -0.7089157 | 3.653382 | -2.58994 | 2.859496 | 4.326697 | 10.98683 | 16.18816 | [13 empty] | 14.81291 | 0.07246226 | 13 | 0 | 14.60943 | 0.1843935
10396 | 2021/04/12 05:46:23 | 156724.8354 | 404.0007 | 1 | 9 | 10 | 0 | 0 | -0.7089767 | 3.653265 | -2.59008 | 2.859496 | 4.327091 | 10.98683 | 16.1896 | [13 empty] | 14.94832 | 0.1156625 | 13 | 0 | 14.54779 | -0.1007736
10397 | 2021/04/12 05:46:25 | 156726.8347 | 406 | 1 | 9 | 10 | 0 | 0 | -0.7091599 | 3.65319 | -2.590696 | 2.859496 | 4.327484 | 10.98683 | 16.19104 | [13 empty] | 14.63034 | -0.117375 | 13 | 0 | 14.14915 | -0.01930773
10398 | 2021/04/12 05:46:27 | 156728.8354 | 408.0007 | 1 | 9 | 10 | 0 | 0 | -0.7088776 | 3.653075 | -2.589583 | 2.859496 | 4.327878 | 10.98683 | 16.19248 |  | -4.753436e-05 | [11 empty] | 14.54799 | -0.02080321 | 13 | 0 | 14.359 | 0.1024374
10399 | 2021/04/12 05:46:29 | 156730.8354 | 410.0007 | 1 | 9 | 10 | 0 | 0 | -0.7092819 | 3.652784 | -2.590854 | 2.859496 | 4.328272 | 10.98683 | 16.19391 | [13 empty] | 14.6876 | 0.07655084 | 13 | 0 | 14.5498 | 0.09491175
10400 | 2021/04/12 05:46:31 | 156732.8356 | 412.0009 | 1 | 9 | 10 | 0 | 0 | -0.7092819 | 3.652657 | -2.590763 | 2.859496 | 4.328666 | 10.98683 | 16.19535 | [13 empty] | 14.88873 | 0.1127994 | 13 | 0 | 14.53196 | 0.005586445
10401 | 2021/04/12 05:46:33 | 156734.8363 | 414.0016 | 1 | 9 | 10 | 0 | 0 | -0.7094727 | 3.652537 | -2.591375 | 2.859496 | 4.329059 | 10.98683 | 16.19679 | [13 empty] | 14.92093 | 0.01432598 | 13 | 0 | 14.27932 | -0.1089543
10402 | 2021/04/12 05:46:35 | 156736.8355 | 416.0008 | 1 | 9 | 10 | 0 | 0 | -0.7092361 | 3.652276 | -2.590326 | 2.859496 | 4.329453 | 10.98683 | 16.19823 | [13 empty] | 14.45577 | -0.09364784 | 13 | 0 | 14.20099 | -0.1119554
10403 | 2021/04/12 05:46:37 | 156738.8355 | 418.0008 | 1 | 9 | 10 | 0 | 0 | -0.708725 | 3.652214 | -2.588415 | 2.859496 | 4.329846 | 10.98683 | 16.19967 | [13 empty] | 14.56957 | -0.1130959 | 13 | 0 | 14.3806 | -0.03328651
10404 | 2021/04/12 05:46:39 | 156740.8356 | 420.0009 | 1 | 9 | 10 | 0 | 0 | -0.7089157 | 3.652114 | -2.589041 | 2.859496 | 4.33024 | 10.98683 | 16.20111 |  | -7.53924e-05 | [11 empty] | 14.72299 | -0.06838202 | 13 | 0 | 14.5925 | 0.07991523
10405 | 2021/04/12 05:46:41 | 156742.8356 | 422.0009 | 1 | 9 | 10 | 0 | 0 | -0.7088318 | 3.652074 | -2.588706 | 2.859496 | 4.330634 | 10.98683 | 16.20254 | [13 empty] | 14.88355 | 0.001609921 | 13 | 0 | 14.57789 | 0.1088959
10406 | 2021/04/12 05:46:43 | 156744.8355 | 424.0008 | 1 | 9 | 10 | 0 | 0 | -0.7093582 | 3.651999 | -2.590575 | 2.859496 | 4.331028 | 10.98683 | 16.20398 | [13 empty] | 14.90827 | 0.0611639 | 13 | 0 | 14.1145 | -0.1448086
10407 | 2021/04/12 05:46:45 | 156746.8362 | 426.0015 | 1 | 9 | 10 | 0 | 0 | -0.7089157 | 3.651836 | -2.588844 | 2.859496 | 4.331422 | 10.98683 | 16.20542 | [13 empty] | 14.54555 | -0.113349 | 13 | 0 | 14.10082 | -0.09976476
10408 | 2021/04/12 05:46:47 | 156748.8355 | 428.0008 | 1 | 9 | 10 | 0 | 0 | -0.7090454 | 3.651743 | -2.589252 | 2.859496 | 4.331815 | 10.98683 | 16.20686 | [13 empty] | 14.45373 | -0.1535416 | 13 | 0 | 14.30125 | -0.0007033348
10409 | 2021/04/12 05:46:49 | 156750.8355 | 430.0008 | 1 | 9 | 10 | 0 | 0 | -0.7088013 | 3.65152 | -2.588202 | 2.859496 | 4.332209 | 10.98683 | 16.20829 | [13 empty] | 14.51746 | -0.09914547 | 13 | 0 | 14.51106 | 0.08569539
10410 | 2021/04/12 05:46:51 | 156752.8355 | 432.0008 | 1 | 9 | 10 | 0 | 0 | -0.7088623 | 3.651315 | -2.58828 | 2.859496 | 4.332603 | 10.98683 | 16.20973 |  | -9.140621e-05 | [11 empty] | 14.78071 | 0.04344374 | 13 | 0 | 14.67943 | 0.1507458
10411 | 2021/04/12 05:46:53 | 156754.8364 | 434.0017 | 1 | 9 | 10 | 0 | 0 | -0.7090073 | 3.651166 | -2.588703 | 2.859496 | 4.332996 | 10.98683 | 16.21117 | [13 empty] | 14.88781 | 0.1035979 | 13 | 0 | 14.18232 | -0.131782
10412 | 2021/04/12 05:46:55 | 156756.8355 | 436.0008 | 1 | 9 | 10 | 0 | 0 | -0.7087555 | 3.651138 | -2.587764 | 2.859496 | 4.33339 | 10.98683 | 16.21261 | [13 empty] | 14.66549 | -0.1104772 | 13 | 0 | 14.08201 | -0.064888
10413 | 2021/04/12 05:46:57 | 156758.8354 | 438.0007 | 1 | 9 | 10 | 0 | 0 | -0.7090454 | 3.650935 | -2.588679 | 2.859496 | 4.333783 | 10.98683 | 16.21404 | [13 empty] | 14.57079 | -0.0729394 | 13 | 0 | 14.16993 | 0.03654778
10414 | 2021/04/12 05:46:59 | 156760.8356 | 440.0009 | 1 | 9 | 10 | 0 | 0 | -0.7090302 | 3.651009 | -2.588676 | 2.859496 | 4.334177 | 10.98683 | 16.21548 | [13 empty] | 14.52812 | -0.01924872 | 13 | 0 | 14.41948 | 0.1017055
10415 | 2021/04/12 05:47:01 | 156762.8356 | 442.0009 | 1 | 9 | 10 | 0 | 0 | -0.7090302 | 3.650883 | -2.588586 | 2.859496 | 4.334571 | 10.98683 | 16.21692 | [13 empty] | 14.65708 | 0.09262234 | 13 | 0 | 14.56308 | 0.1110005
10416 | 2021/04/12 05:47:03 | 156764.8355 | 444.0008 | 1 | 9 | 10 | 0 | 0 | -0.7090683 | 3.650652 | -2.588562 | 2.859496 | 4.334965 | 10.98683 | 16.21836 |  | -5.32269e-05 | [11 empty] | 14.8197 | 0.1036054 | 13 | 0 | 14.19368 | 0.0009527802
10417 | 2021/04/12 05:47:05 | 156766.8357 | 446.001 | 1 | 9 | 10 | 0 | 0 | -0.7089691 | 3.650602 | -2.588164 | 2.859496 | 4.335358 | 10.98683 | 16.21979 | [13 empty] | 14.74106 | 0.06500036 | 13 | 0 | 14.22345 | -0.06280541
10418 | 2021/04/12 05:47:07 | 156768.8354 | 448.0007 | 1 | 9 | 10 | 0 | 0 | -0.709053 | 3.650272 | -2.588236 | 2.859496 | 4.335752 | 10.98683 | 16.22123 | [13 empty] | 14.5928 | -0.04889101 | 13 | 0 | 14.30887 | -0.1082504
10419 | 2021/04/12 05:47:09 | 156770.8355 | 450.0008 | 1 | 9 | 10 | 0 | 0 | -0.7092438 | 3.650082 | -2.588798 | 2.859496 | 4.336145 | 10.98683 | 16.22266 | [13 empty] | 14.55103 | -0.09608805 | 13 | 0 | 14.42779 | -0.08242756
10420 | 2021/04/12 05:47:11 | 156772.8349 | 452.0002 | 1 | 9 | 10 | 0 | 0 | -0.7090683 | 3.649997 | -2.588097 | 2.859496 | 4.336539 | 10.98683 | 16.2241 | [13 empty] | 14.66885 | -0.09575009 | 13 | 0 | 14.57485 | -0.002248585
10421 | 2021/04/12 05:47:13 | 156774.8349 | 454.0002 | 1 | 9 | 10 | 0 | 0 | -0.7093048 | 3.64994 | -2.58892 | 2.859496 | 4.336933 | 10.98683 | 16.22554 | [13 empty] | 14.87962 | -0.03125072 | 13 | 0 | 14.41114 | -0.05115867
10422 | 2021/04/12 05:47:15 | 156776.8347 | 456 | 1 | 9 | 10 | 0 | 0 | -0.7092056 | 3.64973 | -2.588409 | 2.859496 | 4.337327 | 10.98683 | 16.22698 |  | -7.902308e-05 | [11 empty] | 14.77935 | -0.03133416 | 13 | 0 | 14.21062 | -0.1591703
10423 | 2021/04/12 05:47:17 | 156778.8358 | 458.0011 | 1 | 9 | 10 | 0 | 0 | -0.7091675 | 3.649674 | -2.58823 | 2.859496 | 4.337721 | 10.98683 | 16.22841 | [13 empty] | 14.64291 | -0.1185873 | 13 | 0 | 14.22749 | -0.116412
10424 | 2021/04/12 05:47:19 | 156780.8349 | 460.0002 | 1 | 9 | 10 | 0 | 0 | -0.7091293 | 3.649618 | -2.588051 | 2.859496 | 4.338114 | 10.98683 | 16.22985 | [13 empty] | 14.56248 | -0.124464 | 13 | 0 | 14.32237 | 0.003267229
10425 | 2021/04/12 05:47:21 | 156782.8349 | 462.0002 | 1 | 9 | 10 | 0 | 0 | -0.709053 | 3.649553 | -2.587727 | 2.859496 | 4.338508 | 10.98683 | 16.23129 | [13 empty] | 14.61653 | -0.07606745 | 13 | 0 | 14.53712 | 0.1064965
10426 | 2021/04/12 05:47:23 | 156784.8348 | 464.0001 | 1 | 9 | 10 | 0 | 0 | -0.7093201 | 3.649352 | -2.588559 | 2.859496 | 4.338902 | 10.98683 | 16.23272 |  |  |  | 2.992752 | [9 empty] | 14.86187 | 0.07955492 | 13 | 0 | 14.29823 | -0.1147488
10427 | 2021/04/12 05:47:25 | 156786.8349 | 466.0002 | 1 | 9 | 10 | 0 | 0 | -0.7087784 | 3.649162 | -2.586447 | 2.859496 | 4.339295 | 10.98683 | 16.23416 | [13 empty] | 14.82224 | -0.08376122 | 13 | 0 | 14.1805 | -0.1066259
10428 | 2021/04/12 05:47:27 | 156788.8348 | 468.0001 | 1 | 9 | 10 | 0 | 0 | -0.7087173 | 3.649065 | -2.586155 | 2.859496 | 4.339689 | 10.98683 | 16.2356 |  | -8.028413e-05 | [11 empty] | 14.57656 | -0.1205236 | 13 | 0 | 14.04414 | -0.03160089
10429 | 2021/04/12 05:47:29 | 156790.8355 | 470.0008 | 1 | 9 | 10 | 0 | 0 | -0.7091675 | 3.648871 | -2.587661 | 2.859496 | 4.340083 | 10.98683 | 16.23703 | [13 empty] | 14.56757 | -0.09388059 | 13 | 0 | 14.19593 | 0.03841937
10430 | 2021/04/12 05:47:31 | 156792.8356 | 472.0009 | 1 | 9 | 10 | 0 | 0 | -0.7091217 | 3.648754 | -2.587411 | 2.859496 | 4.340476 | 10.98683 | 16.23847 | [13 empty] | 14.52365 | -0.04142284 | 13 | 0 | 14.26159 | 0.1046205
10431 | 2021/04/12 05:47:33 | 156794.8348 | 474.0001 | 1 | 9 | 10 | 0 | 0 | -0.7094193 | 3.648575 | -2.58837 | 2.859496 | 4.34087 | 10.98683 | 16.23991 | [13 empty] | 14.57913 | 0.04107505 | 13 | 0 | 14.5843 | 0.1370043
10432 | 2021/04/12 05:47:35 | 156796.8348 | 476.0001 | 1 | 9 | 10 | 0 | 0 | -0.7088776 | 3.648512 | -2.586348 | 2.859496 | 4.341263 | 10.98683 | 16.24134 | [13 empty] | 14.99825 | 0.06177574 | 13 | 0 | 14.44441 | 0.07326782
10433 | 2021/04/12 05:47:37 | 156798.8357 | 478.001 | 1 | 9 | 10 | 0 | 0 | -0.709198 | 3.648545 | -2.587541 | 2.859496 | 4.341657 | 10.98683 | 16.24278 | [13 empty] | 14.94911 | 0.1195896 | 13 | 0 | 14.32216 | 0.04208624
10434 | 2021/04/12 05:47:39 | 156800.8356 | 480.0009 | 1 | 9 | 10 | 0 | 0 | -0.7091675 | 3.648426 | -2.587345 | 2.859496 | 4.342051 | 10.98683 | 16.24422 |  | -4.970717e-05 | [11 empty] | 14.80732 | 0.07454276 | 13 | 0 | 14.12901 | -0.06695896
10435 | 2021/04/12 05:47:41 | 156802.8348 | 482.0001 | 1 | 9 | 10 | 0 | 0 | -0.7088776 | 3.648268 | -2.586175 | 2.859496 | 4.342444 | 10.98683 | 16.24565 | [13 empty] | 14.71469 | 0.03193885 | 13 | 0 | 14.13127 | -0.1050249
10436 | 2021/04/12 05:47:43 | 156804.8355 | 484.0008 | 1 | 9 | 10 | 0 | 0 | -0.7091599 | 3.648126 | -2.587105 | 2.859496 | 4.342838 | 10.98683 | 16.24709 | [13 empty] | 14.57788 | -0.04734904 | 13 | 0 | 14.6062 | 0.1484165
10437 | 2021/04/12 05:47:45 | 156806.8356 | 486.0009 | 1 | 9 | 10 | 0 | 0 | -0.7092972 | 3.647826 | -2.587393 | 2.859496 | 4.343232 | 10.98683 | 16.24852 | [13 empty] | 14.85862 | 0.08773118 | 13 | 0 | 14.63326 | 0.153994
10438 | 2021/04/12 05:47:47 | 156808.8349 | 488.0002 | 1 | 9 | 10 | 0 | 0 | -0.7091675 | 3.647779 | -2.586886 | 2.859496 | 4.343626 | 10.98683 | 16.24996 | [13 empty] | 14.90333 | 0.1045442 | 13 | 0 | 14.59038 | 0.09776622
10439 | 2021/04/12 05:47:49 | 156810.835 | 490.0003 | 1 | 9 | 10 | 0 | 0 | -0.7092438 | 3.647597 | -2.587036 | 2.859496 | 4.344019 | 10.98683 | 16.2514 | [13 empty] | 14.98569 | 0.1113367 | 13 | 0 | 14.49757 | 0.02697289
10440 | 2021/04/12 05:47:51 | 156812.8349 | 492.0002 | 1 | 9 | 10 | 0 | 0 | -0.7089539 | 3.647464 | -2.585884 | 2.859496 | 4.344413 | 10.98683 | 16.25283 |  | -3.654697e-05 | [11 empty] | 15.09969 | 0.1411682 | 13 | 0 | 14.53137 | 0.0180456
10441 | 2021/04/12 05:47:53 | 156814.8348 | 494.0001 | 1 | 9 | 10 | 0 | 0 | -0.7090912 | 3.647367 | -2.586316 | 2.859496 | 4.344806 | 10.98683 | 16.25427 | [13 empty] | 15.00972 | 0.09188443 | 13 | 0 | 14.24322 | 0.01910299
10442 | 2021/04/12 05:47:55 | 156816.8348 | 496.0001 | 1 | 9 | 10 | 0 | 0 | -0.7091217 | 3.647268 | -2.586357 | 2.859496 | 4.3452 | 10.98683 | 16.2557 | [13 empty] | 14.59069 | -0.04160792 | 13 | 0 | 14.21907 | 0.1021245
10443 | 2021/04/12 05:47:57 | 156818.8357 | 498.001 | 1 | 9 | 10 | 0 | 0 | -0.7094879 | 3.647285 | -2.587705 | 2.859496 | 4.345594 | 10.98683 | 16.25714 | [13 empty] | 14.63257 | -0.008517504 | 13 | 0 | 14.38519 | 0.1147395
10444 | 2021/04/12 05:47:59 | 156820.8359 | 500.0012 | 1 | 9 | 10 | 0 | 0 | -0.7091599 | 3.647162 | -2.586421 | 2.859496 | 4.345987 | 10.98683 | 16.25858 | [13 empty] | 14.68771 | 0.05893916 | 13 | 0 | 14.41845 | 0.1092523
10445 | 2021/04/12 05:48:01 | 156822.8349 | 502.0002 | 1 | 9 | 10 | 0 | 0 | -0.7093201 | 3.647013 | -2.5869 | 2.859496 | 4.346381 | 10.98683 | 16.26001 | [13 empty] | 14.7367 | 0.06042004 | 13 | 0 | 14.51858 | 0.06279141
10446 | 2021/04/12 05:48:03 | 156824.8359 | 504.0012 | 1 | 9 | 10 | 0 | 0 | -0.7091064 | 3.646808 | -2.585975 | 2.859496 | 4.346775 | 10.98683 | 16.26145 |  | -7.891109e-05 | [11 empty] | 14.84099 | 0.1320595 | 13 | 0 | 14.34529 | 0.08883744
10447 | 2021/04/12 05:48:05 | 156826.8351 | 506.0004 | 1 | 9 | 10 | 0 | 0 | -0.7092209 | 3.646526 | -2.586192 | 2.859496 | 4.347168 | 10.98683 | 16.26288 |  |  |  |  | 0 | [8 empty] | 14.99331 | 0.1245561 | 13 | 0 | 14.35912 | 0.03336459
10448 | 2021/04/12 05:48:07 | 156828.8356 | 508.0009 | 1 | 9 | 10 | 0 | 0 | -0.7093811 | 3.646441 | -2.586716 | 2.859496 | 4.347562 | 10.98683 | 16.26432 | [13 empty] | 14.80328 | 0.0720486 | 13 | 0 | 14.21997 | -0.05574673
10449 | 2021/04/12 05:48:09 | 156830.8357 | 510.001 | 1 | 9 | 10 | 0 | 0 | -0.7091827 | 3.646378 | -2.585948 | 2.859496 | 4.347956 | 10.98683 | 16.26575 | [13 empty] | 14.71548 | 0.02727628 | 13 | 0 | 14.13206 | -0.118818
10450 | 2021/04/12 05:48:11 | 156832.8358 | 512.0011 | 1 | 9 | 10 | 0 | 0 | -0.7088623 | 3.646173 | -2.584635 | 2.859496 | 4.34835 | 10.98683 | 16.26719 | [13 empty] | 14.64788 | -0.005828142 | 13 | 0 | 14.17401 | -0.1222554
10451 | 2021/04/12 05:48:13 | 156834.8358 | 514.0011 | 1 | 9 | 10 | 0 | 0 | -0.7092667 | 3.646222 | -2.586144 | 2.859496 | 4.348743 | 10.98683 | 16.26863 | [13 empty] | 14.57372 | 0.03548145 | 13 | 0 | 14.64554 | 0.1473531
10452 | 2021/04/12 05:48:15 | 156836.8349 | 516.0002 | 1 | 9 | 10 | 0 | 0 | -0.7091675 | 3.646144 | -2.585727 | 2.859496 | 4.349137 | 10.98683 | 16.27006 |  | -7.460027e-05 | [11 empty] | 14.89915 | 0.1016951 | 13 | 0 | 14.67381 | 0.1337093
10453 | 2021/04/12 05:48:17 | 156838.8351 | 518.0004 | 1 | 9 | 10 | 0 | 0 | -0.7093201 | 3.645926 | -2.586129 | 2.859496 | 4.349531 | 10.98683 | 16.2715 | [13 empty] | 14.92712 | 0.09762824 | 13 | 0 | 14.62879 | 0.07486314
10454 | 2021/04/12 05:48:19 | 156840.8356 | 520.0009 | 1 | 9 | 10 | 0 | 0 | -0.7090836 | 3.64584 | -2.585205 | 2.859496 | 4.349924 | 10.98683 | 16.27293 | [13 empty] | 14.98873 | 0.1015392 | 13 | 0 | 14.57363 | 0.03999263
10455 | 2021/04/12 05:48:21 | 156842.8357 | 522.001 | 1 | 9 | 10 | 0 | 0 | -0.7090683 | 3.64571 | -2.585057 | 2.859496 | 4.350318 | 10.98683 | 16.27437 | [13 empty] | 14.98348 | 0.1176447 | 13 | 0 | 14.50265 | 0.01958936
10456 | 2021/04/12 05:48:23 | 156844.835 | 524.0003 | 1 | 9 | 10 | 0 | 0 | -0.7092056 | 3.645449 | -2.585373 | 2.859496 | 4.350712 | 10.98683 | 16.2758 | [13 empty] | 14.79831 | -0.08364886 | 13 | 0 | 14.25153 | 0.03039181
10457 | 2021/04/12 05:48:25 | 156846.8349 | 526.0002 | 1 | 9 | 10 | 0 | 0 | -0.7092056 | 3.645296 | -2.585264 | 2.859496 | 4.351105 | 10.98683 | 16.27724 | [13 empty] | 14.64269 | -0.1147261 | 13 | 0 | 14.18343 | 0.01298904
10458 | 2021/04/12 05:48:27 | 156848.8357 | 528.001 | 1 | 9 | 10 | 0 | 0 | -0.709343 | 3.645161 | -2.585669 | 2.859496 | 4.3515 | 10.98683 | 16.27867 |  | -4.840285e-05 | [11 empty] | 14.61753 | -0.07030576 | 13 | 0 | 14.2021 | 0.06655842
10459 | 2021/04/12 05:48:29 | 156850.8358 | 530.0011 | 1 | 9 | 10 | 0 | 0 | -0.7091446 | 3.645081 | -2.58489 | 2.859496 | 4.351893 | 10.98683 | 16.28011 | [13 empty] | 14.61127 | -0.07103413 | 13 | 0 | 14.1739 | 0.06812036
10460 | 2021/04/12 05:48:31 | 156852.8359 | 532.0012 | 1 | 9 | 10 | 0 | 0 | -0.7091675 | 3.645041 | -2.584945 | 2.859496 | 4.352287 | 10.98683 | 16.28154 | [13 empty] | 14.56957 | -0.04525542 | 13 | 0 | 14.20525 | 0.09849161
10461 | 2021/04/12 05:48:33 | 156854.8358 | 534.0011 | 1 | 9 | 10 | 0 | 0 | -0.7091599 | 3.645035 | -2.584913 | 2.859496 | 4.35268 | 10.98683 | 16.28298 | [13 empty] | 14.8564 | -0.03321886 | 13 | 0 | 14.60184 | 0.1151136
10462 | 2021/04/12 05:48:35 | 156856.835 | 536.0003 | 1 | 9 | 10 | 0 | 0 | -0.709198 | 3.644858 | -2.584926 | 2.859496 | 4.353074 | 10.98683 | 16.28441 | [13 empty] | 14.8794 | -0.02181768 | 13 | 0 | 14.63215 | 0.1242393
10463 | 2021/04/12 05:48:37 | 156858.8357 | 538.001 | 1 | 9 | 10 | 0 | 0 | -0.7090149 | 3.644722 | -2.584162 | 2.859496 | 4.353468 | 10.98683 | 16.28585 | [13 empty] | 14.85519 | -0.03040105 | 13 | 0 | 14.59332 | 0.1065192
10464 | 2021/04/12 05:48:39 | 156860.8358 | 540.0011 | 1 | 9 | 10 | 0 | 0 | -0.7089539 | 3.644511 | -2.58379 | 2.859496 | 4.353862 | 10.98683 | 16.28728 |  | -5.989999e-05 | [11 empty] | 14.89167 | 0.01466572 | 13 | 0 | 14.56412 | 0.1288253
10465 | 2021/04/12 05:48:41 | 156862.835 | 542.0003 | 1 | 9 | 10 | 0 | 0 | -0.7093811 | 3.644319 | -2.585211 | 2.859496 | 4.354255 | 10.98683 | 16.28872 | [13 empty] | 14.92408 | 0.01757085 | 13 | 0 | 14.56734 | 0.1225999
10466 | 2021/04/12 05:48:43 | 156864.835 | 544.0003 | 1 | 9 | 10 | 0 | 0 | -0.7092667 | 3.644291 | -2.584774 | 2.859496 | 4.354649 | 10.98683 | 16.29015 |  |  |  | 3.129774 | 0.323152 | [8 empty] | 14.78321 | -0.04401952 | 13 | 0 | 14.11218 | -0.1422366
10467 | 2021/04/12 05:48:45 | 156866.8359 | 546.0012 | 1 | 9 | 10 | 0 | 0 | -0.7094345 | 3.644043 | -2.58521 | 2.859496 | 4.355043 | 10.98683 | 16.29159 | [13 empty] | 14.76132 | -0.05048305 | 13 | 0 | 14.08294 | -0.1281741
10468 | 2021/04/12 05:48:47 | 156868.8358 | 548.0011 | 1 | 9 | 10 | 0 | 0 | -0.7094345 | 3.643923 | -2.585125 | 2.859496 | 4.355437 | 10.98683 | 16.29302 | [13 empty] | 14.79051 | -0.04956216 | 13 | 0 | 14.11218 | -0.1477838
10469 | 2021/04/12 05:48:49 | 156870.8356 | 550.0009 | 1 | 9 | 10 | 0 | 0 | -0.7091064 | 3.643864 | -2.583887 | 2.859496 | 4.35583 | 10.98683 | 16.29446 | [13 empty] | 14.76962 | -0.06261855 | 13 | 0 | 14.13511 | -0.1311782
10470 | 2021/04/12 05:48:51 | 156872.8357 | 552.001 | 1 | 9 | 10 | 0 | 0 | -0.708992 | 3.643842 | -2.583455 | 2.859496 | 4.356225 | 10.98683 | 16.29589 |  | -5.828242e-05 | [11 empty] | 14.73527 | -0.08509755 | 13 | 0 | 14.10071 | -0.1582468
10471 | 2021/04/12 05:48:53 | 156874.8357 | 554.001 | 1 | 9 | 10 | 0 | 0 | -0.7093353 | 3.643766 | -2.584652 | 2.859496 | 4.356618 | 10.98683 | 16.29733 | [13 empty] | 14.65203 | 0.08376777 | 13 | 0 | 14.49961 | 0.1340967
10472 | 2021/04/12 05:48:55 | 156876.8358 | 556.0011 | 1 | 9 | 10 | 0 | 0 | -0.7092209 | 3.643521 | -2.584061 | 2.859496 | 4.357012 | 10.98683 | 16.29876 | [13 empty] | 14.69795 | 0.09643346 | 13 | 0 | 14.61125 | 0.09426743
10473 | 2021/04/12 05:48:57 | 156878.835 | 558.0003 | 1 | 9 | 10 | 0 | 0 | -0.7092209 | 3.64348 | -2.584032 | 2.859496 | 4.357405 | 10.98683 | 16.3002 | [13 empty] | 14.80632 | 0.1104447 | 13 | 0 | 14.63204 | 0.05349696
10474 | 2021/04/12 05:48:59 | 156880.836 | 560.0013 | 1 | 9 | 10 | 0 | 0 | -0.7091064 | 3.643194 | -2.583412 | 2.859496 | 4.357799 | 10.98683 | 16.30163 | [13 empty] | 14.87504 | 0.1062202 | 13 | 0 | 14.59858 | 0.0104326
10475 | 2021/04/12 05:49:01 | 156882.8359 | 562.0012 | 1 | 9 | 10 | 0 | 0 | -0.7091675 | 3.643117 | -2.58358 | 2.859496 | 4.358193 | 10.98683 | 16.30307 | [13 empty] | 14.92408 | 0.1160133 | 13 | 0 | 14.59654 | -0.02315909
10476 | 2021/04/12 05:49:03 | 156884.8358 | 564.0011 | 1 | 9 | 10 | 0 | 0 | -0.7092209 | 3.642973 | -2.583673 | 2.859496 | 4.358587 | 10.98683 | 16.3045 |  | -7.910276e-05 | [11 empty] | 14.83855 | 0.08532047 | 13 | 0 | 14.15299 | -0.06529868
10477 | 2021/04/12 05:49:05 | 156886.8358 | 566.0011 | 1 | 9 | 10 | 0 | 0 | -0.7091827 | 3.6429 | -2.583482 | 2.859496 | 4.35898 | 10.98683 | 16.30593 | [13 empty] | 14.84181 | 0.1082718 | 13 | 0 | 14.14162 | -0.04005551
10478 | 2021/04/12 05:49:07 | 156888.836 | 568.0013 | 1 | 9 | 10 | 0 | 0 | -0.7090454 | 3.642715 | -2.58285 | 2.859496 | 4.359375 | 10.98683 | 16.30737 | [13 empty] | 14.80317 | 0.08183569 | 13 | 0 | 14.09562 | -0.06195068
10479 | 2021/04/12 05:49:09 | 156890.836 | 570.0013 | 1 | 9 | 10 | 0 | 0 | -0.7092209 | 3.642686 | -2.583469 | 2.859496 | 4.359768 | 10.98683 | 16.3088 | [13 empty] | 14.78857 | 0.07137984 | 13 | 0 | 14.10293 | -0.08154511
10480 | 2021/04/12 05:49:11 | 156892.8359 | 572.0012 | 1 | 9 | 10 | 0 | 0 | -0.7087555 | 3.642763 | -2.581828 | 2.859496 | 4.360162 | 10.98683 | 16.31024 | [13 empty] | 14.82203 | 0.07825375 | 13 | 0 | 14.13643 | -0.08150607
10481 | 2021/04/12 05:49:13 | 156894.836 | 574.0013 | 1 | 9 | 10 | 0 | 0 | -0.7088394 | 3.642555 | -2.581987 | 2.859496 | 4.360556 | 10.98683 | 16.31167 | [13 empty] | 14.56531 | -0.08022219 | 13 | 0 | 14.42017 | 0.08866727
10482 | 2021/04/12 05:49:15 | 156896.8361 | 576.0014 | 1 | 9 | 10 | 0 | 0 | -0.7093964 | 3.64239 | -2.583898 | 2.859496 | 4.360949 | 10.98683 | 16.3131 |  | -6.471669e-05 | [11 empty] | 14.61328 | -0.04759133 | 13 | 0 | 14.39511 | 0.07566273
10483 | 2021/04/12 05:49:17 | 156898.8361 | 578.0014 | 1 | 9 | 10 | 0 | 0 | -0.7092209 | 3.642241 | -2.583153 | 2.859496 | 4.361343 | 10.98683 | 16.31454 | [13 empty] | 14.61875 | -0.04588127 | 13 | 0 | 14.50283 | 0.1138955
10484 | 2021/04/12 05:49:19 | 156900.8352 | 580.0005 | 1 | 9 | 10 | 0 | 0 | -0.7090912 | 3.641971 | -2.58249 | 2.859496 | 4.361737 | 10.98683 | 16.31597 | [13 empty] | 14.5705 | -0.05247235 | 13 | 0 | 14.38153 | 0.06849945
10485 | 2021/04/12 05:49:21 | 156902.8359 | 582.0012 | 1 | 9 | 10 | 0 | 0 | -0.7093811 | 3.641896 | -2.583492 | 2.859496 | 4.362131 | 10.98683 | 16.31741 | [13 empty] | 14.61349 | -0.06092936 | 13 | 0 | 14.45375 | 0.09198606
10486 | 2021/04/12 05:49:23 | 156904.8359 | 584.0012 | 1 | 9 | 10 | 0 | 0 | -0.7093353 | 3.641774 | -2.583239 | 2.859496 | 4.362524 | 10.98683 | 16.31884 | [13 empty] | 14.947 | 0.0602597 | 13 | 0 | 14.59028 | -0.07667065
10487 | 2021/04/12 05:49:25 | 156906.836 | 586.0013 | 1 | 9 | 10 | 0 | 0 | -0.7088547 | 3.641635 | -2.58139 | 2.859496 | 4.362918 | 10.98683 | 16.32028 | [13 empty] | 14.95855 | 0.07720739 | 13 | 0 | 14.71134 | -0.07570237
10488 | 2021/04/12 05:49:27 | 156908.836 | 588.0013 | 1 | 9 | 10 | 0 | 0 | -0.7088394 | 3.641589 | -2.581302 | 2.859496 | 4.363312 | 10.98683 | 16.32171 |  | -5.413306e-05 | [11 empty] | 14.92926 | 0.06179512 | 13 | 0 | 14.66744 | -0.07511675
10489 | 2021/04/12 05:49:29 | 156910.8359 | 590.0012 | 1 | 9 | 10 | 0 | 0 | -0.7092056 | 3.641586 | -2.582633 | 2.859496 | 4.363705 | 10.98683 | 16.32314 | [13 empty] | 14.84685 | 0.1147169 | 13 | 0 | 14.66529 | -0.03130198
10490 | 2021/04/12 05:49:31 | 156912.8362 | 592.0015 | 1 | 9 | 10 | 0 | 0 | -0.7088165 | 3.641412 | -2.581093 | 2.859496 | 4.364099 | 10.98683 | 16.32458 | [13 empty] | 14.88648 | 0.1104367 | 13 | 0 | 14.31274 | -0.01959443
10491 | 2021/04/12 05:49:33 | 156914.836 | 594.0013 | 1 | 9 | 10 | 0 | 0 | -0.7090454 | 3.641331 | -2.581869 | 2.859496 | 4.364493 | 10.98683 | 16.32601 | [13 empty] | 14.92511 | 0.1159826 | 13 | 0 | 14.30543 | -0.009479821
10492 | 2021/04/12 05:49:35 | 156916.8353 | 596.0006 | 1 | 9 | 10 | 0 | 0 | -0.7093582 | 3.641224 | -2.582932 | 2.859496 | 4.364886 | 10.98683 | 16.32744 | [13 empty] | 14.86349 | 0.1006615 | 13 | 0 | 14.24372 | -0.01797527
10493 | 2021/04/12 05:49:37 | 156918.8359 | 598.0012 | 1 | 9 | 10 | 0 | 0 | -0.7088776 | 3.640951 | -2.580989 | 2.859496 | 4.36528 | 10.98683 | 16.32888 | [13 empty] | 15.02138 | 0.1562133 | 13 | 0 | 14.37261 | 0.04449874
10494 | 2021/04/12 05:49:39 | 156920.836 | 600.0013 | 1 | 9 | 10 | 0 | 0 | -0.7088165 | 3.64082 | -2.580673 | 2.859496 | 4.365674 | 10.98683 | 16.33031 |  | -3.987012e-05 | [11 empty] | 14.9323 | 0.1123688 | 13 | 0 | 14.33455 | 0.03713727
10495 | 2021/04/12 05:49:41 | 156922.8361 | 602.0014 | 1 | 9 | 10 | 0 | 0 | -0.7090836 | 3.640698 | -2.581559 | 2.859496 | 4.366068 | 10.98683 | 16.33175 | [13 empty] | 14.96574 | 0.1225054 | 13 | 0 | 14.22402 | -0.0345403
10496 | 2021/04/12 05:49:43 | 156924.8362 | 604.0015 | 1 | 9 | 10 | 0 | 0 | -0.7094498 | 3.640538 | -2.582779 | 2.859496 | 4.366462 | 10.98683 | 16.33318 | [13 empty] | 14.66674 | -0.09343803 | 13 | 0 | 14.22943 | -0.05701065
10497 | 2021/04/12 05:49:45 | 156926.8362 | 606.0015 | 1 | 9 | 10 | 0 | 0 | -0.7092361 | 3.64038 | -2.581889 | 2.859496 | 4.366856 | 10.98683 | 16.33461 | [13 empty] | 14.73466 | -0.08753389 | 13 | 0 | 14.26088 | -0.07165045
10498 | 2021/04/12 05:49:47 | 156928.8362 | 608.0015 | 1 | 9 | 10 | 0 | 0 | -0.7093048 | 3.640389 | -2.582145 | 2.859496 | 4.367249 | 10.98683 | 16.33605 | [13 empty] | 14.82461 | -0.06338209 | 13 | 0 | 14.28517 | -0.08399487
10499 | 2021/04/12 05:49:49 | 156930.8362 | 610.0015 | 1 | 9 | 10 | 0 | 0 | -0.7087631 | 3.640265 | -2.580086 | 2.859496 | 4.367643 | 10.98683 | 16.33748 | [13 empty] | 14.74815 | -0.07746369 | 13 | 0 | 14.17939 | -0.1072294
10500 | 2021/04/12 05:49:51 | 156932.8352 | 612.0005 | 1 | 9 | 10 | 0 | 0 | -0.709343 | 3.640242 | -2.58218 | 2.859496 | 4.368036 | 10.98683 | 16.33891 |  | -7.19122e-05 | [11 empty] | 14.76385 | -0.07778376 | 13 | 0 | 14.54665 | 0.1056167
10501 | 2021/04/12 05:49:53 | 156934.8361 | 614.0014 | 1 | 9 | 10 | 0 | 0 | -0.7092819 | 3.640101 | -2.581858 | 2.859496 | 4.36843 | 10.98683 | 16.34035 | [13 empty] | 14.65719 | 0.0761646 | 13 | 0 | 14.55588 | 0.09222746
10502 | 2021/04/12 05:49:55 | 156936.8361 | 616.0014 | 1 | 9 | 10 | 0 | 0 | -0.7094727 | 3.640008 | -2.582486 | 2.859496 | 4.368824 | 10.98683 | 16.34178 | [13 empty] | 14.70413 | 0.1264745 | 13 | 0 | 14.60284 | 0.1060715
10503 | 2021/04/12 05:49:57 | 156938.8361 | 618.0014 | 1 | 9 | 10 | 0 | 0 | -0.7094345 | 3.639712 | -2.582137 | 2.859496 | 4.369218 | 10.98683 | 16.34321 | [13 empty] | 14.83551 | 0.08725971 | 13 | 0 | 14.64664 | 0.04854828
10504 | 2021/04/12 05:49:59 | 156940.8361 | 620.0014 | 1 | 9 | 10 | 0 | 0 | -0.7094345 | 3.639517 | -2.581999 | 2.859496 | 4.369612 | 10.98683 | 16.34464 | [13 empty] | 14.95977 | 0.1212427 | 13 | 0 | 14.65416 | -0.006502569
10505 | 2021/04/12 05:50:01 | 156942.8362 | 622.0015 | 1 | 9 | 10 | 0 | 0 | -0.7090683 | 3.639436 | -2.580609 | 2.859496 | 4.370006 | 10.98683 | 16.34608 |  | -0.0001109039 | [11 empty] | 15.03586 | 0.06643951 | 13 | 0 | 14.20435 | -0.0864625
10506 | 2021/04/12 05:50:03 | 156944.836 | 624.0013 | 1 | 9 | 10 | 0 | 0 | -0.709343 | 3.639337 | -2.581538 | 2.859496 | 4.370399 | 10.98683 | 16.34751 | [13 empty] | 14.74399 | 0.02737403 | 13 | 0 | 14.25561 | -0.1027158
10507 | 2021/04/12 05:50:05 | 156946.8362 | 626.0015 | 1 | 9 | 10 | 0 | 0 | -0.7091064 | 3.6393 | -2.580651 | 2.859496 | 4.370793 | 10.98683 | 16.34895 |  |  |  | 3.163698 | [9 empty] | 14.6783 | -0.01396656 | 13 | 0 | 14.25561 | -0.1166853
10508 | 2021/04/12 05:50:07 | 156948.8362 | 628.0015 | 1 | 9 | 10 | 0 | 0 | -0.7093811 | 3.639155 | -2.581548 | 2.859496 | 4.371187 | 10.98683 | 16.35038 | [13 empty] | 14.61886 | -0.0491786 | 13 | 0 | 14.26188 | -0.1108333
10509 | 2021/04/12 05:50:09 | 156950.8353 | 630.0006 | 1 | 9 | 10 | 0 | 0 | -0.7091827 | 3.639084 | -2.580775 | 2.859496 | 4.37158 | 10.98683 | 16.35181 | [13 empty] | 14.62201 | -0.06640643 | 13 | 0 | 14.30157 | -0.1052424
10510 | 2021/04/12 05:50:11 | 156952.836 | 632.0013 | 1 | 9 | 10 | 0 | 0 | -0.7091293 | 3.639043 | -2.580552 | 2.859496 | 4.371974 | 10.98683 | 16.35324 | [13 empty] | 14.57598 | -0.1150608 | 13 | 0 | 14.68966 | 0.1212788
10511 | 2021/04/12 05:50:13 | 156954.8361 | 634.0014 | 1 | 9 | 10 | 0 | 0 | -0.7091827 | 3.638844 | -2.580605 | 2.859496 | 4.372368 | 10.98683 | 16.35468 |  | -5.946635e-05 | [11 empty] | 14.96066 | 0.1202142 | 13 | 0 | 14.64776 | 0.08605033
10512 | 2021/04/12 05:50:15 | 156956.836 | 636.0013 | 1 | 9 | 10 | 0 | 0 | -0.7093582 | 3.638563 | -2.581045 | 2.859496 | 4.372761 | 10.98683 | 16.35611 | [13 empty] | 14.97 | 0.1205355 | 13 | 0 | 14.60599 | 0.05670637
10513 | 2021/04/12 05:50:17 | 156958.8361 | 638.0014 | 1 | 9 | 10 | 0 | 0 | -0.7092361 | 3.638422 | -2.5805 | 2.859496 | 4.373155 | 10.98683 | 16.35754 | [13 empty] | 15.01791 | 0.1169097 | 13 | 0 | 14.51522 | 0.007450283
10514 | 2021/04/12 05:50:19 | 156960.836 | 640.0013 | 1 | 9 | 10 | 0 | 0 | -0.7094498 | 3.638234 | -2.581144 | 2.859496 | 4.373549 | 10.98683 | 16.35897 | [13 empty] | 15.05986 | 0.1169911 | 13 | 0 | 14.51339 | -0.008432865
10515 | 2021/04/12 05:50:21 | 156962.836 | 642.0013 | 1 | 9 | 10 | 0 | 0 | -0.7092819 | 3.638305 | -2.580584 | 2.859496 | 4.373943 | 10.98683 | 16.36041 | [13 empty] | 14.98773 | 0.07392138 | 13 | 0 | 14.19063 | 0.03125101
10516 | 2021/04/12 05:50:23 | 156964.8362 | 644.0015 | 1 | 9 | 10 | 0 | 0 | -0.7088165 | 3.638107 | -2.57875 | 2.859496 | 4.374337 | 10.98683 | 16.36184 | [13 empty] | 14.55193 | -0.05308062 | 13 | 0 | 14.31181 | 0.09521127
10517 | 2021/04/12 05:50:25 | 156966.8361 | 646.0014 | 1 | 9 | 10 | 0 | 0 | -0.7093048 | 3.638047 | -2.580484 | 2.859496 | 4.374731 | 10.98683 | 16.36327 |  | -7.310241e-05 | [11 empty] | 14.52261 | 0.0006273389 | 13 | 0 | 14.37014 | 0.1215991
10518 | 2021/04/12 05:50:27 | 156968.8347 | 648 | 1 | 9 | 10 | 0 | 0 | -0.7090454 | 3.638008 | -2.579513 | 2.859496 | 4.375124 | 10.98683 | 16.3647 | [13 empty] | 14.56127 | 0.03714502 | 13 | 0 | 14.40151 | 0.1262042
10519 | 2021/04/12 05:50:29 | 156970.8353 | 650.0006 | 1 | 9 | 10 | 0 | 0 | -0.709259 | 3.637927 | -2.580232 | 2.859496 | 4.375518 | 10.98683 | 16.36614 | [13 empty] | 14.61675 | 0.06581217 | 13 | 0 | 14.53734 | 0.145776
10520 | 2021/04/12 05:50:31 | 156972.8352 | 652.0005 | 1 | 9 | 10 | 0 | 0 | -0.7092361 | 3.637807 | -2.580064 | 2.859496 | 4.375912 | 10.98683 | 16.36757 | [13 empty] | 14.60619 | 0.05460411 | 13 | 0 | 14.51726 | 0.09575546
10521 | 2021/04/12 05:50:33 | 156974.8354 | 654.0007 | 1 | 9 | 10 | 0 | 0 | -0.7090912 | 3.637434 | -2.579272 | 2.859496 | 4.376306 | 10.98683 | 16.369 | [13 empty] | 14.97729 | 0.07129461 | 13 | 0 | 14.47455 | 0.09192497
10522 | 2021/04/12 05:50:35 | 156976.836 | 656.0013 | 1 | 9 | 10 | 0 | 0 | -0.709053 | 3.637327 | -2.579058 | 2.859496 | 4.376699 | 10.98683 | 16.37043 | [13 empty] | 14.97314 | 0.09708196 | 13 | 0 | 14.52882 | 0.1177296
10523 | 2021/04/12 05:50:37 | 156978.8354 | 658.0007 | 1 | 9 | 10 | 0 | 0 | -0.708992 | 3.637154 | -2.578713 | 2.859496 | 4.377093 | 10.98683 | 16.37187 |  | -5.207449e-05 | [11 empty] | 15.12594 | 0.1392284 | 13 | 0 | 14.57955 | 0.1188391
10524 | 2021/04/12 05:50:39 | 156980.8361 | 660.0014 | 1 | 9 | 10 | 0 | 0 | -0.7088623 | 3.637138 | -2.57823 | 2.859496 | 4.377487 | 10.98683 | 16.3733 | [13 empty] | 14.94375 | 0.1009253 | 13 | 0 | 14.37523 | 0.05536973
10525 | 2021/04/12 05:50:41 | 156982.8353 | 662.0006 | 1 | 9 | 10 | 0 | 0 | -0.7092056 | 3.637015 | -2.579391 | 2.859496 | 4.37788 | 10.98683 | 16.37473 | [13 empty] | 14.97628 | 0.1339751 | 13 | 0 | 14.13206 | -0.07598996
10526 | 2021/04/12 05:50:43 | 156984.8353 | 664.0006 | 1 | 9 | 10 | 0 | 0 | -0.7087555 | 3.637046 | -2.577776 | 2.859496 | 4.378274 | 10.98683 | 16.37616 |  |  |  |  | 0 | [8 empty] | 14.58113 | -0.1234847 | 13 | 0 | 14.1949 | -0.04827231
10527 | 2021/04/12 05:50:45 | 156986.8362 | 666.0015 | 1 | 9 | 10 | 0 | 0 | -0.7091293 | 3.636922 | -2.579048 | 2.859496 | 4.378667 | 10.98683 | 16.37759 | [13 empty] | 14.53815 | -0.1418585 | 13 | 0 | 14.14457 | -0.08264452
10528 | 2021/04/12 05:50:47 | 156988.8352 | 668.0005 | 1 | 9 | 10 | 0 | 0 | -0.709343 | 3.636853 | -2.579776 | 2.859496 | 4.379061 | 10.98683 | 16.37902 | [13 empty] | 14.57079 | -0.1293111 | 13 | 0 | 14.22839 | -0.03811985
10529 | 2021/04/12 05:50:49 | 156990.8353 | 670.0006 | 1 | 9 | 10 | 0 | 0 | -0.70961 | 3.636682 | -2.580626 | 2.859496 | 4.379455 | 10.98683 | 16.38046 |  | -3.836921e-05 | [11 empty] | 14.49849 | -0.1430997 | 13 | 0 | 14.19988 | -0.02907872
10530 | 2021/04/12 05:50:51 | 156992.8352 | 672.0005 | 1 | 9 | 10 | 0 | 0 | -0.7088318 | 3.636498 | -2.577665 | 2.859496 | 4.379848 | 10.98683 | 16.38189 | [13 empty] | 14.54241 | -0.1012895 | 13 | 0 | 14.57038 | 0.00323683
10531 | 2021/04/12 05:50:53 | 156994.8354 | 674.0007 | 1 | 9 | 10 | 0 | 0 | -0.7088318 | 3.636284 | -2.577514 | 2.859496 | 4.380242 | 10.98683 | 16.38332 | [13 empty] | 14.82385 | 0.106608 | 13 | 0 | 14.59118 | -0.009738803
10532 | 2021/04/12 05:50:55 | 156996.8354 | 676.0007 | 1 | 9 | 10 | 0 | 0 | -0.7091446 | 3.63617 | -2.57857 | 2.859496 | 4.380636 | 10.98683 | 16.38475 | [13 empty] | 14.86985 | 0.09356827 | 13 | 0 | 14.53498 | -0.03650486
10533 | 2021/04/12 05:50:57 | 156998.836 | 678.0013 | 1 | 9 | 10 | 0 | 0 | -0.7094345 | 3.636048 | -2.579538 | 2.859496 | 4.38103 | 10.98683 | 16.38618 | [13 empty] | 14.92197 | 0.05303711 | 13 | 0 | 14.4849 | -0.1044855
10534 | 2021/04/12 05:50:59 | 157000.836 | 680.0013 | 1 | 9 | 10 | 0 | 0 | -0.7095337 | 3.635982 | -2.579852 | 2.859496 | 4.381423 | 10.98683 | 16.38762 | [13 empty] | 14.95226 | 0.04068822 | 13 | 0 | 14.52982 | -0.09400249
10535 | 2021/04/12 05:51:01 | 157002.8352 | 682.0005 | 1 | 9 | 10 | 0 | 0 | -0.7090683 | 3.635958 | -2.578143 | 2.859496 | 4.381817 | 10.98683 | 16.38905 |  | -4.235497e-05 | [11 empty] | 14.9396 | 0.02670676 | 13 | 0 | 14.09663 | -0.1125509
10536 | 2021/04/12 05:51:03 | 157004.8354 | 684.0007 | 1 | 9 | 10 | 0 | 0 | -0.7088394 | 3.635846 | -2.577231 | 2.859496 | 4.382211 | 10.98683 | 16.39048 | [13 empty] | 14.68224 | -0.004942715 | 13 | 0 | 14.11339 | -0.146488
10537 | 2021/04/12 05:51:05 | 157006.8363 | 686.0016 | 1 | 9 | 10 | 0 | 0 | -0.7090836 | 3.635721 | -2.57803 | 2.859496 | 4.382605 | 10.98683 | 16.39191 | [13 empty] | 14.63965 | -0.01327485 | 13 | 0 | 14.15116 | -0.1228642
10538 | 2021/04/12 05:51:07 | 157008.8361 | 688.0014 | 1 | 9 | 10 | 0 | 0 | -0.7091064 | 3.635643 | -2.578058 | 2.859496 | 4.382998 | 10.98683 | 16.39334 | [13 empty] | 14.5927 | -0.05801499 | 13 | 0 | 14.243 | -0.1196751
10539 | 2021/04/12 05:51:09 | 157010.8353 | 690.0006 | 1 | 9 | 10 | 0 | 0 | -0.7092972 | 3.635509 | -2.578656 | 2.859496 | 4.383392 | 10.98683 | 16.39477 | [13 empty] | 14.54251 | -0.07815897 | 13 | 0 | 14.28777 | -0.0896126
10540 | 2021/04/12 05:51:11 | 157012.8352 | 692.0005 | 1 | 9 | 10 | 0 | 0 | -0.7092209 | 3.635298 | -2.578229 | 2.859496 | 4.383786 | 10.98683 | 16.3962 | [13 empty] | 14.86785 | 0.1016676 | 13 | 0 | 14.62059 | 0.1040062
10541 | 2021/04/12 05:51:13 | 157014.8354 | 694.0007 | 1 | 9 | 10 | 0 | 0 | -0.7090912 | 3.6351 | -2.577617 | 2.859496 | 4.384179 | 10.98683 | 16.39763 |  | -7.42385e-05 | [11 empty] | 14.94181 | 0.1078022 | 13 | 0 | 14.54858 | 0.05766273
10542 | 2021/04/12 05:51:15 | 157016.8354 | 696.0007 | 1 | 9 | 10 | 0 | 0 | -0.7092667 | 3.635002 | -2.578186 | 2.859496 | 4.384573 | 10.98683 | 16.39907 | [13 empty] | 14.99918 | 0.1296547 | 13 | 0 | 14.49646 | 0.01562923
10543 | 2021/04/12 05:51:17 | 157018.8354 | 698.0007 | 1 | 9 | 10 | 0 | 0 | -0.7091827 | 3.634842 | -2.577767 | 2.859496 | 4.384967 | 10.98683 | 16.4005 | [13 empty] | 15.00028 | 0.1039195 | 13 | 0 | 14.43184 | -0.0352174
10544 | 2021/04/12 05:51:19 | 157020.8354 | 700.0007 | 1 | 9 | 10 | 0 | 0 | -0.708931 | 3.634797 | -2.57682 | 2.859496 | 4.385361 | 10.98683 | 16.40193 | [13 empty] | 14.91467 | 0.08213937 | 13 | 0 | 14.3242 | -0.06616056
10545 | 2021/04/12 05:51:21 | 157022.8354 | 702.0007 | 1 | 9 | 10 | 0 | 0 | -0.7093811 | 3.63482 | -2.578473 | 2.859496 | 4.385755 | 10.98683 | 16.40336 | [13 empty] | 14.5142 | -0.04329503 | 13 | 0 | 14.17906 | 0.08676261
10546 | 2021/04/12 05:51:23 | 157024.8355 | 704.0008 | 1 | 9 | 10 | 0 | 0 | -0.7090149 | 3.634702 | -2.577058 | 2.859496 | 4.386148 | 10.98683 | 16.40479 | [13 empty] | 14.48904 | -0.007501245 | 13 | 0 | 14.27081 | 0.09750187
10547 | 2021/04/12 05:51:25 | 157026.8354 | 706.0007 | 1 | 9 | 10 | 0 | 0 | -0.7090912 | 3.634553 | -2.57723 | 2.859496 | 4.386542 | 10.98683 | 16.40622 |  | -9.436916e-05 | [11 empty] | 14.55497 | 0.0537467 | 13 | 0 | 14.3806 | 0.1314265
10548 | 2021/04/12 05:51:27 | 157028.8362 | 708.0015 | 1 | 9 | 10 | 0 | 0 | -0.7092209 | 3.634454 | -2.577631 | 2.859496 | 4.386936 | 10.98683 | 16.40765 |  |  |  |  | 0.3073451 | [8 empty] | 14.64999 | 0.0902766 | 13 | 0 | 14.55599 | 0.1132208
10549 | 2021/04/12 05:51:29 | 157030.8353 | 710.0006 | 1 | 9 | 10 | 0 | 0 | -0.7091446 | 3.634228 | -2.577193 | 2.859496 | 4.38733 | 10.98683 | 16.40908 | [13 empty] | 14.70922 | 0.103265 | 13 | 0 | 14.58602 | 0.06913513
10550 | 2021/04/12 05:51:31 | 157032.8362 | 712.0015 | 1 | 9 | 10 | 0 | 0 | -0.7090836 | 3.634111 | -2.576889 | 2.859496 | 4.387723 | 10.98683 | 16.41052 |  |  |  | 3.364196 | [9 empty] | 14.85214 | 0.1082361 | 13 | 0 | 14.23236 | 0.02157032
10551 | 2021/04/12 05:51:33 | 157034.8364 | 714.0017 | 1 | 9 | 10 | 0 | 0 | -0.7092667 | 3.63403 | -2.577496 | 2.859496 | 4.388117 | 10.98683 | 16.41195 | [13 empty] | 14.75938 | 0.07985294 | 13 | 0 | 14.15409 | -0.06850004
10552 | 2021/04/12 05:51:35 | 157036.8354 | 716.0007 | 1 | 9 | 10 | 0 | 0 | -0.7089767 | 3.633924 | -2.576367 | 2.859496 | 4.388511 | 10.98683 | 16.41338 | [13 empty] | 14.61227 | 0.006184578 | 13 | 0 | 14.10182 | -0.1239511
10553 | 2021/04/12 05:51:37 | 157038.8354 | 718.0007 | 1 | 9 | 10 | 0 | 0 | -0.7090302 | 3.633702 | -2.576404 | 2.859496 | 4.388905 | 10.98683 | 16.41481 |  | -5.634486e-05 | [11 empty] | 14.56127 | -0.0645715 | 13 | 0 | 14.18963 | -0.137651
10554 | 2021/04/12 05:51:39 | 157040.8354 | 720.0007 | 1 | 9 | 10 | 0 | 0 | -0.7089767 | 3.633801 | -2.57628 | 2.859496 | 4.389298 | 10.98683 | 16.41624 | [13 empty] | 14.55092 | -0.08855492 | 13 | 0 | 14.34002 | -0.05665064
10555 | 2021/04/12 05:51:39 | 157040.8367 | 720.002 | 1 | 9 | 10 | 0 | 0 | -0.7089767 | 3.633801 | -2.57628 | 2.859496 | 4.389298 | 10.98683 | 16.41624 |  | -5.634486e-05 | 0 | 3.364196 | 0.3073451 | [8 empty] | 14.55092 | -0.08855492 | 13 | 0 | 14.34002 | -0.05665064
10556 | 2021/04/12 05:52:39 | 157100.8779 | 60.0004 | 1 | 10 | 10 | 0 | 0 | 0 | 3.666808 | 0 | 2.859496 | 4.389299 | 10.98683 | 16.41624 |  | 0.0001299034 | [11 empty] | 14.9107 | 0.1058987 | 13 | 0 | 14.291 | 0.03979504
10557 | 2021/04/12 05:53:39 | 157160.8785 | 120.001 | 1 | 10 | 10 | 0 | 0 | 0 | 3.671015 | 0 | 2.859496 | 4.389299 | 10.98683 | 16.41624 |  | 3.334636e-05 | [11 empty] | 14.94496 | 0.1140758 | 13 | 0 | 14.06212 | -0.1340759
10558 | 2021/04/12 05:54:39 | 157220.8779 | 180.0004 | 1 | 10 | 10 | 0 | 0 | 0 | 3.672957 | 0 | 2.859496 | 4.389299 | 10.98683 | 16.41624 |  | 1.541001e-05 |  | 0 | [9 empty] | 14.51026 | -0.05571187 | 13 | 0 | 14.53612 | 0.1435235
10559 | 2021/04/12 05:55:39 | 157280.8789 | 240.0014 | 1 | 10 | 10 | 0 | 0 | 0 | 3.673921 | 0 | 2.859496 | 4.389299 | 10.98683 | 16.41624 |  | 2.418006e-05 | [11 empty] | 14.85526 | 0.1020819 | 13 | 0 | 14.54228 | 0.1592523
10560 | 2021/04/12 05:56:39 | 157340.8787 | 300.0012 | 1 | 10 | 10 | 0 | 0 | 0 | 3.674793 | 0 | 2.859496 | 4.389299 | 10.98683 | 16.41624 |  | 3.714208e-05 |  | 0 | [9 empty] | 14.82922 | 0.05898178 | 13 | 0 | 14.64765 | 0.1617482
10561 | 2021/04/12 05:57:39 | 157400.8789 | 360.0014 | 1 | 10 | 10 | 0 | 0 | 0 | 3.675275 | 0 | 2.859496 | 4.389299 | 10.98683 | 16.41624 |  | 1.343426e-05 | [11 empty] | 14.89053 | 0.1312971 | 13 | 0 | 14.13927 | 0.01954019
10562 | 2021/04/12 05:58:39 | 157460.8789 | 420.0014 | 1 | 10 | 10 | 0 | 0 | 0 | 3.675776 | 0 | 2.859496 | 4.389299 | 10.98683 | 16.41624 |  | 9.839271e-06 |  | 0 | [9 empty] | 14.76883 | 0.0830847 | 13 | 0 | 14.06853 | -0.0561443
10563 | 2021/04/12 05:59:39 | 157520.8781 | 480.0006 | 1 | 10 | 10 | 0 | 0 | 0 | 3.676093 | 0 | 2.859496 | 4.389299 | 10.98683 | 16.41624 |  | -1.10239e-05 | [11 empty] | 14.42434 | -0.1382813 | 13 | 0 | 14.25723 | -0.07900923
10564 | 2021/04/12 06:00:39 | 157580.8782 | 540.0007 | 1 | 10 | 10 | 0 | 0 | 0 | 3.676297 | 0 | 2.859496 | 4.389299 | 10.98683 | 16.41624 |  | 3.951286e-08 |  | 0 | [9 empty] | 14.91467 | 0.1163322 | 13 | 0 | 14.27305 | 0.05480886
10565 | 2021/04/12 06:01:39 | 157640.8789 | 600.0014 | 1 | 10 | 10 | 0 | 0 | 0 | 3.676497 | 0 | 2.859496 | 4.389299 | 10.98683 | 16.41624 |  | 1.65943e-05 | [11 empty] | 15.01162 | 0.1443481 | 13 | 0 | 14.35553 | 0.05546004
10566 | 2021/04/12 06:02:39 | 157700.879 | 660.0015 | 1 | 10 | 10 | 0 | 0 | 0 | 3.67674 | 0 | 2.859496 | 4.389299 | 10.98683 | 16.41624 |  | 3.200515e-05 |  | 0 | [9 empty] | 14.79376 | 0.01948714 | 13 | 0 | 14.10813 | -0.1471496
10567 | 2021/04/12 06:03:39 | 157760.879 | 720.0015 | 1 | 10 | 10 | 0 | 0 | 0 | 3.677052 | 0 | 2.859496 | 4.389299 | 10.98683 | 16.41624 |  | 1.481818e-05 | [11 empty] | 14.60407 | -0.1084611 | 13 | 0 | 14.13016 | -0.1062912
10568 | 2021/04/12 06:04:39 | 157820.8782 | 780.0007 | 1 | 10 | 10 | 0 | 0 | 0 | 3.677321 | 0 | 2.859496 | 4.389299 | 10.98683 | 16.41624 |  | 3.397655e-06 |  | 0 | [9 empty] | 14.55508 | -0.1267117 | 13 | 0 | 14.16882 | -0.07432789
10569 | 2021/04/12 06:05:39 | 157880.8782 | 840.0007 | 1 | 10 | 10 | 0 | 0 | 0 | 3.677219 | 0 | 2.859496 | 4.389299 | 10.98683 | 16.41624 |  | 1.145863e-06 | [11 empty] | 14.95945 | 0.1371711 | 13 | 0 | 14.39095 | 0.04140764
10570 | 2021/04/12 06:06:39 | 157940.8782 | 900.0007 | 1 | 10 | 10 | 0 | 0 | 0 | 3.677291 | 0 | 2.859496 | 4.389299 | 10.98683 | 16.41624 |  | -1.868973e-05 |  | 0 | [9 empty] | 14.64857 | -0.001048446 | 13 | 0 | 14.09431 | -0.1494443
10571 | 2021/04/12 06:07:39 | 158000.879 | 960.0015 | 1 | 10 | 10 | 0 | 0 | 0 | 3.67755 | 0 | 2.859496 | 4.389299 | 10.98683 | 16.41624 |  | -1.461939e-06 | [11 empty] | 14.82406 | 0.005164742 | 13 | 0 | 14.38891 | -0.04690051
10572 | 2021/04/12 06:08:39 | 158060.8782 | 1020.0007 | 1 | 10 | 10 | 0 | 0 | 0 | 3.677717 | 0 | 2.859496 | 4.389299 | 10.98683 | 16.41624 |  | 1.715057e-05 |  | 0 | [9 empty] | 14.56137 | 0.0638786 | 13 | 0 | 14.54342 | 0.1096365
10573 | 2021/04/12 06:09:39 | 158120.8783 | 1080.0008 | 1 | 10 | 10 | 0 | 0 | 0 | 3.67774 | 0 | 2.859496 | 4.389299 | 10.98683 | 16.41624 |  | 1.81364e-05 | [11 empty] | 15.02431 | 0.05441487 | 13 | 0 | 14.42668 | -0.091694
10574 | 2021/04/12 06:10:39 | 158180.8776 | 1140.0001 | 1 | 10 | 10 | 0 | 0 | 0 | 3.677741 | 0 | 2.859496 | 4.389299 | 10.98683 | 16.41624 |  | -6.242979e-06 |  | 0 | [9 empty] | 14.77917 | 0.09251326 | 13 | 0 | 14.60488 | 0.08579403
10575 | 2021/04/12 06:11:39 | 158240.8781 | 1200.0006 | 1 | 10 | 10 | 0 | 0 | 0 | 3.678002 | 0 | 2.859496 | 4.389299 | 10.98683 | 16.41624 |  | -1.908597e-05 | [11 empty] | 14.93756 | 0.005168617 | 13 | 0 | 14.38365 | -0.113568
10576 | 2021/04/12 06:12:39 | 158300.8783 | 1260.0008 | 1 | 10 | 10 | 0 | 0 | 0 | 3.678095 | 0 | 2.859496 | 4.389299 | 10.98683 | 16.41624 |  | -1.580514e-07 |  | 0 | [9 empty] | 14.94586 | 0.05342096 | 13 | 0 | 14.4869 | -0.0789696
10577 | 2021/04/12 06:13:39 | 158360.8783 | 1320.0008 | 1 | 10 | 10 | 0 | 0 | 0 | 3.678163 | 0 | 2.859496 | 4.389299 | 10.98683 | 16.41624 |  | 1.801741e-05 | [11 empty] | 14.54016 | -0.1000485 | 13 | 0 | 14.04424 | -0.02022803
10578 | 2021/04/12 06:14:39 | 158420.8782 | 1380.0007 | 1 | 10 | 10 | 0 | 0 | 0 | 3.678119 | 0 | 2.859496 | 4.389299 | 10.98683 | 16.41624 |  | 2.20875e-05 |  | 0 | [9 empty] | 14.66327 | -0.05545527 | 13 | 0 | 14.07248 | -0.09656489
10579 | 2021/04/12 06:15:39 | 158480.8784 | 1440.0009 | 1 | 10 | 10 | 0 | 0 | 0 | 3.67814 | 0 | 2.859496 | 4.389299 | 10.98683 | 16.41624 |  | 4.741503e-06 | [11 empty] | 14.49534 | -0.08094817 | 13 | 0 | 14.37939 | 0.03766
10580 | 2021/04/12 06:16:39 | 158540.8778 | 1500.0003 | 1 | 10 | 10 | 0 | 0 | 0 | 3.678242 | 0 | 2.859496 | 4.389299 | 10.98683 | 16.41624 |  | -1.015531e-05 |  | 0 | [9 empty] | 14.51216 | -0.07359892 | 13 | 0 | 14.2501 | 0.06555915
10581 | 2021/04/12 06:17:39 | 158600.8786 | 1560.0011 | 1 | 10 | 10 | 0 | 0 | 0 | 3.678477 | 0 | 2.859496 | 4.389299 | 10.98683 | 16.41624 |  | -2.481366e-05 | [11 empty] | 14.6802 | 0.01038671 | 13 | 0 | 14.6008 | 0.092583
10582 | 2021/04/12 06:18:39 | 158660.8777 | 1620.0002 | 1 | 10 | 10 | 0 | 0 | 0 | 3.678505 | 0 | 2.859496 | 4.389299 | 10.98683 | 16.41624 |  | 1.288098e-05 |  | 0 | [9 empty] | 14.92612 | 0.07983834 | 13 | 0 | 14.50366 | 0.02512127
10583 | 2021/04/12 06:19:39 | 158720.8778 | 1680.0003 | 1 | 10 | 10 | 0 | 0 | 0 | 3.678619 | 0 | 2.859496 | 4.389299 | 10.98683 | 16.41624 |  | 1.991448e-05 | [11 empty] | 14.72077 | -0.1033762 | 13 | 0 | 14.07889 | -0.1034278
10584 | 2021/04/12 06:20:39 | 158780.8778 | 1740.0003 | 1 | 10 | 10 | 0 | 0 | 0 | 3.678451 | 0 | 2.859496 | 4.389299 | 10.98683 | 16.41624 |  | 1.908439e-05 |  | 0 | [9 empty] | 14.49198 | -0.08792222 | 13 | 0 | 14.03988 | 0.05350769
10585 | 2021/04/12 06:21:39 | 158840.8778 | 1800.0003 | 1 | 10 | 10 | 0 | 0 | 0 | 3.678521 | 0 | 2.859496 | 4.389299 | 10.98683 | 16.41624 |  | 2.528927e-05 | [11 empty] | 14.6418 | -0.09734899 | 13 | 0 | 14.5789 | 0.02811015
10586 | 2021/04/12 06:22:39 | 158900.8779 | 1860.0004 | 1 | 10 | 10 | 0 | 0 | 0 | 3.678621 | 0 | 2.859496 | 4.389299 | 10.98683 | 16.41624 |  | -1.730735e-05 |  | 0 | [9 empty] | 14.49766 | 0.04362345 | 13.1 | 0 | 14.52882 | 0.119004
10587 | 2021/04/12 06:23:39 | 158960.8779 | 1920.0004 | 1 | 10 | 10 | 0 | 0 | 0 | 3.678799 | 0 | 2.859496 | 4.389299 | 10.98683 | 16.41624 |  | -8.928721e-06 | [11 empty] | 14.86481 | 0.05413502 | 13 | 0 | 14.51532 | 0.1500916
10588 | 2021/04/12 06:24:39 | 159020.878 | 1980.0005 | 1 | 10 | 10 | 0 | 0 | 0 | 3.678773 | 0 | 2.859496 | 4.389299 | 10.98683 | 16.41624 |  | 2.923903e-06 |  | 0 | [9 empty] | 14.62294 | 0.08225828 | 13 | 0 | 13.99554 | -0.06157339
10589 | 2021/04/12 06:25:39 | 159080.8779 | 2040.0004 | 1 | 10 | 10 | 0 | 0 | 0 | 3.678651 | 0 | 2.859496 | 4.389299 | 10.98683 | 16.41624 |  | 1.620081e-05 | [11 empty] | 14.55376 | -0.0965336 | 13 | 0 | 14.38669 | 0.02438575
10590 | 2021/04/12 06:26:39 | 159140.8787 | 2100.0012 | 1 | 10 | 10 | 0 | 0 | 0 | 3.678775 | 0 | 2.859496 | 4.389299 | 10.98683 | 16.41624 |  | 4.069554e-06 |  | 0 | [9 empty] | 14.9024 | 0.04851818 | 13 | 0 | 14.46531 | 0.1216432
10591 | 2021/04/12 06:27:39 | 159200.878 | 2160.0005 | 1 | 10 | 10 | 0 | 0 | 0 | 3.678937 | 0 | 2.859496 | 4.389299 | 10.98683 | 16.41624 |  | -4.267671e-06 | [11 empty] | 14.79771 | 0.03452897 | 13 | 0 | 14.42626 | 0.1167709
10592 | 2021/04/12 06:28:39 | 159260.878 | 2220.0005 | 1 | 10 | 10 | 0 | 0 | 0 | 3.678895 | 0 | 2.859496 | 4.389299 | 10.98683 | 16.41624 |  | -1.647877e-05 |  | 0 | [9 empty] | 14.63712 | 0.02662182 | 13 | 0 | 14.00243 | -0.1172277
10593 | 2021/04/12 06:29:39 | 159320.8779 | 2280.0004 | 1 | 10 | 10 | 0 | 0 | 0 | 3.678995 | 0 | 2.859496 | 4.389299 | 10.98683 | 16.41624 |  | -9.52244e-06 | [11 empty] | 14.68041 | -0.07909536 | 13 | 0 | 14.58641 | 0.04636973
10594 | 2021/04/12 06:30:39 | 159380.878 | 2340.0005 | 1 | 10 | 10 | 0 | 0 | 0 | 3.678919 | 0 | 2.859496 | 4.389299 | 10.98683 | 16.41624 |  | 3.3193e-06 |  | 0 | [9 empty] | 14.72614 | 0.09466767 | 13 | 0 | 14.12812 | -0.03542453
10595 | 2021/04/12 06:31:39 | 159440.878 | 2400.0005 | 1 | 10 | 10 | 0 | 0 | 0 | 3.678882 | 0 | 2.859496 | 4.389299 | 10.98683 | 16.41624 |  | 1.556794e-05 | [11 empty] | 14.46834 | -0.1036504 | 13 | 0 | 14.20625 | -0.07860661
10596 | 2021/04/12 06:32:39 | 159500.8788 | 2460.0013 | 1 | 10 | 10 | 0 | 0 | 0 | 3.679098 | 0 | 2.859496 | 4.389299 | 10.98683 | 16.41624 |  | 4.034296e-05 |  | 0 | [9 empty] | 14.86266 | 0.1267725 | 13 | 0 | 14.1479 | 0.0447005
10597 | 2021/04/12 06:33:39 | 159560.878 | 2520.0005 | 1 | 10 | 10 | 0 | 0 | 0 | 3.679101 | 0 | 2.859496 | 4.389299 | 10.98683 | 16.41624 |  | 1.16562e-05 | [11 empty] | 14.41116 | -0.1160422 | 13 | 0 | 14.32441 | -0.04532963
10598 | 2021/04/12 06:34:39 | 159620.8781 | 2580.0006 | 1 | 10 | 10 | 0 | 0 | 0 | 3.679086 | 0 | 2.859496 | 4.389299 | 10.98683 | 16.41624 |  | -1.458036e-05 |  | 0 | [9 empty] | 14.74185 | 0.0693959 | 13 | 0 | 14.40688 | 0.1265511
10599 | 2021/04/12 06:35:39 | 159680.878 | 2640.0005 | 1 | 10 | 10 | 0 | 0 | 0 | 3.679055 | 0 | 2.859496 | 4.389299 | 10.98683 | 16.41624 |  | 1.01944e-05 | [11 empty] | 14.45406 | 0.03813475 | 13 | 0 | 14.21603 | 0.1021355
10600 | 2021/04/12 06:36:39 | 159740.878 | 2700.0005 | 1 | 10 | 10 | 0 | 0 | 0 | 3.67899 | 0 | 2.859496 | 4.389299 | 10.98683 | 16.41624 |  | 5.0972e-06 |  | 0 | [9 empty] | 14.68804 | 0.1383069 | 13 | 0 | 14.07097 | -0.004602969
10601 | 2021/04/12 06:37:39 | 159800.878 | 2760.0005 | 1 | 10 | 10 | 0 | 0 | 0 | 3.679083 | 0 | 2.859496 | 4.389299 | 10.98683 | 16.41624 |  | 1.414572e-05 | [11 empty] | 14.36855 | 0.03776014 | 13 | 0 | 14.33294 | 0.1268503
10602 | 2021/04/12 06:38:39 | 159860.8789 | 2820.0014 | 1 | 10 | 10 | 0 | 0 | 0 | 3.679278 | 0 | 2.859496 | 4.389299 | 10.98683 | 16.41624 |  | 1.339486e-05 |  | 0 | [9 empty] | 14.51273 | 0.08053273 | 13 | 0 | 13.9583 | -0.0861606
10603 | 2021/04/12 06:39:39 | 159920.8781 | 2880.0006 | 1 | 10 | 10 | 0 | 0 | 0 | 3.679307 | 0 | 2.859496 | 4.389299 | 10.98683 | 16.41624 |  | -2.086261e-05 | [11 empty] | 14.51699 | 0.1004463 | 13 | 0 | 14.02837 | -0.05710125
10604 | 2021/04/12 06:40:39 | 159980.878 | 2940.0005 | 1 | 10 | 10 | 0 | 0 | 0 | 3.679142 | 0 | 2.859496 | 4.389299 | 10.98683 | 16.41624 |  | -2.173099e-05 |  | 0 | [9 empty] | 14.22399 | 0.02417117 | 13 | 0 | 14.2322 | 0.149838
10605 | 2021/04/12 06:41:39 | 160040.8779 | 3000.0004 | 1 | 10 | 10 | 0 | 0 | 0 | 3.67922 | 0 | 2.859496 | 4.389299 | 10.98683 | 16.41624 |  | -1.987365e-05 | [11 empty] | 14.17814 | -0.09134859 | 13 | 0 | 13.73304 | -0.1439714
10606 | 2021/04/12 06:42:39 | 160100.878 | 3060.0005 | 1 | 10 | 10 | 0 | 0 | 0 | 3.679178 | 0 | 2.859496 | 4.389299 | 10.98683 | 16.41624 |  | -1.908566e-05 |  | 0 | [9 empty] | 14.04161 | -0.1089764 | 13 | 0 | 13.9548 | 0.04862666
10607 | 2021/04/12 06:43:39 | 160160.878 | 3120.0005 | 1 | 10 | 10 | 0 | 0 | 0 | 3.679392 | 0 | 2.859496 | 4.389299 | 10.98683 | 16.41624 |  | 1.932147e-05 | [11 empty] | 14.30631 | -0.03283143 | 13 | 0 | 13.75894 | -0.1242545
10608 | 2021/04/12 06:44:39 | 160220.8781 | 3180.0006 | 1 | 10 | 10 | 0 | 0 | 0 | 3.679396 | 0 | 2.859496 | 4.389299 | 10.98683 | 16.41624 |  | 1.426426e-05 |  | 0 | [9 empty] | 14.25089 | 0.06197751 | 13 | 0 | 14.2518 | 0.1510951
10609 | 2021/04/12 06:45:39 | 160280.8782 | 3240.0007 | 1 | 10 | 10 | 0 | 0 | 0 | 3.679333 | 0 | 2.859496 | 4.389299 | 10.98683 | 16.41624 |  | 9.719679e-06 | [11 empty] | 14.46816 | 0.10236 | 13.1 | 0 | 14.00142 | -0.04149854
10610 | 2021/04/12 06:46:39 | 160340.8781 | 3300.0006 | 1 | 10 | 10 | 0 | 0 | 0 | 3.679317 | 0 | 2.859496 | 4.389299 | 10.98683 | 16.41624 |  | -2.489248e-05 |  | 0 | [9 empty] | 13.98008 | -0.1428318 | 13 | 0 | 13.71039 | -0.04924923
10611 | 2021/04/12 06:47:39 | 160400.878 | 3360.0005 | 1 | 10 | 10 | 0 | 0 | 0 | 3.679526 | 0 | 2.859496 | 4.389299 | 10.98683 | 16.41624 |  | -5.017883e-06 | [11 empty] | 14.07624 | -0.1010966 | 13 | 0 | 13.67494 | -0.1308826
10612 | 2021/04/12 06:48:39 | 160460.878 | 3420.0005 | 1 | 10 | 10 | 0 | 0 | 0 | 3.679511 | 0 | 2.859496 | 4.389299 | 10.98683 | 16.41624 |  | -1.201121e-05 |  | 0 | [9 empty] | 14.49106 | 0.1200217 | 13 | 0 | 14.07551 | -0.016976
10613 | 2021/04/12 06:49:39 | 160520.878 | 3480.0005 | 1 | 10 | 10 | 0 | 0 | 0 | 3.679558 | 0 | 2.859496 | 4.389299 | 10.98683 | 16.41624 |  | 1.31974e-05 | [11 empty] | 13.91592 | -0.1301077 | 13 | 0 | 13.97506 | 0.07729292
10614 | 2021/04/12 06:50:39 | 160580.8782 | 3540.0007 | 1 | 10 | 10 | 0 | 0 | 0 | 3.679356 | 0 | 2.859496 | 4.389299 | 10.98683 | 16.41624 |  | 5.05752e-06 |  | 0 | [9 empty] | 14.10168 | 0.03027916 | 13 | 0 | 13.71504 | -0.1208434
10615 | 2021/04/12 06:51:39 | 160640.878 | 3600.0005 | 1 | 10 | 10 | 0 | 0 | 0 | 3.679319 | 0 | 2.859496 | 4.389299 | 10.98683 | 16.41624 |  | -2.734267e-05 | [11 empty] | 13.90469 | 0.05721778 | 13 | 0 | 13.78859 | 0.1395732
10616 | 2021/04/12 06:52:39 | 160700.8781 | 3660.0006 | 1 | 10 | 10 | 0 | 0 | 0 | 3.67928 | 0 | 2.859496 | 4.389299 | 10.98683 | 16.41624 |  | -2.252233e-05 |  | 0 | [9 empty] | 14.14144 | -0.1046738 | 13 | 0 | 13.58656 | -0.04759014
10617 | 2021/04/12 06:53:39 | 160760.8788 | 3720.0013 | 1 | 10 | 10 | 0 | 0 | 0 | 3.679536 | 0 | 2.859496 | 4.389299 | 10.98683 | 16.41624 |  | -1.394804e-05 | [11 empty] | 13.84385 | 0.006851256 | 13 | 0 | 13.70579 | 0.130285
10618 | 2021/04/12 06:54:39 | 160820.8789 | 3780.0014 | 1 | 10 | 10 | 0 | 0 | 0 | 3.679613 | 0 | 2.859496 | 4.389299 | 10.98683 | 16.41624 |  | -2.347025e-05 |  | 0 | [9 empty] | 14.13115 | 0.1293826 | 13 | 0 | 13.89081 | -0.02143204
10619 | 2021/04/12 06:55:39 | 160880.8788 | 3840.0013 | 1 | 10 | 10 | 0 | 0 | 0 | 3.679432 | 0 | 2.859496 | 4.389299 | 10.98683 | 16.41624 |  | 1.857089e-06 | [11 empty] | 14.19863 | -0.08583546 | 13 | 0 | 13.65114 | -0.1087311
10620 | 2021/04/12 06:56:39 | 160940.878 | 3900.0005 | 1 | 10 | 10 | 0 | 0 | 0 | 3.679525 | 0 | 2.859496 | 4.389299 | 10.98683 | 16.41624 |  | 9.364468e-06 |  | 0 | [9 empty] | 13.80701 | 0.05490512 | 13.1 | 0 | 13.75672 | 0.1395479
10621 | 2021/04/12 06:57:39 | 161000.878 | 3960.0005 | 1 | 10 | 10 | 0 | 0 | 0 | 3.679438 | 0 | 2.859496 | 4.389299 | 10.98683 | 16.41624 |  | -7.151827e-06 | [11 empty] | 13.88959 | -0.1293281 | 13.1 | 0 | 13.4003 | -0.03339648
10622 | 2021/04/12 06:58:39 | 161060.8779 | 4020.0004 | 1 | 10 | 10 | 0 | 0 | 0 | 3.679711 | 0 | 2.859496 | 4.389299 | 10.98683 | 16.41624 |  | -2.268019e-05 |  | 0 | [9 empty] | 14.15668 | 0.1067004 | 13 | 0 | 13.8871 | 0.01304507
10623 | 2021/04/12 06:59:39 | 161120.8781 | 4080.0006 | 1 | 10 | 10 | 0 | 0 | 0 | 3.679674 | 0 | 2.859496 | 4.389299 | 10.98683 | 16.41624 |  | 6.638049e-06 | [11 empty] | 13.96362 | 0.05580038 | 13 | 0 | 13.89872 | 0.1061633
10624 | 2021/04/12 07:00:39 | 161180.879 | 4140.0015 | 1 | 10 | 10 | 0 | 0 | 0 | 3.679495 | 0 | 2.859496 | 4.389299 | 10.98683 | 16.41624 |  | 2.196896e-05 |  | 0 | [9 empty] | 13.80135 | -0.05608857 | 13 | 0 | 13.66328 | -0.01953751
10625 | 2021/04/12 07:01:39 | 161240.8781 | 4200.0006 | 1 | 10 | 10 | 0 | 0 | 0 | 3.679593 | 0 | 2.859496 | 4.389299 | 10.98683 | 16.41624 |  | 5.5199e-05 | [11 empty] | 14.0513 | -0.003321767 | 13 | 0 | 13.90599 | 0.05839616
10626 | 2021/04/12 07:02:39 | 161300.8783 | 4260.0008 | 1 | 10 | 10 | 0 | 0 | 0 | 3.679538 | 0 | 2.859496 | 4.389299 | 10.98683 | 16.41624 |  | 3.789283e-05 |  | 0 | [9 empty] | 14.16024 | 0.03713787 | 13 | 0 | 13.55416 | -0.05202204
10627 | 2021/04/12 07:03:39 | 161360.8784 | 4320.0009 | 1 | 10 | 10 | 0 | 0 | 0 | 3.679607 | 0 | 2.859496 | 4.389299 | 10.98683 | 16.41624 |  | 1.778079e-05 | [11 empty] | 13.92381 | -0.012559 | 13 | 0 | 13.94568 | 0.06056458
10628 | 2021/04/12 07:04:39 | 161420.8775 | 4380 | 1 | 10 | 10 | 0 | 0 | 0 | 3.679673 | 0 | 2.859496 | 4.389299 | 10.98683 | 16.41624 |  | -1.288034e-05 |  | 0 | [9 empty] | 14.15758 | 0.01205444 | 13 | 0 | 13.46186 | -0.08397818
10629 | 2021/04/12 07:05:39 | 161480.8785 | 4440.001 | 1 | 10 | 10 | 0 | 0 | 0 | 3.679759 | 0 | 2.859496 | 4.389299 | 10.98683 | 16.41624 |  | -1.967626e-05 | [11 empty] | 13.82412 | -0.0326097 | 13 | 0 | 13.45921 | -0.117223
10630 | 2021/04/12 07:06:39 | 161540.8788 | 4500.0013 | 1 | 10 | 10 | 0 | 0 | 0 | 3.679599 | 0 | 2.859496 | 4.389299 | 10.98683 | 16.41624 |  | -5.92683e-07 |  | 0 | [9 empty] | 14.22338 | 0.08104146 | 13 | 0 | 13.73444 | 0.1085776
10631 | 2021/04/12 07:07:39 | 161600.8781 | 4560.0006 | 1 | 10 | 10 | 0 | 0 | 0 | 3.679725 | 0 | 2.859496 | 4.389299 | 10.98683 | 16.41624 |  | 1.256509e-05 | [11 empty] | 14.00446 | 0.07214725 | 13 | 0 | 13.44941 | -0.05815297
10632 | 2021/04/12 07:08:39 | 161660.8776 | 4620.0001 | 1 | 10 | 10 | 0 | 0 | 0 | 3.679502 | 0 | 2.859496 | 4.389299 | 10.98683 | 16.41624 |  | 1.378964e-05 |  | 0 | [9 empty] | 14.21099 | 0.09215683 | 13 | 0 | 13.81713 | 0.1242578
10633 | 2021/04/12 07:09:39 | 161720.8775 | 4680 | 1 | 10 | 10 | 0 | 0 | 0 | 3.679798 | 0 | 2.859496 | 4.389299 | 10.98683 | 16.41624 |  | -3.200196e-06 | [11 empty] | 13.76818 | -0.07120609 | 13 | 0 | 13.46178 | -0.1238272
10634 | 2021/04/12 07:10:39 | 161780.8777 | 4740.0002 | 1 | 10 | 10 | 0 | 0 | 0 | 3.679796 | 0 | 2.859496 | 4.389299 | 10.98683 | 16.41624 |  | -3.99103e-06 |  | 0 | [9 empty] | 13.76439 | -0.04897326 | 13 | 0 | 13.45799 | -0.122157
10635 | 2021/04/12 07:11:39 | 161840.8783 | 4800.0008 | 1 | 10 | 10 | 0 | 0 | 0 | 3.679719 | 0 | 2.859496 | 4.389299 | 10.98683 | 16.41624 |  | -8.968749e-06 | [11 empty] | 13.8871 | -0.01740843 | 13 | 0 | 13.4344 | -0.1431659
10636 | 2021/04/12 07:12:39 | 161900.878 | 4860.0005 | 1 | 10 | 10 | 0 | 0 | 0 | 3.679673 | 0 | 2.859496 | 4.389299 | 10.98683 | 16.41624 |  | -2.908315e-05 |  | 0 | [9 empty] | 13.78388 | -0.1249874 | 13 | 0 | 13.66775 | -0.04733145
10637 | 2021/04/12 07:13:39 | 161960.8778 | 4920.0003 | 1 | 10 | 10 | 0 | 0 | 0 | 3.6796 | 0 | 2.859496 | 4.389299 | 10.98683 | 16.41624 |  | -1.185278e-07 | [11 empty] | 14.21696 | 0.1384255 | 13 | 0 | 13.69144 | 0.07452339
10638 | 2021/04/12 07:14:39 | 162020.8777 | 4980.0002 | 1 | 10 | 10 | 0 | 0 | 0 | 3.679839 | 0 | 2.859496 | 4.389299 | 10.98683 | 16.41624 |  | 9.443415e-06 |  | 0 | [9 empty] | 14.08916 | 0.0960198 | 13 | 0 | 13.60008 | -0.02281308
10639 | 2021/04/12 07:15:39 | 162080.8783 | 5040.0008 | 1 | 10 | 10 | 0 | 0 | 0 | 3.679953 | 0 | 2.859496 | 4.389299 | 10.98683 | 16.41624 |  | -4.741425e-06 | [11 empty] | 13.82735 | -0.1141679 | 13 | 0 | 13.77706 | -0.03650606
10640 | 2021/04/12 07:16:39 | 162140.878 | 5100.0005 | 1 | 10 | 10 | 0 | 0 | 0 | 3.679868 | 0 | 2.859496 | 4.389299 | 10.98683 | 16.41624 |  | -1.465903e-05 |  | 0 | [9 empty] | 13.77197 | -0.08387476 | 13 | 0 | 13.56803 | -0.1021945
10641 | 2021/04/12 07:17:39 | 162200.8781 | 5160.0006 | 1 | 10 | 10 | 0 | 0 | 0 | 3.679803 | 0 | 2.859496 | 4.389299 | 10.98683 | 16.41624 |  | -5.729221e-06 | [11 empty] | 13.81844 | -0.06262243 | 13 | 0 | 13.96126 | 0.1436481
10642 | 2021/04/12 07:18:39 | 162260.8778 | 5220.0003 | 1 | 10 | 10 | 0 | 0 | 0 | 3.679734 | 0 | 2.859496 | 4.389299 | 10.98683 | 16.41624 |  | -5.966342e-06 |  | 0 | [9 empty] | 14.26082 | 0.09426832 | 13 | 0 | 13.54313 | -0.1136166
10643 | 2021/04/12 07:19:39 | 162320.8777 | 5280.0002 | 1 | 10 | 10 | 0 | 0 | 0 | 3.679908 | 0 | 2.859496 | 4.389299 | 10.98683 | 16.41624 |  | -1.458e-05 | [11 empty] | 14.26165 | 0.06643534 | 13 | 0 | 13.72886 | -0.06607592
10644 | 2021/04/12 07:20:39 | 162380.8784 | 5340.0009 | 1 | 10 | 10 | 0 | 0 | 0 | 3.679981 | 0 | 2.859496 | 4.389299 | 10.98683 | 16.41624 |  | 1.778064e-06 |  | 0 | [9 empty] | 14.08545 | 0.08491099 | 13 | 0 | 14.04251 | 0.1420754
10645 | 2021/04/12 07:21:39 | 162440.8783 | 5400.0008 | 1 | 10 | 10 | 0 | 0 | 0 | 3.679765 | 0 | 2.859496 | 4.389299 | 10.98683 | 16.41624 |  | -1.461951e-06 | [11 empty] | 14.28833 | 0.1029125 | 13 | 0 | 13.81409 | -0.03186315
10646 | 2021/04/12 07:22:39 | 162500.878 | 5460.0005 | 1 | 10 | 10 | 0 | 0 | 0 | 3.679834 | 0 | 2.859496 | 4.389299 | 10.98683 | 16.41624 |  | 1.675331e-05 |  | 0 | [9 empty] | 13.83926 | -0.101819 | 13 | 0 | 13.74509 | 0.01927853
10647 | 2021/04/12 07:23:39 | 162560.878 | 5520.0005 | 1 | 10 | 10 | 0 | 0 | 0 | 3.679906 | 0 | 2.859496 | 4.389299 | 10.98683 | 16.41624 |  | -1.4421e-05 | [11 empty] | 14.27195 | 0.03586203 | 13 | 0 | 13.67334 | -0.08981287
10648 | 2021/04/12 07:24:39 | 162620.8777 | 5580.0002 | 1 | 10 | 10 | 0 | 0 | 0 | 3.679991 | 0 | 2.859496 | 4.389299 | 10.98683 | 16.41624 |  | -5.136543e-07 |  | 0 | [9 empty] | 14.09361 | 0.09344369 | 13 | 0 | 13.95562 | 0.1300585
10649 | 2021/04/12 07:25:39 | 162680.8778 | 5640.0003 | 1 | 10 | 10 | 0 | 0 | 0 | 3.679997 | 0 | 2.859496 | 4.389299 | 10.98683 | 16.41624 |  | -8.692612e-07 | [11 empty] | 14.27868 | 0.1180923 | 13 | 0 | 13.81175 | 0.001598895
10650 | 2021/04/12 07:26:39 | 162740.8777 | 5700.0002 | 1 | 10 | 10 | 0 | 0 | 0 | 3.679872 | 0 | 2.859496 | 4.389299 | 10.98683 | 16.41624 |  | 4.188606e-06 |  | 0 | [9 empty] | 13.91848 | -0.06092787 | 13 | 0 | 13.78776 | 0.08535266
10651 | 2021/04/12 07:27:39 | 162800.8781 | 5760.0006 | 1 | 10 | 10 | 0 | 0 | 0 | 3.679839 | 0 | 2.859496 | 4.389299 | 10.98683 | 16.41624 |  | 6.953686e-06 | [11 empty] | 13.99747 | -0.07896036 | 13 | 0 | 13.39117 | -0.117929
10652 | 2021/04/12 07:28:39 | 162860.8779 | 5820.0004 | 1 | 10 | 10 | 0 | 0 | 0 | 3.679855 | 0 | 2.859496 | 4.389299 | 10.98683 | 16.41624 |  | 4.306794e-06 |  | 0 | [9 empty] | 14.21088 | 0.09055734 | 13 | 0 | 13.9194 | 0.03346443
10653 | 2021/04/12 07:29:39 | 162920.8779 | 5880.0004 | 1 | 10 | 10 | 0 | 0 | 0 | 3.68003 | 0 | 2.859496 | 4.389299 | 10.98683 | 16.41624 |  | -1.675331e-05 | [11 empty] | 14.08969 | 0.04684359 | 13 | 0 | 14.01019 | 0.08799314
10654 | 2021/04/12 07:30:39 | 162980.8777 | 5940.0002 | 1 | 10 | 10 | 0 | 0 | 0 | 3.679857 | 0 | 2.859496 | 4.389299 | 10.98683 | 16.41624 |  | -2.619615e-05 |  | 0 | [9 empty] | 14.32716 | 0.1008016 | 13 | 0 | 13.96264 | -0.008826554
10655 | 2021/04/12 07:31:39 | 163040.8778 | 6000.0003 | 1 | 10 | 10 | 0 | 0 | 0 | 3.679841 | 0 | 2.859496 | 4.389299 | 10.98683 | 16.41624 |  | 1.15368e-05 | [11 empty] | 13.85181 | -0.1476252 | 13 | 0 | 14.02549 | 0.07125288
10656 | 2021/04/12 07:32:39 | 163100.8776 | 6060.0001 | 1 | 10 | 10 | 0 | 0 | 0 | 3.67985 | 0 | 2.859496 | 4.389299 | 10.98683 | 16.41624 |  | 1.015539e-05 |  | 0 | [9 empty] | 13.94636 | -0.04110008 | 13 | 0 | 13.87775 | -0.1128438
10657 | 2021/04/12 07:33:39 | 163160.879 | 6120.0015 | 1 | 10 | 10 | 0 | 0 | 0 | 3.679944 | 0 | 2.859496 | 4.389299 | 10.98683 | 16.41624 |  | 5.255079e-06 | [11 empty] | 14.01743 | 0.116775 | 13 | 0 | 13.95986 | 0.1008996
10658 | 2021/04/12 07:34:39 | 163220.8779 | 6180.0004 | 1 | 10 | 10 | 0 | 0 | 0 | 3.680185 | 0 | 2.859496 | 4.389299 | 10.98683 | 16.41624 |  | -5.689709e-06 |  | 0 | [9 empty] | 14.29004 | -0.09221166 | 13 | 0 | 13.69877 | -0.09453565
10659 | 2021/04/12 07:35:39 | 163280.8788 | 6240.0013 | 1 | 10 | 10 | 0 | 0 | 0 | 3.680044 | 0 | 2.859496 | 4.389299 | 10.98683 | 16.41624 |  | -1.920293e-05 | [11 empty] | 14.0406 | 0.1118413 | 13 | 0 | 13.9684 | 0.05021691
10660 | 2021/04/12 07:36:39 | 163340.8779 | 6300.0004 | 1 | 10 | 10 | 0 | 0 | 0 | 3.67984 | 0 | 2.859496 | 4.389299 | 10.98683 | 16.41624 |  | 3.034537e-05 |  | 0 | [9 empty] | 13.88706 | 0.004943609 | 13 | 0 | 13.66123 | 0.1123571
10661 | 2021/04/12 07:37:39 | 163400.8777 | 6360.0002 | 1 | 10 | 10 | 0 | 0 | 0 | 3.679933 | 0 | 2.859496 | 4.389299 | 10.98683 | 16.41624 |  | 3.477304e-06 | [11 empty] | 14.08855 | -0.09585619 | 13 | 0 | 13.56288 | -0.002220571
10662 | 2021/04/12 07:38:39 | 163460.8776 | 6420.0001 | 1 | 10 | 10 | 0 | 0 | 0 | 3.680097 | 0 | 2.859496 | 4.389299 | 10.98683 | 16.41624 |  | 3.761499e-05 |  | 0 | [9 empty] | 14.38253 | -0.007400811 | 13 | 0 | 13.76943 | -0.1034161
10663 | 2021/04/12 07:39:39 | 163520.8782 | 6480.0007 | 1 | 10 | 10 | 0 | 0 | 0 | 3.680137 | 0 | 2.859496 | 4.389299 | 10.98683 | 16.41624 |  | 2.647142e-06 | [11 empty] | 14.03176 | -0.10625 | 13 | 0 | 13.6597 | 0.01020312
10664 | 2021/04/12 07:40:39 | 163580.878 | 6540.0005 | 1 | 10 | 10 | 0 | 0 | 0 | 3.680045 | 0 | 2.859496 | 4.389299 | 10.98683 | 16.41624 |  | -2.805389e-06 |  | 0 | [9 empty] | 13.97328 | 0.04018158 | 13 | 0 | 13.84257 | 0.1133591
10665 | 2021/04/12 07:41:39 | 163640.8778 | 6600.0003 | 1 | 10 | 10 | 0 | 0 | 0 | 3.679902 | 0 | 2.859496 | 4.389299 | 10.98683 | 16.41624 |  | -1.722718e-05 | [11 empty] | 14.2766 | 0.09265155 | 13 | 0 | 14.07288 | -0.02156496
10666 | 2021/04/12 07:42:39 | 163700.8787 | 6660.0012 | 1 | 10 | 10 | 0 | 0 | 0 | 3.680061 | 0 | 2.859496 | 4.389299 | 10.98683 | 16.41624 |  | -7.90244e-07 |  | 0 | [9 empty] | 14.02155 | 0.06355286 | 13 | 0 | 13.86891 | 0.120745
10667 | 2021/04/12 07:43:39 | 163760.8777 | 6720.0002 | 1 | 10 | 10 | 0 | 0 | 0 | 3.680016 | 0 | 2.859496 | 4.389299 | 10.98683 | 16.41624 |  | 1.505527e-05 | [11 empty] | 14.32874 | -0.07096559 | 13 | 0 | 13.6863 | -0.1075655
10668 | 2021/04/12 07:44:39 | 163820.8776 | 6780.0001 | 1 | 10 | 10 | 0 | 0 | 0 | 3.680067 | 0 | 2.859496 | 4.389299 | 10.98683 | 16.41624 |  | 2.900147e-05 |  | 0 | [9 empty] | 14.40229 | 0.05863607 | 13 | 0 | 13.99397 | -0.09904057
10669 | 2021/04/12 07:45:39 | 163880.8782 | 6840.0007 | 1 | 10 | 10 | 0 | 0 | 0 | 3.680129 | 0 | 2.859496 | 4.389299 | 10.98683 | 16.41624 |  | 6.993601e-06 | [11 empty] | 13.98696 | -0.01163661 | 13 | 0 | 14.12266 | 0.1071683
10670 | 2021/04/12 07:46:39 | 163940.8788 | 6900.0013 | 1 | 10 | 10 | 0 | 0 | 0 | 3.679867 | 0 | 2.859496 | 4.389299 | 10.98683 | 16.41624 |  | -6.677561e-06 |  | 0 | [9 empty] | 14.40622 | 0.09350389 | 13 | 0 | 13.67512 | -0.02758473
10671 | 2021/04/12 07:47:39 | 164000.8778 | 6960.0003 | 1 | 10 | 10 | 0 | 0 | 0 | 3.68006 | 0 | 2.859496 | 4.389299 | 10.98683 | 16.41624 |  | 7.823351e-06 | [11 empty] | 13.92362 | -0.116179 | 13 | 0 | 13.82215 | -0.08651376
10672 | 2021/04/12 07:48:39 | 164060.8778 | 7020.0003 | 1 | 10 | 10 | 0 | 0 | 0 | 3.680084 | 0 | 2.859496 | 4.389299 | 10.98683 | 16.41624 |  | 8.534493e-06 |  | 0 | [9 empty] | 14.24575 | -0.04307806 | 13 | 0 | 14.12243 | 0.08940548
10673 | 2021/04/12 07:49:39 | 164120.8776 | 7080.0001 | 1 | 10 | 10 | 0 | 0 | 0 | 3.680178 | 0 | 2.859496 | 4.389299 | 10.98683 | 16.41624 |  | 3.188423e-05 | [11 empty] | 14.34734 | 0.1122177 | 13 | 0 | 13.83659 | 0.02316713
10674 | 2021/04/12 07:50:39 | 164180.8777 | 7140.0002 | 1 | 10 | 10 | 0 | 0 | 0 | 3.680046 | 0 | 2.859496 | 4.389299 | 10.98683 | 16.41624 |  | -2.39841e-05 |  | 0 | [9 empty] | 14.22144 | 0.07606924 | 13 | 0 | 13.61544 | -0.07702917
10675 | 2021/04/12 07:51:39 | 164240.8775 | 7200 | 1 | 10 | 10 | 0 | 0 | 0 | 3.680057 | 0 | 2.859496 | 4.389299 | 10.98683 | 16.41624 |  | -1.181336e-05 | [11 empty] | 14.13744 | -0.0836274 | 13 | 0 | 14.07257 | 0.05111814
10676 | 2021/04/12 07:52:39 | 164300.8782 | 7260.0007 | 1 | 10 | 10 | 0 | 0 | 0 | 3.679943 | 0 | 2.859496 | 4.389299 | 10.98683 | 16.41624 |  | -2.366741e-05 |  | 0 | [9 empty] | 14.23489 | 0.05549669 | 13 | 0 | 13.64354 | -0.1090235
10677 | 2021/04/12 07:53:39 | 164360.8778 | 7320.0003 | 1 | 10 | 10 | 0 | 0 | 0 | 3.680287 | 0 | 2.859496 | 4.389299 | 10.98683 | 16.41624 |  | -5.531295e-06 | [11 empty] | 14.3386 | 0.07786006 | 13 | 0 | 14.01065 | 0.1213527
10678 | 2021/04/12 07:54:39 | 164420.8777 | 7380.0002 | 1 | 10 | 10 | 0 | 0 | 0 | 3.680199 | 0 | 2.859496 | 4.389299 | 10.98683 | 16.41624 |  | -1.81349e-05 | [11 empty] | 14.24219 | 0.06606936 | 13.1 | 0 | 13.68744 | -0.07559091
10679 | 2021/04/12 07:55:39 | 164480.8776 | 7440.0001 | 1 | 10 | 10 | 0 | 0 | 0 | 3.680003 | 0 | 2.859496 | 4.389299 | 10.98683 | 16.41624 |  | 1.335501e-05 |  | 0 | [9 empty] | 14.41171 | 0.08796424 | 13 | 0 | 14.08381 | 0.1223162
10680 | 2021/04/12 07:56:39 | 164540.8777 | 7500.0002 | 1 | 10 | 10 | 0 | 0 | 0 | 3.6801 | 0 | 2.859496 | 4.389299 | 10.98683 | 16.41624 |  | 8.772289e-06 | [11 empty] | 14.1 | -0.09361982 | 13 | 0 | 14.07168 | 0.04112333
10681 | 2021/04/12 07:57:39 | 164600.8782 | 7560.0007 | 1 | 10 | 10 | 0 | 0 | 0 | 3.680088 | 0 | 2.859496 | 4.389299 | 10.98683 | 16.41624 |  | 2.619507e-05 |  | 0 | [9 empty] | 14.35824 | 0.1020831 | 13 | 0 | 13.85482 | -0.002968311
10682 | 2021/04/12 07:58:39 | 164660.8782 | 7620.0007 | 1 | 10 | 10 | 0 | 0 | 0 | 3.680225 | 0 | 2.859496 | 4.389299 | 10.98683 | 16.41624 |  | 7.349695e-06 | [11 empty] | 14.29232 | -0.03278285 | 13 | 0 | 14.16901 | 0.08598864
10683 | 2021/04/12 07:59:39 | 164720.8778 | 7680.0003 | 1 | 10 | 10 | 0 | 0 | 0 | 3.680463 | 0 | 2.859496 | 4.389299 | 10.98683 | 16.41624 |  | -3.749987e-05 |  | 0 | [9 empty] | 14.14398 | -0.09071976 | 13 | 0 | 14.03331 | 0.09421647
10684 | 2021/04/12 08:00:39 | 164780.8786 | 7740.0011 | 1 | 10 | 10 | 0 | 0 | 0 | 3.68021 | 0 | 2.859496 | 4.389299 | 10.98683 | 16.41624 |  | 7.230792e-06 | [11 empty] | 14.41197 | -0.017865 | 13 | 0 | 13.89272 | 0.02491593
10685 | 2021/04/12 08:01:39 | 164840.8778 | 7800.0003 | 1 | 10 | 10 | 0 | 0 | 0 | 3.680082 | 0 | 2.859496 | 4.389299 | 10.98683 | 16.41624 |  | 2.683056e-05 |  | 0 | [9 empty] | 14.2609 | 0.07964045 | 13 | 0 | 13.64764 | -0.09401113
10686 | 2021/04/12 08:02:39 | 164900.8784 | 7860.0009 | 1 | 10 | 10 | 0 | 0 | 0 | 3.680139 | 0 | 2.859496 | 4.389299 | 10.98683 | 16.41624 |  | 1.580475e-05 | [11 empty] | 14.19883 | -0.03640831 | 13 | 0 | 14.05357 | 0.1326811
10687 | 2021/04/12 08:03:39 | 164960.8784 | 7920.0009 | 1 | 10 | 10 | 0 | 0 | 0 | 3.68025 | 0 | 2.859496 | 4.389299 | 10.98683 | 16.41624 |  | 1.438232e-05 |  | 0 | [9 empty] | 14.41443 | 0.1412919 | 13 | 0 | 13.84526 | -0.0002989173
10688 | 2021/04/12 08:04:39 | 165020.8781 | 7980.0006 | 1 | 10 | 10 | 0 | 0 | 0 | 3.680317 | 0 | 2.859496 | 4.389299 | 10.98683 | 16.41624 |  | -3.263735e-05 | [11 empty] | 14.45826 | 0.1208422 | 13 | 0 | 13.98419 | 0.02724439
10689 | 2021/04/12 08:05:39 | 165080.8789 | 8040.0014 | 1 | 10 | 10 | 0 | 0 | 0 | 3.680216 | 0 | 2.859496 | 4.389299 | 10.98683 | 16.41624 |  | -3.065969e-05 |  | 0 | [9 empty] | 14.41305 | 0.1037467 | 13 | 0 | 13.77805 | -0.06527841
10690 | 2021/04/12 08:06:39 | 165140.8787 | 8100.0012 | 1 | 10 | 10 | 0 | 0 | 0 | 3.680127 | 0 | 2.859496 | 4.389299 | 10.98683 | 16.41624 |  | -4.504614e-06 | [11 empty] | 14.01527 | -0.147227 | 13 | 0 | 13.82607 | -0.09019732
10691 | 2021/04/12 08:07:39 | 165200.8777 | 8160.0002 | 1 | 10 | 10 | 0 | 0 | 0 | 3.68003 | 0 | 2.859496 | 4.389299 | 10.98683 | 16.41624 |  | -3.753659e-06 |  | 0 | [9 empty] | 14.00796 | -0.113501 | 13 | 0 | 13.84801 | -0.001600087
10692 | 2021/04/12 08:08:39 | 165260.8777 | 8220.0002 | 1 | 10 | 10 | 0 | 0 | 0 | 3.680325 | 0 | 2.859496 | 4.389299 | 10.98683 | 16.41624 |  | 4.812267e-05 | [11 empty] | 14.07173 | -0.1202342 | 13 | 0 | 13.75822 | -0.09062141
10693 | 2021/04/12 08:09:39 | 165320.8783 | 8280.0008 | 1 | 10 | 10 | 0 | 0 | 0 | 3.680374 | 0 | 2.859496 | 4.389299 | 10.98683 | 16.41624 |  | -5.136586e-06 |  | 0 | [9 empty] | 13.98221 | -0.1142803 | 13 | 0 | 13.55888 | -0.1212403
10694 | 2021/04/12 08:10:39 | 165380.8783 | 8340.0008 | 1 | 10 | 10 | 0 | 0 | 0 | 3.680262 | 0 | 2.859496 | 4.389299 | 10.98683 | 16.41624 |  | -9.561398e-06 | [11 empty] | 14.12191 | -0.0487721 | 13 | 0 | 13.69872 | -0.137918
10695 | 2021/04/12 08:11:39 | 165440.8788 | 8400.0013 | 1 | 10 | 10 | 0 | 0 | 0 | 3.680123 | 0 | 2.859496 | 4.389299 | 10.98683 | 16.41624 |  | -2.556418e-05 |  | 0 | [9 empty] | 14.14731 | -0.05726606 | 13 | 0 | 14.14091 | 0.1003486
10696 | 2021/04/12 08:12:39 | 165500.878 | 8460.0005 | 1 | 10 | 10 | 0 | 0 | 0 | 3.680281 | 0 | 2.859496 | 4.389299 | 10.98683 | 16.41624 |  | 3.042616e-06 | [11 empty] | 14.21877 | -0.03475457 | 13 | 0 | 13.6713 | -0.1444691
10697 | 2021/04/12 08:13:39 | 165560.8777 | 8520.0002 | 1 | 10 | 10 | 0 | 0 | 0 | 3.680219 | 0 | 2.859496 | 4.389299 | 10.98683 | 16.41624 |  | 9.245241e-06 |  | 0 | [9 empty] | 14.22289 | 0.04658103 | 13 | 0 | 13.92784 | -0.1303473
10698 | 2021/04/12 08:14:39 | 165620.8784 | 8580.0009 | 1 | 10 | 10 | 0 | 0 | 0 | 3.680357 | 0 | 2.859496 | 4.389299 | 10.98683 | 16.41624 |  | -7.546767e-06 | [11 empty] | 14.30385 | 0.1001957 | 13 | 0 | 13.71574 | -0.1107806
10699 | 2021/04/12 08:15:39 | 165680.8775 | 8640 | 1 | 10 | 10 | 0 | 0 | 0 | 3.680537 | 0 | 2.859496 | 4.389299 | 10.98683 | 16.41624 |  | -8.217992e-06 |  | 0 | [9 empty] | 14.44925 | 0.05869091 | 13 | 0 | 13.96787 | -0.09213924
10700 | 2021/04/12 08:16:39 | 165740.8783 | 8700.0008 | 1 | 10 | 10 | 0 | 0 | 0 | 3.680217 | 0 | 2.859496 | 4.389299 | 10.98683 | 16.41624 |  | -1.817441e-05 | [11 empty] | 14.40408 | 0.09731293 | 13 | 0 | 14.12003 | -0.03290683
10701 | 2021/04/12 08:17:39 | 165800.8781 | 8760.0006 | 1 | 10 | 10 | 0 | 0 | 0 | 3.680245 | 0 | 2.859496 | 4.389299 | 10.98683 | 16.41624 |  | -3.038287e-05 |  | 0 | [9 empty] | 14.13252 | -0.1167706 | 13 | 0 | 13.63617 | -0.0277251
10702 | 2021/04/12 08:18:39 | 165860.8787 | 8820.0012 | 1 | 10 | 10 | 0 | 0 | 0 | 3.680053 | 0 | 2.859496 | 4.389299 | 10.98683 | 16.41624 |  | -1.939904e-05 | [11 empty] | 14.37549 | -0.1033676 | 13 | 0 | 13.70386 | -0.08742988
10703 | 2021/04/12 08:19:39 | 165920.8778 | 8880.0003 | 1 | 10 | 10 | 0 | 0 | 0 | 3.680335 | 0 | 2.859496 | 4.389299 | 10.98683 | 16.41624 |  | 8.574219e-06 |  | 0 | [9 empty] | 14.03203 | 0.06969035 | 13 | 0 | 13.90865 | 0.1223105
10704 | 2021/04/12 08:20:39 | 165980.8784 | 8940.0009 | 1 | 10 | 10 | 0 | 0 | 0 | 3.680392 | 0 | 2.859496 | 4.389299 | 10.98683 | 16.41624 |  | 1.070843e-05 | [11 empty] | 14.49202 | -0.008531809 | 13 | 0 | 13.97412 | -0.1456666
10705 | 2021/04/12 08:21:39 | 166040.8784 | 9000.0009 | 1 | 10 | 10 | 0 | 0 | 0 | 3.680089 | 0 | 2.859496 | 4.389299 | 10.98683 | 16.41624 |  | -1.280089e-05 |  | 0 | [9 empty] | 14.20804 | 0.1270697 | 13 | 0 | 14.12125 | -0.003093481
10706 | 2021/04/12 08:22:39 | 166100.8782 | 9060.0007 | 1 | 10 | 10 | 0 | 0 | 0 | 3.680006 | 0 | 2.859496 | 4.389299 | 10.98683 | 16.41624 |  | -4.681885e-05 | [11 empty] | 14.07391 | 0.1132554 | 13 | 0 | 13.95054 | 0.1270816
10707 | 2021/04/12 08:23:39 | 166160.8788 | 9120.0013 | 1 | 10 | 10 | 0 | 0 | 0 | 3.680365 | 0 | 2.859496 | 4.389299 | 10.98683 | 16.41624 |  | -3.002703e-05 |  | 0 | [9 empty] | 14.41923 | -0.1179537 | 13 | 0 | 13.90125 | -0.1202837
10708 | 2021/04/12 08:24:39 | 166220.878 | 9180.0005 | 1 | 10 | 10 | 0 | 0 | 0 | 3.680378 | 0 | 2.859496 | 4.389299 | 10.98683 | 16.41624 |  | 2.370732e-06 | [11 empty] | 14.00781 | -0.03970891 | 13 | 0 | 13.77472 | 0.1019058
10709 | 2021/04/12 08:25:39 | 166280.8777 | 9240.0002 | 1 | 10 | 10 | 0 | 0 | 0 | 3.680367 | 0 | 2.859496 | 4.389299 | 10.98683 | 16.41624 |  | 3.635333e-06 |  | 0 | [9 empty] | 14.24798 | -0.1250821 | 13 | 0 | 13.67128 | -0.07487863
10710 | 2021/04/12 08:26:39 | 166340.8785 | 9300.001 | 1 | 10 | 10 | 0 | 0 | 0 | 3.680072 | 0 | 2.859496 | 4.389299 | 10.98683 | 16.41624 |  | 2.876488e-05 | [11 empty] | 14.09069 | -0.02451509 | 13 | 0 | 13.98195 | 0.1102459
10711 | 2021/04/12 08:27:39 | 166400.8784 | 9360.0009 | 1 | 10 | 10 | 0 | 0 | 0 | 3.680237 | 0 | 2.859496 | 4.389299 | 10.98683 | 16.41624 |  | -1.639865e-05 |  | 0 | [9 empty] | 14.2308 | -0.116441 | 13 | 0 | 14.06013 | -0.002284348
10712 | 2021/04/12 08:28:39 | 166460.8782 | 9420.0007 | 1 | 10 | 10 | 0 | 0 | 0 | 3.680314 | 0 | 2.859496 | 4.389299 | 10.98683 | 16.41624 |  | -1.027258e-05 | [11 empty] | 14.06047 | -0.02412558 | 13 | 0 | 14.18276 | 0.1129317
10713 | 2021/04/12 08:29:39 | 166520.8789 | 9480.0014 | 1 | 10 | 10 | 0 | 0 | 0 | 3.680455 | 0 | 2.859496 | 4.389299 | 10.98683 | 16.41624 |  | -3.291339e-05 |  | 0 | [9 empty] | 14.42325 | 0.1053315 | 13 | 0 | 13.89797 | -0.02026856
10714 | 2021/04/12 08:30:39 | 166580.8787 | 9540.0012 | 1 | 10 | 10 | 0 | 0 | 0 | 3.680349 | 0 | 2.859496 | 4.389299 | 10.98683 | 16.41624 |  | -7.704943e-06 | [11 empty] | 14.19236 | -0.08198887 | 13 | 0 | 14.06172 | 0.03218472
10715 | 2021/04/12 08:31:39 | 166640.8785 | 9600.001 | 1 | 10 | 10 | 0 | 0 | 0 | 3.680072 | 0 | 2.859496 | 4.389299 | 10.98683 | 16.41624 |  | 2.730157e-05 |  | 0 | [9 empty] | 14.43884 | 0.1082057 | 13 | 0 | 13.84044 | 0.05803853
10716 | 2021/04/12 08:32:39 | 166700.8776 | 9660.0001 | 1 | 10 | 10 | 0 | 0 | 0 | 3.680264 | 0 | 2.859496 | 4.389299 | 10.98683 | 16.41624 |  | 3.635092e-06 | [11 empty] | 14.46011 | 0.09461224 | 13 | 0 | 13.88368 | 0.06957889
10717 | 2021/04/12 08:33:39 | 166760.8792 | 9720.0017 | 1 | 10 | 10 | 0 | 0 | 0 | 3.680415 | 0 | 2.859496 | 4.389299 | 10.98683 | 16.41624 |  | -1.292135e-05 |  | 0 | [9 empty] | 14.00896 | -0.08022994 | 13 | 0 | 13.7393 | -0.1350984
10718 | 2021/04/12 08:34:39 | 166820.8782 | 9780.0007 | 1 | 10 | 10 | 0 | 0 | 0 | 3.680563 | 0 | 2.859496 | 4.389299 | 10.98683 | 16.41624 |  | -2.599903e-05 | [11 empty] | 14.35019 | 0.08638382 | 13 | 0 | 13.77362 | -0.03696024
10719 | 2021/04/12 08:35:39 | 166880.878 | 9840.0005 | 1 | 10 | 10 | 0 | 0 | 0 | 3.680129 | 0 | 2.859496 | 4.389299 | 10.98683 | 16.41624 |  | -1.979561e-05 |  | 0 | [9 empty] | 14.44515 | 0.08000821 | 13 | 0 | 13.83213 | 0.02524227
10720 | 2021/04/12 08:36:39 | 166940.8778 | 9900.0003 | 1 | 10 | 10 | 0 | 0 | 0 | 3.680263 | 0 | 2.859496 | 4.389299 | 10.98683 | 16.41624 |  | 3.595759e-05 | [11 empty] | 14.19325 | 0.03138363 | 13 | 0 | 13.79937 | -0.06685942
10721 | 2021/04/12 08:37:39 | 167000.8777 | 9960.0002 | 1 | 10 | 10 | 0 | 0 | 0 | 3.68025 | 0 | 2.859496 | 4.389299 | 10.98683 | 16.41624 |  | 2.106e-05 |  | 0 | [9 empty] | 14.42194 | 0.08139789 | 13 | 0 | 13.87472 | 0.06320417
10722 | 2021/04/12 08:38:39 | 167060.8776 | 10020.0001 | 1 | 10 | 10 | 0 | 0 | 0 | 3.680362 | 0 | 2.859496 | 4.389299 | 10.98683 | 16.41624 |  | 2.271932e-05 | [11 empty] | 14.44452 | 0.06680757 | 13 | 0 | 13.96312 | 0.07602006
10723 | 2021/04/12 08:39:39 | 167120.8791 | 10080.0016 | 1 | 10 | 10 | 0 | 0 | 0 | 3.680335 | 0 | 2.859496 | 4.389299 | 10.98683 | 16.41624 |  | -5.492287e-06 |  | 0 | [9 empty] | 14.36096 | 0.1042527 | 13 | 0 | 13.74783 | 0.008345842
10724 | 2021/04/12 08:40:39 | 167180.8781 | 10140.0006 | 1 | 10 | 10 | 0 | 0 | 0 | 3.68012 | 0 | 2.859496 | 4.389299 | 10.98683 | 16.41624 |  | -3.453366e-05 | [11 empty] | 14.2336 | 0.0618723 | 13 | 0 | 13.62762 | -0.04094541
10725 | 2021/04/12 08:41:39 | 167240.8783 | 10200.0008 | 1 | 10 | 10 | 0 | 0 | 0 | 3.680275 | 0 | 2.859496 | 4.389299 | 10.98683 | 16.41624 |  | -6.796098e-06 |  | 0 | [9 empty] | 14.48862 | 0.06262779 | 13 | 0 | 13.74815 | -0.1137561
10726 | 2021/04/12 08:42:39 | 167300.8781 | 10260.0006 | 1 | 10 | 10 | 0 | 0 | 0 | 3.680345 | 0 | 2.859496 | 4.389299 | 10.98683 | 16.41624 |  | 5.689709e-06 | [11 empty] | 14.18623 | 0.01666963 | 13 | 0 | 14.03147 | -0.006152391
10727 | 2021/04/12 08:43:39 | 167360.8778 | 10320.0003 | 1 | 10 | 10 | 0 | 0 | 0 | 3.68046 | 0 | 2.859496 | 4.389299 | 10.98683 | 16.41624 |  | 1.540912e-06 |  | 0 | [9 empty] | 14.39557 | 0.06204069 | 13 | 0 | 14.24306 | 0.1671827
10728 | 2021/04/12 08:44:39 | 167420.8778 | 10380.0003 | 1 | 10 | 10 | 0 | 0 | 0 | 3.680405 | 0 | 2.859496 | 4.389299 | 10.98683 | 16.41624 |  | 2.16922e-05 | [11 empty] | 14.10298 | -0.09244055 | 13 | 0 | 13.75292 | -0.13134
10729 | 2021/04/12 08:45:39 | 167480.8777 | 10440.0002 | 1 | 10 | 10 | 0 | 0 | 0 | 3.680415 | 0 | 2.859496 | 4.389299 | 10.98683 | 16.41624 |  | -8.376725e-06 |  | 0 | [9 empty] | 14.14429 | -0.1000729 | 13 | 0 | 13.73574 | -0.1115835
10730 | 2021/04/12 08:46:39 | 167540.8791 | 10500.0016 | 1 | 10 | 10 | 0 | 0 | 0 | 3.680367 | 0 | 2.859496 | 4.389299 | 10.98683 | 16.41624 |  | -4.583415e-06 | [11 empty] | 14.33525 | 0.05540192 | 13 | 0 | 13.72209 | -0.1090872
10731 | 2021/04/12 08:47:39 | 167600.8781 | 10560.0006 | 1 | 10 | 10 | 0 | 0 | 0 | 3.680148 | 0 | 2.859496 | 4.389299 | 10.98683 | 16.41624 |  | -2.896292e-05 |  | 0 | [9 empty] | 14.09949 | -0.06850809 | 13 | 0 | 13.77868 | -0.1256612
10732 | 2021/04/12 08:48:39 | 167660.878 | 10620.0005 | 1 | 10 | 10 | 0 | 0 | 0 | 3.680454 | 0 | 2.859496 | 4.389299 | 10.98683 | 16.41624 |  | 7.586405e-06 | [11 empty] | 14.38226 | 0.09193957 | 13 | 0 | 13.71064 | -0.09766817
10733 | 2021/04/12 08:49:39 | 167720.8787 | 10680.0012 | 1 | 10 | 10 | 0 | 0 | 0 | 3.680471 | 0 | 2.859496 | 4.389299 | 10.98683 | 16.41624 |  | 2.651247e-05 |  | 0 | [9 empty] | 14.34635 | 0.02609938 | 13 | 0 | 14.17921 | 0.1426485
10734 | 2021/04/12 08:50:39 | 167780.8785 | 10740.001 | 1 | 10 | 10 | 0 | 0 | 0 | 3.680387 | 0 | 2.859496 | 4.389299 | 10.98683 | 16.41624 |  | -1.082634e-05 | [11 empty] | 14.48549 | 0.08218437 | 13 | 0 | 14.16495 | 0.1348087
10735 | 2021/04/12 08:51:39 | 167840.8776 | 10800.0001 | 1 | 10 | 10 | 0 | 0 | 0 | 3.680402 | 0 | 2.859496 | 4.389299 | 10.98683 | 16.41624 |  | -9.680489e-06 |  | 0 | [9 empty] | 14.21422 | 0.0009849668 | 13 | 0 | 13.75453 | -0.1338172
10736 | 2021/04/12 08:51:39 | 167840.879 | 10800.0015 | 1 | 10 | 10 | 0 | 0 | 0 | 3.680402 | 0 | 2.859496 | 4.389299 | 10.98683 | 16.41624 |  | -9.680489e-06 | 0 | 0 | 0 | [8 empty] | 14.21422 | 0.0009849668 | 13 | 0 | 13.75453 | -0.1338172
10737 | 2021/04/12 08:51:39 | 167840.8864 | 0.0018 | 1 | 11 | 11 | 0 | 0 | 0 | 3.680405 | 0 | 2.859496 | 4.389299 | 10.98683 | 16.41624 |  | -9.680489e-06 | 0 | 0 | 0 | [8 empty] | 14.21421 | 0.0006550072 | 13 | 0 | 13.75605 | -0.1330718
10738 | 2021/04/12 08:51:41 | 167842.9224 | 2 | 1 | 9 | 11 | 0 | 0 | -0.7091827 | 3.660428 | -2.595912 | 2.859496 | 4.389698 | 10.98683 | 16.4177 |  | -0.00128578 |  | 0.001104545 | 905.35 | [8 empty] | 14.21009 | -0.09012848 | 13 | 0 | 14.17447 | 0.07200241
10739 | 2021/04/12 08:51:43 | 167844.9234 | 4.001 | 1 | 9 | 11 | 0 | 0 | -0.7090836 | 3.65891 | -2.594473 | 2.859496 | 4.390091 | 10.98683 | 16.41914 |  | -0.0009373134 | [11 empty] | 14.49344 | 0.1413739 | 13 | 0 | 13.75772 | -0.08253366
10740 | 2021/04/12 08:51:45 | 167846.9225 | 6.0001 | 1 | 9 | 11 | 0 | 0 | -0.7092667 | 3.65783 | -2.594377 | 2.859496 | 4.390484 | 10.98683 | 16.42058 |  |  |  | 0.2019811 | [9 empty] | 14.14305 | -0.01995265 | 13 | 0 | 14.12204 | 0.07825315
10741 | 2021/04/12 08:51:47 | 167848.9224 | 8 | 1 | 9 | 11 | 0 | 0 | -0.7092972 | 3.656893 | -2.593824 | 2.859496 | 4.390878 | 10.98683 | 16.42202 |  | -0.0005561166 | [11 empty] | 14.48451 | 0.07219404 | 13 | 0 | 13.94467 | -0.01232415
10742 | 2021/04/12 08:51:49 | 167850.9228 | 10.0004 | 1 | 9 | 11 | 0 | 0 | -0.7093964 | 3.655916 | -2.593494 | 2.859496 | 4.391272 | 10.98683 | 16.42346 |  | -0.0005601468 | [11 empty] | 14.12399 | -0.0726667 | 13 | 0 | 13.81051 | -0.02244323
10743 | 2021/04/12 08:51:51 | 167852.9226 | 12.0002 | 1 | 9 | 11 | 0 | 0 | -0.7089157 | 3.655013 | -2.591096 | 2.859496 | 4.391665 | 10.98683 | 16.4249 | [13 empty] | 14.38226 | 0.06838441 | 13 | 0 | 14.17859 | 0.07304549
10744 | 2021/04/12 08:51:53 | 167854.9226 | 14.0002 | 1 | 9 | 11 | 0 | 0 | -0.7089539 | 3.654479 | -2.590857 | 2.859496 | 4.392058 | 10.98683 | 16.42633 |  | -0.0003595797 | [11 empty] | 14.3581 | 0.01113594 | 13 | 0 | 13.81753 | -0.06198168
10745 | 2021/04/12 08:51:55 | 167856.9236 | 16.0012 | 1 | 9 | 11 | 0 | 0 | -0.7092667 | 3.653526 | -2.591324 | 2.859496 | 4.392452 | 10.98683 | 16.42777 | [13 empty] | 14.41595 | -0.0356257 | 13 | 0 | 14.25615 | 0.0694102
10746 | 2021/04/12 08:51:57 | 167858.9227 | 18.0003 | 1 | 9 | 11 | 0 | 0 | -0.7093964 | 3.652964 | -2.5914 | 2.859496 | 4.392846 | 10.98683 | 16.42921 |  | -0.0003006975 |  | 0.4324707 | 3.123455 | [8 empty] | 14.30859 | 0.07358551 | 13 | 0 | 13.77586 | -0.0292033
10747 | 2021/04/12 08:51:59 | 167860.9226 | 20.0002 | 1 | 9 | 11 | 0 | 0 | -0.7090836 | 3.652151 | -2.58968 | 2.859496 | 4.393239 | 10.98683 | 16.43065 | [13 empty] | 14.20629 | -0.07156551 | 13 | 0 | 14.17067 | 0.008344352
10748 | 2021/04/12 08:52:01 | 167862.9237 | 22.0013 | 1 | 9 | 11 | 0 | 0 | -0.7093811 | 3.651274 | -2.590145 | 2.859496 | 4.393633 | 10.98683 | 16.43209 |  | -0.0003066123 | [11 empty] | 14.46007 | 0.06541222 | 13 | 0 | 13.84707 | 0.03577799
10749 | 2021/04/12 08:52:03 | 167864.9237 | 24.0013 | 1 | 9 | 11 | 0 | 0 | -0.7092056 | 3.650917 | -2.589251 | 2.859496 | 4.394026 | 10.98683 | 16.43352 | [13 empty] | 14.10907 | -0.04298568 | 13 | 0 | 14.17447 | 0.1023096
10750 | 2021/04/12 08:52:05 | 167866.9229 | 26.0005 | 1 | 9 | 11 | 0 | 0 | -0.7090149 | 3.650295 | -2.588114 | 2.859496 | 4.39442 | 10.98683 | 16.43496 | [13 empty] | 14.47406 | 0.1140586 | 13 | 0 | 13.94152 | 0.00218302
10751 | 2021/04/12 08:52:07 | 167868.9237 | 28.0013 | 1 | 9 | 11 | 0 | 0 | -0.709549 | 3.649679 | -2.589626 | 2.859496 | 4.394814 | 10.98683 | 16.4364 |  | -0.0002252714 | [11 empty] | 14.08429 | -0.1244825 | 13 | 0 | 13.95361 | -0.07656813
10752 | 2021/04/12 08:52:09 | 167870.9229 | 30.0005 | 1 | 9 | 11 | 0 | 0 | -0.7091293 | 3.64921 | -2.587762 | 2.859496 | 4.395207 | 10.98683 | 16.43783 | [13 empty] | 14.41118 | 0.05410343 | 13 | 0 | 14.19291 | 0.1363951
10753 | 2021/04/12 08:52:11 | 167872.9237 | 32.0013 | 1 | 9 | 11 | 0 | 0 | -0.7093048 | 3.648768 | -2.588089 | 2.859496 | 4.395601 | 10.98683 | 16.43927 |  | -0.0003382014 | [11 empty] | 14.2298 | 0.02820551 | 13 | 0 | 13.74087 | -0.1203018
10754 | 2021/04/12 08:52:13 | 167874.9239 | 34.0015 | 1 | 9 | 11 | 0 | 0 | -0.7092209 | 3.648263 | -2.587424 | 2.859496 | 4.395994 | 10.98683 | 16.4407 |  |  |  | 0.6406399 | [9 empty] | 14.20821 | -0.07821023 | 13 | 0 | 14.18941 | 0.05554229
10755 | 2021/04/12 08:52:15 | 167876.923 | 36.0006 | 1 | 9 | 11 | 0 | 0 | -0.7091446 | 3.647669 | -2.586725 | 2.859496 | 4.396388 | 10.98683 | 16.44214 | [13 empty] | 14.15829 | -0.05551696 | 13 | 0 | 13.69854 | -0.0875029
10756 | 2021/04/12 08:52:17 | 167878.9229 | 38.0005 | 1 | 9 | 11 | 0 | 0 | -0.7092438 | 3.647456 | -2.586936 | 2.859496 | 4.396781 | 10.98683 | 16.44357 |  | -0.0002457566 | [11 empty] | 14.20279 | -0.003084838 | 13 | 0 | 14.15985 | 0.07002056
10757 | 2021/04/12 08:52:19 | 167880.9236 | 40.0012 | 1 | 9 | 11 | 0 | 0 | -0.709549 | 3.64679 | -2.587576 | 2.859496 | 4.397175 | 10.98683 | 16.44501 | [13 empty] | 14.40641 | 0.02412289 | 13 | 0 | 13.83723 | -0.06271809
10758 | 2021/04/12 08:52:21 | 167882.9239 | 42.0015 | 1 | 9 | 11 | 0 | 0 | -0.7094727 | 3.646164 | -2.586854 | 2.859496 | 4.397568 | 10.98683 | 16.44645 | [13 empty] | 14.02071 | -0.06827801 | 13 | 0 | 13.90464 | 0.04817724
10759 | 2021/04/12 08:52:23 | 167884.9238 | 44.0014 | 1 | 9 | 11 | 0 | 0 | -0.709259 | 3.645847 | -2.58585 | 2.859496 | 4.397962 | 10.98683 | 16.44788 |  | -0.0001785848 | [11 empty] | 14.43754 | 0.06472379 | 13 | 0 | 13.78349 | 0.01450747
10760 | 2021/04/12 08:52:25 | 167886.9239 | 46.0015 | 1 | 9 | 11 | 0 | 0 | -0.7093201 | 3.645335 | -2.585709 | 2.859496 | 4.398355 | 10.98683 | 16.44931 | [13 empty] | 14.0083 | -0.0664416 | 13 | 0 | 13.8776 | -0.100719
10761 | 2021/04/12 08:52:27 | 167888.9229 | 48.0005 | 1 | 9 | 11 | 0 | 0 | -0.7094116 | 3.644843 | -2.585694 | 2.859496 | 4.398749 | 10.98683 | 16.45075 | [13 empty] | 14.43563 | -0.01180768 | 13 | 0 | 14.12967 | 0.07956564
10762 | 2021/04/12 08:52:29 | 167890.9231 | 50.0007 | 1 | 9 | 11 | 0 | 0 | -0.7093811 | 3.644659 | -2.585452 | 2.859496 | 4.399143 | 10.98683 | 16.45218 |  | -0.0002506357 | [11 empty] | 14.19993 | 0.05451411 | 13 | 0 | 13.70365 | -0.06430119
10763 | 2021/04/12 08:52:31 | 167892.9239 | 52.0015 | 1 | 9 | 11 | 0 | 0 | -0.7093964 | 3.644279 | -2.585238 | 2.859496 | 4.399537 | 10.98683 | 16.45362 | [13 empty] | 14.14084 | -0.08904666 | 13 | 0 | 14.14906 | 0.0182727
10764 | 2021/04/12 08:52:33 | 167894.9233 | 54.0009 | 1 | 9 | 11 | 0 | 0 | -0.7095718 | 3.643806 | -2.585542 | 2.859496 | 4.39993 | 10.98683 | 16.45505 | [13 empty] | 14.46167 | 0.00228405 | 13 | 0 | 13.67377 | -0.1485306
10765 | 2021/04/12 08:52:35 | 167896.9232 | 56.0008 | 1 | 9 | 11 | 0 | 0 | -0.7093582 | 3.643474 | -2.584528 | 2.859496 | 4.400324 | 10.98683 | 16.45649 |  |  |  |  | 1.307258 | [8 empty] | 14.17037 | -0.09103 | 13 | 0 | 14.16397 | 0.09853184
10766 | 2021/04/12 08:52:37 | 167898.923 | 58.0006 | 1 | 9 | 11 | 0 | 0 | -0.7094955 | 3.64298 | -2.584678 | 2.859496 | 4.400717 | 10.98683 | 16.45792 |  | -0.0001498505 |  | 0.9259189 | [9 empty] | 14.40323 | 0.1134768 | 13 | 0 | 13.83404 | -0.03726304
10767 | 2021/04/12 08:52:39 | 167900.9225 | 60.0001 | 1 | 9 | 11 | 0 | 0 | -0.7095718 | 3.642522 | -2.584631 | 2.859496 | 4.401111 | 10.98683 | 16.45936 | [13 empty] | 14.00956 | -0.129272 | 13 | 0 | 13.91543 | -0.03794789
10768 | 2021/04/12 08:52:41 | 167902.9225 | 62.0001 | 1 | 9 | 11 | 0 | 0 | -0.7094574 | 3.642177 | -2.583969 | 2.859496 | 4.401505 | 10.98683 | 16.46079 | [13 empty] | 14.44131 | 0.09420007 | 13 | 0 | 14.07689 | 0.1034188
10769 | 2021/04/12 08:52:43 | 167904.9233 | 64.0009 | 1 | 9 | 11 | 0 | 0 | -0.7095871 | 3.641729 | -2.584124 | 2.859496 | 4.401898 | 10.98683 | 16.46222 |  | -0.0001830384 | [11 empty] | 14.04423 | -0.03928035 | 13 | 0 | 14.0159 | 0.05433738
10770 | 2021/04/12 08:52:45 | 167906.9225 | 66.0001 | 1 | 9 | 11 | 0 | 0 | -0.7097397 | 3.641511 | -2.584525 | 2.859496 | 4.402292 | 10.98683 | 16.46366 | [13 empty] | 14.44355 | 0.09015054 | 13 | 0 | 13.97678 | 0.003383458
10771 | 2021/04/12 08:52:47 | 167908.9226 | 68.0002 | 1 | 9 | 11 | 0 | 0 | -0.7094498 | 3.641128 | -2.583198 | 2.859496 | 4.402686 | 10.98683 | 16.46509 | [13 empty] | 14.09952 | -0.05530626 | 13 | 0 | 13.71288 | -0.04618496
10772 | 2021/04/12 08:52:49 | 167910.9233 | 70.0009 | 1 | 9 | 11 | 0 | 0 | -0.7095261 | 3.640987 | -2.583375 | 2.859496 | 4.40308 | 10.98683 | 16.46652 | [13 empty] | 14.30508 | 0.03781259 | 13 | 0 | 14.17447 | 0.07670283
10773 | 2021/04/12 08:52:51 | 167912.9234 | 72.001 | 1 | 9 | 11 | 0 | 0 | -0.7093735 | 3.640573 | -2.582526 | 2.859496 | 4.403473 | 10.98683 | 16.46796 |  | -0.0001596368 | [11 empty] | 14.30063 | 0.01172692 | 13 | 0 | 13.724 | -0.05225033
10774 | 2021/04/12 08:52:53 | 167914.9226 | 74.0002 | 1 | 9 | 11 | 0 | 0 | -0.7093964 | 3.640256 | -2.582385 | 2.859496 | 4.403867 | 10.98683 | 16.46939 | [13 empty] | 14.36609 | -0.03035247 | 13 | 0 | 14.28664 | 0.09067774
10775 | 2021/04/12 08:52:55 | 167916.9226 | 76.0002 | 1 | 9 | 11 | 0 | 0 | -0.7094193 | 3.639576 | -2.581985 | 2.859496 | 4.40426 | 10.98683 | 16.47082 | [13 empty] | 14.27969 | 0.07169217 | 13 | 0 | 13.69571 | -0.04025042
10776 | 2021/04/12 08:52:57 | 167918.9227 | 78.0003 | 1 | 9 | 11 | 0 | 0 | -0.7094727 | 3.639436 | -2.58208 | 2.859496 | 4.404654 | 10.98683 | 16.47226 |  | -0.0001629083 | [11 empty] | 14.09381 | -0.08885205 | 13 | 0 | 14.12395 | -0.02720296
10777 | 2021/04/12 08:52:59 | 167920.9236 | 80.0012 | 1 | 9 | 11 | 0 | 0 | -0.7092361 | 3.639226 | -2.58107 | 2.859496 | 4.405048 | 10.98683 | 16.47369 | [13 empty] | 14.47406 | 0.06283194 | 13 | 0 | 13.97808 | 0.06975561
10778 | 2021/04/12 08:53:01 | 167922.9234 | 82.001 | 1 | 9 | 11 | 0 | 0 | -0.7096024 | 3.638752 | -2.582067 | 2.859496 | 4.405441 | 10.98683 | 16.47512 | [13 empty] | 14.04072 | -0.0481692 | 13 | 0 | 13.84422 | -0.09844303
10779 | 2021/04/12 08:53:03 | 167924.9226 | 84.0002 | 1 | 9 | 11 | 0 | 0 | -0.7096024 | 3.6386 | -2.581959 | 2.859496 | 4.405835 | 10.98683 | 16.47655 | [13 empty] | 14.52899 | 0.1525828 | 13 | 0 | 13.95264 | 0.03388315
10780 | 2021/04/12 08:53:05 | 167926.9226 | 86.0002 | 1 | 9 | 11 | 0 | 0 | -0.7095108 | 3.638383 | -2.581472 | 2.859496 | 4.406228 | 10.98683 | 16.47799 |  | -0.0001464234 | [11 empty] | 14.0633 | -0.1029503 | 13 | 0 | 13.90337 | -0.07558137
10781 | 2021/04/12 08:53:07 | 167928.9235 | 88.0011 | 1 | 9 | 11 | 0 | 0 | -0.7096634 | 3.638124 | -2.581843 | 2.859496 | 4.406622 | 10.98683 | 16.47942 |  |  |  | 1.184216 | [9 empty] | 14.428 | 0.06769031 | 13 | 0 | 14.11473 | 0.1157323
10782 | 2021/04/12 08:53:09 | 167930.9228 | 90.0004 | 1 | 9 | 11 | 0 | 0 | -0.7090073 | 3.637845 | -2.579259 | 2.859496 | 4.407015 | 10.98683 | 16.48085 | [13 empty] | 14.17898 | -0.0145942 | 13 | 0 | 13.81434 | -0.1082739
10783 | 2021/04/12 08:53:11 | 167932.9228 | 92.0004 | 1 | 9 | 11 | 0 | 0 | -0.709259 | 3.637577 | -2.579984 | 2.859496 | 4.407409 | 10.98683 | 16.48228 | [13 empty] | 14.30447 | -0.03027529 | 13 | 0 | 14.24692 | 0.1181883
10784 | 2021/04/12 08:53:13 | 167934.9237 | 94.0013 | 1 | 9 | 11 | 0 | 0 | -0.7093735 | 3.637441 | -2.580304 | 2.859496 | 4.407803 | 10.98683 | 16.48371 | [13 empty] | 14.11859 | -0.06165802 | 13 | 0 | 13.83437 | -0.06623447
10785 | 2021/04/12 08:53:15 | 167936.923 | 96.0006 | 1 | 9 | 11 | 0 | 0 | -0.7094498 | 3.636831 | -2.580149 | 2.859496 | 4.408196 | 10.98683 | 16.48514 |  | -0.0001129799 | [11 empty] | 14.38164 | 0.05527854 | 13 | 0 | 14.24374 | 0.0736174
10786 | 2021/04/12 08:53:17 | 167938.9236 | 98.0012 | 1 | 9 | 11 | 0 | 0 | -0.7094193 | 3.636448 | -2.579766 | 2.859496 | 4.40859 | 10.98683 | 16.48658 | [13 empty] | 14.30541 | -0.01638472 | 13 | 0 | 13.76536 | -0.08722365
10787 | 2021/04/12 08:53:19 | 167940.9227 | 100.0003 | 1 | 9 | 11 | 0 | 0 | -0.7095871 | 3.636324 | -2.580289 | 2.859496 | 4.408984 | 10.98683 | 16.48801 | [13 empty] | 14.1313 | -0.05359262 | 13 | 0 | 14.08836 | 0.05829394
10788 | 2021/04/12 08:53:21 | 167942.9229 | 102.0005 | 1 | 9 | 11 | 0 | 0 | -0.7094193 | 3.635847 | -2.57934 | 2.859496 | 4.409377 | 10.98683 | 16.48944 |  | -0.0001829378 | [11 empty] | 14.48675 | 0.07754803 | 13 | 0 | 14.00541 | -0.01153201
10789 | 2021/04/12 08:53:23 | 167944.9237 | 104.0013 | 1 | 9 | 11 | 0 | 0 | -0.7094955 | 3.635832 | -2.579606 | 2.859496 | 4.409771 | 10.98683 | 16.49087 | [13 empty] | 14.04296 | -0.08102 | 13 | 0 | 13.94883 | -0.08103609
10790 | 2021/04/12 08:53:25 | 167946.923 | 106.0006 | 1 | 9 | 11 | 0 | 0 | -0.709198 | 3.635628 | -2.57838 | 2.859496 | 4.410164 | 10.98683 | 16.4923 | [13 empty] | 14.48072 | 0.03334552 | 13 | 0 | 14.03592 | 0.08365571
10791 | 2021/04/12 08:53:27 | 167948.9238 | 108.0014 | 1 | 9 | 11 | 0 | 0 | -0.709671 | 3.635514 | -2.580019 | 2.859496 | 4.410558 | 10.98683 | 16.49373 | [13 empty] | 14.23426 | 0.04547238 | 13 | 0 | 13.7307 | -0.06191254
10792 | 2021/04/12 08:53:29 | 167950.9238 | 110.0014 | 1 | 9 | 11 | 0 | 0 | -0.7091675 | 3.635262 | -2.57801 | 2.859496 | 4.410952 | 10.98683 | 16.49516 |  | -0.000166731 | [11 empty] | 14.16372 | -0.07723242 | 13 | 0 | 14.06961 | -0.04071414
10793 | 2021/04/12 08:53:31 | 167952.9238 | 112.0014 | 1 | 9 | 11 | 0 | 0 | -0.7093048 | 3.635049 | -2.578358 | 2.859496 | 4.411346 | 10.98683 | 16.49659 | [13 empty] | 14.51947 | 0.04029095 | 13 | 0 | 14.05278 | -0.07758468
10794 | 2021/04/12 08:53:33 | 167954.923 | 114.0006 | 1 | 9 | 11 | 0 | 0 | -0.7090149 | 3.634606 | -2.57699 | 2.859496 | 4.411739 | 10.98683 | 16.49802 | [13 empty] | 13.9797 | -0.1686788 | 13 | 0 | 13.85631 | -0.06139815
10795 | 2021/04/12 08:53:35 | 167956.9231 | 116.0007 | 1 | 9 | 11 | 0 | 0 | -0.7096863 | 3.634182 | -2.579129 | 2.859496 | 4.412133 | 10.98683 | 16.49945 |  | -0.0001529343 | [11 empty] | 14.45468 | 0.07712305 | 13 | 0 | 14.07565 | 0.1023284
10796 | 2021/04/12 08:53:37 | 167958.9239 | 118.0015 | 1 | 9 | 11 | 0 | 0 | -0.7094116 | 3.633915 | -2.577941 | 2.859496 | 4.412526 | 10.98683 | 16.50089 | [13 empty] | 14.20217 | 0.006253123 | 13 | 0 | 13.74979 | -0.1194149
10797 | 2021/04/12 08:53:39 | 167960.9232 | 120.0008 | 1 | 9 | 11 | 0 | 0 | -0.7094345 | 3.633721 | -2.577887 | 2.859496 | 4.41292 | 10.98683 | 16.50232 | [13 empty] | 14.12684 | -0.1164517 | 13 | 0 | 14.07659 | 0.03653884
10798 | 2021/04/12 08:53:41 | 167962.924 | 122.0016 | 1 | 9 | 11 | 0 | 0 | -0.7092438 | 3.633509 | -2.577044 | 2.859496 | 4.413314 | 10.98683 | 16.50375 | [13 empty] | 14.51344 | 0.1472259 | 13 | 0 | 13.96632 | -0.08354664
10799 | 2021/04/12 08:53:43 | 167964.9224 | 124 | 1 | 9 | 11 | 0 | 0 | -0.7095642 | 3.633321 | -2.578075 | 2.859496 | 4.413707 | 10.98683 | 16.50518 |  | -0.0001624068 |  |  | 0.7543615 | [8 empty] | 14.02292 | -0.02460569 | 13 | 0 | 14.0019 | 0.08501291
10800 | 2021/04/12 08:53:45 | 167966.9233 | 126.0009 | 1 | 9 | 11 | 0 | 0 | -0.709198 | 3.63309 | -2.57658 | 2.859496 | 4.414101 | 10.98683 | 16.50661 |  |  |  | 1.476611 | [9 empty] | 14.48517 | 0.08787543 | 13 | 0 | 14.00382 | 0.01024216
10801 | 2021/04/12 08:53:47 | 167968.9231 | 128.0007 | 1 | 9 | 11 | 0 | 0 | -0.7093582 | 3.632936 | -2.577053 | 2.859496 | 4.414495 | 10.98683 | 16.50804 | [13 empty] | 14.131 | -0.06185234 | 13 | 0 | 13.66391 | -0.05730212
10802 | 2021/04/12 08:53:49 | 167970.9231 | 130.0007 | 1 | 9 | 11 | 0 | 0 | -0.7094574 | 3.632602 | -2.577176 | 2.859496 | 4.414888 | 10.98683 | 16.50947 | [13 empty] | 14.19201 | 0.02055585 | 13 | 0 | 14.11984 | 0.1211137
10803 | 2021/04/12 08:53:51 | 167972.9232 | 132.0008 | 1 | 9 | 11 | 0 | 0 | -0.709549 | 3.632407 | -2.577371 | 2.859496 | 4.415282 | 10.98683 | 16.5109 | [13 empty] | 14.46708 | 0.06753296 | 13 | 0 | 13.69318 | -0.04213125
10804 | 2021/04/12 08:53:53 | 167974.9233 | 134.0009 | 1 | 9 | 11 | 0 | 0 | -0.7095261 | 3.632001 | -2.577 | 2.859496 | 4.415676 | 10.98683 | 16.51233 |  | -9.825845e-05 | [11 empty] | 14.09096 | -0.07485926 | 13 | 0 | 14.06263 | -0.03832877
10805 | 2021/04/12 08:53:55 | 167976.9225 | 136.0001 | 1 | 9 | 11 | 0 | 0 | -0.7097015 | 3.63182 | -2.577508 | 2.859496 | 4.416069 | 10.98683 | 16.51376 | [13 empty] | 14.50965 | 0.01180828 | 13 | 0 | 14.18912 | 0.09177446
10806 | 2021/04/12 08:53:57 | 167978.9234 | 138.001 | 1 | 9 | 11 | 0 | 0 | -0.7096405 | 3.63159 | -2.577123 | 2.859496 | 4.416463 | 10.98683 | 16.51519 | [13 empty] | 14.24222 | 0.05213112 | 13 | 0 | 13.74599 | -0.07124275
10807 | 2021/04/12 08:53:59 | 167980.9234 | 140.001 | 1 | 9 | 11 | 0 | 0 | -0.7095337 | 3.631431 | -2.576623 | 2.859496 | 4.416857 | 10.98683 | 16.51662 | [13 empty] | 14.14722 | -0.09500086 | 13 | 0 | 14.13351 | -0.03108054
10808 | 2021/04/12 08:54:01 | 167982.9233 | 142.0009 | 1 | 9 | 11 | 0 | 0 | -0.7096634 | 3.631278 | -2.576985 | 2.859496 | 4.417251 | 10.98683 | 16.51805 | [13 empty] | 14.44167 | 0.04555464 | 13 | 0 | 13.74851 | -0.1203114
10809 | 2021/04/12 08:54:03 | 167984.9234 | 144.001 | 1 | 9 | 11 | 0 | 0 | -0.7093048 | 3.631207 | -2.575633 | 2.859496 | 4.417644 | 10.98683 | 16.51948 |  | -0.0001244853 | [11 empty] | 14.05505 | -0.1208168 | 13 | 0 | 13.98286 | -0.002079904
10810 | 2021/04/12 08:54:05 | 167986.9226 | 146.0002 | 1 | 9 | 11 | 0 | 0 | -0.7094879 | 3.631043 | -2.576181 | 2.859496 | 4.418037 | 10.98683 | 16.5209 | [13 empty] | 14.37557 | 0.07742256 | 13 | 0 | 14.05495 | 0.1003337
10811 | 2021/04/12 08:54:07 | 167988.9234 | 148.001 | 1 | 9 | 11 | 0 | 0 | -0.7094498 | 3.630666 | -2.575775 | 2.859496 | 4.418432 | 10.98683 | 16.52234 | [13 empty] | 14.33689 | 0.04527509 | 13 | 0 | 13.78224 | -0.1260525
10812 | 2021/04/12 08:54:09 | 167990.9227 | 150.0003 | 1 | 9 | 11 | 0 | 0 | -0.7090836 | 3.630469 | -2.574306 | 2.859496 | 4.418825 | 10.98683 | 16.52376 | [13 empty] | 14.09858 | -0.1198128 | 13 | 0 | 14.05564 | 0.03546655
10813 | 2021/04/12 08:54:11 | 167992.9227 | 152.0003 | 1 | 9 | 11 | 0 | 0 | -0.7097244 | 3.630067 | -2.576347 | 2.859496 | 4.419219 | 10.98683 | 16.52519 |  | -0.0001468645 | [11 empty] | 14.53886 | 0.1338077 | 13 | 0 | 13.79273 | -0.07390857
10814 | 2021/04/12 08:54:13 | 167994.9234 | 154.001 | 1 | 9 | 11 | 0 | 0 | -0.7091293 | 3.630021 | -2.574154 | 2.859496 | 4.419612 | 10.98683 | 16.52662 | [13 empty] | 14.14024 | -0.05974054 | 13 | 0 | 13.99496 | 0.02700955
10815 | 2021/04/12 08:54:15 | 167996.9235 | 156.0011 | 1 | 9 | 11 | 0 | 0 | -0.7094345 | 3.629478 | -2.574877 | 2.859496 | 4.420006 | 10.98683 | 16.52805 | [13 empty] | 14.49344 | 0.08886039 | 13 | 0 | 14.0852 | 0.02495289
10816 | 2021/04/12 08:54:17 | 167998.9234 | 158.001 | 1 | 9 | 11 | 0 | 0 | -0.7093582 | 3.629615 | -2.574697 | 2.859496 | 4.4204 | 10.98683 | 16.52948 | [13 empty] | 14.12369 | -0.04993528 | 13 | 0 | 13.76633 | -0.05450994
10817 | 2021/04/12 08:54:19 | 168000.9233 | 160.0009 | 1 | 9 | 11 | 0 | 0 | -0.7089767 | 3.629372 | -2.57314 | 2.859496 | 4.420793 | 10.98683 | 16.53091 | [13 empty] | 14.25871 | -0.003877878 | 13 | 0 | 14.18655 | 0.06922722
10818 | 2021/04/12 08:54:21 | 168002.9227 | 162.0003 | 1 | 9 | 11 | 0 | 0 | -0.7091827 | 3.629288 | -2.573828 | 2.859496 | 4.421186 | 10.98683 | 16.53234 | [13 empty] | 14.44326 | 0.03872275 | 13 | 0 | 13.7218 | -0.06409764
10819 | 2021/04/12 08:54:23 | 168004.9227 | 164.0003 | 1 | 9 | 11 | 0 | 0 | -0.7093735 | 3.629135 | -2.574412 | 2.859496 | 4.42158 | 10.98683 | 16.53376 |  | -6.302091e-05 | [11 empty] | 14.2565 | -0.0707671 | 13 | 0 | 14.16242 | 0.02512425
10820 | 2021/04/12 08:54:25 | 168006.9237 | 166.0013 | 1 | 9 | 11 | 0 | 0 | -0.7094879 | 3.628873 | -2.574641 | 2.859496 | 4.421974 | 10.98683 | 16.53519 | [13 empty] | 14.4169 | 0.0709796 | 13 | 0 | 13.8331 | 0.02991647
10821 | 2021/04/12 08:54:27 | 168008.9235 | 168.0011 | 1 | 9 | 11 | 0 | 0 | -0.7091293 | 3.628684 | -2.573206 | 2.859496 | 4.422368 | 10.98683 | 16.53662 | [13 empty] | 14.04199 | -0.07447362 | 13 | 0 | 14.02828 | -0.06305933
10822 | 2021/04/12 08:54:29 | 168010.9238 | 170.0014 | 1 | 9 | 11 | 0 | 0 | -0.7090912 | 3.628449 | -2.572901 | 2.859496 | 4.422761 | 10.98683 | 16.53805 | [13 empty] | 14.53853 | 0.02589285 | 13 | 0 | 14.13764 | 0.0761798
10823 | 2021/04/12 08:54:31 | 168012.9236 | 172.0012 | 1 | 9 | 11 | 0 | 0 | -0.7093201 | 3.628195 | -2.573552 | 2.859496 | 4.423155 | 10.98683 | 16.53948 |  | -0.0001178328 |  | 1.866419 | [9 empty] | 14.14085 | 0.01678258 | 13 | 0 | 14.06613 | -0.02234548
10824 | 2021/04/12 08:54:33 | 168014.9235 | 174.0011 | 1 | 9 | 11 | 0 | 0 | -0.7093964 | 3.628037 | -2.573716 | 2.859496 | 4.423548 | 10.98683 | 16.5409 | [13 empty] | 14.55979 | 0.1309192 | 13 | 0 | 14.08583 | 0.0807631
10825 | 2021/04/12 08:54:35 | 168016.9227 | 176.0003 | 1 | 9 | 11 | 0 | 0 | -0.7098007 | 3.627833 | -2.575038 | 2.859496 | 4.423942 | 10.98683 | 16.54233 | [13 empty] | 14.11607 | -0.09530127 | 13 | 0 | 13.95615 | -0.1158825
10826 | 2021/04/12 08:54:37 | 168018.9229 | 178.0005 | 1 | 9 | 11 | 0 | 0 | -0.7091293 | 3.62763 | -2.572459 | 2.859496 | 4.424335 | 10.98683 | 16.54376 | [13 empty] | 14.39752 | 0.005154312 | 13 | 0 | 14.25963 | 0.1170883
10827 | 2021/04/12 08:54:39 | 168020.9229 | 180.0005 | 1 | 9 | 11 | 0 | 0 | -0.7093735 | 3.627716 | -2.573406 | 2.859496 | 4.424729 | 10.98683 | 16.54519 |  | -0.0001679186 | [11 empty] | 14.361 | 0.06372869 | 13 | 0 | 13.79176 | -0.1349977
10828 | 2021/04/12 08:54:41 | 168022.9231 | 182.0007 | 1 | 9 | 11 | 0 | 0 | -0.7095337 | 3.62748 | -2.573819 | 2.859496 | 4.425122 | 10.98683 | 16.54662 | [13 empty] | 14.11129 | -0.1207125 | 13 | 0 | 14.30318 | 0.08156985
10829 | 2021/04/12 08:54:43 | 168024.9229 | 184.0005 | 1 | 9 | 11 | 0 | 0 | -0.7094498 | 3.627306 | -2.573392 | 2.859496 | 4.425516 | 10.98683 | 16.54804 | [13 empty] | 14.37467 | 0.002681315 | 13 | 0 | 13.79813 | -0.0818637
10830 | 2021/04/12 08:54:45 | 168026.9228 | 186.0004 | 1 | 9 | 11 | 0 | 0 | -0.7089386 | 3.627152 | -2.571428 | 2.859496 | 4.42591 | 10.98683 | 16.54947 | [13 empty] | 14.07698 | -0.05458772 | 13 | 0 | 14.02672 | 0.04130185
10831 | 2021/04/12 08:54:47 | 168028.9229 | 188.0005 | 1 | 9 | 11 | 0 | 0 | -0.710228 | 3.626672 | -2.575764 | 2.859496 | 4.426303 | 10.98683 | 16.5509 | [13 empty] | 14.53216 | 0.0838995 | 13 | 0 | 14.05087 | 0.008554757
10832 | 2021/04/12 08:54:49 | 168030.9229 | 190.0005 | 1 | 9 | 11 | 0 | 0 | -0.7091827 | 3.626836 | -2.572089 | 2.859496 | 4.426697 | 10.98683 | 16.55233 | [13 empty] | 14.11353 | -0.07237643 | 13 | 0 | 13.79273 | -0.04498333
10833 | 2021/04/12 08:54:51 | 168032.924 | 192.0016 | 1 | 9 | 11 | 0 | 0 | -0.7092972 | 3.626516 | -2.572278 | 2.859496 | 4.427091 | 10.98683 | 16.55375 |  | -7.66524e-05 | [11 empty] | 14.35148 | 0.06083697 | 13 | 0 | 14.1033 | 0.1066026
10834 | 2021/04/12 08:54:53 | 168034.9231 | 194.0007 | 1 | 9 | 11 | 0 | 0 | -0.7093735 | 3.626157 | -2.5723 | 2.859496 | 4.427484 | 10.98683 | 16.55518 | [13 empty] | 14.10937 | -0.01579732 | 13 | 0 | 13.82514 | -0.08663207
10835 | 2021/04/12 08:54:55 | 168036.923 | 196.0006 | 1 | 9 | 11 | 0 | 0 | -0.709259 | 3.626062 | -2.571817 | 2.859496 | 4.427878 | 10.98683 | 16.55661 | [13 empty] | 14.43152 | -0.03572226 | 13 | 0 | 14.28633 | 0.06930768
10836 | 2021/04/12 08:54:57 | 168038.9224 | 198 | 1 | 9 | 11 | 0 | 0 | -0.709259 | 3.626022 | -2.571789 | 2.859496 | 4.428271 | 10.98683 | 16.55803 | [13 empty] | 14.38548 | 0.08131057 | 13 | 0 | 13.80896 | -0.02603114
10837 | 2021/04/12 08:54:59 | 168040.9232 | 200.0008 | 1 | 9 | 11 | 0 | 0 | -0.7093735 | 3.625609 | -2.571911 | 2.859496 | 4.428665 | 10.98683 | 16.55946 | [13 empty] | 14.17772 | -0.0572744 | 13 | 0 | 14.16402 | -0.02531111
10838 | 2021/04/12 08:55:01 | 168042.923 | 202.0006 | 1 | 9 | 11 | 0 | 0 | -0.7096481 | 3.625786 | -2.573032 | 2.859496 | 4.429058 | 10.98683 | 16.56089 | [13 empty] | 14.50263 | 0.0482285 | 13 | 0 | 13.79367 | -0.1157323
10839 | 2021/04/12 08:55:03 | 168044.923 | 204.0006 | 1 | 9 | 11 | 0 | 0 | -0.7096252 | 3.625659 | -2.572859 | 2.859496 | 4.429452 | 10.98683 | 16.56232 |  | -6.254729e-05 | [11 empty] | 14.18409 | -0.09954453 | 13 | 0 | 14.08268 | 0.01918167
10840 | 2021/04/12 08:55:05 | 168046.9232 | 206.0008 | 1 | 9 | 11 | 0 | 0 | -0.7096481 | 3.625302 | -2.572689 | 2.859496 | 4.429846 | 10.98683 | 16.56374 | [13 empty] | 14.51662 | 0.116241 | 13 | 0 | 14.05723 | 0.08892536
10841 | 2021/04/12 08:55:07 | 168048.9234 | 208.001 | 1 | 9 | 11 | 0 | 0 | -0.7096252 | 3.625124 | -2.572479 | 2.859496 | 4.43024 | 10.98683 | 16.56517 | [13 empty] | 14.19009 | -0.04041076 | 13 | 0 | 13.81815 | -0.1318097
10842 | 2021/04/12 08:55:09 | 168050.9234 | 210.001 | 1 | 9 | 11 | 0 | 0 | -0.7097855 | 3.624994 | -2.572968 | 2.859496 | 4.430633 | 10.98683 | 16.5666 | [13 empty] | 14.33814 | -0.02699643 | 13 | 0 | 14.24407 | 0.1283258
10843 | 2021/04/12 08:55:11 | 168052.9226 | 212.0002 | 1 | 9 | 11 | 0 | 0 | -0.7094116 | 3.624644 | -2.571364 | 2.859496 | 4.431027 | 10.98683 | 16.56803 | [13 empty] | 14.46934 | 0.1239121 | 13 | 0 | 13.7377 | -0.07378936
10844 | 2021/04/12 08:55:13 | 168054.9224 | 214 | 1 | 9 | 11 | 0 | 0 | -0.709549 | 3.624627 | -2.57185 | 2.859496 | 4.43142 | 10.98683 | 16.56945 |  | -0.0001066397 | [11 empty] | 14.27875 | -0.00398159 | 13 | 0 | 14.22121 | 0.06912351
10845 | 2021/04/12 08:55:15 | 168056.9226 | 216.0002 | 1 | 9 | 11 | 0 | 0 | -0.7094727 | 3.62451 | -2.571491 | 2.859496 | 4.431814 | 10.98683 | 16.57088 | [13 empty] | 14.41595 | 0.02829701 | 13 | 0 | 13.81753 | -0.08137554
10846 | 2021/04/12 08:55:17 | 168058.9233 | 218.0009 | 1 | 9 | 11 | 0 | 0 | -0.7094193 | 3.624397 | -2.571217 | 2.859496 | 4.432208 | 10.98683 | 16.57231 | [13 empty] | 14.02548 | -0.07205725 | 13 | 0 | 13.92404 | 0.03296822
10847 | 2021/04/12 08:55:19 | 168060.9225 | 220.0001 | 1 | 9 | 11 | 0 | 0 | -0.709259 | 3.624287 | -2.570558 | 2.859496 | 4.432601 | 10.98683 | 16.57373 | [13 empty] | 14.42959 | 0.0852564 | 13 | 0 | 14.14556 | 0.04878879
10848 | 2021/04/12 08:55:21 | 168062.9226 | 222.0002 | 1 | 9 | 11 | 0 | 0 | -0.7094498 | 3.624223 | -2.571204 | 2.859496 | 4.432995 | 10.98683 | 16.57516 | [13 empty] | 14.2387 | -0.06216645 | 13 | 0 | 13.86141 | -0.08731633
10849 | 2021/04/12 08:55:23 | 168064.9227 | 224.0003 | 1 | 9 | 11 | 0 | 0 | -0.7097397 | 3.623946 | -2.572058 | 2.859496 | 4.433389 | 10.98683 | 16.57659 | [13 empty] | 14.41277 | -0.03245145 | 13 | 0 | 14.11411 | 0.05889982
10850 | 2021/04/12 08:55:25 | 168066.9234 | 226.001 | 1 | 9 | 11 | 0 | 0 | -0.7092667 | 3.623878 | -2.570296 | 2.859496 | 4.433782 | 10.98683 | 16.57801 |  | -8.736582e-05 | [11 empty] | 14.28193 | 0.06593496 | 13 | 0 | 13.7126 | -0.04829377
10851 | 2021/04/12 08:55:27 | 168068.9235 | 228.0011 | 1 | 9 | 11 | 0 | 0 | -0.7093811 | 3.623512 | -2.570451 | 2.859496 | 4.434176 | 10.98683 | 16.57944 | [13 empty] | 14.17931 | -0.07960588 | 13 | 0 | 14.14368 | 0.004872084
10852 | 2021/04/12 08:55:29 | 168070.9227 | 230.0003 | 1 | 9 | 11 | 0 | 0 | -0.70961 | 3.623478 | -2.571256 | 2.859496 | 4.434569 | 10.98683 | 16.58086 | [13 empty] | 14.4985 | 0.05785465 | 13 | 0 | 13.90019 | 0.05792975
10853 | 2021/04/12 08:55:31 | 168072.9227 | 232.0003 | 1 | 9 | 11 | 0 | 0 | -0.7093048 | 3.623337 | -2.57005 | 2.859496 | 4.434963 | 10.98683 | 16.58229 |  |  |  | 2.367048 | 0.4719712 | [8 empty] | 14.21932 | -0.08724421 | 13 | 0 | 14.16908 | 0.08402973
10854 | 2021/04/12 08:55:33 | 168074.9227 | 234.0003 | 1 | 9 | 11 | 0 | 0 | -0.709549 | 3.623363 | -2.570954 | 2.859496 | 4.435357 | 10.98683 | 16.58372 | [13 empty] | 14.51217 | 0.1415604 | 13 | 0 | 13.92849 | 0.01142591
10855 | 2021/04/12 08:55:35 | 168076.9226 | 236.0002 | 1 | 9 | 11 | 0 | 0 | -0.7093811 | 3.62312 | -2.570173 | 2.859496 | 4.43575 | 10.98683 | 16.58514 | [13 empty] | 14.0916 | -0.1198152 | 13 | 0 | 13.89512 | -0.09018093
10856 | 2021/04/12 08:55:37 | 168078.9235 | 238.0011 | 1 | 9 | 11 | 0 | 0 | -0.7092361 | 3.622993 | -2.569557 | 2.859496 | 4.436143 | 10.98683 | 16.58657 |  | -7.329452e-05 | [11 empty] | 14.47186 | 0.04724443 | 13 | 0 | 14.21708 | 0.127244
10857 | 2021/04/12 08:55:39 | 168080.923 | 240.0006 | 1 | 9 | 11 | 0 | 0 | -0.7094574 | 3.622859 | -2.570264 | 2.859496 | 4.436537 | 10.98683 | 16.58799 | [13 empty] | 14.37087 | 0.04477173 | 13 | 0 | 13.78702 | -0.1242664
10858 | 2021/04/12 08:55:41 | 168082.9228 | 242.0004 | 1 | 9 | 11 | 0 | 0 | -0.7095718 | 3.622785 | -2.570626 | 2.859496 | 4.436931 | 10.98683 | 16.58942 | [13 empty] | 14.42486 | 0.03948927 | 13 | 0 | 14.22121 | 0.04182428
10859 | 2021/04/12 08:55:43 | 168084.9236 | 244.0012 | 1 | 9 | 11 | 0 | 0 | -0.7094574 | 3.622803 | -2.570224 | 2.859496 | 4.437325 | 10.98683 | 16.59085 | [13 empty] | 14.29589 | -0.02930015 | 13 | 0 | 13.71925 | -0.1024163
10860 | 2021/04/12 08:55:45 | 168086.9237 | 246.0013 | 1 | 9 | 11 | 0 | 0 | -0.7094879 | 3.622368 | -2.570026 | 2.859496 | 4.437718 | 10.98683 | 16.59227 | [13 empty] | 14.14179 | -0.03552377 | 13 | 0 | 14.15001 | 0.07408768
10861 | 2021/04/12 08:55:47 | 168088.9227 | 248.0003 | 1 | 9 | 11 | 0 | 0 | -0.7096481 | 3.622163 | -2.570461 | 2.859496 | 4.438112 | 10.98683 | 16.5937 |  | -0.0001021956 | [11 empty] | 14.46708 | 0.05351275 | 13 | 0 | 13.89066 | -0.02187103
10862 | 2021/04/12 08:55:49 | 168090.9228 | 250.0004 | 1 | 9 | 11 | 0 | 0 | -0.7093582 | 3.621973 | -2.569276 | 2.859496 | 4.438505 | 10.98683 | 16.59512 | [13 empty] | 14.04644 | -0.07335812 | 13 | 0 | 13.79874 | -0.007145703
10863 | 2021/04/12 08:55:51 | 168092.9238 | 252.0014 | 1 | 9 | 11 | 0 | 0 | -0.7096634 | 3.621801 | -2.57026 | 2.859496 | 4.4389 | 10.98683 | 16.59655 | [13 empty] | 14.45563 | 0.06381899 | 13 | 0 | 13.89382 | 0.05475193
10864 | 2021/04/12 08:55:53 | 168094.923 | 254.0006 | 1 | 9 | 11 | 0 | 0 | -0.7093811 | 3.621849 | -2.569271 | 2.859496 | 4.439293 | 10.98683 | 16.59798 | [13 empty] | 14.10145 | -0.04170656 | 13 | 0 | 13.95615 | -0.08739591
10865 | 2021/04/12 08:55:55 | 168096.9237 | 256.0013 | 1 | 9 | 11 | 0 | 0 | -0.7095642 | 3.621806 | -2.569904 | 2.859496 | 4.439687 | 10.98683 | 16.5994 | [13 empty] | 14.44102 | 0.0001910329 | 13 | 0 | 14.11314 | 0.08472711
10866 | 2021/04/12 08:55:57 | 168098.9241 | 258.0017 | 1 | 9 | 11 | 0 | 0 | -0.7092361 | 3.621597 | -2.568567 | 2.859496 | 4.440081 | 10.98683 | 16.60083 | [13 empty] | 14.19613 | 0.04418969 | 13 | 0 | 13.65595 | -0.06778091
10867 | 2021/04/12 08:55:59 | 168100.9238 | 260.0014 | 1 | 9 | 11 | 0 | 0 | -0.7093048 | 3.621578 | -2.568803 | 2.859496 | 4.440474 | 10.98683 | 16.60225 |  | -7.341366e-05 | [11 empty] | 14.26475 | -0.05399674 | 13 | 0 | 14.14874 | 0.05333275
10868 | 2021/04/12 08:56:01 | 168102.9231 | 262.0007 | 1 | 9 | 11 | 0 | 0 | -0.7089386 | 3.621407 | -2.567355 | 2.859496 | 4.440867 | 10.98683 | 16.60368 | [13 empty] | 14.15959 | -0.03286272 | 13 | 0 | 13.71448 | -0.1357064
10869 | 2021/04/12 08:56:03 | 168104.9231 | 264.0007 | 1 | 9 | 11 | 0 | 0 | -0.7093353 | 3.621031 | -2.568525 | 2.859496 | 4.44126 | 10.98683 | 16.6051 | [13 empty] | 14.25459 | -0.06024748 | 13 | 0 | 14.16781 | 0.1179144
10870 | 2021/04/12 08:56:05 | 168106.9232 | 266.0008 | 1 | 9 | 11 | 0 | 0 | -0.7091217 | 3.621032 | -2.567752 | 2.859496 | 4.441654 | 10.98683 | 16.60653 | [13 empty] | 14.42326 | 0.1180506 | 13 | 0 | 13.82484 | -0.02354413
10871 | 2021/04/12 08:56:07 | 168108.9225 | 268.0001 | 1 | 9 | 11 | 0 | 0 | -0.7090912 | 3.621017 | -2.567631 | 2.859496 | 4.442047 | 10.98683 | 16.60795 | [13 empty] | 14.06837 | -0.1424628 | 13 | 0 | 13.93038 | -0.07172346
10872 | 2021/04/12 08:56:09 | 168110.9224 | 270 | 1 | 9 | 11 | 0 | 0 | -0.7092972 | 3.620532 | -2.568033 | 2.859496 | 4.442441 | 10.98683 | 16.60938 | [13 empty] | 14.50838 | 0.115056 | 13 | 0 | 14.07822 | 0.1265946
10873 | 2021/04/12 08:56:11 | 168112.9225 | 272.0001 | 1 | 9 | 11 | 0 | 0 | -0.7089005 | 3.620666 | -2.566692 | 2.859496 | 4.442834 | 10.98683 | 16.6108 |  | -3.75761e-05 | [11 empty] | 14.0506 | -0.07752329 | 13 | 0 | 13.96378 | 0.0183624
10874 | 2021/04/12 08:56:13 | 168114.9226 | 274.0002 | 1 | 9 | 11 | 0 | 0 | -0.7091293 | 3.620505 | -2.567406 | 2.859496 | 4.443228 | 10.98683 | 16.61222 | [13 empty] | 14.52013 | 0.05836457 | 13 | 0 | 14.11922 | -0.01700133
10875 | 2021/04/12 08:56:15 | 168116.9225 | 276.0001 | 1 | 9 | 11 | 0 | 0 | -0.708931 | 3.62035 | -2.566578 | 2.859496 | 4.443622 | 10.98683 | 16.61365 | [13 empty] | 14.14052 | -0.08738101 | 13 | 0 | 13.77586 | -0.06683946
10876 | 2021/04/12 08:56:17 | 168118.9226 | 278.0002 | 1 | 9 | 11 | 0 | 0 | -0.7090683 | 3.620457 | -2.567151 | 2.859496 | 4.444015 | 10.98683 | 16.61508 | [13 empty] | 14.31083 | 0.01934558 | 13 | 0 | 14.1656 | 0.05821675
10877 | 2021/04/12 08:56:19 | 168120.9227 | 280.0003 | 1 | 9 | 11 | 0 | 0 | -0.7092438 | 3.62032 | -2.56769 | 2.859496 | 4.444409 | 10.98683 | 16.6165 | [13 empty] | 14.38609 | 0.01956731 | 13 | 0 | 13.75837 | -0.06954998
10878 | 2021/04/12 08:56:21 | 168122.9234 | 282.001 | 1 | 9 | 11 | 0 | 0 | -0.7090073 | 3.620099 | -2.566677 | 2.859496 | 4.444803 | 10.98683 | 16.61793 | [13 empty] | 14.3032 | -0.07463723 | 13 | 0 | 14.15066 | 0.03266543
10879 | 2021/04/12 08:56:23 | 168124.9236 | 284.0012 | 1 | 9 | 11 | 0 | 0 | -0.7087631 | 3.619799 | -2.56558 | 2.859496 | 4.445196 | 10.98683 | 16.61935 |  | -5.693378e-05 | [11 empty] | 14.39054 | 0.0706774 | 13 | 0 | 13.77014 | 0.006753504
10880 | 2021/04/12 08:56:25 | 168126.9235 | 286.0011 | 1 | 9 | 11 | 0 | 0 | -0.7089767 | 3.619733 | -2.566306 | 2.859496 | 4.44559 | 10.98683 | 16.62078 | [13 empty] | 14.1507 | -0.05718499 | 13 | 0 | 14.05659 | -0.04577816
10881 | 2021/04/12 08:56:27 | 168128.9234 | 288.001 | 1 | 9 | 11 | 0 | 0 | -0.709053 | 3.619547 | -2.566451 | 2.859496 | 4.445983 | 10.98683 | 16.6222 | [13 empty] | 14.5125 | 0.05736798 | 13 | 0 | 13.96538 | 0.07572293
10882 | 2021/04/12 08:56:29 | 168130.9227 | 290.0003 | 1 | 9 | 11 | 0 | 0 | -0.7086868 | 3.619392 | -2.565015 | 2.859496 | 4.446377 | 10.98683 | 16.62363 | [13 empty] | 14.06111 | -0.01001596 | 13 | 0 | 13.88655 | -0.05799741
10883 | 2021/04/12 08:56:31 | 168132.9227 | 292.0003 | 1 | 9 | 11 | 0 | 0 | -0.7092667 | 3.619403 | -2.567122 | 2.859496 | 4.446771 | 10.98683 | 16.62505 | [13 empty] | 14.49407 | 0.1353002 | 13 | 0 | 13.90305 | 0.005158186
10884 | 2021/04/12 08:56:33 | 168134.9229 | 294.0005 | 1 | 9 | 11 | 0 | 0 | -0.7091446 | 3.619436 | -2.566703 | 2.859496 | 4.447165 | 10.98683 | 16.62648 | [13 empty] | 14.0417 | -0.1355124 | 13 | 0 | 13.88176 | -0.09445816
10885 | 2021/04/12 08:56:35 | 168136.9229 | 296.0005 | 1 | 9 | 11 | 0 | 0 | -0.709343 | 3.619161 | -2.567227 | 2.859496 | 4.447558 | 10.98683 | 16.6279 |  | -6.961934e-05 | [11 empty] | 14.43914 | 0.06869227 | 13 | 0 | 14.07471 | 0.1281786
10886 | 2021/04/12 08:56:37 | 168138.923 | 298.0006 | 1 | 9 | 11 | 0 | 0 | -0.7088394 | 3.619171 | -2.565411 | 2.859496 | 4.447952 | 10.98683 | 16.62933 | [13 empty] | 14.21871 | 0.002489388 | 13 | 0 | 13.69319 | -0.1231948
10887 | 2021/04/12 08:56:39 | 168140.9229 | 300.0005 | 1 | 9 | 11 | 0 | 0 | -0.7094116 | 3.618963 | -2.567334 | 2.859496 | 4.448346 | 10.98683 | 16.63075 | [13 empty] | 14.24222 | -0.0600481 | 13 | 0 | 14.0801 | 0.03547549
10888 | 2021/04/12 08:56:41 | 168142.9229 | 302.0005 | 1 | 9 | 11 | 0 | 0 | -0.7089691 | 3.618718 | -2.565559 | 2.859496 | 4.44874 | 10.98683 | 16.63218 | [13 empty] | 14.13958 | -0.05997926 | 13 | 0 | 13.74566 | -0.05313814
10889 | 2021/04/12 08:56:43 | 168144.9229 | 304.0005 | 1 | 9 | 11 | 0 | 0 | -0.7091599 | 3.618616 | -2.566177 | 2.859496 | 4.449133 | 10.98683 | 16.6336 | [13 empty] | 14.20311 | 0.01468807 | 13 | 0 | 14.17479 | 0.0900957
10890 | 2021/04/12 08:56:45 | 168146.9237 | 306.0013 | 1 | 9 | 11 | 0 | 0 | -0.7090073 | 3.618472 | -2.565523 | 2.859496 | 4.449527 | 10.98683 | 16.63502 | [13 empty] | 14.43437 | 0.02611786 | 13 | 0 | 13.85791 | -0.06299019
10891 | 2021/04/12 08:56:47 | 168148.9237 | 308.0013 | 1 | 9 | 11 | 0 | 0 | -0.7091293 | 3.618335 | -2.565867 | 2.859496 | 4.44992 | 10.98683 | 16.63645 |  | -6.6735e-05 | [11 empty] | 14.01307 | -0.05686462 | 13 | 0 | 13.94087 | 0.04359961
10892 | 2021/04/12 08:56:49 | 168150.9231 | 310.0007 | 1 | 9 | 11 | 0 | 0 | -0.7096634 | 3.618348 | -2.567809 | 2.859496 | 4.450314 | 10.98683 | 16.63787 |  |  |  | 3.027171 | [9 empty] | 14.47819 | 0.0671047 | 13 | 0 | 13.8188 | 0.02375066
10893 | 2021/04/12 08:56:51 | 168152.9239 | 312.0015 | 1 | 9 | 11 | 0 | 0 | -0.7091293 | 3.618369 | -2.565891 | 2.859496 | 4.450708 | 10.98683 | 16.6393 | [13 empty] | 14.03312 | -0.08371234 | 13 | 0 | 13.98286 | -0.07915407
10894 | 2021/04/12 08:56:53 | 168154.9225 | 314.0001 | 1 | 9 | 11 | 0 | 0 | -0.7087631 | 3.617992 | -2.564299 | 2.859496 | 4.451101 | 10.98683 | 16.64072 | [13 empty] | 14.52931 | 0.03761351 | 13 | 0 | 14.15034 | 0.09019762
10895 | 2021/04/12 08:56:55 | 168156.9232 | 316.0008 | 1 | 9 | 11 | 0 | 0 | -0.7094345 | 3.61791 | -2.56667 | 2.859496 | 4.451495 | 10.98683 | 16.64215 | [13 empty] | 14.13448 | 0.02423346 | 13 | 0 | 13.76981 | -0.07401854
10896 | 2021/04/12 08:56:57 | 168158.9231 | 318.0007 | 1 | 9 | 11 | 0 | 0 | -0.7092972 | 3.617892 | -2.566161 | 2.859496 | 4.451889 | 10.98683 | 16.64357 | [13 empty] | 14.37752 | -0.03820509 | 13 | 0 | 14.21039 | 0.05998403
10897 | 2021/04/12 08:56:59 | 168160.9224 | 320 | 1 | 9 | 11 | 0 | 0 | -0.7089767 | 3.617513 | -2.564732 | 2.859496 | 4.452282 | 10.98683 | 16.64499 |  | -6.922595e-05 | [11 empty] | 14.26762 | 0.06315738 | 13 | 0 | 13.89827 | -0.09753764
10898 | 2021/04/12 08:57:01 | 168162.9239 | 322.0015 | 1 | 9 | 11 | 0 | 0 | -0.7089767 | 3.617377 | -2.564636 | 2.859496 | 4.452676 | 10.98683 | 16.64642 | [13 empty] | 14.51283 | 0.07662803 | 13 | 0 | 14.16308 | 0.1109663
10899 | 2021/04/12 08:57:03 | 168164.924 | 324.0016 | 1 | 9 | 11 | 0 | 0 | -0.7095108 | 3.617381 | -2.566571 | 2.859496 | 4.45307 | 10.98683 | 16.64784 | [13 empty] | 14.15355 | -0.03574431 | 13 | 0 | 13.75964 | -0.1362917
10900 | 2021/04/12 08:57:05 | 168166.9226 | 326.0002 | 1 | 9 | 11 | 0 | 0 | -0.7092972 | 3.617123 | -2.565615 | 2.859496 | 4.453464 | 10.98683 | 16.64927 | [13 empty] | 14.35242 | 0.01081616 | 13 | 0 | 14.14874 | 0.1273561
10901 | 2021/04/12 08:57:07 | 168168.924 | 328.0016 | 1 | 9 | 11 | 0 | 0 | -0.7092361 | 3.617185 | -2.565438 | 2.859496 | 4.453857 | 10.98683 | 16.65069 | [13 empty] | 14.27908 | 0.0458777 | 13 | 0 | 13.739 | -0.1186141
10902 | 2021/04/12 08:57:09 | 168170.9232 | 330.0008 | 1 | 9 | 11 | 0 | 0 | -0.7092438 | 3.617175 | -2.565459 | 2.859496 | 4.454251 | 10.98683 | 16.65212 | [13 empty] | 14.29937 | -0.03523827 | 13 | 0 | 14.09187 | 0.03477067
10903 | 2021/04/12 08:57:11 | 168172.9225 | 332.0001 | 1 | 9 | 11 | 0 | 0 | -0.7091446 | 3.616969 | -2.564954 | 2.859496 | 4.454645 | 10.98683 | 16.65354 |  | -6.84391e-05 | [11 empty] | 14.10206 | -0.06095707 | 13 | 0 | 13.79588 | -0.04498154
10904 | 2021/04/12 08:57:13 | 168174.9226 | 334.0002 | 1 | 9 | 11 | 0 | 0 | -0.7091599 | 3.616931 | -2.564982 | 2.859496 | 4.455039 | 10.98683 | 16.65496 | [13 empty] | 14.42388 | 0.05399108 | 13 | 0 | 14.19831 | 0.05176961
10905 | 2021/04/12 08:57:15 | 168176.9226 | 336.0002 | 1 | 9 | 11 | 0 | 0 | -0.7096024 | 3.616802 | -2.566491 | 2.859496 | 4.455432 | 10.98683 | 16.65639 | [13 empty] | 14.1259 | -0.0571996 | 13 | 0 | 13.73197 | -0.07548332
10906 | 2021/04/12 08:57:17 | 168178.9234 | 338.001 | 1 | 9 | 11 | 0 | 0 | -0.7092819 | 3.616515 | -2.565129 | 2.859496 | 4.455826 | 10.98683 | 16.65781 | [13 empty] | 14.33687 | 0.0407818 | 13 | 0 | 14.16973 | 0.08196443
10907 | 2021/04/12 08:57:19 | 168180.9234 | 340.001 | 1 | 9 | 11 | 0 | 0 | -0.7093811 | 3.616447 | -2.565439 | 2.859496 | 4.45622 | 10.98683 | 16.65924 | [13 empty] | 14.27014 | -0.02792031 | 13 | 0 | 13.75453 | -0.09876698
10908 | 2021/04/12 08:57:21 | 168182.9236 | 342.0012 | 1 | 9 | 11 | 0 | 0 | -0.7094116 | 3.616467 | -2.565564 | 2.859496 | 4.456614 | 10.98683 | 16.66066 | [13 empty] | 14.49186 | 0.01458943 | 13 | 0 | 14.22979 | 0.09912074
10909 | 2021/04/12 08:57:23 | 168184.9226 | 344.0002 | 1 | 9 | 11 | 0 | 0 | -0.708931 | 3.616189 | -2.563628 | 2.859496 | 4.457007 | 10.98683 | 16.66208 |  | -5.883366e-05 | [11 empty] | 14.18151 | 0.04339784 | 13 | 0 | 13.78763 | -0.05027622
10910 | 2021/04/12 08:57:25 | 168186.9227 | 346.0003 | 1 | 9 | 11 | 0 | 0 | -0.7094193 | 3.616021 | -2.565275 | 2.859496 | 4.457402 | 10.98683 | 16.66351 | [13 empty] | 14.301 | -0.06480515 | 13 | 0 | 14.26538 | 0.03336251
10911 | 2021/04/12 08:57:27 | 168188.9225 | 348.0001 | 1 | 9 | 11 | 0 | 0 | -0.7092056 | 3.61615 | -2.564594 | 2.859496 | 4.457795 | 10.98683 | 16.66493 | [13 empty] | 14.34291 | 0.07595539 | 13 | 0 | 13.76633 | -0.008544624
10912 | 2021/04/12 08:57:29 | 168190.9227 | 350.0003 | 1 | 9 | 11 | 0 | 0 | -0.7091827 | 3.615958 | -2.564375 | 2.859496 | 4.458189 | 10.98683 | 16.66636 | [13 empty] | 14.09381 | -0.0766477 | 13 | 0 | 14.2377 | 0.1473045
10913 | 2021/04/12 08:57:31 | 168192.9226 | 352.0002 | 1 | 9 | 11 | 0 | 0 | -0.709259 | 3.615824 | -2.564556 | 2.859496 | 4.458582 | 10.98683 | 16.66778 |  |  |  |  | 0 | [8 empty] | 14.41345 | 0.09988785 | 13 | 0 | 13.87353 | -0.05998611
10914 | 2021/04/12 08:57:33 | 168194.9226 | 354.0002 | 1 | 9 | 11 | 0 | 0 | -0.7093964 | 3.615666 | -2.56494 | 2.859496 | 4.458977 | 10.98683 | 16.6692 | [13 empty] | 14.13069 | -0.1156434 | 13 | 0 | 14.16814 | 0.04419237
10915 | 2021/04/12 08:57:35 | 168196.9235 | 356.0011 | 1 | 9 | 11 | 0 | 0 | -0.7092438 | 3.615529 | -2.564292 | 2.859496 | 4.45937 | 10.98683 | 16.67063 |  | -7.226302e-05 | [11 empty] | 14.59602 | 0.1364729 | 13 | 0 | 14.15133 | 0.07260919
10916 | 2021/04/12 08:57:37 | 168198.9237 | 358.0013 | 1 | 9 | 11 | 0 | 0 | -0.7091675 | 3.615412 | -2.563933 | 2.859496 | 4.459764 | 10.98683 | 16.67205 | [13 empty] | 14.16279 | -0.0714761 | 13 | 0 | 13.95903 | -0.08520871
10917 | 2021/04/12 08:57:39 | 168200.9235 | 360.0011 | 1 | 9 | 11 | 0 | 0 | -0.7091675 | 3.615155 | -2.56375 | 2.859496 | 4.460157 | 10.98683 | 16.67348 | [13 empty] | 14.45628 | 0.03999084 | 13 | 0 | 14.00991 | -0.04192919
10918 | 2021/04/12 08:57:41 | 168202.9235 | 362.0011 | 1 | 9 | 11 | 0 | 0 | -0.7091827 | 3.615201 | -2.563838 | 2.859496 | 4.460551 | 10.98683 | 16.6749 | [13 empty] | 14.10496 | -0.06610036 | 13 | 0 | 13.93042 | 0.006954074
10919 | 2021/04/12 08:57:43 | 168204.9228 | 364.0004 | 1 | 9 | 11 | 0 | 0 | -0.7091217 | 3.614972 | -2.563455 | 2.859496 | 4.460945 | 10.98683 | 16.67632 | [13 empty] | 14.536 | 0.07076859 | 13 | 0 | 14.20819 | 0.04799515
10920 | 2021/04/12 08:57:45 | 168206.9228 | 366.0004 | 1 | 9 | 11 | 0 | 0 | -0.7092056 | 3.61486 | -2.563679 | 2.859496 | 4.461339 | 10.98683 | 16.67774 | [13 empty] | 14.28195 | -0.03345072 | 13 | 0 | 13.83696 | -0.07913291
10921 | 2021/04/12 08:57:47 | 168208.9238 | 368.0014 | 1 | 9 | 11 | 0 | 0 | -0.7092209 | 3.614859 | -2.563734 | 2.859496 | 4.461733 | 10.98683 | 16.67917 |  | -6.559351e-05 | [11 empty] | 14.29815 | -0.006352961 | 13 | 0 | 14.2333 | 0.07130921
10922 | 2021/04/12 08:57:49 | 168210.9237 | 370.0013 | 1 | 9 | 11 | 0 | 0 | -0.7095718 | 3.61482 | -2.564974 | 2.859496 | 4.462127 | 10.98683 | 16.68059 | [13 empty] | 14.4817 | 0.01617789 | 13 | 0 | 13.75964 | -0.0820756
10923 | 2021/04/12 08:57:51 | 168212.9237 | 372.0013 | 1 | 9 | 11 | 0 | 0 | -0.7093811 | 3.614795 | -2.564267 | 2.859496 | 4.46252 | 10.98683 | 16.68202 | [13 empty] | 14.25238 | -0.1040092 | 13 | 0 | 14.20945 | 0.01012444
10924 | 2021/04/12 08:57:53 | 168214.9238 | 374.0014 | 1 | 9 | 11 | 0 | 0 | -0.7096252 | 3.614513 | -2.56495 | 2.859496 | 4.462914 | 10.98683 | 16.68344 | [13 empty] | 14.4074 | 0.08101135 | 13 | 0 | 13.8309 | 0.017097
10925 | 2021/04/12 08:57:55 | 168216.9237 | 376.0013 | 1 | 9 | 11 | 0 | 0 | -0.7090912 | 3.614219 | -2.562811 | 2.859496 | 4.463308 | 10.98683 | 16.68486 | [13 empty] | 14.16438 | -0.07644445 | 13 | 0 | 14.07758 | -0.06275982
10926 | 2021/04/12 08:57:57 | 168218.924 | 378.0016 | 1 | 9 | 11 | 0 | 0 | -0.7093048 | 3.614028 | -2.563447 | 2.859496 | 4.463702 | 10.98683 | 16.68629 | [13 empty] | 14.55249 | 0.06808072 | 13 | 0 | 14.04928 | 0.1001552
10927 | 2021/04/12 08:57:59 | 168220.9238 | 380.0014 | 1 | 9 | 11 | 0 | 0 | -0.7092209 | 3.613854 | -2.563021 | 2.859496 | 4.464096 | 10.98683 | 16.68771 |  | -4.049732e-05 | [11 empty] | 14.15233 | -0.006340444 | 13 | 0 | 14.12237 | 0.02284199
10928 | 2021/04/12 08:58:01 | 168222.9237 | 382.0013 | 1 | 9 | 11 | 0 | 0 | -0.7092667 | 3.613862 | -2.563192 | 2.859496 | 4.464489 | 10.98683 | 16.68913 | [13 empty] | 14.56176 | 0.1279446 | 13 | 0 | 14.03663 | 0.04123032
10929 | 2021/04/12 08:58:03 | 168224.9238 | 384.0014 | 1 | 9 | 11 | 0 | 0 | -0.7091827 | 3.614041 | -2.563015 | 2.859496 | 4.464883 | 10.98683 | 16.69056 | [13 empty] | 14.07985 | -0.1203135 | 13 | 0 | 13.91992 | -0.09067148
10930 | 2021/04/12 08:58:05 | 168226.924 | 386.0016 | 1 | 9 | 11 | 0 | 0 | -0.7095718 | 3.613935 | -2.564346 | 2.859496 | 4.465277 | 10.98683 | 16.69198 | [13 empty] | 14.5487 | 0.09288818 | 13 | 0 | 14.18436 | 0.122672
10931 | 2021/04/12 08:58:07 | 168228.9238 | 388.0014 | 1 | 9 | 11 | 0 | 0 | -0.7094193 | 3.613766 | -2.563675 | 2.859496 | 4.465671 | 10.98683 | 16.6934 | [13 empty] | 14.20064 | -0.02649337 | 13 | 0 | 13.85796 | -0.1292986
10932 | 2021/04/12 08:58:09 | 168230.9238 | 390.0014 | 1 | 9 | 11 | 0 | 0 | -0.7092972 | 3.613759 | -2.563229 | 2.859496 | 4.466064 | 10.98683 | 16.69482 | [13 empty] | 14.46458 | 0.06928027 | 13 | 0 | 14.08522 | -0.01749545
10933 | 2021/04/12 08:58:11 | 168232.9224 | 392 | 1 | 9 | 11 | 0 | 0 | -0.7089157 | 3.613668 | -2.561786 | 2.859496 | 4.466458 | 10.98683 | 16.69625 |  | -4.085832e-05 | [11 empty] | 14.16376 | -0.1023513 | 13 | 0 | 13.85031 | -0.05441844
10934 | 2021/04/12 08:58:13 | 168234.9232 | 394.0008 | 1 | 9 | 11 | 0 | 0 | -0.7092819 | 3.613292 | -2.562843 | 2.859496 | 4.466852 | 10.98683 | 16.69767 |  |  |  | 3.294413 | 0.3135516 | [8 empty] | 14.53376 | 0.0626266 | 13 | 0 | 14.16941 | 0.04899323
10935 | 2021/04/12 08:58:15 | 168236.9239 | 396.0015 | 1 | 9 | 11 | 0 | 0 | -0.7092209 | 3.613115 | -2.562497 | 2.859496 | 4.467246 | 10.98683 | 16.69909 | [13 empty] | 14.1558 | -0.03991544 | 13 | 0 | 13.75457 | -0.06276846
10936 | 2021/04/12 08:58:17 | 168238.924 | 398.0016 | 1 | 9 | 11 | 0 | 0 | -0.7092667 | 3.61309 | -2.562644 | 2.859496 | 4.467639 | 10.98683 | 16.70052 | [13 empty] | 14.40197 | 0.05328923 | 13 | 0 | 14.17639 | 0.07620692
10937 | 2021/04/12 08:58:19 | 168240.9224 | 400 | 1 | 9 | 11 | 0 | 0 | -0.7095718 | 3.613141 | -2.563783 | 2.859496 | 4.468033 | 10.98683 | 16.70194 | [13 empty] | 14.14502 | -0.01002699 | 13 | 0 | 13.91931 | -0.07171065
10938 | 2021/04/12 08:58:21 | 168242.9225 | 402.0001 | 1 | 9 | 11 | 0 | 0 | -0.7092056 | 3.612574 | -2.562058 | 2.859496 | 4.468427 | 10.98683 | 16.70336 | [13 empty] | 14.52776 | 0.01906097 | 13 | 0 | 14.13417 | 0.09219259
10939 | 2021/04/12 08:58:23 | 168244.9243 | 404.0019 | 1 | 9 | 11 | 0 | 0 | -0.7096405 | 3.612839 | -2.563817 | 2.859496 | 4.468821 | 10.98683 | 16.70478 |  | -9.492526e-05 | [11 empty] | 14.14724 | -0.01955926 | 13 | 0 | 13.9069 | -0.07896155
10940 | 2021/04/12 08:58:25 | 168246.9225 | 406.0001 | 1 | 9 | 11 | 0 | 0 | -0.7094727 | 3.612779 | -2.563168 | 2.859496 | 4.469214 | 10.98683 | 16.70621 | [13 empty] | 14.54776 | 0.01052022 | 13 | 0 | 14.21996 | 0.08134037
10941 | 2021/04/12 08:58:27 | 168248.9224 | 408 | 1 | 9 | 11 | 0 | 0 | -0.7092667 | 3.612715 | -2.562378 | 2.859496 | 4.469608 | 10.98683 | 16.70763 | [13 empty] | 14.13608 | -0.006558001 | 13 | 0 | 13.82992 | -0.07967651
10942 | 2021/04/12 08:58:29 | 168250.9233 | 410.0009 | 1 | 9 | 11 | 0 | 0 | -0.7092438 | 3.612602 | -2.562216 | 2.859496 | 4.470002 | 10.98683 | 16.70905 | [13 empty] | 14.57188 | 0.1361862 | 13 | 0 | 14.04676 | 0.06776065
10943 | 2021/04/12 08:58:31 | 168252.9227 | 412.0003 | 1 | 9 | 11 | 0 | 0 | -0.7093353 | 3.612299 | -2.562331 | 2.859496 | 4.470396 | 10.98683 | 16.71048 | [13 empty] | 14.09223 | -0.1444459 | 13 | 0 | 14.03466 | -0.07369876
10944 | 2021/04/12 08:58:33 | 168254.9235 | 414.0011 | 1 | 9 | 11 | 0 | 0 | -0.7093735 | 3.612212 | -2.562407 | 2.859496 | 4.47079 | 10.98683 | 16.7119 | [13 empty] | 14.5633 | 0.1297325 | 13 | 0 | 14.08934 | 0.09786129
10945 | 2021/04/12 08:58:35 | 168256.9233 | 416.0009 | 1 | 9 | 11 | 0 | 0 | -0.7090149 | 3.612062 | -2.561006 | 2.859496 | 4.471183 | 10.98683 | 16.71332 |  | -3.804993e-05 | [11 empty] | 14.12277 | -0.1001588 | 13 | 0 | 13.91898 | -0.1161864
10946 | 2021/04/12 08:58:37 | 168258.9235 | 418.0011 | 1 | 9 | 11 | 0 | 0 | -0.709343 | 3.611778 | -2.561989 | 2.859496 | 4.471577 | 10.98683 | 16.71474 | [13 empty] | 14.49692 | 0.05030364 | 13 | 0 | 14.14715 | 0.1074708
10947 | 2021/04/12 08:58:39 | 168260.9234 | 420.001 | 1 | 9 | 11 | 0 | 0 | -0.7095718 | 3.611891 | -2.562896 | 2.859496 | 4.471971 | 10.98683 | 16.71616 | [13 empty] | 14.11958 | -0.06807476 | 13 | 0 | 13.97429 | 0.01182616
10948 | 2021/04/12 08:58:41 | 168262.9234 | 422.001 | 1 | 9 | 11 | 0 | 0 | -0.7092667 | 3.611835 | -2.561754 | 2.859496 | 4.472365 | 10.98683 | 16.71759 | [13 empty] | 14.49659 | 0.06877959 | 13 | 0 | 14.08836 | 0.02543449
10949 | 2021/04/12 08:58:43 | 168264.9234 | 424.001 | 1 | 9 | 11 | 0 | 0 | -0.7092819 | 3.611887 | -2.561846 | 2.859496 | 4.472759 | 10.98683 | 16.71901 | [13 empty] | 14.19903 | -0.0748688 | 13 | 0 | 13.80516 | -0.07259905
10950 | 2021/04/12 08:58:45 | 168266.9226 | 426.0002 | 1 | 9 | 11 | 0 | 0 | -0.7094193 | 3.611716 | -2.562221 | 2.859496 | 4.473152 | 10.98683 | 16.72043 | [13 empty] | 14.30573 | 0.05269319 | 13 | 0 | 14.17512 | 0.1030114
10951 | 2021/04/12 08:58:47 | 168268.9227 | 428.0003 | 1 | 9 | 11 | 0 | 0 | -0.7090836 | 3.611471 | -2.560835 | 2.859496 | 4.473546 | 10.98683 | 16.72185 |  | -6.689415e-05 | [11 empty] | 14.52046 | 0.03028393 | 13 | 0 | 13.90755 | -0.08624107
10952 | 2021/04/12 08:58:49 | 168270.9235 | 430.0011 | 1 | 9 | 11 | 0 | 0 | -0.7094498 | 3.611423 | -2.562123 | 2.859496 | 4.473939 | 10.98683 | 16.72327 | [13 empty] | 14.2441 | -0.0925076 | 13 | 0 | 14.19386 | 0.003367662
10953 | 2021/04/12 08:58:51 | 168272.9235 | 432.0011 | 1 | 9 | 11 | 0 | 0 | -0.7094345 | 3.611228 | -2.56193 | 2.859496 | 4.474333 | 10.98683 | 16.7247 | [13 empty] | 14.5471 | 0.07333428 | 13 | 0 | 13.97809 | 0.06428063
10954 | 2021/04/12 08:58:53 | 168274.9236 | 434.0012 | 1 | 9 | 11 | 0 | 0 | -0.709549 | 3.611053 | -2.562219 | 2.859496 | 4.474727 | 10.98683 | 16.72612 | [13 empty] | 14.20219 | 0.009135306 | 13 | 0 | 13.8522 | -0.09138644
10955 | 2021/04/12 08:58:55 | 168276.9236 | 436.0012 | 1 | 9 | 11 | 0 | 0 | -0.7092209 | 3.610949 | -2.56096 | 2.859496 | 4.475121 | 10.98683 | 16.72754 | [13 empty] | 14.31337 | -0.0822708 | 13 | 0 | 14.24122 | 0.02045006
10956 | 2021/04/12 08:58:57 | 168278.9235 | 438.0011 | 1 | 9 | 11 | 0 | 0 | -0.7093582 | 3.610777 | -2.561334 | 2.859496 | 4.475515 | 10.98683 | 16.72896 | [13 empty] | 14.50838 | 0.06261855 | 13 | 0 | 13.85888 | 0.01470238
10957 | 2021/04/12 08:58:59 | 168280.9239 | 440.0015 | 1 | 9 | 11 | 0 | 0 | -0.7092209 | 3.610751 | -2.56082 | 2.859496 | 4.475909 | 10.98683 | 16.73038 |  | -6.235077e-05 | [11 empty] | 14.23206 | -0.08634984 | 13 | 0 | 14.14527 | 0.08949786
10958 | 2021/04/12 08:59:01 | 168282.9239 | 442.0015 | 1 | 9 | 11 | 0 | 0 | -0.7092819 | 3.610759 | -2.561046 | 2.859496 | 4.476303 | 10.98683 | 16.73181 | [13 empty] | 14.53568 | 0.1308337 | 13 | 0 | 13.98127 | 0.03954679
10959 | 2021/04/12 08:59:03 | 168284.9229 | 444.0005 | 1 | 9 | 11 | 0 | 0 | -0.7093582 | 3.610684 | -2.561268 | 2.859496 | 4.476696 | 10.98683 | 16.73323 | [13 empty] | 14.18344 | -0.0636217 | 13 | 0 | 13.78956 | -0.1162139
10960 | 2021/04/12 08:59:05 | 168286.9237 | 446.0013 | 1 | 9 | 11 | 0 | 0 | -0.7091675 | 3.610619 | -2.560534 | 2.859496 | 4.47709 | 10.98683 | 16.73465 | [13 empty] | 14.32292 | -0.03264964 | 13 | 0 | 14.21423 | 0.1318166
10961 | 2021/04/12 08:59:07 | 168288.9237 | 448.0013 | 1 | 9 | 11 | 0 | 0 | -0.7091446 | 3.61032 | -2.560239 | 2.859496 | 4.477484 | 10.98683 | 16.73607 | [13 empty] | 14.45725 | 0.1130754 | 13 | 0 | 13.87351 | -0.04678637
10962 | 2021/04/12 08:59:09 | 168290.9239 | 450.0015 | 1 | 9 | 11 | 0 | 0 | -0.7091446 | 3.610256 | -2.560194 | 2.859496 | 4.477878 | 10.98683 | 16.73749 | [13 empty] | 14.23491 | 0.02123117 | 13 | 0 | 14.17005 | 0.09435624
10963 | 2021/04/12 08:59:11 | 168292.9237 | 452.0013 | 1 | 9 | 11 | 0 | 0 | -0.7089691 | 3.609982 | -2.559366 | 2.859496 | 4.478271 | 10.98683 | 16.73891 |  | -7.531399e-05 | [11 empty] | 14.50838 | 0.06196231 | 13 | 0 | 13.94663 | -0.04768938
10964 | 2021/04/12 08:59:13 | 168294.9238 | 454.0014 | 1 | 9 | 11 | 0 | 0 | -0.7094345 | 3.610013 | -2.561068 | 2.859496 | 4.478665 | 10.98683 | 16.74034 | [13 empty] | 14.13832 | -0.08019656 | 13 | 0 | 13.80291 | -0.02084672
10965 | 2021/04/12 08:59:15 | 168296.9239 | 456.0015 | 1 | 9 | 11 | 0 | 0 | -0.709259 | 3.610037 | -2.560451 | 2.859496 | 4.479059 | 10.98683 | 16.74176 | [13 empty] | 14.48555 | 0.05179912 | 13 | 0 | 14.2527 | 0.07471979
10966 | 2021/04/12 08:59:17 | 168298.9239 | 458.0015 | 1 | 9 | 11 | 0 | 0 | -0.7094955 | 3.609794 | -2.561133 | 2.859496 | 4.479453 | 10.98683 | 16.74318 | [13 empty] | 14.38169 | -0.008140802 | 13 | 0 | 13.79785 | -0.0835529
10967 | 2021/04/12 08:59:19 | 168300.9231 | 460.0007 | 1 | 9 | 11 | 0 | 0 | -0.7093201 | 3.609844 | -2.560535 | 2.859496 | 4.479846 | 10.98683 | 16.7446 | [13 empty] | 14.3766 | -0.0721392 | 13 | 0 | 14.19485 | 0.0328669
10968 | 2021/04/12 08:59:21 | 168302.9225 | 462.0001 | 1 | 9 | 11 | 0 | 0 | -0.7092361 | 3.609667 | -2.560106 | 2.859496 | 4.48024 | 10.98683 | 16.74602 | [13 empty] | 14.40548 | 0.0635305 | 13 | 0 | 13.79973 | 0.01560301
10969 | 2021/04/12 08:59:23 | 168304.9239 | 464.0015 | 1 | 9 | 11 | 0 | 0 | -0.7093811 | 3.60978 | -2.56071 | 2.859496 | 4.480634 | 10.98683 | 16.74744 |  | -4.350041e-05 | [11 empty] | 14.15454 | -0.06433278 | 13 | 0 | 14.00927 | -0.08490294
10970 | 2021/04/12 08:59:25 | 168306.923 | 466.0006 | 1 | 9 | 11 | 0 | 0 | -0.7094879 | 3.609443 | -2.560856 | 2.859496 | 4.481028 | 10.98683 | 16.74887 | [13 empty] | 14.52046 | 0.004564226 | 13 | 0 | 14.17802 | 0.07995427
10971 | 2021/04/12 08:59:27 | 168308.9242 | 468.0018 | 1 | 9 | 11 | 0 | 0 | -0.7094498 | 3.609404 | -2.560691 | 2.859496 | 4.481422 | 10.98683 | 16.75029 | [13 empty] | 14.30894 | 0.08023143 | 13 | 0 | 13.9142 | -0.08244574
10972 | 2021/04/12 08:59:29 | 168310.9233 | 470.0009 | 1 | 9 | 11 | 0 | 0 | -0.7095261 | 3.609126 | -2.560769 | 2.859496 | 4.481815 | 10.98683 | 16.75171 | [13 empty] | 14.53221 | 0.06977439 | 13 | 0 | 14.22632 | 0.1406619
10973 | 2021/04/12 08:59:31 | 168312.9226 | 472.0002 | 1 | 9 | 11 | 0 | 0 | -0.7092209 | 3.608947 | -2.559541 | 2.859496 | 4.482209 | 10.98683 | 16.75313 | [13 empty] | 14.27526 | 0.002387166 | 13 | 0 | 13.76443 | -0.1278445
10974 | 2021/04/12 08:59:33 | 168314.9226 | 474.0002 | 1 | 9 | 11 | 0 | 0 | -0.7091293 | 3.608942 | -2.559207 | 2.859496 | 4.482603 | 10.98683 | 16.75455 | [13 empty] | 14.32261 | -0.05884558 | 13 | 0 | 14.22853 | 0.1078662
10975 | 2021/04/12 08:59:35 | 168316.9227 | 476.0003 | 1 | 9 | 11 | 0 | 0 | -0.7094955 | 3.608791 | -2.560421 | 2.859496 | 4.482997 | 10.98683 | 16.75597 |  | -5.531708e-05 | [11 empty] | 14.48522 | 0.1059121 | 13 | 0 | 13.87226 | -0.03338337
10976 | 2021/04/12 08:59:37 | 168318.9224 | 478 | 1 | 9 | 11 | 0 | 0 | -0.709343 | 3.608826 | -2.559895 | 2.859496 | 4.48339 | 10.98683 | 16.75739 | [13 empty] | 14.10084 | -0.1429385 | 13 | 0 | 14.21583 | 0.08681357
10977 | 2021/04/12 08:59:39 | 168320.9225 | 480.0001 | 1 | 9 | 11 | 0 | 0 | -0.7095337 | 3.608938 | -2.560663 | 2.859496 | 4.483784 | 10.98683 | 16.75881 | [13 empty] | 14.49061 | 0.02611876 | 13 | 0 | 13.81183 | -0.06527573
10978 | 2021/04/12 08:59:41 | 168322.9232 | 482.0008 | 1 | 9 | 11 | 0 | 0 | -0.7093964 | 3.608643 | -2.559958 | 2.859496 | 4.484179 | 10.98683 | 16.76024 | [13 empty] | 14.13326 | -0.04226625 | 13 | 0 | 13.96604 | 0.04449606
10979 | 2021/04/12 08:59:43 | 168324.9226 | 484.0002 | 1 | 9 | 11 | 0 | 0 | -0.7091064 | 3.608511 | -2.558818 | 2.859496 | 4.484572 | 10.98683 | 16.76166 | [13 empty] | 14.55315 | 0.07007569 | 13 | 0 | 14.07918 | 0.001583993
10980 | 2021/04/12 08:59:45 | 168326.9235 | 486.0011 | 1 | 9 | 11 | 0 | 0 | -0.709053 | 3.608621 | -2.558704 | 2.859496 | 4.484966 | 10.98683 | 16.76308 | [13 empty] | 14.13007 | -0.06582379 | 13 | 0 | 13.79466 | -0.04756749
10981 | 2021/04/12 08:59:47 | 168328.9235 | 488.0011 | 1 | 9 | 11 | 0 | 0 | -0.7094727 | 3.608191 | -2.559913 | 2.859496 | 4.48536 | 10.98683 | 16.7645 |  | -5.029819e-05 |  | 3.7067 | [9 empty] | 14.43124 | 0.05279392 | 13 | 0 | 13.99656 | 0.0780037
10982 | 2021/04/12 08:59:49 | 168330.9227 | 490.0003 | 1 | 9 | 11 | 0 | 0 | -0.7091446 | 3.608007 | -2.558599 | 2.859496 | 4.485754 | 10.98683 | 16.76592 | [13 empty] | 14.21874 | 0.006244481 | 13 | 0 | 13.88339 | -0.06457865
10983 | 2021/04/12 08:59:51 | 168332.9226 | 492.0002 | 1 | 9 | 11 | 0 | 0 | -0.7091064 | 3.607917 | -2.558397 | 2.859496 | 4.486147 | 10.98683 | 16.76734 | [13 empty] | 14.2997 | -0.07355273 | 13 | 0 | 14.11792 | 0.02690017
10984 | 2021/04/12 08:59:53 | 168334.9227 | 494.0003 | 1 | 9 | 11 | 0 | 0 | -0.7091064 | 3.608006 | -2.55846 | 2.859496 | 4.486541 | 10.98683 | 16.76876 | [13 empty] | 14.40327 | 0.08091003 | 13 | 0 | 13.77558 | 0.01013994
10985 | 2021/04/12 08:59:55 | 168336.9226 | 496.0002 | 1 | 9 | 11 | 0 | 0 | -0.7086868 | 3.607853 | -2.556838 | 2.859496 | 4.486935 | 10.98683 | 16.77018 | [13 empty] | 14.14087 | -0.06066889 | 13 | 0 | 14.0029 | -0.06525427
10986 | 2021/04/12 08:59:57 | 168338.9227 | 498.0003 | 1 | 9 | 11 | 0 | 0 | -0.7090302 | 3.607932 | -2.558133 | 2.859496 | 4.487329 | 10.98683 | 16.7716 | [13 empty] | 14.54585 | 0.02292424 | 13 | 0 | 13.8522 | -0.04709333
10987 | 2021/04/12 08:59:59 | 168340.9227 | 500.0003 | 1 | 9 | 11 | 0 | 0 | -0.7090683 | 3.607673 | -2.558087 | 2.859496 | 4.487722 | 10.98683 | 16.77302 |  | -4.662169e-05 | [11 empty] | 14.19554 | -0.1094705 | 13 | 0 | 13.9991 | -0.04329771
10988 | 2021/04/12 09:00:01 | 168342.9236 | 502.0012 | 1 | 9 | 11 | 0 | 0 | -0.7092972 | 3.607526 | -2.558808 | 2.859496 | 4.488116 | 10.98683 | 16.77444 | [13 empty] | 14.4744 | 0.07890821 | 13 | 0 | 14.13193 | 0.12925
10989 | 2021/04/12 09:00:03 | 168344.9236 | 504.0012 | 1 | 9 | 11 | 0 | 0 | -0.7090073 | 3.607439 | -2.557701 | 2.859496 | 4.48851 | 10.98683 | 16.77586 | [13 empty] | 14.22541 | -0.01557678 | 13 | 0 | 13.75842 | -0.1435286
10990 | 2021/04/12 09:00:05 | 168346.9229 | 506.0005 | 1 | 9 | 11 | 0 | 0 | -0.7089691 | 3.60733 | -2.557486 | 2.859496 | 4.488904 | 10.98683 | 16.77728 | [13 empty] | 14.23206 | -0.07384688 | 13 | 0 | 14.18912 | 0.0974378
10991 | 2021/04/12 09:00:07 | 168348.9229 | 508.0005 | 1 | 9 | 11 | 0 | 0 | -0.7090073 | 3.607133 | -2.557484 | 2.859496 | 4.489297 | 10.98683 | 16.7787 | [13 empty] | 14.4531 | 0.116536 | 13 | 0 | 13.76509 | -0.07716566
10992 | 2021/04/12 09:00:09 | 168350.9235 | 510.0011 | 1 | 9 | 11 | 0 | 0 | -0.7088165 | 3.606868 | -2.556608 | 2.859496 | 4.489691 | 10.98683 | 16.78012 | [13 empty] | 14.24476 | 0.02244115 | 13 | 0 | 14.16529 | 0.1070064
10993 | 2021/04/12 09:00:11 | 168352.9228 | 512.0004 | 1 | 9 | 11 | 0 | 0 | -0.7092819 | 3.606814 | -2.558248 | 2.859496 | 4.490085 | 10.98683 | 16.78154 |  | -6.989766e-05 | [11 empty] | 14.51855 | 0.06455332 | 13 | 0 | 13.89832 | -0.04510462
10994 | 2021/04/12 09:00:13 | 168354.9228 | 514.0004 | 1 | 9 | 11 | 0 | 0 | -0.7092361 | 3.606905 | -2.558147 | 2.859496 | 4.490479 | 10.98683 | 16.78296 |  |  |  |  | 0 | [8 empty] | 14.04807 | -0.08754641 | 13 | 0 | 13.7638 | -0.02135158
10995 | 2021/04/12 09:00:15 | 168356.9238 | 516.0014 | 1 | 9 | 11 | 0 | 0 | -0.7089005 | 3.606668 | -2.556769 | 2.859496 | 4.490873 | 10.98683 | 16.78439 | [13 empty] | 14.44042 | 0.07741123 | 13 | 0 | 14.22948 | 0.07751137
10996 | 2021/04/12 09:00:17 | 168358.9229 | 518.0005 | 1 | 9 | 11 | 0 | 0 | -0.7091293 | 3.606745 | -2.557649 | 2.859496 | 4.491266 | 10.98683 | 16.7858 | [13 empty] | 14.44491 | -0.01211017 | 13 | 0 | 13.80643 | -0.0875181
10997 | 2021/04/12 09:00:19 | 168360.9237 | 520.0013 | 1 | 9 | 11 | 0 | 0 | -0.7093201 | 3.606635 | -2.558259 | 2.859496 | 4.49166 | 10.98683 | 16.78723 | [13 empty] | 14.33022 | -0.05646586 | 13 | 0 | 14.12653 | 0.0325793
10998 | 2021/04/12 09:00:21 | 168362.9237 | 522.0013 | 1 | 9 | 11 | 0 | 0 | -0.7090454 | 3.606572 | -2.557223 | 2.859496 | 4.492054 | 10.98683 | 16.78865 | [13 empty] | 14.38769 | 0.07504582 | 13 | 0 | 13.75997 | 0.01569808
10999 | 2021/04/12 09:00:23 | 168364.9237 | 524.0013 | 1 | 9 | 11 | 0 | 0 | -0.7092667 | 3.606285 | -2.557818 | 2.859496 | 4.492448 | 10.98683 | 16.79007 |  | -3.085903e-05 | [11 empty] | 14.12816 | -0.07972807 | 13 | 0 | 14.01212 | -0.05919605
11000 | 2021/04/12 09:00:25 | 168366.9237 | 526.0013 | 1 | 9 | 11 | 0 | 0 | -0.7093048 | 3.606183 | -2.557883 | 2.859496 | 4.492842 | 10.98683 | 16.79149 | [13 empty] | 14.5141 | 0.05050778 | 13 | 0 | 13.89386 | 0.0482899
11001 | 2021/04/12 09:00:27 | 168368.9238 | 528.0014 | 1 | 9 | 11 | 0 | 0 | -0.7091675 | 3.606256 | -2.55744 | 2.859496 | 4.493236 | 10.98683 | 16.79291 | [13 empty] | 14.10211 | -0.03981948 | 13 | 0 | 14.14275 | 0.0777787
11002 | 2021/04/12 09:00:29 | 168370.9239 | 530.0015 | 1 | 9 | 11 | 0 | 0 | -0.7096024 | 3.605914 | -2.558765 | 2.859496 | 4.493629 | 10.98683 | 16.79433 | [13 empty] | 14.42552 | 0.1010641 | 13 | 0 | 13.8271 | -0.02225518
11003 | 2021/04/12 09:00:31 | 168372.9232 | 532.0008 | 1 | 9 | 11 | 0 | 0 | -0.7091599 | 3.605881 | -2.557146 | 2.859496 | 4.494023 | 10.98683 | 16.79575 | [13 empty] | 14.1231 | -0.1377812 | 13 | 0 | 14.05091 | -0.02821565
11004 | 2021/04/12 09:00:33 | 168374.9231 | 534.0007 | 1 | 9 | 11 | 0 | 0 | -0.7094498 | 3.60581 | -2.558141 | 2.859496 | 4.494416 | 10.98683 | 16.79716 | [13 empty] | 14.52936 | 0.1222864 | 13 | 0 | 13.97496 | 0.05156308
11005 | 2021/04/12 09:00:35 | 168376.9238 | 536.0014 | 1 | 9 | 11 | 0 | 0 | -0.7091827 | 3.605918 | -2.557255 | 2.859496 | 4.494811 | 10.98683 | 16.79859 |  | -3.741743e-05 | [11 empty] | 14.0538 | -0.09898305 | 13 | 0 | 13.83535 | -0.09217888
11006 | 2021/04/12 09:00:37 | 168378.9238 | 538.0014 | 1 | 9 | 11 | 0 | 0 | -0.7093735 | 3.605681 | -2.557775 | 2.859496 | 4.495204 | 10.98683 | 16.80001 | [13 empty] | 14.47346 | 0.05437881 | 13 | 0 | 13.88084 | -0.005453527
11007 | 2021/04/12 09:00:39 | 168380.9239 | 540.0015 | 1 | 9 | 11 | 0 | 0 | -0.7094727 | 3.605622 | -2.55809 | 2.859496 | 4.495598 | 10.98683 | 16.80143 | [13 empty] | 14.03599 | -0.07176369 | 13 | 0 | 13.98573 | 0.01499236
11008 | 2021/04/12 09:00:41 | 168382.9231 | 542.0007 | 1 | 9 | 11 | 0 | 0 | -0.7092438 | 3.605455 | -2.557147 | 2.859496 | 4.495992 | 10.98683 | 16.80285 | [13 empty] | 14.46583 | 0.08945018 | 13 | 0 | 13.98446 | 0.004968643
11009 | 2021/04/12 09:00:43 | 168384.9231 | 544.0007 | 1 | 9 | 11 | 0 | 0 | -0.7090302 | 3.605317 | -2.556279 | 2.859496 | 4.496386 | 10.98683 | 16.80427 | [13 empty] | 14.0417 | -0.0922361 | 13 | 0 | 13.73548 | -0.05800128
11010 | 2021/04/12 09:00:45 | 168386.9224 | 546 | 1 | 9 | 11 | 0 | 0 | -0.7095337 | 3.605168 | -2.557988 | 2.859496 | 4.496779 | 10.98683 | 16.80568 | [13 empty] | 14.46552 | 0.03562659 | 13 | 0 | 14.21074 | 0.04252523
11011 | 2021/04/12 09:00:47 | 168388.9226 | 548.0002 | 1 | 9 | 11 | 0 | 0 | -0.7092438 | 3.605007 | -2.556829 | 2.859496 | 4.497173 | 10.98683 | 16.8071 |  | -7.14422e-05 | [11 empty] | 14.12847 | -0.04528552 | 13 | 0 | 13.94693 | -0.06356567
11012 | 2021/04/12 09:00:49 | 168390.9233 | 550.0009 | 1 | 9 | 11 | 0 | 0 | -0.7092056 | 3.604995 | -2.556683 | 2.859496 | 4.497567 | 10.98683 | 16.80853 | [13 empty] | 14.4817 | 0.03533542 | 13 | 0 | 14.05883 | 0.08335888
11013 | 2021/04/12 09:00:51 | 168392.9225 | 552.0001 | 1 | 9 | 11 | 0 | 0 | -0.7091293 | 3.60486 | -2.556312 | 2.859496 | 4.497961 | 10.98683 | 16.80994 | [13 empty] | 14.06617 | -0.018273 | 13 | 0 | 13.85505 | -0.07768124
11014 | 2021/04/12 09:00:53 | 168394.9232 | 554.0008 | 1 | 9 | 11 | 0 | 0 | -0.709198 | 3.604881 | -2.556574 | 2.859496 | 4.498355 | 10.98683 | 16.81137 | [13 empty] | 14.51219 | 0.03126711 | 13 | 0 | 14.11858 | 0.08613378
11015 | 2021/04/12 09:00:55 | 168396.9233 | 556.0009 | 1 | 9 | 11 | 0 | 0 | -0.7093048 | 3.604772 | -2.556882 | 2.859496 | 4.498748 | 10.98683 | 16.81278 | [13 empty] | 14.09034 | 0.008842647 | 13 | 0 | 13.82804 | -0.07569581
11016 | 2021/04/12 09:00:57 | 168398.9225 | 558.0001 | 1 | 9 | 11 | 0 | 0 | -0.709549 | 3.604787 | -2.557773 | 2.859496 | 4.499142 | 10.98683 | 16.8142 | [13 empty] | 14.43119 | -0.007253885 | 13 | 0 | 13.87065 | 0.01331508
11017 | 2021/04/12 09:00:59 | 168400.9227 | 560.0003 | 1 | 9 | 11 | 0 | 0 | -0.7093353 | 3.604682 | -2.556928 | 2.859496 | 4.499536 | 10.98683 | 16.81562 |  | -6.851358e-05 | [11 empty] | 14.0665 | -0.1139641 | 13 | 0 | 13.99431 | -0.03405839
11018 | 2021/04/12 09:01:01 | 168402.9226 | 562.0002 | 1 | 9 | 11 | 0 | 0 | -0.7092972 | 3.604434 | -2.556615 | 2.859496 | 4.499929 | 10.98683 | 16.81704 | [13 empty] | 14.4871 | 0.1263717 | 13 | 0 | 13.93263 | 0.07621884
11019 | 2021/04/12 09:01:03 | 168404.9226 | 564.0002 | 1 | 9 | 11 | 0 | 0 | -0.7096252 | 3.60414 | -2.557589 | 2.859496 | 4.500323 | 10.98683 | 16.81846 | [13 empty] | 14.01977 | -0.1212358 | 13 | 0 | 13.71354 | -0.1373044
11020 | 2021/04/12 09:01:05 | 168406.9233 | 566.0009 | 1 | 9 | 11 | 0 | 0 | -0.7089005 | 3.604034 | -2.554902 | 2.859496 | 4.500717 | 10.98683 | 16.81988 | [13 empty] | 14.42454 | 0.06909579 | 13 | 0 | 14.11127 | 0.1788738
11021 | 2021/04/12 09:01:07 | 168408.9226 | 568.0002 | 1 | 9 | 11 | 0 | 0 | -0.7090302 | 3.604028 | -2.555365 | 2.859496 | 4.501111 | 10.98683 | 16.8213 | [13 empty] | 14.0716 | -0.09957463 | 13 | 0 | 13.7654 | -0.04251212
11022 | 2021/04/12 09:01:09 | 168410.9228 | 570.0004 | 1 | 9 | 11 | 0 | 0 | -0.7091446 | 3.604022 | -2.555773 | 2.859496 | 4.501505 | 10.98683 | 16.82272 | [13 empty] | 14.2597 | 0.01993746 | 13 | 0 | 14.15831 | 0.08623213
11023 | 2021/04/12 09:01:11 | 168412.9236 | 572.0012 | 1 | 9 | 11 | 0 | 0 | -0.7091827 | 3.603865 | -2.555799 | 2.859496 | 4.501899 | 10.98683 | 16.82414 |  | -4.010289e-05 | [11 empty] | 14.45661 | 0.03504872 | 13 | 0 | 13.86555 | -0.07921517
11024 | 2021/04/12 09:01:13 | 168414.9227 | 574.0003 | 1 | 9 | 11 | 0 | 0 | -0.7093353 | 3.603767 | -2.556279 | 2.859496 | 4.502292 | 10.98683 | 16.82556 | [13 empty] | 14.12404 | -0.08289695 | 13 | 0 | 13.7301 | -0.05094498
11025 | 2021/04/12 09:01:15 | 168416.9229 | 576.0005 | 1 | 9 | 11 | 0 | 0 | -0.7094879 | 3.603694 | -2.556777 | 2.859496 | 4.502686 | 10.98683 | 16.82698 | [13 empty] | 14.17678 | 0.01697302 | 13 | 0 | 14.05344 | 0.1061139
11026 | 2021/04/12 09:01:17 | 168418.9229 | 578.0005 | 1 | 9 | 11 | 0 | 0 | -0.7094116 | 3.603655 | -2.556475 | 2.859496 | 4.50308 | 10.98683 | 16.8284 | [13 empty] | 14.22063 | 0.05740434 | 13 | 0 | 13.59999 | -0.06142288
11027 | 2021/04/12 09:01:19 | 168420.9228 | 580.0004 | 1 | 9 | 11 | 0 | 0 | -0.7090912 | 3.603443 | -2.55517 | 2.859496 | 4.503474 | 10.98683 | 16.82981 | [13 empty] | 14.09223 | -0.107334 | 13 | 0 | 13.99811 | -0.05483896
11028 | 2021/04/12 09:01:21 | 168422.9227 | 582.0003 | 1 | 9 | 11 | 0 | 0 | -0.7093811 | 3.603092 | -2.555965 | 2.859496 | 4.503867 | 10.98683 | 16.83123 |  |  |  | 3.677628 | 0.2703378 | [8 empty] | 14.43534 | 0.02877772 | 13 | 0 | 13.9247 | 0.06538242
11029 | 2021/04/12 09:01:23 | 168424.9228 | 584.0004 | 1 | 9 | 11 | 0 | 0 | -0.7089539 | 3.603133 | -2.554455 | 2.859496 | 4.504261 | 10.98683 | 16.83265 |  | -5.851708e-05 | [11 empty] | 14.15421 | 0.02591878 | 13 | 0 | 13.73836 | -0.0677678
11030 | 2021/04/12 09:01:25 | 168426.9229 | 586.0005 | 1 | 9 | 11 | 0 | 0 | -0.7091675 | 3.603014 | -2.55514 | 2.859496 | 4.504655 | 10.98683 | 16.83407 | [13 empty] | 14.27365 | -0.06759167 | 13 | 0 | 14.13572 | 0.02830148
11031 | 2021/04/12 09:01:27 | 168428.9237 | 588.0013 | 1 | 9 | 11 | 0 | 0 | -0.7091446 | 3.602983 | -2.555036 | 2.859496 | 4.505049 | 10.98683 | 16.83549 | [13 empty] | 14.16279 | -0.03464401 | 13 | 0 | 13.74695 | -0.1214921
11032 | 2021/04/12 09:01:29 | 168430.923 | 590.0006 | 1 | 9 | 11 | 0 | 0 | -0.7089005 | 3.602901 | -2.554098 | 2.859496 | 4.505442 | 10.98683 | 16.83691 | [13 empty] | 14.24382 | -0.04765183 | 13 | 0 | 14.14973 | 0.1168188
11033 | 2021/04/12 09:01:31 | 168432.9231 | 592.0007 | 1 | 9 | 11 | 0 | 0 | -0.7093048 | 3.602981 | -2.555612 | 2.859496 | 4.505836 | 10.98683 | 16.83833 | [13 empty] | 14.44743 | 0.1168579 | 13 | 0 | 13.85636 | -0.006448328
11034 | 2021/04/12 09:01:33 | 168434.9237 | 594.0013 | 1 | 9 | 11 | 0 | 0 | -0.709053 | 3.602878 | -2.554631 | 2.859496 | 4.506229 | 10.98683 | 16.83974 | [13 empty] | 14.06429 | -0.1012632 | 13 | 0 | 13.85317 | -0.07161796
11035 | 2021/04/12 09:01:35 | 168436.9239 | 596.0015 | 1 | 9 | 11 | 0 | 0 | -0.7088165 | 3.602691 | -2.553647 | 2.859496 | 4.506624 | 10.98683 | 16.84116 |  | -6.369366e-05 | [11 empty] | 14.37439 | 0.03881276 | 13 | 0 | 14.20726 | 0.1485121
11036 | 2021/04/12 09:01:37 | 168438.9239 | 598.0015 | 1 | 9 | 11 | 0 | 0 | -0.7090912 | 3.602514 | -2.554511 | 2.859496 | 4.507017 | 10.98683 | 16.84258 | [13 empty] | 14.04774 | -0.08350313 | 13 | 0 | 13.7269 | -0.03327399
11037 | 2021/04/12 09:01:39 | 168440.9239 | 600.0015 | 1 | 9 | 11 | 0 | 0 | -0.7089767 | 3.602464 | -2.554063 | 2.859496 | 4.507411 | 10.98683 | 16.844 | [13 empty] | 14.23239 | 0.02996683 | 13 | 0 | 14.15291 | 0.08027464
11038 | 2021/04/12 09:01:41 | 168442.9238 | 602.0014 | 1 | 9 | 11 | 0 | 0 | -0.7090912 | 3.602383 | -2.554418 | 2.859496 | 4.507804 | 10.98683 | 16.84542 | [13 empty] | 14.50773 | 0.09154499 | 13 | 0 | 13.99717 | -0.0432241
11039 | 2021/04/12 09:01:43 | 168444.9232 | 604.0008 | 1 | 9 | 11 | 0 | 0 | -0.7093811 | 3.602174 | -2.555314 | 2.859496 | 4.508198 | 10.98683 | 16.84684 | [13 empty] | 14.2457 | -0.068115 | 13 | 0 | 13.74947 | -0.06356001
11040 | 2021/04/12 09:01:45 | 168446.923 | 606.0006 | 1 | 9 | 11 | 0 | 0 | -0.7091446 | 3.60206 | -2.554381 | 2.859496 | 4.508592 | 10.98683 | 16.84825 | [13 empty] | 14.08749 | -0.04872441 | 13 | 0 | 14.00068 | 0.08144259
11041 | 2021/04/12 09:01:47 | 168448.9231 | 608.0007 | 1 | 9 | 11 | 0 | 0 | -0.709053 | 3.601993 | -2.554004 | 2.859496 | 4.508986 | 10.98683 | 16.84967 |  | -7.7725e-05 | [11 empty] | 14.56236 | 0.1029274 | 13 | 0 | 14.04455 | 0.0893268
11042 | 2021/04/12 09:01:49 | 168450.9232 | 610.0008 | 1 | 9 | 11 | 0 | 0 | -0.709259 | 3.602028 | -2.554771 | 2.859496 | 4.509379 | 10.98683 | 16.85109 | [13 empty] | 14.3839 | 0.0916332 | 13 | 0 | 13.79275 | -0.0248459
11043 | 2021/04/12 09:01:51 | 168452.9232 | 612.0008 | 1 | 9 | 11 | 0 | 0 | -0.7088928 | 3.601995 | -2.553428 | 2.859496 | 4.509773 | 10.98683 | 16.85251 | [13 empty] | 14.17168 | 0.01459539 | 13 | 0 | 13.71195 | -0.1065132
11044 | 2021/04/12 09:01:53 | 168454.923 | 614.0006 | 1 | 9 | 11 | 0 | 0 | -0.7090683 | 3.601783 | -2.55391 | 2.859496 | 4.510167 | 10.98683 | 16.85393 | [13 empty] | 14.03566 | -0.0709033 | 13 | 0 | 13.78064 | -0.121195
11045 | 2021/04/12 09:01:55 | 168456.9233 | 616.0009 | 1 | 9 | 11 | 0 | 0 | -0.7091827 | 3.601716 | -2.554275 | 2.859496 | 4.510561 | 10.98683 | 16.85534 | [13 empty] | 14.0433 | -0.1223126 | 13 | 0 | 13.92724 | -0.07210702
11046 | 2021/04/12 09:01:57 | 168458.9232 | 618.0008 | 1 | 9 | 11 | 0 | 0 | -0.7090073 | 3.601533 | -2.553513 | 2.859496 | 4.510954 | 10.98683 | 16.85676 | [13 empty] | 14.54809 | 0.1577476 | 13 | 0 | 14.08874 | 0.05046934
11047 | 2021/04/12 09:01:59 | 168460.9234 | 620.001 | 1 | 9 | 11 | 0 | 0 | -0.7088623 | 3.60146 | -2.552939 | 2.859496 | 4.511348 | 10.98683 | 16.85818 |  | -1.284157e-05 | [11 empty] | 14.39849 | 0.07077456 | 13 | 0 | 13.75616 | -0.118821
11048 | 2021/04/12 09:02:01 | 168462.9232 | 622.0008 | 1 | 9 | 11 | 0 | 0 | -0.7091293 | 3.601208 | -2.553722 | 2.859496 | 4.511741 | 10.98683 | 16.8596 | [13 empty] | 14.24603 | -0.04497021 | 13 | 0 | 13.69128 | -0.1478338
11049 | 2021/04/12 09:02:03 | 168464.9233 | 624.0009 | 1 | 9 | 11 | 0 | 0 | -0.7091599 | 3.601094 | -2.553751 | 2.859496 | 4.512135 | 10.98683 | 16.86102 | [13 empty] | 14.0986 | -0.1144558 | 13 | 0 | 13.74853 | -0.08941591
11050 | 2021/04/12 09:02:05 | 168466.9234 | 626.001 | 1 | 9 | 11 | 0 | 0 | -0.709053 | 3.601022 | -2.553315 | 2.859496 | 4.512529 | 10.98683 | 16.86243 | [13 empty] | 14.06429 | -0.1045403 | 13 | 0 | 13.88973 | 0.03706813
11051 | 2021/04/12 09:02:07 | 168468.9233 | 628.0009 | 1 | 9 | 11 | 0 | 0 | -0.7090302 | 3.601141 | -2.553318 | 2.859496 | 4.512923 | 10.98683 | 16.86385 | [13 empty] | 14.48901 | 0.06384343 | 13 | 0 | 14.0369 | -0.08696645
11052 | 2021/04/12 09:02:09 | 168470.9234 | 630.001 | 1 | 9 | 11 | 0 | 0 | -0.7092667 | 3.600988 | -2.554061 | 2.859496 | 4.513317 | 10.98683 | 16.86527 | [13 empty] | 14.47216 | -0.01698226 | 13 | 0 | 13.88112 | -0.1175386
11053 | 2021/04/12 09:02:11 | 168472.9234 | 632.001 | 1 | 9 | 11 | 0 | 0 | -0.7093582 | 3.600832 | -2.55428 | 2.859496 | 4.51371 | 10.98683 | 16.86669 |  | -3.714147e-05 | [11 empty] | 14.3337 | -0.07893175 | 13 | 0 | 13.74249 | -0.09952694
11054 | 2021/04/12 09:02:13 | 168474.9236 | 634.0012 | 1 | 9 | 11 | 0 | 0 | -0.709343 | 3.600854 | -2.554241 | 2.859496 | 4.514104 | 10.98683 | 16.8681 | [13 empty] | 14.13578 | -0.1003662 | 13 | 0 | 13.66138 | -0.01817197
11055 | 2021/04/12 09:02:15 | 168476.9235 | 636.0011 | 1 | 9 | 11 | 0 | 0 | -0.7090454 | 3.600626 | -2.553007 | 2.859496 | 4.514498 | 10.98683 | 16.86952 | [13 empty] | 14.06617 | -0.09042561 | 13 | 0 | 14.1278 | 0.03058612
11056 | 2021/04/12 09:02:17 | 168478.9235 | 638.0011 | 1 | 9 | 11 | 0 | 0 | -0.7093582 | 3.600547 | -2.554078 | 2.859496 | 4.514892 | 10.98683 | 16.87094 | [13 empty] | 14.39757 | -0.01369566 | 13 | 0 | 14.23045 | 0.1142204
11057 | 2021/04/12 09:02:19 | 168480.9226 | 640.0002 | 1 | 9 | 11 | 0 | 0 | -0.7090454 | 3.60039 | -2.55284 | 2.859496 | 4.515285 | 10.98683 | 16.87236 | [13 empty] | 14.47122 | 0.06402194 | 13 | 0 | 14.08489 | 0.1280776
11058 | 2021/04/12 09:02:21 | 168482.9227 | 642.0003 | 1 | 9 | 11 | 0 | 0 | -0.7091293 | 3.600266 | -2.553054 | 2.859496 | 4.515679 | 10.98683 | 16.87378 | [13 empty] | 14.47631 | 0.114463 | 13 | 0 | 13.87796 | 0.05058855
11059 | 2021/04/12 09:02:23 | 168484.9228 | 644.0004 | 1 | 9 | 11 | 0 | 0 | -0.7091675 | 3.600126 | -2.553092 | 2.859496 | 4.516073 | 10.98683 | 16.87519 |  | -6.377268e-05 | [11 empty] | 14.38357 | 0.09738743 | 13 | 0 | 13.80704 | -0.01680344
11060 | 2021/04/12 09:02:25 | 168486.9228 | 646.0004 | 1 | 9 | 11 | 0 | 0 | -0.7092667 | 3.600158 | -2.553472 | 2.859496 | 4.516466 | 10.98683 | 16.87661 | [13 empty] | 14.27019 | 0.05123675 | 13 | 0 | 14.03405 | 0.07093996
11061 | 2021/04/12 09:02:27 | 168488.9228 | 648.0004 | 1 | 9 | 11 | 0 | 0 | -0.7092438 | 3.599876 | -2.55319 | 2.859496 | 4.51686 | 10.98683 | 16.87803 | [13 empty] | 14.26607 | -0.00128895 | 13 | 0 | 14.19391 | 0.1380816
11062 | 2021/04/12 09:02:29 | 168490.9228 | 650.0004 | 1 | 9 | 11 | 0 | 0 | -0.7092361 | 3.599877 | -2.553163 | 2.859496 | 4.517254 | 10.98683 | 16.87945 | [13 empty] | 14.36962 | 0.06323218 | 13 | 0 | 14.21711 | 0.1363775
11063 | 2021/04/12 09:02:31 | 168492.9228 | 652.0004 | 1 | 9 | 11 | 0 | 0 | -0.7095337 | 3.600044 | -2.554353 | 2.859496 | 4.517648 | 10.98683 | 16.88086 | [13 empty] | 14.44425 | 0.1216176 | 13 | 0 | 14.05058 | 0.05771846
11064 | 2021/04/12 09:02:33 | 168494.9227 | 654.0003 | 1 | 9 | 11 | 0 | 0 | -0.7094498 | 3.599796 | -2.553875 | 2.859496 | 4.518042 | 10.98683 | 16.88228 | [13 empty] | 14.52046 | 0.09089559 | 13 | 0 | 13.96604 | -0.0232619
11065 | 2021/04/12 09:02:35 | 168496.9228 | 656.0004 | 1 | 9 | 11 | 0 | 0 | -0.7092819 | 3.599488 | -2.553052 | 2.859496 | 4.518435 | 10.98683 | 16.8837 |  | -6.258265e-05 | [11 empty] | 14.53349 | 0.09757191 | 13 | 0 | 13.75842 | 0.04806638
11066 | 2021/04/12 09:02:37 | 168498.923 | 658.0006 | 1 | 9 | 11 | 0 | 0 | -0.7092819 | 3.599493 | -2.553055 | 2.859496 | 4.518829 | 10.98683 | 16.88512 | [13 empty] | 14.08655 | -0.07126033 | 13 | 0 | 13.83156 | 0.07945836
11067 | 2021/04/12 09:02:39 | 168500.9229 | 660.0005 | 1 | 9 | 11 | 0 | 0 | -0.7092972 | 3.599468 | -2.553093 | 2.859496 | 4.519223 | 10.98683 | 16.88653 | [13 empty] | 14.08655 | 0.03216177 | 13 | 0 | 13.94125 | 0.1395851
11068 | 2021/04/12 09:02:41 | 168502.9229 | 662.0005 | 1 | 9 | 11 | 0 | 0 | -0.7091293 | 3.59927 | -2.552348 | 2.859496 | 4.519617 | 10.98683 | 16.88795 | [13 empty] | 14.19269 | 0.07921815 | 13 | 0 | 14.1059 | 0.1387239
11069 | 2021/04/12 09:02:43 | 168504.9231 | 664.0007 | 1 | 9 | 11 | 0 | 0 | -0.7090912 | 3.599058 | -2.55206 | 2.859496 | 4.52001 | 10.98683 | 16.88937 | [13 empty] | 14.20349 | 0.08992285 | 13 | 0 | 14.09477 | 0.08545727
11070 | 2021/04/12 09:02:45 | 168506.923 | 666.0006 | 1 | 9 | 11 | 0 | 0 | -0.709198 | 3.599255 | -2.552584 | 2.859496 | 4.520404 | 10.98683 | 16.89079 | [13 empty] | 14.24667 | 0.1177272 | 13 | 0 | 13.92026 | 0.06528556
11071 | 2021/04/12 09:02:47 | 168508.9231 | 668.0007 | 1 | 9 | 11 | 0 | 0 | -0.7094955 | 3.599128 | -2.553565 | 2.859496 | 4.520798 | 10.98683 | 16.8922 |  | -3.536576e-05 | [11 empty] | 14.46491 | 0.1192319 | 13 | 0 | 13.82998 | 0.02335787
11072 | 2021/04/12 09:02:49 | 168510.9229 | 670.0005 | 1 | 9 | 11 | 0 | 0 | -0.7091446 | 3.598973 | -2.552192 | 2.859496 | 4.521191 | 10.98683 | 16.89362 | [13 empty] | 14.37374 | 0.08081019 | 13 | 0 | 13.66553 | -0.06082594
11073 | 2021/04/12 09:02:51 | 168512.9229 | 672.0005 | 1 | 9 | 11 | 0 | 0 | -0.7092819 | 3.598926 | -2.552653 | 2.859496 | 4.521585 | 10.98683 | 16.89503 | [13 empty] | 14.308 | 0.06960899 | 13 | 0 | 13.70211 | -0.06975353
11074 | 2021/04/12 09:02:53 | 168514.9231 | 674.0007 | 1 | 9 | 11 | 0 | 0 | -0.7092056 | 3.598699 | -2.552217 | 2.859496 | 4.521979 | 10.98683 | 16.89645 | [13 empty] | 14.17805 | 0.01717269 | 13 | 0 | 13.63785 | -0.1222304
11075 | 2021/04/12 09:02:55 | 168516.9239 | 676.0015 | 1 | 9 | 11 | 0 | 0 | -0.7089386 | 3.598543 | -2.551146 | 2.859496 | 4.522373 | 10.98683 | 16.89787 | [13 empty] | 14.13041 | -0.01955956 | 13 | 0 | 14.09159 | 0.1417938
11076 | 2021/04/12 09:02:57 | 168518.9232 | 678.0008 | 1 | 9 | 11 | 0 | 0 | -0.7091599 | 3.598466 | -2.551888 | 2.859496 | 4.522767 | 10.98683 | 16.89929 | [13 empty] | 14.2953 | 0.05152792 | 13 | 0 | 14.16468 | 0.1498154
11077 | 2021/04/12 09:02:59 | 168520.9232 | 680.0008 | 1 | 9 | 11 | 0 | 0 | -0.7091675 | 3.598414 | -2.551878 | 2.859496 | 4.52316 | 10.98683 | 16.9007 |  | -2.255997e-05 | [11 empty] | 14.39566 | 0.09958118 | 13 | 0 | 14.17007 | 0.1224855
11078 | 2021/04/12 09:03:01 | 168522.9232 | 682.0008 | 1 | 9 | 11 | 0 | 0 | -0.7091217 | 3.598288 | -2.551624 | 2.859496 | 4.523554 | 10.98683 | 16.90212 |  |  |  | 3.879291 | [9 empty] | 14.51888 | 0.1331225 | 13 | 0 | 14.1399 | 0.08066207
11079 | 2021/04/12 09:03:03 | 168524.9231 | 684.0007 | 1 | 9 | 11 | 0 | 0 | -0.7090683 | 3.598329 | -2.551461 | 2.859496 | 4.523948 | 10.98683 | 16.90354 | [13 empty] | 14.51252 | 0.1151448 | 13 | 0 | 14.06775 | 0.01013249
11080 | 2021/04/12 09:03:05 | 168526.9234 | 686.001 | 1 | 9 | 11 | 0 | 0 | -0.709259 | 3.598244 | -2.552087 | 2.859496 | 4.524342 | 10.98683 | 16.90495 | [13 empty] | 14.52333 | 0.09836912 | 13 | 0 | 13.74919 | 0.01916558
11081 | 2021/04/12 09:03:07 | 168528.9232 | 688.0008 | 1 | 9 | 11 | 0 | 0 | -0.7087631 | 3.597951 | -2.550095 | 2.859496 | 4.524735 | 10.98683 | 16.90637 | [13 empty] | 14.06811 | -0.04148066 | 13 | 0 | 13.85699 | 0.07498562
11082 | 2021/04/12 09:03:09 | 168530.9235 | 690.0011 | 1 | 9 | 11 | 0 | 0 | -0.7090912 | 3.598039 | -2.551338 | 2.859496 | 4.525128 | 10.98683 | 16.90779 | [13 empty] | 14.10657 | 0.02768368 | 13 | 0 | 13.95396 | 0.109961
11083 | 2021/04/12 09:03:11 | 168532.9233 | 692.0009 | 1 | 9 | 11 | 0 | 0 | -0.7093048 | 3.597716 | -2.551877 | 2.859496 | 4.525522 | 10.98683 | 16.9092 |  | -2.532858e-05 | [11 empty] | 14.17426 | 0.04802048 | 13 | 0 | 14.08015 | 0.1097739
11084 | 2021/04/12 09:03:13 | 168534.9232 | 694.0008 | 1 | 9 | 11 | 0 | 0 | -0.7090912 | 3.597764 | -2.551143 | 2.859496 | 4.525916 | 10.98683 | 16.91062 | [13 empty] | 14.28832 | 0.0914079 | 13 | 0 | 14.17963 | 0.06864846
11085 | 2021/04/12 09:03:15 | 168536.9225 | 696.0001 | 1 | 9 | 11 | 0 | 0 | -0.7096024 | 3.597468 | -2.552772 | 2.859496 | 4.526309 | 10.98683 | 16.91203 | [13 empty] | 14.29051 | 0.1187277 | 13 | 0 | 13.85538 | 0.02742678
11086 | 2021/04/12 09:03:17 | 168538.9233 | 698.0009 | 1 | 9 | 11 | 0 | 0 | -0.7091599 | 3.597476 | -2.551186 | 2.859496 | 4.526704 | 10.98683 | 16.91345 | [13 empty] | 14.39215 | 0.1016596 | 13 | 0 | 13.78637 | -0.02852559
11087 | 2021/04/12 09:03:19 | 168540.9232 | 700.0008 | 1 | 9 | 11 | 0 | 0 | -0.7093735 | 3.597196 | -2.551756 | 2.859496 | 4.527097 | 10.98683 | 16.91487 | [13 empty] | 14.39824 | 0.1052493 | 13 | 0 | 13.84367 | -0.02492964
11088 | 2021/04/12 09:03:21 | 168542.9235 | 702.0011 | 1 | 9 | 11 | 0 | 0 | -0.7093201 | 3.597304 | -2.55164 | 2.859496 | 4.527491 | 10.98683 | 16.91629 |  |  |  |  | 0 | [8 empty] | 14.25048 | 0.05361646 | 13 | 0 | 13.78352 | -0.07888854
11089 | 2021/04/12 09:03:23 | 168544.9235 | 704.0011 | 1 | 9 | 11 | 0 | 0 | -0.7094116 | 3.597209 | -2.551902 | 2.859496 | 4.527885 | 10.98683 | 16.9177 |  | -5.104384e-05 | [11 empty] | 14.18536 | 0.01131505 | 13 | 0 | 13.78416 | -0.1029241
11090 | 2021/04/12 09:03:25 | 168546.9234 | 706.001 | 1 | 9 | 11 | 0 | 0 | -0.7091675 | 3.597013 | -2.550885 | 2.859496 | 4.528278 | 10.98683 | 16.91912 | [13 empty] | 14.19967 | -0.001782775 | 13 | 0 | 14.25012 | 0.1456136
11091 | 2021/04/12 09:03:27 | 168548.9235 | 708.0011 | 1 | 9 | 11 | 0 | 0 | -0.7090683 | 3.597158 | -2.550631 | 2.859496 | 4.528672 | 10.98683 | 16.92053 | [13 empty] | 14.27877 | 0.02471983 | 13 | 0 | 14.25045 | 0.120672
11092 | 2021/04/12 09:03:29 | 168550.9235 | 710.0011 | 1 | 9 | 11 | 0 | 0 | -0.7095261 | 3.596936 | -2.55212 | 2.859496 | 4.529066 | 10.98683 | 16.92195 | [13 empty] | 14.34995 | 0.06592542 | 13 | 0 | 14.29972 | 0.13219
11093 | 2021/04/12 09:03:31 | 168552.9236 | 712.0012 | 1 | 9 | 11 | 0 | 0 | -0.7091675 | 3.59691 | -2.550812 | 2.859496 | 4.52946 | 10.98683 | 16.92337 | [13 empty] | 14.4039 | 0.1102129 | 13 | 0 | 14.28062 | 0.1330936
11094 | 2021/04/12 09:03:33 | 168554.9236 | 714.0012 | 1 | 9 | 11 | 0 | 0 | -0.7091293 | 3.596601 | -2.550455 | 2.859496 | 4.529854 | 10.98683 | 16.92479 | [13 empty] | 14.45188 | 0.1174447 | 13 | 0 | 14.28478 | 0.09235293
11095 | 2021/04/12 09:03:35 | 168556.9236 | 716.0012 | 1 | 9 | 11 | 0 | 0 | -0.7092056 | 3.596592 | -2.550723 | 2.859496 | 4.530248 | 10.98683 | 16.9262 |  | -5.428931e-05 | [11 empty] | 14.53634 | 0.1528871 | 13 | 0 | 13.81788 | -0.07627428
11096 | 2021/04/12 09:03:37 | 168558.9228 | 718.0004 | 1 | 9 | 11 | 0 | 0 | -0.7092438 | 3.596652 | -2.550903 | 2.859496 | 4.530641 | 10.98683 | 16.92762 | [13 empty] | 14.19519 | -0.1273638 | 13 | 0 | 13.72085 | -0.03605723
11097 | 2021/04/12 09:03:39 | 168560.923 | 720.0006 | 1 | 9 | 11 | 0 | 0 | -0.7088165 | 3.596416 | -2.549199 | 2.859496 | 4.531035 | 10.98683 | 16.92903 | [13 empty] | 14.12783 | -0.1087907 | 13 | 0 | 13.77047 | 0.01220882
11098 | 2021/04/12 09:03:39 | 168560.9251 | 720.0027 | 1 | 9 | 11 | 0 | 0 | -0.7088165 | 3.596416 | -2.549199 | 2.859496 | 4.531035 | 10.98683 | 16.92904 |  | -5.428931e-05 | 0 | 3.879291 | 0 | [8 empty] | 14.12783 | -0.1087907 | 13 | 0 | 13.77047 | 0.01220882
11099 | 2021/04/12 09:04:39 | 168620.9689 | 60 | 1 | 10 | 11 | 0 | 0 | 0 | 3.630157 | 0 | 2.859496 | 4.531036 | 10.98683 | 16.92904 |  | 0.0001659062 | [11 empty] | 14.15679 | -0.1091987 | 13 | 0 | 13.6751 | 0.000397563
11100 | 2021/04/12 09:05:39 | 168680.9697 | 120.0008 | 1 | 10 | 11 | 0 | 0 | 0 | 3.635168 | 0 | 2.859496 | 4.531036 | 10.98683 | 16.92904 |  | 0.0001019744 | [11 empty] | 14.37851 | -0.1142061 | 13 | 0 | 13.80929 | -0.1416668
11101 | 2021/04/12 09:06:39 | 168740.9696 | 180.0007 | 1 | 10 | 11 | 0 | 0 | 0 | 3.638049 | 0 | 2.859496 | 4.531036 | 10.98683 | 16.92904 |  | 4.702263e-06 |  | 0 | [9 empty] | 14.4754 | 0.09185076 | 13 | 0 | 14.12562 | -0.04977345
11102 | 2021/04/12 09:07:39 | 168800.9695 | 240.0006 | 1 | 10 | 11 | 0 | 0 | 0 | 3.639706 | 0 | 2.859496 | 4.531036 | 10.98683 | 16.92904 |  | 2.264105e-05 | [11 empty] | 14.03414 | -0.008942187 | 13 | 0 | 13.94001 | 0.1166874
11103 | 2021/04/12 09:08:39 | 168860.9691 | 300.0002 | 1 | 10 | 11 | 0 | 0 | 0 | 3.640895 | 0 | 2.859496 | 4.531036 | 10.98683 | 16.92904 |  | 2.169094e-05 |  | 0 | [9 empty] | 14.01727 | -0.03384471 | 13 | 0 | 13.90851 | 0.08949816
11104 | 2021/04/12 09:09:39 | 168920.969 | 360.0001 | 1 | 10 | 11 | 0 | 0 | 0 | 3.641874 | 0 | 2.859496 | 4.531036 | 10.98683 | 16.92904 |  | 2.362829e-05 | [11 empty] | 14.12887 | -0.08078337 | 13 | 0 | 13.83002 | 0.06534189
11105 | 2021/04/12 09:10:39 | 168980.9696 | 420.0007 | 1 | 10 | 11 | 0 | 0 | 0 | 3.642622 | 0 | 2.859496 | 4.531036 | 10.98683 | 16.92904 |  | 1.69901e-05 |  | 0 | [9 empty] | 14.09201 | 0.05022079 | 13 | 0 | 13.99789 | 0.1256722
11106 | 2021/04/12 09:11:39 | 169040.9702 | 480.0013 | 1 | 10 | 11 | 0 | 0 | 0 | 3.642997 | 0 | 2.859496 | 4.531036 | 10.98683 | 16.92904 |  | -3.002728e-06 | [11 empty] | 14.49416 | 0.005457401 | 13 | 0 | 13.68248 | -0.1270813
11107 | 2021/04/12 09:12:39 | 169100.9693 | 540.0004 | 1 | 10 | 11 | 0 | 0 | 0 | 3.643282 | 0 | 2.859496 | 4.531036 | 10.98683 | 16.92904 |  | -2.252177e-06 |  | 0 | [9 empty] | 14.10919 | 0.05606234 | 13 | 0 | 13.98773 | 0.08583307
11108 | 2021/04/12 09:13:39 | 169160.9691 | 600.0002 | 1 | 10 | 11 | 0 | 0 | 0 | 3.643669 | 0 | 2.859496 | 4.531036 | 10.98683 | 16.92904 |  | 2.907905e-05 | [11 empty] | 14.48472 | 0.1261884 | 13 | 0 | 13.94488 | 0.03260374
11109 | 2021/04/12 09:14:39 | 169220.97 | 660.0011 | 1 | 10 | 11 | 0 | 0 | 0 | 3.644072 | 0 | 2.859496 | 4.531036 | 10.98683 | 16.92904 |  | 3.315046e-05 |  | 0 | [9 empty] | 14.30461 | -0.02718359 | 13 | 0 | 14.15938 | 0.09616494
11110 | 2021/04/12 09:15:39 | 169280.969 | 720.0001 | 1 | 10 | 11 | 0 | 0 | 0 | 3.644371 | 0 | 2.859496 | 4.531036 | 10.98683 | 16.92904 |  | 2.299629e-05 | [11 empty] | 14.06791 | -0.06972104 | 13 | 0 | 13.83486 | -0.1200032
11111 | 2021/04/12 09:16:39 | 169340.9698 | 780.0009 | 1 | 10 | 11 | 0 | 0 | 0 | 3.644575 | 0 | 2.859496 | 4.531036 | 10.98683 | 16.92904 |  | 2.200811e-05 |  | 0 | [9 empty] | 14.51607 | 0.05496711 | 13 | 0 | 14.05668 | 0.09387612
11112 | 2021/04/12 09:17:39 | 169400.9695 | 840.0006 | 1 | 10 | 11 | 0 | 0 | 0 | 3.644841 | 0 | 2.859496 | 4.531036 | 10.98683 | 16.92904 |  | 3.990699e-06 | [11 empty] | 14.19506 | -0.008733869 | 13 | 0 | 13.82313 | -0.09556025
11113 | 2021/04/12 09:18:39 | 169460.9692 | 900.0003 | 1 | 10 | 11 | 0 | 0 | 0 | 3.64495 | 0 | 2.859496 | 4.531036 | 10.98683 | 16.92904 |  | -1.311805e-05 |  | 0 | [9 empty] | 14.087 | -0.05919158 | 13 | 0 | 13.93439 | -0.08433253
11114 | 2021/04/12 09:19:39 | 169520.9692 | 960.0003 | 1 | 10 | 11 | 0 | 0 | 0 | 3.645239 | 0 | 2.859496 | 4.531036 | 10.98683 | 16.92904 |  | -9.482928e-07 | [11 empty] | 14.49453 | 0.07592767 | 13 | 0 | 13.9547 | 0.07830322
11115 | 2021/04/12 09:20:39 | 169580.969 | 1020.0001 | 1 | 10 | 11 | 0 | 0 | 0 | 3.645182 | 0 | 2.859496 | 4.531036 | 10.98683 | 16.92904 |  | 1.718781e-05 |  | 0 | [9 empty] | 14.04726 | -0.06147981 | 13 | 0 | 13.8215 | -0.1140454
11116 | 2021/04/12 09:21:39 | 169640.9689 | 1080 | 1 | 10 | 11 | 0 | 0 | 0 | 3.645701 | 0 | 2.859496 | 4.531036 | 10.98683 | 16.92904 |  | 3.101656e-05 | [11 empty] | 14.02405 | -0.08540779 | 13 | 0 | 13.85679 | -0.1059943
11117 | 2021/04/12 09:22:39 | 169700.9689 | 1140 | 1 | 10 | 11 | 0 | 0 | 0 | 3.645703 | 0 | 2.859496 | 4.531036 | 10.98683 | 16.92904 |  | 1.849309e-05 |  | 0 | [9 empty] | 14.46443 | -0.01686305 | 13 | 0 | 14.29003 | 0.09503782
11118 | 2021/04/12 09:23:39 | 169760.9695 | 1200.0006 | 1 | 10 | 11 | 0 | 0 | 0 | 3.645659 | 0 | 2.859496 | 4.531036 | 10.98683 | 16.92904 |  | 4.310459e-05 | [11 empty] | 14.50251 | 0.05170017 | 13 | 0 | 14.01387 | 0.08832693
11119 | 2021/04/12 09:24:39 | 169820.9695 | 1260.0006 | 1 | 10 | 11 | 0 | 0 | 0 | 3.645687 | 0 | 2.859496 | 4.531036 | 10.98683 | 16.92904 |  | -1.106259e-06 |  | 0 | [9 empty] | 14.23606 | 0.05381733 | 13 | 0 | 13.70325 | -0.08784235
11120 | 2021/04/12 09:25:39 | 169880.9691 | 1320.0002 | 1 | 10 | 11 | 0 | 0 | 0 | 3.645868 | 0 | 2.859496 | 4.531036 | 10.98683 | 16.92904 |  | 5.847369e-06 | [11 empty] | 14.10352 | -0.1199237 | 13 | 0 | 14.12289 | 0.05234689
11121 | 2021/04/12 09:26:39 | 169940.9692 | 1380.0003 | 1 | 10 | 11 | 0 | 0 | 0 | 3.646008 | 0 | 2.859496 | 4.531036 | 10.98683 | 16.92904 |  | -1.805573e-05 |  | 0 | [9 empty] | 14.35012 | -0.03553629 | 13 | 0 | 13.95322 | -0.07371366
11122 | 2021/04/12 09:27:39 | 170000.9698 | 1440.0009 | 1 | 10 | 11 | 0 | 0 | 0 | 3.646277 | 0 | 2.859496 | 4.531036 | 10.98683 | 16.92904 |  | 1.355291e-05 | [11 empty] | 14.33399 | 0.06673068 | 13 | 0 | 13.83785 | -0.100016
11123 | 2021/04/12 09:28:39 | 170060.9697 | 1500.0008 | 1 | 10 | 11 | 0 | 0 | 0 | 3.646387 | 0 | 2.859496 | 4.531036 | 10.98683 | 16.92904 |  | 5.191515e-05 |  | 0 | [9 empty] | 14.23616 | -0.001104176 | 13 | 0 | 14.13476 | 0.1565751
11124 | 2021/04/12 09:29:39 | 170120.9696 | 1560.0007 | 1 | 10 | 11 | 0 | 0 | 0 | 3.64618 | 0 | 2.859496 | 4.531036 | 10.98683 | 16.92904 |  | 7.270727e-06 | [11 empty] | 14.31775 | 0.08317769 | 13 | 0 | 14.10674 | 0.07407397
11125 | 2021/04/12 09:30:39 | 170180.9695 | 1620.0006 | 1 | 10 | 11 | 0 | 0 | 0 | 3.646224 | 0 | 2.859496 | 4.531036 | 10.98683 | 16.92904 |  | -1.276223e-05 |  | 0 | [9 empty] | 14.01055 | -0.08478791 | 13 | 0 | 13.97491 | 0.0728482
11126 | 2021/04/12 09:31:39 | 170240.9693 | 1680.0004 | 1 | 10 | 11 | 0 | 0 | 0 | 3.64648 | 0 | 2.859496 | 4.531036 | 10.98683 | 16.92904 |  | 5.926388e-06 | [11 empty] | 14.00616 | -0.119043 | 13 | 0 | 13.96321 | 0.03627032
11127 | 2021/04/12 09:32:39 | 170300.9692 | 1740.0003 | 1 | 10 | 11 | 0 | 0 | 0 | 3.646544 | 0 | 2.859496 | 4.531036 | 10.98683 | 16.92904 |  | -2.509025e-05 |  | 0 | [9 empty] | 14.37685 | 0.07652104 | 13 | 0 | 13.82226 | -0.08108616
11128 | 2021/04/12 09:33:39 | 170360.969 | 1800.0001 | 1 | 10 | 11 | 0 | 0 | 0 | 3.646534 | 0 | 2.859496 | 4.531036 | 10.98683 | 16.92904 |  | 3.06635e-05 | [11 empty] | 14.34432 | 0.08462965 | 13 | 0 | 14.27218 | 0.1531982
11129 | 2021/04/12 09:34:39 | 170420.9689 | 1860 | 1 | 10 | 11 | 0 | 0 | 0 | 3.646489 | 0 | 2.859496 | 4.531036 | 10.98683 | 16.92904 |  | 1.323735e-05 |  | 0 | [9 empty] | 14.42868 | 0.1243779 | 13 | 0 | 14.02038 | 0.01934707
11130 | 2021/04/12 09:35:39 | 170480.9697 | 1920.0008 | 1 | 10 | 11 | 0 | 0 | 0 | 3.646626 | 0 | 2.859496 | 4.531036 | 10.98683 | 16.92904 |  | 3.082156e-06 | [11 empty] | 14.1197 | -0.1141572 | 13 | 0 | 13.75502 | -0.1279521
11131 | 2021/04/12 09:36:39 | 170540.9702 | 1980.0013 | 1 | 10 | 11 | 0 | 0 | 0 | 3.646935 | 0 | 2.859496 | 4.531036 | 10.98683 | 16.92904 |  | -2.12588e-05 |  | 0 | [9 empty] | 13.99376 | -0.1502353 | 13 | 0 | 13.89962 | 0.005045533
11132 | 2021/04/12 09:37:39 | 170600.9694 | 2040.0005 | 1 | 10 | 11 | 0 | 0 | 0 | 3.647015 | 0 | 2.859496 | 4.531036 | 10.98683 | 16.92904 |  | -3.635092e-06 | [11 empty] | 14.45704 | 0.1234728 | 13 | 0 | 13.84404 | -0.03410578
11133 | 2021/04/12 09:38:39 | 170660.969 | 2100.0001 | 1 | 10 | 11 | 0 | 0 | 0 | 3.646649 | 0 | 2.859496 | 4.531036 | 10.98683 | 16.92904 |  | 1.884716e-05 |  | 0 | [9 empty] | 14.32112 | 0.09751111 | 13 | 0 | 13.78109 | -0.06468058
11134 | 2021/04/12 09:39:39 | 170720.9698 | 2160.0009 | 1 | 10 | 11 | 0 | 0 | 0 | 3.646729 | 0 | 2.859496 | 4.531036 | 10.98683 | 16.92904 |  | 1.23665e-05 | [11 empty] | 14.36907 | 0.1063368 | 13 | 0 | 13.70121 | -0.06553829
11135 | 2021/04/12 09:40:39 | 170780.969 | 2220.0001 | 1 | 10 | 11 | 0 | 0 | 0 | 3.646791 | 0 | 2.859496 | 4.531036 | 10.98683 | 16.92904 |  | 1.193348e-05 |  | 0 | [9 empty] | 13.91559 | -0.162358 | 13 | 0 | 14.09231 | 0.1006639
11136 | 2021/04/12 09:41:39 | 170840.9698 | 2280.0009 | 1 | 10 | 11 | 0 | 0 | 0 | 3.646913 | 0 | 2.859496 | 4.531036 | 10.98683 | 16.92904 |  | -1.339552e-05 | [11 empty] | 14.40723 | 0.08807153 | 13 | 0 | 14.14511 | -0.00328213
11137 | 2021/04/12 09:42:39 | 170900.9695 | 2340.0006 | 1 | 10 | 11 | 0 | 0 | 0 | 3.647219 | 0 | 2.859496 | 4.531036 | 10.98683 | 16.92904 |  | -1.734686e-05 |  | 0 | [9 empty] | 14.46097 | -0.03337651 | 13 | 0 | 13.84797 | -0.1065177
11138 | 2021/04/12 09:43:39 | 170960.9694 | 2400.0005 | 1 | 10 | 11 | 0 | 0 | 0 | 3.647058 | 0 | 2.859496 | 4.531036 | 10.98683 | 16.92904 |  | -2.59215e-05 | [11 empty] | 14.07784 | -0.02909303 | 13 | 0 | 13.93985 | 0.105691
11139 | 2021/04/12 09:44:39 | 171020.97 | 2460.0011 | 1 | 10 | 11 | 0 | 0 | 0 | 3.647101 | 0 | 2.859496 | 4.531036 | 10.98683 | 16.92904 |  | 2.31528e-05 |  | 0 | [9 empty] | 14.06132 | 0.01328498 | 13 | 0 | 13.96719 | 0.1252535
11140 | 2021/04/12 09:45:39 | 171080.9698 | 2520.0009 | 1 | 10 | 11 | 0 | 0 | 0 | 3.647115 | 0 | 2.859496 | 4.531036 | 10.98683 | 16.92904 |  | -3.951154e-08 | [11 empty] | 14.39806 | 0.08480072 | 13 | 0 | 14.09208 | -0.04085213
11141 | 2021/04/12 09:46:39 | 171140.9697 | 2580.0008 | 1 | 10 | 11 | 0 | 0 | 0 | 3.647314 | 0 | 2.859496 | 4.531036 | 10.98683 | 16.92904 |  | 3.35044e-05 |  | 0 | [9 empty] | 14.33679 | -0.04635245 | 13 | 0 | 13.79678 | -0.09890795
11142 | 2021/04/12 09:47:39 | 171200.9696 | 2640.0007 | 1 | 10 | 11 | 0 | 0 | 0 | 3.647349 | 0 | 2.859496 | 4.531036 | 10.98683 | 16.92904 |  | 9.008856e-06 | [11 empty] | 14.3581 | -0.05393654 | 13 | 0 | 13.85468 | -0.1339188
11143 | 2021/04/12 09:48:39 | 171260.9693 | 2700.0004 | 1 | 10 | 11 | 0 | 0 | 0 | 3.647124 | 0 | 2.859496 | 4.531036 | 10.98683 | 16.92904 |  | -6.005854e-06 |  | 0 | [9 empty] | 14.00298 | -0.06371051 | 13 | 0 | 13.78452 | 0.08017868
11144 | 2021/04/12 09:49:39 | 171320.9693 | 2760.0004 | 1 | 10 | 11 | 0 | 0 | 0 | 3.647291 | 0 | 2.859496 | 4.531036 | 10.98683 | 16.92904 |  | -6.717074e-06 | [11 empty] | 14.4474 | 0.04837453 | 13 | 0 | 14.07567 | -0.06359369
11145 | 2021/04/12 09:50:39 | 171380.97 | 2820.0011 | 1 | 10 | 11 | 0 | 0 | 0 | 3.647273 | 0 | 2.859496 | 4.531036 | 10.98683 | 16.92904 |  | 1.865099e-05 |  | 0 | [9 empty] | 14.13642 | 0.1117113 | 13 | 0 | 14.07886 | 0.08438975
11146 | 2021/04/12 09:51:39 | 171440.9698 | 2880.0009 | 1 | 10 | 11 | 0 | 0 | 0 | 3.647456 | 0 | 2.859496 | 4.531036 | 10.98683 | 16.92904 |  | 6.243341e-06 | [11 empty] | 14.32902 | -0.08070916 | 13 | 0 | 13.7378 | -0.08303076
11147 | 2021/04/12 09:52:39 | 171500.9697 | 2940.0008 | 1 | 10 | 11 | 0 | 0 | 0 | 3.647607 | 0 | 2.859496 | 4.531036 | 10.98683 | 16.92904 |  | -3.002877e-06 |  | 0 | [9 empty] | 14.09199 | -0.1191598 | 13 | 0 | 13.69071 | 0.02010345
11148 | 2021/04/12 09:53:39 | 171560.9696 | 3000.0007 | 1 | 10 | 11 | 0 | 0 | 0 | 3.647407 | 0 | 2.859496 | 4.531036 | 10.98683 | 16.92904 |  | -1.770029e-05 | [11 empty] | 14.36576 | 0.05669802 | 13 | 0 | 13.65449 | -0.06669402
11149 | 2021/04/12 09:54:39 | 171620.9694 | 3060.0005 | 1 | 10 | 11 | 0 | 0 | 0 | 3.647493 | 0 | 2.859496 | 4.531036 | 10.98683 | 16.92904 |  | -1.070772e-05 |  | 0 | [9 empty] | 14.0262 | -0.1191303 | 13 | 0 | 13.95286 | -0.03239036
11150 | 2021/04/12 09:55:39 | 171680.9692 | 3120.0003 | 1 | 10 | 11 | 0 | 0 | 0 | 3.647545 | 0 | 2.859496 | 4.531036 | 10.98683 | 16.92904 |  | -3.113793e-05 | [11 empty] | 14.34977 | 0.09104401 | 13 | 0 | 13.73662 | 0.006556511
11151 | 2021/04/12 09:56:39 | 171740.9699 | 3180.001 | 1 | 10 | 11 | 0 | 0 | 0 | 3.647474 | 0 | 2.859496 | 4.531036 | 10.98683 | 16.92904 |  | -3.951482e-08 |  | 0 | [9 empty] | 14.42919 | 0.08658439 | 13 | 0 | 13.84541 | 0.09812921
11152 | 2021/04/12 09:57:39 | 171800.969 | 3240.0001 | 1 | 10 | 11 | 0 | 0 | 0 | 3.647716 | 0 | 2.859496 | 4.531036 | 10.98683 | 16.92904 |  | -5.136586e-06 | [11 empty] | 14.23831 | -0.07468194 | 13 | 0 | 14.15884 | 0.05090714
11153 | 2021/04/12 09:58:39 | 171860.9696 | 3300.0007 | 1 | 10 | 11 | 0 | 0 | 0 | 3.64771 | 0 | 2.859496 | 4.531036 | 10.98683 | 16.92904 |  | 2.718439e-05 |  | 0 | [9 empty] | 14.00479 | -0.09393007 | 13 | 0 | 13.91797 | -0.07339388
11154 | 2021/04/12 09:59:39 | 171920.9697 | 3360.0008 | 1 | 10 | 11 | 0 | 0 | 0 | 3.647479 | 0 | 2.859496 | 4.531036 | 10.98683 | 16.92904 |  | 1.588377e-05 | [11 empty] | 14.05407 | -0.08269161 | 13 | 0 | 14.01112 | -0.01875281
11155 | 2021/04/12 10:00:39 | 171980.9694 | 3420.0005 | 1 | 10 | 11 | 0 | 0 | 0 | 3.647477 | 0 | 2.859496 | 4.531036 | 10.98683 | 16.92904 |  | 8.534564e-06 |  | 0 | [9 empty] | 14.07262 | -0.09671926 | 13 | 0 | 13.9858 | -0.03507912
11156 | 2021/04/12 10:01:39 | 172040.9692 | 3480.0003 | 1 | 10 | 11 | 0 | 0 | 0 | 3.647609 | 0 | 2.859496 | 4.531036 | 10.98683 | 16.92904 |  | -1.066829e-06 | [11 empty] | 13.97944 | -0.05517006 | 13 | 0 | 13.6805 | -0.1214659
11157 | 2021/04/12 10:02:39 | 172100.9692 | 3540.0003 | 1 | 10 | 11 | 0 | 0 | 0 | 3.647873 | 0 | 2.859496 | 4.531036 | 10.98683 | 16.92904 |  | -1.126163e-05 |  | 0 | [9 empty] | 14.00211 | -0.06383926 | 13 | 0 | 13.81291 | -0.07985622
11158 | 2021/04/12 10:03:39 | 172160.9689 | 3600 | 1 | 10 | 11 | 0 | 0 | 0 | 3.647736 | 0 | 2.859496 | 4.531036 | 10.98683 | 16.92904 |  | 2.283919e-05 | [11 empty] | 14.3898 | 0.0809148 | 13 | 0 | 13.88641 | 0.08328974
11159 | 2021/04/12 10:04:39 | 172220.9697 | 3660.0008 | 1 | 10 | 11 | 0 | 0 | 0 | 3.64768 | 0 | 2.859496 | 4.531036 | 10.98683 | 16.92904 |  | 1.209043e-05 |  | 0 | [9 empty] | 14.01451 | 0.007735491 | 13 | 0 | 13.56194 | -0.1179838
11160 | 2021/04/12 10:05:39 | 172280.9694 | 3720.0005 | 1 | 10 | 11 | 0 | 0 | 0 | 3.647752 | 0 | 2.859496 | 4.531036 | 10.98683 | 16.92904 |  | 1.552804e-05 | [11 empty] | 14.03736 | 0.03046572 | 13 | 0 | 13.52627 | -0.1112542
11161 | 2021/04/12 10:06:39 | 172340.9691 | 3780.0002 | 1 | 10 | 11 | 0 | 0 | 0 | 3.647986 | 0 | 2.859496 | 4.531036 | 10.98683 | 16.92904 |  | -8.416238e-06 |  | 0 | [9 empty] | 14.13254 | -0.07465482 | 13 | 0 | 14.11153 | 0.04181772
11162 | 2021/04/12 10:07:39 | 172400.9691 | 3840.0002 | 1 | 10 | 11 | 0 | 0 | 0 | 3.647889 | 0 | 2.859496 | 4.531036 | 10.98683 | 16.92904 |  | -2.33122e-06 | [11 empty] | 14.23975 | 0.09605378 | 13 | 0 | 13.6773 | -0.07143736
11163 | 2021/04/12 10:08:39 | 172460.9691 | 3900.0002 | 1 | 10 | 11 | 0 | 0 | 0 | 3.647719 | 0 | 2.859496 | 4.531036 | 10.98683 | 16.92904 |  | -6.28244e-06 |  | 0 | [9 empty] | 14.24668 | -0.05420268 | 13 | 0 | 13.91678 | 0.03808856
11164 | 2021/04/12 10:09:39 | 172520.9696 | 3960.0007 | 1 | 10 | 11 | 0 | 0 | 0 | 3.647903 | 0 | 2.859496 | 4.531036 | 10.98683 | 16.92904 |  | 5.681807e-05 | [11 empty] | 14.43285 | 0.1340234 | 13 | 0 | 13.88564 | 0.003863275
11165 | 2021/04/12 10:10:39 | 172580.9695 | 4020.0006 | 1 | 10 | 11 | 0 | 0 | 0 | 3.647882 | 0 | 2.859496 | 4.531036 | 10.98683 | 16.92904 |  | -9.720162e-06 |  | 0 | [9 empty] | 14.10145 | -0.09302944 | 13 | 0 | 14.08775 | 0.08970261
11166 | 2021/04/12 10:11:39 | 172640.9695 | 4080.0006 | 1 | 10 | 11 | 0 | 0 | 0 | 3.647977 | 0 | 2.859496 | 4.531036 | 10.98683 | 16.92904 |  | -9.088333e-06 | [11 empty] | 14.22061 | -0.006088316 | 13 | 0 | 13.99494 | 0.1241887
11167 | 2021/04/12 10:12:39 | 172700.9702 | 4140.0013 | 1 | 10 | 11 | 0 | 0 | 0 | 3.647899 | 0 | 2.859496 | 4.531036 | 10.98683 | 16.92904 |  | -1.252537e-05 |  | 0 | [9 empty] | 13.93182 | -0.1335725 | 13 | 0 | 13.87424 | -0.03309608
11168 | 2021/04/12 10:13:39 | 172760.9692 | 4200.0003 | 1 | 10 | 11 | 0 | 0 | 0 | 3.647956 | 0 | 2.859496 | 4.531036 | 10.98683 | 16.92904 |  | -1.853122e-05 | [11 empty] | 14.36547 | 0.1352873 | 13 | 0 | 13.78892 | 0.03253996
11169 | 2021/04/12 10:14:39 | 172820.9691 | 4260.0002 | 1 | 10 | 11 | 0 | 0 | 0 | 3.647647 | 0 | 2.859496 | 4.531036 | 10.98683 | 16.92904 |  | 1.398628e-05 |  | 0 | [9 empty] | 13.94212 | -0.1260245 | 13 | 0 | 13.84066 | -0.04382521
11170 | 2021/04/12 10:15:39 | 172880.9698 | 4320.0009 | 1 | 10 | 11 | 0 | 0 | 0 | 3.647972 | 0 | 2.859496 | 4.531036 | 10.98683 | 16.92904 |  | 1.280195e-05 | [11 empty] | 13.99218 | -0.07608265 | 13 | 0 | 13.69325 | -0.1263922
11171 | 2021/04/12 10:16:39 | 172940.9694 | 4380.0005 | 1 | 10 | 11 | 0 | 0 | 0 | 3.647985 | 0 | 2.859496 | 4.531036 | 10.98683 | 16.92904 |  | 7.507255e-07 |  | 0 | [9 empty] | 14.26411 | 0.0978595 | 13 | 0 | 13.6728 | -0.03464758
11172 | 2021/04/12 10:17:39 | 173000.9703 | 4440.0014 | 1 | 10 | 11 | 0 | 0 | 0 | 3.648072 | 0 | 2.859496 | 4.531036 | 10.98683 | 16.92904 |  | -3.607404e-05 | [11 empty] | 13.91121 | -0.0923717 | 13 | 0 | 13.70002 | -0.103837
11173 | 2021/04/12 10:18:39 | 173060.9692 | 4500.0003 | 1 | 10 | 11 | 0 | 0 | 0 | 3.647947 | 0 | 2.859496 | 4.531036 | 10.98683 | 16.92904 |  | -1.659499e-05 |  | 0 | [9 empty] | 14.11518 | -0.08951813 | 13 | 0 | 14.1234 | 0.07035524
11174 | 2021/04/12 10:19:39 | 173120.9692 | 4560.0003 | 1 | 10 | 11 | 0 | 0 | 0 | 3.648041 | 0 | 2.859496 | 4.531036 | 10.98683 | 16.92904 |  | 2.173189e-06 | [11 empty] | 14.361 | 0.1186371 | 13 | 0 | 13.84295 | 0.06617129
11175 | 2021/04/12 10:20:39 | 173180.9691 | 4620.0002 | 1 | 10 | 11 | 0 | 0 | 0 | 3.648284 | 0 | 2.859496 | 4.531036 | 10.98683 | 16.92904 |  | 2.655198e-05 |  | 0 | [9 empty] | 14.0886 | -0.02084523 | 13 | 0 | 13.66537 | -0.1419699
11176 | 2021/04/12 10:21:39 | 173240.969 | 4680.0001 | 1 | 10 | 11 | 0 | 0 | 0 | 3.648208 | 0 | 2.859496 | 4.531036 | 10.98683 | 16.92904 |  | 1.604076e-05 | [11 empty] | 14.0369 | -0.1258254 | 13 | 0 | 14.04977 | 0.07948756
11177 | 2021/04/12 10:22:39 | 173300.9705 | 4740.0016 | 1 | 10 | 11 | 0 | 0 | 0 | 3.648057 | 0 | 2.859496 | 4.531036 | 10.98683 | 16.92904 |  | -1.48961e-05 |  | 0 | [9 empty] | 14.31195 | 0.005851984 | 13 | 0 | 13.88534 | 0.01009673
11178 | 2021/04/12 10:23:39 | 173360.9703 | 4800.0014 | 1 | 10 | 11 | 0 | 0 | 0 | 3.648086 | 0 | 2.859496 | 4.531036 | 10.98683 | 16.92904 |  | -1.533073e-05 | [11 empty] | 14.29975 | 0.06147057 | 13 | 0 | 14.00102 | 0.07983983
11179 | 2021/04/12 10:24:39 | 173420.9703 | 4860.0014 | 1 | 10 | 11 | 0 | 0 | 0 | 3.648153 | 0 | 2.859496 | 4.531036 | 10.98683 | 16.92904 |  | -7.230732e-06 |  | 0 | [9 empty] | 14.4122 | 0.05834162 | 13 | 0 | 13.83571 | -0.03534317
11180 | 2021/04/12 10:25:39 | 173480.9701 | 4920.0012 | 1 | 10 | 11 | 0 | 0 | 0 | 3.648303 | 0 | 2.859496 | 4.531036 | 10.98683 | 16.92904 |  | 2.149446e-05 | [11 empty] | 14.03385 | -0.05224496 | 13 | 0 | 13.74957 | -0.05910635
11181 | 2021/04/12 10:26:39 | 173540.9691 | 4980.0002 | 1 | 10 | 11 | 0 | 0 | 0 | 3.648122 | 0 | 2.859496 | 4.531036 | 10.98683 | 16.92904 |  | 1.564657e-05 |  | 0 | [9 empty] | 14.30993 | 0.006152689 | 13.1 | 0 | 13.85034 | -0.06238908
11182 | 2021/04/12 10:27:39 | 173600.9689 | 5040 | 1 | 10 | 11 | 0 | 0 | 0 | 3.648104 | 0 | 2.859496 | 4.531036 | 10.98683 | 16.92904 |  | 3.200462e-05 | [11 empty] | 14.17666 | -0.04396051 | 13 | 0 | 13.98022 | -0.04396379
11183 | 2021/04/12 10:28:39 | 173660.969 | 5100.0001 | 1 | 10 | 11 | 0 | 0 | 0 | 3.648181 | 0 | 2.859496 | 4.531036 | 10.98683 | 16.92904 |  | 6.598482e-06 |  | 0 | [9 empty] | 14.41234 | -0.01939386 | 13 | 0 | 13.9236 | -0.06279379
11184 | 2021/04/12 10:29:39 | 173720.9703 | 5160.0014 | 1 | 10 | 11 | 0 | 0 | 0 | 3.648078 | 0 | 2.859496 | 4.531036 | 10.98683 | 16.92904 |  | -1.244624e-05 | [11 empty] | 14.59959 | 0.01667589 | 13 | 0 | 13.99409 | -0.05868077
11185 | 2021/04/12 10:30:39 | 173780.9699 | 5220.001 | 1 | 10 | 11 | 0 | 0 | 0 | 3.648292 | 0 | 2.859496 | 4.531036 | 10.98683 | 16.92904 |  | 3.303439e-05 |  | 0 | [9 empty] | 14.906 | 0.06319016 | 12.9 | 0 | 14.23514 | -0.01440525
11186 | 2021/04/12 10:31:39 | 173840.9692 | 5280.0003 | 1 | 10 | 11 | 0 | 0 | 0 | 3.648376 | 0 | 2.859496 | 4.531036 | 10.98683 | 16.92904 |  | 8.061023e-06 | [11 empty] | 14.64075 | 0.001981556 | 12.9 | 0 | 14.51753 | 0.05448401
11187 | 2021/04/12 10:32:39 | 173900.9689 | 5340 | 1 | 10 | 11 | 0 | 0 | 0 | 3.648186 | 0 | 2.859496 | 4.531036 | 10.98683 | 16.92904 |  | 1.461939e-06 |  | 0 | [9 empty] | 14.62865 | -0.0612843 | 13 | 0 | 14.49082 | 0.0253886
11188 | 2021/04/12 10:33:39 | 173960.9696 | 5400.0007 | 1 | 10 | 11 | 0 | 0 | 0 | 3.648282 | 0 | 2.859496 | 4.531036 | 10.98683 | 16.92904 |  | -3.990765e-06 | [11 empty] | 14.88836 | 0.01111269 | 12.9 | 0 | 14.59731 | 0.05222082
11189 | 2021/04/12 10:34:39 | 174020.9694 | 5460.0005 | 1 | 10 | 11 | 0 | 0 | 0 | 3.648261 | 0 | 2.859496 | 4.531036 | 10.98683 | 16.92904 |  | 2.023008e-05 |  | 0 | [9 empty] | 14.63851 | -0.01029491 | 12.9 | 0 | 14.58101 | 0.03762126
11190 | 2021/04/12 10:35:39 | 174080.9695 | 5520.0006 | 1 | 10 | 11 | 0 | 0 | 0 | 3.648509 | 0 | 2.859496 | 4.531036 | 10.98683 | 16.92904 |  | 1.465927e-05 | [11 empty] | 14.42148 | -0.0001183152 | 12.9 | 0 | 14.05158 | -0.05493432
11191 | 2021/04/12 10:36:39 | 174140.97 | 5580.0011 | 1 | 10 | 11 | 0 | 0 | 0 | 3.648445 | 0 | 2.859496 | 4.531036 | 10.98683 | 16.92904 |  | -1.76621e-05 |  | 0 | [9 empty] | 14.43759 | -0.02655238 | 13 | 0 | 14.50761 | 0.03962934
11192 | 2021/04/12 10:37:39 | 174200.9691 | 5640.0002 | 1 | 10 | 11 | 0 | 0 | 0 | 3.648459 | 0 | 2.859496 | 4.531036 | 10.98683 | 16.92904 |  | 1.094479e-05 | [11 empty] | 14.57257 | 0.06659567 | 13 | 0 | 14.05477 | 0.03924847
11193 | 2021/04/12 10:38:39 | 174260.969 | 5700.0001 | 1 | 10 | 11 | 0 | 0 | 0 | 3.648382 | 0 | 2.859496 | 4.531036 | 10.98683 | 16.92904 |  | 2.382704e-05 |  | 0 | [9 empty] | 14.19668 | -0.02757072 | 13 | 0 | 14.05142 | -0.06411791
11194 | 2021/04/12 10:39:39 | 174320.9689 | 5760 | 1 | 10 | 11 | 0 | 0 | 0 | 3.648423 | 0 | 2.859496 | 4.531036 | 10.98683 | 16.92904 |  | 5.089509e-05 | [11 empty] | 14.22684 | 0.03068626 | 13 | 0 | 13.92806 | -0.06296873
11195 | 2021/04/12 10:40:39 | 174380.9696 | 5820.0007 | 1 | 10 | 11 | 0 | 0 | 0 | 3.648654 | 0 | 2.859496 | 4.531036 | 10.98683 | 16.92904 |  | -1.817682e-06 |  | 0 | [9 empty] | 14.53007 | 0.06150752 | 13 | 0 | 13.99028 | 0.03872514
11196 | 2021/04/12 10:41:39 | 174440.9702 | 5880.0013 | 1 | 10 | 11 | 0 | 0 | 0 | 3.648494 | 0 | 2.859496 | 4.531036 | 10.98683 | 16.92904 |  | -1.604195e-05 | [11 empty] | 14.47991 | -0.01082331 | 13 | 0 | 14.22513 | 0.08510411
11197 | 2021/04/12 10:42:39 | 174500.9691 | 5940.0002 | 1 | 10 | 11 | 0 | 0 | 0 | 3.648163 | 0 | 2.859496 | 4.531036 | 10.98683 | 16.92904 |  | -2.323317e-05 |  | 0 | [9 empty] | 14.17268 | 0.03057033 | 13 | 0 | 13.75685 | -0.06539613
11198 | 2021/04/12 10:43:39 | 174560.9691 | 6000.0002 | 1 | 10 | 11 | 0 | 0 | 0 | 3.648421 | 0 | 2.859496 | 4.531036 | 10.98683 | 16.92904 |  | 3.054293e-05 | [11 empty] | 14.26618 | 0.05896986 | 13.1 | 0 | 13.76266 | -0.04840255
11199 | 2021/04/12 10:44:39 | 174620.9689 | 6060 | 1 | 10 | 11 | 0 | 0 | 0 | 3.648469 | 0 | 2.859496 | 4.531036 | 10.98683 | 16.92904 |  | 8.890171e-06 |  | 0 | [9 empty] | 14.46115 | 0.04710943 | 13.1 | 0 | 13.97247 | 0.06773084
11200 | 2021/04/12 10:45:39 | 174680.9697 | 6120.0008 | 1 | 10 | 11 | 0 | 0 | 0 | 3.648456 | 0 | 2.859496 | 4.531036 | 10.98683 | 16.92904 |  | 4.800812e-05 | [11 empty] | 14.09436 | -0.07664442 | 13 | 0 | 14.14644 | -0.01498938
11201 | 2021/04/12 10:46:39 | 174740.9695 | 6180.0006 | 1 | 10 | 11 | 0 | 0 | 0 | 3.64854 | 0 | 2.859496 | 4.531036 | 10.98683 | 16.92904 |  | -6.875066e-06 |  | 0 | [9 empty] | 14.14534 | 0.03783435 | 13.1 | 0 | 13.73679 | -0.05813599
11202 | 2021/04/12 10:47:39 | 174800.9695 | 6240.0006 | 1 | 10 | 11 | 0 | 0 | 0 | 3.64858 | 0 | 2.859496 | 4.531036 | 10.98683 | 16.92904 |  | -1.655671e-05 | [11 empty] | 14.14949 | -0.05666763 | 13 | 0 | 14.07 | 0.02554834
11203 | 2021/04/12 10:48:39 | 174860.9701 | 6300.0012 | 1 | 10 | 11 | 0 | 0 | 0 | 3.648462 | 0 | 2.859496 | 4.531036 | 10.98683 | 16.92904 |  | -3.852471e-05 |  | 0 | [9 empty] | 14.02281 | 0.01540452 | 13 | 0 | 13.73853 | -0.06914973
11204 | 2021/04/12 10:49:39 | 174920.969 | 6360.0001 | 1 | 10 | 11 | 0 | 0 | 0 | 3.648464 | 0 | 2.859496 | 4.531036 | 10.98683 | 16.92904 |  | 1.446134e-05 | [11 empty] | 14.4167 | 0.1127884 | 13 | 0 | 13.69105 | -0.133656
11205 | 2021/04/12 10:50:39 | 174980.9691 | 6420.0002 | 1 | 10 | 11 | 0 | 0 | 0 | 3.648636 | 0 | 2.859496 | 4.531036 | 10.98683 | 16.92904 |  | 1.813715e-05 |  | 0 | [9 empty] | 14.23778 | 0.03845483 | 13 | 0 | 13.85975 | -0.0963366
11206 | 2021/04/12 10:51:39 | 175040.9696 | 6480.0007 | 1 | 10 | 11 | 0 | 0 | 0 | 3.648614 | 0 | 2.859496 | 4.531036 | 10.98683 | 16.92904 |  | 1.465878e-05 | [11 empty] | 14.3211 | 0.1116145 | 13 | 0 | 13.70792 | -0.007157922
11207 | 2021/04/12 10:52:39 | 175100.9696 | 6540.0007 | 1 | 10 | 11 | 0 | 0 | 0 | 3.648401 | 0 | 2.859496 | 4.531036 | 10.98683 | 16.92904 |  | -3.149122e-05 |  | 0 | [9 empty] | 14.00297 | -0.09949178 | 13 | 0 | 13.83571 | -0.09952694
11208 | 2021/04/12 10:53:39 | 175160.9695 | 6600.0006 | 1 | 10 | 11 | 0 | 0 | 0 | 3.648422 | 0 | 2.859496 | 4.531036 | 10.98683 | 16.92904 |  | -2.587877e-05 | [11 empty] | 14.0386 | -0.1074526 | 13 | 0 | 13.93716 | -0.06865501
11209 | 2021/04/12 10:54:39 | 175220.9691 | 6660.0002 | 1 | 10 | 11 | 0 | 0 | 0 | 3.648422 | 0 | 2.859496 | 4.531036 | 10.98683 | 16.92904 |  | -2.406273e-05 |  | 0 | [9 empty] | 14.31841 | 0.05509287 | 13.1 | 0 | 13.79301 | -0.09110928
11210 | 2021/04/12 10:55:39 | 175280.9691 | 6720.0002 | 1 | 10 | 11 | 0 | 0 | 0 | 3.648746 | 0 | 2.859496 | 4.531036 | 10.98683 | 16.92904 |  | 1.098457e-05 | [11 empty] | 14.37179 | -0.03744543 | 13.1 | 0 | 14.3727 | 0.1383916
11211 | 2021/04/12 10:56:39 | 175340.969 | 6780.0001 | 1 | 10 | 11 | 0 | 0 | 0 | 3.648703 | 0 | 2.859496 | 4.531036 | 10.98683 | 16.92904 |  | 2.856732e-05 |  | 0 | [9 empty] | 14.33171 | 0.05738467 | 13 | 0 | 13.75512 | -0.1093808
11212 | 2021/04/12 10:57:39 | 175400.9697 | 6840.0008 | 1 | 10 | 11 | 0 | 0 | 0 | 3.648681 | 0 | 2.859496 | 4.531036 | 10.98683 | 16.92904 |  | 4.464841e-06 | [11 empty] | 14.54112 | 0.1133928 | 12.9 | 0 | 14.03059 | 0.0860849
11213 | 2021/04/12 10:58:39 | 175460.9704 | 6900.0015 | 1 | 10 | 11 | 0 | 0 | 0 | 3.648463 | 0 | 2.859496 | 4.531036 | 10.98683 | 16.92904 |  | -8.258528e-06 |  | 0 | [9 empty] | 14.13665 | -0.1313725 | 12.9 | 0 | 14.07178 | 0.03530681
11214 | 2021/04/12 10:59:39 | 175520.9695 | 6960.0006 | 1 | 10 | 11 | 0 | 0 | 0 | 3.648531 | 0 | 2.859496 | 4.531036 | 10.98683 | 16.92904 |  | 1.145768e-06 | [11 empty] | 14.23857 | 0.01573831 | 13 | 0 | 13.66186 | -0.1464966
11215 | 2021/04/12 11:00:39 | 175580.9692 | 7020.0003 | 1 | 10 | 11 | 0 | 0 | 0 | 3.648618 | 0 | 2.859496 | 4.531036 | 10.98683 | 16.92904 |  | -1.540988e-06 |  | 0 | [9 empty] | 14.15354 | -0.00510335 | 13 | 0 | 13.67185 | -0.1330787
11216 | 2021/04/12 11:01:39 | 175640.9692 | 7080.0003 | 1 | 10 | 11 | 0 | 0 | 0 | 3.648764 | 0 | 2.859496 | 4.531036 | 10.98683 | 16.92904 |  | -1.497612e-05 | [11 empty] | 14.45744 | 0.1275334 | 13 | 0 | 13.93219 | -0.01404583
11217 | 2021/04/12 11:02:39 | 175700.9699 | 7140.001 | 1 | 10 | 11 | 0 | 0 | 0 | 3.648507 | 0 | 2.859496 | 4.531036 | 10.98683 | 16.92904 |  | 8.692611e-06 |  | 0 | [9 empty] | 14.473 | 0.118317 | 13 | 0 | 13.95508 | -0.0072667
11218 | 2021/04/12 11:03:39 | 175760.9697 | 7200.0008 | 1 | 10 | 11 | 0 | 0 | 0 | 3.648604 | 0 | 2.859496 | 4.531036 | 10.98683 | 16.92904 |  | 1.513204e-05 | [11 empty] | 14.37897 | 0.0979051 | 13 | 0 | 13.85135 | -0.1046878
11219 | 2021/04/12 11:04:39 | 175820.9703 | 7260.0014 | 1 | 10 | 11 | 0 | 0 | 0 | 3.648618 | 0 | 2.859496 | 4.531036 | 10.98683 | 16.92904 |  | -1.450098e-05 |  | 0 | [9 empty] | 14.30911 | -0.0180155 | 13 | 0 | 13.87238 | 0.1250079
11220 | 2021/04/12 11:05:39 | 175880.9703 | 7320.0014 | 1 | 10 | 11 | 0 | 0 | 0 | 3.648825 | 0 | 2.859496 | 4.531036 | 10.98683 | 16.92904 |  | -1.675303e-05 | [11 empty] | 14.03896 | 0.07231534 | 13 | 0 | 13.87902 | 0.1386422
11221 | 2021/04/12 11:06:39 | 175940.9693 | 7380.0004 | 1 | 10 | 11 | 0 | 0 | 0 | 3.648716 | 0 | 2.859496 | 4.531036 | 10.98683 | 16.92904 |  | 4.109303e-06 | [11 empty] | 14.08429 | -0.08835644 | 13 | 0 | 13.69763 | 0.05096436
11222 | 2021/04/12 11:07:39 | 176000.9691 | 7440.0002 | 1 | 10 | 11 | 0 | 0 | 0 | 3.648594 | 0 | 2.859496 | 4.531036 | 10.98683 | 16.92904 |  | 5.057939e-06 |  | 0 | [9 empty] | 14.24547 | 0.1150557 | 13 | 0 | 14.04905 | 0.00543505
11223 | 2021/04/12 11:08:39 | 176060.9689 | 7500 | 1 | 10 | 11 | 0 | 0 | 0 | 3.648594 | 0 | 2.859496 | 4.531036 | 10.98683 | 16.92904 |  | 1.762244e-05 | [11 empty] | 13.99469 | 0.05636901 | 13 | 0 | 13.98098 | 0.1135463
11224 | 2021/04/12 11:09:39 | 176120.9697 | 7560.0008 | 1 | 10 | 11 | 0 | 0 | 0 | 3.648651 | 0 | 2.859496 | 4.531036 | 10.98683 | 16.92904 |  | -1.054967e-05 |  | 0 | [9 empty] | 14.06048 | -0.1077476 | 13 | 0 | 13.58601 | -0.0415349
11225 | 2021/04/12 11:10:39 | 176180.9703 | 7620.0014 | 1 | 10 | 11 | 0 | 0 | 0 | 3.64874 | 0 | 2.859496 | 4.531036 | 10.98683 | 16.92904 |  | -2.552488e-05 | [11 empty] | 13.92198 | -0.05476207 | 13 | 0 | 13.75468 | 0.0594455
11226 | 2021/04/12 11:11:39 | 176240.9695 | 7680.0006 | 1 | 10 | 11 | 0 | 0 | 0 | 3.648667 | 0 | 2.859496 | 4.531036 | 10.98683 | 16.92904 |  | -1.221008e-05 |  | 0 | [9 empty] | 13.98583 | 0.01950681 | 13 | 0 | 13.86244 | 0.1177961
11227 | 2021/04/12 11:12:39 | 176300.9693 | 7740.0004 | 1 | 10 | 11 | 0 | 0 | 0 | 3.648536 | 0 | 2.859496 | 4.531036 | 10.98683 | 16.92904 |  | -3.251827e-05 | [11 empty] | 14.21908 | -0.09650558 | 13 | 0 | 13.68625 | -0.05997866
11228 | 2021/04/12 11:13:39 | 176360.9691 | 7800.0002 | 1 | 10 | 11 | 0 | 0 | 0 | 3.648641 | 0 | 2.859496 | 4.531036 | 10.98683 | 16.92904 |  | 3.41806e-05 |  | 0 | [9 empty] | 13.98889 | 0.09345561 | 13 | 0 | 13.90206 | 0.1278371
11229 | 2021/04/12 11:14:39 | 176420.9691 | 7860.0002 | 1 | 10 | 11 | 0 | 0 | 0 | 3.648751 | 0 | 2.859496 | 4.531036 | 10.98683 | 16.92904 |  | 2.595779e-05 | [11 empty] | 14.28311 | 0.04771501 | 13 | 0 | 13.96974 | -0.08940041
11230 | 2021/04/12 11:15:39 | 176480.9697 | 7920.0008 | 1 | 10 | 11 | 0 | 0 | 0 | 3.648841 | 0 | 2.859496 | 4.531036 | 10.98683 | 16.92904 |  | -2.173171e-06 |  | 0 | [9 empty] | 13.95088 | -0.06509542 | 13 | 0 | 13.63728 | 0.07653654
11231 | 2021/04/12 11:16:39 | 176540.9704 | 7980.0015 | 1 | 10 | 11 | 0 | 0 | 0 | 3.64887 | 0 | 2.859496 | 4.531036 | 10.98683 | 16.92904 |  | 2.331394e-06 | [11 empty] | 13.90064 | -0.05007744 | 13 | 0 | 13.73334 | 0.07099092
11232 | 2021/04/12 11:17:39 | 176600.9694 | 8040.0005 | 1 | 10 | 11 | 0 | 0 | 0 | 3.648628 | 0 | 2.859496 | 4.531036 | 10.98683 | 16.92904 |  | -6.045767e-06 |  | 0 | [9 empty] | 13.92989 | 0.005020499 | 13 | 0 | 13.96591 | 0.07815927
11233 | 2021/04/12 11:18:39 | 176660.9701 | 8100.0012 | 1 | 10 | 11 | 0 | 0 | 0 | 3.648774 | 0 | 2.859496 | 4.531036 | 10.98683 | 16.92904 |  | 1.098439e-05 | [11 empty] | 13.93483 | 0.01173913 | 13 | 0 | 13.99465 | 0.1054567
11234 | 2021/04/12 11:19:39 | 176720.969 | 8160.0001 | 1 | 10 | 11 | 0 | 0 | 0 | 3.648533 | 0 | 2.859496 | 4.531036 | 10.98683 | 16.92904 |  | 3.085903e-05 |  | 0 | [9 empty] | 14.06725 | 0.006462336 | 13 | 0 | 13.62937 | -0.1146701
11235 | 2021/04/12 11:20:39 | 176780.9697 | 8220.0008 | 1 | 10 | 11 | 0 | 0 | 0 | 3.648803 | 0 | 2.859496 | 4.531036 | 10.98683 | 16.92904 |  | 1.529021e-05 | [11 empty] | 14.05796 | 0 | 13 | 0 | 13.68592 | -0.09598821
11236 | 2021/04/12 11:21:39 | 176840.969 | 8280.0001 | 1 | 10 | 11 | 0 | 0 | 0 | 3.648916 | 0 | 2.859496 | 4.531036 | 10.98683 | 16.92904 |  | 5.112878e-05 |  | 0 | [9 empty] | 14.39596 | 0.07163882 | 13 | 0 | 13.89989 | 0.07400185
11237 | 2021/04/12 11:22:39 | 176900.9696 | 8340.0007 | 1 | 10 | 11 | 0 | 0 | 0 | 3.648817 | 0 | 2.859496 | 4.531036 | 10.98683 | 16.92904 |  | -2.149624e-05 | [11 empty] | 14.10505 | -0.0994578 | 13 | 0 | 14.02555 | 0.01928598
11238 | 2021/04/12 11:23:39 | 176960.9701 | 8400.0012 | 1 | 10 | 11 | 0 | 0 | 0 | 3.6489 | 0 | 2.859496 | 4.531036 | 10.98683 | 16.92904 |  | -3.160924e-07 |  | 0 | [9 empty] | 14.24516 | -0.04796773 | 13 | 0 | 14.14377 | 0.06394148
11239 | 2021/04/12 11:24:39 | 177020.9694 | 8460.0005 | 1 | 10 | 11 | 0 | 0 | 0 | 3.648869 | 0 | 2.859496 | 4.531036 | 10.98683 | 16.92904 |  | -1.430318e-05 | [11 empty] | 14.10631 | -0.09547412 | 13 | 0 | 14.10722 | 0.03012359
11240 | 2021/04/12 11:25:39 | 177080.9692 | 8520.0003 | 1 | 10 | 11 | 0 | 0 | 0 | 3.648612 | 0 | 2.859496 | 4.531036 | 10.98683 | 16.92904 |  | 2.161317e-05 |  | 0 | [9 empty] | 14.23551 | 0.05809724 | 13 | 0 | 13.64416 | -0.06986141
11241 | 2021/04/12 11:26:39 | 177140.9699 | 8580.001 | 1 | 10 | 11 | 0 | 0 | 0 | 3.648743 | 0 | 2.859496 | 4.531036 | 10.98683 | 16.92904 |  | 1.683234e-05 | [11 empty] | 14.2511 | 0.1239055 | 13 | 0 | 13.63783 | 0.007408261
11242 | 2021/04/12 11:27:39 | 177200.9697 | 8640.0008 | 1 | 10 | 11 | 0 | 0 | 0 | 3.649004 | 0 | 2.859496 | 4.531036 | 10.98683 | 16.92904 |  | 1.580501e-05 |  | 0 | [9 empty] | 14.06604 | -0.1352435 | 13 | 0 | 13.99385 | -0.0165239
11243 | 2021/04/12 11:28:39 | 177260.9689 | 8700 | 1 | 10 | 11 | 0 | 0 | 0 | 3.648706 | 0 | 2.859496 | 4.531036 | 10.98683 | 16.92904 |  | -9.08773e-07 | [11 empty] | 14.3026 | -0.02096623 | 13 | 0 | 14.06966 | 0.1024106
11244 | 2021/04/12 11:29:39 | 177320.9695 | 8760.0006 | 1 | 10 | 11 | 0 | 0 | 0 | 3.648772 | 0 | 2.859496 | 4.531036 | 10.98683 | 16.92904 |  | 1.209073e-05 |  | 0 | [9 empty] | 14.27643 | 0.07605463 | 13 | 0 | 13.72903 | -0.05188137
11245 | 2021/04/12 11:30:39 | 177380.9701 | 8820.0012 | 1 | 10 | 11 | 0 | 0 | 0 | 3.648874 | 0 | 2.859496 | 4.531036 | 10.98683 | 16.92904 |  | -2.619637e-05 | [11 empty] | 14.02121 | -0.1103181 | 13 | 0 | 13.86857 | -0.0692448
11246 | 2021/04/12 11:31:39 | 177440.9691 | 8880.0002 | 1 | 10 | 11 | 0 | 0 | 0 | 3.649071 | 0 | 2.859496 | 4.531036 | 10.98683 | 16.92904 |  | 3.87589e-05 |  | 0 | [9 empty] | 14.13533 | 0.001562536 | 13 | 0 | 14.06546 | 0.1208353
11247 | 2021/04/12 11:32:39 | 177500.9691 | 8940.0002 | 1 | 10 | 11 | 0 | 0 | 0 | 3.649178 | 0 | 2.859496 | 4.531036 | 10.98683 | 16.92904 |  | 1.019423e-05 | [11 empty] | 14.16596 | 0.008850396 | 13 | 0 | 14.04353 | 0.1099804
11248 | 2021/04/12 11:33:39 | 177560.9699 | 9000.001 | 1 | 10 | 11 | 0 | 0 | 0 | 3.648759 | 0 | 2.859496 | 4.531036 | 10.98683 | 16.92904 |  | -5.61036e-06 |  | 0 | [9 empty] | 14.00883 | -0.09350538 | 13 | 0 | 13.87082 | 0.0275591
11249 | 2021/04/12 11:34:39 | 177620.9697 | 9060.0008 | 1 | 10 | 11 | 0 | 0 | 0 | 3.648818 | 0 | 2.859496 | 4.531036 | 10.98683 | 16.92904 |  | -2.014988e-06 | [11 empty] | 14.46316 | 0.08874357 | 13 | 0 | 14.01834 | -0.03684342
11250 | 2021/04/12 11:35:39 | 177680.9695 | 9120.0006 | 1 | 10 | 11 | 0 | 0 | 0 | 3.648784 | 0 | 2.859496 | 4.531036 | 10.98683 | 16.92904 |  | -2.173153e-05 |  | 0 | [9 empty] | 14.23579 | -0.02939731 | 13 | 0 | 13.67371 | -0.1254043
11251 | 2021/04/12 11:36:39 | 177740.9701 | 9180.0012 | 1 | 10 | 11 | 0 | 0 | 0 | 3.648989 | 0 | 2.859496 | 4.531036 | 10.98683 | 16.92904 |  | 1.821618e-05 | [11 empty] | 14.16997 | -0.003138483 | 13 | 0 | 14.09048 | 0.1294026
11252 | 2021/04/12 11:37:39 | 177800.9692 | 9240.0003 | 1 | 10 | 11 | 0 | 0 | 0 | 3.648985 | 0 | 2.859496 | 4.531036 | 10.98683 | 16.92904 |  | 3.21624e-05 |  | 0 | [9 empty] | 14.3855 | 0.102616 | 13 | 0 | 13.81629 | -0.02756834
11253 | 2021/04/12 11:38:39 | 177860.9689 | 9300 | 1 | 10 | 11 | 0 | 0 | 0 | 3.648786 | 0 | 2.859496 | 4.531036 | 10.98683 | 16.92904 |  | 9.680489e-06 | [11 empty] | 14.05252 | -0.1167405 | 13 | 0 | 13.97301 | 0.02485007
11254 | 2021/04/12 11:39:39 | 177920.9697 | 9360.0008 | 1 | 10 | 11 | 0 | 0 | 0 | 3.648738 | 0 | 2.859496 | 4.531036 | 10.98683 | 16.92904 |  | -1.16561e-05 |  | 0 | [9 empty] | 14.41787 | 0.1164579 | 13 | 0 | 13.82676 | -0.05484134
11255 | 2021/04/12 11:40:39 | 177980.9704 | 9420.0015 | 1 | 10 | 11 | 0 | 0 | 0 | 3.649016 | 0 | 2.859496 | 4.531036 | 10.98683 | 16.92904 |  | -1.651569e-05 | [11 empty] | 14.39138 | 0.06809771 | 13 | 0 | 13.76366 | -0.09865642
11256 | 2021/04/12 11:41:39 | 178040.9695 | 9480.0006 | 1 | 10 | 11 | 0 | 0 | 0 | 3.648915 | 0 | 2.859496 | 4.531036 | 10.98683 | 16.92904 |  | -3.963369e-05 |  | 0 | [9 empty] | 14.21782 | -0.04324436 | 13 | 0 | 13.72156 | -0.1209718
11257 | 2021/04/12 11:42:39 | 178100.9701 | 9540.0012 | 1 | 10 | 11 | 0 | 0 | 0 | 3.648976 | 0 | 2.859496 | 4.531036 | 10.98683 | 16.92904 |  | 1.592368e-05 | [11 empty] | 14.27032 | 0.06082058 | 13 | 0 | 14.09584 | 0.1111242
11258 | 2021/04/12 11:43:39 | 178160.97 | 9600.0011 | 1 | 10 | 11 | 0 | 0 | 0 | 3.648774 | 0 | 2.859496 | 4.531036 | 10.98683 | 16.92904 |  | 3.081696e-05 |  | 0 | [9 empty] | 14.39771 | 0.1131791 | 13 | 0 | 14.00401 | 0.02184838
11259 | 2021/04/12 11:44:39 | 178220.969 | 9660.0001 | 1 | 10 | 11 | 0 | 0 | 0 | 3.648799 | 0 | 2.859496 | 4.531036 | 10.98683 | 16.92904 |  | 1.106268e-06 | [11 empty] | 14.30773 | -0.006574988 | 13 | 0 | 13.70916 | -0.1139849
11260 | 2021/04/12 11:45:39 | 178280.9697 | 9720.0008 | 1 | 10 | 11 | 0 | 0 | 0 | 3.648926 | 0 | 2.859496 | 4.531036 | 10.98683 | 16.92904 |  | 2.532711e-05 |  | 0 | [9 empty] | 14.08574 | -0.1038972 | 13 | 0 | 13.79418 | 0.01499981
11261 | 2021/04/12 11:46:39 | 178340.9695 | 9780.0006 | 1 | 10 | 11 | 0 | 0 | 0 | 3.649091 | 0 | 2.859496 | 4.531036 | 10.98683 | 16.92904 |  | -1.268257e-05 | [11 empty] | 14.37943 | 0.03825307 | 13 | 0 | 13.71142 | 0.08325368
11262 | 2021/04/12 11:47:39 | 178400.9694 | 9840.0005 | 1 | 10 | 11 | 0 | 0 | 0 | 3.648878 | 0 | 2.859496 | 4.531036 | 10.98683 | 16.92904 |  | -2.046579e-05 |  | 0 | [9 empty] | 14.02585 | -0.03923357 | 13 | 0 | 13.77083 | 0.07955253
11263 | 2021/04/12 11:48:39 | 178460.9694 | 9900.0005 | 1 | 10 | 11 | 0 | 0 | 0 | 3.648819 | 0 | 2.859496 | 4.531036 | 10.98683 | 16.92904 |  | 6.361886e-06 | [11 empty] | 14.4127 | 0.08479923 | 13 | 0 | 14.00439 | -0.05457222
11264 | 2021/04/12 11:49:39 | 178520.9699 | 9960.001 | 1 | 10 | 11 | 0 | 0 | 0 | 3.648893 | 0 | 2.859496 | 4.531036 | 10.98683 | 16.92904 |  | 3.631412e-05 |  | 0 | [9 empty] | 14.35289 | 0.0688076 | 13 | 0 | 14.09805 | -0.07513911
11265 | 2021/04/12 11:50:39 | 178580.969 | 10020.0001 | 1 | 10 | 11 | 0 | 0 | 0 | 3.64899 | 0 | 2.859496 | 4.531036 | 10.98683 | 16.92904 |  | 1.244634e-05 | [11 empty] | 14.13549 | 0.1229978 | 13 | 0 | 14.11448 | 0.107123
11266 | 2021/04/12 11:51:39 | 178640.9697 | 10080.0008 | 1 | 10 | 11 | 0 | 0 | 0 | 3.648871 | 0 | 2.859496 | 4.531036 | 10.98683 | 16.92904 |  | 9.641057e-06 |  | 0 | [9 empty] | 14.0414 | 0.03338903 | 13 | 0 | 13.91071 | 0.1111227
11267 | 2021/04/12 11:52:39 | 178700.9697 | 10140.0008 | 1 | 10 | 11 | 0 | 0 | 0 | 3.648878 | 0 | 2.859496 | 4.531036 | 10.98683 | 16.92904 |  | 2.765808e-06 | [11 empty] | 14.04641 | 0.07076949 | 13 | 0 | 13.85722 | 0.1234266
11268 | 2021/04/12 11:53:39 | 178760.9695 | 10200.0006 | 1 | 10 | 11 | 0 | 0 | 0 | 3.648832 | 0 | 2.859496 | 4.531036 | 10.98683 | 16.92904 |  | 1.347433e-05 |  | 0 | [9 empty] | 14.31767 | 0.09048492 | 13 | 0 | 14.04088 | 0.0174284
11269 | 2021/04/12 11:54:39 | 178820.9692 | 10260.0003 | 1 | 10 | 11 | 0 | 0 | 0 | 3.648932 | 0 | 2.859496 | 4.531036 | 10.98683 | 16.92904 |  | 7.981464e-06 | [11 empty] | 14.19759 | 0.08675694 | 13 | 0 | 14.14735 | 0.08228093
11270 | 2021/04/12 11:55:39 | 178880.9692 | 10320.0003 | 1 | 10 | 11 | 0 | 0 | 0 | 3.649154 | 0 | 2.859496 | 4.531036 | 10.98683 | 16.92904 |  | 2.133782e-05 |  | 0 | [9 empty] | 14.36515 | 0.0794825 | 13 | 0 | 14.24917 | 0.05671173
11271 | 2021/04/12 11:56:39 | 178940.9698 | 10380.0009 | 1 | 10 | 11 | 0 | 0 | 0 | 3.649016 | 0 | 2.859496 | 4.531036 | 10.98683 | 16.92904 |  | -3.556304e-07 | [11 empty] | 14.02078 | 0.04422337 | 13 | 0 | 13.99245 | 0.1173964
11272 | 2021/04/12 11:57:39 | 179000.9704 | 10440.0015 | 1 | 10 | 11 | 0 | 0 | 0 | 3.649037 | 0 | 2.859496 | 4.531036 | 10.98683 | 16.92904 |  | 1.003618e-05 |  | 0 | [9 empty] | 14.02078 | -0.058375 | 13 | 0 | 13.7365 | 0.09923458
11273 | 2021/04/12 11:58:39 | 179060.9695 | 10500.0006 | 1 | 10 | 11 | 0 | 0 | 0 | 3.648916 | 0 | 2.859496 | 4.531036 | 10.98683 | 16.92904 |  | -2.56432e-05 | [11 empty] | 14.46741 | 0.07051557 | 13 | 0 | 14.02991 | -0.06200552
11274 | 2021/04/12 11:59:39 | 179120.9693 | 10560.0004 | 1 | 10 | 11 | 0 | 0 | 0 | 3.648792 | 0 | 2.859496 | 4.531036 | 10.98683 | 16.92904 |  | -3.872163e-05 |  | 0 | [9 empty] | 14.41993 | 0.03668964 | 13 | 0 | 13.91658 | -0.09585232
11275 | 2021/04/12 12:00:39 | 179180.97 | 10620.0011 | 1 | 10 | 11 | 0 | 0 | 0 | 3.649018 | 0 | 2.859496 | 4.531036 | 10.98683 | 16.92904 |  | -4.852058e-05 | [11 empty] | 14.05139 | -0.01255393 | 13 | 0 | 14.10894 | 0.08111089
11276 | 2021/04/12 12:01:39 | 179240.9691 | 10680.0002 | 1 | 10 | 11 | 0 | 0 | 0 | 3.649086 | 0 | 2.859496 | 4.531036 | 10.98683 | 16.92904 |  | -4.10903e-06 |  | 0 | [9 empty] | 14.29803 | 0.06836593 | 13 | 0 | 13.7214 | -0.0390026
11277 | 2021/04/12 12:02:39 | 179300.969 | 10740.0001 | 1 | 10 | 11 | 0 | 0 | 0 | 3.648952 | 0 | 2.859496 | 4.531036 | 10.98683 | 16.92904 |  | -1.311816e-05 | [11 empty] | 14.32404 | 0.1260474 | 13 | 0 | 13.80595 | 0.03014177
11278 | 2021/04/12 12:03:39 | 179360.969 | 10800.0001 | 1 | 10 | 11 | 0 | 0 | 0 | 3.648922 | 0 | 2.859496 | 4.531036 | 10.98683 | 16.92904 |  | -4.504129e-06 |  | 0 | [9 empty] | 14.27155 | 0.001708567 | 13 | 0 | 14.08976 | 0.1319689
11279 | 2021/04/12 12:03:39 | 179360.9703 | 10800.0014 | 1 | 10 | 11 | 0 | 0 | 0 | 3.648922 | 0 | 2.859496 | 4.531036 | 10.98683 | 16.92904 |  | -4.504129e-06 | 0 | 0 | 0 | [8 empty] | 14.27155 | 0.001708567 | 13 | 0 | 14.08976 | 0.1319689
11280 | 2021/04/12 12:03:39 | 179360.9768 | 0.0017 | 1 | 11 | 12 | 0 | 0 | 0 | 3.648926 | 0 | 2.859496 | 4.531036 | 10.98683 | 16.92904 |  | -4.504129e-06 | 0 | 0 | 0 | [8 empty] | 14.27125 | 0.001511737 | 13 | 0 | 14.08976 | 0.1318735
11281 | 2021/04/12 12:03:41 | 179363.0155 | 2.0002 | 1 | 9 | 12 | 0 | 0 | -0.7093353 | 3.629108 | -2.574254 | 2.859496 | 4.531429 | 10.98683 | 16.93046 |  | -0.001795122 |  | 0.001057318 | 945.7895 | [8 empty] | 14.17791 | -0.06022334 | 13 | 0 | 14.09112 | 0.1019672
11282 | 2021/04/12 12:03:43 | 179365.0153 | 4 | 1 | 9 | 12 | 0 | 0 | -0.7092438 | 3.627708 | -2.572929 | 2.859496 | 4.531823 | 10.98683 | 16.93189 |  | -0.0008614141 | [11 empty] | 14.03768 | -0.1301602 | 13 | 0 | 14.00204 | 0.006848872
11283 | 2021/04/12 12:03:45 | 179367.0155 | 6.0002 | 1 | 9 | 12 | 0 | 0 | -0.7092361 | 3.626499 | -2.572044 | 2.859496 | 4.532217 | 10.98683 | 16.93332 |  | -0.0008231997 |  | 0.208302 | [9 empty] | 13.97372 | -0.1210421 | 13 | 0 | 13.88689 | -0.03427416
11284 | 2021/04/12 12:03:47 | 179369.0154 | 8.0001 | 1 | 9 | 12 | 0 | 0 | -0.7094727 | 3.625404 | -2.572125 | 2.859496 | 4.53261 | 10.98683 | 16.93475 | [13 empty] | 14.03356 | -0.08592784 | 13 | 0 | 14.04635 | 0.04983097
11285 | 2021/04/12 12:03:49 | 179371.0165 | 10.0012 | 1 | 9 | 12 | 0 | 0 | -0.709549 | 3.62466 | -2.571874 | 2.859496 | 4.533004 | 10.98683 | 16.93617 |  | -0.000515243 | [11 empty] | 14.27199 | 0.07451147 | 13 | 0 | 14.05366 | 0.05854905
11286 | 2021/04/12 12:03:51 | 179373.0164 | 12.0011 | 1 | 9 | 12 | 0 | 0 | -0.709053 | 3.623841 | -2.569495 | 2.859496 | 4.533397 | 10.98683 | 16.9376 |  | -0.0004182782 | [11 empty] | 14.31448 | 0.112212 | 13 | 0 | 14.07424 | 0.1031265
11287 | 2021/04/12 12:03:53 | 179375.0154 | 14.0001 | 1 | 9 | 12 | 0 | 0 | -0.7093201 | 3.623254 | -2.570047 | 2.859496 | 4.533791 | 10.98683 | 16.93903 | [13 empty] | 14.29117 | 0.08906603 | 13 | 0 | 14.05822 | 0.08911163
11288 | 2021/04/12 12:03:55 | 179377.0158 | 16.0005 | 1 | 9 | 12 | 0 | 0 | -0.7097244 | 3.622484 | -2.570965 | 2.859496 | 4.534184 | 10.98683 | 16.94045 |  | -0.0003513789 | [11 empty] | 14.31629 | 0.08434981 | 13 | 0 | 14.02487 | 0.05926043
11289 | 2021/04/12 12:03:57 | 179379.0165 | 18.0012 | 1 | 9 | 12 | 0 | 0 | -0.7095642 | 3.621737 | -2.569855 | 2.859496 | 4.534578 | 10.98683 | 16.94188 |  |  |  | 0.45533 | 3.004568 | [8 empty] | 14.44415 | 0.125879 | 13 | 0 | 13.56683 | -0.04026681
11290 | 2021/04/12 12:03:59 | 179381.0157 | 20.0004 | 1 | 9 | 12 | 0 | 0 | -0.7093964 | 3.621021 | -2.568739 | 2.859496 | 4.534971 | 10.98683 | 16.9433 | [13 empty] | 14.23503 | -0.1572976 | 13 | 0 | 13.651 | -0.1002505
11291 | 2021/04/12 12:04:01 | 179383.0155 | 22.0002 | 1 | 9 | 12 | 0 | 0 | -0.709198 | 3.620259 | -2.56748 | 2.859496 | 4.535365 | 10.98683 | 16.94473 |  | -0.0003079305 | [11 empty] | 14.19117 | -0.07763952 | 13 | 0 | 13.5705 | -0.02741486
11292 | 2021/04/12 12:04:03 | 179385.0165 | 24.0012 | 1 | 9 | 12 | 0 | 0 | -0.7093582 | 3.619768 | -2.567712 | 2.859496 | 4.535758 | 10.98683 | 16.94615 | [13 empty] | 14.1304 | -0.127587 | 13 | 0 | 13.57551 | -0.04312515
11293 | 2021/04/12 12:04:05 | 179387.0163 | 26.001 | 1 | 9 | 12 | 0 | 0 | -0.7095108 | 3.619258 | -2.567903 | 2.859496 | 4.536152 | 10.98683 | 16.94758 |  | -0.000299742 | [11 empty] | 14.22955 | -0.1118955 | 13 | 0 | 13.66747 | -0.02284914
11294 | 2021/04/12 12:04:07 | 179389.0157 | 28.0004 | 1 | 9 | 12 | 0 | 0 | -0.7095108 | 3.618485 | -2.567354 | 2.859496 | 4.536546 | 10.98683 | 16.949 | [13 empty] | 14.12768 | -0.1268759 | 13 | 0 | 13.98784 | -0.001299977
11295 | 2021/04/12 12:04:09 | 179391.0156 | 30.0003 | 1 | 9 | 12 | 0 | 0 | -0.7094345 | 3.618068 | -2.566782 | 2.859496 | 4.53694 | 10.98683 | 16.95043 | [13 empty] | 14.14777 | -0.1125863 | 13 | 0 | 14.03904 | 0.02898097
11296 | 2021/04/12 12:04:11 | 179393.0158 | 32.0005 | 1 | 9 | 12 | 0 | 0 | -0.7095261 | 3.61761 | -2.566789 | 2.859496 | 4.537333 | 10.98683 | 16.95185 |  | -0.0002305582 | [11 empty] | 14.12812 | -0.08263618 | 13 | 0 | 13.99015 | 0.04983604
11297 | 2021/04/12 12:04:13 | 179395.0167 | 34.0014 | 1 | 9 | 12 | 0 | 0 | -0.7094955 | 3.617125 | -2.566334 | 2.859496 | 4.537727 | 10.98683 | 16.95328 | [13 empty] | 14.23822 | -0.02697051 | 13 | 0 | 14.08566 | 0.114685
11298 | 2021/04/12 12:04:15 | 179397.0159 | 36.0006 | 1 | 9 | 12 | 0 | 0 | -0.7094574 | 3.616596 | -2.565821 | 2.859496 | 4.53812 | 10.98683 | 16.9547 |  | -0.0003004243 |  | 0.694259 | [9 empty] | 14.272 | -0.02483636 | 13 | 0 | 14.0829 | 0.09853363
11299 | 2021/04/12 12:04:17 | 179399.0167 | 38.0014 | 1 | 9 | 12 | 0 | 0 | -0.7097626 | 3.616074 | -2.566554 | 2.859496 | 4.538515 | 10.98683 | 16.95612 | [13 empty] | 14.28158 | -0.02682209 | 13 | 0 | 13.76161 | -0.1004028
11300 | 2021/04/12 12:04:19 | 179401.0159 | 40.0006 | 1 | 9 | 12 | 0 | 0 | -0.7095261 | 3.615323 | -2.565166 | 2.859496 | 4.538908 | 10.98683 | 16.95755 | [13 empty] | 14.37338 | 0.02868474 | 13 | 0 | 13.6798 | -0.1061237
11301 | 2021/04/12 12:04:21 | 179403.0165 | 42.0012 | 1 | 9 | 12 | 0 | 0 | -0.7096405 | 3.615191 | -2.565486 | 2.859496 | 4.539301 | 10.98683 | 16.95897 |  | -0.0002052713 | [11 empty] | 14.25782 | -0.007715523 | 13 | 0 | 13.65188 | -0.1151392
11302 | 2021/04/12 12:04:23 | 179405.0159 | 44.0006 | 1 | 9 | 12 | 0 | 0 | -0.7093735 | 3.614783 | -2.564231 | 2.859496 | 4.539695 | 10.98683 | 16.96039 | [13 empty] | 14.26012 | -0.03296345 | 13 | 0 | 13.64686 | -0.1312658
11303 | 2021/04/12 12:04:25 | 179407.0159 | 46.0006 | 1 | 9 | 12 | 0 | 0 | -0.7093582 | 3.614209 | -2.563769 | 2.859496 | 4.540089 | 10.98683 | 16.96181 |  | -0.0002530906 | [11 empty] | 14.18569 | -0.07691443 | 13 | 0 | 13.63818 | -0.1272714
11304 | 2021/04/12 12:04:27 | 179409.0168 | 48.0015 | 1 | 9 | 12 | 0 | 0 | -0.7093201 | 3.613933 | -2.563435 | 2.859496 | 4.540482 | 10.98683 | 16.96324 | [13 empty] | 14.15736 | -0.07820249 | 13 | 0 | 13.92297 | 0.1105633
11305 | 2021/04/12 12:04:29 | 179411.016 | 50.0007 | 1 | 9 | 12 | 0 | 0 | -0.7091827 | 3.613605 | -2.562706 | 2.859496 | 4.540876 | 10.98683 | 16.96466 | [13 empty] | 14.02306 | 0.09090394 | 13 | 0 | 14.00935 | 0.127553
11306 | 2021/04/12 12:04:31 | 179413.0161 | 52.0008 | 1 | 9 | 12 | 0 | 0 | -0.7093201 | 3.613162 | -2.562888 | 2.859496 | 4.541269 | 10.98683 | 16.96608 | [13 empty] | 14.0436 | 0.06849885 | 13 | 0 | 13.98602 | 0.08455724
11307 | 2021/04/12 12:04:33 | 179415.0161 | 54.0008 | 1 | 9 | 12 | 0 | 0 | -0.7094727 | 3.61264 | -2.563069 | 2.859496 | 4.541663 | 10.98683 | 16.9675 |  | -0.0001817032 | [11 empty] | 14.16376 | 0.1244494 | 13 | 0 | 14.12082 | 0.09028018
11308 | 2021/04/12 12:04:35 | 179417.0169 | 56.0016 | 1 | 9 | 12 | 0 | 0 | -0.7094116 | 3.612559 | -2.562791 | 2.859496 | 4.542057 | 10.98683 | 16.96893 | [13 empty] | 14.16967 | 0.1220295 | 13 | 0 | 14.11212 | 0.06500274
11309 | 2021/04/12 12:04:37 | 179419.0161 | 58.0008 | 1 | 9 | 12 | 0 | 0 | -0.709549 | 3.611873 | -2.562801 | 2.859496 | 4.54245 | 10.98683 | 16.97035 |  | -0.0002351034 |  |  | 1.250119 | [8 empty] | 14.23684 | 0.1171815 | 13 | 0 | 13.89555 | 0.03042966
11310 | 2021/04/12 12:04:39 | 179421.0154 | 60.0001 | 1 | 9 | 12 | 0 | 0 | -0.7093811 | 3.611417 | -2.561871 | 2.859496 | 4.542844 | 10.98683 | 16.97177 |  |  |  | 0.9379376 | [9 empty] | 14.27746 | 0.07322669 | 13 | 0 | 13.77395 | -0.02956808
11311 | 2021/04/12 12:04:41 | 179423.016 | 62.0007 | 1 | 9 | 12 | 0 | 0 | -0.7093201 | 3.611149 | -2.561461 | 2.859496 | 4.543238 | 10.98683 | 16.97319 | [13 empty] | 14.27748 | 0.08649737 | 13 | 0 | 13.7374 | -0.0482887
11312 | 2021/04/12 12:04:43 | 179425.0162 | 64.0009 | 1 | 9 | 12 | 0 | 0 | -0.708725 | 3.610588 | -2.558914 | 2.859496 | 4.543632 | 10.98683 | 16.97461 | [13 empty] | 14.22814 | 0.06380886 | 13 | 0 | 13.70263 | -0.07328212
11313 | 2021/04/12 12:04:45 | 179427.0161 | 66.0008 | 1 | 9 | 12 | 0 | 0 | -0.7095337 | 3.610132 | -2.56151 | 2.859496 | 4.544025 | 10.98683 | 16.97603 |  | -0.000186257 | [11 empty] | 14.20213 | 0.04810989 | 13 | 0 | 13.69854 | -0.08441716
11314 | 2021/04/12 12:04:47 | 179429.0162 | 68.0009 | 1 | 9 | 12 | 0 | 0 | -0.7094727 | 3.610097 | -2.561265 | 2.859496 | 4.544419 | 10.98683 | 16.97746 | [13 empty] | 14.13589 | 0.03226638 | 13 | 0 | 13.98238 | 0.08869916
11315 | 2021/04/12 12:04:49 | 179431.0163 | 70.001 | 1 | 9 | 12 | 0 | 0 | -0.7092209 | 3.609824 | -2.560163 | 2.859496 | 4.544813 | 10.98683 | 16.97888 | [13 empty] | 14.09982 | -0.01127273 | 13 | 0 | 14.05688 | 0.1166975
11316 | 2021/04/12 12:04:51 | 179433.0154 | 72.0001 | 1 | 9 | 12 | 0 | 0 | -0.7095108 | 3.609556 | -2.561019 | 2.859496 | 4.545206 | 10.98683 | 16.9803 |  | -0.0001779726 | [11 empty] | 14.17062 | 0.02855211 | 13 | 0 | 14.135 | 0.1313907
11317 | 2021/04/12 12:04:53 | 179435.0153 | 74 | 1 | 9 | 12 | 0 | 0 | -0.709549 | 3.609118 | -2.560846 | 2.859496 | 4.545599 | 10.98683 | 16.98172 | [13 empty] | 14.17151 | 0.03654599 | 13 | 0 | 14.06279 | 0.1325524
11318 | 2021/04/12 12:04:55 | 179437.0163 | 76.001 | 1 | 9 | 12 | 0 | 0 | -0.7094955 | 3.608758 | -2.560398 | 2.859496 | 4.545993 | 10.98683 | 16.98314 | [13 empty] | 14.19252 | 0.05980998 | 13 | 0 | 14.04725 | 0.1192605
11319 | 2021/04/12 12:04:57 | 179439.0155 | 78.0002 | 1 | 9 | 12 | 0 | 0 | -0.7095261 | 3.608292 | -2.560177 | 2.859496 | 4.546387 | 10.98683 | 16.98456 |  | -0.000167316 | [11 empty] | 14.32498 | -0.06052226 | 13 | 0 | 13.76846 | -0.09939909
11320 | 2021/04/12 12:04:59 | 179441.0163 | 80.001 | 1 | 9 | 12 | 0 | 0 | -0.7097244 | 3.608076 | -2.56074 | 2.859496 | 4.546781 | 10.98683 | 16.98598 | [13 empty] | 14.25829 | -0.1214835 | 13 | 0 | 13.65235 | -0.1375291
11321 | 2021/04/12 12:05:01 | 179443.0164 | 82.0011 | 1 | 9 | 12 | 0 | 0 | -0.70961 | 3.607772 | -2.560111 | 2.859496 | 4.547174 | 10.98683 | 16.9874 | [13 empty] | 14.16511 | -0.1224774 | 13 | 0 | 13.61026 | -0.09282529
11322 | 2021/04/12 12:05:03 | 179445.0157 | 84.0004 | 1 | 9 | 12 | 0 | 0 | -0.7095108 | 3.607345 | -2.55945 | 2.859496 | 4.547568 | 10.98683 | 16.98882 | [13 empty] | 14.17928 | -0.1100481 | 13 | 0 | 13.6025 | -0.05298793
11323 | 2021/04/12 12:05:05 | 179447.0164 | 86.0011 | 1 | 9 | 12 | 0 | 0 | -0.7092209 | 3.607094 | -2.558226 | 2.859496 | 4.547962 | 10.98683 | 16.99024 | [13 empty] | 14.09112 | -0.1009193 | 13 | 0 | 13.55813 | -0.02557039
11324 | 2021/04/12 12:05:07 | 179449.0155 | 88.0002 | 1 | 9 | 12 | 0 | 0 | -0.7096481 | 3.606841 | -2.559588 | 2.859496 | 4.548355 | 10.98683 | 16.99166 |  | -0.0001314058 |  | 1.138884 | [9 empty] | 14.08793 | -0.09860843 | 13 | 0 | 13.95725 | 0.008718371
11325 | 2021/04/12 12:05:09 | 179451.0163 | 90.001 | 1 | 9 | 12 | 0 | 0 | -0.7094955 | 3.606802 | -2.55901 | 2.859496 | 4.548749 | 10.98683 | 16.99308 | [13 empty] | 14.10348 | -0.1044479 | 13 | 0 | 14.00206 | 0.02114862
11326 | 2021/04/12 12:05:11 | 179453.0155 | 92.0002 | 1 | 9 | 12 | 0 | 0 | -0.7096252 | 3.606096 | -2.558977 | 2.859496 | 4.549143 | 10.98683 | 16.9945 | [13 empty] | 14.15736 | -0.07006317 | 13 | 0 | 14.0267 | 0.06241441
11327 | 2021/04/12 12:05:13 | 179455.0166 | 94.0013 | 1 | 9 | 12 | 0 | 0 | -0.7093353 | 3.606129 | -2.557955 | 2.859496 | 4.549537 | 10.98683 | 16.99592 |  | -0.0001573776 | [11 empty] | 14.13862 | -0.06964594 | 13 | 0 | 13.99333 | 0.06055415
11328 | 2021/04/12 12:05:15 | 179457.0166 | 96.0013 | 1 | 9 | 12 | 0 | 0 | -0.7096634 | 3.605521 | -2.558706 | 2.859496 | 4.549931 | 10.98683 | 16.99734 | [13 empty] | 14.24688 | -0.03067344 | 13 | 0 | 14.01391 | 0.09499133
11329 | 2021/04/12 12:05:17 | 179459.0165 | 98.0012 | 1 | 9 | 12 | 0 | 0 | -0.7095108 | 3.605337 | -2.558026 | 2.859496 | 4.550324 | 10.98683 | 16.99876 | [13 empty] | 14.32085 | 0.02311558 | 13 | 0 | 13.64914 | -0.1139909
11330 | 2021/04/12 12:05:19 | 179461.0159 | 100.0006 | 1 | 9 | 12 | 0 | 0 | -0.7094345 | 3.605085 | -2.557572 | 2.859496 | 4.550718 | 10.98683 | 17.00018 | [13 empty] | 14.16238 | -0.0301218 | 13 | 0 | 13.58558 | -0.1352882
11331 | 2021/04/12 12:05:21 | 179463.0158 | 102.0005 | 1 | 9 | 12 | 0 | 0 | -0.7094727 | 3.604686 | -2.557426 | 2.859496 | 4.551111 | 10.98683 | 17.0016 |  | -0.0001603034 | [11 empty] | 14.18613 | -0.04424065 | 13 | 0 | 13.5874 | -0.1402768
11332 | 2021/04/12 12:05:23 | 179465.0156 | 104.0003 | 1 | 9 | 12 | 0 | 0 | -0.709549 | 3.604606 | -2.557645 | 2.859496 | 4.551505 | 10.98683 | 17.00302 | [13 empty] | 14.1761 | -0.0744918 | 13 | 0 | 13.66516 | -0.1088467
11333 | 2021/04/12 12:05:25 | 179467.0168 | 106.0015 | 1 | 9 | 12 | 0 | 0 | -0.7095337 | 3.604392 | -2.557438 | 2.859496 | 4.551899 | 10.98683 | 17.00444 | [13 empty] | 14.06234 | -0.1131815 | 13 | 0 | 13.61713 | -0.106436
11334 | 2021/04/12 12:05:27 | 179469.0168 | 108.0015 | 1 | 9 | 12 | 0 | 0 | -0.7097626 | 3.604037 | -2.558011 | 2.859496 | 4.552293 | 10.98683 | 17.00586 |  | -0.0001790881 | [11 empty] | 14.18248 | 0.1026148 | 13 | 0 | 14.05183 | 0.07072151
11335 | 2021/04/12 12:05:29 | 179471.0167 | 110.0014 | 1 | 9 | 12 | 0 | 0 | -0.709549 | 3.603718 | -2.557015 | 2.859496 | 4.552686 | 10.98683 | 17.00727 | [13 empty] | 14.23728 | 0.1056328 | 13 | 0 | 14.06279 | 0.03029466
11336 | 2021/04/12 12:05:31 | 179473.0166 | 112.0013 | 1 | 9 | 12 | 0 | 0 | -0.7096863 | 3.603332 | -2.557235 | 2.859496 | 4.55308 | 10.98683 | 17.00869 | [13 empty] | 14.26695 | 0.1077774 | 13 | 0 | 13.99013 | -0.01327932
11337 | 2021/04/12 12:05:33 | 179475.0165 | 114.0012 | 1 | 9 | 12 | 0 | 0 | -0.7094116 | 3.603137 | -2.556107 | 2.859496 | 4.553473 | 10.98683 | 17.01011 | [13 empty] | 14.38386 | 0.0666678 | 13 | 0 | 14.04863 | -0.06356955
11338 | 2021/04/12 12:05:35 | 179477.0158 | 116.0005 | 1 | 9 | 12 | 0 | 0 | -0.7095718 | 3.602789 | -2.556437 | 2.859496 | 4.553867 | 10.98683 | 17.01153 | [13 empty] | 14.42769 | 0.02197951 | 13 | 0 | 13.94628 | -0.108301
11339 | 2021/04/12 12:05:37 | 179479.0158 | 118.0005 | 1 | 9 | 12 | 0 | 0 | -0.7097473 | 3.602527 | -2.556884 | 2.859496 | 4.554261 | 10.98683 | 17.01295 |  | -0.0001110742 | [11 empty] | 14.05366 | -0.02699018 | 13 | 0 | 13.61576 | -0.1389924
11340 | 2021/04/12 12:05:39 | 179481.0158 | 120.0005 | 1 | 9 | 12 | 0 | 0 | -0.7093582 | 3.60239 | -2.555385 | 2.859496 | 4.554655 | 10.98683 | 17.01437 | [13 empty] | 13.99424 | -0.0515458 | 13 | 0 | 13.62215 | -0.1155734
11341 | 2021/04/12 12:05:41 | 179483.0169 | 122.0016 | 1 | 9 | 12 | 0 | 0 | -0.7094345 | 3.602195 | -2.555521 | 2.859496 | 4.555048 | 10.98683 | 17.01579 | [13 empty] | 13.93716 | -0.1099145 | 13 | 0 | 13.71867 | -0.107682
11342 | 2021/04/12 12:05:43 | 179485.0153 | 124 | 1 | 9 | 12 | 0 | 0 | -0.7095871 | 3.601952 | -2.555899 | 2.859496 | 4.555442 | 10.98683 | 17.0172 |  |  |  | 1.409394 | 0.7788411 | [8 empty] | 14.066 | -0.1115957 | 13 | 0 | 13.92069 | -0.02941072
11343 | 2021/04/12 12:05:45 | 179487.0159 | 126.0006 | 1 | 9 | 12 | 0 | 0 | -0.7096252 | 3.601578 | -2.555771 | 2.859496 | 4.555836 | 10.98683 | 17.01862 | [13 empty] | 14.09112 | -0.1147437 | 13 | 0 | 14.00431 | 0.01998216
11344 | 2021/04/12 12:05:47 | 179489.0154 | 128.0001 | 1 | 9 | 12 | 0 | 0 | -0.7095108 | 3.601424 | -2.555249 | 2.859496 | 4.556229 | 10.98683 | 17.02004 |  | -0.0001240582 | [11 empty] | 14.42311 | 0.1037472 | 13 | 0 | 13.87588 | -0.04013211
11345 | 2021/04/12 12:05:49 | 179491.016 | 130.0007 | 1 | 9 | 12 | 0 | 0 | -0.709671 | 3.601032 | -2.555548 | 2.859496 | 4.556623 | 10.98683 | 17.02145 | [13 empty] | 14.26424 | -0.009417236 | 13 | 0 | 13.6583 | -0.1465359
11346 | 2021/04/12 12:05:51 | 179493.0159 | 132.0006 | 1 | 9 | 12 | 0 | 0 | -0.7094498 | 3.600864 | -2.554632 | 2.859496 | 4.557016 | 10.98683 | 17.02287 | [13 empty] | 14.22178 | -0.04008889 | 13 | 0 | 13.68895 | -0.1338118
11347 | 2021/04/12 12:05:53 | 179495.016 | 134.0007 | 1 | 9 | 12 | 0 | 0 | -0.7097855 | 3.600595 | -2.55565 | 2.859496 | 4.55741 | 10.98683 | 17.02429 | [13 empty] | 14.07104 | -0.1046038 | 13 | 0 | 13.6039 | -0.1207039
11348 | 2021/04/12 12:05:55 | 179497.0153 | 136 | 1 | 9 | 12 | 0 | 0 | -0.7097626 | 3.600251 | -2.555324 | 2.859496 | 4.557804 | 10.98683 | 17.02571 |  | -0.0001199749 | [11 empty] | 13.98056 | -0.1378816 | 13 | 0 | 13.65235 | 0.05943984
11349 | 2021/04/12 12:05:57 | 179499.0154 | 138.0001 | 1 | 9 | 12 | 0 | 0 | -0.7093811 | 3.599936 | -2.553727 | 2.859496 | 4.558197 | 10.98683 | 17.02712 | [13 empty] | 14.35193 | 0.1036394 | 13 | 0 | 14.06054 | 0.007722974
11350 | 2021/04/12 12:05:59 | 179501.0154 | 140.0001 | 1 | 9 | 12 | 0 | 0 | -0.7092667 | 3.59978 | -2.553204 | 2.859496 | 4.558591 | 10.98683 | 17.02854 | [13 empty] | 14.46193 | 0.07466406 | 13 | 0 | 13.944 | -0.05786449
11351 | 2021/04/12 12:06:01 | 179503.0156 | 142.0003 | 1 | 9 | 12 | 0 | 0 | -0.7092056 | 3.599672 | -2.552908 | 2.859496 | 4.558985 | 10.98683 | 17.02996 | [13 empty] | 14.41674 | -0.03596991 | 13 | 0 | 13.80369 | -0.1388383
11352 | 2021/04/12 12:06:03 | 179505.0154 | 144.0001 | 1 | 9 | 12 | 0 | 0 | -0.7094727 | 3.599538 | -2.553774 | 2.859496 | 4.559378 | 10.98683 | 17.03137 | [13 empty] | 14.28342 | -0.07036895 | 13 | 0 | 13.66287 | -0.09096593
11353 | 2021/04/12 12:06:05 | 179507.0155 | 146.0002 | 1 | 9 | 12 | 0 | 0 | -0.7096481 | 3.59936 | -2.554279 | 2.859496 | 4.559772 | 10.98683 | 17.03279 | [13 empty] | 14.15098 | -0.09263456 | 13 | 0 | 13.64002 | -0.01956314
11354 | 2021/04/12 12:06:07 | 179509.0156 | 148.0003 | 1 | 9 | 12 | 0 | 0 | -0.7095108 | 3.598944 | -2.55349 | 2.859496 | 4.560165 | 10.98683 | 17.03421 |  | -8.096384e-05 | [11 empty] | 14.10805 | -0.09845495 | 13 | 0 | 14.04318 | 0.01571953
11355 | 2021/04/12 12:06:09 | 179511.0155 | 150.0002 | 1 | 9 | 12 | 0 | 0 | -0.7092819 | 3.598873 | -2.552615 | 2.859496 | 4.560559 | 10.98683 | 17.03563 | [13 empty] | 14.21902 | -0.05964905 | 13 | 0 | 14.08838 | 0.06825358
11356 | 2021/04/12 12:06:11 | 179513.0155 | 152.0002 | 1 | 9 | 12 | 0 | 0 | -0.7094955 | 3.598625 | -2.553208 | 2.859496 | 4.560953 | 10.98683 | 17.03704 | [13 empty] | 14.33231 | -0.01882553 | 13 | 0 | 14.12131 | 0.1136827
11357 | 2021/04/12 12:06:13 | 179515.0157 | 154.0004 | 1 | 9 | 12 | 0 | 0 | -0.7091599 | 3.598193 | -2.551694 | 2.859496 | 4.561347 | 10.98683 | 17.03846 | [13 empty] | 14.39803 | 0.05451739 | 13 | 0 | 14.04819 | 0.1299921
11358 | 2021/04/12 12:06:15 | 179517.0163 | 156.001 | 1 | 9 | 12 | 0 | 0 | -0.7094574 | 3.598125 | -2.552716 | 2.859496 | 4.56174 | 10.98683 | 17.03988 |  | -0.0001646715 | [11 empty] | 14.42815 | 0.07961839 | 13 | 0 | 13.58926 | -0.1434144
11359 | 2021/04/12 12:06:17 | 179519.0157 | 158.0004 | 1 | 9 | 12 | 0 | 0 | -0.7096024 | 3.597789 | -2.553 | 2.859496 | 4.562134 | 10.98683 | 17.04129 | [13 empty] | 14.06327 | -0.1140237 | 13 | 0 | 13.60343 | -0.1187062
11360 | 2021/04/12 12:06:19 | 179521.0156 | 160.0003 | 1 | 9 | 12 | 0 | 0 | -0.7097092 | 3.597501 | -2.55318 | 2.859496 | 4.562527 | 10.98683 | 17.04271 | [13 empty] | 14.04544 | -0.1163235 | 13 | 0 | 13.73191 | -0.03643543
11361 | 2021/04/12 12:06:21 | 179523.0155 | 162.0002 | 1 | 9 | 12 | 0 | 0 | -0.7096634 | 3.597382 | -2.55293 | 2.859496 | 4.562921 | 10.98683 | 17.04412 | [13 empty] | 13.95222 | -0.1304668 | 13 | 0 | 13.75567 | 0.00885576
11362 | 2021/04/12 12:06:23 | 179525.0165 | 164.0012 | 1 | 9 | 12 | 0 | 0 | -0.7094116 | 3.597387 | -2.552028 | 2.859496 | 4.563315 | 10.98683 | 17.04554 | [13 empty] | 14.01391 | -0.09336114 | 13 | 0 | 13.88321 | 0.05741715
11363 | 2021/04/12 12:06:25 | 179527.0159 | 166.0006 | 1 | 9 | 12 | 0 | 0 | -0.7097092 | 3.597273 | -2.553018 | 2.859496 | 4.563708 | 10.98683 | 17.04696 | [13 empty] | 14.09935 | -0.03312081 | 13 | 0 | 13.93031 | -0.06813824
11364 | 2021/04/12 12:06:27 | 179529.0167 | 168.0014 | 1 | 9 | 12 | 0 | 0 | -0.7096252 | 3.596855 | -2.552419 | 2.859496 | 4.564102 | 10.98683 | 17.04837 |  | -6.302143e-05 | [11 empty] | 14.40717 | 0.02527654 | 13 | 0 | 13.82336 | -0.08669734
11365 | 2021/04/12 12:06:29 | 179531.0165 | 170.0012 | 1 | 9 | 12 | 0 | 0 | -0.7092819 | 3.596488 | -2.550924 | 2.859496 | 4.564496 | 10.98683 | 17.04979 |  |  |  | 1.765293 | [9 empty] | 14.3551 | -0.07865191 | 13 | 0 | 13.74196 | -0.122112
11366 | 2021/04/12 12:06:31 | 179533.0158 | 172.0005 | 1 | 9 | 12 | 0 | 0 | -0.7090912 | 3.596298 | -2.550103 | 2.859496 | 4.564889 | 10.98683 | 17.0512 | [13 empty] | 14.28618 | -0.08619875 | 13 | 0 | 13.59978 | -0.09082437
11367 | 2021/04/12 12:06:33 | 179535.0159 | 174.0006 | 1 | 9 | 12 | 0 | 0 | -0.7095261 | 3.596134 | -2.551551 | 2.859496 | 4.565283 | 10.98683 | 17.05262 | [13 empty] | 14.21855 | -0.1143187 | 13 | 0 | 13.56864 | -0.06868929
11368 | 2021/04/12 12:06:35 | 179537.0158 | 176.0005 | 1 | 9 | 12 | 0 | 0 | -0.7095108 | 3.595915 | -2.551341 | 2.859496 | 4.565677 | 10.98683 | 17.05404 |  | -0.0001186082 | [11 empty] | 14.08156 | -0.07433027 | 13 | 0 | 14.05689 | 0.03528029
11369 | 2021/04/12 12:06:37 | 179539.0166 | 178.0013 | 1 | 9 | 12 | 0 | 0 | -0.7097473 | 3.595796 | -2.552107 | 2.859496 | 4.566071 | 10.98683 | 17.05545 | [13 empty] | 14.18845 | -0.1048735 | 13 | 0 | 14.02856 | 0.02070099
11370 | 2021/04/12 12:06:39 | 179541.0157 | 180.0004 | 1 | 9 | 12 | 0 | 0 | -0.7094727 | 3.595632 | -2.551003 | 2.859496 | 4.566464 | 10.98683 | 17.05687 | [13 empty] | 14.30899 | -0.02325922 | 13 | 0 | 14.09067 | 0.1183972
11371 | 2021/04/12 12:06:41 | 179543.0168 | 182.0015 | 1 | 9 | 12 | 0 | 0 | -0.7092438 | 3.595535 | -2.550111 | 2.859496 | 4.566858 | 10.98683 | 17.05828 | [13 empty] | 14.39119 | 0.009267926 | 13 | 0 | 14.07058 | 0.1006815
11372 | 2021/04/12 12:06:43 | 179545.0159 | 184.0006 | 1 | 9 | 12 | 0 | 0 | -0.7096405 | 3.595384 | -2.55143 | 2.859496 | 4.567251 | 10.98683 | 17.0597 |  | -0.0001524818 | [11 empty] | 14.42404 | 0.06120682 | 13 | 0 | 13.94263 | 0.08870453
11373 | 2021/04/12 12:06:45 | 179547.0158 | 186.0005 | 1 | 9 | 12 | 0 | 0 | -0.7089386 | 3.595079 | -2.54869 | 2.859496 | 4.567644 | 10.98683 | 17.06111 | [13 empty] | 14.50487 | 0.1405761 | 13 | 0 | 13.6025 | -0.1062915
11374 | 2021/04/12 12:06:47 | 179549.0167 | 188.0014 | 1 | 9 | 12 | 0 | 0 | -0.7095642 | 3.594831 | -2.550763 | 2.859496 | 4.568038 | 10.98683 | 17.06253 | [13 empty] | 13.99794 | -0.158416 | 13 | 0 | 13.6478 | -0.08543432
11375 | 2021/04/12 12:06:49 | 179551.0167 | 190.0014 | 1 | 9 | 12 | 0 | 0 | -0.709259 | 3.59467 | -2.549552 | 2.859496 | 4.568432 | 10.98683 | 17.06394 | [13 empty] | 14.02901 | -0.1243091 | 13 | 0 | 13.81787 | -0.00785768
11376 | 2021/04/12 12:06:51 | 179553.0167 | 192.0014 | 1 | 9 | 12 | 0 | 0 | -0.7091827 | 3.594419 | -2.5491 | 2.859496 | 4.568826 | 10.98683 | 17.06536 | [13 empty] | 14.08565 | -0.08263558 | 13 | 0 | 13.96229 | 0.06584793
11377 | 2021/04/12 12:06:53 | 179555.016 | 194.0007 | 1 | 9 | 12 | 0 | 0 | -0.7095718 | 3.594088 | -2.550263 | 2.859496 | 4.569219 | 10.98683 | 17.06677 | [13 empty] | 14.15921 | -0.02411842 | 13 | 0 | 14.0651 | 0.1152641
11378 | 2021/04/12 12:06:55 | 179557.017 | 196.0017 | 1 | 9 | 12 | 0 | 0 | -0.7095337 | 3.594067 | -2.550112 | 2.859496 | 4.569613 | 10.98683 | 17.06819 |  | -9.643209e-05 | [11 empty] | 14.28894 | 0.05695611 | 13 | 0 | 13.89281 | -0.1101178
11379 | 2021/04/12 12:06:57 | 179559.0161 | 198.0008 | 1 | 9 | 12 | 0 | 0 | -0.7092819 | 3.593829 | -2.549038 | 2.859496 | 4.570006 | 10.98683 | 17.0696 | [13 empty] | 14.37474 | -0.06052226 | 13 | 0 | 13.7982 | -0.1199457
11380 | 2021/04/12 12:06:59 | 179561.0168 | 200.0015 | 1 | 9 | 12 | 0 | 0 | -0.7093735 | 3.593815 | -2.549357 | 2.859496 | 4.5704 | 10.98683 | 17.07101 | [13 empty] | 14.25508 | -0.09848744 | 13 | 0 | 13.69303 | -0.06654292
11381 | 2021/04/12 12:07:01 | 179563.0169 | 202.0016 | 1 | 9 | 12 | 0 | 0 | -0.7095108 | 3.593707 | -2.549774 | 2.859496 | 4.570794 | 10.98683 | 17.07243 | [13 empty] | 14.13682 | -0.09645939 | 13 | 0 | 13.66974 | 0.00857532
11382 | 2021/04/12 12:07:03 | 179565.0168 | 204.0015 | 1 | 9 | 12 | 0 | 0 | -0.7094955 | 3.593366 | -2.549477 | 2.859496 | 4.571187 | 10.98683 | 17.07384 | [13 empty] | 14.0194 | -0.08176446 | 13 | 0 | 13.7278 | 0.04154146
11383 | 2021/04/12 12:07:05 | 179567.016 | 206.0007 | 1 | 9 | 12 | 0 | 0 | -0.7094193 | 3.59325 | -2.549121 | 2.859496 | 4.571581 | 10.98683 | 17.07526 | [13 empty] | 14.06783 | 0.008838773 | 13 | 0 | 14.13773 | 0.1185223
11384 | 2021/04/12 12:07:07 | 179569.0155 | 208.0002 | 1 | 9 | 12 | 0 | 0 | -0.7094955 | 3.592828 | -2.549095 | 2.859496 | 4.571974 | 10.98683 | 17.07667 |  | -6.029112e-05 | [11 empty] | 14.49711 | 0.07705301 | 13 | 0 | 14.05232 | 0.1137021
11385 | 2021/04/12 12:07:09 | 179571.0154 | 210.0001 | 1 | 9 | 12 | 0 | 0 | -0.7091599 | 3.592564 | -2.547702 | 2.859496 | 4.572368 | 10.98683 | 17.07809 | [13 empty] | 14.48066 | 0.1324376 | 13 | 0 | 13.9262 | 0.1028678
11386 | 2021/04/12 12:07:11 | 179573.0162 | 212.0009 | 1 | 9 | 12 | 0 | 0 | -0.7094116 | 3.592556 | -2.548601 | 2.859496 | 4.572762 | 10.98683 | 17.0795 | [13 empty] | 14.36287 | 0.1073334 | 13 | 0 | 13.78632 | 0.009143054
11387 | 2021/04/12 12:07:13 | 179575.0155 | 214.0002 | 1 | 9 | 12 | 0 | 0 | -0.7093811 | 3.592122 | -2.548183 | 2.859496 | 4.573155 | 10.98683 | 17.08091 | [13 empty] | 14.21948 | 0.07080823 | 13 | 0 | 13.62812 | -0.06400794
11388 | 2021/04/12 12:07:15 | 179577.0164 | 216.0011 | 1 | 9 | 12 | 0 | 0 | -0.7093353 | 3.592362 | -2.548189 | 2.859496 | 4.573548 | 10.98683 | 17.08233 | [13 empty] | 14.09297 | 0.01299679 | 13 | 0 | 13.96457 | 0.1051405
11389 | 2021/04/12 12:07:17 | 179579.0161 | 218.0008 | 1 | 9 | 12 | 0 | 0 | -0.7092667 | 3.592113 | -2.547766 | 2.859496 | 4.573942 | 10.98683 | 17.08374 | [13 empty] | 14.20443 | 0.03483027 | 13 | 0 | 14.08109 | 0.1582712
11390 | 2021/04/12 12:07:19 | 179581.0161 | 220.0008 | 1 | 9 | 12 | 0 | 0 | -0.7093201 | 3.591951 | -2.547843 | 2.859496 | 4.574336 | 10.98683 | 17.08515 |  | -5.381918e-05 | [11 empty] | 14.34782 | 0.1029128 | 13 | 0 | 14.08566 | 0.1235452
11391 | 2021/04/12 12:07:21 | 179583.0154 | 222.0001 | 1 | 9 | 12 | 0 | 0 | -0.7094116 | 3.591816 | -2.548076 | 2.859496 | 4.574729 | 10.98683 | 17.08657 |  |  |  | 2.044328 | 0.5249944 | [8 empty] | 14.43091 | 0.1361597 | 13 | 0 | 14.00068 | 0.0585565
11392 | 2021/04/12 12:07:23 | 179585.0156 | 224.0003 | 1 | 9 | 12 | 0 | 0 | -0.7093735 | 3.591781 | -2.547914 | 2.859496 | 4.575122 | 10.98683 | 17.08798 | [13 empty] | 14.40717 | 0.1200283 | 13 | 0 | 13.8453 | 0.001284182
11393 | 2021/04/12 12:07:25 | 179587.0164 | 226.0011 | 1 | 9 | 12 | 0 | 0 | -0.709671 | 3.59138 | -2.548698 | 2.859496 | 4.575516 | 10.98683 | 17.08939 | [13 empty] | 14.46836 | 0.09889066 | 13 | 0 | 13.55769 | 0.06183684
11394 | 2021/04/12 12:07:27 | 179589.0157 | 228.0004 | 1 | 9 | 12 | 0 | 0 | -0.709671 | 3.591231 | -2.548592 | 2.859496 | 4.57591 | 10.98683 | 17.09081 |  | -0.0001346113 | [11 empty] | 13.9952 | -0.07220596 | 13 | 0 | 13.65968 | 0.06711841
11395 | 2021/04/12 12:07:29 | 179591.0157 | 230.0004 | 1 | 9 | 12 | 0 | 0 | -0.7094498 | 3.591012 | -2.547643 | 2.859496 | 4.576303 | 10.98683 | 17.09222 | [13 empty] | 13.98148 | 0.01855284 | 13 | 0 | 13.77763 | 0.1396993
11396 | 2021/04/12 12:07:31 | 179593.0158 | 232.0005 | 1 | 9 | 12 | 0 | 0 | -0.7093964 | 3.590863 | -2.547345 | 2.859496 | 4.576697 | 10.98683 | 17.09363 | [13 empty] | 14.06783 | 0.04094869 | 13 | 0 | 13.94446 | 0.1118457
11397 | 2021/04/12 12:07:33 | 179595.0155 | 234.0002 | 1 | 9 | 12 | 0 | 0 | -0.7090912 | 3.590495 | -2.545988 | 2.859496 | 4.57709 | 10.98683 | 17.09505 | [13 empty] | 14.04455 | 0.0730589 | 13 | 0 | 13.97235 | 0.1142874
11398 | 2021/04/12 12:07:35 | 179597.0157 | 236.0004 | 1 | 9 | 12 | 0 | 0 | -0.7091599 | 3.59058 | -2.546295 | 2.859496 | 4.577484 | 10.98683 | 17.09646 | [13 empty] | 14.22682 | 0.1223028 | 13 | 0 | 13.97922 | 0.1064301
11399 | 2021/04/12 12:07:37 | 179599.0155 | 238.0002 | 1 | 9 | 12 | 0 | 0 | -0.7094879 | 3.5906 | -2.547487 | 2.859496 | 4.577877 | 10.98683 | 17.09787 | [13 empty] | 14.37428 | 0.09747386 | 13 | 0 | 13.80505 | 0.01985252
11400 | 2021/04/12 12:07:39 | 179601.0157 | 240.0004 | 1 | 9 | 12 | 0 | 0 | -0.7093048 | 3.590331 | -2.546639 | 2.859496 | 4.57827 | 10.98683 | 17.09929 |  | -8.694586e-05 | [11 empty] | 14.33411 | 0.1106334 | 13 | 0 | 13.75752 | 0.001009107
11401 | 2021/04/12 12:07:41 | 179603.0157 | 242.0004 | 1 | 9 | 12 | 0 | 0 | -0.7095261 | 3.590232 | -2.547363 | 2.859496 | 4.578664 | 10.98683 | 17.1007 | [13 empty] | 14.19299 | 0.04896015 | 13 | 0 | 13.63818 | -0.09043396
11402 | 2021/04/12 12:07:43 | 179605.0167 | 244.0014 | 1 | 9 | 12 | 0 | 0 | -0.7099304 | 3.590016 | -2.548661 | 2.859496 | 4.579058 | 10.98683 | 17.10211 | [13 empty] | 14.13225 | 0.03283322 | 13 | 0 | 13.62126 | -0.1088578
11403 | 2021/04/12 12:07:45 | 179607.0158 | 246.0005 | 1 | 9 | 12 | 0 | 0 | -0.7095108 | 3.589763 | -2.546976 | 2.859496 | 4.579452 | 10.98683 | 17.10353 | [13 empty] | 14.07835 | -0.0298351 | 13 | 0 | 14.05779 | 0.1364154
11404 | 2021/04/12 12:07:47 | 179609.0157 | 248.0004 | 1 | 9 | 12 | 0 | 0 | -0.7094955 | 3.589508 | -2.54674 | 2.859496 | 4.579845 | 10.98683 | 17.10494 | [13 empty] | 14.20763 | 0.04039943 | 13 | 0 | 14.09161 | 0.1318315
11405 | 2021/04/12 12:07:49 | 179611.0159 | 250.0006 | 1 | 9 | 12 | 0 | 0 | -0.7095337 | 3.589584 | -2.546931 | 2.859496 | 4.580239 | 10.98683 | 17.10635 | [13 empty] | 14.28707 | 0.06807446 | 13 | 0 | 14.09067 | 0.1138169
11406 | 2021/04/12 12:07:51 | 179613.0158 | 252.0005 | 1 | 9 | 12 | 0 | 0 | -0.7094879 | 3.589317 | -2.546577 | 2.859496 | 4.580632 | 10.98683 | 17.10776 |  | -6.689304e-05 | [11 empty] | 14.37614 | 0.1036263 | 13 | 0 | 14.14324 | 0.1402536
11407 | 2021/04/12 12:07:53 | 179615.0168 | 254.0015 | 1 | 9 | 12 | 0 | 0 | -0.7094116 | 3.589305 | -2.546295 | 2.859496 | 4.581026 | 10.98683 | 17.10918 | [13 empty] | 14.44004 | 0.1308858 | 13 | 0 | 14.11947 | 0.1058322
11408 | 2021/04/12 12:07:55 | 179617.0159 | 256.0006 | 1 | 9 | 12 | 0 | 0 | -0.7091827 | 3.58925 | -2.545434 | 2.859496 | 4.581419 | 10.98683 | 17.11059 | [13 empty] | 14.26335 | -0.1320216 | 13 | 0 | 13.66473 | -0.07040054
11409 | 2021/04/12 12:07:57 | 179619.016 | 258.0007 | 1 | 9 | 12 | 0 | 0 | -0.7096252 | 3.588986 | -2.546835 | 2.859496 | 4.581813 | 10.98683 | 17.112 | [13 empty] | 14.13225 | -0.1063156 | 13 | 0 | 13.65053 | -0.001283586
11410 | 2021/04/12 12:07:59 | 179621.016 | 260.0007 | 1 | 9 | 12 | 0 | 0 | -0.7092361 | 3.588752 | -2.545272 | 2.859496 | 4.582206 | 10.98683 | 17.11341 | [13 empty] | 14.05733 | -0.07263333 | 13 | 0 | 13.61944 | 0.04840314
11411 | 2021/04/12 12:08:01 | 179623.0161 | 262.0008 | 1 | 9 | 12 | 0 | 0 | -0.7093048 | 3.588725 | -2.5455 | 2.859496 | 4.5826 | 10.98683 | 17.11482 | [13 empty] | 14.14459 | -0.09345591 | 13 | 0 | 13.66288 | 0.04126966
11412 | 2021/04/12 12:08:03 | 179625.016 | 264.0007 | 1 | 9 | 12 | 0 | 0 | -0.7094345 | 3.588477 | -2.545789 | 2.859496 | 4.582994 | 10.98683 | 17.11624 |  | -5.480387e-05 | [11 empty] | 14.01117 | -0.08377403 | 13 | 0 | 13.6464 | 0.07381707
11413 | 2021/04/12 12:08:05 | 179627.016 | 266.0007 | 1 | 9 | 12 | 0 | 0 | -0.7091217 | 3.588184 | -2.544459 | 2.859496 | 4.583386 | 10.98683 | 17.11765 | [13 empty] | 14.22268 | -0.06406993 | 13 | 0 | 14.08473 | 0.07525325
11414 | 2021/04/12 12:08:07 | 179629.0153 | 268 | 1 | 9 | 12 | 0 | 0 | -0.7093964 | 3.588028 | -2.545334 | 2.859496 | 4.58378 | 10.98683 | 17.11906 | [13 empty] | 14.33641 | -0.01682788 | 13 | 0 | 14.16927 | 0.1271009
11415 | 2021/04/12 12:08:09 | 179631.0153 | 270 | 1 | 9 | 12 | 0 | 0 | -0.708931 | 3.587841 | -2.543532 | 2.859496 | 4.584173 | 10.98683 | 17.12047 | [13 empty] | 14.26971 | -0.03453463 | 13 | 0 | 14.05868 | 0.08654267
11416 | 2021/04/12 12:08:11 | 179633.0163 | 272.001 | 1 | 9 | 12 | 0 | 0 | -0.7091217 | 3.587793 | -2.544182 | 2.859496 | 4.584567 | 10.98683 | 17.12189 | [13 empty] | 14.32816 | 0.003277361 | 13 | 0 | 14.04406 | 0.1084042
11417 | 2021/04/12 12:08:13 | 179635.0154 | 274.0001 | 1 | 9 | 12 | 0 | 0 | -0.7089767 | 3.587898 | -2.543736 | 2.859496 | 4.58496 | 10.98683 | 17.1233 | [13 empty] | 14.41263 | 0.04851639 | 13 | 0 | 14.01164 | 0.1171362
11418 | 2021/04/12 12:08:15 | 179637.0154 | 276.0001 | 1 | 9 | 12 | 0 | 0 | -0.708931 | 3.587936 | -2.543599 | 2.859496 | 4.585354 | 10.98683 | 17.12471 |  | -7.349756e-05 | [11 empty] | 14.15005 | -0.08205801 | 13 | 0 | 13.61713 | -0.1232818
11419 | 2021/04/12 12:08:17 | 179639.0155 | 278.0002 | 1 | 9 | 12 | 0 | 0 | -0.7089767 | 3.587607 | -2.54353 | 2.859496 | 4.585748 | 10.98683 | 17.12612 | [13 empty] | 14.1158 | -0.1194379 | 13 | 0 | 13.63407 | -0.1241311
11420 | 2021/04/12 12:08:19 | 179641.0162 | 280.0009 | 1 | 9 | 12 | 0 | 0 | -0.7092361 | 3.587626 | -2.544474 | 2.859496 | 4.586142 | 10.98683 | 17.12753 | [13 empty] | 14.07468 | -0.1317164 | 13 | 0 | 13.67338 | -0.08842587
11421 | 2021/04/12 12:08:21 | 179643.0156 | 282.0003 | 1 | 9 | 12 | 0 | 0 | -0.709053 | 3.587268 | -2.543563 | 2.859496 | 4.586535 | 10.98683 | 17.12895 | [13 empty] | 14.00706 | -0.1415822 | 13 | 0 | 13.64229 | -0.07315367
11422 | 2021/04/12 12:08:23 | 179645.0163 | 284.001 | 1 | 9 | 12 | 0 | 0 | -0.7089691 | 3.587028 | -2.543092 | 2.859496 | 4.586929 | 10.98683 | 17.13036 | [13 empty] | 14.05735 | -0.1285756 | 13 | 0 | 13.77309 | -0.02813578
11423 | 2021/04/12 12:08:25 | 179647.0165 | 286.0012 | 1 | 9 | 12 | 0 | 0 | -0.7092438 | 3.58699 | -2.54405 | 2.859496 | 4.587323 | 10.98683 | 17.13177 | [13 empty] | 14.32454 | 0.09362131 | 13 | 0 | 14.11353 | -0.006864667
11424 | 2021/04/12 12:08:27 | 179649.0164 | 288.0011 | 1 | 9 | 12 | 0 | 0 | -0.7093353 | 3.586775 | -2.544226 | 2.859496 | 4.587717 | 10.98683 | 17.13318 |  | -7.305684e-05 |  | 2.642857 | [9 empty] | 14.34826 | 0.1136208 | 13 | 0 | 14.09341 | -0.01427829
11425 | 2021/04/12 12:08:29 | 179651.0165 | 290.0012 | 1 | 9 | 12 | 0 | 0 | -0.7094193 | 3.5865 | -2.544332 | 2.859496 | 4.58811 | 10.98683 | 17.13459 | [13 empty] | 14.35193 | 0.1002076 | 13 | 0 | 14.08978 | -0.03228247
11426 | 2021/04/12 12:08:31 | 179653.0156 | 292.0003 | 1 | 9 | 12 | 0 | 0 | -0.7092972 | 3.586627 | -2.543984 | 2.859496 | 4.588504 | 10.98683 | 17.13601 | [13 empty] | 14.42587 | 0.09522229 | 13 | 0 | 14.13453 | -0.03726959
11427 | 2021/04/12 12:08:33 | 179655.0156 | 294.0003 | 1 | 9 | 12 | 0 | 0 | -0.7089386 | 3.586465 | -2.542583 | 2.859496 | 4.588898 | 10.98683 | 17.13742 | [13 empty] | 14.44462 | 0.07638484 | 13 | 0 | 14.10943 | -0.08355886
11428 | 2021/04/12 12:08:35 | 179657.0158 | 296.0005 | 1 | 9 | 12 | 0 | 0 | -0.7088394 | 3.586331 | -2.542133 | 2.859496 | 4.589291 | 10.98683 | 17.13883 | [13 empty] | 14.24187 | 0.05824357 | 13 | 0 | 13.76758 | -0.06055713
11429 | 2021/04/12 12:08:37 | 179659.0157 | 298.0004 | 1 | 9 | 12 | 0 | 0 | -0.7092667 | 3.586232 | -2.543595 | 2.859496 | 4.589685 | 10.98683 | 17.14024 | [13 empty] | 14.21721 | 0.04053622 | 13 | 0 | 13.70632 | -0.1102647
11430 | 2021/04/12 12:08:39 | 179661.0157 | 300.0004 | 1 | 9 | 12 | 0 | 0 | -0.7091599 | 3.58632 | -2.543274 | 2.859496 | 4.590078 | 10.98683 | 17.14165 |  | -2.975293e-05 | [11 empty] | 14.0861 | -0.01584858 | 13 | 0 | 13.64824 | -0.1369783
11431 | 2021/04/12 12:08:41 | 179663.0157 | 302.0004 | 1 | 9 | 12 | 0 | 0 | -0.7090836 | 3.585784 | -2.542621 | 2.859496 | 4.590472 | 10.98683 | 17.14307 | [13 empty] | 14.1085 | -0.01356572 | 13 | 0 | 13.6487 | -0.1369795
11432 | 2021/04/12 12:08:43 | 179665.0157 | 304.0004 | 1 | 9 | 12 | 0 | 0 | -0.709053 | 3.585775 | -2.542505 | 2.859496 | 4.590866 | 10.98683 | 17.14448 | [13 empty] | 14.1222 | -0.02968907 | 13 | 0 | 13.77946 | -0.1188099
11433 | 2021/04/12 12:08:45 | 179667.0158 | 306.0005 | 1 | 9 | 12 | 0 | 0 | -0.709053 | 3.585438 | -2.542266 | 2.859496 | 4.591259 | 10.98683 | 17.14589 | [13 empty] | 14.21174 | 0.02797961 | 13 | 0 | 14.18342 | 0.1262346
11434 | 2021/04/12 12:08:47 | 179669.0159 | 308.0006 | 1 | 9 | 12 | 0 | 0 | -0.7092056 | 3.585396 | -2.542783 | 2.859496 | 4.591653 | 10.98683 | 17.1473 | [13 empty] | 14.32957 | 0.09521455 | 13 | 0 | 14.25742 | 0.172936
11435 | 2021/04/12 12:08:49 | 179671.0157 | 310.0004 | 1 | 9 | 12 | 0 | 0 | -0.7090073 | 3.585604 | -2.542219 | 2.859496 | 4.592047 | 10.98683 | 17.14871 | [13 empty] | 14.22083 | 0.04124075 | 13 | 0 | 14.10481 | 0.08695424
11436 | 2021/04/12 12:08:51 | 179673.0158 | 312.0005 | 1 | 9 | 12 | 0 | 0 | -0.7088394 | 3.585232 | -2.541354 | 2.859496 | 4.592441 | 10.98683 | 17.15012 |  | -4.176232e-05 | [11 empty] | 14.27337 | 0.06679833 | 13 | 0 | 14.08428 | 0.08053809
11437 | 2021/04/12 12:08:53 | 179675.0167 | 314.0014 | 1 | 9 | 12 | 0 | 0 | -0.7091827 | 3.585201 | -2.542563 | 2.859496 | 4.592834 | 10.98683 | 17.15154 | [13 empty] | 14.36197 | 0.1061961 | 13 | 0 | 14.13636 | -0.09682685
11438 | 2021/04/12 12:08:55 | 179677.016 | 316.0007 | 1 | 9 | 12 | 0 | 0 | -0.7085495 | 3.584971 | -2.540129 | 2.859496 | 4.593228 | 10.98683 | 17.15295 | [13 empty] | 14.33365 | -0.1043305 | 13 | 0 | 13.7278 | -0.09981006
11439 | 2021/04/12 12:08:57 | 179679.0168 | 318.0015 | 1 | 9 | 12 | 0 | 0 | -0.7084579 | 3.584938 | -2.539778 | 2.859496 | 4.593622 | 10.98683 | 17.15436 | [13 empty] | 14.31313 | -0.1156071 | 13 | 0 | 13.72188 | -0.07682145
11440 | 2021/04/12 12:08:59 | 179681.0168 | 320.0015 | 1 | 9 | 12 | 0 | 0 | -0.7088318 | 3.584855 | -2.541059 | 2.859496 | 4.594015 | 10.98683 | 17.15577 | [13 empty] | 14.28297 | -0.1195905 | 13 | 0 | 13.64779 | -0.05339563
11441 | 2021/04/12 12:09:01 | 179683.0166 | 322.0013 | 1 | 9 | 12 | 0 | 0 | -0.7093735 | 3.584829 | -2.542983 | 2.859496 | 4.594409 | 10.98683 | 17.15718 | [13 empty] | 14.21855 | -0.1241669 | 13 | 0 | 13.59791 | -0.03513306
11442 | 2021/04/12 12:09:03 | 179685.0168 | 324.0015 | 1 | 9 | 12 | 0 | 0 | -0.709198 | 3.584309 | -2.541985 | 2.859496 | 4.594802 | 10.98683 | 17.15859 |  | -6.247241e-05 | [11 empty] | 14.16239 | -0.09790361 | 13 | 0 | 13.92984 | -0.01799911
11443 | 2021/04/12 12:09:05 | 179687.0168 | 326.0015 | 1 | 9 | 12 | 0 | 0 | -0.7090683 | 3.584489 | -2.541648 | 2.859496 | 4.595196 | 10.98683 | 17.16 | [13 empty] | 14.12998 | -0.1040244 | 13 | 0 | 13.95545 | -0.01042187
11444 | 2021/04/12 12:09:07 | 179689.0168 | 328.0015 | 1 | 9 | 12 | 0 | 0 | -0.7088776 | 3.584105 | -2.540692 | 2.859496 | 4.59559 | 10.98683 | 17.16141 | [13 empty] | 14.1729 | -0.1115891 | 13 | 0 | 13.97645 | 0.02312303
11445 | 2021/04/12 12:09:09 | 179691.0167 | 330.0014 | 1 | 9 | 12 | 0 | 0 | -0.7090912 | 3.584168 | -2.541502 | 2.859496 | 4.595984 | 10.98683 | 17.16282 | [13 empty] | 14.29851 | -0.03238112 | 13 | 0 | 14.11673 | 0.08868486
11446 | 2021/04/12 12:09:11 | 179693.0154 | 332.0001 | 1 | 9 | 12 | 0 | 0 | -0.7090683 | 3.584076 | -2.541355 | 2.859496 | 4.596377 | 10.98683 | 17.16423 |  | -0.0001302311 | [11 empty] | 14.31313 | -0.04507989 | 13 | 0 | 14.11674 | 0.08511066
11447 | 2021/04/12 12:09:13 | 179695.0153 | 334 | 1 | 9 | 12 | 0 | 0 | -0.7088318 | 3.584066 | -2.5405 | 2.859496 | 4.596771 | 10.98683 | 17.16565 | [13 empty] | 14.39529 | -0.01042068 | 13 | 0 | 13.77903 | -0.1055345
11448 | 2021/04/12 12:09:15 | 179697.0169 | 336.0016 | 1 | 9 | 12 | 0 | 0 | -0.7091446 | 3.583964 | -2.541549 | 2.859496 | 4.597165 | 10.98683 | 17.16706 | [13 empty] | 14.29301 | -0.0319618 | 13 | 0 | 13.62858 | -0.1439762
11449 | 2021/04/12 12:09:17 | 179699.0162 | 338.0009 | 1 | 9 | 12 | 0 | 0 | -0.7087555 | 3.583632 | -2.539919 | 2.859496 | 4.597558 | 10.98683 | 17.16847 | [13 empty] | 14.22177 | -0.07320195 | 13 | 0 | 13.61578 | -0.1327068
11450 | 2021/04/12 12:09:19 | 179701.0153 | 340 | 1 | 9 | 12 | 0 | 0 | -0.7090836 | 3.583554 | -2.541039 | 2.859496 | 4.597952 | 10.98683 | 17.16988 | [13 empty] | 14.12403 | -0.1095927 | 13 | 0 | 13.66426 | -0.08228451
11451 | 2021/04/12 12:09:21 | 179703.0162 | 342.0009 | 1 | 9 | 12 | 0 | 0 | -0.7089005 | 3.58345 | -2.540309 | 2.859496 | 4.598346 | 10.98683 | 17.17129 |  |  |  |  | 0 | [8 empty] | 14.0473 | -0.1575378 | 13 | 0 | 13.75572 | -0.011428
11452 | 2021/04/12 12:09:23 | 179705.0155 | 344.0002 | 1 | 9 | 12 | 0 | 0 | -0.709053 | 3.583242 | -2.540708 | 2.859496 | 4.598739 | 10.98683 | 17.1727 |  | -3.330823e-05 | [11 empty] | 14.10074 | -0.08019656 | 13 | 0 | 14.08933 | -0.028736
11453 | 2021/04/12 12:09:25 | 179707.0154 | 346.0001 | 1 | 9 | 12 | 0 | 0 | -0.7092438 | 3.583114 | -2.541301 | 2.859496 | 4.599133 | 10.98683 | 17.17411 | [13 empty] | 14.48887 | 0.07678539 | 13 | 0 | 14.05138 | -0.06257117
11454 | 2021/04/12 12:09:27 | 179709.0155 | 348.0002 | 1 | 9 | 12 | 0 | 0 | -0.7088013 | 3.583001 | -2.539636 | 2.859496 | 4.599526 | 10.98683 | 17.17552 | [13 empty] | 14.45372 | 0.01713485 | 13 | 0 | 13.9431 | -0.09712756
11455 | 2021/04/12 12:09:29 | 179711.0163 | 350.001 | 1 | 9 | 12 | 0 | 0 | -0.7089539 | 3.582901 | -2.540112 | 2.859496 | 4.59992 | 10.98683 | 17.17693 | [13 empty] | 14.47473 | -0.03539592 | 13 | 0 | 13.88369 | -0.1108241
11456 | 2021/04/12 12:09:31 | 179713.0163 | 352.001 | 1 | 9 | 12 | 0 | 0 | -0.7093048 | 3.582926 | -2.541387 | 2.859496 | 4.600314 | 10.98683 | 17.17834 | [13 empty] | 14.33545 | -0.08463889 | 13 | 0 | 13.70034 | -0.08467764
11457 | 2021/04/12 12:09:33 | 179715.0162 | 354.0009 | 1 | 9 | 12 | 0 | 0 | -0.7093353 | 3.582788 | -2.541398 | 2.859496 | 4.600708 | 10.98683 | 17.17975 | [13 empty] | 14.288 | -0.1121587 | 13 | 0 | 14.00892 | -0.03683031
11458 | 2021/04/12 12:09:35 | 179717.0163 | 356.001 | 1 | 9 | 12 | 0 | 0 | -0.7090683 | 3.582572 | -2.540288 | 2.859496 | 4.601101 | 10.98683 | 17.18116 |  | -7.61852e-05 | [11 empty] | 14.18751 | -0.09260118 | 13 | 0 | 14.06418 | 0.02384752
11459 | 2021/04/12 12:09:37 | 179719.0156 | 358.0003 | 1 | 9 | 12 | 0 | 0 | -0.7090912 | 3.582359 | -2.540219 | 2.859496 | 4.601495 | 10.98683 | 17.18257 | [13 empty] | 14.33001 | -0.03295869 | 13 | 0 | 14.14824 | 0.09724021
11460 | 2021/04/12 12:09:39 | 179721.0155 | 360.0002 | 1 | 9 | 12 | 0 | 0 | -0.7089767 | 3.582427 | -2.539857 | 2.859496 | 4.601889 | 10.98683 | 17.18398 | [13 empty] | 14.45508 | 0.03951401 | 13 | 0 | 14.09798 | 0.1126763
11461 | 2021/04/12 12:09:41 | 179723.0155 | 362.0002 | 1 | 9 | 12 | 0 | 0 | -0.7093353 | 3.582161 | -2.540953 | 2.859496 | 4.602283 | 10.98683 | 17.18539 | [13 empty] | 14.54685 | 0.08773953 | 13 | 0 | 14.0875 | 0.1106855
11462 | 2021/04/12 12:09:43 | 179725.0155 | 364.0002 | 1 | 9 | 12 | 0 | 0 | -0.7094574 | 3.582185 | -2.541408 | 2.859496 | 4.602676 | 10.98683 | 17.18681 | [13 empty] | 14.46149 | 0.1064545 | 13 | 0 | 13.75616 | -0.1035443
11463 | 2021/04/12 12:09:45 | 179727.0164 | 366.0011 | 1 | 9 | 12 | 0 | 0 | -0.7092667 | 3.58201 | -2.5406 | 2.859496 | 4.60307 | 10.98683 | 17.18822 | [13 empty] | 14.08201 | -0.1185855 | 13 | 0 | 13.89284 | -0.008994937
11464 | 2021/04/12 12:09:47 | 179729.0165 | 368.0012 | 1 | 9 | 12 | 0 | 0 | -0.7094116 | 3.581913 | -2.541051 | 2.859496 | 4.603464 | 10.98683 | 17.18963 |  | -5.448416e-05 | [11 empty] | 14.17156 | -0.0420925 | 13 | 0 | 14.03359 | 0.09041697
11465 | 2021/04/12 12:09:49 | 179731.0164 | 370.0011 | 1 | 9 | 12 | 0 | 0 | -0.7093735 | 3.581849 | -2.540869 | 2.859496 | 4.603858 | 10.98683 | 17.19104 |  |  |  | 3.187488 | 0.3443568 | [8 empty] | 14.30763 | 0.06678998 | 13 | 0 | 14.082 | 0.1148224
11466 | 2021/04/12 12:09:51 | 179733.0156 | 372.0003 | 1 | 9 | 12 | 0 | 0 | -0.7091599 | 3.581766 | -2.540045 | 2.859496 | 4.604252 | 10.98683 | 17.19245 | [13 empty] | 14.4866 | 0.1529977 | 13 | 0 | 14.01256 | 0.07541776
11467 | 2021/04/12 12:09:53 | 179735.0157 | 374.0004 | 1 | 9 | 12 | 0 | 0 | -0.7086639 | 3.581689 | -2.538214 | 2.859496 | 4.604645 | 10.98683 | 17.19386 | [13 empty] | 14.41037 | 0.08290827 | 13 | 0 | 13.63499 | 0.002858937
11468 | 2021/04/12 12:09:55 | 179737.0167 | 376.0014 | 1 | 9 | 12 | 0 | 0 | -0.7092361 | 3.581503 | -2.540131 | 2.859496 | 4.60504 | 10.98683 | 17.19527 | [13 empty] | 14.08018 | -0.01754463 | 13 | 0 | 13.91294 | 0.1172486
11469 | 2021/04/12 12:09:57 | 179739.0164 | 378.0011 | 1 | 9 | 12 | 0 | 0 | -0.7091293 | 3.581267 | -2.539581 | 2.859496 | 4.605433 | 10.98683 | 17.19668 | [13 empty] | 14.18023 | 0.0779146 | 13 | 0 | 14.10075 | 0.1282772
11470 | 2021/04/12 12:09:59 | 179741.0167 | 380.0014 | 1 | 9 | 12 | 0 | 0 | -0.7091827 | 3.581284 | -2.539785 | 2.859496 | 4.605827 | 10.98683 | 17.19809 |  | -5.421433e-05 | [11 empty] | 14.33548 | 0.09133518 | 13 | 0 | 14.16833 | 0.04114509
11471 | 2021/04/12 12:10:01 | 179743.0167 | 382.0014 | 1 | 9 | 12 | 0 | 0 | -0.709343 | 3.58106 | -2.5402 | 2.859496 | 4.606221 | 10.98683 | 17.1995 | [13 empty] | 14.45829 | 0.0745073 | 13 | 0 | 14.08657 | -0.06713837
11472 | 2021/04/12 12:10:03 | 179745.0159 | 384.0006 | 1 | 9 | 12 | 0 | 0 | -0.7092209 | 3.580991 | -2.539714 | 2.859496 | 4.606614 | 10.98683 | 17.20091 | [13 empty] | 14.39803 | -0.01085728 | 13 | 0 | 13.69396 | -0.1114139
11473 | 2021/04/12 12:10:05 | 179747.0158 | 386.0005 | 1 | 9 | 12 | 0 | 0 | -0.7091293 | 3.580979 | -2.539377 | 2.859496 | 4.607008 | 10.98683 | 17.20232 | [13 empty] | 14.06282 | -0.06879807 | 13 | 0 | 13.83707 | -0.08710623
11474 | 2021/04/12 12:10:07 | 179749.0158 | 388.0005 | 1 | 9 | 12 | 0 | 0 | -0.7090683 | 3.580969 | -2.539152 | 2.859496 | 4.607401 | 10.98683 | 17.20373 | [13 empty] | 14.1825 | -0.09402961 | 13 | 0 | 14.04455 | 0.01099586
11475 | 2021/04/12 12:10:09 | 179751.0167 | 390.0014 | 1 | 9 | 12 | 0 | 0 | -0.7091293 | 3.580694 | -2.539175 | 2.859496 | 4.607796 | 10.98683 | 17.20514 | [13 empty] | 14.38388 | 0.007993877 | 13 | 0 | 14.01941 | 0.09255767
11476 | 2021/04/12 12:10:11 | 179753.0166 | 392.0013 | 1 | 9 | 12 | 0 | 0 | -0.7092438 | 3.580692 | -2.539584 | 2.859496 | 4.60819 | 10.98683 | 17.20655 |  | -4.247245e-05 | [11 empty] | 14.42815 | 0.08546919 | 13 | 0 | 13.84436 | 0.09243906
11477 | 2021/04/12 12:10:13 | 179755.0167 | 394.0014 | 1 | 9 | 12 | 0 | 0 | -0.7090683 | 3.58061 | -2.538897 | 2.859496 | 4.608583 | 10.98683 | 17.20796 | [13 empty] | 14.3638 | 0.1061964 | 13 | 0 | 13.73969 | -0.03271222
11478 | 2021/04/12 12:10:15 | 179757.0167 | 396.0014 | 1 | 9 | 12 | 0 | 0 | -0.7097015 | 3.580264 | -2.540919 | 2.859496 | 4.608977 | 10.98683 | 17.20937 | [13 empty] | 14.10942 | -0.07949352 | 13 | 0 | 13.97144 | 0.09184927
11479 | 2021/04/12 12:10:17 | 179759.0169 | 398.0016 | 1 | 9 | 12 | 0 | 0 | -0.7092361 | 3.580173 | -2.539188 | 2.859496 | 4.609371 | 10.98683 | 17.21078 | [13 empty] | 14.24507 | 0.03197163 | 13 | 0 | 14.09251 | 0.1508352
11480 | 2021/04/12 12:10:19 | 179761.0154 | 400.0001 | 1 | 9 | 12 | 0 | 0 | -0.7092056 | 3.580004 | -2.538959 | 2.859496 | 4.609764 | 10.98683 | 17.21219 | [13 empty] | 14.39805 | 0.1103294 | 13 | 0 | 14.06284 | 0.07840931
11481 | 2021/04/12 12:10:21 | 179763.0161 | 402.0008 | 1 | 9 | 12 | 0 | 0 | -0.708992 | 3.580043 | -2.538222 | 2.859496 | 4.610158 | 10.98683 | 17.2136 | [13 empty] | 14.4866 | 0.1367164 | 13 | 0 | 13.93945 | -0.009422004
11482 | 2021/04/12 12:10:23 | 179765.0161 | 404.0008 | 1 | 9 | 12 | 0 | 0 | -0.709198 | 3.579876 | -2.538841 | 2.859496 | 4.610552 | 10.98683 | 17.21501 |  | -1.868911e-05 | [11 empty] | 14.32864 | 0.01769274 | 13 | 0 | 13.82428 | 0.0676769
11483 | 2021/04/12 12:10:25 | 179767.0153 | 406 | 1 | 9 | 12 | 0 | 0 | -0.709053 | 3.579936 | -2.538364 | 2.859496 | 4.610945 | 10.98683 | 17.21642 | [13 empty] | 14.14552 | 0.02539366 | 13 | 0 | 14.01487 | 0.1099643
11484 | 2021/04/12 12:10:27 | 179769.0153 | 408 | 1 | 9 | 12 | 0 | 0 | -0.7092819 | 3.579872 | -2.539138 | 2.859496 | 4.611339 | 10.98683 | 17.21782 | [13 empty] | 14.27886 | 0.1134521 | 13 | 0 | 14.15555 | 0.08157939
11485 | 2021/04/12 12:10:29 | 179771.0153 | 410 | 1 | 9 | 12 | 0 | 0 | -0.7091064 | 3.579795 | -2.538456 | 2.859496 | 4.611732 | 10.98683 | 17.21923 | [13 empty] | 14.44598 | 0.0896436 | 13 | 0 | 14.09618 | -0.0405705
11486 | 2021/04/12 12:10:31 | 179773.0155 | 412.0002 | 1 | 9 | 12 | 0 | 0 | -0.7091675 | 3.579406 | -2.538398 | 2.859496 | 4.612126 | 10.98683 | 17.22064 | [13 empty] | 14.48343 | -0.03241181 | 13 | 0 | 13.89972 | -0.1169717
11487 | 2021/04/12 12:10:33 | 179775.0155 | 414.0002 | 1 | 9 | 12 | 0 | 0 | -0.7089767 | 3.579239 | -2.537597 | 2.859496 | 4.61252 | 10.98683 | 17.22205 | [13 empty] | 14.26428 | -0.1138872 | 13 | 0 | 13.9061 | -0.09337604
11488 | 2021/04/12 12:10:35 | 179777.0163 | 416.001 | 1 | 9 | 12 | 0 | 0 | -0.7092209 | 3.579298 | -2.538513 | 2.859496 | 4.612914 | 10.98683 | 17.22346 |  | -2.17714e-05 | [11 empty] | 14.25787 | -0.05806506 | 13 | 0 | 14.12725 | 0.04926443
11489 | 2021/04/12 12:10:37 | 179779.0155 | 418.0002 | 1 | 9 | 12 | 0 | 0 | -0.7091064 | 3.578953 | -2.537858 | 2.859496 | 4.613307 | 10.98683 | 17.22487 | [13 empty] | 14.40626 | -0.004992783 | 13 | 0 | 14.09297 | 0.09782553
11490 | 2021/04/12 12:10:39 | 179781.0155 | 420.0002 | 1 | 9 | 12 | 0 | 0 | -0.7091217 | 3.578753 | -2.537771 | 2.859496 | 4.613701 | 10.98683 | 17.22628 | [13 empty] | 14.49757 | 0.08574694 | 13 | 0 | 13.95043 | 0.07670552
11491 | 2021/04/12 12:10:41 | 179783.0162 | 422.0009 | 1 | 9 | 12 | 0 | 0 | -0.7090302 | 3.578817 | -2.537489 | 2.859496 | 4.614095 | 10.98683 | 17.22769 | [13 empty] | 14.4268 | 0.0944683 | 13 | 0 | 13.77719 | -0.01742959
11492 | 2021/04/12 12:10:43 | 179785.0165 | 424.0012 | 1 | 9 | 12 | 0 | 0 | -0.7094574 | 3.578941 | -2.539106 | 2.859496 | 4.614489 | 10.98683 | 17.2291 | [13 empty] | 14.05141 | -0.1173094 | 13 | 0 | 13.92072 | 0.04485309
11493 | 2021/04/12 12:10:45 | 179787.0158 | 426.0005 | 1 | 9 | 12 | 0 | 0 | -0.709053 | 3.579051 | -2.537737 | 2.859496 | 4.614883 | 10.98683 | 17.23051 | [13 empty] | 14.17746 | -0.0288406 | 13 | 0 | 14.00295 | 0.09911925
11494 | 2021/04/12 12:10:47 | 179789.0157 | 428.0004 | 1 | 9 | 12 | 0 | 0 | -0.7092209 | 3.578753 | -2.538126 | 2.859496 | 4.615277 | 10.98683 | 17.23192 |  | -9.017051e-05 | [11 empty] | 14.35149 | 0.09420186 | 13 | 0 | 14.0674 | 0.1354104
11495 | 2021/04/12 12:10:49 | 179791.0157 | 430.0004 | 1 | 9 | 12 | 0 | 0 | -0.7091675 | 3.578649 | -2.537862 | 2.859496 | 4.61567 | 10.98683 | 17.23333 | [13 empty] | 14.43274 | 0.10546 | 13 | 0 | 14.04638 | 0.07811815
11496 | 2021/04/12 12:10:51 | 179793.0156 | 432.0003 | 1 | 9 | 12 | 0 | 0 | -0.7091293 | 3.578438 | -2.537575 | 2.859496 | 4.616064 | 10.98683 | 17.23474 | [13 empty] | 14.52221 | 0.1491287 | 13 | 0 | 13.89468 | -0.008420944
11497 | 2021/04/12 12:10:53 | 179795.0157 | 434.0004 | 1 | 9 | 12 | 0 | 0 | -0.7093048 | 3.578156 | -2.538003 | 2.859496 | 4.616458 | 10.98683 | 17.23615 | [13 empty] | 14.07881 | -0.09845376 | 13 | 0 | 13.65557 | 0.02941132
11498 | 2021/04/12 12:10:55 | 179797.0155 | 436.0002 | 1 | 9 | 12 | 0 | 0 | -0.709198 | 3.578059 | -2.537552 | 2.859496 | 4.616851 | 10.98683 | 17.23755 | [13 empty] | 14.02443 | -0.02325356 | 13 | 0 | 13.84986 | 0.1046833
11499 | 2021/04/12 12:10:57 | 179799.0156 | 438.0003 | 1 | 9 | 12 | 0 | 0 | -0.7093582 | 3.578056 | -2.538123 | 2.859496 | 4.617245 | 10.98683 | 17.23896 | [13 empty] | 14.17519 | 0.05093217 | 13 | 0 | 14.02261 | 0.07156253
11500 | 2021/04/12 12:10:59 | 179801.0157 | 440.0004 | 1 | 9 | 12 | 0 | 0 | -0.7096024 | 3.577978 | -2.538942 | 2.859496 | 4.617639 | 10.98683 | 17.24037 |  | -3.950958e-06 | [11 empty] | 14.30899 | 0.08376122 | 13 | 0 | 14.06874 | 0.03814548
11501 | 2021/04/12 12:11:01 | 179803.0166 | 442.0013 | 1 | 9 | 12 | 0 | 0 | -0.7092972 | 3.577893 | -2.537789 | 2.859496 | 4.618033 | 10.98683 | 17.24178 | [13 empty] | 14.39665 | 0.08019507 | 13 | 0 | 14.03219 | -0.0408721
11502 | 2021/04/12 12:11:03 | 179805.0168 | 444.0015 | 1 | 9 | 12 | 0 | 0 | -0.7091446 | 3.577789 | -2.53717 | 2.859496 | 4.618427 | 10.98683 | 17.24319 | [13 empty] | 14.22908 | 0.04339248 | 13 | 0 | 13.61578 | -0.08229345
11503 | 2021/04/12 12:11:05 | 179807.0159 | 446.0006 | 1 | 9 | 12 | 0 | 0 | -0.7092209 | 3.577685 | -2.537369 | 2.859496 | 4.61882 | 10.98683 | 17.2446 | [13 empty] | 14.1542 | 0.01171112 | 13 | 0 | 13.66519 | -0.1071256
11504 | 2021/04/12 12:11:07 | 179809.0167 | 448.0014 | 1 | 9 | 12 | 0 | 0 | -0.7095337 | 3.577625 | -2.538446 | 2.859496 | 4.619215 | 10.98683 | 17.24601 | [13 empty] | 14.07334 | -0.04139423 | 13 | 0 | 13.70131 | -0.09169936
11505 | 2021/04/12 12:11:09 | 179811.0166 | 450.0013 | 1 | 9 | 12 | 0 | 0 | -0.7094727 | 3.577568 | -2.538187 | 2.859496 | 4.619608 | 10.98683 | 17.24742 | [13 empty] | 13.98425 | -0.1191843 | 13 | 0 | 13.82429 | -0.08496732
11506 | 2021/04/12 12:11:11 | 179813.0165 | 452.0012 | 1 | 9 | 12 | 0 | 0 | -0.7094345 | 3.577142 | -2.537748 | 2.859496 | 4.620002 | 10.98683 | 17.24883 |  | -5.673528e-05 | [11 empty] | 14.13364 | -0.07619917 | 13 | 0 | 13.97373 | -0.003133416
11507 | 2021/04/12 12:11:13 | 179815.0167 | 454.0014 | 1 | 9 | 12 | 0 | 0 | -0.7091293 | 3.576846 | -2.536446 | 2.859496 | 4.620396 | 10.98683 | 17.25023 | [13 empty] | 14.54869 | 0.129703 | 13 | 0 | 14.02355 | 0.01556665
11508 | 2021/04/12 12:11:15 | 179817.0167 | 456.0014 | 1 | 9 | 12 | 0 | 0 | -0.7092667 | 3.577222 | -2.537204 | 2.859496 | 4.62079 | 10.98683 | 17.25164 | [13 empty] | 14.39986 | 0.05521178 | 13 | 0 | 13.76484 | -0.1001224
11509 | 2021/04/12 12:11:17 | 179819.0158 | 458.0005 | 1 | 9 | 12 | 0 | 0 | -0.7095261 | 3.576815 | -2.537844 | 2.859496 | 4.621183 | 10.98683 | 17.25305 | [13 empty] | 14.25284 | -0.03210962 | 13 | 0 | 13.64688 | -0.1486853
11510 | 2021/04/12 12:11:19 | 179821.0158 | 460.0005 | 1 | 9 | 12 | 0 | 0 | -0.7089157 | 3.576872 | -2.535701 | 2.859496 | 4.621576 | 10.98683 | 17.25446 |  |  |  | 3.557802 | [9 empty] | 14.08659 | -0.1212937 | 13 | 0 | 13.60482 | -0.1214203
11511 | 2021/04/12 12:11:21 | 179823.0167 | 462.0014 | 1 | 9 | 12 | 0 | 0 | -0.7090454 | 3.576819 | -2.536127 | 2.859496 | 4.621971 | 10.98683 | 17.25587 | [13 empty] | 13.99156 | -0.1317316 | 13 | 0 | 13.74383 | -0.01528114
11512 | 2021/04/12 12:11:23 | 179825.0167 | 464.0014 | 1 | 9 | 12 | 0 | 0 | -0.7091217 | 3.576843 | -2.536417 | 2.859496 | 4.622365 | 10.98683 | 17.25728 |  | -5.986197e-05 | [11 empty] | 14.37247 | 0.11718 | 13 | 0 | 14.04455 | -0.01072079
11513 | 2021/04/12 12:11:25 | 179827.0168 | 466.0015 | 1 | 9 | 12 | 0 | 0 | -0.7092667 | 3.576741 | -2.536863 | 2.859496 | 4.622758 | 10.98683 | 17.25869 | [13 empty] | 14.46696 | 0.05053133 | 13 | 0 | 13.97097 | -0.09343594
11514 | 2021/04/12 12:11:27 | 179829.0166 | 468.0013 | 1 | 9 | 12 | 0 | 0 | -0.7092667 | 3.576612 | -2.536772 | 2.859496 | 4.623152 | 10.98683 | 17.26009 | [13 empty] | 14.40899 | -0.03511697 | 13 | 0 | 13.86175 | -0.0991118
11515 | 2021/04/12 12:11:29 | 179831.0168 | 470.0015 | 1 | 9 | 12 | 0 | 0 | -0.7090836 | 3.576462 | -2.536011 | 2.859496 | 4.623546 | 10.98683 | 17.2615 | [13 empty] | 14.31816 | -0.06508201 | 13 | 0 | 13.71229 | -0.06510347
11516 | 2021/04/12 12:11:31 | 179833.0171 | 472.0018 | 1 | 9 | 12 | 0 | 0 | -0.7089386 | 3.576216 | -2.535318 | 2.859496 | 4.62394 | 10.98683 | 17.26291 | [13 empty] | 14.12771 | -0.1006076 | 13 | 0 | 13.72646 | -0.009284317
11517 | 2021/04/12 12:11:33 | 179835.0162 | 474.0009 | 1 | 9 | 12 | 0 | 0 | -0.7091827 | 3.576213 | -2.536188 | 2.859496 | 4.624333 | 10.98683 | 17.26432 | [13 empty] | 14.26015 | -0.06078213 | 13 | 0 | 14.23914 | 0.08308411
11518 | 2021/04/12 12:11:35 | 179837.016 | 476.0007 | 1 | 9 | 12 | 0 | 0 | -0.7091064 | 3.57591 | -2.535701 | 2.859496 | 4.624727 | 10.98683 | 17.26572 |  | -2.864611e-05 | [11 empty] | 14.35466 | -0.01955181 | 13 | 0 | 14.12175 | 0.09238392
11519 | 2021/04/12 12:11:37 | 179839.0169 | 478.0016 | 1 | 9 | 12 | 0 | 0 | -0.7090683 | 3.576108 | -2.535705 | 2.859496 | 4.62512 | 10.98683 | 17.26713 | [13 empty] | 14.45329 | 0.06549686 | 13 | 0 | 14.01577 | 0.09527594
11520 | 2021/04/12 12:11:39 | 179841.0161 | 480.0008 | 1 | 9 | 12 | 0 | 0 | -0.709198 | 3.576009 | -2.536098 | 2.859496 | 4.625514 | 10.98683 | 17.26854 | [13 empty] | 14.45422 | 0.1034644 | 13 | 0 | 13.89972 | 0.05328864
11521 | 2021/04/12 12:11:41 | 179843.0161 | 482.0008 | 1 | 9 | 12 | 0 | 0 | -0.7091599 | 3.575972 | -2.535936 | 2.859496 | 4.625908 | 10.98683 | 17.26995 | [13 empty] | 14.3629 | 0.1054761 | 13 | 0 | 13.70588 | -0.04499942
11522 | 2021/04/12 12:11:43 | 179845.0161 | 484.0008 | 1 | 9 | 12 | 0 | 0 | -0.709198 | 3.575708 | -2.535885 | 2.859496 | 4.626302 | 10.98683 | 17.27136 | [13 empty] | 14.06786 | -0.09219944 | 13 | 0 | 13.90793 | 0.06314039
11523 | 2021/04/12 12:11:45 | 179847.0162 | 486.0009 | 1 | 9 | 12 | 0 | 0 | -0.7091675 | 3.57557 | -2.535678 | 2.859496 | 4.626696 | 10.98683 | 17.27276 | [13 empty] | 14.09022 | -0.03982753 | 13 | 0 | 13.90837 | 0.08357108
11524 | 2021/04/12 12:11:47 | 179849.0163 | 488.001 | 1 | 9 | 12 | 0 | 0 | -0.7092819 | 3.575491 | -2.536031 | 2.859496 | 4.627089 | 10.98683 | 17.27417 |  | -2.319481e-05 | [11 empty] | 14.23185 | 0.02912313 | 13 | 0 | 14.02811 | 0.1457179
11525 | 2021/04/12 12:11:49 | 179851.0164 | 490.0011 | 1 | 9 | 12 | 0 | 0 | -0.708992 | 3.575347 | -2.534892 | 2.859496 | 4.627483 | 10.98683 | 17.27558 |  |  |  |  | 0 | [8 empty] | 14.37434 | 0.09948671 | 13 | 0 | 14.00986 | 0.1132831
11526 | 2021/04/12 12:11:51 | 179853.0161 | 492.0008 | 1 | 9 | 12 | 0 | 0 | -0.7092361 | 3.575099 | -2.535589 | 2.859496 | 4.627876 | 10.98683 | 17.27699 | [13 empty] | 14.48663 | 0.1507172 | 13 | 0 | 13.54812 | -0.1157162
11527 | 2021/04/12 12:11:53 | 179855.0171 | 494.0018 | 1 | 9 | 12 | 0 | 0 | -0.7090836 | 3.575028 | -2.534994 | 2.859496 | 4.62827 | 10.98683 | 17.2784 | [13 empty] | 14.2186 | -0.1272997 | 13 | 0 | 13.59797 | -0.06341845
11528 | 2021/04/12 12:11:55 | 179857.0154 | 496.0001 | 1 | 9 | 12 | 0 | 0 | -0.7089539 | 3.575037 | -2.534536 | 2.859496 | 4.628664 | 10.98683 | 17.2798 | [13 empty] | 14.09253 | -0.09375423 | 13 | 0 | 13.60345 | 0.01356542
11529 | 2021/04/12 12:11:57 | 179859.0163 | 498.001 | 1 | 9 | 12 | 0 | 0 | -0.7088547 | 3.574969 | -2.534134 | 2.859496 | 4.629057 | 10.98683 | 17.28121 |  | -0.000113474 | [11 empty] | 14.02263 | -0.03410071 | 13 | 0 | 13.74566 | 0.09840429
11530 | 2021/04/12 12:11:59 | 179861.0155 | 500.0002 | 1 | 9 | 12 | 0 | 0 | -0.7091446 | 3.575125 | -2.535281 | 2.859496 | 4.629451 | 10.98683 | 17.28262 | [13 empty] | 14.08522 | 0.04537702 | 13 | 0 | 13.85948 | 0.1254189
11531 | 2021/04/12 12:12:01 | 179863.0157 | 502.0004 | 1 | 9 | 12 | 0 | 0 | -0.7090836 | 3.574802 | -2.534833 | 2.859496 | 4.629845 | 10.98683 | 17.28403 | [13 empty] | 14.19211 | 0.08190244 | 13 | 0 | 13.90703 | 0.1025859
11532 | 2021/04/12 12:12:03 | 179865.0164 | 504.0011 | 1 | 9 | 12 | 0 | 0 | -0.7092361 | 3.574709 | -2.535313 | 2.859496 | 4.630238 | 10.98683 | 17.28543 | [13 empty] | 14.42314 | 0.09874701 | 13 | 0 | 13.78083 | 0.07601321
11533 | 2021/04/12 12:12:05 | 179867.0157 | 506.0004 | 1 | 9 | 12 | 0 | 0 | -0.7090454 | 3.574684 | -2.534613 | 2.859496 | 4.630632 | 10.98683 | 17.28684 | [13 empty] | 14.45738 | 0.1164481 | 13 | 0 | 13.79319 | 0.03428906
11534 | 2021/04/12 12:12:07 | 179869.0155 | 508.0002 | 1 | 9 | 12 | 0 | 0 | -0.709198 | 3.574499 | -2.535028 | 2.859496 | 4.631026 | 10.98683 | 17.28825 | [13 empty] | 14.40445 | 0.1091799 | 13 | 0 | 13.72555 | -0.01414478
11535 | 2021/04/12 12:12:09 | 179871.0156 | 510.0003 | 1 | 9 | 12 | 0 | 0 | -0.7092438 | 3.574184 | -2.534968 | 2.859496 | 4.63142 | 10.98683 | 17.28965 |  | -5.812148e-05 | [11 empty] | 14.34328 | 0.08949071 | 13 | 0 | 13.64966 | -0.05900472
11536 | 2021/04/12 12:12:11 | 179873.0158 | 512.0005 | 1 | 9 | 12 | 0 | 0 | -0.7089005 | 3.574047 | -2.533644 | 2.859496 | 4.631814 | 10.98683 | 17.29106 | [13 empty] | 14.17202 | 0.02041996 | 13 | 0 | 13.93214 | 0.08827597
11537 | 2021/04/12 12:12:13 | 179875.0165 | 514.0012 | 1 | 9 | 12 | 0 | 0 | -0.7092667 | 3.5741 | -2.53499 | 2.859496 | 4.632207 | 10.98683 | 17.29247 | [13 empty] | 14.19668 | 0.007705688 | 13 | 0 | 13.98562 | 0.1174235
11538 | 2021/04/12 12:12:15 | 179877.0167 | 516.0014 | 1 | 9 | 12 | 0 | 0 | -0.709198 | 3.574028 | -2.534694 | 2.859496 | 4.632601 | 10.98683 | 17.29388 | [13 empty] | 14.24827 | 0.01797557 | 13 | 0 | 14.02992 | 0.1185504
11539 | 2021/04/12 12:12:17 | 179879.0159 | 518.0006 | 1 | 9 | 12 | 0 | 0 | -0.7088547 | 3.574067 | -2.533494 | 2.859496 | 4.632995 | 10.98683 | 17.29528 | [13 empty] | 14.36563 | 0.1089096 | 13 | 0 | 14.09618 | 0.1409793
11540 | 2021/04/12 12:12:19 | 179881.0159 | 520.0006 | 1 | 9 | 12 | 0 | 0 | -0.7087402 | 3.573877 | -2.53295 | 2.859496 | 4.633388 | 10.98683 | 17.29669 | [13 empty] | 14.45922 | 0.1085931 | 13 | 0 | 13.95591 | 0.03784478
11541 | 2021/04/12 12:12:21 | 179883.0158 | 522.0005 | 1 | 9 | 12 | 0 | 0 | -0.7088547 | 3.573778 | -2.533289 | 2.859496 | 4.633781 | 10.98683 | 17.2981 |  | -6.104989e-05 | [11 empty] | 14.52045 | 0.1273006 | 13 | 0 | 13.56275 | 0.001430213
11542 | 2021/04/12 12:12:23 | 179885.0165 | 524.0012 | 1 | 9 | 12 | 0 | 0 | -0.7088318 | 3.573708 | -2.533158 | 2.859496 | 4.634175 | 10.98683 | 17.2995 | [13 empty] | 14.09527 | -0.07305682 | 13 | 0 | 13.65741 | 0.0365454
11543 | 2021/04/12 12:12:25 | 179887.0157 | 526.0004 | 1 | 9 | 12 | 0 | 0 | -0.7087784 | 3.573495 | -2.532816 | 2.859496 | 4.634569 | 10.98683 | 17.30091 | [13 empty] | 14.06559 | 0.002283156 | 13 | 0 | 13.87641 | 0.1188269
11544 | 2021/04/12 12:12:27 | 179889.0167 | 528.0014 | 1 | 9 | 12 | 0 | 0 | -0.7089386 | 3.573423 | -2.533337 | 2.859496 | 4.634963 | 10.98683 | 17.30232 | [13 empty] | 14.11035 | 0.06462753 | 13 | 0 | 13.97237 | 0.1035607
11545 | 2021/04/12 12:12:29 | 179891.0167 | 530.0014 | 1 | 9 | 12 | 0 | 0 | -0.7093353 | 3.573418 | -2.534752 | 2.859496 | 4.635356 | 10.98683 | 17.30372 | [13 empty] | 14.3602 | 0.1278701 | 13 | 0 | 14.11998 | 0.07316202
11546 | 2021/04/12 12:12:31 | 179893.0159 | 532.0006 | 1 | 9 | 12 | 0 | 0 | -0.7090073 | 3.573152 | -2.533391 | 2.859496 | 4.63575 | 10.98683 | 17.30513 | [13 empty] | 14.41176 | 0.08177549 | 13 | 0 | 13.65741 | -0.03701508
11547 | 2021/04/12 12:12:33 | 179895.0161 | 534.0008 | 1 | 9 | 12 | 0 | 0 | -0.7092056 | 3.573071 | -2.534042 | 2.859496 | 4.636144 | 10.98683 | 17.30654 |  | -6.815515e-05 | [11 empty] | 14.30132 | 0.06638288 | 13 | 0 | 13.67348 | -0.08441031
11548 | 2021/04/12 12:12:35 | 179897.0167 | 536.0014 | 1 | 9 | 12 | 0 | 0 | -0.7094116 | 3.57308 | -2.534784 | 2.859496 | 4.636538 | 10.98683 | 17.30795 | [13 empty] | 14.08248 | -0.03255069 | 13 | 0 | 13.61534 | -0.1308501
11549 | 2021/04/12 12:12:37 | 179899.0167 | 538.0014 | 1 | 9 | 12 | 0 | 0 | -0.7096252 | 3.572852 | -2.535386 | 2.859496 | 4.636931 | 10.98683 | 17.30935 | [13 empty] | 14.01896 | -0.08722365 | 13 | 0 | 13.75662 | -0.1009792
11550 | 2021/04/12 12:12:39 | 179901.0161 | 540.0008 | 1 | 9 | 12 | 0 | 0 | -0.7089386 | 3.572848 | -2.53293 | 2.859496 | 4.637325 | 10.98683 | 17.31076 | [13 empty] | 14.06149 | -0.1081771 | 13 | 0 | 13.89424 | -0.06025523
11551 | 2021/04/12 12:12:41 | 179903.016 | 542.0007 | 1 | 9 | 12 | 0 | 0 | -0.7091446 | 3.572948 | -2.533737 | 2.859496 | 4.637719 | 10.98683 | 17.31216 | [13 empty] | 14.17617 | -0.09330958 | 13 | 0 | 14.02264 | 0.04012525
11552 | 2021/04/12 12:12:43 | 179905.0161 | 544.0008 | 1 | 9 | 12 | 0 | 0 | -0.7093353 | 3.57253 | -2.534122 | 2.859496 | 4.638113 | 10.98683 | 17.31357 | [13 empty] | 14.48206 | 0.09559184 | 13 | 0 | 13.90566 | -0.03456712
11553 | 2021/04/12 12:12:45 | 179907.0162 | 546.0009 | 1 | 9 | 12 | 0 | 0 | -0.7088165 | 3.572441 | -2.532205 | 2.859496 | 4.638506 | 10.98683 | 17.31498 |  | -6.195872e-05 | [11 empty] | 14.43547 | 0.0744766 | 13 | 0 | 13.7493 | -0.08770317
11554 | 2021/04/12 12:12:47 | 179909.0161 | 548.0008 | 1 | 9 | 12 | 0 | 0 | -0.7088165 | 3.572458 | -2.532217 | 2.859496 | 4.6389 | 10.98683 | 17.31638 | [13 empty] | 14.39805 | 0.04337758 | 13 | 0 | 13.6533 | -0.1142731
11555 | 2021/04/12 12:12:49 | 179911.0162 | 550.0009 | 1 | 9 | 12 | 0 | 0 | -0.7088928 | 3.572309 | -2.532384 | 2.859496 | 4.639294 | 10.98683 | 17.31779 | [13 empty] | 14.27523 | -0.01612604 | 13 | 0 | 13.54491 | -0.1327243
11556 | 2021/04/12 12:12:51 | 179913.0161 | 552.0008 | 1 | 9 | 12 | 0 | 0 | -0.7089539 | 3.57196 | -2.532355 | 2.859496 | 4.639687 | 10.98683 | 17.3192 | [13 empty] | 14.2122 | -0.06364465 | 13 | 0 | 13.82565 | 0.117158
11557 | 2021/04/12 12:12:53 | 179915.0161 | 554.0008 | 1 | 9 | 12 | 0 | 0 | -0.7090836 | 3.572288 | -2.533051 | 2.859496 | 4.640081 | 10.98683 | 17.3206 | [13 empty] | 14.17886 | 0.09645194 | 13 | 0 | 13.93124 | 0.1285842
11558 | 2021/04/12 12:12:55 | 179917.0163 | 556.001 | 1 | 9 | 12 | 0 | 0 | -0.709259 | 3.572133 | -2.533567 | 2.859496 | 4.640475 | 10.98683 | 17.32201 | [13 empty] | 14.24373 | 0.1046106 | 13 | 0 | 14.04731 | 0.07501721
11559 | 2021/04/12 12:12:57 | 179919.0155 | 558.0002 | 1 | 9 | 12 | 0 | 0 | -0.7092438 | 3.571804 | -2.53328 | 2.859496 | 4.640868 | 10.98683 | 17.32342 |  | -4.081305e-05 | [11 empty] | 14.37751 | 0.09077221 | 13 | 0 | 14.11537 | -0.007432997
11560 | 2021/04/12 12:12:59 | 179921.0154 | 560.0001 | 1 | 9 | 12 | 0 | 0 | -0.7090683 | 3.572012 | -2.5328 | 2.859496 | 4.641262 | 10.98683 | 17.32482 |  |  |  |  | 0.265911 | [8 empty] | 14.35603 | 0.07222086 | 13 | 0 | 13.98422 | -0.06258547
11561 | 2021/04/12 12:13:01 | 179923.0155 | 562.0002 | 1 | 9 | 12 | 0 | 0 | -0.7091827 | 3.571756 | -2.533028 | 2.859496 | 4.641655 | 10.98683 | 17.32623 |  |  |  | 3.943883 | [9 empty] | 14.41313 | 0.02982736 | 13 | 0 | 13.60298 | -0.1072961
11562 | 2021/04/12 12:13:03 | 179925.0156 | 564.0003 | 1 | 9 | 12 | 0 | 0 | -0.7091446 | 3.571618 | -2.532794 | 2.859496 | 4.642049 | 10.98683 | 17.32763 | [13 empty] | 14.07744 | -0.03069341 | 13 | 0 | 13.59566 | -0.1312822
11563 | 2021/04/12 12:13:05 | 179927.0162 | 566.0009 | 1 | 9 | 12 | 0 | 0 | -0.7092972 | 3.571344 | -2.533144 | 2.859496 | 4.642443 | 10.98683 | 17.32904 | [13 empty] | 14.03268 | -0.07893384 | 13 | 0 | 13.64598 | -0.1292655
11564 | 2021/04/12 12:13:07 | 179929.0162 | 568.0009 | 1 | 9 | 12 | 0 | 0 | -0.7090912 | 3.571396 | -2.532445 | 2.859496 | 4.642837 | 10.98683 | 17.33045 | [13 empty] | 14.03772 | -0.1220262 | 13 | 0 | 13.81196 | -0.0809747
11565 | 2021/04/12 12:13:09 | 179931.0163 | 570.001 | 1 | 9 | 12 | 0 | 0 | -0.7090073 | 3.571371 | -2.532128 | 2.859496 | 4.643231 | 10.98683 | 17.33185 |  | -2.445825e-05 | [11 empty] | 14.1268 | -0.09717882 | 13 | 0 | 13.93764 | -0.02641559
11566 | 2021/04/12 12:13:11 | 179933.0163 | 572.001 | 1 | 9 | 12 | 0 | 0 | -0.7090836 | 3.571347 | -2.532384 | 2.859496 | 4.643625 | 10.98683 | 17.33326 | [13 empty] | 14.25377 | -0.05307317 | 13 | 0 | 13.79593 | -0.04428566
11567 | 2021/04/12 12:13:13 | 179935.0164 | 574.0011 | 1 | 9 | 12 | 0 | 0 | -0.7093811 | 3.571364 | -2.533458 | 2.859496 | 4.644018 | 10.98683 | 17.33467 | [13 empty] | 14.39079 | 0.04281789 | 13 | 0 | 13.67529 | -0.1148278
11568 | 2021/04/12 12:13:15 | 179937.0156 | 576.0003 | 1 | 9 | 12 | 0 | 0 | -0.7094879 | 3.57101 | -2.533588 | 2.859496 | 4.644412 | 10.98683 | 17.33607 | [13 empty] | 14.16652 | -0.0713554 | 13 | 0 | 13.47994 | -0.1605919
11569 | 2021/04/12 12:13:17 | 179939.0156 | 578.0003 | 1 | 9 | 12 | 0 | 0 | -0.7093201 | 3.57096 | -2.532954 | 2.859496 | 4.644806 | 10.98683 | 17.33748 | [13 empty] | 14.02443 | -0.1140359 | 13 | 0 | 13.48405 | -0.0844568
11570 | 2021/04/12 12:13:19 | 179941.0157 | 580.0004 | 1 | 9 | 12 | 0 | 0 | -0.7090149 | 3.570893 | -2.531816 | 2.859496 | 4.6452 | 10.98683 | 17.33888 | [13 empty] | 13.9984 | -0.1257464 | 13 | 0 | 13.69947 | 0.02043158
11571 | 2021/04/12 12:13:21 | 179943.0156 | 582.0003 | 1 | 9 | 12 | 0 | 0 | -0.7092972 | 3.570554 | -2.532584 | 2.859496 | 4.645593 | 10.98683 | 17.34029 |  | -6.981805e-05 | [11 empty] | 14.11128 | -0.05523562 | 13 | 0 | 13.8686 | -0.03971577
11572 | 2021/04/12 12:13:23 | 179945.0165 | 584.0012 | 1 | 9 | 12 | 0 | 0 | -0.709053 | 3.570485 | -2.531663 | 2.859496 | 4.645987 | 10.98683 | 17.3417 | [13 empty] | 14.43367 | 0.01012772 | 13 | 0 | 13.77675 | -0.1087257
11573 | 2021/04/12 12:13:25 | 179947.0157 | 586.0004 | 1 | 9 | 12 | 0 | 0 | -0.7091446 | 3.570421 | -2.531945 | 2.859496 | 4.646381 | 10.98683 | 17.3431 | [13 empty] | 14.27159 | -0.06951064 | 13 | 0 | 13.61444 | -0.09012461
11574 | 2021/04/12 12:13:27 | 179949.0157 | 588.0004 | 1 | 9 | 12 | 0 | 0 | -0.708931 | 3.570207 | -2.53103 | 2.859496 | 4.646775 | 10.98683 | 17.34451 | [13 empty] | 14.05872 | -0.1126134 | 13 | 0 | 13.51838 | -0.03499448
11575 | 2021/04/12 12:13:29 | 179951.0158 | 590.0005 | 1 | 9 | 12 | 0 | 0 | -0.7091827 | 3.570422 | -2.532082 | 2.859496 | 4.647169 | 10.98683 | 17.34591 | [13 empty] | 14.05828 | -0.04722178 | 13 | 0 | 13.70818 | 0.08755893
11576 | 2021/04/12 12:13:31 | 179953.016 | 592.0007 | 1 | 9 | 12 | 0 | 0 | -0.7093582 | 3.570282 | -2.532609 | 2.859496 | 4.647563 | 10.98683 | 17.34732 | [13 empty] | 14.4163 | 0.03495187 | 13 | 0 | 13.90563 | 0.09671658
11577 | 2021/04/12 12:13:33 | 179955.0165 | 594.0012 | 1 | 9 | 12 | 0 | 0 | -0.7096634 | 3.570076 | -2.533552 | 2.859496 | 4.647956 | 10.98683 | 17.34873 |  | -5.89122e-05 | [11 empty] | 14.41403 | 0.1127476 | 13 | 0 | 13.74977 | 0.05572945
11578 | 2021/04/12 12:13:35 | 179957.0167 | 596.0014 | 1 | 9 | 12 | 0 | 0 | -0.7093353 | 3.570139 | -2.532426 | 2.859496 | 4.64835 | 10.98683 | 17.35013 | [13 empty] | 14.28621 | 0.1022199 | 13 | 0 | 13.62908 | -0.03942728
11579 | 2021/04/12 12:13:37 | 179959.0168 | 598.0015 | 1 | 9 | 12 | 0 | 0 | -0.7092667 | 3.569913 | -2.53202 | 2.859496 | 4.648744 | 10.98683 | 17.35154 | [13 empty] | 13.98288 | -0.05182803 | 13 | 0 | 13.52295 | -0.1295909
11580 | 2021/04/12 12:13:39 | 179961.0158 | 600.0005 | 1 | 9 | 12 | 0 | 0 | -0.7091217 | 3.569828 | -2.531443 | 2.859496 | 4.649137 | 10.98683 | 17.35294 | [13 empty] | 13.96368 | -0.09221852 | 13 | 0 | 13.68667 | -0.0945586
11581 | 2021/04/12 12:13:41 | 179963.0167 | 602.0014 | 1 | 9 | 12 | 0 | 0 | -0.7091827 | 3.569609 | -2.531505 | 2.859496 | 4.649532 | 10.98683 | 17.35435 | [13 empty] | 14.38207 | 0.1307482 | 13 | 0 | 13.91524 | 0.07142693
11582 | 2021/04/12 12:13:43 | 179965.0159 | 604.0006 | 1 | 9 | 12 | 0 | 0 | -0.7094727 | 3.569769 | -2.532654 | 2.859496 | 4.649925 | 10.98683 | 17.35575 | [13 empty] | 14.47433 | 0.1527241 | 13 | 0 | 13.87598 | 0.02715439
11583 | 2021/04/12 12:13:45 | 179967.016 | 606.0007 | 1 | 9 | 12 | 0 | 0 | -0.7090683 | 3.569556 | -2.531059 | 2.859496 | 4.650319 | 10.98683 | 17.35716 |  | -1.418464e-05 | [11 empty] | 14.40446 | 0.07963359 | 13 | 0 | 13.7475 | -0.0848338
11584 | 2021/04/12 12:13:47 | 179969.0159 | 608.0006 | 1 | 9 | 12 | 0 | 0 | -0.7090302 | 3.569316 | -2.530753 | 2.859496 | 4.650712 | 10.98683 | 17.35857 | [13 empty] | 14.18023 | -0.04966021 | 13 | 0 | 13.57418 | -0.1342809
11585 | 2021/04/12 12:13:49 | 179971.016 | 610.0007 | 1 | 9 | 12 | 0 | 0 | -0.7091293 | 3.569395 | -2.531163 | 2.859496 | 4.651106 | 10.98683 | 17.35997 | [13 empty] | 14.00708 | -0.1420143 | 13 | 0 | 13.57645 | -0.1055914
11586 | 2021/04/12 12:13:51 | 179973.016 | 612.0007 | 1 | 9 | 12 | 0 | 0 | -0.7092667 | 3.569382 | -2.531644 | 2.859496 | 4.6515 | 10.98683 | 17.36138 | [13 empty] | 14.32684 | 0.1348856 | 13 | 0 | 14.06467 | 0.05045742
11587 | 2021/04/12 12:13:53 | 179975.016 | 614.0007 | 1 | 9 | 12 | 0 | 0 | -0.7092209 | 3.569101 | -2.531281 | 2.859496 | 4.651894 | 10.98683 | 17.36278 | [13 empty] | 14.42226 | 0.07923186 | 13 | 0 | 13.90429 | -0.09673893
11588 | 2021/04/12 12:13:55 | 179977.0169 | 616.0016 | 1 | 9 | 12 | 0 | 0 | -0.709259 | 3.569088 | -2.531408 | 2.859496 | 4.652288 | 10.98683 | 17.36419 | [13 empty] | 14.38391 | -0.02570093 | 13 | 0 | 13.75618 | -0.1331466
11589 | 2021/04/12 12:13:57 | 179979.0168 | 618.0015 | 1 | 9 | 12 | 0 | 0 | -0.709259 | 3.56894 | -2.531303 | 2.859496 | 4.652682 | 10.98683 | 17.36559 |  | -2.43e-05 | [11 empty] | 14.25471 | -0.0792253 | 13 | 0 | 13.6707 | -0.08841038
11590 | 2021/04/12 12:13:59 | 179981.0161 | 620.0008 | 1 | 9 | 12 | 0 | 0 | -0.709259 | 3.568844 | -2.531235 | 2.859496 | 4.653075 | 10.98683 | 17.367 | [13 empty] | 14.09847 | -0.1050445 | 13 | 0 | 13.58013 | -0.01828015
11591 | 2021/04/12 12:14:01 | 179983.0162 | 622.0009 | 1 | 9 | 12 | 0 | 0 | -0.7090683 | 3.568543 | -2.530341 | 2.859496 | 4.653469 | 10.98683 | 17.3684 | [13 empty] | 14.21724 | -0.0590679 | 13 | 0 | 14.02081 | 0.06198943
11592 | 2021/04/12 12:14:03 | 179985.0162 | 624.0009 | 1 | 9 | 12 | 0 | 0 | -0.7094955 | 3.568614 | -2.531916 | 2.859496 | 4.653863 | 10.98683 | 17.36981 | [13 empty] | 14.40266 | 0.01727343 | 13 | 0 | 14.09669 | 0.136126
11593 | 2021/04/12 12:14:05 | 179987.016 | 626.0007 | 1 | 9 | 12 | 0 | 0 | -0.709259 | 3.568176 | -2.530761 | 2.859496 | 4.654256 | 10.98683 | 17.37121 | [13 empty] | 14.42274 | 0.0659284 | 13 | 0 | 13.98519 | 0.1162869
11594 | 2021/04/12 12:14:07 | 179989.016 | 628.0007 | 1 | 9 | 12 | 0 | 0 | -0.7092819 | 3.568485 | -2.531062 | 2.859496 | 4.65465 | 10.98683 | 17.37262 | [13 empty] | 14.43321 | 0.1110172 | 13 | 0 | 13.77629 | 0.03570825
11595 | 2021/04/12 12:14:09 | 179991.0161 | 630.0008 | 1 | 9 | 12 | 0 | 0 | -0.7092819 | 3.568465 | -2.531048 | 2.859496 | 4.655044 | 10.98683 | 17.37403 |  | -5.480342e-05 | [11 empty] | 14.31863 | 0.08035451 | 13 | 0 | 13.65423 | -0.04529446
11596 | 2021/04/12 12:14:11 | 179993.0164 | 632.0011 | 1 | 9 | 12 | 0 | 0 | -0.7090454 | 3.56834 | -2.530115 | 2.859496 | 4.655438 | 10.98683 | 17.37543 | [13 empty] | 14.13326 | -0.05792826 | 13 | 0 | 13.96604 | 0.09743899
11597 | 2021/04/12 12:14:13 | 179995.0162 | 634.0009 | 1 | 9 | 12 | 0 | 0 | -0.7091064 | 3.568259 | -2.530275 | 2.859496 | 4.655832 | 10.98683 | 17.37683 | [13 empty] | 14.23556 | 0.02055228 | 13 | 0 | 14.03914 | 0.143992
11598 | 2021/04/12 12:14:15 | 179997.0164 | 636.0011 | 1 | 9 | 12 | 0 | 0 | -0.708931 | 3.567968 | -2.529443 | 2.859496 | 4.656226 | 10.98683 | 17.37824 | [13 empty] | 14.3702 | 0.08561254 | 13 | 0 | 13.96185 | 0.0651142
11599 | 2021/04/12 12:14:17 | 179999.0156 | 638.0003 | 1 | 9 | 12 | 0 | 0 | -0.7089767 | 3.56783 | -2.529508 | 2.859496 | 4.656619 | 10.98683 | 17.37964 | [13 empty] | 14.4789 | 0.1261652 | 13 | 0 | 13.89518 | 0.0165835
11600 | 2021/04/12 12:14:19 | 180001.0156 | 640.0003 | 1 | 9 | 12 | 0 | 0 | -0.7090149 | 3.567924 | -2.529711 | 2.859496 | 4.657013 | 10.98683 | 17.38105 | [13 empty] | 14.39173 | 0.04981458 | 13 | 0 | 13.73475 | -0.09410739
11601 | 2021/04/12 12:14:21 | 180003.0156 | 642.0003 | 1 | 9 | 12 | 0 | 0 | -0.7091675 | 3.567639 | -2.530054 | 2.859496 | 4.657407 | 10.98683 | 17.38245 |  | -7.554732e-05 | [11 empty] | 14.10401 | 0.01296192 | 13 | 0 | 13.9441 | 0.08610606
11602 | 2021/04/12 12:14:23 | 180005.0158 | 644.0005 | 1 | 9 | 12 | 0 | 0 | -0.7091293 | 3.567563 | -2.529863 | 2.859496 | 4.6578 | 10.98683 | 17.38386 | [13 empty] | 14.28805 | 0.09732932 | 13 | 0 | 14.12819 | 0.07687032
11603 | 2021/04/12 12:14:25 | 180007.0157 | 646.0004 | 1 | 9 | 12 | 0 | 0 | -0.7096024 | 3.567512 | -2.531515 | 2.859496 | 4.658194 | 10.98683 | 17.38526 | [13 empty] | 14.50445 | 0.09463519 | 13 | 0 | 14.03044 | -0.0309974
11604 | 2021/04/12 12:14:27 | 180009.0157 | 648.0004 | 1 | 9 | 12 | 0 | 0 | -0.7091064 | 3.567354 | -2.529634 | 2.859496 | 4.658588 | 10.98683 | 17.38667 | [13 empty] | 14.46477 | -0.002549589 | 13 | 0 | 13.77133 | -0.09168267
11605 | 2021/04/12 12:14:29 | 180011.0157 | 650.0004 | 1 | 9 | 12 | 0 | 0 | -0.7091217 | 3.567329 | -2.52967 | 2.859496 | 4.658981 | 10.98683 | 17.38807 | [13 empty] | 14.23326 | -0.09777129 | 13 | 0 | 13.60532 | -0.07726014
11606 | 2021/04/12 12:14:31 | 180013.0163 | 652.001 | 1 | 9 | 12 | 0 | 0 | -0.7091599 | 3.5672 | -2.529715 | 2.859496 | 4.659375 | 10.98683 | 17.38948 | [13 empty] | 14.18754 | -0.08034647 | 13 | 0 | 14.04958 | 0.05439699
11607 | 2021/04/12 12:14:33 | 180015.0163 | 654.001 | 1 | 9 | 12 | 0 | 0 | -0.7089386 | 3.5673 | -2.528997 | 2.859496 | 4.659769 | 10.98683 | 17.39088 |  | -3.386195e-05 | [11 empty] | 14.41907 | 0.01796931 | 13 | 0 | 14.06194 | 0.1139697
11608 | 2021/04/12 12:14:35 | 180017.0164 | 656.0011 | 1 | 9 | 12 | 0 | 0 | -0.7092056 | 3.567204 | -2.529881 | 2.859496 | 4.660162 | 10.98683 | 17.39229 | [13 empty] | 14.52959 | 0.1014584 | 13 | 0 | 13.96788 | 0.1015827
11609 | 2021/04/12 12:14:37 | 180019.0166 | 658.0013 | 1 | 9 | 12 | 0 | 0 | -0.7092819 | 3.566887 | -2.529928 | 2.859496 | 4.660556 | 10.98683 | 17.39369 | [13 empty] | 14.40036 | 0.114032 | 13 | 0 | 13.78728 | 0.02042651
11610 | 2021/04/12 12:14:39 | 180021.0167 | 660.0014 | 1 | 9 | 12 | 0 | 0 | -0.7094574 | 3.566921 | -2.530578 | 2.859496 | 4.66095 | 10.98683 | 17.3951 |  |  |  | 3.906494 | [9 empty] | 14.23186 | 0.05766153 | 13 | 0 | 13.90934 | 0.0381431
11611 | 2021/04/12 12:14:41 | 180023.0157 | 662.0004 | 1 | 9 | 12 | 0 | 0 | -0.7091293 | 3.566666 | -2.529227 | 2.859496 | 4.661344 | 10.98683 | 17.3965 | [13 empty] | 14.14236 | -0.0279671 | 13 | 0 | 13.97515 | 0.09314269
11612 | 2021/04/12 12:14:43 | 180025.0158 | 664.0005 | 1 | 9 | 12 | 0 | 0 | -0.7095108 | 3.566708 | -2.530618 | 2.859496 | 4.661737 | 10.98683 | 17.3979 | [13 empty] | 14.2798 | 0.05865633 | 13 | 0 | 14.03223 | 0.1341277
11613 | 2021/04/12 12:14:45 | 180027.0158 | 666.0005 | 1 | 9 | 12 | 0 | 0 | -0.7090302 | 3.566713 | -2.528907 | 2.859496 | 4.662131 | 10.98683 | 17.39931 |  | -3.018707e-05 | [11 empty] | 14.4186 | 0.1300201 | 13 | 0 | 13.97374 | 0.07984459
11614 | 2021/04/12 12:14:47 | 180029.0167 | 668.0014 | 1 | 9 | 12 | 0 | 0 | -0.7092209 | 3.566581 | -2.529494 | 2.859496 | 4.662525 | 10.98683 | 17.40071 | [13 empty] | 14.42684 | 0.101321 | 13 | 0 | 13.80648 | -0.02428472
11615 | 2021/04/12 12:14:49 | 180031.0157 | 670.0004 | 1 | 9 | 12 | 0 | 0 | -0.7092056 | 3.56645 | -2.529346 | 2.859496 | 4.662919 | 10.98683 | 17.40212 | [13 empty] | 14.36614 | 0.03496796 | 13 | 0 | 13.69081 | 0.07626116
11616 | 2021/04/12 12:14:51 | 180033.0157 | 672.0004 | 1 | 9 | 12 | 0 | 0 | -0.7090454 | 3.566443 | -2.52877 | 2.859496 | 4.663312 | 10.98683 | 17.40352 | [13 empty] | 14.00802 | -0.00172317 | 13 | 0 | 13.86269 | 0.1034021
11617 | 2021/04/12 12:14:53 | 180035.0159 | 674.0006 | 1 | 9 | 12 | 0 | 0 | -0.7088623 | 3.566129 | -2.527894 | 2.859496 | 4.663706 | 10.98683 | 17.40492 | [13 empty] | 14.22318 | 0.09419411 | 13 | 0 | 14.03406 | 0.1194608
11618 | 2021/04/12 12:14:55 | 180037.0168 | 676.0015 | 1 | 9 | 12 | 0 | 0 | -0.7091064 | 3.565836 | -2.528557 | 2.859496 | 4.664101 | 10.98683 | 17.40633 | [13 empty] | 14.43095 | 0.07550627 | 13 | 0 | 14.11768 | 0.0001460314
11619 | 2021/04/12 12:14:57 | 180039.0159 | 678.0006 | 1 | 9 | 12 | 0 | 0 | -0.7092361 | 3.565927 | -2.529084 | 2.859496 | 4.664494 | 10.98683 | 17.40773 |  | -5.132975e-05 | [11 empty] | 14.42133 | 0.02497762 | 13 | 0 | 13.85948 | -0.1075733
11620 | 2021/04/12 12:14:59 | 180041.0158 | 680.0005 | 1 | 9 | 12 | 0 | 0 | -0.7092056 | 3.565911 | -2.528964 | 2.859496 | 4.664888 | 10.98683 | 17.40914 | [13 empty] | 14.32047 | -0.08066297 | 13 | 0 | 13.75161 | -0.09669513
11621 | 2021/04/12 12:15:01 | 180043.0159 | 682.0006 | 1 | 9 | 12 | 0 | 0 | -0.7091675 | 3.565848 | -2.528784 | 2.859496 | 4.665281 | 10.98683 | 17.41054 |  |  |  |  | 0 | [8 empty] | 14.10167 | -0.113174 | 13 | 0 | 13.95638 | -0.03784806
11622 | 2021/04/12 12:15:03 | 180045.016 | 684.0007 | 1 | 9 | 12 | 0 | 0 | -0.709198 | 3.56559 | -2.528709 | 2.859496 | 4.665675 | 10.98683 | 17.41195 | [13 empty] | 14.27343 | -0.04265726 | 13 | 0 | 14.11357 | 0.08754075
11623 | 2021/04/12 12:15:05 | 180047.0159 | 686.0006 | 1 | 9 | 12 | 0 | 0 | -0.7093048 | 3.565837 | -2.529265 | 2.859496 | 4.666069 | 10.98683 | 17.41335 | [13 empty] | 14.39942 | 0.02096176 | 13 | 0 | 14.01303 | 0.09640068
11624 | 2021/04/12 12:15:07 | 180049.016 | 688.0007 | 1 | 9 | 12 | 0 | 0 | -0.7092819 | 3.565435 | -2.528899 | 2.859496 | 4.666462 | 10.98683 | 17.41475 | [13 empty] | 14.45055 | 0.1070228 | 13 | 0 | 13.86679 | 0.0637123
11625 | 2021/04/12 12:15:09 | 180051.016 | 690.0007 | 1 | 9 | 12 | 0 | 0 | -0.7091827 | 3.565456 | -2.52856 | 2.859496 | 4.666856 | 10.98683 | 17.41616 |  | -7.657464e-05 | [11 empty] | 14.33735 | 0.08549601 | 13 | 0 | 13.77219 | -0.0295651
11626 | 2021/04/12 12:15:11 | 180053.0161 | 692.0008 | 1 | 9 | 12 | 0 | 0 | -0.7088394 | 3.565379 | -2.527281 | 2.859496 | 4.66725 | 10.98683 | 17.41756 | [13 empty] | 14.08068 | -0.08020818 | 13 | 0 | 13.96463 | 0.07742286
11627 | 2021/04/12 12:15:13 | 180055.0162 | 694.0009 | 1 | 9 | 12 | 0 | 0 | -0.7089005 | 3.565186 | -2.527362 | 2.859496 | 4.667644 | 10.98683 | 17.41896 | [13 empty] | 14.22134 | 0.02525717 | 13 | 0 | 14.0176 | 0.1327014
11628 | 2021/04/12 12:15:15 | 180057.016 | 696.0007 | 1 | 9 | 12 | 0 | 0 | -0.7091217 | 3.565128 | -2.52811 | 2.859496 | 4.668037 | 10.98683 | 17.42037 | [13 empty] | 14.41224 | 0.1247466 | 13 | 0 | 14.09896 | 0.122546
11629 | 2021/04/12 12:15:17 | 180059.0161 | 698.0008 | 1 | 9 | 12 | 0 | 0 | -0.709053 | 3.564981 | -2.52776 | 2.859496 | 4.668431 | 10.98683 | 17.42177 | [13 empty] | 14.48894 | 0.1160112 | 13 | 0 | 13.93448 | 0.006426275
11630 | 2021/04/12 12:15:19 | 180061.0163 | 700.001 | 1 | 9 | 12 | 0 | 0 | -0.7090149 | 3.564689 | -2.527418 | 2.859496 | 4.668825 | 10.98683 | 17.42317 | [13 empty] | 14.36887 | 0.06123364 | 13 | 0 | 13.72238 | 0.03825456
11631 | 2021/04/12 12:15:21 | 180063.0163 | 702.001 | 1 | 9 | 12 | 0 | 0 | -0.7089386 | 3.564762 | -2.527197 | 2.859496 | 4.669219 | 10.98683 | 17.42458 |  | -5.25078e-05 | [11 empty] | 14.06747 | -0.0005739927 | 13 | 0 | 13.92947 | 0.09083569
11632 | 2021/04/12 12:15:23 | 180065.0162 | 704.0009 | 1 | 9 | 12 | 0 | 0 | -0.7087936 | 3.564714 | -2.526646 | 2.859496 | 4.669612 | 10.98683 | 17.42598 | [13 empty] | 14.27253 | 0.08690119 | 13 | 0 | 14.11267 | 0.07557422
11633 | 2021/04/12 12:15:25 | 180067.0162 | 706.0009 | 1 | 9 | 12 | 0 | 0 | -0.7090454 | 3.564579 | -2.527448 | 2.859496 | 4.670006 | 10.98683 | 17.42738 | [13 empty] | 14.45794 | 0.08648634 | 13 | 0 | 14.07891 | -0.01172185
11634 | 2021/04/12 12:15:27 | 180069.0163 | 708.001 | 1 | 9 | 12 | 0 | 0 | -0.7091064 | 3.564583 | -2.527669 | 2.859496 | 4.670399 | 10.98683 | 17.42879 | [13 empty] | 14.47067 | 0.03013372 | 13 | 0 | 13.83575 | -0.116148
11635 | 2021/04/12 12:15:29 | 180071.0162 | 710.0009 | 1 | 9 | 12 | 0 | 0 | -0.7093201 | 3.564457 | -2.528341 | 2.859496 | 4.670793 | 10.98683 | 17.43019 | [13 empty] | 14.35016 | -0.08451462 | 13 | 0 | 13.70455 | -0.1188415
11636 | 2021/04/12 12:15:31 | 180073.0162 | 712.0009 | 1 | 9 | 12 | 0 | 0 | -0.70961 | 3.564227 | -2.529211 | 2.859496 | 4.671187 | 10.98683 | 17.43159 | [13 empty] | 14.09624 | -0.08376718 | 13 | 0 | 13.95826 | -0.01983941
11637 | 2021/04/12 12:15:33 | 180075.0155 | 714.0002 | 1 | 9 | 12 | 0 | 0 | -0.7094193 | 3.564182 | -2.528499 | 2.859496 | 4.671581 | 10.98683 | 17.433 |  | -1.517243e-05 | [11 empty] | 14.22095 | -0.07904828 | 13 | 0 | 14.083 | 0.05797178
11638 | 2021/04/12 12:15:35 | 180077.0157 | 716.0004 | 1 | 9 | 12 | 0 | 0 | -0.709198 | 3.563643 | -2.527328 | 2.859496 | 4.671975 | 10.98683 | 17.4344 | [13 empty] | 14.43415 | 0.02082646 | 13 | 0 | 14.02586 | 0.0916931
11639 | 2021/04/12 12:15:37 | 180079.0166 | 718.0013 | 1 | 9 | 12 | 0 | 0 | -0.7090836 | 3.563911 | -2.527111 | 2.859496 | 4.672368 | 10.98683 | 17.4358 | [13 empty] | 14.44418 | 0.0873214 | 13 | 0 | 13.86773 | 0.07142484
11640 | 2021/04/12 12:15:39 | 180081.0156 | 720.0003 | 1 | 9 | 12 | 0 | 0 | -0.7089005 | 3.563857 | -2.52642 | 2.859496 | 4.672762 | 10.98683 | 17.43721 | [13 empty] | 14.36798 | 0.09847939 | 13 | 0 | 13.71737 | -0.04698634
11641 | 2021/04/12 12:15:39 | 180081.0169 | 720.0016 | 1 | 9 | 12 | 0 | 0 | -0.7089005 | 3.563857 | -2.52642 | 2.859496 | 4.672762 | 10.98683 | 17.43721 |  | -1.517243e-05 | 0 | 3.906494 | 0 | [8 empty] | 14.36798 | 0.09847939 | 13 | 0 | 13.71737 | -0.04698634
11642 | 2021/04/12 12:16:39 | 180141.0611 | 60.001 | 1 | 10 | 12 | 0 | 0 | 0 | 3.597754 | 0 | 2.859496 | 4.672763 | 10.98683 | 17.43721 |  | 0.0001061912 | [11 empty] | 14.46203 | 0.06207556 | 13 | 0 | 13.54037 | -0.1362962
11643 | 2021/04/12 12:17:39 | 180201.0611 | 120.001 | 1 | 10 | 12 | 0 | 0 | 0 | 3.603138 | 0 | 2.859496 | 4.672763 | 10.98683 | 17.43721 |  | 5.010188e-05 | [11 empty] | 14.26522 | 0.01941651 | 13 | 0 | 14.07613 | 0.1474181
11644 | 2021/04/12 12:18:39 | 180261.0608 | 180.0007 | 1 | 10 | 12 | 0 | 0 | 0 | 3.606411 | 0 | 2.859496 | 4.672763 | 10.98683 | 17.43721 |  | 7.732601e-05 |  | 0 | [9 empty] | 14.25609 | -0.01770407 | 13 | 0 | 13.71598 | -0.1319674
11645 | 2021/04/12 12:19:39 | 180321.0607 | 240.0006 | 1 | 10 | 12 | 0 | 0 | 0 | 3.608661 | 0 | 2.859496 | 4.672763 | 10.98683 | 17.43721 |  | 5.607106e-05 | [11 empty] | 14.10723 | -0.07934988 | 13 | 0 | 13.9985 | 0.06227195
11646 | 2021/04/12 12:20:39 | 180381.0612 | 300.0011 | 1 | 10 | 12 | 0 | 0 | 0 | 3.610108 | 0 | 2.859496 | 4.672763 | 10.98683 | 17.43721 |  | -1.035151e-05 |  | 0 | [9 empty] | 14.02952 | -0.0508371 | 13 | 0 | 13.96464 | 0.09997934
11647 | 2021/04/12 12:21:39 | 180441.0601 | 360 | 1 | 10 | 12 | 0 | 0 | 0 | 3.611436 | 0 | 2.859496 | 4.672763 | 10.98683 | 17.43721 |  | 5.543515e-05 | [11 empty] | 14.0149 | -0.1086271 | 13 | 0 | 13.61355 | -0.07444531
11648 | 2021/04/12 12:22:39 | 180501.0602 | 420.0001 | 1 | 10 | 12 | 0 | 0 | 0 | 3.61261 | 0 | 2.859496 | 4.672763 | 10.98683 | 17.43721 |  | 4.188293e-06 |  | 0 | [9 empty] | 14.19864 | -0.03638387 | 13 | 0 | 13.71699 | -0.1369479
11649 | 2021/04/12 12:23:39 | 180561.0608 | 480.0007 | 1 | 10 | 12 | 0 | 0 | 0 | 3.613576 | 0 | 2.859496 | 4.672763 | 10.98683 | 17.43721 |  | -2.96339e-06 | [11 empty] | 14.21918 | -0.007554889 | 13 | 0 | 13.69366 | -0.1263875
11650 | 2021/04/12 12:24:39 | 180621.0606 | 540.0005 | 1 | 10 | 12 | 0 | 0 | 0 | 3.614247 | 0 | 2.859496 | 4.672763 | 10.98683 | 17.43721 |  | 5.464492e-05 |  | 0 | [9 empty] | 14.3959 | 0.1201811 | 13 | 0 | 13.76088 | -0.05798608
11651 | 2021/04/12 12:25:39 | 180681.0605 | 600.0004 | 1 | 10 | 12 | 0 | 0 | 0 | 3.614687 | 0 | 2.859496 | 4.672763 | 10.98683 | 17.43721 |  | 2.813268e-05 | [11 empty] | 14.34066 | 0.1057661 | 13 | 0 | 13.62508 | -0.09757459
11652 | 2021/04/12 12:26:39 | 180741.0605 | 660.0004 | 1 | 10 | 12 | 0 | 0 | 0 | 3.615529 | 0 | 2.859496 | 4.672763 | 10.98683 | 17.43721 |  | -1.517168e-05 |  | 0 | [9 empty] | 14.04979 | -0.1054645 | 13 | 0 | 13.83135 | 0.02014995
11653 | 2021/04/12 12:27:39 | 180801.061 | 720.0009 | 1 | 10 | 12 | 0 | 0 | 0 | 3.61592 | 0 | 2.859496 | 4.672763 | 10.98683 | 17.43721 |  | -2.343054e-05 | [11 empty] | 14.34803 | 0.09620398 | 13 | 0 | 14.04932 | 0.08712322
11654 | 2021/04/12 12:28:39 | 180861.0601 | 780 | 1 | 10 | 12 | 0 | 0 | 0 | 3.616489 | 0 | 2.859496 | 4.672763 | 10.98683 | 17.43721 |  | -1.185376e-05 |  | 0 | [9 empty] | 13.96341 | -0.1253411 | 13 | 0 | 13.85464 | 0.03912717
11655 | 2021/04/12 12:29:39 | 180921.0606 | 840.0005 | 1 | 10 | 12 | 0 | 0 | 0 | 3.616612 | 0 | 2.859496 | 4.672763 | 10.98683 | 17.43721 |  | 4.049967e-05 | [11 empty] | 14.26408 | 0.02798587 | 13 | 0 | 13.87347 | 0.04740894
11656 | 2021/04/12 12:30:39 | 180981.0613 | 900.0012 | 1 | 10 | 12 | 0 | 0 | 0 | 3.616954 | 0 | 2.859496 | 4.672763 | 10.98683 | 17.43721 |  | 5.345956e-05 |  | 0 | [9 empty] | 14.2636 | 0.03895044 | 13 | 0 | 13.93559 | -0.08581191
11657 | 2021/04/12 12:31:39 | 181041.0605 | 960.0004 | 1 | 10 | 12 | 0 | 0 | 0 | 3.617176 | 0 | 2.859496 | 4.672763 | 10.98683 | 17.43721 |  | 1.149805e-05 | [11 empty] | 14.37643 | -0.05665272 | 13 | 0 | 13.79989 | -0.1092204
11658 | 2021/04/12 12:32:39 | 181101.0613 | 1020.0012 | 1 | 10 | 12 | 0 | 0 | 0 | 3.617822 | 0 | 2.859496 | 4.672763 | 10.98683 | 17.43721 |  | -1.22498e-05 |  | 0 | [9 empty] | 14.06996 | 0.01054078 | 13 | 0 | 13.9466 | 0.1156569
11659 | 2021/04/12 12:33:39 | 181161.061 | 1080.0009 | 1 | 10 | 12 | 0 | 0 | 0 | 3.617951 | 0 | 2.859496 | 4.672763 | 10.98683 | 17.43721 |  | 1.695059e-05 | [11 empty] | 14.29928 | -0.06880462 | 13 | 0 | 13.71533 | -0.09624779
11660 | 2021/04/12 12:34:39 | 181221.0602 | 1140.0001 | 1 | 10 | 12 | 0 | 0 | 0 | 3.618051 | 0 | 2.859496 | 4.672763 | 10.98683 | 17.43721 |  | -1.193328e-05 |  | 0 | [9 empty] | 14.45171 | 0.06292343 | 13 | 0 | 14.0215 | -0.06046295
11661 | 2021/04/12 12:35:39 | 181281.0607 | 1200.0006 | 1 | 10 | 12 | 0 | 0 | 0 | 3.61786 | 0 | 2.859496 | 4.672763 | 10.98683 | 17.43721 |  | 9.206342e-06 | [11 empty] | 14.39104 | -0.05912751 | 13 | 0 | 13.80721 | -0.1436967
11662 | 2021/04/12 12:36:39 | 181341.0604 | 1260.0003 | 1 | 10 | 12 | 0 | 0 | 0 | 3.618246 | 0 | 2.859496 | 4.672763 | 10.98683 | 17.43721 |  | 8.297561e-06 |  | 0 | [9 empty] | 14.44638 | 0.08707345 | 13 | 0 | 14.04541 | -0.05230129
11663 | 2021/04/12 12:37:39 | 181401.0605 | 1320.0004 | 1 | 10 | 12 | 0 | 0 | 0 | 3.618679 | 0 | 2.859496 | 4.672763 | 10.98683 | 17.43721 |  | 5.255122e-06 | [11 empty] | 14.31027 | -0.0785172 | 13 | 0 | 13.73365 | -0.1333806
11664 | 2021/04/12 12:38:39 | 181461.0602 | 1380.0001 | 1 | 10 | 12 | 0 | 0 | 0 | 3.618945 | 0 | 2.859496 | 4.672763 | 10.98683 | 17.43721 |  | -1.137942e-05 |  | 0 | [9 empty] | 14.05137 | -0.002282858 | 13 | 0 | 13.91337 | 0.1073992
11665 | 2021/04/12 12:39:39 | 181521.0602 | 1440.0001 | 1 | 10 | 12 | 0 | 0 | 0 | 3.619135 | 0 | 2.859496 | 4.672763 | 10.98683 | 17.43721 |  | -8.732196e-06 | [11 empty] | 14.05597 | -0.0280869 | 13 | 0 | 13.8814 | 0.1043972
11666 | 2021/04/12 12:40:39 | 181581.0609 | 1500.0008 | 1 | 10 | 12 | 0 | 0 | 0 | 3.618828 | 0 | 2.859496 | 4.672763 | 10.98683 | 17.43721 |  | 8.771708e-06 |  | 0 | [9 empty] | 14.3391 | -0.04471064 | 13 | 0 | 13.7113 | -0.120151
11667 | 2021/04/12 12:41:39 | 181641.0616 | 1560.0015 | 1 | 10 | 12 | 0 | 0 | 0 | 3.61909 | 0 | 2.859496 | 4.672763 | 10.98683 | 17.43721 |  | 6.08883e-05 | [11 empty] | 14.29673 | 0.06546974 | 13 | 0 | 14.1588 | 0.04954726
11668 | 2021/04/12 12:42:39 | 181701.0606 | 1620.0005 | 1 | 10 | 12 | 0 | 0 | 0 | 3.619264 | 0 | 2.859496 | 4.672763 | 10.98683 | 17.43721 |  | -3.741743e-05 |  | 0 | [9 empty] | 14.43865 | 0.0652349 | 13 | 0 | 13.9938 | -0.05585551
11669 | 2021/04/12 12:43:39 | 181761.0604 | 1680.0003 | 1 | 10 | 12 | 0 | 0 | 0 | 3.619345 | 0 | 2.859496 | 4.672763 | 10.98683 | 17.43721 |  | -2.17696e-05 | [11 empty] | 14.46524 | 0.07405609 | 13 | 0 | 14.02773 | -0.0538829
11670 | 2021/04/12 12:44:39 | 181821.0602 | 1740.0001 | 1 | 10 | 12 | 0 | 0 | 0 | 3.619296 | 0 | 2.859496 | 4.672763 | 10.98683 | 17.43721 |  | -1.84522e-05 |  | 0 | [9 empty] | 14.02222 | -0.1062074 | 13 | 0 | 13.90838 | -0.03544748
11671 | 2021/04/12 12:45:39 | 181881.0603 | 1800.0002 | 1 | 10 | 12 | 0 | 0 | 0 | 3.619395 | 0 | 2.859496 | 4.672763 | 10.98683 | 17.43721 |  | 1.074705e-05 | [11 empty] | 13.96645 | -0.09482294 | 13 | 0 | 13.8138 | -0.1085582
11672 | 2021/04/12 12:46:39 | 181941.0609 | 1860.0008 | 1 | 10 | 12 | 0 | 0 | 0 | 3.619861 | 0 | 2.859496 | 4.672763 | 10.98683 | 17.43721 |  | 3.663054e-05 |  | 0 | [9 empty] | 14.32873 | 0.06678194 | 13 | 0 | 13.71556 | 0.02799541
11673 | 2021/04/12 12:47:39 | 182001.0615 | 1920.0014 | 1 | 10 | 12 | 0 | 0 | 0 | 3.619875 | 0 | 2.859496 | 4.672763 | 10.98683 | 17.43721 |  | 2.46159e-05 | [11 empty] | 14.39811 | 0.04091769 | 13 | 0 | 13.92399 | 0.06610513
11674 | 2021/04/12 12:48:39 | 182061.0613 | 1980.0012 | 1 | 10 | 12 | 0 | 0 | 0 | 3.619883 | 0 | 2.859496 | 4.672763 | 10.98683 | 17.43721 |  | 9.36509e-06 |  | 0 | [9 empty] | 14.36906 | 0.09907484 | 13 | 0 | 13.85103 | 0.03059357
11675 | 2021/04/12 12:49:39 | 182121.0604 | 2040.0003 | 1 | 10 | 12 | 0 | 0 | 0 | 3.619804 | 0 | 2.859496 | 4.672763 | 10.98683 | 17.43721 |  | -4.575513e-05 | [11 empty] | 14.40416 | 0.06876379 | 13 | 0 | 13.83498 | 0.06656289
11676 | 2021/04/12 12:50:39 | 182181.0602 | 2100.0001 | 1 | 10 | 12 | 0 | 0 | 0 | 3.619749 | 0 | 2.859496 | 4.672763 | 10.98683 | 17.43721 |  | -1.513305e-05 |  | 0 | [9 empty] | 14.39048 | 0.05436093 | 13 | 0 | 13.82859 | 0.06128669
11677 | 2021/04/12 12:51:39 | 182241.0603 | 2160.0002 | 1 | 10 | 12 | 0 | 0 | 0 | 3.620278 | 0 | 2.859496 | 4.672763 | 10.98683 | 17.43721 |  | -6.163392e-06 | [11 empty] | 14.39657 | 0.1027924 | 13 | 0 | 13.74692 | 0.006892979
11678 | 2021/04/12 12:52:39 | 182301.0617 | 2220.0016 | 1 | 10 | 12 | 0 | 0 | 0 | 3.620107 | 0 | 2.859496 | 4.672763 | 10.98683 | 17.43721 |  | -1.422427e-06 |  | 0 | [9 empty] | 14.40797 | 0.07794291 | 13 | 0 | 13.81685 | 0.07804245
11679 | 2021/04/12 12:53:39 | 182361.0616 | 2280.0015 | 1 | 10 | 12 | 0 | 0 | 0 | 3.620197 | 0 | 2.859496 | 4.672763 | 10.98683 | 17.43721 |  | 4.528135e-05 | [11 empty] | 14.00595 | -0.08695513 | 13 | 0 | 13.96299 | -0.03215045
11680 | 2021/04/12 12:54:39 | 182421.0606 | 2340.0005 | 1 | 10 | 12 | 0 | 0 | 0 | 3.620139 | 0 | 2.859496 | 4.672763 | 10.98683 | 17.43721 |  | 4.741464e-06 |  | 0 | [9 empty] | 14.23635 | 0.06467551 | 13 | 0 | 13.6889 | -0.01299202
11681 | 2021/04/12 12:55:39 | 182481.0605 | 2400.0004 | 1 | 10 | 12 | 0 | 0 | 0 | 3.620211 | 0 | 2.859496 | 4.672763 | 10.98683 | 17.43721 |  | -2.204781e-05 | [11 empty] | 14.0307 | -0.06796181 | 13 | 0 | 13.95119 | -0.03142804
11682 | 2021/04/12 12:56:39 | 182541.0604 | 2460.0003 | 1 | 10 | 12 | 0 | 0 | 0 | 3.620563 | 0 | 2.859496 | 4.672763 | 10.98683 | 17.43721 |  | -3.761842e-05 |  | 0 | [9 empty] | 14.10341 | 0.01495868 | 13 | 0 | 13.64361 | -0.09245872
11683 | 2021/04/12 12:57:39 | 182601.0611 | 2520.001 | 1 | 10 | 12 | 0 | 0 | 0 | 3.62058 | 0 | 2.859496 | 4.672763 | 10.98683 | 17.43721 |  | 2.686807e-06 | [11 empty] | 14.24327 | 0.07452875 | 13 | 0 | 13.67388 | -0.03513485
11684 | 2021/04/12 12:58:39 | 182661.0609 | 2580.0008 | 1 | 10 | 12 | 0 | 0 | 0 | 3.620527 | 0 | 2.859496 | 4.672763 | 10.98683 | 17.43721 |  | 1.473793e-05 |  | 0 | [9 empty] | 14.32554 | 0.06666005 | 13 | 0 | 13.80606 | -0.1194885
11685 | 2021/04/12 12:59:39 | 182721.0608 | 2640.0007 | 1 | 10 | 12 | 0 | 0 | 0 | 3.620264 | 0 | 2.859496 | 4.672763 | 10.98683 | 17.43721 |  | 2.674998e-05 | [11 empty] | 14.08017 | -0.02242178 | 13 | 0 | 14.12215 | 0.119229
11686 | 2021/04/12 13:00:39 | 182781.0607 | 2700.0006 | 1 | 10 | 12 | 0 | 0 | 0 | 3.620492 | 0 | 2.859496 | 4.672763 | 10.98683 | 17.43721 |  | -1.22884e-05 |  | 0 | [9 empty] | 14.03132 | -0.01851708 | 13 | 0 | 13.70315 | -0.1030809
11687 | 2021/04/12 13:01:39 | 182841.0605 | 2760.0004 | 1 | 10 | 12 | 0 | 0 | 0 | 3.620512 | 0 | 2.859496 | 4.672763 | 10.98683 | 17.43721 |  | -2.06252e-05 | [11 empty] | 14.04133 | -0.135749 | 13 | 0 | 13.91064 | -0.04215628
11688 | 2021/04/12 13:02:39 | 182901.0603 | 2820.0002 | 1 | 10 | 12 | 0 | 0 | 0 | 3.620614 | 0 | 2.859496 | 4.672763 | 10.98683 | 17.43721 |  | -7.19122e-06 |  | 0 | [9 empty] | 14.08439 | -0.116725 | 13 | 0 | 13.73432 | -0.1008239
11689 | 2021/04/12 13:03:39 | 182961.0611 | 2880.001 | 1 | 10 | 12 | 0 | 0 | 0 | 3.620749 | 0 | 2.859496 | 4.672763 | 10.98683 | 17.43721 |  | 4.899878e-06 | [11 empty] | 14.43972 | 0.1201758 | 13 | 0 | 14.0826 | 0.04027635
11690 | 2021/04/12 13:04:39 | 183021.061 | 2940.0009 | 1 | 10 | 12 | 0 | 0 | 0 | 3.620682 | 0 | 2.859496 | 4.672763 | 10.98683 | 17.43721 |  | 1.351228e-05 |  | 0 | [9 empty] | 14.30633 | 0.08334994 | 13 | 0 | 14.09531 | 0.11996
11691 | 2021/04/12 13:05:39 | 183081.0608 | 3000.0007 | 1 | 10 | 12 | 0 | 0 | 0 | 3.620585 | 0 | 2.859496 | 4.672763 | 10.98683 | 17.43721 |  | 1.296011e-05 | [11 empty] | 14.12284 | -0.09501487 | 13 | 0 | 13.75085 | -0.09052247
11692 | 2021/04/12 13:06:39 | 183141.0608 | 3060.0007 | 1 | 10 | 12 | 0 | 0 | 0 | 3.62096 | 0 | 2.859496 | 4.672763 | 10.98683 | 17.43721 |  | -3.690409e-05 |  | 0 | [9 empty] | 14.41831 | 0.1058796 | 13 | 0 | 14.0758 | 0.06938785
11693 | 2021/04/12 13:07:39 | 183201.0606 | 3120.0005 | 1 | 10 | 12 | 0 | 0 | 0 | 3.620852 | 0 | 2.859496 | 4.672763 | 10.98683 | 17.43721 |  | -1.912264e-05 | [11 empty] | 14.2777 | 0.00728637 | 13 | 0 | 13.65715 | -0.1206878
11694 | 2021/04/12 13:08:39 | 183261.0604 | 3180.0003 | 1 | 10 | 12 | 0 | 0 | 0 | 3.620801 | 0 | 2.859496 | 4.672763 | 10.98683 | 17.43721 |  | -3.101682e-05 |  | 0 | [9 empty] | 14.04438 | -0.09258717 | 13 | 0 | 13.97218 | 0.04674733
11695 | 2021/04/12 13:09:39 | 183321.0602 | 3240.0001 | 1 | 10 | 12 | 0 | 0 | 0 | 3.620852 | 0 | 2.859496 | 4.672763 | 10.98683 | 17.43721 |  | 2.722413e-05 | [11 empty] | 14.01269 | -0.1286438 | 13 | 0 | 13.65524 | -0.1355961
11696 | 2021/04/12 13:10:39 | 183381.061 | 3300.0009 | 1 | 10 | 12 | 0 | 0 | 0 | 3.620842 | 0 | 2.859496 | 4.672763 | 10.98683 | 17.43721 |  | 4.978537e-06 |  | 0 | [9 empty] | 14.13681 | -0.1073915 | 13 | 0 | 13.94766 | -8.523464e-05
11697 | 2021/04/12 13:11:39 | 183441.061 | 3360.0009 | 1 | 10 | 12 | 0 | 0 | 0 | 3.621178 | 0 | 2.859496 | 4.672763 | 10.98683 | 17.43721 |  | 1.837317e-05 | [11 empty] | 14.03332 | -0.1560163 | 13 | 0 | 13.888 | -0.03731519
11698 | 2021/04/12 13:12:39 | 183501.0608 | 3420.0007 | 1 | 10 | 12 | 0 | 0 | 0 | 3.621181 | 0 | 2.859496 | 4.672763 | 10.98683 | 17.43721 |  | -2.572223e-05 |  | 0 | [9 empty] | 14.2113 | -0.07301152 | 13 | 0 | 14.03488 | 0.1036888
11699 | 2021/04/12 13:13:39 | 183561.0606 | 3480.0005 | 1 | 10 | 12 | 0 | 0 | 0 | 3.621031 | 0 | 2.859496 | 4.672763 | 10.98683 | 17.43721 |  | -1.41048e-05 | [11 empty] | 14.24578 | 0.002240837 | 13 | 0 | 14.00741 | -0.07080823
11700 | 2021/04/12 13:14:39 | 183621.0603 | 3540.0002 | 1 | 10 | 12 | 0 | 0 | 0 | 3.621183 | 0 | 2.859496 | 4.672763 | 10.98683 | 17.43721 |  | -2.521045e-05 |  | 0 | [9 empty] | 14.02652 | 0.01157343 | 13 | 0 | 13.84463 | 0.1167184
11701 | 2021/04/12 13:15:39 | 183681.0602 | 3600.0001 | 1 | 10 | 12 | 0 | 0 | 0 | 3.62104 | 0 | 2.859496 | 4.672763 | 10.98683 | 17.43721 |  | 3.469113e-05 | [11 empty] | 14.53131 | 0.04795998 | 13 | 0 | 13.90379 | -0.06857693
11702 | 2021/04/12 13:16:39 | 183741.0618 | 3660.0017 | 1 | 10 | 12 | 0 | 0 | 0 | 3.621311 | 0 | 2.859496 | 4.672763 | 10.98683 | 17.43721 |  | 2.00722e-05 |  | 0 | [9 empty] | 14.43921 | -0.009573698 | 13 | 0 | 13.80424 | -0.09185106
11703 | 2021/04/12 13:17:39 | 183801.061 | 3720.0009 | 1 | 10 | 12 | 0 | 0 | 0 | 3.62129 | 0 | 2.859496 | 4.672763 | 10.98683 | 17.43721 |  | 2.580147e-05 | [11 empty] | 14.08797 | -0.07065266 | 13 | 0 | 13.94998 | 0.03437698
11704 | 2021/04/12 13:18:39 | 183861.0608 | 3780.0007 | 1 | 10 | 12 | 0 | 0 | 0 | 3.621264 | 0 | 2.859496 | 4.672763 | 10.98683 | 17.43721 |  | -2.449756e-05 |  | 0 | [9 empty] | 14.3551 | -0.007129908 | 13 | 0 | 13.73465 | -0.07797092
11705 | 2021/04/12 13:19:39 | 183921.0606 | 3840.0005 | 1 | 10 | 12 | 0 | 0 | 0 | 3.621256 | 0 | 2.859496 | 4.672763 | 10.98683 | 17.43721 |  | 2.726387e-06 | [11 empty] | 14.11397 | -0.06179214 | 13 | 0 | 14.02716 | 0.04095376
11706 | 2021/04/12 13:20:39 | 183981.0603 | 3900.0002 | 1 | 10 | 12 | 0 | 0 | 0 | 3.621346 | 0 | 2.859496 | 4.672763 | 10.98683 | 17.43721 |  | 2.643366e-05 |  | 0 | [9 empty] | 14.15246 | -0.05322695 | 13 | 0 | 14.01449 | 0.03354222
11707 | 2021/04/12 13:21:39 | 184041.0603 | 3960.0002 | 1 | 10 | 12 | 0 | 0 | 0 | 3.621408 | 0 | 2.859496 | 4.672763 | 10.98683 | 17.43721 |  | 2.441854e-05 | [11 empty] | 14.3827 | 0.0235191 | 13 | 0 | 13.69644 | -0.08388191
11708 | 2021/04/12 13:22:39 | 184101.0602 | 4020.0001 | 1 | 10 | 12 | 0 | 0 | 0 | 3.621542 | 0 | 2.859496 | 4.672763 | 10.98683 | 17.43721 |  | 1.817561e-05 |  | 0 | [9 empty] | 14.30311 | 0.03620207 | 13 | 0 | 14.04824 | 0.06139576
11709 | 2021/04/12 13:23:39 | 184161.0608 | 4080.0007 | 1 | 10 | 12 | 0 | 0 | 0 | 3.6213 | 0 | 2.859496 | 4.672763 | 10.98683 | 17.43721 |  | 2.252177e-06 | [11 empty] | 14.20735 | 0.01134247 | 13 | 0 | 14.10594 | 0.09817421
11710 | 2021/04/12 13:24:39 | 184221.0608 | 4140.0007 | 1 | 10 | 12 | 0 | 0 | 0 | 3.621418 | 0 | 2.859496 | 4.672763 | 10.98683 | 17.43721 |  | -2.718394e-05 |  | 0 | [9 empty] | 14.48621 | 0.06550401 | 13 | 0 | 13.92443 | -0.0167197
11711 | 2021/04/12 13:25:39 | 184281.0606 | 4200.0005 | 1 | 10 | 12 | 0 | 0 | 0 | 3.621418 | 0 | 2.859496 | 4.672763 | 10.98683 | 17.43721 |  | 1.26438e-06 | [11 empty] | 14.06154 | -0.05307704 | 12.9 | 0 | 13.94548 | 0.02456129
11712 | 2021/04/12 13:26:39 | 184341.0612 | 4260.0011 | 1 | 10 | 12 | 0 | 0 | 0 | 3.6216 | 0 | 2.859496 | 4.672763 | 10.98683 | 17.43721 |  | 5.689709e-06 |  | 0 | [9 empty] | 14.27987 | -0.004324913 | 13 | 0 | 14.17117 | 0.06421417
11713 | 2021/04/12 13:27:39 | 184401.0603 | 4320.0002 | 1 | 10 | 12 | 0 | 0 | 0 | 3.621665 | 0 | 2.859496 | 4.672763 | 10.98683 | 17.43721 |  | 2.149303e-05 | [11 empty] | 14.50775 | 0.08192718 | 13 | 0 | 13.77318 | -0.00713408
11714 | 2021/04/12 13:28:39 | 184461.0608 | 4380.0007 | 1 | 10 | 12 | 0 | 0 | 0 | 3.621503 | 0 | 2.859496 | 4.672763 | 10.98683 | 17.43721 |  | -4.346342e-06 |  | 0 | [9 empty] | 14.51468 | 0.05382568 | 13 | 0 | 13.96757 | 0.074462
11715 | 2021/04/12 13:29:39 | 184521.0609 | 4440.0008 | 1 | 10 | 12 | 0 | 0 | 0 | 3.621576 | 0 | 2.859496 | 4.672763 | 10.98683 | 17.43721 |  | 1.027385e-05 | [11 empty] | 14.26861 | -0.03877342 | 13 | 0 | 14.13799 | 0.03430128
11716 | 2021/04/12 13:30:39 | 184581.0616 | 4500.0015 | 1 | 10 | 12 | 0 | 0 | 0 | 3.621572 | 0 | 2.859496 | 4.672763 | 10.98683 | 17.43721 |  | -3.457518e-05 |  | 0 | [9 empty] | 14.09145 | -0.05921483 | 13 | 0 | 14.03388 | -0.03866941
11717 | 2021/04/12 13:31:39 | 184641.0605 | 4560.0004 | 1 | 10 | 12 | 0 | 0 | 0 | 3.621634 | 0 | 2.859496 | 4.672763 | 10.98683 | 17.43721 |  | -7.664922e-06 | [11 empty] | 14.44165 | 0.05034834 | 13 | 0 | 13.83594 | 0.04584253
11718 | 2021/04/12 13:32:39 | 184701.0603 | 4620.0002 | 1 | 10 | 12 | 0 | 0 | 0 | 3.621727 | 0 | 2.859496 | 4.672763 | 10.98683 | 17.43721 |  | -1.473707e-05 |  | 0 | [9 empty] | 14.03924 | -0.04071236 | 13 | 0 | 13.79154 | -0.1047009
11719 | 2021/04/12 13:33:39 | 184761.0602 | 4680.0001 | 1 | 10 | 12 | 0 | 0 | 0 | 3.621628 | 0 | 2.859496 | 4.672763 | 10.98683 | 17.43721 |  | -1.224888e-06 | [11 empty] | 14.05206 | -0.05769938 | 13 | 0 | 13.8775 | -0.101116
11720 | 2021/04/12 13:34:39 | 184821.0602 | 4740.0001 | 1 | 10 | 12 | 0 | 0 | 0 | 3.621693 | 0 | 2.859496 | 4.672763 | 10.98683 | 17.43721 |  | 1.679268e-05 |  | 0 | [9 empty] | 14.37977 | 0.07606804 | 13 | 0 | 13.79592 | -0.04270315
11721 | 2021/04/12 13:35:39 | 184881.0609 | 4800.0008 | 1 | 10 | 12 | 0 | 0 | 0 | 3.621632 | 0 | 2.859496 | 4.672763 | 10.98683 | 17.43721 |  | -3.002703e-06 | [11 empty] | 14.20429 | -0.0866285 | 13 | 0 | 14.13212 | -0.01358002
11722 | 2021/04/12 13:36:39 | 184941.0607 | 4860.0006 | 1 | 10 | 12 | 0 | 0 | 0 | 3.621766 | 0 | 2.859496 | 4.672763 | 10.98683 | 17.43721 |  | -9.087278e-07 |  | 0 | [9 empty] | 14.46212 | 0.02405792 | 13 | 0 | 14.01731 | 0.07664472
11723 | 2021/04/12 13:37:39 | 185001.0605 | 4920.0004 | 1 | 10 | 12 | 0 | 0 | 0 | 3.621866 | 0 | 2.859496 | 4.672763 | 10.98683 | 17.43721 |  | -1.106332e-06 | [11 empty] | 14.37218 | -0.01389652 | 13 | 0 | 13.97846 | 0.05007327
11724 | 2021/04/12 13:38:39 | 185061.0603 | 4980.0002 | 1 | 10 | 12 | 0 | 0 | 0 | 3.621788 | 0 | 2.859496 | 4.672763 | 10.98683 | 17.43721 |  | 2.121823e-05 |  | 0 | [9 empty] | 14.45176 | 0.006683767 | 13 | 0 | 14.00693 | 0.0478214
11725 | 2021/04/12 13:39:39 | 185121.0602 | 5040.0001 | 1 | 10 | 12 | 0 | 0 | 0 | 3.62145 | 0 | 2.859496 | 4.672763 | 10.98683 | 17.43721 |  | -2.568314e-06 | [11 empty] | 14.49768 | 0.04870236 | 13 | 0 | 13.97248 | 0.0670433
11726 | 2021/04/12 13:40:39 | 185181.0608 | 5100.0007 | 1 | 10 | 12 | 0 | 0 | 0 | 3.621834 | 0 | 2.859496 | 4.672763 | 10.98683 | 17.43721 |  | 9.956992e-06 |  | 0 | [9 empty] | 14.14005 | -0.04094213 | 13 | 0 | 14.06787 | -0.03181368
11727 | 2021/04/12 13:41:39 | 185241.0608 | 5160.0007 | 1 | 10 | 12 | 0 | 0 | 0 | 3.621904 | 0 | 2.859496 | 4.672763 | 10.98683 | 17.43721 |  | 1.35528e-05 | [11 empty] | 14.29246 | 0.03564477 | 13 | 0 | 13.68941 | -0.107134
11728 | 2021/04/12 13:42:39 | 185301.0607 | 5220.0006 | 1 | 10 | 12 | 0 | 0 | 0 | 3.622016 | 0 | 2.859496 | 4.672763 | 10.98683 | 17.43721 |  | -1.821497e-05 |  | 0 | [9 empty] | 14.16215 | 0.0361985 | 13 | 0 | 13.86443 | -0.08959234
11729 | 2021/04/12 13:43:39 | 185361.0605 | 5280.0004 | 1 | 10 | 12 | 0 | 0 | 0 | 3.621639 | 0 | 2.859496 | 4.672763 | 10.98683 | 17.43721 |  | -2.426049e-05 | [11 empty] | 14.26393 | -0.03904641 | 13 | 0 | 14.08214 | 0.1140225
11730 | 2021/04/12 13:44:39 | 185421.0603 | 5340.0002 | 1 | 10 | 12 | 0 | 0 | 0 | 3.621863 | 0 | 2.859496 | 4.672763 | 10.98683 | 17.43721 |  | -3.082156e-06 |  | 0 | [9 empty] | 14.46794 | 0.120011 | 13 | 0 | 14.00851 | 0.09040862
11731 | 2021/04/12 13:45:39 | 185481.0611 | 5400.001 | 1 | 10 | 12 | 0 | 0 | 0 | 3.622046 | 0 | 2.859496 | 4.672763 | 10.98683 | 17.43721 |  | -3.59567e-06 | [11 empty] | 14.11882 | -0.09396136 | 13 | 0 | 14.07588 | 0.05220175
11732 | 2021/04/12 13:46:39 | 185541.0601 | 5460 | 1 | 10 | 12 | 0 | 0 | 0 | 3.6218 | 0 | 2.859496 | 4.672763 | 10.98683 | 17.43721 |  | 1.461927e-05 |  | 0 | [9 empty] | 14.41787 | 0.09991437 | 13 | 0 | 13.81213 | -0.05539745
11733 | 2021/04/12 13:47:39 | 185601.0609 | 5520.0008 | 1 | 10 | 12 | 0 | 0 | 0 | 3.621999 | 0 | 2.859496 | 4.672763 | 10.98683 | 17.43721 |  | -1.845327e-05 | [11 empty] | 14.19692 | -0.03635913 | 13 | 0 | 13.77379 | -0.1369056
11734 | 2021/04/12 13:48:39 | 185661.0616 | 5580.0015 | 1 | 10 | 12 | 0 | 0 | 0 | 3.621921 | 0 | 2.859496 | 4.672763 | 10.98683 | 17.43721 |  | -1.189317e-05 |  | 0 | [9 empty] | 14.31471 | 0.0139758 | 13 | 0 | 13.64299 | -0.1185688
11735 | 2021/04/12 13:49:39 | 185721.0607 | 5640.0006 | 1 | 10 | 12 | 0 | 0 | 0 | 3.62192 | 0 | 2.859496 | 4.672763 | 10.98683 | 17.43721 |  | -9.364391e-06 | [11 empty] | 14.1996 | -0.08073419 | 13 | 0 | 14.06896 | 0.05400449
11736 | 2021/04/12 13:50:39 | 185781.0605 | 5700.0004 | 1 | 10 | 12 | 0 | 0 | 0 | 3.622065 | 0 | 2.859496 | 4.672763 | 10.98683 | 17.43721 |  | 1.659512e-05 |  | 0 | [9 empty] | 14.44515 | 0.06220281 | 13 | 0 | 14.10996 | 0.1422474
11737 | 2021/04/12 13:51:39 | 185841.0603 | 5760.0002 | 1 | 10 | 12 | 0 | 0 | 0 | 3.622031 | 0 | 2.859496 | 4.672763 | 10.98683 | 17.43721 |  | 7.467744e-06 | [11 empty] | 14.52509 | 0.1201069 | 13 | 0 | 13.84637 | -0.02145916
11738 | 2021/04/12 13:52:39 | 185901.0609 | 5820.0008 | 1 | 10 | 12 | 0 | 0 | 0 | 3.621966 | 0 | 2.859496 | 4.672763 | 10.98683 | 17.43721 |  | 3.951252e-08 |  | 0 | [9 empty] | 14.50427 | 0.02271265 | 13 | 0 | 14.21298 | 0.1369697
11739 | 2021/04/12 13:53:39 | 185961.0608 | 5880.0007 | 1 | 10 | 12 | 0 | 0 | 0 | 3.621988 | 0 | 2.859496 | 4.672763 | 10.98683 | 17.43721 |  | -1.090609e-05 | [11 empty] | 14.56305 | 0.09554863 | 13 | 0 | 13.99405 | 0.04994988
11740 | 2021/04/12 13:54:39 | 186021.0608 | 5940.0007 | 1 | 10 | 12 | 0 | 0 | 0 | 3.621921 | 0 | 2.859496 | 4.672763 | 10.98683 | 17.43721 |  | -2.505053e-05 |  | 0 | [9 empty] | 14.53599 | 0.06870806 | 13 | 0 | 14.04007 | 0.08249581
11741 | 2021/04/12 13:55:39 | 186081.0606 | 6000.0005 | 1 | 10 | 12 | 0 | 0 | 0 | 3.622073 | 0 | 2.859496 | 4.672763 | 10.98683 | 17.43721 |  | -1.592342e-05 | [11 empty] | 14.46275 | 0.1051912 | 13 | 0 | 13.84975 | -0.04707694
11742 | 2021/04/12 13:56:39 | 186141.0613 | 6060.0012 | 1 | 10 | 12 | 0 | 0 | 0 | 3.62235 | 0 | 2.859496 | 4.672763 | 10.98683 | 17.43721 |  | 9.798457e-06 |  | 0 | [9 empty] | 14.16141 | -0.09160131 | 13 | 0 | 14.11832 | 0.02221644
11743 | 2021/04/12 13:57:39 | 186201.0602 | 6120.0001 | 1 | 10 | 12 | 0 | 0 | 0 | 3.622206 | 0 | 2.859496 | 4.672763 | 10.98683 | 17.43721 |  | 1.477744e-05 | [11 empty] | 14.57959 | 0.0642395 | 13 | 0 | 14.1495 | 0.05518585
11744 | 2021/04/12 13:58:39 | 186261.0602 | 6180.0001 | 1 | 10 | 12 | 0 | 0 | 0 | 3.622131 | 0 | 2.859496 | 4.672763 | 10.98683 | 17.43721 |  | 2.52876e-05 |  | 0 | [9 empty] | 14.17284 | -0.08433998 | 13 | 0 | 13.91059 | -0.03185213
11745 | 2021/04/12 13:59:39 | 186321.0608 | 6240.0007 | 1 | 10 | 12 | 0 | 0 | 0 | 3.622082 | 0 | 2.859496 | 4.672763 | 10.98683 | 17.43721 |  | 1.051033e-05 | [11 empty] | 14.3432 | -0.005293787 | 13 | 0 | 13.73736 | -0.06013423
11746 | 2021/04/12 14:00:39 | 186381.0607 | 6300.0006 | 1 | 10 | 12 | 0 | 0 | 0 | 3.622029 | 0 | 2.859496 | 4.672763 | 10.98683 | 17.43721 |  | -1.7346e-05 |  | 0 | [9 empty] | 14.22488 | -0.03078401 | 13 | 0 | 14.13079 | 0.02857506
11747 | 2021/04/12 14:01:39 | 186441.0614 | 6360.0013 | 1 | 10 | 12 | 0 | 0 | 0 | 3.622256 | 0 | 2.859496 | 4.672763 | 10.98683 | 17.43721 |  | -6.321952e-06 | [11 empty] | 14.51672 | -0.01018554 | 13 | 0 | 14.21813 | 0.03092647
11748 | 2021/04/12 14:02:39 | 186501.0612 | 6420.0011 | 1 | 10 | 12 | 0 | 0 | 0 | 3.622392 | 0 | 2.859496 | 4.672763 | 10.98683 | 17.43721 |  | -3.449415e-05 |  | 0 | [9 empty] | 14.36049 | 0.005334616 | 13 | 0 | 14.28834 | 0.07843077
11749 | 2021/04/12 14:03:39 | 186561.0604 | 6480.0003 | 1 | 10 | 12 | 0 | 0 | 0 | 3.622136 | 0 | 2.859496 | 4.672763 | 10.98683 | 17.43721 |  | 5.610267e-06 | [11 empty] | 14.33091 | -0.01827061 | 13 | 0 | 13.76895 | -0.08452952
11750 | 2021/04/12 14:04:39 | 186621.0603 | 6540.0002 | 1 | 10 | 12 | 0 | 0 | 0 | 3.622269 | 0 | 2.859496 | 4.672763 | 10.98683 | 17.43721 |  | 2.686807e-06 |  | 0 | [9 empty] | 14.43174 | 0.05693108 | 13 | 0 | 14.2354 | 0.07528216
11751 | 2021/04/12 14:05:39 | 186681.0617 | 6600.0016 | 1 | 10 | 12 | 0 | 0 | 0 | 3.622187 | 0 | 2.859496 | 4.672763 | 10.98683 | 17.43721 |  | 7.862927e-06 | [11 empty] | 14.40717 | 0.01242131 | 13 | 0 | 13.78679 | -0.0835374
11752 | 2021/04/12 14:06:39 | 186741.0616 | 6660.0015 | 1 | 10 | 12 | 0 | 0 | 0 | 3.622238 | 0 | 2.859496 | 4.672763 | 10.98683 | 17.43721 |  | -7.309817e-06 |  | 0 | [9 empty] | 14.18351 | -0.0921914 | 13 | 0 | 13.9432 | -0.005460978
11753 | 2021/04/12 14:07:39 | 186801.0606 | 6720.0005 | 1 | 10 | 12 | 0 | 0 | 0 | 3.622372 | 0 | 2.859496 | 4.672763 | 10.98683 | 17.43721 |  | -2.011188e-05 | [11 empty] | 14.40591 | 0.03952503 | 13 | 0 | 14.22418 | 0.08983672
11754 | 2021/04/12 14:08:39 | 186861.0613 | 6780.0012 | 1 | 10 | 12 | 0 | 0 | 0 | 3.622438 | 0 | 2.859496 | 4.672763 | 10.98683 | 17.43721 |  | 1.536897e-05 |  | 0 | [9 empty] | 14.20383 | -0.07295161 | 13 | 0 | 13.93428 | -0.0432843
11755 | 2021/04/12 14:09:39 | 186921.0603 | 6840.0002 | 1 | 10 | 12 | 0 | 0 | 0 | 3.622094 | 0 | 2.859496 | 4.672763 | 10.98683 | 17.43721 |  | 1.122221e-05 | [11 empty] | 14.08475 | -0.03874302 | 13 | 0 | 13.91752 | 0.04344881
11756 | 2021/04/12 14:10:39 | 186981.0602 | 6900.0001 | 1 | 10 | 12 | 0 | 0 | 0 | 3.622321 | 0 | 2.859496 | 4.672763 | 10.98683 | 17.43721 |  | 2.789538e-05 |  | 0 | [9 empty] | 14.104 | -0.07549584 | 13 | 0 | 14.18121 | -0.009302497
11757 | 2021/04/12 14:11:39 | 187041.061 | 6960.0009 | 1 | 10 | 12 | 0 | 0 | 0 | 3.622454 | 0 | 2.859496 | 4.672763 | 10.98683 | 17.43721 |  | 1.272293e-05 | [11 empty] | 14.17211 | -0.06904662 | 13 | 0 | 14.10422 | -0.05079389
11758 | 2021/04/12 14:12:39 | 187101.0607 | 7020.0006 | 1 | 10 | 12 | 0 | 0 | 0 | 3.622463 | 0 | 2.859496 | 4.672763 | 10.98683 | 17.43721 |  | -2.050802e-05 |  | 0 | [9 empty] | 14.39398 | -0.03685236 | 13 | 0 | 14.16108 | 0.0453496
11759 | 2021/04/12 14:13:39 | 187161.0606 | 7080.0005 | 1 | 10 | 12 | 0 | 0 | 0 | 3.622299 | 0 | 2.859496 | 4.672763 | 10.98683 | 17.43721 |  | -9.52244e-06 | [11 empty] | 14.48232 | 0.02532214 | 13 | 0 | 14.03752 | 0.08019418
11760 | 2021/04/12 14:14:39 | 187221.0605 | 7140.0004 | 1 | 10 | 12 | 0 | 0 | 0 | 3.622157 | 0 | 2.859496 | 4.672763 | 10.98683 | 17.43721 |  | -5.92683e-06 |  | 0 | [9 empty] | 14.3038 | 0.05491316 | 13 | 0 | 13.71254 | -0.01589388
11761 | 2021/04/12 14:15:39 | 187281.0613 | 7200.0012 | 1 | 10 | 12 | 0 | 0 | 0 | 3.62235 | 0 | 2.859496 | 4.672763 | 10.98683 | 17.43721 |  | 3.591689e-05 | [11 empty] | 14.04108 | -0.05308419 | 13 | 0 | 13.92501 | -0.04167646
11762 | 2021/04/12 14:16:39 | 187341.061 | 7260.0009 | 1 | 10 | 12 | 0 | 0 | 0 | 3.622602 | 0 | 2.859496 | 4.672763 | 10.98683 | 17.43721 |  | 5.417123e-05 |  | 0 | [9 empty] | 14.40144 | 0.04075766 | 13 | 0 | 13.8615 | 0.02937675
11763 | 2021/04/12 14:17:39 | 187401.0607 | 7320.0006 | 1 | 10 | 12 | 0 | 0 | 0 | 3.622549 | 0 | 2.859496 | 4.672763 | 10.98683 | 17.43721 |  | -2.96344e-06 | [11 empty] | 14.47467 | 0.06781638 | 13 | 0 | 13.92019 | 0.06104052
11764 | 2021/04/12 14:18:39 | 187461.0608 | 7380.0007 | 1 | 10 | 12 | 0 | 0 | 0 | 3.622175 | 0 | 2.859496 | 4.672763 | 10.98683 | 17.43721 |  | -1.947806e-05 | [11 empty] | 14.29365 | 0.05419582 | 13 | 0 | 13.73896 | -0.00746876
11765 | 2021/04/12 14:19:39 | 187521.0607 | 7440.0006 | 1 | 10 | 12 | 0 | 0 | 0 | 3.62243 | 0 | 2.859496 | 4.672763 | 10.98683 | 17.43721 |  | -9.364391e-06 |  | 0 | [9 empty] | 14.34445 | -0.04626364 | 13 | 0 | 14.07498 | 0.0405103
11766 | 2021/04/12 14:20:39 | 187581.0605 | 7500.0004 | 1 | 10 | 12 | 0 | 0 | 0 | 3.622396 | 0 | 2.859496 | 4.672763 | 10.98683 | 17.43721 |  | 2.46161e-05 | [11 empty] | 14.46649 | 0.06091654 | 13 | 0 | 13.86813 | 0.06785452
11767 | 2021/04/12 14:21:39 | 187641.0611 | 7560.001 | 1 | 10 | 12 | 0 | 0 | 0 | 3.622597 | 0 | 2.859496 | 4.672763 | 10.98683 | 17.43721 |  | 1.082616e-05 |  | 0 | [9 empty] | 14.48447 | -0.002007484 | 13 | 0 | 14.16393 | 0.08708656
11768 | 2021/04/12 14:22:39 | 187701.0602 | 7620.0001 | 1 | 10 | 12 | 0 | 0 | 0 | 3.62261 | 0 | 2.859496 | 4.672763 | 10.98683 | 17.43721 |  | 2.074408e-05 | [11 empty] | 14.43602 | -0.01987398 | 13 | 0 | 14.04235 | 0.07378787
11769 | 2021/04/12 14:23:39 | 187761.0617 | 7680.0016 | 1 | 10 | 12 | 0 | 0 | 0 | 3.622324 | 0 | 2.859496 | 4.672763 | 10.98683 | 17.43721 |  | -1.023307e-05 |  | 0 | [9 empty] | 14.13182 | 0.02585471 | 13 | 0 | 13.73058 | -0.06098002
11770 | 2021/04/12 14:24:39 | 187821.0608 | 7740.0007 | 1 | 10 | 12 | 0 | 0 | 0 | 3.622542 | 0 | 2.859496 | 4.672763 | 10.98683 | 17.43721 |  | 6.637609e-06 | [11 empty] | 14.12414 | -0.08020341 | 13 | 0 | 14.08942 | 0.146994
11771 | 2021/04/12 14:25:39 | 187881.0607 | 7800.0006 | 1 | 10 | 12 | 0 | 0 | 0 | 3.622861 | 0 | 2.859496 | 4.672763 | 10.98683 | 17.43721 |  | 7.38872e-06 |  | 0 | [9 empty] | 14.12648 | 0.04830867 | 13 | 0 | 13.91431 | -0.01186728
11772 | 2021/04/12 14:26:39 | 187941.0604 | 7860.0003 | 1 | 10 | 12 | 0 | 0 | 0 | 3.622596 | 0 | 2.859496 | 4.672763 | 10.98683 | 17.43721 |  | -2.212683e-05 | [11 empty] | 14.4255 | 0.1306069 | 13 | 0 | 13.82709 | 0.0210157
11773 | 2021/04/12 14:27:39 | 188001.0602 | 7920.0001 | 1 | 10 | 12 | 0 | 0 | 0 | 3.622587 | 0 | 2.859496 | 4.672763 | 10.98683 | 17.43721 |  | 9.08773e-07 |  | 0 | [9 empty] | 14.46632 | 0.1215646 | 13 | 0 | 13.91914 | 0.03711551
11774 | 2021/04/12 14:28:39 | 188061.0602 | 7980.0001 | 1 | 10 | 12 | 0 | 0 | 0 | 3.622331 | 0 | 2.859496 | 4.672763 | 10.98683 | 17.43721 |  | -4.144761e-05 | [11 empty] | 14.09924 | -0.1210088 | 13 | 0 | 13.99781 | 0.04112959
11775 | 2021/04/12 14:29:39 | 188121.0616 | 8040.0015 | 1 | 10 | 12 | 0 | 0 | 0 | 3.622471 | 0 | 2.859496 | 4.672763 | 10.98683 | 17.43721 |  | -1.691108e-05 |  | 0 | [9 empty] | 14.15984 | -0.0721705 | 13 | 0 | 14.13883 | 0.10371
11776 | 2021/04/12 14:30:39 | 188181.0608 | 8100.0007 | 1 | 10 | 12 | 0 | 0 | 0 | 3.622631 | 0 | 2.859496 | 4.672763 | 10.98683 | 17.43721 |  | -5.254774e-06 | [11 empty] | 14.06375 | -0.1351672 | 13 | 0 | 13.92575 | -0.02558947
11777 | 2021/04/12 14:31:39 | 188241.0607 | 8160.0006 | 1 | 10 | 12 | 0 | 0 | 0 | 3.622689 | 0 | 2.859496 | 4.672763 | 10.98683 | 17.43721 |  | 1.371153e-05 |  | 0 | [9 empty] | 14.02844 | -0.1426399 | 13 | 0 | 13.75148 | -0.05820721
11778 | 2021/04/12 14:32:39 | 188301.0607 | 8220.0006 | 1 | 10 | 12 | 0 | 0 | 0 | 3.622719 | 0 | 2.859496 | 4.672763 | 10.98683 | 17.43721 |  | 2.287889e-05 | [11 empty] | 14.09745 | -0.1304692 | 13 | 0 | 13.79126 | -0.09629816
11779 | 2021/04/12 14:33:39 | 188361.0603 | 8280.0002 | 1 | 10 | 12 | 0 | 0 | 0 | 3.622456 | 0 | 2.859496 | 4.672763 | 10.98683 | 17.43721 |  | 7.822897e-06 |  | 0 | [9 empty] | 14.16841 | -0.05183756 | 13 | 0 | 13.78914 | -0.08843362
11780 | 2021/04/12 14:34:39 | 188421.0602 | 8340.0001 | 1 | 10 | 12 | 0 | 0 | 0 | 3.622534 | 0 | 2.859496 | 4.672763 | 10.98683 | 17.43721 |  | 1.363182e-05 | [11 empty] | 14.4528 | 0.1253119 | 13 | 0 | 14.03721 | 0.1048481
11781 | 2021/04/12 14:35:39 | 188481.0609 | 8400.0008 | 1 | 10 | 12 | 0 | 0 | 0 | 3.622539 | 0 | 2.859496 | 4.672763 | 10.98683 | 17.43721 |  | -1.070772e-05 |  | 0 | [9 empty] | 14.17448 | -0.037027 | 13 | 0 | 13.74401 | -0.1238784
11782 | 2021/04/12 14:36:39 | 188541.0617 | 8460.0016 | 1 | 10 | 12 | 0 | 0 | 0 | 3.622685 | 0 | 2.859496 | 4.672763 | 10.98683 | 17.43721 |  | 6.519891e-06 | [11 empty] | 14.14682 | -0.0941211 | 13 | 0 | 14.0454 | 0.04061431
11783 | 2021/04/12 14:37:39 | 188601.0605 | 8520.0004 | 1 | 10 | 12 | 0 | 0 | 0 | 3.622684 | 0 | 2.859496 | 4.672763 | 10.98683 | 17.43721 |  | -1.785848e-05 |  | 0 | [9 empty] | 14.50896 | 0.1203421 | 13 | 0 | 14.1519 | 0.1135787
11784 | 2021/04/12 14:38:39 | 188661.0614 | 8580.0013 | 1 | 10 | 12 | 0 | 0 | 0 | 3.622612 | 0 | 2.859496 | 4.672763 | 10.98683 | 17.43721 |  | -9.403903e-06 | [11 empty] | 14.06218 | -0.1114425 | 13 | 0 | 14.01922 | 0.0392887
11785 | 2021/04/12 14:39:39 | 188721.0604 | 8640.0003 | 1 | 10 | 12 | 0 | 0 | 0 | 3.622765 | 0 | 2.859496 | 4.672763 | 10.98683 | 17.43721 |  | 2.299591e-05 |  | 0 | [9 empty] | 14.27678 | -0.0207895 | 13 | 0 | 13.97393 | 0.003636479
11786 | 2021/04/12 14:40:39 | 188781.0602 | 8700.0001 | 1 | 10 | 12 | 0 | 0 | 0 | 3.622604 | 0 | 2.859496 | 4.672763 | 10.98683 | 17.43721 |  | 1.430353e-05 | [11 empty] | 14.42486 | 0.03764987 | 13 | 0 | 13.86301 | -0.08117139
11787 | 2021/04/12 14:41:39 | 188841.0608 | 8760.0007 | 1 | 10 | 12 | 0 | 0 | 0 | 3.622708 | 0 | 2.859496 | 4.672763 | 10.98683 | 17.43721 |  | -6.954608e-06 |  | 0 | [9 empty] | 14.07537 | -0.003844798 | 13 | 0 | 14.02511 | 0.08296698
11788 | 2021/04/12 14:42:39 | 188901.0616 | 8820.0015 | 1 | 10 | 12 | 0 | 0 | 0 | 3.622609 | 0 | 2.859496 | 4.672763 | 10.98683 | 17.43721 |  | -5.610732e-06 | [11 empty] | 14.14258 | -0.0369674 | 13 | 0 | 14.05578 | 0.0749585
11789 | 2021/04/12 14:43:39 | 188961.0608 | 8880.0007 | 1 | 10 | 12 | 0 | 0 | 0 | 3.622419 | 0 | 2.859496 | 4.672763 | 10.98683 | 17.43721 |  | -1.821497e-05 |  | 0 | [9 empty] | 14.19682 | -0.01597762 | 13 | 0 | 14.07348 | 0.08681536
11790 | 2021/04/12 14:44:39 | 189021.0605 | 8940.0004 | 1 | 10 | 12 | 0 | 0 | 0 | 3.622583 | 0 | 2.859496 | 4.672763 | 10.98683 | 17.43721 |  | 1.295989e-05 | [11 empty] | 14.07647 | -0.07055521 | 13 | 0 | 13.98966 | 0.05502373
11791 | 2021/04/12 14:45:39 | 189081.0604 | 9000.0003 | 1 | 10 | 12 | 0 | 0 | 0 | 3.622822 | 0 | 2.859496 | 4.672763 | 10.98683 | 17.43721 |  | 1.070727e-05 |  | 0 | [9 empty] | 14.4657 | 0.0817439 | 13 | 0 | 14.1963 | 0.03612369
11792 | 2021/04/12 14:46:39 | 189141.0602 | 9060.0001 | 1 | 10 | 12 | 0 | 0 | 0 | 3.62274 | 0 | 2.859496 | 4.672763 | 10.98683 | 17.43721 |  | -2.520899e-05 | [11 empty] | 14.2027 | -0.08905053 | 13 | 0 | 13.77225 | -0.05253434
11793 | 2021/04/12 14:47:39 | 189201.0618 | 9120.0017 | 1 | 10 | 12 | 0 | 0 | 0 | 3.622899 | 0 | 2.859496 | 4.672763 | 10.98683 | 17.43721 |  | -1.367111e-05 |  | 0 | [9 empty] | 14.13692 | -0.0277096 | 13 | 0 | 13.92583 | 0.07276922
11794 | 2021/04/12 14:48:39 | 189261.0608 | 9180.0007 | 1 | 10 | 12 | 0 | 0 | 0 | 3.622602 | 0 | 2.859496 | 4.672763 | 10.98683 | 17.43721 |  | -1.335579e-05 | [11 empty] | 14.35967 | -0.01637131 | 13 | 0 | 13.67338 | -0.08264005
11795 | 2021/04/12 14:49:39 | 189321.0616 | 9240.0015 | 1 | 10 | 12 | 0 | 0 | 0 | 3.622723 | 0 | 2.859496 | 4.672763 | 10.98683 | 17.43721 |  | 3.176938e-05 |  | 0 | [9 empty] | 14.4397 | 0.02179295 | 13 | 0 | 13.80473 | -0.06503701
11796 | 2021/04/12 14:50:39 | 189381.0606 | 9300.0005 | 1 | 10 | 12 | 0 | 0 | 0 | 3.623021 | 0 | 2.859496 | 4.672763 | 10.98683 | 17.43721 |  | -1.699025e-06 | [11 empty] | 14.50543 | 0.1070884 | 13 | 0 | 14.17759 | 0.06149799
11797 | 2021/04/12 14:51:39 | 189441.0613 | 9360.0012 | 1 | 10 | 12 | 0 | 0 | 0 | 3.62287 | 0 | 2.859496 | 4.672763 | 10.98683 | 17.43721 |  | -1.003601e-05 |  | 0 | [9 empty] | 14.40139 | -0.02677351 | 13 | 0 | 13.80294 | -0.09076059
11798 | 2021/04/12 14:52:39 | 189501.0603 | 9420.0002 | 1 | 10 | 12 | 0 | 0 | 0 | 3.622817 | 0 | 2.859496 | 4.672763 | 10.98683 | 17.43721 |  | -6.637664e-06 | [11 empty] | 14.3196 | 0.08753479 | 13 | 0 | 14.21092 | 0.1333401
11799 | 2021/04/12 14:53:39 | 189561.0602 | 9480.0001 | 1 | 10 | 12 | 0 | 0 | 0 | 3.622848 | 0 | 2.859496 | 4.672763 | 10.98683 | 17.43721 |  | -1.466012e-05 |  | 0 | [9 empty] | 14.44203 | 0.1056013 | 13 | 0 | 14.07459 | 0.07372737
11800 | 2021/04/12 14:54:39 | 189621.0609 | 9540.0008 | 1 | 10 | 12 | 0 | 0 | 0 | 3.622878 | 0 | 2.859496 | 4.672763 | 10.98683 | 17.43721 |  | 1.149795e-05 | [11 empty] | 14.57027 | -0.01415789 | 13 | 0 | 13.76848 | -0.1169854
11801 | 2021/04/12 14:55:39 | 189681.0608 | 9600.0007 | 1 | 10 | 12 | 0 | 0 | 0 | 3.622938 | 0 | 2.859496 | 4.672763 | 10.98683 | 17.43721 |  | 2.528445e-05 |  | 0 | [9 empty] | 14.50575 | -0.01759678 | 13 | 0 | 14.2583 | 0.07374525
11802 | 2021/04/12 14:56:39 | 189741.0607 | 9660.0006 | 1 | 10 | 12 | 0 | 0 | 0 | 3.623123 | 0 | 2.859496 | 4.672763 | 10.98683 | 17.43721 |  | 8.850146e-06 | [11 empty] | 14.54515 | 0.07148713 | 13 | 0 | 13.93958 | 0.0304386
11803 | 2021/04/12 14:57:39 | 189801.0606 | 9720.0005 | 1 | 10 | 12 | 0 | 0 | 0 | 3.622841 | 0 | 2.859496 | 4.672763 | 10.98683 | 17.43721 |  | 1.386821e-05 |  | 0 | [9 empty] | 14.37574 | -0.06344706 | 13 | 0 | 14.28898 | 0.05069554
11804 | 2021/04/12 14:58:39 | 189861.0603 | 9780.0002 | 1 | 10 | 12 | 0 | 0 | 0 | 3.622693 | 0 | 2.859496 | 4.672763 | 10.98683 | 17.43721 |  | -1.351317e-05 | [11 empty] | 14.37895 | 0.05908906 | 13 | 0 | 13.83167 | -0.02998382
11805 | 2021/04/12 14:59:39 | 189921.0611 | 9840.001 | 1 | 10 | 12 | 0 | 0 | 0 | 3.622652 | 0 | 2.859496 | 4.672763 | 10.98683 | 17.43721 |  | -2.046834e-05 |  | 0 | [9 empty] | 14.50841 | -0.01525223 | 13 | 0 | 14.25366 | 0.09437114
11806 | 2021/04/12 15:00:39 | 189981.0608 | 9900.0007 | 1 | 10 | 12 | 0 | 0 | 0 | 3.623071 | 0 | 2.859496 | 4.672763 | 10.98683 | 17.43721 |  | -1.663436e-05 | [11 empty] | 14.62083 | 0.02437919 | 13 | 0 | 14.05191 | 0.07011205
11807 | 2021/04/12 15:01:39 | 190041.0616 | 9960.0015 | 1 | 10 | 12 | 0 | 0 | 0 | 3.622832 | 0 | 2.859496 | 4.672763 | 10.98683 | 17.43721 |  | 9.759351e-06 |  | 0 | [9 empty] | 14.2884 | 0.02339363 | 13 | 0 | 13.81416 | -0.04285991
11808 | 2021/04/12 15:02:39 | 190101.0606 | 10020.0005 | 1 | 10 | 12 | 0 | 0 | 0 | 3.622811 | 0 | 2.859496 | 4.672763 | 10.98683 | 17.43721 |  | 1.236742e-05 | [11 empty] | 14.37088 | -0.06942958 | 13 | 0 | 14.1672 | 0.03786653
11809 | 2021/04/12 15:03:39 | 190161.0606 | 10080.0005 | 1 | 10 | 12 | 0 | 0 | 0 | 3.622814 | 0 | 2.859496 | 4.672763 | 10.98683 | 17.43721 |  | -4.109269e-06 |  | 0 | [9 empty] | 14.29129 | 0.03252596 | 13 | 0 | 13.81705 | -0.05885452
11810 | 2021/04/12 15:04:39 | 190221.0605 | 10140.0004 | 1 | 10 | 12 | 0 | 0 | 0 | 3.622895 | 0 | 2.859496 | 4.672763 | 10.98683 | 17.43721 |  | 9.562111e-06 | [11 empty] | 14.34363 | 0.06504327 | 13 | 0 | 13.72317 | -0.06745756
11811 | 2021/04/12 15:05:39 | 190281.0602 | 10200.0001 | 1 | 10 | 12 | 0 | 0 | 0 | 3.62297 | 0 | 2.859496 | 4.672763 | 10.98683 | 17.43721 |  | -6.993775e-06 |  | 0 | [9 empty] | 14.51416 | 0.1181597 | 13 | 0 | 13.98897 | 0.008580089
11812 | 2021/04/12 15:06:39 | 190341.061 | 10260.0009 | 1 | 10 | 12 | 0 | 0 | 0 | 3.623153 | 0 | 2.859496 | 4.672763 | 10.98683 | 17.43721 |  | 4.86e-06 | [11 empty] | 14.27025 | -0.08262217 | 13 | 0 | 14.16885 | 0.03838271
11813 | 2021/04/12 15:07:39 | 190401.0609 | 10320.0008 | 1 | 10 | 12 | 0 | 0 | 0 | 3.622848 | 0 | 2.859496 | 4.672763 | 10.98683 | 17.43721 |  | 3.935089e-05 |  | 0 | [9 empty] | 14.49436 | 0.1081353 | 13 | 0 | 13.85947 | -0.009252429
11814 | 2021/04/12 15:08:39 | 190461.0607 | 10380.0006 | 1 | 10 | 12 | 0 | 0 | 0 | 3.62279 | 0 | 2.859496 | 4.672763 | 10.98683 | 17.43721 |  | 1.383019e-06 | [11 empty] | 14.19162 | -0.1079226 | 13 | 0 | 14.04837 | -0.01518786
11815 | 2021/04/12 15:09:39 | 190521.0605 | 10440.0004 | 1 | 10 | 12 | 0 | 0 | 0 | 3.622719 | 0 | 2.859496 | 4.672763 | 10.98683 | 17.43721 |  | 3.749956e-05 |  | 0 | [9 empty] | 14.14046 | -0.1133305 | 13 | 0 | 13.81237 | -0.04945099
11816 | 2021/04/12 15:10:39 | 190581.0605 | 10500.0004 | 1 | 10 | 12 | 0 | 0 | 0 | 3.622763 | 0 | 2.859496 | 4.672763 | 10.98683 | 17.43721 |  | 3.358788e-05 | [11 empty] | 14.2264 | -0.03442228 | 13 | 0 | 14.17616 | 0.1072037
11817 | 2021/04/12 15:11:39 | 190641.0611 | 10560.001 | 1 | 10 | 12 | 0 | 0 | 0 | 3.623073 | 0 | 2.859496 | 4.672763 | 10.98683 | 17.43721 |  | -1.007503e-05 |  | 0 | [9 empty] | 14.17116 | -0.09861648 | 13 | 0 | 13.94546 | 0.03840208
11818 | 2021/04/12 15:12:39 | 190701.0609 | 10620.0008 | 1 | 10 | 12 | 0 | 0 | 0 | 3.622822 | 0 | 2.859496 | 4.672763 | 10.98683 | 17.43721 |  | -1.224868e-06 | [11 empty] | 14.62424 | 0.13228 | 13 | 0 | 14.29649 | 0.07068604
11819 | 2021/04/12 15:13:39 | 190761.0601 | 10680 | 1 | 10 | 12 | 0 | 0 | 0 | 3.622996 | 0 | 2.859496 | 4.672763 | 10.98683 | 17.43721 |  | 2.955292e-05 |  | 0 | [9 empty] | 14.57523 | 0.1225379 | 13 | 0 | 14.21092 | 0.06779313
11820 | 2021/04/12 15:14:39 | 190821.0607 | 10740.0006 | 1 | 10 | 12 | 0 | 0 | 0 | 3.622924 | 0 | 2.859496 | 4.672763 | 10.98683 | 17.43721 |  | 1.766181e-05 | [11 empty] | 14.57932 | 0.07303506 | 13 | 0 | 14.10538 | -0.04110813
11821 | 2021/04/12 15:15:39 | 190881.0612 | 10800.0011 | 1 | 10 | 12 | 0 | 0 | 0 | 3.623172 | 0 | 2.859496 | 4.672763 | 10.98683 | 17.43721 |  | 2.714488e-05 | 0 | 0 | 0 | [8 empty] | 14.25443 | -0.07809103 | 13 | 0 | 13.81672 | -0.04161179
11822 | 2021/04/12 15:15:39 | 190881.0685 | 0.0017 | 1 | 11 | 13 | 0 | 0 | 0 | 3.623179 | 0 | 2.859496 | 4.672763 | 10.98683 | 17.43721 |  | 2.714488e-05 | 0 | 0 | 0 | [8 empty] | 14.25463 | -0.07807039 | 13 | 0 | 13.81642 | -0.04184412
11823 | 2021/04/12 15:15:41 | 190883.1054 | 2.0003 | 1 | 9 | 13 | 0 | 0 | -0.7093735 | 3.602797 | -2.555729 | 2.859496 | 4.673162 | 10.98683 | 17.43865 |  | -0.002361879 |  | 0.001227747 | 814.5 | [8 empty] | 14.30999 | -0.07231027 | 13 | 0 | 13.73337 | -0.1066703
11824 | 2021/04/12 15:15:43 | 190885.1055 | 4.0004 | 1 | 9 | 13 | 0 | 0 | -0.709671 | 3.601562 | -2.555924 | 2.859496 | 4.673555 | 10.98683 | 17.44007 |  | -0.0009637256 |  | 0.1267539 | [9 empty] | 14.43684 | -0.04386932 | 13 | 0 | 13.88232 | -0.1101592
11825 | 2021/04/12 15:15:45 | 190887.1055 | 6.0004 | 1 | 9 | 13 | 0 | 0 | -0.7095871 | 3.60031 | -2.554734 | 2.859496 | 4.673948 | 10.98683 | 17.44148 |  | -0.0005758708 | [11 empty] | 14.54427 | 0.03268063 | 13 | 0 | 13.89194 | 0.1333761
11826 | 2021/04/12 15:15:47 | 190889.1057 | 8.0006 | 1 | 9 | 13 | 0 | 0 | -0.7096252 | 3.599416 | -2.554236 | 2.859496 | 4.674342 | 10.98683 | 17.4429 | [13 empty] | 14.19983 | -0.073497 | 13 | 0 | 13.80596 | 0.06121039
11827 | 2021/04/12 15:15:49 | 190891.1064 | 10.0013 | 1 | 9 | 13 | 0 | 0 | -0.7088623 | 3.598639 | -2.55094 | 2.859496 | 4.674736 | 10.98683 | 17.44432 |  | -0.0004144396 | [11 empty] | 14.35117 | -0.1068383 | 13 | 0 | 13.84774 | 0.0004467368
11828 | 2021/04/12 15:15:51 | 190893.1063 | 12.0012 | 1 | 9 | 13 | 0 | 0 | -0.7092819 | 3.597651 | -2.551749 | 2.859496 | 4.675129 | 10.98683 | 17.44573 | [13 empty] | 14.46836 | -0.1138768 | 13 | 0 | 13.96506 | -0.06139874
11829 | 2021/04/12 15:15:53 | 190895.1064 | 14.0013 | 1 | 9 | 13 | 0 | 0 | -0.7096634 | 3.596776 | -2.5525 | 2.859496 | 4.675523 | 10.98683 | 17.44715 |  | -0.0003686077 |  | 0.4123928 | 3.762305 | [8 empty] | 14.6009 | -0.04687041 | 13 | 0 | 14.11967 | -0.1131251
11830 | 2021/04/12 15:15:55 | 190897.1064 | 16.0013 | 1 | 9 | 13 | 0 | 0 | -0.7095108 | 3.596305 | -2.551617 | 2.859496 | 4.675917 | 10.98683 | 17.44856 | [13 empty] | 14.54106 | -0.003083646 | 13 | 0 | 13.79953 | -0.140157
11831 | 2021/04/12 15:15:57 | 190899.1056 | 18.0005 | 1 | 9 | 13 | 0 | 0 | -0.7094574 | 3.595429 | -2.550804 | 2.859496 | 4.67631 | 10.98683 | 17.44998 |  | -0.0004368039 | [11 empty] | 14.45109 | 0.09004623 | 13 | 0 | 13.93315 | -0.04240334
11832 | 2021/04/12 15:15:59 | 190901.1056 | 20.0005 | 1 | 9 | 13 | 0 | 0 | -0.7092438 | 3.594714 | -2.549529 | 2.859496 | 4.676704 | 10.98683 | 17.4514 |  | -0.0004537898 | [11 empty] | 14.59948 | 0.112229 | 13 | 0 | 14.06708 | 0.05978823
11833 | 2021/04/12 15:16:01 | 190903.1065 | 22.0014 | 1 | 9 | 13 | 0 | 0 | -0.7094727 | 3.594284 | -2.550046 | 2.859496 | 4.677098 | 10.98683 | 17.45281 | [13 empty] | 14.54837 | 0.07003754 | 13 | 0 | 14.19133 | 0.1180807
11834 | 2021/04/12 15:16:03 | 190905.1065 | 24.0014 | 1 | 9 | 13 | 0 | 0 | -0.7094345 | 3.59365 | -2.549459 | 2.859496 | 4.677491 | 10.98683 | 17.45423 | [13 empty] | 14.44148 | -0.01158446 | 13 | 0 | 14.22322 | 0.1163343
11835 | 2021/04/12 15:16:05 | 190907.1056 | 26.0005 | 1 | 9 | 13 | 0 | 0 | -0.7090683 | 3.593144 | -2.547785 | 2.859496 | 4.677885 | 10.98683 | 17.45564 |  | -0.0002416869 | [11 empty] | 14.55158 | 0.03440529 | 13 | 0 | 14.02644 | -0.0614953
11836 | 2021/04/12 15:16:07 | 190909.1066 | 28.0015 | 1 | 9 | 13 | 0 | 0 | -0.7094727 | 3.592447 | -2.548743 | 2.859496 | 4.678279 | 10.98683 | 17.45705 | [13 empty] | 14.58718 | 0.09658486 | 13 | 0 | 14.1571 | -0.006131232
11837 | 2021/04/12 15:16:09 | 190911.1057 | 30.0006 | 1 | 9 | 13 | 0 | 0 | -0.709343 | 3.591931 | -2.547911 | 2.859496 | 4.678672 | 10.98683 | 17.45847 |  | -0.000301504 |  | 0.6289773 | [9 empty] | 14.48761 | 0.09341925 | 13 | 0 | 14.21822 | 0.05691737
11838 | 2021/04/12 15:16:11 | 190913.1057 | 32.0006 | 1 | 9 | 13 | 0 | 0 | -0.7096252 | 3.591413 | -2.548557 | 2.859496 | 4.679066 | 10.98683 | 17.45988 | [13 empty] | 14.35347 | 0.04977465 | 13 | 0 | 14.22287 | 0.09319663
11839 | 2021/04/12 15:16:13 | 190915.1067 | 34.0016 | 1 | 9 | 13 | 0 | 0 | -0.7092819 | 3.590754 | -2.546857 | 2.859496 | 4.67946 | 10.98683 | 17.4613 | [13 empty] | 14.1986 | -0.003562272 | 13 | 0 | 14.0972 | 0.0924021
11840 | 2021/04/12 15:16:15 | 190917.106 | 36.0009 | 1 | 9 | 13 | 0 | 0 | -0.7094498 | 3.590222 | -2.547082 | 2.859496 | 4.679853 | 10.98683 | 17.46271 |  | -0.0002381474 | [11 empty] | 14.52237 | 0.0462234 | 13 | 0 | 14.2457 | -0.09540915
11841 | 2021/04/12 15:16:17 | 190919.1057 | 38.0006 | 1 | 9 | 13 | 0 | 0 | -0.7095642 | 3.589681 | -2.547109 | 2.859496 | 4.680247 | 10.98683 | 17.46412 | [13 empty] | 14.33775 | 0.1151523 | 13 | 0 | 14.25099 | -0.00128001
11842 | 2021/04/12 15:16:19 | 190921.1059 | 40.0008 | 1 | 9 | 13 | 0 | 0 | -0.7097855 | 3.589198 | -2.547561 | 2.859496 | 4.68064 | 10.98683 | 17.46553 | [13 empty] | 14.17756 | 0.1441184 | 13 | 0 | 14.13462 | 0.1465157
11843 | 2021/04/12 15:16:21 | 190923.1068 | 42.0017 | 1 | 9 | 13 | 0 | 0 | -0.7097244 | 3.588737 | -2.547014 | 2.859496 | 4.681035 | 10.98683 | 17.46695 |  | -0.0001909991 | [11 empty] | 14.1644 | 0.04984111 | 13 | 0 | 13.96795 | 0.1412591
11844 | 2021/04/12 15:16:23 | 190925.1059 | 44.0008 | 1 | 9 | 13 | 0 | 0 | -0.7096252 | 3.588426 | -2.546438 | 2.859496 | 4.681428 | 10.98683 | 17.46836 | [13 empty] | 14.25528 | -0.08006334 | 13 | 0 | 13.82488 | 0.05921245
11845 | 2021/04/12 15:16:25 | 190927.106 | 46.0009 | 1 | 9 | 13 | 0 | 0 | -0.7091827 | 3.587843 | -2.544436 | 2.859496 | 4.681821 | 10.98683 | 17.46977 | [13 empty] | 14.22839 | -0.1238874 | 13 | 0 | 14.09775 | -0.02575457
11846 | 2021/04/12 15:16:27 | 190929.1052 | 48.0001 | 1 | 9 | 13 | 0 | 0 | -0.7094727 | 3.587614 | -2.545314 | 2.859496 | 4.682215 | 10.98683 | 17.47118 |  | -0.0001796724 | [11 empty] | 14.17227 | -0.1208892 | 13 | 0 | 13.93926 | -0.1095349
11847 | 2021/04/12 15:16:29 | 190931.1053 | 50.0002 | 1 | 9 | 13 | 0 | 0 | -0.7096863 | 3.587191 | -2.54578 | 2.859496 | 4.682608 | 10.98683 | 17.4726 | [13 empty] | 14.28275 | -0.0238356 | 13 | 0 | 13.83776 | -0.1266503
11848 | 2021/04/12 15:16:31 | 190933.1062 | 52.0011 | 1 | 9 | 13 | 0 | 0 | -0.7094879 | 3.586758 | -2.544761 | 2.859496 | 4.683002 | 10.98683 | 17.47401 |  |  |  | 0.8281846 | 1.363819 | [8 empty] | 14.43172 | 0.06655514 | 13 | 0 | 13.89913 | -0.05677044
11849 | 2021/04/12 15:16:33 | 190935.106 | 54.0009 | 1 | 9 | 13 | 0 | 0 | -0.7095337 | 3.586152 | -2.544496 | 2.859496 | 4.683396 | 10.98683 | 17.47542 |  | -0.0002014419 | [11 empty] | 14.55476 | 0.1255587 | 13 | 0 | 14.00769 | 0.02513289
11850 | 2021/04/12 15:16:35 | 190937.1059 | 56.0008 | 1 | 9 | 13 | 0 | 0 | -0.7092209 | 3.585556 | -2.542951 | 2.859496 | 4.683789 | 10.98683 | 17.47683 | [13 empty] | 14.23192 | -0.1008853 | 13 | 0 | 13.85271 | -0.04843205
11851 | 2021/04/12 15:16:37 | 190939.1062 | 58.0011 | 1 | 9 | 13 | 0 | 0 | -0.7093964 | 3.585461 | -2.543513 | 2.859496 | 4.684183 | 10.98683 | 17.47824 | [13 empty] | 14.38126 | -0.08550346 | 13 | 0 | 13.86324 | -0.09930402
11852 | 2021/04/12 15:16:39 | 190941.1054 | 60.0003 | 1 | 9 | 13 | 0 | 0 | -0.7094727 | 3.585368 | -2.543721 | 2.859496 | 4.684577 | 10.98683 | 17.47966 |  | -0.000257778 | [11 empty] | 14.52876 | 0.008013248 | 13 | 0 | 13.93048 | -0.08791894
11853 | 2021/04/12 15:16:41 | 190943.1055 | 62.0004 | 1 | 9 | 13 | 0 | 0 | -0.709816 | 3.584842 | -2.544578 | 2.859496 | 4.68497 | 10.98683 | 17.48107 | [13 empty] | 14.58809 | 0.05459726 | 13 | 0 | 14.01913 | -0.09380996
11854 | 2021/04/12 15:16:43 | 190945.1063 | 64.0012 | 1 | 9 | 13 | 0 | 0 | -0.7094345 | 3.584471 | -2.542947 | 2.859496 | 4.685364 | 10.98683 | 17.48248 | [13 empty] | 14.65137 | 0.1141882 | 13 | 0 | 14.29442 | 0.02975643
11855 | 2021/04/12 15:16:45 | 190947.1055 | 66.0004 | 1 | 9 | 13 | 0 | 0 | -0.7096863 | 3.584094 | -2.543582 | 2.859496 | 4.685758 | 10.98683 | 17.48389 | [13 empty] | 14.43239 | -0.134567 | 13 | 0 | 13.87055 | -0.06612718
11856 | 2021/04/12 15:16:47 | 190949.1056 | 68.0005 | 1 | 9 | 13 | 0 | 0 | -0.709671 | 3.583498 | -2.543105 | 2.859496 | 4.686152 | 10.98683 | 17.4853 |  | -0.0001581128 | [11 empty] | 14.58543 | -0.08547366 | 13 | 0 | 14.03109 | -0.09693623
11857 | 2021/04/12 15:16:49 | 190951.1054 | 70.0003 | 1 | 9 | 13 | 0 | 0 | -0.7093811 | 3.583305 | -2.541929 | 2.859496 | 4.686545 | 10.98683 | 17.48671 | [13 empty] | 14.58397 | -0.04382938 | 13 | 0 | 14.10272 | -0.1329574
11858 | 2021/04/12 15:16:51 | 190953.1062 | 72.0011 | 1 | 9 | 13 | 0 | 0 | -0.7093735 | 3.582863 | -2.541588 | 2.859496 | 4.686939 | 10.98683 | 17.48812 | [13 empty] | 14.58312 | 0.06661654 | 13 | 0 | 14.2115 | -0.06356657
11859 | 2021/04/12 15:16:53 | 190955.1056 | 74.0005 | 1 | 9 | 13 | 0 | 0 | -0.7093353 | 3.582498 | -2.541192 | 2.859496 | 4.687332 | 10.98683 | 17.48953 |  | -0.0001634295 | [11 empty] | 14.45609 | 0.07516384 | 13 | 0 | 14.25976 | -0.04815638
11860 | 2021/04/12 15:16:55 | 190957.1057 | 76.0006 | 1 | 9 | 13 | 0 | 0 | -0.709343 | 3.58203 | -2.540888 | 2.859496 | 4.687726 | 10.98683 | 17.49094 | [13 empty] | 14.58222 | 0.129461 | 13 | 0 | 14.0498 | 0.03818125
11861 | 2021/04/12 15:16:57 | 190959.1065 | 78.0014 | 1 | 9 | 13 | 0 | 0 | -0.7095108 | 3.581892 | -2.541391 | 2.859496 | 4.68812 | 10.98683 | 17.49235 |  |  |  | 1.026777 | [9 empty] | 14.63154 | 0.1211447 | 13 | 0 | 14.1138 | 0.05500317
11862 | 2021/04/12 15:16:59 | 190961.1058 | 80.0007 | 1 | 9 | 13 | 0 | 0 | -0.7094727 | 3.581757 | -2.541159 | 2.859496 | 4.688513 | 10.98683 | 17.49376 | [13 empty] | 14.56884 | 0.08857071 | 13 | 0 | 14.17528 | 0.1069286
11863 | 2021/04/12 15:17:01 | 190963.1055 | 82.0004 | 1 | 9 | 13 | 0 | 0 | -0.7097397 | 3.581324 | -2.541808 | 2.859496 | 4.688907 | 10.98683 | 17.49517 | [13 empty] | 14.58166 | 0.05670786 | 13 | 0 | 14.23927 | 0.1230121
11864 | 2021/04/12 15:17:03 | 190965.1064 | 84.0013 | 1 | 9 | 13 | 0 | 0 | -0.7094727 | 3.581085 | -2.540682 | 2.859496 | 4.689301 | 10.98683 | 17.49658 |  | -0.0001095817 | [11 empty] | 14.54661 | 0.0488317 | 13 | 0 | 14.26265 | 0.1333994
11865 | 2021/04/12 15:17:05 | 190967.1057 | 86.0006 | 1 | 9 | 13 | 0 | 0 | -0.7094955 | 3.580536 | -2.540374 | 2.859496 | 4.689694 | 10.98683 | 17.49799 | [13 empty] | 14.4803 | -0.02072155 | 13 | 0 | 13.85271 | -0.1281068
11866 | 2021/04/12 15:17:07 | 190969.1057 | 88.0006 | 1 | 9 | 13 | 0 | 0 | -0.709343 | 3.579916 | -2.539388 | 2.859496 | 4.690087 | 10.98683 | 17.4994 | [13 empty] | 14.55067 | 0.02143055 | 13 | 0 | 13.96704 | -0.0859043
11867 | 2021/04/12 15:17:09 | 190971.1057 | 90.0006 | 1 | 9 | 13 | 0 | 0 | -0.7093353 | 3.579828 | -2.539298 | 2.859496 | 4.690481 | 10.98683 | 17.50081 | [13 empty] | 14.5936 | 0.04508287 | 13 | 0 | 13.98079 | -0.08963525
11868 | 2021/04/12 15:17:11 | 190973.1067 | 92.0016 | 1 | 9 | 13 | 0 | 0 | -0.7092819 | 3.579453 | -2.538841 | 2.859496 | 4.690875 | 10.98683 | 17.50222 | [13 empty] | 14.56385 | 0.05961448 | 13 | 0 | 13.97292 | -0.0865218
11869 | 2021/04/12 15:17:13 | 190975.1058 | 94.0007 | 1 | 9 | 13 | 0 | 0 | -0.709671 | 3.579278 | -2.54011 | 2.859496 | 4.691268 | 10.98683 | 17.50362 |  | -0.0001058324 | [11 empty] | 14.63423 | 0.0731355 | 13 | 0 | 14.05802 | 0.09271353
11870 | 2021/04/12 15:17:15 | 190977.1058 | 96.0007 | 1 | 9 | 13 | 0 | 0 | -0.709549 | 3.578914 | -2.539415 | 2.859496 | 4.691662 | 10.98683 | 17.50503 | [13 empty] | 14.23137 | -0.09257644 | 13 | 0 | 13.80827 | 0.04667461
11871 | 2021/04/12 15:17:17 | 190979.1052 | 98.0001 | 1 | 9 | 13 | 0 | 0 | -0.7096634 | 3.578715 | -2.539683 | 2.859496 | 4.692055 | 10.98683 | 17.50644 | [13 empty] | 14.30411 | -0.111292 | 13 | 0 | 13.81526 | 0.007398129
11872 | 2021/04/12 15:17:19 | 190981.1059 | 100.0008 | 1 | 9 | 13 | 0 | 0 | -0.7091599 | 3.578568 | -2.537777 | 2.859496 | 4.692449 | 10.98683 | 17.50785 |  | -0.0002027672 | [11 empty] | 14.27875 | -0.09552658 | 13 | 0 | 13.77525 | 0.02546072
11873 | 2021/04/12 15:17:21 | 190983.1059 | 102.0008 | 1 | 9 | 13 | 0 | 0 | -0.7093582 | 3.578124 | -2.538172 | 2.859496 | 4.692842 | 10.98683 | 17.50926 | [13 empty] | 14.39234 | -0.1128489 | 13 | 0 | 13.80851 | -0.01927555
11874 | 2021/04/12 15:17:23 | 190985.1067 | 104.0016 | 1 | 9 | 13 | 0 | 0 | -0.7091064 | 3.57805 | -2.537218 | 2.859496 | 4.693236 | 10.98683 | 17.51067 | [13 empty] | 14.37805 | -0.1129481 | 13 | 0 | 14.07725 | -0.03536493
11875 | 2021/04/12 15:17:25 | 190987.1068 | 106.0017 | 1 | 9 | 13 | 0 | 0 | -0.7095871 | 3.577522 | -2.538563 | 2.859496 | 4.69363 | 10.98683 | 17.51208 | [13 empty] | 14.18866 | -0.1282692 | 13 | 0 | 14.03609 | -0.05297154
11876 | 2021/04/12 15:17:27 | 190989.1053 | 108.0002 | 1 | 9 | 13 | 0 | 0 | -0.7095337 | 3.577089 | -2.538065 | 2.859496 | 4.694023 | 10.98683 | 17.51348 |  | -0.0001710753 | [11 empty] | 14.13728 | -0.1264563 | 13 | 0 | 14.01393 | -0.03972679
11877 | 2021/04/12 15:17:29 | 190991.1061 | 110.001 | 1 | 9 | 13 | 0 | 0 | -0.7092056 | 3.576655 | -2.536584 | 2.859496 | 4.694417 | 10.98683 | 17.51489 |  |  |  | 1.277167 | 0.8656679 | [8 empty] | 14.25353 | -0.08840412 | 13 | 0 | 14.11559 | -0.01079857
11878 | 2021/04/12 15:17:31 | 190993.1061 | 112.001 | 1 | 9 | 13 | 0 | 0 | -0.7095337 | 3.576594 | -2.537714 | 2.859496 | 4.69481 | 10.98683 | 17.5163 |  | -0.0002217632 | [11 empty] | 14.26989 | -0.1178625 | 13 | 0 | 14.09541 | -0.006031692
11879 | 2021/04/12 15:17:33 | 190995.1061 | 114.001 | 1 | 9 | 13 | 0 | 0 | -0.7093735 | 3.576131 | -2.536813 | 2.859496 | 4.695204 | 10.98683 | 17.51771 | [13 empty] | 14.37419 | -0.07814109 | 13 | 0 | 14.07725 | -0.005674362
11880 | 2021/04/12 15:17:35 | 190997.1059 | 116.0008 | 1 | 9 | 13 | 0 | 0 | -0.7088928 | 3.57618 | -2.535128 | 2.859496 | 4.695598 | 10.98683 | 17.51911 | [13 empty] | 14.59857 | 0.07011861 | 13 | 0 | 13.92726 | -0.09656847
11881 | 2021/04/12 15:17:37 | 190999.1054 | 118.0003 | 1 | 9 | 13 | 0 | 0 | -0.7096252 | 3.575839 | -2.537505 | 2.859496 | 4.695991 | 10.98683 | 17.52052 | [13 empty] | 14.56353 | 0.04955262 | 13 | 0 | 13.92142 | -0.08517891
11882 | 2021/04/12 15:17:39 | 191001.1053 | 120.0002 | 1 | 9 | 13 | 0 | 0 | -0.7093048 | 3.575577 | -2.536174 | 2.859496 | 4.696385 | 10.98683 | 17.52193 | [13 empty] | 14.54185 | 0.01204044 | 13 | 0 | 13.96552 | -0.09529948
11883 | 2021/04/12 15:17:41 | 191003.1062 | 122.0011 | 1 | 9 | 13 | 0 | 0 | -0.7094879 | 3.575355 | -2.536671 | 2.859496 | 4.696778 | 10.98683 | 17.52334 |  | -0.0001301532 | [11 empty] | 14.44203 | -0.03605843 | 13 | 0 | 13.85827 | -0.127466
11884 | 2021/04/12 15:17:43 | 191005.1054 | 124.0003 | 1 | 9 | 13 | 0 | 0 | -0.708931 | 3.574962 | -2.534401 | 2.859496 | 4.697172 | 10.98683 | 17.52474 | [13 empty] | 14.38039 | -0.07575631 | 13 | 0 | 14.24268 | 0.1296476
11885 | 2021/04/12 15:17:45 | 191007.1055 | 126.0004 | 1 | 9 | 13 | 0 | 0 | -0.709259 | 3.574698 | -2.535387 | 2.859496 | 4.697565 | 10.98683 | 17.52615 | [13 empty] | 14.35546 | 0.0712949 | 13 | 0 | 14.23947 | 0.08508325
11886 | 2021/04/12 15:17:47 | 191009.1061 | 128.001 | 1 | 9 | 13 | 0 | 0 | -0.7093048 | 3.574573 | -2.535462 | 2.859496 | 4.697958 | 10.98683 | 17.52756 | [13 empty] | 14.34616 | 0.09831041 | 13 | 0 | 14.20094 | 0.08927673
11887 | 2021/04/12 15:17:49 | 191011.1054 | 130.0003 | 1 | 9 | 13 | 0 | 0 | -0.7094345 | 3.574017 | -2.535531 | 2.859496 | 4.698352 | 10.98683 | 17.52896 |  | -0.0001386148 | [11 empty] | 14.40341 | 0.1028836 | 13 | 0 | 14.26551 | 0.07329375
11888 | 2021/04/12 15:17:51 | 191013.1054 | 132.0003 | 1 | 9 | 13 | 0 | 0 | -0.7093735 | 3.573873 | -2.535211 | 2.859496 | 4.698746 | 10.98683 | 17.53037 | [13 empty] | 14.43616 | 0.09715855 | 13 | 0 | 14.23252 | 0.01959324
11889 | 2021/04/12 15:17:53 | 191015.1053 | 134.0002 | 1 | 9 | 13 | 0 | 0 | -0.7093582 | 3.573675 | -2.535016 | 2.859496 | 4.699139 | 10.98683 | 17.53177 | [13 empty] | 14.4356 | 0.1052633 | 13 | 0 | 13.95651 | 0.04368365
11890 | 2021/04/12 15:17:55 | 191017.1053 | 136.0002 | 1 | 9 | 13 | 0 | 0 | -0.7096024 | 3.573501 | -2.535765 | 2.859496 | 4.699533 | 10.98683 | 17.53318 | [13 empty] | 14.59182 | 0.1065502 | 13 | 0 | 13.96438 | 0.0175491
11891 | 2021/04/12 15:17:57 | 191019.1056 | 138.0005 | 1 | 9 | 13 | 0 | 0 | -0.7092972 | 3.573229 | -2.534481 | 2.859496 | 4.699926 | 10.98683 | 17.53459 |  | -0.0001299871 | [11 empty] | 14.60292 | 0.1175988 | 13 | 0 | 13.90969 | -0.01480609
11892 | 2021/04/12 15:17:59 | 191021.1055 | 140.0004 | 1 | 9 | 13 | 0 | 0 | -0.7094574 | 3.572896 | -2.534818 | 2.859496 | 4.70032 | 10.98683 | 17.53599 | [13 empty] | 14.5238 | 0.090864 | 13 | 0 | 13.87433 | -0.03243774
11893 | 2021/04/12 15:18:01 | 191023.1057 | 142.0006 | 1 | 9 | 13 | 0 | 0 | -0.7096863 | 3.572567 | -2.535402 | 2.859496 | 4.700713 | 10.98683 | 17.5374 | [13 empty] | 14.48585 | 0.07616371 | 13 | 0 | 13.89483 | -0.04029632
11894 | 2021/04/12 15:18:03 | 191025.1064 | 144.0013 | 1 | 9 | 13 | 0 | 0 | -0.7096634 | 3.572462 | -2.535246 | 2.859496 | 4.701107 | 10.98683 | 17.53881 | [13 empty] | 14.44577 | 0.07021666 | 13 | 0 | 14.03927 | 0.04513741
11895 | 2021/04/12 15:18:05 | 191027.1063 | 146.0012 | 1 | 9 | 13 | 0 | 0 | -0.7092209 | 3.572186 | -2.533469 | 2.859496 | 4.7015 | 10.98683 | 17.54021 | [13 empty] | 14.24066 | -0.06409675 | 13 | 0 | 14.07348 | 0.06379962
11896 | 2021/04/12 15:18:07 | 191029.1066 | 148.0015 | 1 | 9 | 13 | 0 | 0 | -0.7094116 | 3.571872 | -2.533927 | 2.859496 | 4.701894 | 10.98683 | 17.54162 |  | -0.0001164683 | [11 empty] | 14.28541 | -0.04426867 | 13 | 0 | 14.19133 | 0.1224777
11897 | 2021/04/12 15:18:09 | 191031.1055 | 150.0004 | 1 | 9 | 13 | 0 | 0 | -0.7095108 | 3.57159 | -2.534082 | 2.859496 | 4.702287 | 10.98683 | 17.54302 |  |  |  | 1.490856 | [9 empty] | 14.35259 | -0.0001740456 | 13 | 0 | 14.2366 | 0.1277569
11898 | 2021/04/12 15:18:11 | 191033.1058 | 152.0007 | 1 | 9 | 13 | 0 | 0 | -0.7098618 | 3.571445 | -2.535232 | 2.859496 | 4.702681 | 10.98683 | 17.54443 | [13 empty] | 14.42766 | 0.03597677 | 13 | 0 | 14.24593 | 0.1113826
11899 | 2021/04/12 15:18:13 | 191035.1066 | 154.0015 | 1 | 9 | 13 | 0 | 0 | -0.7092361 | 3.571209 | -2.53283 | 2.859496 | 4.703074 | 10.98683 | 17.54583 |  | -0.0001521452 | [11 empty] | 14.42588 | 0.05860031 | 13 | 0 | 13.97061 | -0.1322985
11900 | 2021/04/12 15:18:15 | 191037.1059 | 156.0008 | 1 | 9 | 13 | 0 | 0 | -0.7092819 | 3.570858 | -2.532745 | 2.859496 | 4.703468 | 10.98683 | 17.54724 | [13 empty] | 14.58166 | -0.04956692 | 13 | 0 | 13.98345 | -0.1341286
11901 | 2021/04/12 15:18:17 | 191039.1056 | 158.0005 | 1 | 9 | 13 | 0 | 0 | -0.7096024 | 3.570649 | -2.533741 | 2.859496 | 4.703861 | 10.98683 | 17.54864 | [13 empty] | 14.60999 | -0.04565597 | 13 | 0 | 14.01182 | -0.1324788
11902 | 2021/04/12 15:18:19 | 191041.1057 | 160.0006 | 1 | 9 | 13 | 0 | 0 | -0.7091446 | 3.570587 | -2.532062 | 2.859496 | 4.704255 | 10.98683 | 17.55005 | [13 empty] | 14.62281 | -0.0465548 | 13 | 0 | 14.03927 | -0.1288298
11903 | 2021/04/12 15:18:21 | 191043.1067 | 162.0016 | 1 | 9 | 13 | 0 | 0 | -0.7089539 | 3.570243 | -2.531138 | 2.859496 | 4.704648 | 10.98683 | 17.55145 | [13 empty] | 14.59305 | -0.0365296 | 13 | 0 | 13.96561 | -0.1462039
11904 | 2021/04/12 15:18:23 | 191045.1066 | 164.0015 | 1 | 9 | 13 | 0 | 0 | -0.7093353 | 3.569885 | -2.532245 | 2.859496 | 4.705042 | 10.98683 | 17.55286 |  | -0.0001085865 | [11 empty] | 14.57293 | -0.05786777 | 13 | 0 | 13.78513 | -0.1355886
11905 | 2021/04/12 15:18:25 | 191047.1066 | 166.0015 | 1 | 9 | 13 | 0 | 0 | -0.7092056 | 3.569869 | -2.531771 | 2.859496 | 4.705436 | 10.98683 | 17.55426 | [13 empty] | 14.31043 | -0.0518465 | 13 | 0 | 13.88009 | -0.1341105
11906 | 2021/04/12 15:18:27 | 191049.1058 | 168.0007 | 1 | 9 | 13 | 0 | 0 | -0.7094498 | 3.569479 | -2.532366 | 2.859496 | 4.705829 | 10.98683 | 17.55567 | [13 empty] | 14.27334 | -0.03417104 | 13 | 0 | 13.85759 | -0.1027301
11907 | 2021/04/12 15:18:29 | 191051.106 | 170.0009 | 1 | 9 | 13 | 0 | 0 | -0.709198 | 3.569249 | -2.531304 | 2.859496 | 4.706223 | 10.98683 | 17.55707 | [13 empty] | 14.28597 | -0.06442726 | 13 | 0 | 13.83367 | -0.142141
11908 | 2021/04/12 15:18:31 | 191053.1052 | 172.0001 | 1 | 9 | 13 | 0 | 0 | -0.7095261 | 3.569208 | -2.532446 | 2.859496 | 4.706615 | 10.98683 | 17.55848 |  | -0.0001735069 | [11 empty] | 14.24122 | -0.04449368 | 13 | 0 | 13.84007 | -0.1107743
11909 | 2021/04/12 15:18:33 | 191055.1052 | 174.0001 | 1 | 9 | 13 | 0 | 0 | -0.7093201 | 3.569055 | -2.531602 | 2.859496 | 4.707009 | 10.98683 | 17.55988 | [13 empty] | 14.25408 | -0.06509781 | 13 | 0 | 14.28799 | 0.139975
11910 | 2021/04/12 15:18:35 | 191057.1068 | 176.0017 | 1 | 9 | 13 | 0 | 0 | -0.7090836 | 3.568596 | -2.530433 | 2.859496 | 4.707403 | 10.98683 | 17.56129 | [13 empty] | 14.46914 | 0.06720573 | 13 | 0 | 14.30935 | 0.1289162
11911 | 2021/04/12 15:18:37 | 191059.1053 | 178.0002 | 1 | 9 | 13 | 0 | 0 | -0.7099152 | 3.568696 | -2.533472 | 2.859496 | 4.707797 | 10.98683 | 17.56269 | [13 empty] | 14.41977 | 0.0449273 | 13 | 0 | 14.25996 | 0.1043409
11912 | 2021/04/12 15:18:39 | 191061.1059 | 180.0008 | 1 | 9 | 13 | 0 | 0 | -0.709198 | 3.568257 | -2.530601 | 2.859496 | 4.70819 | 10.98683 | 17.56409 | [13 empty] | 14.38126 | 0.02933353 | 13 | 0 | 14.17759 | 0.1024598
11913 | 2021/04/12 15:18:41 | 191063.1053 | 182.0002 | 1 | 9 | 13 | 0 | 0 | -0.7096481 | 3.567867 | -2.53193 | 2.859496 | 4.708584 | 10.98683 | 17.5655 | [13 empty] | 14.43371 | 0.06433606 | 13 | 0 | 14.23737 | 0.1352003
11914 | 2021/04/12 15:18:43 | 191065.1052 | 184.0001 | 1 | 9 | 13 | 0 | 0 | -0.7091675 | 3.567721 | -2.530112 | 2.859496 | 4.708977 | 10.98683 | 17.5669 |  | -8.636552e-05 | [11 empty] | 14.30233 | -0.03586799 | 13 | 0 | 14.03141 | -0.1364172
11915 | 2021/04/12 15:18:45 | 191067.1061 | 186.001 | 1 | 9 | 13 | 0 | 0 | -0.7092438 | 3.567513 | -2.530236 | 2.859496 | 4.709371 | 10.98683 | 17.56831 | [13 empty] | 14.68376 | 0.01014739 | 13 | 0 | 14.15877 | -0.1155141
11916 | 2021/04/12 15:18:47 | 191069.1053 | 188.0002 | 1 | 9 | 13 | 0 | 0 | -0.7097397 | 3.567339 | -2.531882 | 2.859496 | 4.709764 | 10.98683 | 17.56971 | [13 empty] | 14.68609 | 0.02778918 | 13 | 0 | 14.19765 | -0.1115644
11917 | 2021/04/12 15:18:49 | 191071.1059 | 190.0008 | 1 | 9 | 13 | 0 | 0 | -0.7093048 | 3.566983 | -2.530078 | 2.859496 | 4.710158 | 10.98683 | 17.57112 | [13 empty] | 14.5936 | 0.05551785 | 13 | 0 | 14.18545 | -0.08152127
11918 | 2021/04/12 15:18:51 | 191073.1052 | 192.0001 | 1 | 9 | 13 | 0 | 0 | -0.7092438 | 3.566937 | -2.529828 | 2.859496 | 4.710551 | 10.98683 | 17.57252 |  | -0.0001281939 |  | 1.697604 | 0.637725 | [8 empty] | 14.59393 | 0.04887164 | 13 | 0 | 14.17116 | -0.09502828
11919 | 2021/04/12 15:18:53 | 191075.1053 | 194.0002 | 1 | 9 | 13 | 0 | 0 | -0.7091827 | 3.566852 | -2.52955 | 2.859496 | 4.710945 | 10.98683 | 17.57392 | [13 empty] | 14.65689 | 0.05043894 | 13 | 0 | 13.74888 | -0.09804755
11920 | 2021/04/12 15:18:55 | 191077.1053 | 196.0002 | 1 | 9 | 13 | 0 | 0 | -0.7097626 | 3.56652 | -2.531383 | 2.859496 | 4.711339 | 10.98683 | 17.57533 | [13 empty] | 14.46882 | 0.06582916 | 13 | 0 | 13.85584 | -0.06891876
11921 | 2021/04/12 15:18:57 | 191079.1063 | 198.0012 | 1 | 9 | 13 | 0 | 0 | -0.7093048 | 3.566267 | -2.52957 | 2.859496 | 4.711732 | 10.98683 | 17.57673 | [13 empty] | 14.38769 | 0.04403681 | 13 | 0 | 13.75997 | -0.09759933
11922 | 2021/04/12 15:18:59 | 191081.1061 | 200.001 | 1 | 9 | 13 | 0 | 0 | -0.7089157 | 3.565903 | -2.527925 | 2.859496 | 4.712125 | 10.98683 | 17.57813 | [13 empty] | 14.41191 | 0.0646472 | 13 | 0 | 13.75496 | -0.07012457
11923 | 2021/04/12 15:19:01 | 191083.1055 | 202.0004 | 1 | 9 | 13 | 0 | 0 | -0.7093735 | 3.565906 | -2.529559 | 2.859496 | 4.712519 | 10.98683 | 17.57953 |  | -9.347454e-05 | [11 empty] | 14.35204 | 0.03434777 | 13 | 0 | 13.80473 | -0.08672774
11924 | 2021/04/12 15:19:03 | 191085.1064 | 204.0013 | 1 | 9 | 13 | 0 | 0 | -0.7095642 | 3.56572 | -2.530107 | 2.859496 | 4.712913 | 10.98683 | 17.58094 | [13 empty] | 14.26194 | -0.02815545 | 13 | 0 | 14.03629 | 0.07236332
11925 | 2021/04/12 15:19:05 | 191087.1054 | 206.0003 | 1 | 9 | 13 | 0 | 0 | -0.7095337 | 3.565449 | -2.529806 | 2.859496 | 4.713306 | 10.98683 | 17.58234 | [13 empty] | 14.22661 | -0.06438047 | 13 | 0 | 14.01556 | 0.07495403
11926 | 2021/04/12 15:19:07 | 191089.1054 | 208.0003 | 1 | 9 | 13 | 0 | 0 | -0.7092056 | 3.565281 | -2.528517 | 2.859496 | 4.713699 | 10.98683 | 17.58374 | [13 empty] | 14.19363 | -0.06492347 | 13 | 0 | 13.9387 | 0.05842507
11927 | 2021/04/12 15:19:09 | 191091.1063 | 210.0012 | 1 | 9 | 13 | 0 | 0 | -0.709259 | 3.565128 | -2.528599 | 2.859496 | 4.714093 | 10.98683 | 17.58515 |  | -0.0001591893 | [11 empty] | 14.22251 | -0.07295519 | 13 | 0 | 13.98953 | 0.07094294
11928 | 2021/04/12 15:19:11 | 191093.1054 | 212.0003 | 1 | 9 | 13 | 0 | 0 | -0.7095261 | 3.565368 | -2.529722 | 2.859496 | 4.714487 | 10.98683 | 17.58655 | [13 empty] | 14.23804 | -0.04292041 | 13 | 0 | 13.99775 | 0.08958846
11929 | 2021/04/12 15:19:13 | 191095.1056 | 214.0005 | 1 | 9 | 13 | 0 | 0 | -0.709198 | 3.564672 | -2.528058 | 2.859496 | 4.71488 | 10.98683 | 17.58795 | [13 empty] | 14.59594 | 0.05067408 | 13 | 0 | 14.1074 | -0.0841099
11930 | 2021/04/12 15:19:15 | 191097.1056 | 216.0005 | 1 | 9 | 13 | 0 | 0 | -0.7092209 | 3.564522 | -2.528034 | 2.859496 | 4.715273 | 10.98683 | 17.58936 | [13 empty] | 14.60377 | 0.04683822 | 13 | 0 | 14.086 | -0.09251058
11931 | 2021/04/12 15:19:17 | 191099.1062 | 218.0011 | 1 | 9 | 13 | 0 | 0 | -0.7091675 | 3.564181 | -2.527601 | 2.859496 | 4.715667 | 10.98683 | 17.59076 | [13 empty] | 14.63475 | 0.009680092 | 13 | 0 | 14.05854 | -0.09770393
11932 | 2021/04/12 15:19:19 | 191101.1055 | 220.0004 | 1 | 9 | 13 | 0 | 0 | -0.7096481 | 3.563684 | -2.528962 | 2.859496 | 4.716061 | 10.98683 | 17.59216 |  | -0.0001054091 | [11 empty] | 14.59772 | -0.02211124 | 13 | 0 | 13.93373 | -0.1112419
11933 | 2021/04/12 15:19:21 | 191103.1066 | 222.0015 | 1 | 9 | 13 | 0 | 0 | -0.709053 | 3.563842 | -2.526953 | 2.859496 | 4.716455 | 10.98683 | 17.59356 | [13 empty] | 14.59182 | -0.04449278 | 13 | 0 | 13.89126 | -0.1016381
11934 | 2021/04/12 15:19:23 | 191105.1066 | 224.0015 | 1 | 9 | 13 | 0 | 0 | -0.7095718 | 3.563536 | -2.528585 | 2.859496 | 4.716848 | 10.98683 | 17.59497 | [13 empty] | 14.18688 | -0.08959413 | 13 | 0 | 13.92464 | -0.09649485
11935 | 2021/04/12 15:19:25 | 191107.1055 | 226.0004 | 1 | 9 | 13 | 0 | 0 | -0.709259 | 3.563363 | -2.527347 | 2.859496 | 4.717241 | 10.98683 | 17.59637 | [13 empty] | 14.24999 | -0.09697616 | 13 | 0 | 14.0024 | -0.04907548
11936 | 2021/04/12 15:19:27 | 191109.1065 | 228.0014 | 1 | 9 | 13 | 0 | 0 | -0.7091064 | 3.563311 | -2.526767 | 2.859496 | 4.717635 | 10.98683 | 17.59777 | [13 empty] | 14.23283 | -0.1134732 | 13 | 0 | 14.03641 | -0.006196201
11937 | 2021/04/12 15:19:29 | 191111.1058 | 230.0007 | 1 | 9 | 13 | 0 | 0 | -0.709259 | 3.562977 | -2.527074 | 2.859496 | 4.718028 | 10.98683 | 17.59917 |  | -0.0001186859 | [11 empty] | 14.39376 | -0.07413059 | 13 | 0 | 14.17549 | 0.06056964
11938 | 2021/04/12 15:19:31 | 191113.1056 | 232.0005 | 1 | 9 | 13 | 0 | 0 | -0.7094498 | 3.562759 | -2.527599 | 2.859496 | 4.718421 | 10.98683 | 17.60057 | [13 empty] | 14.52345 | -0.01680404 | 13 | 0 | 14.24678 | 0.09967327
11939 | 2021/04/12 15:19:33 | 191115.1066 | 234.0015 | 1 | 9 | 13 | 0 | 0 | -0.7092361 | 3.562683 | -2.526783 | 2.859496 | 4.718815 | 10.98683 | 17.60198 | [13 empty] | 14.46891 | -0.01704246 | 13 | 0 | 13.79742 | -0.1404247
11940 | 2021/04/12 15:19:35 | 191117.1066 | 236.0015 | 1 | 9 | 13 | 0 | 0 | -0.7092819 | 3.562543 | -2.526847 | 2.859496 | 4.719208 | 10.98683 | 17.60338 | [13 empty] | 14.46882 | -0.03799975 | 13 | 0 | 13.81196 | -0.1180062
11941 | 2021/04/12 15:19:37 | 191119.1059 | 238.0008 | 1 | 9 | 13 | 0 | 0 | -0.7091599 | 3.56179 | -2.525879 | 2.859496 | 4.719602 | 10.98683 | 17.60478 |  | -0.0001143498 | [11 empty] | 14.34815 | -0.08337557 | 13 | 0 | 13.74964 | -0.09719133
11942 | 2021/04/12 15:19:39 | 191121.1066 | 240.0015 | 1 | 9 | 13 | 0 | 0 | -0.7091446 | 3.561983 | -2.525961 | 2.859496 | 4.719995 | 10.98683 | 17.60618 | [13 empty] | 14.2926 | -0.1132107 | 13 | 0 | 13.85493 | -0.05164891
11943 | 2021/04/12 15:19:41 | 191123.1057 | 242.0006 | 1 | 9 | 13 | 0 | 0 | -0.7095642 | 3.561729 | -2.527275 | 2.859496 | 4.720389 | 10.98683 | 17.60758 |  |  |  | 1.935951 | [9 empty] | 14.26516 | -0.1139468 | 13 | 0 | 13.95177 | 0.004743338
11944 | 2021/04/12 15:19:43 | 191125.1058 | 244.0007 | 1 | 9 | 13 | 0 | 0 | -0.7092209 | 3.561582 | -2.525948 | 2.859496 | 4.720782 | 10.98683 | 17.60898 | [13 empty] | 14.5384 | 0.09040028 | 13 | 0 | 14.20329 | -0.03746778
11945 | 2021/04/12 15:19:45 | 191127.1052 | 246.0001 | 1 | 9 | 13 | 0 | 0 | -0.7091064 | 3.561472 | -2.525463 | 2.859496 | 4.721176 | 10.98683 | 17.61038 | [13 empty] | 14.65257 | 0.08580834 | 13 | 0 | 14.1787 | -0.04436344
11946 | 2021/04/12 15:19:47 | 191129.1069 | 248.0018 | 1 | 9 | 13 | 0 | 0 | -0.7092361 | 3.561427 | -2.525893 | 2.859496 | 4.72157 | 10.98683 | 17.61179 | [13 empty] | 14.64559 | 0.022282 | 13 | 0 | 14.06208 | -0.0965181
11947 | 2021/04/12 15:19:49 | 191131.1068 | 250.0017 | 1 | 9 | 13 | 0 | 0 | -0.709343 | 3.561051 | -2.526007 | 2.859496 | 4.721963 | 10.98683 | 17.61319 |  | -7.902308e-05 | [11 empty] | 14.66629 | 0.006355941 | 13 | 0 | 13.95853 | -0.08732259
11948 | 2021/04/12 15:19:51 | 191133.1067 | 252.0016 | 1 | 9 | 13 | 0 | 0 | -0.7093048 | 3.560788 | -2.525684 | 2.859496 | 4.722356 | 10.98683 | 17.61459 | [13 empty] | 14.63531 | -0.05461395 | 13 | 0 | 13.90556 | -0.1094824
11949 | 2021/04/12 15:19:53 | 191135.1068 | 254.0017 | 1 | 9 | 13 | 0 | 0 | -0.7090302 | 3.560705 | -2.524647 | 2.859496 | 4.72275 | 10.98683 | 17.61599 | [13 empty] | 14.21611 | -0.09832352 | 13 | 0 | 13.87345 | -0.1052472
11950 | 2021/04/12 15:19:55 | 191137.1054 | 256.0003 | 1 | 9 | 13 | 0 | 0 | -0.7092972 | 3.560444 | -2.525413 | 2.859496 | 4.723143 | 10.98683 | 17.61739 | [13 empty] | 14.22894 | -0.1022759 | 13 | 0 | 13.98134 | -0.05894482
11951 | 2021/04/12 15:19:57 | 191139.1061 | 258.001 | 1 | 9 | 13 | 0 | 0 | -0.7093353 | 3.560292 | -2.525441 | 2.859496 | 4.723537 | 10.98683 | 17.61879 | [13 empty] | 14.30578 | -0.09149522 | 13 | 0 | 14.08746 | -0.01618862
11952 | 2021/04/12 15:19:59 | 191141.106 | 260.0009 | 1 | 9 | 13 | 0 | 0 | -0.7090912 | 3.560062 | -2.524409 | 2.859496 | 4.72393 | 10.98683 | 17.62019 | [13 empty] | 14.3289 | -0.07626027 | 13 | 0 | 14.1252 | 0.02189964
11953 | 2021/04/12 15:20:01 | 191143.1053 | 262.0002 | 1 | 9 | 13 | 0 | 0 | -0.7090912 | 3.559946 | -2.524326 | 2.859496 | 4.724324 | 10.98683 | 17.62159 |  | -9.051889e-05 | [11 empty] | 14.35438 | -0.09145975 | 13 | 0 | 14.1507 | 0.04551172
11954 | 2021/04/12 15:20:03 | 191145.1063 | 264.0012 | 1 | 9 | 13 | 0 | 0 | -0.7090454 | 3.559769 | -2.524038 | 2.859496 | 4.724717 | 10.98683 | 17.62299 | [13 empty] | 14.59127 | 0.07402748 | 13 | 0 | 13.82488 | -0.101817
11955 | 2021/04/12 15:20:05 | 191147.1054 | 266.0003 | 1 | 9 | 13 | 0 | 0 | -0.709053 | 3.559696 | -2.524013 | 2.859496 | 4.725111 | 10.98683 | 17.62439 | [13 empty] | 14.51416 | 0.0182578 | 13 | 0 | 13.75496 | -0.1302353
11956 | 2021/04/12 15:20:07 | 191149.1055 | 268.0004 | 1 | 9 | 13 | 0 | 0 | -0.7088623 | 3.559529 | -2.523216 | 2.859496 | 4.725504 | 10.98683 | 17.6258 | [13 empty] | 14.45132 | -0.03249735 | 13 | 0 | 13.75055 | -0.1239327
11957 | 2021/04/12 15:20:09 | 191151.1054 | 270.0003 | 1 | 9 | 13 | 0 | 0 | -0.7093582 | 3.559338 | -2.524846 | 2.859496 | 4.725897 | 10.98683 | 17.6272 | [13 empty] | 14.35636 | -0.06967545 | 13 | 0 | 13.81637 | -0.08574694
11958 | 2021/04/12 15:20:11 | 191153.1054 | 272.0003 | 1 | 9 | 13 | 0 | 0 | -0.7085114 | 3.558955 | -2.52156 | 2.859496 | 4.726291 | 10.98683 | 17.6286 | [13 empty] | 14.24654 | -0.1194826 | 13 | 0 | 14.12965 | 0.07155538
11959 | 2021/04/12 15:20:13 | 191155.1056 | 274.0005 | 1 | 9 | 13 | 0 | 0 | -0.7091446 | 3.558799 | -2.523703 | 2.859496 | 4.726685 | 10.98683 | 17.63 |  | -7.910735e-05 | [11 empty] | 14.48375 | 0.09743392 | 13 | 0 | 14.21436 | 0.03813237
11960 | 2021/04/12 15:20:15 | 191157.1064 | 276.0013 | 1 | 9 | 13 | 0 | 0 | -0.7089157 | 3.558737 | -2.522845 | 2.859496 | 4.727078 | 10.98683 | 17.6314 | [13 empty] | 14.51416 | 0.09340048 | 13 | 0 | 14.23748 | 0.00210166
11961 | 2021/04/12 15:20:17 | 191159.1066 | 278.0015 | 1 | 9 | 13 | 0 | 0 | -0.708992 | 3.558393 | -2.522872 | 2.859496 | 4.727472 | 10.98683 | 17.6328 | [13 empty] | 14.67967 | 0.0741595 | 13 | 0 | 14.20583 | -0.05145639
11962 | 2021/04/12 15:20:19 | 191161.1064 | 280.0013 | 1 | 9 | 13 | 0 | 0 | -0.7092438 | 3.558438 | -2.5238 | 2.859496 | 4.727865 | 10.98683 | 17.6342 | [13 empty] | 14.69053 | 0.01508802 | 13 | 0 | 14.05591 | -0.1242864
11963 | 2021/04/12 15:20:21 | 191163.1057 | 282.0006 | 1 | 9 | 13 | 0 | 0 | -0.7089386 | 3.558044 | -2.522435 | 2.859496 | 4.728259 | 10.98683 | 17.6356 | [13 empty] | 14.58487 | -0.02254695 | 13 | 0 | 13.77106 | -0.1162434
11964 | 2021/04/12 15:20:23 | 191165.1066 | 284.0015 | 1 | 9 | 13 | 0 | 0 | -0.7090454 | 3.557924 | -2.52273 | 2.859496 | 4.728653 | 10.98683 | 17.637 | [13 empty] | 14.21143 | -0.06587356 | 13 | 0 | 13.8907 | -0.07962376
11965 | 2021/04/12 15:20:25 | 191167.1066 | 286.0015 | 1 | 9 | 13 | 0 | 0 | -0.7088776 | 3.557933 | -2.522139 | 2.859496 | 4.729047 | 10.98683 | 17.6384 |  | -6.286026e-05 | [11 empty] | 14.28096 | -0.1007131 | 13 | 0 | 14.01877 | -0.03226489
11966 | 2021/04/12 15:20:27 | 191169.1064 | 288.0013 | 1 | 9 | 13 | 0 | 0 | -0.7090683 | 3.557909 | -2.5228 | 2.859496 | 4.72944 | 10.98683 | 17.6398 | [13 empty] | 14.45509 | -0.06399184 | 13 | 0 | 14.14915 | 0.05700916
11967 | 2021/04/12 15:20:29 | 191171.1065 | 290.0014 | 1 | 9 | 13 | 0 | 0 | -0.7092209 | 3.557535 | -2.523078 | 2.859496 | 4.729834 | 10.98683 | 17.6412 | [13 empty] | 14.56317 | 6.228685e-05 | 13 | 0 | 14.17692 | 0.1097259
11968 | 2021/04/12 15:20:31 | 191173.1066 | 292.0015 | 1 | 9 | 13 | 0 | 0 | -0.7090683 | 3.557459 | -2.522481 | 2.859496 | 4.730228 | 10.98683 | 17.6426 | [13 empty] | 14.61872 | 0.07320225 | 13 | 0 | 13.69091 | -0.1518771
11969 | 2021/04/12 15:20:33 | 191175.1066 | 294.0015 | 1 | 9 | 13 | 0 | 0 | -0.7092667 | 3.557101 | -2.522933 | 2.859496 | 4.730622 | 10.98683 | 17.644 | [13 empty] | 14.27489 | -0.1074481 | 13 | 0 | 13.72017 | -0.1121461
11970 | 2021/04/12 15:20:35 | 191177.1066 | 296.0015 | 1 | 9 | 13 | 0 | 0 | -0.7091675 | 3.556943 | -2.522468 | 2.859496 | 4.731015 | 10.98683 | 17.6454 | [13 empty] | 14.15742 | -0.1251712 | 13 | 0 | 13.79277 | -0.05445898
11971 | 2021/04/12 15:20:37 | 191179.1065 | 298.0014 | 1 | 9 | 13 | 0 | 0 | -0.7095337 | 3.557034 | -2.523835 | 2.859496 | 4.731409 | 10.98683 | 17.6468 |  | -9.246245e-05 |  |  | 0.4789323 | [8 empty] | 14.1697 | -0.09222597 | 13 | 0 | 13.92938 | 0.05851805
11972 | 2021/04/12 15:20:39 | 191181.1052 | 300.0001 | 1 | 9 | 13 | 0 | 0 | -0.709198 | 3.556676 | -2.522388 | 2.859496 | 4.731802 | 10.98683 | 17.64821 |  |  |  | 2.242564 | [9 empty] | 14.37948 | 0.04015326 | 13 | 0 | 14.0881 | 0.1430333
11973 | 2021/04/12 15:20:41 | 191183.1066 | 302.0015 | 1 | 9 | 13 | 0 | 0 | -0.7091446 | 3.556406 | -2.522006 | 2.859496 | 4.732197 | 10.98683 | 17.64961 | [13 empty] | 14.57138 | 0.1217803 | 13 | 0 | 13.76839 | -0.1212776
11974 | 2021/04/12 15:20:43 | 191185.1053 | 304.0002 | 1 | 9 | 13 | 0 | 0 | -0.7090073 | 3.556529 | -2.521605 | 2.859496 | 4.73259 | 10.98683 | 17.65101 | [13 empty] | 14.37217 | -0.1261845 | 13 | 0 | 13.59811 | -0.07145673
11975 | 2021/04/12 15:20:45 | 191187.1067 | 306.0016 | 1 | 9 | 13 | 0 | 0 | -0.7092667 | 3.556346 | -2.522398 | 2.859496 | 4.732984 | 10.98683 | 17.65241 |  | -0.0001403717 | [11 empty] | 14.21179 | -0.1114687 | 13 | 0 | 13.62041 | 0.01179725
11976 | 2021/04/12 15:20:47 | 191189.1067 | 308.0016 | 1 | 9 | 13 | 0 | 0 | -0.709549 | 3.556129 | -2.523248 | 2.859496 | 4.733378 | 10.98683 | 17.65381 | [13 empty] | 14.20328 | -0.03333092 | 13 | 0 | 13.78747 | 0.0922963
11977 | 2021/04/12 15:20:49 | 191191.106 | 310.0009 | 1 | 9 | 13 | 0 | 0 | -0.7090836 | 3.556057 | -2.521542 | 2.859496 | 4.733771 | 10.98683 | 17.65521 | [13 empty] | 14.18201 | 0.02994418 | 13 | 0 | 13.92707 | 0.105409
11978 | 2021/04/12 15:20:51 | 191193.106 | 312.0009 | 1 | 9 | 13 | 0 | 0 | -0.7091827 | 3.555637 | -2.521596 | 2.859496 | 4.734165 | 10.98683 | 17.65661 | [13 empty] | 14.37396 | 0.09358019 | 13 | 0 | 13.92317 | 0.08685738
11979 | 2021/04/12 15:20:53 | 191195.1052 | 314.0001 | 1 | 9 | 13 | 0 | 0 | -0.7091446 | 3.555396 | -2.52129 | 2.859496 | 4.734559 | 10.98683 | 17.65801 | [13 empty] | 14.49634 | 0.1147732 | 13 | 0 | 13.71517 | 0.002905726
11980 | 2021/04/12 15:20:55 | 191197.1068 | 316.0017 | 1 | 9 | 13 | 0 | 0 | -0.7090073 | 3.55528 | -2.520719 | 2.859496 | 4.734952 | 10.98683 | 17.65941 | [13 empty] | 14.3123 | 0.03178418 | 13 | 0 | 13.6991 | -0.08246064
11981 | 2021/04/12 15:20:57 | 191199.1053 | 318.0002 | 1 | 9 | 13 | 0 | 0 | -0.7092056 | 3.555088 | -2.521288 | 2.859496 | 4.735346 | 10.98683 | 17.66081 |  | -7.732601e-05 | [11 empty] | 14.19597 | -0.05434126 | 13 | 0 | 13.8021 | -0.09779155
11982 | 2021/04/12 15:20:59 | 191201.106 | 320.0009 | 1 | 9 | 13 | 0 | 0 | -0.7090454 | 3.555046 | -2.520689 | 2.859496 | 4.73574 | 10.98683 | 17.6622 | [13 empty] | 14.24976 | -0.0862965 | 13 | 0 | 13.93636 | -0.05209714
11983 | 2021/04/12 15:21:01 | 191203.1061 | 322.001 | 1 | 9 | 13 | 0 | 0 | -0.7089005 | 3.555056 | -2.520181 | 2.859496 | 4.736134 | 10.98683 | 17.6636 | [13 empty] | 14.32548 | -0.07960916 | 13 | 0 | 14.01126 | 0.02340585
11984 | 2021/04/12 15:21:03 | 191205.1062 | 324.0011 | 1 | 9 | 13 | 0 | 0 | -0.7091827 | 3.554762 | -2.520976 | 2.859496 | 4.736527 | 10.98683 | 17.665 | [13 empty] | 14.50896 | 0.05733788 | 13 | 0 | 13.74244 | -0.1048401
11985 | 2021/04/12 15:21:05 | 191207.1053 | 326.0002 | 1 | 9 | 13 | 0 | 0 | -0.7086868 | 3.554567 | -2.519075 | 2.859496 | 4.736921 | 10.98683 | 17.6664 | [13 empty] | 14.35967 | -0.05802631 | 13 | 0 | 13.62949 | -0.1792026
11986 | 2021/04/12 15:21:07 | 191209.1054 | 328.0003 | 1 | 9 | 13 | 0 | 0 | -0.7092361 | 3.554509 | -2.520986 | 2.859496 | 4.737315 | 10.98683 | 17.6678 | [13 empty] | 14.18931 | -0.1261675 | 13 | 0 | 13.67108 | -0.10575
11987 | 2021/04/12 15:21:09 | 191211.1064 | 330.0013 | 1 | 9 | 13 | 0 | 0 | -0.709198 | 3.554279 | -2.520688 | 2.859496 | 4.737709 | 10.98683 | 17.6692 |  | -7.685059e-05 | [11 empty] | 14.16385 | -0.1365793 | 13 | 0 | 13.7992 | -0.02246916
11988 | 2021/04/12 15:21:11 | 191213.1064 | 332.0013 | 1 | 9 | 13 | 0 | 0 | -0.7093582 | 3.55401 | -2.521066 | 2.859496 | 4.738102 | 10.98683 | 17.6706 | [13 empty] | 14.24333 | -0.06054342 | 13 | 0 | 14.00074 | -0.03795654
11989 | 2021/04/12 15:21:13 | 191215.1054 | 334.0003 | 1 | 9 | 13 | 0 | 0 | -0.7091675 | 3.553725 | -2.520186 | 2.859496 | 4.738496 | 10.98683 | 17.672 | [13 empty] | 14.53675 | 0.006476343 | 13 | 0 | 13.77759 | -0.1054931
11990 | 2021/04/12 15:21:15 | 191217.1063 | 336.0012 | 1 | 9 | 13 | 0 | 0 | -0.7089157 | 3.553636 | -2.519228 | 2.859496 | 4.73889 | 10.98683 | 17.6734 | [13 empty] | 14.44878 | -0.08448273 | 13 | 0 | 13.66021 | -0.1028267
11991 | 2021/04/12 15:21:17 | 191219.1062 | 338.0011 | 1 | 9 | 13 | 0 | 0 | -0.7089691 | 3.553618 | -2.519405 | 2.859496 | 4.739283 | 10.98683 | 17.6748 | [13 empty] | 14.26469 | -0.0898549 | 13 | 0 | 13.6368 | -0.005401969
11992 | 2021/04/12 15:21:19 | 191221.1055 | 340.0004 | 1 | 9 | 13 | 0 | 0 | -0.7093811 | 3.553566 | -2.520833 | 2.859496 | 4.739676 | 10.98683 | 17.6762 | [13 empty] | 14.11798 | -0.07109344 | 13 | 0 | 13.8045 | 0.059053
11993 | 2021/04/12 15:21:21 | 191223.1063 | 342.0012 | 1 | 9 | 13 | 0 | 0 | -0.7088928 | 3.553467 | -2.519027 | 2.859496 | 4.74007 | 10.98683 | 17.6776 |  | -8.040266e-05 | [11 empty] | 14.28895 | 0.03506571 | 13 | 0 | 14.03495 | 0.09909838
11994 | 2021/04/12 15:21:23 | 191225.1064 | 344.0013 | 1 | 9 | 13 | 0 | 0 | -0.7092209 | 3.552915 | -2.519802 | 2.859496 | 4.740464 | 10.98683 | 17.679 | [13 empty] | 14.55797 | 0.1056239 | 13 | 0 | 13.85736 | 0.05090654
11995 | 2021/04/12 15:21:25 | 191227.1064 | 346.0013 | 1 | 9 | 13 | 0 | 0 | -0.7092361 | 3.552997 | -2.519914 | 2.859496 | 4.740858 | 10.98683 | 17.6804 | [13 empty] | 14.34097 | 0.05735874 | 13 | 0 | 13.64734 | -0.06601572
11996 | 2021/04/12 15:21:27 | 191229.1063 | 348.0012 | 1 | 9 | 13 | 0 | 0 | -0.7088776 | 3.552861 | -2.518544 | 2.859496 | 4.741252 | 10.98683 | 17.6818 | [13 empty] | 14.18987 | -0.0638181 | 13 | 0 | 13.79599 | -0.1095584
11997 | 2021/04/12 15:21:29 | 191231.1065 | 350.0014 | 1 | 9 | 13 | 0 | 0 | -0.7091064 | 3.552515 | -2.519111 | 2.859496 | 4.741646 | 10.98683 | 17.68319 | [13 empty] | 14.272 | -0.08802682 | 13 | 0 | 14.01711 | -0.01042783
11998 | 2021/04/12 15:21:31 | 191233.1058 | 352.0007 | 1 | 9 | 13 | 0 | 0 | -0.708992 | 3.552536 | -2.51872 | 2.859496 | 4.742039 | 10.98683 | 17.68459 |  | -0.0001045103 | [11 empty] | 14.44645 | -0.03222376 | 13 | 0 | 13.81968 | -0.06169587
11999 | 2021/04/12 15:21:33 | 191235.1064 | 354.0013 | 1 | 9 | 13 | 0 | 0 | -0.7095108 | 3.55247 | -2.520516 | 2.859496 | 4.742433 | 10.98683 | 17.68599 | [13 empty] | 14.38678 | -0.01864582 | 13 | 0 | 13.70785 | -0.12835
12000 | 2021/04/12 15:21:35 | 191237.1063 | 356.0012 | 1 | 9 | 13 | 0 | 0 | -0.709343 | 3.552066 | -2.519633 | 2.859496 | 4.742826 | 10.98683 | 17.68739 | [13 empty] | 14.12529 | -0.1368749 | 13 | 0 | 13.8557 | -0.02732068
12001 | 2021/04/12 15:21:37 | 191239.1063 | 358.0012 | 1 | 9 | 13 | 0 | 0 | -0.7089157 | 3.552223 | -2.518227 | 2.859496 | 4.74322 | 10.98683 | 17.68879 | [13 empty] | 14.36288 | -0.004565716 | 13 | 0 | 14.15921 | 0.1370972
12002 | 2021/04/12 15:21:39 | 191241.1065 | 360.0014 | 1 | 9 | 13 | 0 | 0 | -0.7093048 | 3.552094 | -2.519517 | 2.859496 | 4.743614 | 10.98683 | 17.69019 | [13 empty] | 14.62547 | 0.140419 | 13 | 0 | 14.03462 | 0.04687518
12003 | 2021/04/12 15:21:41 | 191243.1058 | 362.0007 | 1 | 9 | 13 | 0 | 0 | -0.7094116 | 3.552071 | -2.51988 | 2.859496 | 4.744008 | 10.98683 | 17.69158 | [13 empty] | 14.41723 | -0.07575721 | 13 | 0 | 13.86623 | 0.05665362
12004 | 2021/04/12 15:21:43 | 191245.1066 | 364.0015 | 1 | 9 | 13 | 0 | 0 | -0.709549 | 3.552021 | -2.520333 | 2.859496 | 4.744401 | 10.98683 | 17.69298 |  | -4.456976e-05 |  | 2.547837 | [9 empty] | 14.40639 | 0.07437378 | 13 | 0 | 14.26119 | 0.111025
12005 | 2021/04/12 15:21:45 | 191247.1066 | 366.0015 | 1 | 9 | 13 | 0 | 0 | -0.7094574 | 3.551502 | -2.519639 | 2.859496 | 4.744795 | 10.98683 | 17.69438 | [13 empty] | 14.62404 | 0.06804019 | 13 | 0 | 14.1136 | -0.04615188
12006 | 2021/04/12 15:21:47 | 191249.1067 | 368.0016 | 1 | 9 | 13 | 0 | 0 | -0.7086868 | 3.551422 | -2.516846 | 2.859496 | 4.745189 | 10.98683 | 17.69578 | [13 empty] | 14.5188 | -0.06967485 | 13 | 0 | 13.83276 | -0.1108274
12007 | 2021/04/12 15:21:49 | 191251.1066 | 370.0015 | 1 | 9 | 13 | 0 | 0 | -0.7094574 | 3.551144 | -2.519385 | 2.859496 | 4.745582 | 10.98683 | 17.69718 | [13 empty] | 14.22696 | -0.05324364 | 13 | 0 | 13.89161 | 0.06090224
12008 | 2021/04/12 15:21:51 | 191253.1066 | 372.0015 | 1 | 9 | 13 | 0 | 0 | -0.7095871 | 3.551197 | -2.519884 | 2.859496 | 4.745976 | 10.98683 | 17.69858 | [13 empty] | 14.62693 | 0.04208744 | 13 | 0 | 14.16765 | 0.1106805
12009 | 2021/04/12 15:21:53 | 191255.1066 | 374.0015 | 1 | 9 | 13 | 0 | 0 | -0.7093811 | 3.550791 | -2.518864 | 2.859496 | 4.74637 | 10.98683 | 17.69997 | [13 empty] | 14.55976 | 0.1023358 | 13 | 0 | 13.82258 | -0.0003859401
12010 | 2021/04/12 15:21:55 | 191257.1069 | 376.0018 | 1 | 9 | 13 | 0 | 0 | -0.7093201 | 3.5508 | -2.518654 | 2.859496 | 4.746764 | 10.98683 | 17.70137 |  | -8.662408e-05 | [11 empty] | 14.32714 | 0.001279116 | 13 | 0 | 13.82369 | -0.1106682
12011 | 2021/04/12 15:21:57 | 191259.1061 | 378.001 | 1 | 9 | 13 | 0 | 0 | -0.7091446 | 3.550825 | -2.518048 | 2.859496 | 4.747158 | 10.98683 | 17.70277 | [13 empty] | 14.22231 | -0.1051772 | 13 | 0 | 14.0405 | -0.04585445
12012 | 2021/04/12 15:21:59 | 191261.1061 | 380.001 | 1 | 9 | 13 | 0 | 0 | -0.7092209 | 3.550573 | -2.518141 | 2.859496 | 4.747551 | 10.98683 | 17.70417 | [13 empty] | 14.41259 | -0.09641767 | 13 | 0 | 14.19432 | 0.04281431
12013 | 2021/04/12 15:22:01 | 191263.1066 | 382.0015 | 1 | 9 | 13 | 0 | 0 | -0.7092209 | 3.55042 | -2.518032 | 2.859496 | 4.747944 | 10.98683 | 17.70556 | [13 empty] | 14.41337 | 0.000244379 | 13 | 0 | 13.8442 | -0.1094139
12014 | 2021/04/12 15:22:03 | 191265.1053 | 384.0002 | 1 | 9 | 13 | 0 | 0 | -0.7091217 | 3.550288 | -2.517586 | 2.859496 | 4.748338 | 10.98683 | 17.70696 | [13 empty] | 14.26957 | -0.1152235 | 13 | 0 | 14.02199 | -0.03308475
12015 | 2021/04/12 15:22:05 | 191267.1059 | 386.0008 | 1 | 9 | 13 | 0 | 0 | -0.7091446 | 3.550167 | -2.517582 | 2.859496 | 4.748732 | 10.98683 | 17.70836 | [13 empty] | 14.38468 | -0.03417283 | 13 | 0 | 14.25409 | 0.116564
12016 | 2021/04/12 15:22:07 | 191269.1052 | 388.0001 | 1 | 9 | 13 | 0 | 0 | -0.7088928 | 3.549948 | -2.516533 | 2.859496 | 4.749125 | 10.98683 | 17.70976 |  | -7.618015e-05 | [11 empty] | 14.62833 | 0.1218662 | 13 | 0 | 14.18367 | 0.1037002
12017 | 2021/04/12 15:22:09 | 191271.106 | 390.0009 | 1 | 9 | 13 | 0 | 0 | -0.709198 | 3.549789 | -2.517503 | 2.859496 | 4.749519 | 10.98683 | 17.71116 | [13 empty] | 14.57257 | 0.07586509 | 13 | 0 | 13.87929 | -0.08169949
12018 | 2021/04/12 15:22:11 | 191273.106 | 392.0009 | 1 | 9 | 13 | 0 | 0 | -0.7092438 | 3.549592 | -2.517526 | 2.859496 | 4.749913 | 10.98683 | 17.71255 | [13 empty] | 14.25297 | -0.01212895 | 13 | 0 | 14.00538 | 0.09979546
12019 | 2021/04/12 15:22:13 | 191275.1062 | 394.0011 | 1 | 9 | 13 | 0 | 0 | -0.7091599 | 3.549463 | -2.517137 | 2.859496 | 4.750307 | 10.98683 | 17.71395 | [13 empty] | 14.49669 | 0.09730846 | 13 | 0 | 14.14693 | 0.04944712
12020 | 2021/04/12 15:22:15 | 191277.1062 | 396.0011 | 1 | 9 | 13 | 0 | 0 | -0.7091446 | 3.549417 | -2.51705 | 2.859496 | 4.7507 | 10.98683 | 17.71535 | [13 empty] | 14.61232 | 0.02322406 | 13 | 0 | 13.91911 | -0.09559155
12021 | 2021/04/12 15:22:17 | 191279.106 | 398.0009 | 1 | 9 | 13 | 0 | 0 | -0.7092056 | 3.549439 | -2.517282 | 2.859496 | 4.751094 | 10.98683 | 17.71675 | [13 empty] | 14.2998 | -0.06941587 | 13 | 0 | 13.65001 | -0.03976434
12022 | 2021/04/12 15:22:19 | 191281.1054 | 400.0003 | 1 | 9 | 13 | 0 | 0 | -0.7090149 | 3.549314 | -2.516517 | 2.859496 | 4.751487 | 10.98683 | 17.71814 |  | -7.120098e-05 | [11 empty] | 14.24534 | -0.0588426 | 13 | 0 | 13.98313 | 0.05531043
12023 | 2021/04/12 15:22:21 | 191283.1054 | 402.0003 | 1 | 9 | 13 | 0 | 0 | -0.7091217 | 3.548991 | -2.516667 | 2.859496 | 4.751881 | 10.98683 | 17.71954 | [13 empty] | 14.68728 | 0.1170725 | 13 | 0 | 13.98687 | 0.0921008
12024 | 2021/04/12 15:22:23 | 191285.1053 | 404.0002 | 1 | 9 | 13 | 0 | 0 | -0.7091217 | 3.548731 | -2.516482 | 2.859496 | 4.752275 | 10.98683 | 17.72094 | [13 empty] | 14.34529 | 0.04573762 | 13 | 0 | 13.71751 | -0.06163955
12025 | 2021/04/12 15:22:25 | 191287.1054 | 406.0003 | 1 | 9 | 13 | 0 | 0 | -0.7091446 | 3.548572 | -2.516451 | 2.859496 | 4.752669 | 10.98683 | 17.72233 | [13 empty] | 14.24102 | -0.09165585 | 13 | 0 | 14.00074 | -0.05973518
12026 | 2021/04/12 15:22:27 | 191289.1055 | 408.0004 | 1 | 9 | 13 | 0 | 0 | -0.7093353 | 3.548472 | -2.517056 | 2.859496 | 4.753063 | 10.98683 | 17.72373 | [13 empty] | 14.58809 | -0.005668402 | 13 | 0 | 14.15801 | 0.09941787
12027 | 2021/04/12 15:22:29 | 191291.1063 | 410.0012 | 1 | 9 | 13 | 0 | 0 | -0.7090912 | 3.548347 | -2.516102 | 2.859496 | 4.753457 | 10.98683 | 17.72513 | [13 empty] | 14.65225 | 0.1134574 | 13 | 0 | 13.84209 | 0.01076907
12028 | 2021/04/12 15:22:31 | 191293.1063 | 412.0012 | 1 | 9 | 13 | 0 | 0 | -0.708725 | 3.54846 | -2.514882 | 2.859496 | 4.75385 | 10.98683 | 17.72653 |  | -1.197061e-05 | [11 empty] | 14.3123 | -0.106234 | 13 | 0 | 14.1086 | 0.08328408
12029 | 2021/04/12 15:22:33 | 191295.1054 | 414.0003 | 1 | 9 | 13 | 0 | 0 | -0.708992 | 3.54814 | -2.515603 | 2.859496 | 4.754243 | 10.98683 | 17.72792 | [13 empty] | 14.61729 | 0.1176962 | 13 | 0 | 14.11415 | 0.09496748
12030 | 2021/04/12 15:22:35 | 191297.1064 | 416.0013 | 1 | 9 | 13 | 0 | 0 | -0.7091827 | 3.548081 | -2.516238 | 2.859496 | 4.754638 | 10.98683 | 17.72932 | [13 empty] | 14.42187 | 0.008683205 | 13 | 0 | 13.73568 | -0.1352552
12031 | 2021/04/12 15:22:37 | 191299.1056 | 418.0005 | 1 | 9 | 13 | 0 | 0 | -0.7086792 | 3.547994 | -2.51439 | 2.859496 | 4.755031 | 10.98683 | 17.73072 |  |  |  |  | 0 | [8 empty] | 14.21465 | -0.1449716 | 13 | 0 | 13.95242 | -0.02631098
12032 | 2021/04/12 15:22:39 | 191301.1055 | 420.0004 | 1 | 9 | 13 | 0 | 0 | -0.7092056 | 3.547807 | -2.516125 | 2.859496 | 4.755424 | 10.98683 | 17.73211 | [13 empty] | 14.64261 | 0.08042902 | 13 | 0 | 14.21258 | 0.1262096
12033 | 2021/04/12 15:22:41 | 191303.1064 | 422.0013 | 1 | 9 | 13 | 0 | 0 | -0.7092361 | 3.547688 | -2.516148 | 2.859496 | 4.755818 | 10.98683 | 17.73351 | [13 empty] | 14.25154 | -0.1018706 | 13 | 0 | 13.77726 | -0.02657413
12034 | 2021/04/12 15:22:43 | 191305.1058 | 424.0007 | 1 | 9 | 13 | 0 | 0 | -0.7087631 | 3.54746 | -2.514309 | 2.859496 | 4.756212 | 10.98683 | 17.73491 |  | -4.943222e-05 | [11 empty] | 14.36899 | 0.02337426 | 13 | 0 | 14.17262 | 0.08965969
12035 | 2021/04/12 15:22:45 | 191307.1064 | 426.0013 | 1 | 9 | 13 | 0 | 0 | -0.7092056 | 3.547224 | -2.515711 | 2.859496 | 4.756606 | 10.98683 | 17.7363 | [13 empty] | 14.65753 | 0.07534027 | 13 | 0 | 14.03018 | -0.04799038
12036 | 2021/04/12 15:22:47 | 191309.1065 | 428.0014 | 1 | 9 | 13 | 0 | 0 | -0.7090302 | 3.547173 | -2.515053 | 2.859496 | 4.756999 | 10.98683 | 17.7377 | [13 empty] | 14.37419 | -0.08273274 | 13 | 0 | 13.79765 | -0.04394591
12037 | 2021/04/12 15:22:49 | 191311.1064 | 430.0013 | 1 | 9 | 13 | 0 | 0 | -0.708992 | 3.546744 | -2.514613 | 2.859496 | 4.757393 | 10.98683 | 17.7391 | [13 empty] | 14.35438 | 0.001003742 | 13 | 0 | 14.12146 | 0.08096784
12038 | 2021/04/12 15:22:51 | 191313.1065 | 432.0014 | 1 | 9 | 13 | 0 | 0 | -0.7089767 | 3.546802 | -2.5146 | 2.859496 | 4.757787 | 10.98683 | 17.74049 |  |  |  |  | 0.3755279 | [8 empty] | 14.49867 | 0.06730199 | 13 | 0 | 13.77603 | -0.04003257
12039 | 2021/04/12 15:22:53 | 191315.1065 | 434.0014 | 1 | 9 | 13 | 0 | 0 | -0.7091446 | 3.546968 | -2.515313 | 2.859496 | 4.75818 | 10.98683 | 17.74189 |  |  |  | 2.75052 | [9 empty] | 14.24976 | -0.0888139 | 13 | 0 | 14.00216 | -0.08429617
12040 | 2021/04/12 15:22:55 | 191317.1065 | 436.0014 | 1 | 9 | 13 | 0 | 0 | -0.7094193 | 3.546843 | -2.516199 | 2.859496 | 4.758574 | 10.98683 | 17.74328 |  | -6.388752e-05 | [11 empty] | 14.58023 | -0.02260447 | 13 | 0 | 14.14284 | 0.06874651
12041 | 2021/04/12 15:22:57 | 191319.1059 | 438.0008 | 1 | 9 | 13 | 0 | 0 | -0.709259 | 3.546593 | -2.515453 | 2.859496 | 4.758968 | 10.98683 | 17.74468 | [13 empty] | 14.47677 | 0.080522 | 13 | 0 | 13.75408 | -0.0222376
12042 | 2021/04/12 15:22:59 | 191321.1066 | 440.0015 | 1 | 9 | 13 | 0 | 0 | -0.7091293 | 3.546342 | -2.514815 | 2.859496 | 4.759362 | 10.98683 | 17.74608 | [13 empty] | 14.36423 | -0.06318361 | 13 | 0 | 14.08746 | 0.1331505
12043 | 2021/04/12 15:23:01 | 191323.1066 | 442.0015 | 1 | 9 | 13 | 0 | 0 | -0.7090683 | 3.546147 | -2.51446 | 2.859496 | 4.759756 | 10.98683 | 17.74747 | [13 empty] | 14.54305 | 0.05588114 | 13 | 0 | 13.79853 | -0.09029239
12044 | 2021/04/12 15:23:03 | 191325.1065 | 444.0014 | 1 | 9 | 13 | 0 | 0 | -0.7090683 | 3.546004 | -2.514359 | 2.859496 | 4.760149 | 10.98683 | 17.74887 | [13 empty] | 14.29382 | -0.1197821 | 13 | 0 | 14.06088 | 0.01260072
12045 | 2021/04/12 15:23:05 | 191327.1067 | 446.0016 | 1 | 9 | 13 | 0 | 0 | -0.7089386 | 3.546035 | -2.513921 | 2.859496 | 4.760543 | 10.98683 | 17.75027 | [13 empty] | 14.60444 | 0.08839041 | 13 | 0 | 14.05012 | 0.08163989
12046 | 2021/04/12 15:23:07 | 191329.1058 | 448.0007 | 1 | 9 | 13 | 0 | 0 | -0.7090149 | 3.545754 | -2.513992 | 2.859496 | 4.760937 | 10.98683 | 17.75166 |  | -7.329999e-05 | [11 empty] | 14.33068 | -0.05139589 | 13 | 0 | 13.7614 | -0.1336968
12047 | 2021/04/12 15:23:09 | 191331.1067 | 450.0016 | 1 | 9 | 13 | 0 | 0 | -0.7091599 | 3.545375 | -2.514238 | 2.859496 | 4.761331 | 10.98683 | 17.75306 | [13 empty] | 14.42976 | -0.0536561 | 13 | 0 | 14.06407 | 0.02531648
12048 | 2021/04/12 15:23:11 | 191333.1061 | 452.001 | 1 | 9 | 13 | 0 | 0 | -0.709053 | 3.545554 | -2.513986 | 2.859496 | 4.761724 | 10.98683 | 17.75446 | [13 empty] | 14.35081 | -0.05573183 | 13 | 0 | 13.72304 | -0.04206032
12049 | 2021/04/12 15:23:13 | 191335.1068 | 454.0017 | 1 | 9 | 13 | 0 | 0 | -0.7087173 | 3.545471 | -2.512737 | 2.859496 | 4.762118 | 10.98683 | 17.75585 | [13 empty] | 14.47764 | 0.04853249 | 13 | 0 | 14.14979 | 0.08974314
12050 | 2021/04/12 15:23:15 | 191337.1053 | 456.0002 | 1 | 9 | 13 | 0 | 0 | -0.7089157 | 3.54539 | -2.513383 | 2.859496 | 4.762511 | 10.98683 | 17.75725 | [13 empty] | 14.55181 | 0.02757132 | 13 | 0 | 13.79999 | -0.06152064
12051 | 2021/04/12 15:23:17 | 191339.106 | 458.0009 | 1 | 9 | 13 | 0 | 0 | -0.7091217 | 3.545222 | -2.513994 | 2.859496 | 4.762905 | 10.98683 | 17.75864 | [13 empty] | 14.32103 | -0.0273779 | 13 | 0 | 14.13196 | 0.06166965
12052 | 2021/04/12 15:23:19 | 191341.1061 | 460.001 | 1 | 9 | 13 | 0 | 0 | -0.7090683 | 3.545108 | -2.513724 | 2.859496 | 4.763299 | 10.98683 | 17.76004 |  | -7.479722e-05 | [11 empty] | 14.66217 | 0.04812479 | 13 | 0 | 13.79268 | -0.03638238
12053 | 2021/04/12 15:23:21 | 191343.1068 | 462.0017 | 1 | 9 | 13 | 0 | 0 | -0.7086868 | 3.544638 | -2.512038 | 2.859496 | 4.763692 | 10.98683 | 17.76143 | [13 empty] | 14.50653 | -0.04318029 | 13 | 0 | 14.28831 | 0.05041361
12054 | 2021/04/12 15:23:23 | 191345.1068 | 464.0017 | 1 | 9 | 13 | 0 | 0 | -0.7091293 | 3.544545 | -2.513541 | 2.859496 | 4.764086 | 10.98683 | 17.76283 | [13 empty] | 14.49371 | 0.0703913 | 13 | 0 | 13.82957 | 0.006482303
12055 | 2021/04/12 15:23:25 | 191347.106 | 466.0009 | 1 | 9 | 13 | 0 | 0 | -0.7091675 | 3.544637 | -2.513741 | 2.859496 | 4.76448 | 10.98683 | 17.76422 | [13 empty] | 14.3246 | -0.08734912 | 13 | 0 | 14.14284 | -0.01660734
12056 | 2021/04/12 15:23:27 | 191349.1062 | 468.0011 | 1 | 9 | 13 | 0 | 0 | -0.7090454 | 3.544269 | -2.513048 | 2.859496 | 4.764874 | 10.98683 | 17.76562 | [13 empty] | 14.66217 | 0.05813926 | 13 | 0 | 13.94709 | 0.03308862
12057 | 2021/04/12 15:23:29 | 191351.1062 | 470.0011 | 1 | 9 | 13 | 0 | 0 | -0.7091827 | 3.544223 | -2.513502 | 2.859496 | 4.765267 | 10.98683 | 17.76701 | [13 empty] | 14.30201 | -0.06948203 | 13 | 0 | 14.30614 | 0.112201
12058 | 2021/04/12 15:23:31 | 191353.1053 | 472.0002 | 1 | 9 | 13 | 0 | 0 | -0.7091599 | 3.544394 | -2.513542 | 2.859496 | 4.765661 | 10.98683 | 17.76841 |  | -3.445464e-05 | [11 empty] | 14.53662 | 0.0733161 | 13 | 0 | 13.75552 | -0.1116899
12059 | 2021/04/12 15:23:33 | 191355.1054 | 474.0003 | 1 | 9 | 13 | 0 | 0 | -0.7092819 | 3.543931 | -2.513646 | 2.859496 | 4.766055 | 10.98683 | 17.76981 | [13 empty] | 14.34386 | -0.1180059 | 13 | 0 | 14.16941 | 0.0600493
12060 | 2021/04/12 15:23:35 | 191357.1062 | 476.0011 | 1 | 9 | 13 | 0 | 0 | -0.7091064 | 3.544032 | -2.513096 | 2.859496 | 4.766448 | 10.98683 | 17.7712 | [13 empty] | 14.58344 | 0.1015472 | 13 | 0 | 13.75853 | -0.05830288
12061 | 2021/04/12 15:23:37 | 191359.1061 | 478.001 | 1 | 9 | 13 | 0 | 0 | -0.7088547 | 3.54388 | -2.512096 | 2.859496 | 4.766842 | 10.98683 | 17.7726 | [13 empty] | 14.32913 | -0.1152191 | 13 | 0 | 14.03772 | -0.01253694
12062 | 2021/04/12 15:23:39 | 191361.1063 | 480.0012 | 1 | 9 | 13 | 0 | 0 | -0.7090302 | 3.543493 | -2.512444 | 2.859496 | 4.767236 | 10.98683 | 17.77399 | [13 empty] | 14.72556 | 0.1246801 | 13 | 0 | 13.82246 | -0.0784874
12063 | 2021/04/12 15:23:41 | 191363.1063 | 482.0012 | 1 | 9 | 13 | 0 | 0 | -0.7089386 | 3.543564 | -2.512169 | 2.859496 | 4.76763 | 10.98683 | 17.77539 | [13 empty] | 14.35724 | -0.03733188 | 13 | 0 | 14.09509 | 0.05854905
12064 | 2021/04/12 15:23:43 | 191365.1063 | 484.0012 | 1 | 9 | 13 | 0 | 0 | -0.7089157 | 3.543082 | -2.511746 | 2.859496 | 4.768023 | 10.98683 | 17.77678 |  | -6.187559e-05 | [11 empty] | 14.67248 | 0.0478664 | 13 | 0 | 13.91355 | -0.03891617
12065 | 2021/04/12 15:23:45 | 191367.1063 | 486.0012 | 1 | 9 | 13 | 0 | 0 | -0.7091675 | 3.54308 | -2.512637 | 2.859496 | 4.768417 | 10.98683 | 17.77818 | [13 empty] | 14.28795 | -0.08215785 | 13 | 0 | 13.95265 | -0.004567802
12066 | 2021/04/12 15:23:47 | 191369.1064 | 488.0013 | 1 | 9 | 13 | 0 | 0 | -0.7087555 | 3.543143 | -2.511222 | 2.859496 | 4.76881 | 10.98683 | 17.77957 | [13 empty] | 14.67213 | 0.06901145 | 13 | 0 | 14.08135 | 0.02340168
12067 | 2021/04/12 15:23:49 | 191371.1062 | 490.0011 | 1 | 9 | 13 | 0 | 0 | -0.7092209 | 3.543083 | -2.512829 | 2.859496 | 4.769204 | 10.98683 | 17.78097 | [13 empty] | 14.32337 | -0.06364375 | 13 | 0 | 14.00272 | -0.04769742
12068 | 2021/04/12 15:23:51 | 191373.1063 | 492.0012 | 1 | 9 | 13 | 0 | 0 | -0.7094574 | 3.542961 | -2.51358 | 2.859496 | 4.769598 | 10.98683 | 17.78236 | [13 empty] | 14.67479 | 0.04061043 | 13 | 0 | 14.03284 | 0.07037759
12069 | 2021/04/12 15:23:53 | 191375.1064 | 494.0013 | 1 | 9 | 13 | 0 | 0 | -0.7091599 | 3.542641 | -2.512299 | 2.859496 | 4.769992 | 10.98683 | 17.78376 | [13 empty] | 14.29292 | -0.02539665 | 13 | 0 | 13.8845 | -0.08481115
12070 | 2021/04/12 15:23:55 | 191377.1065 | 496.0014 | 1 | 9 | 13 | 0 | 0 | -0.708931 | 3.542561 | -2.511431 | 2.859496 | 4.770386 | 10.98683 | 17.78515 |  | -6.246464e-05 | [11 empty] | 14.70387 | 0.008631945 | 13 | 0 | 14.25198 | 0.1000112
12071 | 2021/04/12 15:23:57 | 191379.1065 | 498.0014 | 1 | 9 | 13 | 0 | 0 | -0.7087936 | 3.542516 | -2.510913 | 2.859496 | 4.770779 | 10.98683 | 17.78654 | [13 empty] | 14.34941 | 0.02038419 | 13 | 0 | 13.75089 | -0.08243322
12072 | 2021/04/12 15:23:59 | 191381.1064 | 500.0013 | 1 | 9 | 13 | 0 | 0 | -0.7090912 | 3.542094 | -2.511668 | 2.859496 | 4.771173 | 10.98683 | 17.78794 | [13 empty] | 14.58507 | -0.03733337 | 13 | 0 | 14.09187 | 0.1065555
12073 | 2021/04/12 15:24:01 | 191383.1065 | 502.0014 | 1 | 9 | 13 | 0 | 0 | -0.7088394 | 3.542044 | -2.51074 | 2.859496 | 4.771566 | 10.98683 | 17.78933 | [13 empty] | 14.28041 | -0.09520769 | 13 | 0 | 13.87929 | -0.1226935
12074 | 2021/04/12 15:24:03 | 191385.1066 | 504.0015 | 1 | 9 | 13 | 0 | 0 | -0.7093353 | 3.54184 | -2.512352 | 2.859496 | 4.77196 | 10.98683 | 17.79073 | [13 empty] | 14.66074 | 0.05631447 | 13 | 0 | 14.16496 | 0.1112193
12075 | 2021/04/12 15:24:05 | 191387.1065 | 506.0014 | 1 | 9 | 13 | 0 | 0 | -0.7092819 | 3.541946 | -2.512238 | 2.859496 | 4.772354 | 10.98683 | 17.79212 | [13 empty] | 14.34616 | -0.04025698 | 13 | 0 | 13.79885 | -0.1385266
12076 | 2021/04/12 15:24:07 | 191389.1066 | 508.0015 | 1 | 9 | 13 | 0 | 0 | -0.7095108 | 3.541613 | -2.512813 | 2.859496 | 4.772747 | 10.98683 | 17.79352 |  | -6.128749e-05 | [11 empty] | 14.61107 | 0.01112521 | 13 | 0 | 14.18832 | 0.1230901
12077 | 2021/04/12 15:24:09 | 191391.1066 | 510.0015 | 1 | 9 | 13 | 0 | 0 | -0.709198 | 3.541473 | -2.511606 | 2.859496 | 4.773141 | 10.98683 | 17.79491 |  |  |  | 2.889756 | [9 empty] | 14.44632 | 0.01369536 | 13 | 0 | 13.82989 | -0.003563166
12078 | 2021/04/12 15:24:11 | 191393.1066 | 512.0015 | 1 | 9 | 13 | 0 | 0 | -0.7090836 | 3.541333 | -2.511101 | 2.859496 | 4.773535 | 10.98683 | 17.7963 | [13 empty] | 14.73021 | 0.07146806 | 13 | 0 | 14.10295 | 0.03501713
12079 | 2021/04/12 15:24:13 | 191395.1067 | 514.0016 | 1 | 9 | 13 | 0 | 0 | -0.7091064 | 3.541472 | -2.51128 | 2.859496 | 4.773928 | 10.98683 | 17.7977 | [13 empty] | 14.31341 | -0.06737083 | 13 | 0 | 13.91963 | -0.04685819
12080 | 2021/04/12 15:24:15 | 191397.1065 | 516.0014 | 1 | 9 | 13 | 0 | 0 | -0.7090912 | 3.541267 | -2.511081 | 2.859496 | 4.774322 | 10.98683 | 17.79909 | [13 empty] | 14.6976 | 0.05977631 | 13 | 0 | 14.14339 | 0.04844308
12081 | 2021/04/12 15:24:17 | 191399.1052 | 518.0001 | 1 | 9 | 13 | 0 | 0 | -0.7094955 | 3.540909 | -2.512259 | 2.859496 | 4.774715 | 10.98683 | 17.80049 |  | -0.0001053933 | [11 empty] | 14.29237 | -0.06636262 | 13 | 0 | 13.9132 | -0.0458461
12082 | 2021/04/12 15:24:19 | 191401.1068 | 520.0017 | 1 | 9 | 13 | 0 | 0 | -0.7090073 | 3.540932 | -2.510547 | 2.859496 | 4.775109 | 10.98683 | 17.80188 | [13 empty] | 14.75797 | 0.06791323 | 13 | 0 | 13.87488 | 0.02916366
12083 | 2021/04/12 15:24:21 | 191403.1069 | 522.0018 | 1 | 9 | 13 | 0 | 0 | -0.7091446 | 3.540613 | -2.510807 | 2.859496 | 4.775504 | 10.98683 | 17.80328 | [13 empty] | 14.40785 | -0.07135451 | 13 | 0 | 14.20419 | -0.01659632
12084 | 2021/04/12 15:24:23 | 191405.106 | 524.0009 | 1 | 9 | 13 | 0 | 0 | -0.7090302 | 3.540581 | -2.510379 | 2.859496 | 4.775897 | 10.98683 | 17.80467 | [13 empty] | 14.65955 | 0.08723736 | 13 | 0 | 13.92253 | 0.03937125
12085 | 2021/04/12 15:24:25 | 191407.106 | 526.0009 | 1 | 9 | 13 | 0 | 0 | -0.7086868 | 3.540409 | -2.509041 | 2.859496 | 4.77629 | 10.98683 | 17.80606 | [13 empty] | 14.39114 | -0.06410211 | 13 | 0 | 14.20209 | 0.004366636
12086 | 2021/04/12 15:24:27 | 191409.106 | 528.0009 | 1 | 9 | 13 | 0 | 0 | -0.7093048 | 3.54027 | -2.511131 | 2.859496 | 4.776684 | 10.98683 | 17.80746 | [13 empty] | 14.67677 | 0.06004661 | 13 | 0 | 13.91785 | 0.03957331
12087 | 2021/04/12 15:24:29 | 191411.1053 | 530.0002 | 1 | 9 | 13 | 0 | 0 | -0.7090073 | 3.539993 | -2.509881 | 2.859496 | 4.777078 | 10.98683 | 17.80885 |  | -9.163543e-05 | [11 empty] | 14.34994 | -0.07376403 | 13 | 0 | 14.28743 | 0.115495
12088 | 2021/04/12 15:24:31 | 191413.1052 | 532.0001 | 1 | 9 | 13 | 0 | 0 | -0.709259 | 3.5401 | -2.510848 | 2.859496 | 4.777472 | 10.98683 | 17.81024 | [13 empty] | 14.50975 | 0.04994154 | 13 | 0 | 13.7798 | -0.09167492
12089 | 2021/04/12 15:24:33 | 191415.1052 | 534.0001 | 1 | 9 | 13 | 0 | 0 | -0.709053 | 3.5402 | -2.510189 | 2.859496 | 4.777865 | 10.98683 | 17.81164 | [13 empty] | 14.51062 | -0.06716907 | 13 | 0 | 14.24856 | 0.09264559
12090 | 2021/04/12 15:24:35 | 191417.1053 | 536.0002 | 1 | 9 | 13 | 0 | 0 | -0.7093964 | 3.539765 | -2.511097 | 2.859496 | 4.778259 | 10.98683 | 17.81303 | [13 empty] | 14.47034 | 0.0623554 | 13 | 0 | 13.73301 | -0.09525895
12091 | 2021/04/12 15:24:37 | 191419.1055 | 538.0004 | 1 | 9 | 13 | 0 | 0 | -0.7087173 | 3.539666 | -2.508623 | 2.859496 | 4.778653 | 10.98683 | 17.81442 | [13 empty] | 14.51793 | -0.04930258 | 13 | 0 | 14.23395 | 0.1036888
12092 | 2021/04/12 15:24:39 | 191421.1062 | 540.0011 | 1 | 9 | 13 | 0 | 0 | -0.7091675 | 3.539572 | -2.510149 | 2.859496 | 4.779047 | 10.98683 | 17.81582 | [13 empty] | 14.46803 | -0.05232424 | 13 | 0 | 13.81494 | -0.03408313
12093 | 2021/04/12 15:24:41 | 191423.1063 | 542.0012 | 1 | 9 | 13 | 0 | 0 | -0.7093353 | 3.539493 | -2.510687 | 2.859496 | 4.77944 | 10.98683 | 17.81721 |  | -4.386072e-05 | [11 empty] | 14.72787 | 0.08165658 | 13 | 0 | 14.12985 | 0.07265002
12094 | 2021/04/12 15:24:43 | 191425.1063 | 544.0012 | 1 | 9 | 13 | 0 | 0 | -0.7091217 | 3.539254 | -2.509762 | 2.859496 | 4.779834 | 10.98683 | 17.81861 | [13 empty] | 14.36045 | -0.08752853 | 13 | 0 | 13.82047 | -0.06474584
12095 | 2021/04/12 15:24:45 | 191427.1062 | 546.0011 | 1 | 9 | 13 | 0 | 0 | -0.7089005 | 3.53901 | -2.508806 | 2.859496 | 4.780227 | 10.98683 | 17.82 | [13 empty] | 14.66343 | 0.04033893 | 13 | 0 | 14.16035 | 0.06097466
12096 | 2021/04/12 15:24:47 | 191429.1064 | 548.0013 | 1 | 9 | 13 | 0 | 0 | -0.7090454 | 3.539196 | -2.509451 | 2.859496 | 4.780621 | 10.98683 | 17.82139 | [13 empty] | 14.33743 | -0.05678505 | 13 | 0 | 13.70233 | -0.07052928
12097 | 2021/04/12 15:24:49 | 191431.1063 | 550.0012 | 1 | 9 | 13 | 0 | 0 | -0.7089157 | 3.538934 | -2.508806 | 2.859496 | 4.781015 | 10.98683 | 17.82279 | [13 empty] | 14.77222 | 0.06550163 | 13 | 0 | 13.99883 | 0.08847088
12098 | 2021/04/12 15:24:51 | 191433.1064 | 552.0013 | 1 | 9 | 13 | 0 | 0 | -0.7087402 | 3.538849 | -2.508125 | 2.859496 | 4.781409 | 10.98683 | 17.82418 | [13 empty] | 14.27401 | -0.04482806 | 13 | 0 | 13.82901 | -0.07228673
12099 | 2021/04/12 15:24:53 | 191435.1064 | 554.0013 | 1 | 9 | 13 | 0 | 0 | -0.7093582 | 3.538532 | -2.510087 | 2.859496 | 4.781802 | 10.98683 | 17.82557 |  | -4.642376e-05 |  |  | 0 | [8 empty] | 14.74393 | 0.01268268 | 13 | 0 | 14.08015 | 0.06296873
12100 | 2021/04/12 15:24:55 | 191437.1065 | 556.0014 | 1 | 9 | 13 | 0 | 0 | -0.7087555 | 3.538377 | -2.507844 | 2.859496 | 4.782196 | 10.98683 | 17.82697 | [13 empty] | 14.37828 | 0.003945231 | 13 | 0 | 13.80906 | -0.06917328
12101 | 2021/04/12 15:24:57 | 191439.1058 | 558.0007 | 1 | 9 | 13 | 0 | 0 | -0.7091827 | 3.538297 | -2.509299 | 2.859496 | 4.782589 | 10.98683 | 17.82836 | [13 empty] | 14.69923 | -0.01279175 | 13 | 0 | 14.24733 | 0.07855326
12102 | 2021/04/12 15:24:59 | 191441.1055 | 560.0004 | 1 | 9 | 13 | 0 | 0 | -0.7092209 | 3.53815 | -2.50933 | 2.859496 | 4.782983 | 10.98683 | 17.82975 | [13 empty] | 14.35748 | -0.1067972 | 13 | 0 | 13.94912 | -0.09319276
12103 | 2021/04/12 15:25:01 | 191443.1063 | 562.0012 | 1 | 9 | 13 | 0 | 0 | -0.7095642 | 3.537972 | -2.510418 | 2.859496 | 4.783377 | 10.98683 | 17.83114 | [13 empty] | 14.72093 | 0.09283334 | 13 | 0 | 14.07173 | 0.104394
12104 | 2021/04/12 15:25:03 | 191445.1064 | 564.0013 | 1 | 9 | 13 | 0 | 0 | -0.7092438 | 3.537771 | -2.509142 | 2.859496 | 4.783771 | 10.98683 | 17.83254 | [13 empty] | 14.36224 | -0.06152302 | 13 | 0 | 13.77837 | -0.1301283
12105 | 2021/04/12 15:25:05 | 191447.1067 | 566.0016 | 1 | 9 | 13 | 0 | 0 | -0.7091064 | 3.537806 | -2.508681 | 2.859496 | 4.784165 | 10.98683 | 17.83393 |  | -7.33705e-05 | [11 empty] | 14.63531 | 0.01295865 | 13 | 0 | 14.19796 | 0.1134962
12106 | 2021/04/12 15:25:07 | 191449.1057 | 568.0006 | 1 | 9 | 13 | 0 | 0 | -0.7092209 | 3.537695 | -2.509007 | 2.859496 | 4.784558 | 10.98683 | 17.83532 | [13 empty] | 14.6134 | 0.07084519 | 13 | 0 | 13.81049 | -0.08444279
12107 | 2021/04/12 15:25:09 | 191451.1067 | 570.0016 | 1 | 9 | 13 | 0 | 0 | -0.7090302 | 3.537617 | -2.508277 | 2.859496 | 4.784953 | 10.98683 | 17.83672 | [13 empty] | 14.58364 | 0.04589885 | 13 | 0 | 14.14625 | 0.07339418
12108 | 2021/04/12 15:25:11 | 191453.1064 | 572.0013 | 1 | 9 | 13 | 0 | 0 | -0.7091675 | 3.537309 | -2.508545 | 2.859496 | 4.785346 | 10.98683 | 17.83811 | [13 empty] | 14.61428 | 0.01760483 | 13 | 0 | 13.79674 | -0.05549997
12109 | 2021/04/12 15:25:13 | 191455.1057 | 574.0006 | 1 | 9 | 13 | 0 | 0 | -0.7090836 | 3.537186 | -2.508161 | 2.859496 | 4.785739 | 10.98683 | 17.8395 | [13 empty] | 14.30233 | -0.04827917 | 13 | 0 | 14.01091 | 0.06357193
12110 | 2021/04/12 15:25:15 | 191457.1057 | 576.0006 | 1 | 9 | 13 | 0 | 0 | -0.7091827 | 3.536849 | -2.508272 | 2.859496 | 4.786133 | 10.98683 | 17.84089 | [13 empty] | 14.71684 | 0.08817255 | 13 | 0 | 14.07495 | 0.01516789
12111 | 2021/04/12 15:25:17 | 191459.1058 | 578.0007 | 1 | 9 | 13 | 0 | 0 | -0.7093811 | 3.536675 | -2.50885 | 2.859496 | 4.786527 | 10.98683 | 17.84229 |  | -7.475522e-05 | [11 empty] | 14.41445 | -0.07592916 | 13 | 0 | 13.86722 | -0.06684512
12112 | 2021/04/12 15:25:19 | 191461.1057 | 580.0006 | 1 | 9 | 13 | 0 | 0 | -0.7092361 | 3.536486 | -2.508204 | 2.859496 | 4.786921 | 10.98683 | 17.84368 |  |  |  |  | 0.347672 | [8 empty] | 14.77865 | 0.05409241 | 13 | 0 | 14.18069 | 0.1044339
12113 | 2021/04/12 15:25:21 | 191463.1067 | 582.0016 | 1 | 9 | 13 | 0 | 0 | -0.7091446 | 3.536528 | -2.50791 | 2.859496 | 4.787315 | 10.98683 | 17.84507 |  |  |  | 2.827297 | [9 empty] | 14.34707 | -0.01704693 | 13 | 0 | 13.80707 | -0.08561075
12114 | 2021/04/12 15:25:23 | 191465.1061 | 584.001 | 1 | 9 | 13 | 0 | 0 | -0.7090683 | 3.536485 | -2.507609 | 2.859496 | 4.787708 | 10.98683 | 17.84646 | [13 empty] | 14.5988 | -0.04746109 | 13 | 0 | 14.19796 | 0.04384249
12115 | 2021/04/12 15:25:25 | 191467.1053 | 586.0002 | 1 | 9 | 13 | 0 | 0 | -0.7093582 | 3.53647 | -2.508624 | 2.859496 | 4.788102 | 10.98683 | 17.84786 | [13 empty] | 14.61055 | 0.0841707 | 13 | 0 | 13.71985 | 0.006583929
12116 | 2021/04/12 15:25:27 | 191469.1067 | 588.0016 | 1 | 9 | 13 | 0 | 0 | -0.708992 | 3.536348 | -2.507242 | 2.859496 | 4.788496 | 10.98683 | 17.84925 | [13 empty] | 14.34851 | -0.1033893 | 13 | 0 | 14.07173 | -0.06920815
12117 | 2021/04/12 15:25:29 | 191471.1052 | 590.0001 | 1 | 9 | 13 | 0 | 0 | -0.7091827 | 3.536145 | -2.507773 | 2.859496 | 4.788889 | 10.98683 | 17.85064 |  | -4.575513e-05 | [11 empty] | 14.5311 | 0.05706131 | 13 | 0 | 13.72805 | -0.1074013
12118 | 2021/04/12 15:25:31 | 191473.1061 | 592.001 | 1 | 9 | 13 | 0 | 0 | -0.7092361 | 3.536103 | -2.507932 | 2.859496 | 4.789283 | 10.98683 | 17.85203 | [13 empty] | 14.34851 | -0.1271284 | 13 | 0 | 14.06442 | 0.01208067
12119 | 2021/04/12 15:25:33 | 191475.106 | 594.0009 | 1 | 9 | 13 | 0 | 0 | -0.7089767 | 3.535775 | -2.506782 | 2.859496 | 4.789677 | 10.98683 | 17.85343 | [13 empty] | 14.70311 | 0.1027879 | 13 | 0 | 14.04658 | 0.06179303
12120 | 2021/04/12 15:25:35 | 191477.1053 | 596.0002 | 1 | 9 | 13 | 0 | 0 | -0.7087631 | 3.535591 | -2.505896 | 2.859496 | 4.790071 | 10.98683 | 17.85482 | [13 empty] | 14.39953 | -0.06849855 | 13 | 0 | 13.89615 | -0.1096809
12121 | 2021/04/12 15:25:37 | 191479.106 | 598.0009 | 1 | 9 | 13 | 0 | 0 | -0.7091446 | 3.53539 | -2.507103 | 2.859496 | 4.790464 | 10.98683 | 17.85621 | [13 empty] | 14.58718 | 0.0005453825 | 13 | 0 | 14.23017 | 0.1284793
12122 | 2021/04/12 15:25:39 | 191481.1061 | 600.001 | 1 | 9 | 13 | 0 | 0 | -0.7088623 | 3.535276 | -2.506024 | 2.859496 | 4.790858 | 10.98683 | 17.8576 | [13 empty] | 14.37916 | -0.08042872 | 13 | 0 | 13.86113 | -0.03708631
12123 | 2021/04/12 15:25:41 | 191483.106 | 602.0009 | 1 | 9 | 13 | 0 | 0 | -0.7092972 | 3.535205 | -2.507511 | 2.859496 | 4.791252 | 10.98683 | 17.85899 |  | -7.278268e-05 | [11 empty] | 14.59182 | 0.08984119 | 13 | 0 | 14.23483 | 0.1242632
12124 | 2021/04/12 15:25:43 | 191485.1061 | 604.001 | 1 | 9 | 13 | 0 | 0 | -0.7094879 | 3.535154 | -2.508149 | 2.859496 | 4.791646 | 10.98683 | 17.86039 | [13 empty] | 14.57777 | -0.001278222 | 13 | 0 | 13.86256 | -0.08353084
12125 | 2021/04/12 15:25:45 | 191487.1062 | 606.0011 | 1 | 9 | 13 | 0 | 0 | -0.7093048 | 3.534937 | -2.507348 | 2.859496 | 4.792039 | 10.98683 | 17.86178 | [13 empty] | 14.37063 | -0.0436303 | 13 | 0 | 14.10117 | 0.05909175
12126 | 2021/04/12 15:25:47 | 191489.1055 | 608.0004 | 1 | 9 | 13 | 0 | 0 | -0.7092438 | 3.534917 | -2.507118 | 2.859496 | 4.792433 | 10.98683 | 17.86317 | [13 empty] | 14.69868 | 0.0777632 | 13 | 0 | 14.18101 | 0.04588097
12127 | 2021/04/12 15:25:49 | 191491.1062 | 610.0011 | 1 | 9 | 13 | 0 | 0 | -0.7095261 | 3.534725 | -2.50798 | 2.859496 | 4.792827 | 10.98683 | 17.86456 | [13 empty] | 14.29292 | -0.04759192 | 13 | 0 | 13.97225 | -0.07046372
12128 | 2021/04/12 15:25:51 | 191493.1063 | 612.0012 | 1 | 9 | 13 | 0 | 0 | -0.7090073 | 3.53431 | -2.505852 | 2.859496 | 4.793221 | 10.98683 | 17.86595 |  | -0.000109293 | [11 empty] | 14.67824 | -0.007116795 | 13 | 0 | 14.24093 | 0.07967025
12129 | 2021/04/12 15:25:53 | 191495.1062 | 614.0011 | 1 | 9 | 13 | 0 | 0 | -0.708992 | 3.534306 | -2.505795 | 2.859496 | 4.793614 | 10.98683 | 17.86734 | [13 empty] | 14.5299 | 0.061737 | 13 | 0 | 13.81462 | -0.03416955
12130 | 2021/04/12 15:25:55 | 191497.1056 | 616.0005 | 1 | 9 | 13 | 0 | 0 | -0.709053 | 3.534124 | -2.505881 | 2.859496 | 4.794008 | 10.98683 | 17.86874 | [13 empty] | 14.40075 | -0.06299555 | 13 | 0 | 14.16055 | -0.02421528
12131 | 2021/04/12 15:25:57 | 191499.1063 | 618.0012 | 1 | 9 | 13 | 0 | 0 | -0.7093811 | 3.533886 | -2.506872 | 2.859496 | 4.794402 | 10.98683 | 17.87013 | [13 empty] | 14.72291 | 0.03995985 | 13 | 0 | 13.82866 | -0.103716
12132 | 2021/04/12 15:25:59 | 191501.1062 | 620.0011 | 1 | 9 | 13 | 0 | 0 | -0.7090836 | 3.533842 | -2.505789 | 2.859496 | 4.794796 | 10.98683 | 17.87152 | [13 empty] | 14.37063 | -0.110088 | 13 | 0 | 14.06462 | -0.0142619
12133 | 2021/04/12 15:26:01 | 191503.1064 | 622.0013 | 1 | 9 | 13 | 0 | 0 | -0.7092819 | 3.533814 | -2.50647 | 2.859496 | 4.795189 | 10.98683 | 17.87291 | [13 empty] | 14.74802 | 0.1199999 | 13 | 0 | 14.15733 | 0.1292974
12134 | 2021/04/12 15:26:03 | 191505.1064 | 624.0013 | 1 | 9 | 13 | 0 | 0 | -0.7092972 | 3.533776 | -2.506497 | 2.859496 | 4.795583 | 10.98683 | 17.8743 |  | -5.196242e-05 | [11 empty] | 14.49014 | -0.008024871 | 13 | 0 | 13.73822 | -0.1656726
12135 | 2021/04/12 15:26:05 | 191507.1064 | 626.0013 | 1 | 9 | 13 | 0 | 0 | -0.7091064 | 3.533556 | -2.505667 | 2.859496 | 4.795977 | 10.98683 | 17.87569 | [13 empty] | 14.37185 | -0.1021326 | 13 | 0 | 14.16818 | 0.06451905
12136 | 2021/04/12 15:26:07 | 191509.1065 | 628.0014 | 1 | 9 | 13 | 0 | 0 | -0.7094955 | 3.5334 | -2.506931 | 2.859496 | 4.796371 | 10.98683 | 17.87708 | [13 empty] | 14.74104 | 0.1368129 | 13 | 0 | 13.83656 | -0.09913355
12137 | 2021/04/12 15:26:09 | 191511.1064 | 630.0013 | 1 | 9 | 13 | 0 | 0 | -0.7091064 | 3.533066 | -2.50532 | 2.859496 | 4.796764 | 10.98683 | 17.87848 | [13 empty] | 14.3225 | -0.05547345 | 13 | 0 | 14.04571 | 0.04495829
12138 | 2021/04/12 15:26:11 | 191513.1065 | 632.0014 | 1 | 9 | 13 | 0 | 0 | -0.7092361 | 3.533038 | -2.505758 | 2.859496 | 4.797158 | 10.98683 | 17.87987 | [13 empty] | 14.75996 | 0.07640183 | 13 | 0 | 14.1839 | 0.0193876
12139 | 2021/04/12 15:26:13 | 191515.1065 | 634.0014 | 1 | 9 | 13 | 0 | 0 | -0.7095871 | 3.532883 | -2.506888 | 2.859496 | 4.797552 | 10.98683 | 17.88126 | [13 empty] | 14.45132 | -0.06571859 | 13 | 0 | 13.75786 | -0.109162
12140 | 2021/04/12 15:26:15 | 191517.1065 | 636.0014 | 1 | 9 | 13 | 0 | 0 | -0.7093582 | 3.532774 | -2.506002 | 2.859496 | 4.797946 | 10.98683 | 17.88265 |  | -8.237747e-05 | [11 empty] | 14.45863 | -0.001166761 | 13 | 0 | 14.13807 | 0.07878989
12141 | 2021/04/12 15:26:17 | 191519.1066 | 638.0015 | 1 | 9 | 13 | 0 | 0 | -0.7088394 | 3.532564 | -2.504021 | 2.859496 | 4.798339 | 10.98683 | 17.88404 | [13 empty] | 14.72501 | 0.03671199 | 13 | 0 | 13.77126 | -0.06379098
12142 | 2021/04/12 15:26:19 | 191521.1066 | 640.0015 | 1 | 9 | 13 | 0 | 0 | -0.7094574 | 3.532554 | -2.506197 | 2.859496 | 4.798733 | 10.98683 | 17.88543 | [13 empty] | 14.45687 | -0.0728339 | 13 | 0 | 14.14362 | 0.002467632
12143 | 2021/04/12 15:26:21 | 191523.1066 | 642.0015 | 1 | 9 | 13 | 0 | 0 | -0.7093048 | 3.532474 | -2.505601 | 2.859496 | 4.799127 | 10.98683 | 17.88682 | [13 empty] | 14.69383 | 0.03090978 | 13 | 0 | 13.89837 | 0.02639204
12144 | 2021/04/12 15:26:23 | 191525.1065 | 644.0014 | 1 | 9 | 13 | 0 | 0 | -0.7094345 | 3.532277 | -2.505919 | 2.859496 | 4.799521 | 10.98683 | 17.88821 | [13 empty] | 14.38083 | -0.03762186 | 13 | 0 | 13.93593 | -0.07420331
12145 | 2021/04/12 15:26:25 | 191527.1057 | 646.0006 | 1 | 9 | 13 | 0 | 0 | -0.7087555 | 3.532237 | -2.503492 | 2.859496 | 4.799914 | 10.98683 | 17.8896 | [13 empty] | 14.72843 | -0.01068383 | 13 | 0 | 14.16695 | 0.08296311
12146 | 2021/04/12 15:26:27 | 191529.1067 | 648.0016 | 1 | 9 | 13 | 0 | 0 | -0.7094193 | 3.532016 | -2.50568 | 2.859496 | 4.800308 | 10.98683 | 17.891 |  | -8.309585e-05 | [11 empty] | 14.48872 | 0.06263852 | 13 | 0 | 13.9091 | -0.08057833
12147 | 2021/04/12 15:26:29 | 191531.1066 | 650.0015 | 1 | 9 | 13 | 0 | 0 | -0.7095642 | 3.531736 | -2.505993 | 2.859496 | 4.800702 | 10.98683 | 17.89239 | [13 empty] | 14.72965 | 0.07529318 | 13 | 0 | 14.1901 | 0.1325157
12148 | 2021/04/12 15:26:31 | 191533.1057 | 652.0006 | 1 | 9 | 13 | 0 | 0 | -0.7089386 | 3.531481 | -2.503603 | 2.859496 | 4.801095 | 10.98683 | 17.89378 |  |  |  | 2.747079 | [9 empty] | 14.48165 | 0.004912615 | 13 | 0 | 13.83943 | -0.1184464
12149 | 2021/04/12 15:26:33 | 191535.106 | 654.0009 | 1 | 9 | 13 | 0 | 0 | -0.7094955 | 3.531404 | -2.505515 | 2.859496 | 4.80149 | 10.98683 | 17.89517 | [13 empty] | 14.53542 | -0.04745632 | 13 | 0 | 14.22223 | 0.1078248
12150 | 2021/04/12 15:26:35 | 191537.1059 | 656.0008 | 1 | 9 | 13 | 0 | 0 | -0.7093048 | 3.531301 | -2.504769 | 2.859496 | 4.801883 | 10.98683 | 17.89656 | [13 empty] | 14.69517 | 0.1160142 | 13 | 0 | 13.84121 | -0.0369364
12151 | 2021/04/12 15:26:37 | 191539.1053 | 658.0002 | 1 | 9 | 13 | 0 | 0 | -0.709198 | 3.531144 | -2.50428 | 2.859496 | 4.802277 | 10.98683 | 17.89795 | [13 empty] | 14.37562 | -0.1119122 | 13 | 0 | 14.19387 | 0.06919503
12152 | 2021/04/12 15:26:39 | 191541.106 | 660.0009 | 1 | 9 | 13 | 0 | 0 | -0.7091446 | 3.531182 | -2.504119 | 2.859496 | 4.802671 | 10.98683 | 17.89934 |  | -5.239187e-05 | [11 empty] | 14.64673 | 0.006117523 | 13 | 0 | 13.82193 | -0.08071274
12153 | 2021/04/12 15:26:41 | 191543.106 | 662.0009 | 1 | 9 | 13 | 0 | 0 | -0.7095261 | 3.531074 | -2.505389 | 2.859496 | 4.803065 | 10.98683 | 17.90073 | [13 empty] | 14.33854 | -0.05458117 | 13 | 0 | 13.9521 | 0.03672004
12154 | 2021/04/12 15:26:43 | 191545.1067 | 664.0016 | 1 | 9 | 13 | 0 | 0 | -0.7095642 | 3.530902 | -2.505402 | 2.859496 | 4.803459 | 10.98683 | 17.90212 | [13 empty] | 14.81538 | 0.09025186 | 13 | 0 | 14.16631 | 0.04239798
12155 | 2021/04/12 15:26:45 | 191547.1052 | 666.0001 | 1 | 9 | 13 | 0 | 0 | -0.7092438 | 3.530721 | -2.504142 | 2.859496 | 4.803853 | 10.98683 | 17.90351 | [13 empty] | 14.4574 | -0.07193148 | 13 | 0 | 13.85903 | -0.07426649
12156 | 2021/04/12 15:26:47 | 191549.1053 | 668.0002 | 1 | 9 | 13 | 0 | 0 | -0.7091827 | 3.530512 | -2.503778 | 2.859496 | 4.804246 | 10.98683 | 17.9049 | [13 empty] | 14.54801 | 0.03366053 | 13 | 0 | 14.13307 | 0.07940382
12157 | 2021/04/12 15:26:49 | 191551.1055 | 670.0004 | 1 | 9 | 13 | 0 | 0 | -0.7094193 | 3.530251 | -2.504428 | 2.859496 | 4.80464 | 10.98683 | 17.90629 | [13 empty] | 14.45828 | 0.02728164 | 13 | 0 | 13.83796 | -0.05495042
12158 | 2021/04/12 15:26:51 | 191553.1053 | 672.0002 | 1 | 9 | 13 | 0 | 0 | -0.7090149 | 3.530066 | -2.502869 | 2.859496 | 4.805034 | 10.98683 | 17.90768 |  | -6.717129e-05 | [11 empty] | 14.54535 | -0.07784843 | 13 | 0 | 14.276 | 0.03853768
12159 | 2021/04/12 15:26:53 | 191555.1052 | 674.0001 | 1 | 9 | 13 | 0 | 0 | -0.7092972 | 3.529832 | -2.5037 | 2.859496 | 4.805428 | 10.98683 | 17.90907 | [13 empty] | 14.67856 | 0.06354302 | 13 | 0 | 13.83188 | 0.001937747
12160 | 2021/04/12 15:26:55 | 191557.1054 | 676.0003 | 1 | 9 | 13 | 0 | 0 | -0.7091293 | 3.529743 | -2.503044 | 2.859496 | 4.805821 | 10.98683 | 17.91046 | [13 empty] | 14.394 | -0.0613454 | 13 | 0 | 14.02223 | -0.07509619
12161 | 2021/04/12 15:26:57 | 191559.1062 | 678.0011 | 1 | 9 | 13 | 0 | 0 | -0.709198 | 3.529867 | -2.503375 | 2.859496 | 4.806215 | 10.98683 | 17.91185 | [13 empty] | 14.75068 | 0.0368458 | 13 | 0 | 13.80795 | -0.06696224
12162 | 2021/04/12 15:26:59 | 191561.1061 | 680.001 | 1 | 9 | 13 | 0 | 0 | -0.7090912 | 3.529718 | -2.502892 | 2.859496 | 4.806609 | 10.98683 | 17.91324 | [13 empty] | 14.38988 | -0.1127478 | 13 | 0 | 14.0181 | -0.02378374
12163 | 2021/04/12 15:27:01 | 191563.1053 | 682.0002 | 1 | 9 | 13 | 0 | 0 | -0.708992 | 3.529618 | -2.502471 | 2.859496 | 4.807003 | 10.98683 | 17.91463 | [13 empty] | 14.72235 | 0.09556204 | 13 | 0 | 14.09509 | 0.1048365
12164 | 2021/04/12 15:27:03 | 191565.1055 | 684.0004 | 1 | 9 | 13 | 0 | 0 | -0.709198 | 3.529469 | -2.503092 | 2.859496 | 4.807396 | 10.98683 | 17.91602 |  | -8.087611e-05 | [11 empty] | 14.43318 | -0.06324112 | 13 | 0 | 13.79089 | -0.1546872
12165 | 2021/04/12 15:27:05 | 191567.1064 | 686.0013 | 1 | 9 | 13 | 0 | 0 | -0.7093201 | 3.529229 | -2.503353 | 2.859496 | 4.80779 | 10.98683 | 17.91741 | [13 empty] | 14.63586 | 0.01293242 | 13 | 0 | 14.23506 | 0.1454592
12166 | 2021/04/12 15:27:07 | 191569.1055 | 688.0004 | 1 | 9 | 13 | 0 | 0 | -0.7092819 | 3.529119 | -2.50314 | 2.859496 | 4.808184 | 10.98683 | 17.9188 | [13 empty] | 14.64495 | 0.07742465 | 13 | 0 | 13.80286 | -0.05637556
12167 | 2021/04/12 15:27:09 | 191571.1055 | 690.0004 | 1 | 9 | 13 | 0 | 0 | -0.7088318 | 3.528905 | -2.5014 | 2.859496 | 4.808578 | 10.98683 | 17.92019 | [13 empty] | 14.5936 | 0.03977358 | 13 | 0 | 14.15622 | 0.09239882
12168 | 2021/04/12 15:27:11 | 191573.1064 | 692.0013 | 1 | 9 | 13 | 0 | 0 | -0.709053 | 3.528696 | -2.502032 | 2.859496 | 4.808972 | 10.98683 | 17.92158 | [13 empty] | 14.64495 | 0.0005573034 | 13 | 0 | 13.80552 | -0.0839889
12169 | 2021/04/12 15:27:13 | 191575.1054 | 694.0003 | 1 | 9 | 13 | 0 | 0 | -0.7094345 | 3.528753 | -2.503419 | 2.859496 | 4.809365 | 10.98683 | 17.92297 | [13 empty] | 14.38348 | -0.07034719 | 13 | 0 | 14.02632 | 0.04148602
12170 | 2021/04/12 15:27:15 | 191577.1063 | 696.0012 | 1 | 9 | 13 | 0 | 0 | -0.7094955 | 3.528319 | -2.503326 | 2.859496 | 4.80976 | 10.98683 | 17.92436 |  | -7.246537e-05 | [11 empty] | 14.80431 | 0.0780353 | 13 | 0 | 14.22831 | 0.03245205
12171 | 2021/04/12 15:27:17 | 191579.1064 | 698.0013 | 1 | 9 | 13 | 0 | 0 | -0.70961 | 3.528253 | -2.503684 | 2.859496 | 4.810153 | 10.98683 | 17.92575 | [13 empty] | 14.57337 | -0.06753951 | 13 | 0 | 13.9091 | -0.1132783
12172 | 2021/04/12 15:27:19 | 191581.1055 | 700.0004 | 1 | 9 | 13 | 0 | 0 | -0.7091675 | 3.528142 | -2.502044 | 2.859496 | 4.810547 | 10.98683 | 17.92714 |  |  |  |  | 0 | [8 empty] | 14.71327 | -0.02088547 | 13 | 0 | 14.21024 | 0.06816655
12173 | 2021/04/12 15:27:21 | 191583.1063 | 702.0012 | 1 | 9 | 13 | 0 | 0 | -0.7094727 | 3.528079 | -2.503076 | 2.859496 | 4.810941 | 10.98683 | 17.92853 | [13 empty] | 14.57404 | 0.05314916 | 13 | 0 | 13.80763 | -0.02448052
12174 | 2021/04/12 15:27:23 | 191585.1064 | 704.0013 | 1 | 9 | 13 | 0 | 0 | -0.7092667 | 3.527818 | -2.502164 | 2.859496 | 4.811334 | 10.98683 | 17.92992 | [13 empty] | 14.42818 | -0.05943269 | 13 | 0 | 14.09299 | -0.04577607
12175 | 2021/04/12 15:27:25 | 191587.1065 | 706.0014 | 1 | 9 | 13 | 0 | 0 | -0.7097092 | 3.527781 | -2.503699 | 2.859496 | 4.811728 | 10.98683 | 17.93131 | [13 empty] | 14.78364 | 0.03322065 | 13 | 0 | 14.16376 | 0.09267151
12176 | 2021/04/12 15:27:27 | 191589.1063 | 708.0012 | 1 | 9 | 13 | 0 | 0 | -0.7092209 | 3.527491 | -2.50177 | 2.859496 | 4.812122 | 10.98683 | 17.9327 |  | -4.998583e-05 | [11 empty] | 14.46593 | 0.01718134 | 13 | 0 | 14.14152 | -0.00695169
12177 | 2021/04/12 15:27:29 | 191591.1066 | 710.0015 | 1 | 9 | 13 | 0 | 0 | -0.7093353 | 3.52744 | -2.502138 | 2.859496 | 4.812516 | 10.98683 | 17.93409 | [13 empty] | 14.81105 | 0.1078501 | 13 | 0 | 14.24967 | 0.1285487
12178 | 2021/04/12 15:27:31 | 191593.1066 | 712.0015 | 1 | 9 | 13 | 0 | 0 | -0.7093048 | 3.52715 | -2.501824 | 2.859496 | 4.81291 | 10.98683 | 17.93547 | [13 empty] | 14.50069 | -0.006846488 | 13 | 0 | 13.85119 | -0.1324919
12179 | 2021/04/12 15:27:33 | 191595.1065 | 714.0014 | 1 | 9 | 13 | 0 | 0 | -0.7094727 | 3.527 | -2.50231 | 2.859496 | 4.813303 | 10.98683 | 17.93686 | [13 empty] | 14.47931 | -0.07823259 | 13 | 0 | 14.21723 | 0.08157432
12180 | 2021/04/12 15:27:35 | 191597.1067 | 716.0016 | 1 | 9 | 13 | 0 | 0 | -0.7096252 | 3.52707 | -2.502898 | 2.859496 | 4.813698 | 10.98683 | 17.93825 | [13 empty] | 14.82795 | 0.1267526 | 13 | 0 | 14.06197 | 0.03097028
12181 | 2021/04/12 15:27:37 | 191599.1059 | 718.0008 | 1 | 9 | 13 | 0 | 0 | -0.7092209 | 3.52678 | -2.501266 | 2.859496 | 4.814091 | 10.98683 | 17.93964 | [13 empty] | 14.48043 | -0.05107582 | 13 | 0 | 14.21835 | 0.06305009
12182 | 2021/04/12 15:27:39 | 191601.1057 | 720.0006 | 1 | 9 | 13 | 0 | 0 | -0.7093201 | 3.5269 | -2.501701 | 2.859496 | 4.814485 | 10.98683 | 17.94103 |  | -6.688639e-05 |  |  | 0.3647816 | [8 empty] | 14.76936 | 0.07786512 | 13 | 0 | 14.09099 | -0.01800895
12183 | 2021/04/12 15:27:39 | 191601.1088 | 720.0037 | 1 | 9 | 13 | 0 | 0 | -0.7093201 | 3.5269 | -2.501701 | 2.859496 | 4.814486 | 10.98683 | 17.94103 |  | -6.688639e-05 | 0 | 2.747079 | 0.3647816 | [8 empty] | 14.76936 | 0.07786512 | 13 | 0 | 14.09099 | -0.01800895
12184 | 2021/04/12 15:28:39 | 191661.1528 | 60.0017 | 1 | 10 | 13 | 0 | 0 | 0 | 3.559904 | 0 | 2.859496 | 4.814487 | 10.98683 | 17.94103 |  | 0.0001075932 | [11 empty] | 14.65312 | -0.007469356 | 13 | 0 | 13.78446 | -0.09430826
12185 | 2021/04/12 15:29:39 | 191721.1519 | 120.0008 | 1 | 10 | 13 | 0 | 0 | 0 | 3.56433 | 0 | 2.859496 | 4.814487 | 10.98683 | 17.94103 |  | 7.017366e-05 | [11 empty] | 14.34696 | -0.09865582 | 13 | 0 | 13.85084 | -0.04620045
12186 | 2021/04/12 15:30:39 | 191781.1518 | 180.0007 | 1 | 10 | 13 | 0 | 0 | 0 | 3.566847 | 0 | 2.859496 | 4.814487 | 10.98683 | 17.94103 |  | 5.002244e-05 |  | 0 | [9 empty] | 14.3341 | -0.06099701 | 13 | 0 | 13.83065 | -0.04505157
12187 | 2021/04/12 15:31:39 | 191841.1525 | 240.0014 | 1 | 10 | 13 | 0 | 0 | 0 | 3.568322 | 0 | 2.859496 | 4.814487 | 10.98683 | 17.94103 |  | 4.658488e-05 | [11 empty] | 14.38138 | -0.05579501 | 13 | 0 | 13.80486 | -0.0558275
12188 | 2021/04/12 15:32:39 | 191901.1514 | 300.0003 | 1 | 10 | 13 | 0 | 0 | 0 | 3.569547 | 0 | 2.859496 | 4.814487 | 10.98683 | 17.94103 |  | 3.196537e-05 |  | 0 | [9 empty] | 14.64547 | 0.05496681 | 13 | 0 | 13.8865 | -0.05239248
12189 | 2021/04/12 15:33:39 | 191961.152 | 360.0009 | 1 | 10 | 13 | 0 | 0 | 0 | 3.57023 | 0 | 2.859496 | 4.814487 | 10.98683 | 17.94103 |  | 1.094542e-05 | [11 empty] | 14.26016 | -0.06540298 | 13 | 0 | 13.80052 | -0.01290858
12190 | 2021/04/12 15:34:39 | 192021.1519 | 420.0008 | 1 | 10 | 13 | 0 | 0 | 0 | 3.570825 | 0 | 2.859496 | 4.814487 | 10.98683 | 17.94103 |  | -4.662478e-06 |  | 0 | [9 empty] | 14.44048 | 0.06016105 | 13 | 0 | 14.193 | 0.06710321
12191 | 2021/04/12 15:35:39 | 192081.1517 | 480.0006 | 1 | 10 | 13 | 0 | 0 | 0 | 3.571091 | 0 | 2.859496 | 4.814487 | 10.98683 | 17.94103 |  | 1.525184e-05 | [11 empty] | 14.24733 | -0.09230673 | 13 | 0 | 13.80962 | -0.02613425
12192 | 2021/04/12 15:36:39 | 192141.1518 | 540.0007 | 1 | 10 | 13 | 0 | 0 | 0 | 3.571528 | 0 | 2.859496 | 4.814487 | 10.98683 | 17.94103 |  | 1.699039e-05 |  | 0 | [9 empty] | 14.39647 | -0.08519024 | 13 | 0 | 13.81996 | -0.06011873
12193 | 2021/04/12 15:37:39 | 192201.1513 | 600.0002 | 1 | 10 | 13 | 0 | 0 | 0 | 3.572033 | 0 | 2.859496 | 4.814487 | 10.98683 | 17.94103 |  | 7.309757e-06 | [11 empty] | 14.62647 | 0.07133007 | 13 | 0 | 14.10141 | -0.02001137
12194 | 2021/04/12 15:38:39 | 192261.1521 | 660.001 | 1 | 10 | 13 | 0 | 0 | 0 | 3.572175 | 0 | 2.859496 | 4.814487 | 10.98683 | 17.94103 |  | -7.270124e-06 |  | 0 | [9 empty] | 14.18059 | -0.05799234 | 13 | 0 | 14.10785 | 0.02191305
12195 | 2021/04/12 15:39:39 | 192321.1519 | 720.0008 | 1 | 10 | 13 | 0 | 0 | 0 | 3.572213 | 0 | 2.859496 | 4.814487 | 10.98683 | 17.94103 |  | 6.954205e-06 | [11 empty] | 14.20685 | -0.03734112 | 13 | 0 | 14.21625 | 0.07911712
12196 | 2021/04/12 15:40:39 | 192381.1527 | 780.0016 | 1 | 10 | 13 | 0 | 0 | 0 | 3.572389 | 0 | 2.859496 | 4.814487 | 10.98683 | 17.94103 |  | 2.924072e-06 |  | 0 | [9 empty] | 14.10546 | -0.03187627 | 13 | 0 | 13.79198 | -0.08444756
12197 | 2021/04/12 15:41:39 | 192441.1517 | 840.0006 | 1 | 10 | 13 | 0 | 0 | 0 | 3.572467 | 0 | 2.859496 | 4.814487 | 10.98683 | 17.94103 |  | 2.469492e-05 | [11 empty] | 14.16418 | -0.07088989 | 13 | 0 | 14.09932 | -0.00924468
12198 | 2021/04/12 15:42:39 | 192501.1515 | 900.0004 | 1 | 10 | 13 | 0 | 0 | 0 | 3.57267 | 0 | 2.859496 | 4.814487 | 10.98683 | 17.94103 |  | 1.552739e-05 |  | 0 | [9 empty] | 14.43891 | 0.01022249 | 13 | 0 | 13.91364 | 0.05594641
12199 | 2021/04/12 15:43:39 | 192561.1513 | 960.0002 | 1 | 10 | 13 | 0 | 0 | 0 | 3.572937 | 0 | 2.859496 | 4.814487 | 10.98683 | 17.94103 |  | 5.728936e-06 | [11 empty] | 14.53909 | 0.04427046 | 13 | 0 | 13.94814 | 0.06718576
12200 | 2021/04/12 15:44:39 | 192621.1521 | 1020.001 | 1 | 10 | 13 | 0 | 0 | 0 | 3.57293 | 0 | 2.859496 | 4.814487 | 10.98683 | 17.94103 |  | 1.505402e-05 |  | 0 | [9 empty] | 14.45177 | 0.02081454 | 13 | 0 | 14.02887 | 0.08710891
12201 | 2021/04/12 15:45:39 | 192681.1511 | 1080 | 1 | 10 | 13 | 0 | 0 | 0 | 3.573027 | 0 | 2.859496 | 4.814487 | 10.98683 | 17.94103 |  | -8.416238e-06 | [11 empty] | 14.47946 | 0.08529752 | 13 | 0 | 13.88843 | 0.04196793
12202 | 2021/04/12 15:46:39 | 192741.1519 | 1140.0008 | 1 | 10 | 13 | 0 | 0 | 0 | 3.572962 | 0 | 2.859496 | 4.814487 | 10.98683 | 17.94103 |  | -3.911708e-06 |  | 0 | [9 empty] | 14.50049 | 0.04246861 | 13 | 0 | 13.99723 | 0.07451326
12203 | 2021/04/12 15:47:39 | 192801.1518 | 1200.0007 | 1 | 10 | 13 | 0 | 0 | 0 | 3.572985 | 0 | 2.859496 | 4.814487 | 10.98683 | 17.94103 |  | -4.860041e-06 | [11 empty] | 14.33546 | -0.01543403 | 13 | 0 | 14.08792 | 0.1010865
12204 | 2021/04/12 15:48:39 | 192861.1517 | 1260.0006 | 1 | 10 | 13 | 0 | 0 | 0 | 3.573377 | 0 | 2.859496 | 4.814487 | 10.98683 | 17.94103 |  | 4.547628e-05 |  | 0 | [9 empty] | 14.3211 | 0.09654522 | 13 | 0 | 13.75181 | 0.02120018
12205 | 2021/04/12 15:49:39 | 192921.1523 | 1320.0012 | 1 | 10 | 13 | 0 | 0 | 0 | 3.573298 | 0 | 2.859496 | 4.814487 | 10.98683 | 17.94103 |  | 1.943855e-05 | [11 empty] | 14.09078 | 0.01380146 | 13 | 0 | 13.58707 | -0.09362847
12206 | 2021/04/12 15:50:39 | 192981.1521 | 1380.001 | 1 | 10 | 13 | 0 | 0 | 0 | 3.573208 | 0 | 2.859496 | 4.814487 | 10.98683 | 17.94103 |  | -1.809569e-05 |  | 0 | [9 empty] | 14.14548 | 0.04204273 | 13 | 0 | 13.64914 | -0.04936397
12207 | 2021/04/12 15:51:39 | 193041.152 | 1440.0009 | 1 | 10 | 13 | 0 | 0 | 0 | 3.573345 | 0 | 2.859496 | 4.814487 | 10.98683 | 17.94103 |  | -2.418006e-05 | [11 empty] | 14.14251 | -0.08018941 | 13 | 0 | 14.0484 | 0.02942652
12208 | 2021/04/12 15:52:39 | 193101.1519 | 1500.0008 | 1 | 10 | 13 | 0 | 0 | 0 | 3.573503 | 0 | 2.859496 | 4.814487 | 10.98683 | 17.94103 |  | -8.13958e-06 |  | 0 | [9 empty] | 14.45547 | 0.03130555 | 13 | 0 | 14.01795 | 0.09533107
12209 | 2021/04/12 15:53:39 | 193161.1517 | 1560.0006 | 1 | 10 | 13 | 0 | 0 | 0 | 3.573421 | 0 | 2.859496 | 4.814487 | 10.98683 | 17.94103 |  | 2.59986e-05 | [11 empty] | 14.04363 | -0.07108271 | 13 | 0 | 14.09661 | 0.1246873
12210 | 2021/04/12 15:54:39 | 193221.1516 | 1620.0005 | 1 | 10 | 13 | 0 | 0 | 0 | 3.573311 | 0 | 2.859496 | 4.814487 | 10.98683 | 17.94103 |  | 2.17714e-05 |  | 0 | [9 empty] | 14.40082 | 0.1240495 | 13 | 0 | 14.01443 | 0.09671688
12211 | 2021/04/12 15:55:39 | 193281.1515 | 1680.0004 | 1 | 10 | 13 | 0 | 0 | 0 | 3.573445 | 0 | 2.859496 | 4.814487 | 10.98683 | 17.94103 |  | 2.030893e-05 | [11 empty] | 14.06355 | -0.09910107 | 13 | 0 | 14.00598 | 0.04707515
12212 | 2021/04/12 15:56:39 | 193341.1513 | 1740.0002 | 1 | 10 | 13 | 0 | 0 | 0 | 3.573496 | 0 | 2.859496 | 4.814487 | 10.98683 | 17.94103 |  | -1.169571e-05 |  | 0 | [9 empty] | 14.24739 | 0.06412655 | 13 | 0 | 13.64875 | -0.1049584
12213 | 2021/04/12 15:57:39 | 193401.1511 | 1800 | 1 | 10 | 13 | 0 | 0 | 0 | 3.573636 | 0 | 2.859496 | 4.814487 | 10.98683 | 17.94103 |  | -1.584452e-05 | [11 empty] | 13.99215 | -0.1233199 | 13 | 0 | 13.83219 | -0.06169498
12214 | 2021/04/12 15:58:39 | 193461.1527 | 1860.0016 | 1 | 10 | 13 | 0 | 0 | 0 | 3.57369 | 0 | 2.859496 | 4.814487 | 10.98683 | 17.94103 |  | -1.264401e-06 |  | 0 | [9 empty] | 14.12373 | -0.09625524 | 13 | 0 | 14.01499 | 0.0476265
12215 | 2021/04/12 15:59:39 | 193521.1517 | 1920.0006 | 1 | 10 | 13 | 0 | 0 | 0 | 3.57352 | 0 | 2.859496 | 4.814487 | 10.98683 | 17.94103 |  | -4.346378e-06 | [11 empty] | 14.26227 | 0.09054244 | 13 | 0 | 13.67096 | -0.07167667
12216 | 2021/04/12 16:00:39 | 193581.1516 | 1980.0005 | 1 | 10 | 13 | 0 | 0 | 0 | 3.573612 | 0 | 2.859496 | 4.814487 | 10.98683 | 17.94103 |  | 1.79776e-05 |  | 0 | [9 empty] | 14.01084 | -0.03828675 | 13 | 0 | 13.86551 | -0.07256567
12217 | 2021/04/12 16:01:39 | 193641.1514 | 2040.0003 | 1 | 10 | 13 | 0 | 0 | 0 | 3.573532 | 0 | 2.859496 | 4.814487 | 10.98683 | 17.94103 |  | 4.480386e-05 | [11 empty] | 14.05794 | -0.09134591 | 12.9 | 0 | 13.97844 | 0
12218 | 2021/04/12 16:02:39 | 193701.152 | 2100.0009 | 1 | 10 | 13 | 0 | 0 | 0 | 3.57375 | 0 | 2.859496 | 4.814487 | 10.98683 | 17.94103 |  | -9.680408e-06 |  | 0 | [9 empty] | 14.14415 | -0.06722361 | 13 | 0 | 14.08659 | 0.04925549
12219 | 2021/04/12 16:03:39 | 193761.1511 | 2160 | 1 | 10 | 13 | 0 | 0 | 0 | 3.573816 | 0 | 2.859496 | 4.814487 | 10.98683 | 17.94103 |  | -5.595112e-05 | [11 empty] | 14.30143 | 0.06476164 | 13 | 0 | 13.76137 | 0.04197061
12220 | 2021/04/12 16:04:39 | 193821.1518 | 2220.0007 | 1 | 10 | 13 | 0 | 0 | 0 | 3.573667 | 0 | 2.859496 | 4.814487 | 10.98683 | 17.94103 |  | -1.584518e-05 |  | 0 | [9 empty] | 13.92981 | -0.07584512 | 13 | 0 | 13.71863 | -0.1078635
12221 | 2021/04/12 16:05:39 | 193881.1525 | 2280.0014 | 1 | 10 | 13 | 0 | 0 | 0 | 3.573803 | 0 | 2.859496 | 4.814487 | 10.98683 | 17.94103 |  | 1.888777e-05 | [11 empty] | 14.34087 | 0.09098738 | 13 | 0 | 13.85205 | 0.04992694
12222 | 2021/04/12 16:06:39 | 193941.1524 | 2340.0013 | 1 | 10 | 13 | 0 | 0 | 0 | 3.573881 | 0 | 2.859496 | 4.814487 | 10.98683 | 17.94103 |  | 1.422415e-06 |  | 0 | [9 empty] | 13.99122 | -0.0827691 | 13 | 0 | 13.67034 | -0.1033902
12223 | 2021/04/12 16:07:39 | 194001.1513 | 2400.0002 | 1 | 10 | 13 | 0 | 0 | 0 | 3.57394 | 0 | 2.859496 | 4.814487 | 10.98683 | 17.94103 |  | -1.296e-05 | [11 empty] | 14.41275 | 0.0962761 | 13 | 0 | 13.68732 | -0.08144975
12224 | 2021/04/12 16:08:39 | 194061.152 | 2460.0009 | 1 | 10 | 13 | 0 | 0 | 0 | 3.573834 | 0 | 2.859496 | 4.814487 | 10.98683 | 17.94103 |  | -1.580514e-05 |  | 0 | [9 empty] | 13.99387 | -0.05742878 | 13 | 0 | 13.99506 | 0.01105964
12225 | 2021/04/12 16:09:39 | 194121.1519 | 2520.0008 | 1 | 10 | 13 | 0 | 0 | 0 | 3.573811 | 0 | 2.859496 | 4.814487 | 10.98683 | 17.94103 |  | -6.361306e-06 | [11 empty] | 14.19175 | -0.04153669 | 13 | 0 | 14.04648 | 0.04752576
12226 | 2021/04/12 16:10:39 | 194181.1516 | 2580.0005 | 1 | 10 | 13 | 0 | 0 | 0 | 3.574038 | 0 | 2.859496 | 4.814487 | 10.98683 | 17.94103 |  | 2.718462e-05 |  | 0 | [9 empty] | 14.45946 | 0.06740093 | 13 | 0 | 13.82452 | -0.02396822
12227 | 2021/04/12 16:11:39 | 194241.1516 | 2640.0005 | 1 | 10 | 13 | 0 | 0 | 0 | 3.573864 | 0 | 2.859496 | 4.814487 | 10.98683 | 17.94103 |  | 1.935969e-05 | [11 empty] | 14.0886 | -0.07161111 | 13 | 0 | 13.75316 | -0.03737271
12228 | 2021/04/12 16:12:39 | 194301.1514 | 2700.0003 | 1 | 10 | 13 | 0 | 0 | 0 | 3.574 | 0 | 2.859496 | 4.814487 | 10.98683 | 17.94103 |  | -2.264068e-05 |  | 0 | [9 empty] | 14.09327 | -0.07279634 | 13 | 0 | 13.88216 | -0.02028495
12229 | 2021/04/12 16:13:39 | 194361.1513 | 2760.0002 | 1 | 10 | 13 | 0 | 0 | 0 | 3.574063 | 0 | 2.859496 | 4.814487 | 10.98683 | 17.94103 |  | -5.847854e-06 | [11 empty] | 14.53277 | 0.04602402 | 13 | 0 | 14.09533 | 0.02779633
12230 | 2021/04/12 16:14:39 | 194421.1511 | 2820 | 1 | 10 | 13 | 0 | 0 | 0 | 3.573786 | 0 | 2.859496 | 4.814487 | 10.98683 | 17.94103 |  | 4.267636e-06 |  | 0 | [9 empty] | 14.46149 | 0.0802651 | 13 | 0 | 14.04591 | 0.04836202
12231 | 2021/04/12 16:15:39 | 194481.1511 | 2880 | 1 | 10 | 13 | 0 | 0 | 0 | 3.57389 | 0 | 2.859496 | 4.814487 | 10.98683 | 17.94103 |  | -1.789902e-05 | [11 empty] | 14.05437 | -0.04128516 | 13 | 0 | 13.90174 | 0.06833702
12232 | 2021/04/12 16:16:39 | 194541.1526 | 2940.0015 | 1 | 10 | 13 | 0 | 0 | 0 | 3.574208 | 0 | 2.859496 | 4.814487 | 10.98683 | 17.94103 |  | -4.187981e-06 |  | 0 | [9 empty] | 14.1801 | -0.01497298 | 13 | 0 | 14.03483 | 0.07412285
12233 | 2021/04/12 16:17:39 | 194601.1515 | 3000.0004 | 1 | 10 | 13 | 0 | 0 | 0 | 3.574234 | 0 | 2.859496 | 4.814487 | 10.98683 | 17.94103 |  | 1.390818e-05 | [11 empty] | 14.21342 | 0.0115943 | 13 | 0 | 14.08278 | 0.08701622
12234 | 2021/04/12 16:18:39 | 194661.1514 | 3060.0003 | 1 | 10 | 13 | 0 | 0 | 0 | 3.574041 | 0 | 2.859496 | 4.814487 | 10.98683 | 17.94103 |  | 4.903423e-05 |  | 0 | [9 empty] | 14.03277 | -0.08875102 | 13 | 0 | 13.73386 | 0.00713408
12235 | 2021/04/12 16:19:39 | 194721.1514 | 3120.0003 | 1 | 10 | 13 | 0 | 0 | 0 | 3.574054 | 0 | 2.859496 | 4.814487 | 10.98683 | 17.94103 |  | -9.641057e-06 | [11 empty] | 14.36508 | 0.003923178 | 13 | 0 | 13.64222 | -0.06007314
12236 | 2021/04/12 16:20:39 | 194781.1512 | 3180.0001 | 1 | 10 | 13 | 0 | 0 | 0 | 3.574195 | 0 | 2.859496 | 4.814487 | 10.98683 | 17.94103 |  | 1.513317e-05 |  | 0 | [9 empty] | 14.50852 | 0.1041108 | 13 | 0 | 14.0345 | 0.0265038
12237 | 2021/04/12 16:21:39 | 194841.1511 | 3240 | 1 | 10 | 13 | 0 | 0 | 0 | 3.574241 | 0 | 2.859496 | 4.814487 | 10.98683 | 17.94103 |  | 1.457916e-05 | [11 empty] | 14.34609 | 0.06920993 | 13 | 0 | 13.9728 | 0.08300304
12238 | 2021/04/12 16:22:39 | 194901.1526 | 3300.0015 | 1 | 10 | 13 | 0 | 0 | 0 | 3.574306 | 0 | 2.859496 | 4.814487 | 10.98683 | 17.94103 |  | 2.188958e-05 |  | 0 | [9 empty] | 14.0646 | -0.07407933 | 13 | 0 | 13.93331 | -0.03299266
12239 | 2021/04/12 16:23:39 | 194961.1518 | 3360.0007 | 1 | 10 | 13 | 0 | 0 | 0 | 3.574049 | 0 | 2.859496 | 4.814487 | 10.98683 | 17.94103 |  | 2.149303e-05 | [11 empty] | 14.16165 | -0.07333577 | 13 | 0 | 14.10409 | -0.01625896
12240 | 2021/04/12 16:24:39 | 195021.1514 | 3420.0003 | 1 | 10 | 13 | 0 | 0 | 0 | 3.5741 | 0 | 2.859496 | 4.814487 | 10.98683 | 17.94103 |  | -2.706765e-05 |  | 0 | [9 empty] | 14.39166 | 0.06356746 | 13 | 0 | 13.74931 | -0.00264883
12241 | 2021/04/12 16:25:39 | 195081.1511 | 3480 | 1 | 10 | 13 | 0 | 0 | 0 | 3.574218 | 0 | 2.859496 | 4.814487 | 10.98683 | 17.94103 |  | 9.799025e-06 | [11 empty] | 14.38902 | 0.07918239 | 13 | 0 | 13.75399 | 0.01069456
12242 | 2021/04/12 16:26:39 | 195141.1512 | 3540.0001 | 1 | 10 | 13 | 0 | 0 | 0 | 3.57436 | 0 | 2.859496 | 4.814487 | 10.98683 | 17.94103 |  | 5.255122e-06 |  | 0 | [9 empty] | 14.00203 | -0.02969742 | 13 | 0 | 13.71774 | -0.07998943
12243 | 2021/04/12 16:27:39 | 195201.1517 | 3600.0006 | 1 | 10 | 13 | 0 | 0 | 0 | 3.574248 | 0 | 2.859496 | 4.814487 | 10.98683 | 17.94103 |  | 2.556418e-05 | [11 empty] | 14.38844 | 0.01068145 | 13 | 0 | 13.95087 | 0.08154631
12244 | 2021/04/12 16:28:39 | 195261.1516 | 3660.0005 | 1 | 10 | 13 | 0 | 0 | 0 | 3.574136 | 0 | 2.859496 | 4.814487 | 10.98683 | 17.94103 |  | -1.066812e-06 |  | 0 | [9 empty] | 14.05726 | -0.01251787 | 13 | 0 | 13.78031 | -0.08335948
12245 | 2021/04/12 16:29:39 | 195321.1516 | 3720.0005 | 1 | 10 | 13 | 0 | 0 | 0 | 3.574206 | 0 | 2.859496 | 4.814487 | 10.98683 | 17.94103 |  | -2.868586e-05 | [11 empty] | 14.39604 | 0.06174624 | 13 | 0 | 13.82684 | 0.04581749
12246 | 2021/04/12 16:30:39 | 195381.1521 | 3780.001 | 1 | 10 | 13 | 0 | 0 | 0 | 3.574185 | 0 | 2.859496 | 4.814487 | 10.98683 | 17.94103 |  | -4.006537e-05 |  | 0 | [9 empty] | 14.01691 | -0.04532427 | 13 | 0 | 13.90084 | -0.05447149
12247 | 2021/04/12 16:31:39 | 195441.1511 | 3840 | 1 | 10 | 13 | 0 | 0 | 0 | 3.574361 | 0 | 2.859496 | 4.814487 | 10.98683 | 17.94103 |  | 1.975626e-06 | [11 empty] | 14.31011 | -0.03041178 | 13 | 0 | 14.09179 | 0.05181104
12248 | 2021/04/12 16:32:39 | 195501.1518 | 3900.0007 | 1 | 10 | 13 | 0 | 0 | 0 | 3.574252 | 0 | 2.859496 | 4.814487 | 10.98683 | 17.94103 |  | 1.572468e-05 |  | 0 | [9 empty] | 13.96107 | -0.05126417 | 13 | 0 | 13.77184 | -0.05357027
12249 | 2021/04/12 16:33:39 | 195561.1517 | 3960.0006 | 1 | 10 | 13 | 0 | 0 | 0 | 3.57434 | 0 | 2.859496 | 4.814487 | 10.98683 | 17.94103 |  | 2.738195e-05 | [11 empty] | 14.38523 | 0.06201059 | 13 | 0 | 13.83064 | 0.05522639
12250 | 2021/04/12 16:34:39 | 195621.1515 | 4020.0004 | 1 | 10 | 13 | 0 | 0 | 0 | 3.574203 | 0 | 2.859496 | 4.814487 | 10.98683 | 17.94103 |  | 1.837302e-05 |  | 0 | [9 empty] | 14.1093 | -0.05426437 | 13 | 0 | 14.03712 | -0.02686739
12251 | 2021/04/12 16:35:39 | 195681.1514 | 4080.0003 | 1 | 10 | 13 | 0 | 0 | 0 | 3.574603 | 0 | 2.859496 | 4.814487 | 10.98683 | 17.94103 |  | 1.710751e-05 | [11 empty] | 13.99002 | -0.04851758 | 13 | 0 | 13.8008 | 0.03272295
12252 | 2021/04/12 16:36:39 | 195741.1515 | 4140.0004 | 1 | 10 | 13 | 0 | 0 | 0 | 3.574531 | 0 | 2.859496 | 4.814487 | 10.98683 | 17.94103 |  | 5.926388e-06 |  | 0 | [9 empty] | 14.41503 | -0.01195401 | 13 | 0 | 13.84759 | 0.0680235
12253 | 2021/04/12 16:37:39 | 195801.1521 | 4200.001 | 1 | 10 | 13 | 0 | 0 | 0 | 3.574308 | 0 | 2.859496 | 4.814487 | 10.98683 | 17.94103 |  | -6.993659e-06 | [11 empty] | 14.40772 | 0.09516627 | 13 | 0 | 13.7654 | -0.01444966
12254 | 2021/04/12 16:38:39 | 195861.1528 | 4260.0017 | 1 | 10 | 13 | 0 | 0 | 0 | 3.574539 | 0 | 2.859496 | 4.814487 | 10.98683 | 17.94103 |  | 2.121682e-05 |  | 0 | [9 empty] | 14.19089 | -0.08355528 | 13 | 0 | 14.08217 | 0.06489038
12255 | 2021/04/12 16:39:39 | 195921.1518 | 4320.0007 | 1 | 10 | 13 | 0 | 0 | 0 | 3.574506 | 0 | 2.859496 | 4.814487 | 10.98683 | 17.94103 |  | 2.504907e-05 | [11 empty] | 14.16748 | -0.003107786 | 13 | 0 | 13.72238 | -0.1150793
12256 | 2021/04/12 16:40:39 | 195981.1517 | 4380.0006 | 1 | 10 | 13 | 0 | 0 | 0 | 3.574435 | 0 | 2.859496 | 4.814487 | 10.98683 | 17.94103 |  | 8.969195e-06 |  | 0 | [9 empty] | 14.11339 | -0.04220635 | 13 | 0 | 13.62433 | -0.1473626
12257 | 2021/04/12 16:41:39 | 196041.1516 | 4440.0005 | 1 | 10 | 13 | 0 | 0 | 0 | 3.574454 | 0 | 2.859496 | 4.814487 | 10.98683 | 17.94103 |  | -2.382744e-05 | [11 empty] | 14.07831 | -0.1280448 | 13 | 0 | 13.83794 | -0.08243591
12258 | 2021/04/12 16:42:39 | 196101.1514 | 4500.0003 | 1 | 10 | 13 | 0 | 0 | 0 | 3.574201 | 0 | 2.859496 | 4.814487 | 10.98683 | 17.94103 |  | 2.173315e-06 |  | 0 | [9 empty] | 14.38784 | 0.1016635 | 13 | 0 | 13.76012 | -0.05822986
12259 | 2021/04/12 16:43:39 | 196161.1513 | 4560.0002 | 1 | 10 | 13 | 0 | 0 | 0 | 3.574377 | 0 | 2.859496 | 4.814487 | 10.98683 | 17.94103 |  | -2.793512e-05 | [11 empty] | 14.04471 | -0.130153 | 13 | 0 | 13.84821 | -0.04113138
12260 | 2021/04/12 16:44:39 | 196221.152 | 4620.0009 | 1 | 10 | 13 | 0 | 0 | 0 | 3.574712 | 0 | 2.859496 | 4.814487 | 10.98683 | 17.94103 |  | 4.548118e-05 |  | 0 | [9 empty] | 14.45445 | 0.09744078 | 13 | 0 | 14.11927 | 0.1089406
12261 | 2021/04/12 16:45:39 | 196281.152 | 4680.0009 | 1 | 10 | 13 | 0 | 0 | 0 | 3.574558 | 0 | 2.859496 | 4.814487 | 10.98683 | 17.94103 |  | 1.367122e-05 | [11 empty] | 14.39047 | 0.1049533 | 13 | 0 | 14.07718 | 0.123314
12262 | 2021/04/12 16:46:39 | 196341.1517 | 4740.0006 | 1 | 10 | 13 | 0 | 0 | 0 | 3.574512 | 0 | 2.859496 | 4.814487 | 10.98683 | 17.94103 |  | 7.020911e-05 |  | 0 | [9 empty] | 14.39253 | 0.09079993 | 13 | 0 | 13.87452 | -0.02338827
12263 | 2021/04/12 16:47:39 | 196401.1515 | 4800.0004 | 1 | 10 | 13 | 0 | 0 | 0 | 3.574361 | 0 | 2.859496 | 4.814487 | 10.98683 | 17.94103 |  | -8.376655e-06 | [11 empty] | 14.24962 | -0.03534228 | 13 | 0 | 13.69487 | -0.1313475
12264 | 2021/04/12 16:48:39 | 196461.1514 | 4860.0003 | 1 | 10 | 13 | 0 | 0 | 0 | 3.574416 | 0 | 2.859496 | 4.814487 | 10.98683 | 17.94103 |  | -1.398639e-05 |  | 0 | [9 empty] | 14.02362 | -0.1402041 | 13 | 0 | 13.76859 | -0.0397712
12265 | 2021/04/12 16:49:39 | 196521.1512 | 4920.0001 | 1 | 10 | 13 | 0 | 0 | 0 | 3.574554 | 0 | 2.859496 | 4.814487 | 10.98683 | 17.94103 |  | 1.047065e-05 | [11 empty] | 14.43808 | 0.1187372 | 13 | 0 | 14.10289 | 0.09139419
12266 | 2021/04/12 16:50:39 | 196581.1511 | 4980 | 1 | 10 | 13 | 0 | 0 | 0 | 3.574495 | 0 | 2.859496 | 4.814487 | 10.98683 | 17.94103 |  | 2.505198e-05 |  | 0 | [9 empty] | 14.4568 | 0.05223334 | 13 | 0 | 13.75135 | 0.05746841
12267 | 2021/04/12 16:51:39 | 196641.1518 | 5040.0007 | 1 | 10 | 13 | 0 | 0 | 0 | 3.574686 | 0 | 2.859496 | 4.814487 | 10.98683 | 17.94103 |  | 3.196378e-05 | [11 empty] | 14.28234 | 0.05487084 | 13 | 0 | 13.99004 | 0.1166311
12268 | 2021/04/12 16:52:39 | 196701.1526 | 5100.0015 | 1 | 10 | 13 | 0 | 0 | 0 | 3.574563 | 0 | 2.859496 | 4.814487 | 10.98683 | 17.94103 |  | 3.714085e-05 |  | 0 | [9 empty] | 14.42115 | -0.1270306 | 13 | 0 | 13.87392 | -0.08140564
12269 | 2021/04/12 16:53:39 | 196761.1516 | 5160.0005 | 1 | 10 | 13 | 0 | 0 | 0 | 3.574493 | 0 | 2.859496 | 4.814487 | 10.98683 | 17.94103 |  | 1.821407e-05 | [11 empty] | 14.47051 | -0.08593708 | 13 | 0 | 13.89409 | -0.117974
12270 | 2021/04/12 16:54:39 | 196821.1514 | 5220.0003 | 1 | 10 | 13 | 0 | 0 | 0 | 3.574367 | 0 | 2.859496 | 4.814487 | 10.98683 | 17.94103 |  | -4.543602e-05 |  | 0 | [9 empty] | 14.27064 | 0.09833306 | 13 | 0 | 14.1254 | 0.08701891
12271 | 2021/04/12 16:55:39 | 196881.1514 | 5280.0003 | 1 | 10 | 13 | 0 | 0 | 0 | 3.574857 | 0 | 2.859496 | 4.814487 | 10.98683 | 17.94103 |  | -2.604005e-05 | [11 empty] | 14.29345 | 0.1078472 | 13 | 0 | 14.21399 | 0.05083233
12272 | 2021/04/12 16:56:39 | 196941.1528 | 5340.0017 | 1 | 10 | 13 | 0 | 0 | 0 | 3.574784 | 0 | 2.859496 | 4.814487 | 10.98683 | 17.94103 |  | 1.027249e-05 |  | 0 | [9 empty] | 14.33581 | 0.1029292 | 13 | 0 | 14.11019 | 0.0687623
12273 | 2021/04/12 16:57:39 | 197001.1511 | 5400 | 1 | 10 | 13 | 0 | 0 | 0 | 3.574743 | 0 | 2.859496 | 4.814487 | 10.98683 | 17.94103 |  | 3.449415e-05 | [11 empty] | 14.28234 | -0.07717967 | 13 | 0 | 13.6618 | -0.07493228
12274 | 2021/04/12 16:58:39 | 197061.1526 | 5460.0015 | 1 | 10 | 13 | 0 | 0 | 0 | 3.574544 | 0 | 2.859496 | 4.814487 | 10.98683 | 17.94103 |  | 6.282335e-06 |  | 0 | [9 empty] | 14.33729 | 0.09844124 | 13 | 0 | 14.1336 | 0.05513638
12275 | 2021/04/12 16:59:39 | 197121.1516 | 5520.0005 | 1 | 10 | 13 | 0 | 0 | 0 | 3.574866 | 0 | 2.859496 | 4.814487 | 10.98683 | 17.94103 |  | 1.003668e-05 | [11 empty] | 14.17038 | 0.0593406 | 13 | 0 | 14.0909 | 0.1074007
12276 | 2021/04/12 17:00:39 | 197181.1514 | 5580.0003 | 1 | 10 | 13 | 0 | 0 | 0 | 3.574587 | 0 | 2.859496 | 4.814487 | 10.98683 | 17.94103 |  | -1.513305e-05 |  | 0 | [9 empty] | 14.34695 | -0.0635609 | 13 | 0 | 13.79232 | -0.07957667
12277 | 2021/04/12 17:01:39 | 197241.1514 | 5640.0003 | 1 | 10 | 13 | 0 | 0 | 0 | 3.574787 | 0 | 2.859496 | 4.814487 | 10.98683 | 17.94103 |  | -1.722817e-05 | [11 empty] | 14.18327 | -0.06868452 | 13 | 0 | 13.82595 | -0.05956918
12278 | 2021/04/12 17:02:39 | 197301.1527 | 5700.0016 | 1 | 10 | 13 | 0 | 0 | 0 | 3.574822 | 0 | 2.859496 | 4.814487 | 10.98683 | 17.94103 |  | -1.722832e-05 |  | 0 | [9 empty] | 14.55904 | 0.07424504 | 13 | 0 | 14.04853 | -0.02624035
12279 | 2021/04/12 17:03:39 | 197361.1518 | 5760.0007 | 1 | 10 | 13 | 0 | 0 | 0 | 3.574609 | 0 | 2.859496 | 4.814487 | 10.98683 | 17.94103 |  | 4.425586e-06 | [11 empty] | 14.20196 | -0.09806752 | 13 | 0 | 13.91779 | -0.01818061
12280 | 2021/04/12 17:04:39 | 197421.1526 | 5820.0015 | 1 | 10 | 13 | 0 | 0 | 0 | 3.574701 | 0 | 2.859496 | 4.814487 | 10.98683 | 17.94103 |  | 2.96344e-06 |  | 0 | [9 empty] | 14.6779 | 0.05790174 | 13 | 0 | 13.76216 | -0.03117532
12281 | 2021/04/12 17:05:39 | 197481.1517 | 5880.0006 | 1 | 10 | 13 | 0 | 0 | 0 | 3.574705 | 0 | 2.859496 | 4.814487 | 10.98683 | 17.94103 |  | 8.217992e-06 | [11 empty] | 14.53948 | 0.06127834 | 13 | 0 | 13.83413 | -0.03692955
12282 | 2021/04/12 17:06:39 | 197541.1514 | 5940.0003 | 1 | 10 | 13 | 0 | 0 | 0 | 3.574782 | 0 | 2.859496 | 4.814487 | 10.98683 | 17.94103 |  | -7.072977e-06 |  | 0 | [9 empty] | 14.25839 | -0.0893876 | 13 | 0 | 14.16431 | -0.0003638864
12283 | 2021/04/12 17:07:39 | 197601.1522 | 6000.0011 | 1 | 10 | 13 | 0 | 0 | 0 | 3.574841 | 0 | 2.859496 | 4.814487 | 10.98683 | 17.94103 |  | -1.260429e-05 | [11 empty] | 14.19992 | -0.07360965 | 13 | 0 | 14.12044 | -0.04622489
12284 | 2021/04/12 17:08:39 | 197661.152 | 6060.0009 | 1 | 10 | 13 | 0 | 0 | 0 | 3.574405 | 0 | 2.859496 | 4.814487 | 10.98683 | 17.94103 |  | -1.394861e-05 |  | 0 | [9 empty] | 14.13037 | -0.04986316 | 13 | 0 | 13.95584 | -0.04988223
12285 | 2021/04/12 17:09:39 | 197721.1518 | 6120.0007 | 1 | 10 | 13 | 0 | 0 | 0 | 3.574533 | 0 | 2.859496 | 4.814487 | 10.98683 | 17.94103 |  | -1.272208e-05 | [11 empty] | 14.10786 | -0.07023752 | 13 | 0 | 13.88945 | -0.07483929
12286 | 2021/04/12 17:10:39 | 197781.1516 | 6180.0005 | 1 | 10 | 13 | 0 | 0 | 0 | 3.574747 | 0 | 2.859496 | 4.814487 | 10.98683 | 17.94103 |  | 4.781016e-06 |  | 0 | [9 empty] | 14.25312 | -0.09167254 | 13 | 0 | 14.26134 | -0.04146129
12287 | 2021/04/12 17:11:39 | 197841.1517 | 6240.0006 | 1 | 10 | 13 | 0 | 0 | 0 | 3.574934 | 0 | 2.859496 | 4.814487 | 10.98683 | 17.94103 |  | 3.59561e-06 | [11 empty] | 14.54997 | 0.07532299 | 13 | 0 | 13.98096 | 0.02284884
12288 | 2021/04/12 17:12:39 | 197901.1523 | 6300.0012 | 1 | 10 | 13 | 0 | 0 | 0 | 3.574989 | 0 | 2.859496 | 4.814487 | 10.98683 | 17.94103 |  | 1.742589e-05 |  | 0 | [9 empty] | 14.1821 | -0.0661245 | 13 | 0 | 14.08069 | -0.07070512
12289 | 2021/04/12 17:13:39 | 197961.1513 | 6360.0002 | 1 | 10 | 13 | 0 | 0 | 0 | 3.574566 | 0 | 2.859496 | 4.814487 | 10.98683 | 17.94103 |  | 1.505402e-05 | [11 empty] | 14.19321 | -0.04110038 | 13 | 0 | 14.01139 | -0.07537186
12290 | 2021/04/12 17:14:39 | 198021.1521 | 6420.001 | 1 | 10 | 13 | 0 | 0 | 0 | 3.574675 | 0 | 2.859496 | 4.814487 | 10.98683 | 17.94103 |  | -2.568293e-05 |  | 0 | [9 empty] | 14.15667 | -0.08229047 | 13 | 0 | 13.99677 | -0.08916914
12291 | 2021/04/12 17:15:39 | 198081.1519 | 6480.0008 | 1 | 10 | 13 | 0 | 0 | 0 | 3.574786 | 0 | 2.859496 | 4.814487 | 10.98683 | 17.94103 |  | -3.319217e-06 | [11 empty] | 14.28525 | -0.08053094 | 13 | 0 | 14.2204 | 0.02904862
12292 | 2021/04/12 17:16:39 | 198141.1526 | 6540.0015 | 1 | 10 | 13 | 0 | 0 | 0 | 3.574923 | 0 | 2.859496 | 4.814487 | 10.98683 | 17.94103 |  | -8.337488e-06 |  | 0 | [9 empty] | 14.49125 | 0.05140096 | 13 | 0 | 13.89292 | 0.0446108
12293 | 2021/04/12 17:17:39 | 198201.1517 | 6600.0006 | 1 | 10 | 13 | 0 | 0 | 0 | 3.574812 | 0 | 2.859496 | 4.814487 | 10.98683 | 17.94103 |  | 2.323298e-05 | [11 empty] | 14.17713 | -0.01579672 | 13 | 0 | 13.90025 | -0.05921245
12294 | 2021/04/12 17:18:39 | 198261.1523 | 6660.0012 | 1 | 10 | 13 | 0 | 0 | 0 | 3.574815 | 0 | 2.859496 | 4.814487 | 10.98683 | 17.94103 |  | 1.987447e-05 |  | 0 | [9 empty] | 14.58766 | 0.09705156 | 13 | 0 | 13.76627 | -0.137718
12295 | 2021/04/12 17:19:39 | 198321.1514 | 6720.0003 | 1 | 10 | 13 | 0 | 0 | 0 | 3.574884 | 0 | 2.859496 | 4.814487 | 10.98683 | 17.94103 |  | -3.623269e-05 | [11 empty] | 14.20287 | -0.08975893 | 13 | 0 | 14.19149 | 0.118801
12296 | 2021/04/12 17:20:39 | 198381.1512 | 6780.0001 | 1 | 10 | 13 | 0 | 0 | 0 | 3.574858 | 0 | 2.859496 | 4.814487 | 10.98683 | 17.94103 |  | -4.1092e-06 |  | 0 | [9 empty] | 14.31801 | -0.009402931 | 13 | 0 | 14.18009 | 0.12539
12297 | 2021/04/12 17:21:39 | 198441.1518 | 6840.0007 | 1 | 10 | 13 | 0 | 0 | 0 | 3.574951 | 0 | 2.859496 | 4.814487 | 10.98683 | 17.94103 |  | -3.378097e-05 | [11 empty] | 14.49827 | 0.0963369 | 13 | 0 | 13.92188 | -0.03838658
12298 | 2021/04/12 17:22:39 | 198501.1527 | 6900.0016 | 1 | 10 | 13 | 0 | 0 | 0 | 3.575075 | 0 | 2.859496 | 4.814487 | 10.98683 | 17.94103 |  | -1.14593e-05 |  | 0 | [9 empty] | 14.58471 | 0.1221621 | 13 | 0 | 13.98651 | -0.003390312
12299 | 2021/04/12 17:23:39 | 198561.1517 | 6960.0006 | 1 | 10 | 13 | 0 | 0 | 0 | 3.575026 | 0 | 2.859496 | 4.814487 | 10.98683 | 17.94103 |  | 1.236722e-05 | [11 empty] | 14.13416 | -0.1064828 | 13 | 0 | 13.96694 | 0.02596051
12300 | 2021/04/12 17:24:39 | 198621.1515 | 7020.0004 | 1 | 10 | 13 | 0 | 0 | 0 | 3.574819 | 0 | 2.859496 | 4.814487 | 10.98683 | 17.94103 |  | 1.789902e-05 |  | 0 | [9 empty] | 14.16922 | -0.1329476 | 13 | 0 | 13.83383 | -0.06681144
12301 | 2021/04/12 17:25:39 | 198681.1513 | 7080.0002 | 1 | 10 | 13 | 0 | 0 | 0 | 3.574885 | 0 | 2.859496 | 4.814487 | 10.98683 | 17.94103 |  | -9.404526e-06 | [11 empty] | 14.15109 | -0.1161605 | 13 | 0 | 13.94733 | 0.004841089
12302 | 2021/04/12 17:26:39 | 198741.1521 | 7140.001 | 1 | 10 | 13 | 0 | 0 | 0 | 3.575037 | 0 | 2.859496 | 4.814487 | 10.98683 | 17.94103 |  | 6.875122e-06 |  | 0 | [9 empty] | 14.41853 | -0.008128583 | 13 | 0 | 13.8713 | -0.1383337
12303 | 2021/04/12 17:27:39 | 198801.1511 | 7200 | 1 | 10 | 13 | 0 | 0 | 0 | 3.574867 | 0 | 2.859496 | 4.814487 | 10.98683 | 17.94103 |  | -1.462036e-06 | [11 empty] | 14.33757 | -0.05815715 | 13 | 0 | 14.18504 | 0.07885695
12304 | 2021/04/12 17:28:39 | 198861.1527 | 7260.0016 | 1 | 10 | 13 | 0 | 0 | 0 | 3.574831 | 0 | 2.859496 | 4.814487 | 10.98683 | 17.94103 |  | 2.015256e-06 |  | 0 | [9 empty] | 14.48629 | 0.01825899 | 13 | 0 | 13.92452 | -0.1256216
12305 | 2021/04/12 17:29:39 | 198921.1516 | 7320.0005 | 1 | 10 | 13 | 0 | 0 | 0 | 3.574888 | 0 | 2.859496 | 4.814487 | 10.98683 | 17.94103 |  | 1.145844e-05 | [11 empty] | 14.49974 | 0.07414311 | 13 | 0 | 13.93798 | -0.07885516
12306 | 2021/04/12 17:30:39 | 198981.1515 | 7380.0004 | 1 | 10 | 13 | 0 | 0 | 0 | 3.574932 | 0 | 2.859496 | 4.814487 | 10.98683 | 17.94103 |  | 7.19122e-06 | [11 empty] | 14.38227 | 0.002371371 | 13 | 0 | 14.30282 | 0.1302865
12307 | 2021/04/12 17:31:39 | 199041.1522 | 7440.0011 | 1 | 10 | 13 | 0 | 0 | 0 | 3.575228 | 0 | 2.859496 | 4.814487 | 10.98683 | 17.94103 |  | -1.540963e-06 |  | 0 | [9 empty] | 14.6113 | 0.1400626 | 13 | 0 | 14.13739 | 0.09906203
12308 | 2021/04/12 17:32:39 | 199101.1521 | 7500.001 | 1 | 10 | 13 | 0 | 0 | 0 | 3.57515 | 0 | 2.859496 | 4.814487 | 10.98683 | 17.94103 |  | 2.449573e-06 | [11 empty] | 14.65132 | 0.09740472 | 13 | 0 | 13.98741 | 0.03499448
12309 | 2021/04/12 17:33:39 | 199161.1519 | 7560.0008 | 1 | 10 | 13 | 0 | 0 | 0 | 3.575145 | 0 | 2.859496 | 4.814487 | 10.98683 | 17.94103 |  | 2.33122e-05 |  | 0 | [9 empty] | 14.29724 | -0.02895474 | 13 | 0 | 14.13771 | -0.05383641
12310 | 2021/04/12 17:34:39 | 199221.1526 | 7620.0015 | 1 | 10 | 13 | 0 | 0 | 0 | 3.575129 | 0 | 2.859496 | 4.814487 | 10.98683 | 17.94103 |  | 1.623871e-05 | [11 empty] | 14.1479 | -0.06673843 | 13 | 0 | 13.90026 | 0.04511982
12311 | 2021/04/12 17:35:39 | 199281.1524 | 7680.0013 | 1 | 10 | 13 | 0 | 0 | 0 | 3.574938 | 0 | 2.859496 | 4.814487 | 10.98683 | 17.94103 |  | 2.054634e-06 |  | 0 | [9 empty] | 14.22743 | -0.0914818 | 13 | 0 | 13.8994 | 0.02494037
12312 | 2021/04/12 17:36:39 | 199341.1514 | 7740.0003 | 1 | 10 | 13 | 0 | 0 | 0 | 3.575094 | 0 | 2.859496 | 4.814487 | 10.98683 | 17.94103 |  | 6.243393e-06 | [11 empty] | 14.43809 | 0.111514 | 13 | 0 | 14.15407 | 0.05677909
12313 | 2021/04/12 17:37:39 | 199401.1513 | 7800.0002 | 1 | 10 | 13 | 0 | 0 | 0 | 3.575047 | 0 | 2.859496 | 4.814487 | 10.98683 | 17.94103 |  | -1.442303e-05 |  | 0 | [9 empty] | 14.128 | -0.06189942 | 13 | 0 | 13.89497 | 0.04997104
12314 | 2021/04/12 17:38:39 | 199461.1521 | 7860.001 | 1 | 10 | 13 | 0 | 0 | 0 | 3.575155 | 0 | 2.859496 | 4.814487 | 10.98683 | 17.94103 |  | 8.099933e-06 | [11 empty] | 14.35746 | -0.09845048 | 13 | 0 | 13.81747 | -0.07108361
12315 | 2021/04/12 17:39:39 | 199521.1519 | 7920.0008 | 1 | 10 | 13 | 0 | 0 | 0 | 3.575177 | 0 | 2.859496 | 4.814487 | 10.98683 | 17.94103 |  | -2.963415e-06 |  | 0 | [9 empty] | 14.34899 | 0.1163515 | 13 | 0 | 14.16723 | 0.05247623
12316 | 2021/04/12 17:40:39 | 199581.1517 | 7980.0006 | 1 | 10 | 13 | 0 | 0 | 0 | 3.574894 | 0 | 2.859496 | 4.814487 | 10.98683 | 17.94103 |  | -1.52122e-05 | [11 empty] | 14.35395 | 0.1001906 | 13 | 0 | 14.20142 | 0.05001187
12317 | 2021/04/12 17:41:39 | 199641.1515 | 8040.0004 | 1 | 10 | 13 | 0 | 0 | 0 | 3.575073 | 0 | 2.859496 | 4.814487 | 10.98683 | 17.94103 |  | 6.440382e-06 |  | 0 | [9 empty] | 14.29843 | -0.05829096 | 13 | 0 | 13.70716 | -0.07430762
12318 | 2021/04/12 17:42:39 | 199701.1514 | 8100.0003 | 1 | 10 | 13 | 0 | 0 | 0 | 3.575154 | 0 | 2.859496 | 4.814487 | 10.98683 | 17.94103 |  | 2.3312e-05 | [11 empty] | 14.11368 | 0.03652394 | 13 | 0 | 14.0415 | 0.114252
12319 | 2021/04/12 17:43:39 | 199761.1514 | 8160.0003 | 1 | 10 | 13 | 0 | 0 | 0 | 3.575222 | 0 | 2.859496 | 4.814487 | 10.98683 | 17.94103 |  | -1.825433e-05 |  | 0 | [9 empty] | 14.20724 | 0.0681296 | 13 | 0 | 14.12777 | 0.07276773
12320 | 2021/04/12 17:44:39 | 199821.1512 | 8220.0001 | 1 | 10 | 13 | 0 | 0 | 0 | 3.5751 | 0 | 2.859496 | 4.814487 | 10.98683 | 17.94103 |  | 4.623004e-06 | [11 empty] | 14.00696 | -0.005116761 | 13 | 0 | 13.93476 | 0.1068088
12321 | 2021/04/12 17:45:39 | 199881.1511 | 8280 | 1 | 10 | 13 | 0 | 0 | 0 | 3.575107 | 0 | 2.859496 | 4.814487 | 10.98683 | 17.94103 |  | -1.284125e-05 |  | 0 | [9 empty] | 14.45563 | 0.04148602 | 13 | 0 | 13.99619 | -0.0864628
12322 | 2021/04/12 17:46:39 | 199941.1517 | 8340.0006 | 1 | 10 | 13 | 0 | 0 | 0 | 3.574959 | 0 | 2.859496 | 4.814487 | 10.98683 | 17.94103 |  | -1.10636e-05 | [11 empty] | 14.36241 | -0.06138355 | 13 | 0 | 13.79317 | -0.09567052
12323 | 2021/04/12 17:47:39 | 200001.1515 | 8400.0004 | 1 | 10 | 13 | 0 | 0 | 0 | 3.575322 | 0 | 2.859496 | 4.814487 | 10.98683 | 17.94103 |  | 4.34663e-06 |  | 0 | [9 empty] | 14.45473 | 0.07571042 | 13 | 0 | 13.85871 | -0.004201233
12324 | 2021/04/12 17:48:39 | 200061.1514 | 8460.0003 | 1 | 10 | 13 | 0 | 0 | 0 | 3.575343 | 0 | 2.859496 | 4.814487 | 10.98683 | 17.94103 |  | 1.185287e-06 | [11 empty] | 14.29696 | -0.1014715 | 13 | 0 | 14.01167 | -0.0466913
12325 | 2021/04/12 17:49:39 | 200121.1513 | 8520.0002 | 1 | 10 | 13 | 0 | 0 | 0 | 3.57517 | 0 | 2.859496 | 4.814487 | 10.98683 | 17.94103 |  | 2.09399e-06 |  | 0 | [9 empty] | 14.14583 | -0.04769236 | 13 | 0 | 13.89818 | -0.09111553
12326 | 2021/04/12 17:50:39 | 200181.1521 | 8580.001 | 1 | 10 | 13 | 0 | 0 | 0 | 3.575151 | 0 | 2.859496 | 4.814487 | 10.98683 | 17.94103 |  | -2.331355e-06 | [11 empty] | 14.32999 | 0.06923199 | 13 | 0 | 13.73145 | -0.06555289
12327 | 2021/04/12 17:51:39 | 200241.1513 | 8640.0002 | 1 | 10 | 13 | 0 | 0 | 0 | 3.575102 | 0 | 2.859496 | 4.814487 | 10.98683 | 17.94103 |  | -1.169639e-05 |  | 0 | [9 empty] | 14.14993 | 0.03389776 | 13 | 0 | 13.58043 | -0.08037865
12328 | 2021/04/12 17:52:39 | 200301.1517 | 8700.0006 | 1 | 10 | 13 | 0 | 0 | 0 | 3.575234 | 0 | 2.859496 | 4.814487 | 10.98683 | 17.94103 |  | 3.370363e-05 | [11 empty] | 14.41533 | -0.00336647 | 13 | 0 | 14.13859 | 0.09944409
12329 | 2021/04/12 17:53:39 | 200361.1515 | 8760.0004 | 1 | 10 | 13 | 0 | 0 | 0 | 3.575227 | 0 | 2.859496 | 4.814487 | 10.98683 | 17.94103 |  | 3.832683e-06 |  | 0 | [9 empty] | 14.20606 | -0.1018161 | 13 | 0 | 14.09734 | 0.01461715
12330 | 2021/04/12 17:54:39 | 200421.1514 | 8820.0003 | 1 | 10 | 13 | 0 | 0 | 0 | 3.575131 | 0 | 2.859496 | 4.814487 | 10.98683 | 17.94103 |  | -6.36099e-06 | [11 empty] | 14.27653 | 0.05480915 | 13 | 0 | 13.66329 | -0.06857276
12331 | 2021/04/12 17:55:39 | 200481.1514 | 8880.0003 | 1 | 10 | 13 | 0 | 0 | 0 | 3.575211 | 0 | 2.859496 | 4.814487 | 10.98683 | 17.94103 |  | 1.323659e-05 |  | 0 | [9 empty] | 14.07685 | -0.04284143 | 13 | 0 | 13.72677 | -0.1045647
12332 | 2021/04/12 17:56:39 | 200541.1521 | 8940.001 | 1 | 10 | 13 | 0 | 0 | 0 | 3.575027 | 0 | 2.859496 | 4.814487 | 10.98683 | 17.94103 |  | -4.089818e-05 | [11 empty] | 14.00901 | -0.06833851 | 13 | 0 | 13.76861 | -0.093503
12333 | 2021/04/12 17:57:39 | 200601.1513 | 9000.0002 | 1 | 10 | 13 | 0 | 0 | 0 | 3.575439 | 0 | 2.859496 | 4.814487 | 10.98683 | 17.94103 |  | 1.580488e-07 |  | 0 | [9 empty] | 14.41706 | 0.06100535 | 13 | 0 | 13.90639 | 0.07250458
12334 | 2021/04/12 17:58:39 | 200661.1526 | 9060.0015 | 1 | 10 | 13 | 0 | 0 | 0 | 3.575246 | 0 | 2.859496 | 4.814487 | 10.98683 | 17.94103 |  | 4.346054e-06 | [11 empty] | 14.39251 | 0.1101536 | 13 | 0 | 13.816 | -0.004028678
12335 | 2021/04/12 17:59:39 | 200721.1525 | 9120.0014 | 1 | 10 | 13 | 0 | 0 | 0 | 3.575317 | 0 | 2.859496 | 4.814487 | 10.98683 | 17.94103 |  | -6.559079e-06 |  | 0 | [9 empty] | 14.41879 | 0.07268518 | 13 | 0 | 13.87888 | 0.07734358
12336 | 2021/04/12 18:00:39 | 200781.1515 | 9180.0004 | 1 | 10 | 13 | 0 | 0 | 0 | 3.575039 | 0 | 2.859496 | 4.814487 | 10.98683 | 17.94103 |  | 3.986847e-05 | [11 empty] | 14.12248 | 0.02065748 | 13 | 0 | 13.69196 | -0.0821799
12337 | 2021/04/12 18:01:39 | 200841.1515 | 9240.0004 | 1 | 10 | 13 | 0 | 0 | 0 | 3.5754 | 0 | 2.859496 | 4.814487 | 10.98683 | 17.94103 |  | -2.311444e-05 |  | 0 | [9 empty] | 14.26246 | -0.0443837 | 13 | 0 | 13.79873 | 0.003563762
12338 | 2021/04/12 18:02:39 | 200901.1513 | 9300.0002 | 1 | 10 | 13 | 0 | 0 | 0 | 3.575319 | 0 | 2.859496 | 4.814487 | 10.98683 | 17.94103 |  | -4.947173e-05 | [11 empty] | 14.39604 | 0.1163766 | 12.9 | 0 | 13.72472 | -0.09451926
12339 | 2021/04/12 18:03:39 | 200961.1511 | 9360 | 1 | 10 | 13 | 0 | 0 | 0 | 3.575196 | 0 | 2.859496 | 4.814487 | 10.98683 | 17.94103 |  | 2.568293e-06 |  | 0 | [9 empty] | 14.35689 | 0.05955249 | 13 | 0 | 13.72181 | -0.09579509
12340 | 2021/04/12 18:04:39 | 201021.1511 | 9420 | 1 | 10 | 13 | 0 | 0 | 0 | 3.575369 | 0 | 2.859496 | 4.814487 | 10.98683 | 17.94103 |  | 2.390508e-05 | [11 empty] | 14.32385 | 0.01306027 | 13 | 0 | 13.71068 | -0.1034763
12341 | 2021/04/12 18:05:39 | 201081.1516 | 9480.0005 | 1 | 10 | 13 | 0 | 0 | 0 | 3.575321 | 0 | 2.859496 | 4.814487 | 10.98683 | 17.94103 |  | -5.176098e-06 |  | 0 | [9 empty] | 14.292 | -0.04592687 | 13 | 0 | 13.70073 | -0.1373729
12342 | 2021/04/12 18:06:39 | 201141.1514 | 9540.0003 | 1 | 10 | 13 | 0 | 0 | 0 | 3.575445 | 0 | 2.859496 | 4.814487 | 10.98683 | 17.94103 |  | 2.951561e-05 | [11 empty] | 14.05288 | -0.1282257 | 13 | 0 | 13.75398 | -0.06434798
12343 | 2021/04/12 18:07:39 | 201201.1515 | 9600.0004 | 1 | 10 | 13 | 0 | 0 | 0 | 3.575413 | 0 | 2.859496 | 4.814487 | 10.98683 | 17.94103 |  | -3.74977e-05 |  | 0 | [9 empty] | 14.401 | 0.08732021 | 13 | 0 | 14.01461 | -0.0108692
12344 | 2021/04/12 18:08:39 | 201261.1513 | 9660.0002 | 1 | 10 | 13 | 0 | 0 | 0 | 3.575091 | 0 | 2.859496 | 4.814487 | 10.98683 | 17.94103 |  | -2.453667e-05 | [11 empty] | 14.4559 | 0.1035663 | 13 | 0 | 13.87946 | -0.05172849
12345 | 2021/04/12 18:09:39 | 201321.152 | 9720.0009 | 1 | 10 | 13 | 0 | 0 | 0 | 3.575396 | 0 | 2.859496 | 4.814487 | 10.98683 | 17.94103 |  | 4.590975e-05 |  | 0 | [9 empty] | 14.39047 | 0.07461458 | 13 | 0 | 13.77738 | -0.07842928
12346 | 2021/04/12 18:10:39 | 201381.1526 | 9780.0015 | 1 | 10 | 13 | 0 | 0 | 0 | 3.575299 | 0 | 2.859496 | 4.814487 | 10.98683 | 17.94103 |  | -5.215567e-06 | [11 empty] | 14.04206 | -0.1132587 | 13 | 0 | 13.87481 | 0.02834499
12347 | 2021/04/12 18:11:39 | 201441.1517 | 9840.0006 | 1 | 10 | 13 | 0 | 0 | 0 | 3.575605 | 0 | 2.859496 | 4.814487 | 10.98683 | 17.94103 |  | -7.231212e-06 |  | 0 | [9 empty] | 14.44015 | 0.06565571 | 13 | 0 | 13.92951 | -0.08050293
12348 | 2021/04/12 18:12:39 | 201501.1515 | 9900.0004 | 1 | 10 | 13 | 0 | 0 | 0 | 3.575491 | 0 | 2.859496 | 4.814487 | 10.98683 | 17.94103 |  | -2.098098e-05 | [11 empty] | 14.17305 | -0.04027843 | 13 | 0 | 14.00585 | 0.1036707
12349 | 2021/04/12 18:13:39 | 201561.1512 | 9960.0001 | 1 | 10 | 13 | 0 | 0 | 0 | 3.575379 | 0 | 2.859496 | 4.814487 | 10.98683 | 17.94103 |  | -1.521207e-05 |  | 0 | [9 empty] | 14.29814 | 0.03927529 | 13 | 0 | 14.13097 | 0.1398471
12350 | 2021/04/12 18:14:39 | 201621.1513 | 10020.0002 | 1 | 10 | 13 | 0 | 0 | 0 | 3.575373 | 0 | 2.859496 | 4.814487 | 10.98683 | 17.94103 |  | 1.691122e-05 | [11 empty] | 14.30807 | 0.07444501 | 13 | 0 | 14.19207 | 0.1544562
12351 | 2021/04/12 18:15:39 | 201681.152 | 10080.0009 | 1 | 10 | 13 | 0 | 0 | 0 | 3.575337 | 0 | 2.859496 | 4.814487 | 10.98683 | 17.94103 |  | -2.726364e-06 |  | 0 | [9 empty] | 14.08711 | -0.1010114 | 13 | 0 | 14.15816 | 0.01645416
12352 | 2021/04/12 18:16:39 | 201741.1519 | 10140.0008 | 1 | 10 | 13 | 0 | 0 | 0 | 3.575425 | 0 | 2.859496 | 4.814487 | 10.98683 | 17.94103 |  | 5.492104e-06 | [11 empty] | 14.33321 | -0.03752857 | 13 | 0 | 13.945 | 0.1038232
12353 | 2021/04/12 18:17:39 | 201801.1517 | 10200.0006 | 1 | 10 | 13 | 0 | 0 | 0 | 3.575533 | 0 | 2.859496 | 4.814487 | 10.98683 | 17.94103 |  | 2.647295e-06 |  | 0 | [9 empty] | 14.45184 | 0.09316266 | 13 | 0 | 14.17513 | -0.04159421
12354 | 2021/04/12 18:18:39 | 201861.1513 | 10260.0002 | 1 | 10 | 13 | 0 | 0 | 0 | 3.575186 | 0 | 2.859496 | 4.814487 | 10.98683 | 17.94103 |  | -2.781613e-05 | [11 empty] | 14.44482 | -0.0698778 | 13 | 0 | 13.89763 | -0.08132756
12355 | 2021/04/12 18:19:39 | 201921.1513 | 10320.0002 | 1 | 10 | 13 | 0 | 0 | 0 | 3.575293 | 0 | 2.859496 | 4.814487 | 10.98683 | 17.94103 |  | 1.675331e-05 |  | 0 | [9 empty] | 14.20491 | -0.0698477 | 13 | 0 | 13.78178 | -0.00135839
12356 | 2021/04/12 18:20:39 | 201981.1512 | 10380.0001 | 1 | 10 | 13 | 0 | 0 | 0 | 3.575503 | 0 | 2.859496 | 4.814487 | 10.98683 | 17.94103 |  | -1.098439e-05 | [11 empty] | 14.51259 | 0.03964663 | 13 | 0 | 13.96547 | -0.08603513
12357 | 2021/04/12 18:21:39 | 202041.152 | 10440.0009 | 1 | 10 | 13 | 0 | 0 | 0 | 3.575444 | 0 | 2.859496 | 4.814487 | 10.98683 | 17.94103 |  | 1.908439e-05 |  | 0 | [9 empty] | 14.46877 | 0.009320974 | 13 | 0 | 13.90698 | -0.09809732
12358 | 2021/04/12 18:22:39 | 202101.1525 | 10500.0014 | 1 | 10 | 13 | 0 | 0 | 0 | 3.575597 | 0 | 2.859496 | 4.814487 | 10.98683 | 17.94103 |  | 8.416028e-06 | [11 empty] | 14.27213 | 0.09871781 | 13 | 0 | 14.10496 | 0.0554055
12359 | 2021/04/12 18:23:39 | 202161.1515 | 10560.0004 | 1 | 10 | 13 | 0 | 0 | 0 | 3.575463 | 0 | 2.859496 | 4.814487 | 10.98683 | 17.94103 |  | 8.811293e-06 |  | 0 | [9 empty] | 14.39632 | -0.05580604 | 13 | 0 | 13.72472 | -0.07183462
12360 | 2021/04/12 18:24:39 | 202221.1515 | 10620.0004 | 1 | 10 | 13 | 0 | 0 | 0 | 3.57542 | 0 | 2.859496 | 4.814487 | 10.98683 | 17.94103 |  | -2.228617e-05 | [11 empty] | 14.42935 | -0.04255861 | 13 | 0 | 13.75049 | -0.08598804
12361 | 2021/04/12 18:25:39 | 202281.1512 | 10680.0001 | 1 | 10 | 13 | 0 | 0 | 0 | 3.575666 | 0 | 2.859496 | 4.814487 | 10.98683 | 17.94103 |  | -9.601544e-06 |  | 0 | [9 empty] | 14.51145 | 0.03252268 | 13 | 0 | 14.01551 | -0.09087503
12362 | 2021/04/12 18:26:39 | 202341.1519 | 10740.0008 | 1 | 10 | 13 | 0 | 0 | 0 | 3.575586 | 0 | 2.859496 | 4.814487 | 10.98683 | 17.94103 |  | -4.701952e-06 | [11 empty] | 14.35363 | 0.08037955 | 13 | 0 | 13.89409 | -0.02697915
12363 | 2021/04/12 18:27:39 | 202401.1525 | 10800.0014 | 1 | 10 | 13 | 0 | 0 | 0 | 3.575434 | 0 | 2.859496 | 4.814487 | 10.98683 | 17.94103 |  | 3.595372e-05 | 0 | 0 | 0 | [8 empty] | 14.16252 | -0.1086751 | 13 | 0 | 13.62962 | 0.01005948
12364 | 2021/04/12 18:27:39 | 202401.1589 | 0.0014 | 1 | 11 | 14 | 0 | 0 | 0 | 3.575513 | 0 | 2.859496 | 4.814487 | 10.98683 | 17.94103 |  | 3.595372e-05 | 0 | 0 | 0 | [8 empty] | 14.1625 | -0.1085939 | 13 | 0 | 13.62962 | 0.01018367
12365 | 2021/04/12 18:27:41 | 202403.1968 | 2.0002 | 1 | 9 | 14 | 0 | 0 | -0.7093201 | 3.555394 | -2.521912 | 2.859496 | 4.814879 | 10.98683 | 17.94243 |  | -0.001795117 |  | 0.001019642 | 980.7368 | [8 empty] | 14.15494 | -0.08272856 | 13 | 0 | 13.62934 | 0.04972756
12366 | 2021/04/12 18:27:43 | 202405.197 | 4.0004 | 1 | 9 | 14 | 0 | 0 | -0.7092438 | 3.553561 | -2.520341 | 2.859496 | 4.815273 | 10.98683 | 17.94383 |  | -0.0007098847 | [11 empty] | 14.29905 | -0.03952831 | 13 | 0 | 14.10266 | 0.09296
12367 | 2021/04/12 18:27:45 | 202407.1976 | 6.001 | 1 | 9 | 14 | 0 | 0 | -0.7093201 | 3.552378 | -2.519773 | 2.859496 | 4.815667 | 10.98683 | 17.94523 |  |  |  | 0.203672 | [9 empty] | 14.29759 | -0.05459875 | 13 | 0 | 14.09388 | 0.1030114
12368 | 2021/04/12 18:27:47 | 202409.1968 | 8.0002 | 1 | 9 | 14 | 0 | 0 | -0.7091675 | 3.551442 | -2.518567 | 2.859496 | 4.81606 | 10.98683 | 17.94663 |  | -0.0005659121 | [11 empty] | 14.3078 | -0.04419923 | 13 | 0 | 13.95789 | 0.06544828
12369 | 2021/04/12 18:27:49 | 202411.1969 | 10.0003 | 1 | 9 | 14 | 0 | 0 | -0.7094727 | 3.550424 | -2.518929 | 2.859496 | 4.816453 | 10.98683 | 17.94802 |  | -0.0004486005 | [11 empty] | 14.31451 | -0.02931088 | 13 | 0 | 13.98654 | 0.098643
12370 | 2021/04/12 18:27:51 | 202413.1968 | 12.0002 | 1 | 9 | 14 | 0 | 0 | -0.7094727 | 3.549447 | -2.518236 | 2.859496 | 4.816847 | 10.98683 | 17.94942 | [13 empty] | 14.42818 | 0.02163976 | 13 | 0 | 14.07105 | -0.1049495
12371 | 2021/04/12 18:27:53 | 202415.1978 | 14.0012 | 1 | 9 | 14 | 0 | 0 | -0.7094727 | 3.548651 | -2.517671 | 2.859496 | 4.817241 | 10.98683 | 17.95082 |  | -0.000434864 | [11 empty] | 14.32503 | -0.03223389 | 13 | 0 | 13.59479 | -0.148831
12372 | 2021/04/12 18:27:55 | 202417.1979 | 16.0013 | 1 | 9 | 14 | 0 | 0 | -0.7092972 | 3.548244 | -2.51676 | 2.859496 | 4.817634 | 10.98683 | 17.95222 |  | -0.0005416246 | [11 empty] | 14.36244 | -0.01708031 | 13 | 0 | 13.64689 | -0.1176617
12373 | 2021/04/12 18:27:57 | 202419.197 | 18.0004 | 1 | 9 | 14 | 0 | 0 | -0.7093353 | 3.547423 | -2.516312 | 2.859496 | 4.818027 | 10.98683 | 17.95361 |  |  |  | 0.4282183 | 3.164786 | [8 empty] | 14.23034 | -0.0841105 | 13 | 0 | 13.63899 | -0.1299128
12374 | 2021/04/12 18:27:59 | 202421.1977 | 20.0011 | 1 | 9 | 14 | 0 | 0 | -0.7094498 | 3.546656 | -2.516174 | 2.859496 | 4.818421 | 10.98683 | 17.95501 |  | -0.0003662544 | [11 empty] | 14.17976 | -0.07918447 | 13 | 0 | 13.55908 | -0.1181409
12375 | 2021/04/12 18:28:01 | 202423.198 | 22.0014 | 1 | 9 | 14 | 0 | 0 | -0.7095642 | 3.545873 | -2.516025 | 2.859496 | 4.818815 | 10.98683 | 17.9564 | [13 empty] | 14.15784 | -0.09498388 | 13 | 0 | 13.97105 | 0.124813
12376 | 2021/04/12 18:28:03 | 202425.1978 | 24.0012 | 1 | 9 | 14 | 0 | 0 | -0.7092209 | 3.545143 | -2.51429 | 2.859496 | 4.819209 | 10.98683 | 17.9578 |  | -0.0005935546 | [11 empty] | 14.22071 | 0.1039281 | 13 | 0 | 14.09007 | 0.0949049
12377 | 2021/04/12 18:28:05 | 202427.1979 | 26.0013 | 1 | 9 | 14 | 0 | 0 | -0.7094498 | 3.544543 | -2.514675 | 2.859496 | 4.819602 | 10.98683 | 17.95919 |  | -0.0004033369 | [11 empty] | 14.1976 | 0.1198184 | 13 | 0 | 14.04502 | 0.08794934
12378 | 2021/04/12 18:28:07 | 202429.1981 | 28.0015 | 1 | 9 | 14 | 0 | 0 | -0.7090836 | 3.544023 | -2.513009 | 2.859496 | 4.819995 | 10.98683 | 17.96059 | [13 empty] | 14.23882 | 0.09698689 | 13 | 0 | 14.06433 | 0.05138189
12379 | 2021/04/12 18:28:09 | 202431.1971 | 30.0005 | 1 | 9 | 14 | 0 | 0 | -0.709549 | 3.54327 | -2.514124 | 2.859496 | 4.820389 | 10.98683 | 17.96198 | [13 empty] | 14.27916 | 0.0988099 | 13 | 0 | 14.08276 | 0.02806604
12380 | 2021/04/12 18:28:11 | 202433.197 | 32.0004 | 1 | 9 | 14 | 0 | 0 | -0.7093964 | 3.542597 | -2.513106 | 2.859496 | 4.820783 | 10.98683 | 17.96338 |  | -0.0003131232 |  | 0.5892108 | [9 empty] | 14.27299 | 0.1401994 | 13 | 0 | 13.87455 | 0.04663646
12381 | 2021/04/12 18:28:13 | 202435.1973 | 34.0007 | 1 | 9 | 14 | 0 | 0 | -0.7094727 | 3.542426 | -2.513255 | 2.859496 | 4.821177 | 10.98683 | 17.96477 | [13 empty] | 14.4165 | 0.09398103 | 13 | 0 | 13.76688 | 0.0003653765
12382 | 2021/04/12 18:28:15 | 202437.1972 | 36.0006 | 1 | 9 | 14 | 0 | 0 | -0.7092667 | 3.541718 | -2.512023 | 2.859496 | 4.82157 | 10.98683 | 17.96617 |  | -0.0003601726 | [11 empty] | 14.39954 | 0.1255152 | 13 | 0 | 13.7499 | 0.002200603
12383 | 2021/04/12 18:28:17 | 202439.1972 | 38.0006 | 1 | 9 | 14 | 0 | 0 | -0.709549 | 3.541344 | -2.512757 | 2.859496 | 4.821964 | 10.98683 | 17.96756 | [13 empty] | 14.41766 | 0.09818494 | 13 | 0 | 13.71683 | -0.0297156
12384 | 2021/04/12 18:28:19 | 202441.1981 | 40.0015 | 1 | 9 | 14 | 0 | 0 | -0.7098541 | 3.54085 | -2.513487 | 2.859496 | 4.822358 | 10.98683 | 17.96896 |  | -0.000262576 | [11 empty] | 14.323 | 0.07535994 | 13 | 0 | 13.65129 | -0.03429204
12385 | 2021/04/12 18:28:21 | 202443.1972 | 42.0006 | 1 | 9 | 14 | 0 | 0 | -0.7096481 | 3.540205 | -2.5123 | 2.859496 | 4.822751 | 10.98683 | 17.97035 | [13 empty] | 14.24466 | 0.06395072 | 13 | 0 | 13.79963 | 0.04635751
12386 | 2021/04/12 18:28:23 | 202445.1966 | 44 | 1 | 9 | 14 | 0 | 0 | -0.7096634 | 3.539803 | -2.512069 | 2.859496 | 4.823144 | 10.98683 | 17.97174 |  | -0.0002721095 | [11 empty] | 14.06577 | -0.05590528 | 13 | 0 | 13.83271 | 0.09035498
12387 | 2021/04/12 18:28:25 | 202447.1975 | 46.0009 | 1 | 9 | 14 | 0 | 0 | -0.7093582 | 3.539211 | -2.510568 | 2.859496 | 4.823538 | 10.98683 | 17.97313 | [13 empty] | 14.14441 | -0.04357338 | 13 | 0 | 13.93332 | 0.1049617
12388 | 2021/04/12 18:28:27 | 202449.1973 | 48.0007 | 1 | 9 | 14 | 0 | 0 | -0.7095718 | 3.53896 | -2.511146 | 2.859496 | 4.823931 | 10.98683 | 17.97453 | [13 empty] | 14.19616 | 0.01269907 | 13 | 0 | 13.97047 | 0.1361474
12389 | 2021/04/12 18:28:29 | 202451.1972 | 50.0006 | 1 | 9 | 14 | 0 | 0 | -0.7096634 | 3.538263 | -2.510976 | 2.859496 | 4.824325 | 10.98683 | 17.97592 |  | -0.0002421037 | [11 empty] | 14.12774 | -0.03243476 | 13 | 0 | 13.98976 | 0.09781331
12390 | 2021/04/12 18:28:31 | 202453.1973 | 52.0007 | 1 | 9 | 14 | 0 | 0 | -0.7094345 | 3.538074 | -2.510032 | 2.859496 | 4.824719 | 10.98683 | 17.97731 | [13 empty] | 14.19906 | 0.02631307 | 13 | 0 | 13.87101 | -0.1320311
12391 | 2021/04/12 18:28:33 | 202455.1966 | 54 | 1 | 9 | 14 | 0 | 0 | -0.7089691 | 3.537571 | -2.508029 | 2.859496 | 4.825112 | 10.98683 | 17.9787 |  |  |  | 0.8168561 | 1.421664 | [8 empty] | 14.43869 | -0.01224011 | 13 | 0 | 13.82567 | -0.105966
12392 | 2021/04/12 18:28:35 | 202457.1976 | 56.001 | 1 | 9 | 14 | 0 | 0 | -0.7095718 | 3.537253 | -2.509935 | 2.859496 | 4.825506 | 10.98683 | 17.9801 |  | -0.000231178 | [11 empty] | 14.45621 | -0.02393007 | 13 | 0 | 13.81396 | -0.119949
12393 | 2021/04/12 18:28:37 | 202459.1966 | 58 | 1 | 9 | 14 | 0 | 0 | -0.7092438 | 3.536713 | -2.508392 | 2.859496 | 4.825899 | 10.98683 | 17.98149 | [13 empty] | 14.43461 | -0.03060192 | 13 | 0 | 13.84351 | -0.1334786
12394 | 2021/04/12 18:28:39 | 202461.1973 | 60.0007 | 1 | 9 | 14 | 0 | 0 | -0.7091217 | 3.536196 | -2.507593 | 2.859496 | 4.826293 | 10.98683 | 17.98288 | [13 empty] | 14.45652 | -0.01187414 | 13 | 0 | 13.85083 | -0.1193151
12395 | 2021/04/12 18:28:41 | 202463.1967 | 62.0001 | 1 | 9 | 14 | 0 | 0 | -0.7091675 | 3.535865 | -2.507521 | 2.859496 | 4.826686 | 10.98683 | 17.98427 |  | -0.0002325332 | [11 empty] | 14.47989 | -0.01105219 | 13 | 0 | 13.54212 | -0.118503
12396 | 2021/04/12 18:28:43 | 202465.1976 | 64.001 | 1 | 9 | 14 | 0 | 0 | -0.7093582 | 3.535319 | -2.507808 | 2.859496 | 4.82708 | 10.98683 | 17.98566 | [13 empty] | 14.17949 | 0.01114815 | 13 | 0 | 13.58807 | -0.09628028
12397 | 2021/04/12 18:28:45 | 202467.1967 | 66.0001 | 1 | 9 | 14 | 0 | 0 | -0.7093735 | 3.534748 | -2.507457 | 2.859496 | 4.827473 | 10.98683 | 17.98705 | [13 empty] | 14.24495 | 0.03215671 | 13 | 0 | 13.6024 | -0.1026759
12398 | 2021/04/12 18:28:47 | 202469.1975 | 68.0009 | 1 | 9 | 14 | 0 | 0 | -0.7095261 | 3.534518 | -2.507833 | 2.859496 | 4.827867 | 10.98683 | 17.98844 |  | -0.0002118824 | [11 empty] | 14.19089 | 0.03664315 | 13 | 0 | 13.59217 | -0.08676767
12399 | 2021/04/12 18:28:49 | 202471.1977 | 70.0011 | 1 | 9 | 14 | 0 | 0 | -0.7093964 | 3.534351 | -2.507256 | 2.859496 | 4.82826 | 10.98683 | 17.98984 | [13 empty] | 14.24349 | 0.02840996 | 13 | 0 | 13.56435 | -0.106433
12400 | 2021/04/12 18:28:51 | 202473.1969 | 72.0003 | 1 | 9 | 14 | 0 | 0 | -0.7094498 | 3.533814 | -2.507064 | 2.859496 | 4.828653 | 10.98683 | 17.99123 | [13 empty] | 14.21194 | 0.006208718 | 13 | 0 | 13.96639 | 0.1256359
12401 | 2021/04/12 18:28:53 | 202475.1978 | 74.0012 | 1 | 9 | 14 | 0 | 0 | -0.7096405 | 3.533412 | -2.507452 | 2.859496 | 4.829047 | 10.98683 | 17.99262 |  | -0.0001852549 | [11 empty] | 14.14617 | -0.02055377 | 13 | 0 | 13.92046 | 0.10515
12402 | 2021/04/12 18:28:55 | 202477.1967 | 76.0001 | 1 | 9 | 14 | 0 | 0 | -0.7093964 | 3.533254 | -2.506478 | 2.859496 | 4.82944 | 10.98683 | 17.99401 | [13 empty] | 14.26424 | 0.02146214 | 13 | 0 | 14.03128 | 0.128901
12403 | 2021/04/12 18:28:57 | 202479.1968 | 78.0002 | 1 | 9 | 14 | 0 | 0 | -0.7095108 | 3.532826 | -2.506578 | 2.859496 | 4.829834 | 10.98683 | 17.9954 |  |  |  | 0.9717375 | [9 empty] | 14.2783 | 0.01781136 | 13 | 0 | 14.04534 | 0.118382
12404 | 2021/04/12 18:28:59 | 202481.1977 | 80.0011 | 1 | 9 | 14 | 0 | 0 | -0.7094193 | 3.532475 | -2.506006 | 2.859496 | 4.830227 | 10.98683 | 17.99679 | [13 empty] | 14.26718 | 0.03233492 | 13 | 0 | 13.91724 | 0.09179682
12405 | 2021/04/12 18:29:01 | 202483.1978 | 82.0012 | 1 | 9 | 14 | 0 | 0 | -0.70961 | 3.531968 | -2.50632 | 2.859496 | 4.830621 | 10.98683 | 17.99818 | [13 empty] | 14.29291 | 0.05682081 | 13 | 0 | 13.61147 | -0.09911329
12406 | 2021/04/12 18:29:03 | 202485.197 | 84.0004 | 1 | 9 | 14 | 0 | 0 | -0.7090149 | 3.53164 | -2.503985 | 2.859496 | 4.831015 | 10.98683 | 17.99957 |  | -0.000108121 | [11 empty] | 14.48456 | -0.06056756 | 13 | 0 | 13.71068 | -0.1223299
12407 | 2021/04/12 18:29:05 | 202487.1968 | 86.0002 | 1 | 9 | 14 | 0 | 0 | -0.709343 | 3.531445 | -2.505006 | 2.859496 | 4.831408 | 10.98683 | 18.00096 | [13 empty] | 14.46119 | -0.0792861 | 13 | 0 | 13.66533 | -0.127359
12408 | 2021/04/12 18:29:07 | 202489.1971 | 88.0005 | 1 | 9 | 14 | 0 | 0 | -0.7094574 | 3.531021 | -2.505109 | 2.859496 | 4.831802 | 10.98683 | 18.00235 |  | -0.0002824506 | [11 empty] | 14.49654 | -0.06146729 | 13 | 0 | 13.73 | -0.09580582
12409 | 2021/04/12 18:29:09 | 202491.1977 | 90.0011 | 1 | 9 | 14 | 0 | 0 | -0.7088547 | 3.530926 | -2.502913 | 2.859496 | 4.832195 | 10.98683 | 18.00374 | [13 empty] | 14.46587 | -0.07279754 | 13 | 0 | 13.72123 | -0.1025745
12410 | 2021/04/12 18:29:11 | 202493.1971 | 92.0005 | 1 | 9 | 14 | 0 | 0 | -0.7096024 | 3.53051 | -2.505258 | 2.859496 | 4.832589 | 10.98683 | 18.00513 | [13 empty] | 14.43666 | -0.06329805 | 13 | 0 | 13.70074 | -0.09534568
12411 | 2021/04/12 18:29:13 | 202495.1971 | 94.0005 | 1 | 9 | 14 | 0 | 0 | -0.7096024 | 3.530066 | -2.504943 | 2.859496 | 4.832983 | 10.98683 | 18.00652 | [13 empty] | 14.1055 | -0.09636641 | 13 | 0 | 13.7335 | -0.09872854
12412 | 2021/04/12 18:29:15 | 202497.1972 | 96.0006 | 1 | 9 | 14 | 0 | 0 | -0.7098236 | 3.529893 | -2.505601 | 2.859496 | 4.833376 | 10.98683 | 18.00791 |  | -0.0001566275 | [11 empty] | 14.10259 | -0.08823365 | 13 | 0 | 13.70863 | -0.08830875
12413 | 2021/04/12 18:29:17 | 202499.197 | 98.0004 | 1 | 9 | 14 | 0 | 0 | -0.7095261 | 3.529436 | -2.504227 | 2.859496 | 4.83377 | 10.98683 | 18.00929 | [13 empty] | 14.05814 | -0.1271442 | 13 | 0 | 13.72268 | -0.09525687
12414 | 2021/04/12 18:29:19 | 202501.1979 | 100.0013 | 1 | 9 | 14 | 0 | 0 | -0.7094574 | 3.529093 | -2.503741 | 2.859496 | 4.834164 | 10.98683 | 18.01068 | [13 empty] | 14.16457 | -0.09351552 | 13 | 0 | 13.85843 | -0.03418505
12415 | 2021/04/12 18:29:21 | 202503.198 | 102.0014 | 1 | 9 | 14 | 0 | 0 | -0.7094116 | 3.528844 | -2.503403 | 2.859496 | 4.834557 | 10.98683 | 18.01207 |  | -0.0001974782 | [11 empty] | 14.17686 | 0.1141456 | 13 | 0 | 13.99005 | 0.04113019
12416 | 2021/04/12 18:29:23 | 202505.1973 | 104.0007 | 1 | 9 | 14 | 0 | 0 | -0.7095718 | 3.528208 | -2.503517 | 2.859496 | 4.83495 | 10.98683 | 18.01346 | [13 empty] | 14.53482 | 0.1118615 | 13 | 0 | 13.9073 | 0.00228554
12417 | 2021/04/12 18:29:25 | 202507.1978 | 106.0012 | 1 | 9 | 14 | 0 | 0 | -0.70961 | 3.528175 | -2.503628 | 2.859496 | 4.835344 | 10.98683 | 18.01485 | [13 empty] | 14.52751 | 0.09286672 | 13 | 0 | 13.89998 | -0.03043115
12418 | 2021/04/12 18:29:27 | 202509.1979 | 108.0013 | 1 | 9 | 14 | 0 | 0 | -0.7095261 | 3.527842 | -2.503096 | 2.859496 | 4.835738 | 10.98683 | 18.01624 |  |  |  | 1.200247 | 0.9208721 | [8 empty] | 14.49917 | 0.05870759 | 13 | 0 | 13.84234 | -0.06233454
12419 | 2021/04/12 18:29:29 | 202511.1973 | 110.0007 | 1 | 9 | 14 | 0 | 0 | -0.7098618 | 3.527832 | -2.504273 | 2.859496 | 4.836132 | 10.98683 | 18.01763 |  | -0.0001292219 | [11 empty] | 14.40889 | 0.01423359 | 13 | 0 | 13.66415 | -0.1411444
12420 | 2021/04/12 18:29:31 | 202513.1971 | 112.0005 | 1 | 9 | 14 | 0 | 0 | -0.7097626 | 3.527679 | -2.503815 | 2.859496 | 4.836525 | 10.98683 | 18.01902 | [13 empty] | 14.38961 | -0.009317398 | 13 | 0 | 13.77479 | 0.1358396
12421 | 2021/04/12 18:29:33 | 202515.1973 | 114.0007 | 1 | 9 | 14 | 0 | 0 | -0.7093582 | 3.527081 | -2.501964 | 2.859496 | 4.836919 | 10.98683 | 18.0204 | [13 empty] | 14.07568 | 0.003925264 | 13 | 0 | 13.78411 | 0.09306878
12422 | 2021/04/12 18:29:35 | 202517.1972 | 116.0006 | 1 | 9 | 14 | 0 | 0 | -0.7094574 | 3.527081 | -2.502314 | 2.859496 | 4.837313 | 10.98683 | 18.02179 |  | -0.0001900763 | [11 empty] | 14.14118 | 0.05012155 | 13 | 0 | 13.83503 | 0.1119143
12423 | 2021/04/12 18:29:37 | 202519.1972 | 118.0006 | 1 | 9 | 14 | 0 | 0 | -0.7096634 | 3.526342 | -2.502516 | 2.859496 | 4.837706 | 10.98683 | 18.02318 | [13 empty] | 14.16633 | 0.03313839 | 13 | 0 | 13.85288 | 0.09490997
12424 | 2021/04/12 18:29:39 | 202521.1982 | 120.0016 | 1 | 9 | 14 | 0 | 0 | -0.7093201 | 3.526235 | -2.501229 | 2.859496 | 4.8381 | 10.98683 | 18.02457 | [13 empty] | 14.09964 | 0.09643108 | 13 | 0 | 13.83735 | 0.1354361
12425 | 2021/04/12 18:29:41 | 202523.1983 | 122.0017 | 1 | 9 | 14 | 0 | 0 | -0.709671 | 3.525941 | -2.502258 | 2.859496 | 4.838493 | 10.98683 | 18.02596 | [13 empty] | 14.4705 | 0.08235872 | 13 | 0 | 13.78438 | 0.06418705
12426 | 2021/04/12 18:29:43 | 202525.1975 | 124.0009 | 1 | 9 | 14 | 0 | 0 | -0.7094727 | 3.525524 | -2.501263 | 2.859496 | 4.838887 | 10.98683 | 18.02734 | [13 empty] | 14.56843 | 0.1067439 | 13 | 0 | 13.93364 | 0.09088457
12427 | 2021/04/12 18:29:45 | 202527.1967 | 126.0001 | 1 | 9 | 14 | 0 | 0 | -0.7093201 | 3.52551 | -2.500715 | 2.859496 | 4.83928 | 10.98683 | 18.02873 |  | -0.0001152969 | [11 empty] | 14.56784 | 0.1196265 | 13 | 0 | 13.85261 | 0.08550763
12428 | 2021/04/12 18:29:47 | 202529.1975 | 128.0009 | 1 | 9 | 14 | 0 | 0 | -0.7094193 | 3.525295 | -2.500912 | 2.859496 | 4.839674 | 10.98683 | 18.03012 | [13 empty] | 14.46704 | 0.09242445 | 13 | 0 | 13.89062 | 0.07882118
12429 | 2021/04/12 18:29:49 | 202531.1976 | 130.001 | 1 | 9 | 14 | 0 | 0 | -0.7093811 | 3.525043 | -2.500599 | 2.859496 | 4.840067 | 10.98683 | 18.03151 | [13 empty] | 14.48895 | 0.08730084 | 13 | 0 | 13.83943 | 0.06455749
12430 | 2021/04/12 18:29:51 | 202533.1968 | 132.0002 | 1 | 9 | 14 | 0 | 0 | -0.7094498 | 3.524737 | -2.500624 | 2.859496 | 4.840461 | 10.98683 | 18.03289 | [13 empty] | 14.24877 | -0.07505566 | 13 | 0 | 13.65013 | -0.05915612
12431 | 2021/04/12 18:29:53 | 202535.1975 | 134.0009 | 1 | 9 | 14 | 0 | 0 | -0.7096634 | 3.52445 | -2.501173 | 2.859496 | 4.840855 | 10.98683 | 18.03428 | [13 empty] | 14.21399 | -0.09824455 | 13 | 0 | 13.65189 | -0.06637305
12432 | 2021/04/12 18:29:55 | 202537.1976 | 136.001 | 1 | 9 | 14 | 0 | 0 | -0.7094345 | 3.523968 | -2.500024 | 2.859496 | 4.841249 | 10.98683 | 18.03567 |  | -0.0001097569 | [11 empty] | 14.20052 | -0.1180646 | 13 | 0 | 13.60912 | -0.09536803
12433 | 2021/04/12 18:29:57 | 202539.1968 | 138.0002 | 1 | 9 | 14 | 0 | 0 | -0.7093735 | 3.523677 | -2.499603 | 2.859496 | 4.841641 | 10.98683 | 18.03705 | [13 empty] | 14.27186 | -0.09048223 | 13 | 0 | 13.58544 | -0.1043284
12434 | 2021/04/12 18:29:59 | 202541.1967 | 140.0001 | 1 | 9 | 14 | 0 | 0 | -0.7092819 | 3.523611 | -2.499234 | 2.859496 | 4.842035 | 10.98683 | 18.03844 | [13 empty] | 14.24117 | -0.09331048 | 13 | 0 | 13.57666 | -0.09801567
12435 | 2021/04/12 18:30:01 | 202543.1976 | 142.001 | 1 | 9 | 14 | 0 | 0 | -0.7095337 | 3.523354 | -2.499938 | 2.859496 | 4.842429 | 10.98683 | 18.03983 | [13 empty] | 14.20609 | 0.1058275 | 13 | 0 | 13.92923 | 0.1311135
12436 | 2021/04/12 18:30:03 | 202545.1977 | 144.0011 | 1 | 9 | 14 | 0 | 0 | -0.7094879 | 3.523043 | -2.499556 | 2.859496 | 4.842822 | 10.98683 | 18.04121 | [13 empty] | 14.22539 | 0.09477347 | 13 | 0 | 13.97047 | 0.1109046
12437 | 2021/04/12 18:30:05 | 202547.1975 | 146.0009 | 1 | 9 | 14 | 0 | 0 | -0.7095337 | 3.523184 | -2.499818 | 2.859496 | 4.843215 | 10.98683 | 18.0426 |  |  |  | 1.474575 | [9 empty] | 14.16837 | 0.08144468 | 13 | 0 | 13.92073 | 0.1021263
12438 | 2021/04/12 18:30:07 | 202549.1968 | 148.0002 | 1 | 9 | 14 | 0 | 0 | -0.7095718 | 3.522616 | -2.499549 | 2.859496 | 4.843609 | 10.98683 | 18.04399 |  | -8.41099e-05 | [11 empty] | 14.23914 | 0.08928627 | 13 | 0 | 13.9623 | 0.109984
12439 | 2021/04/12 18:30:09 | 202551.1968 | 150.0002 | 1 | 9 | 14 | 0 | 0 | -0.7097015 | 3.522567 | -2.499971 | 2.859496 | 4.844003 | 10.98683 | 18.04537 | [13 empty] | 14.16837 | 0.09304494 | 13 | 0 | 13.85492 | 0.116044
12440 | 2021/04/12 18:30:11 | 202553.1975 | 152.0009 | 1 | 9 | 14 | 0 | 0 | -0.7093811 | 3.522334 | -2.498677 | 2.859496 | 4.844397 | 10.98683 | 18.04676 | [13 empty] | 14.55586 | 0.09734303 | 13 | 0 | 13.86255 | 0.09520352
12441 | 2021/04/12 18:30:13 | 202555.1978 | 154.0012 | 1 | 9 | 14 | 0 | 0 | -0.7092361 | 3.521882 | -2.497846 | 2.859496 | 4.84479 | 10.98683 | 18.04815 | [13 empty] | 14.48338 | 0.07249504 | 13 | 0 | 13.78996 | 0.07717848
12442 | 2021/04/12 18:30:15 | 202557.1977 | 156.0011 | 1 | 9 | 14 | 0 | 0 | -0.7094498 | 3.521708 | -2.498475 | 2.859496 | 4.845184 | 10.98683 | 18.04953 |  | -0.0001505933 | [11 empty] | 14.5693 | 0.1082081 | 13 | 0 | 13.91989 | 0.09464115
12443 | 2021/04/12 18:30:17 | 202559.1976 | 158.001 | 1 | 9 | 14 | 0 | 0 | -0.7095261 | 3.521437 | -2.498551 | 2.859496 | 4.845577 | 10.98683 | 18.05092 | [13 empty] | 14.53655 | 0.09065717 | 13 | 0 | 13.90903 | 0.07477582
12444 | 2021/04/12 18:30:19 | 202561.1971 | 160.0005 | 1 | 9 | 14 | 0 | 0 | -0.7094345 | 3.521166 | -2.498037 | 2.859496 | 4.845971 | 10.98683 | 18.05231 | [13 empty] | 14.55586 | 0.09797901 | 13 | 0 | 13.87718 | 0.06154001
12445 | 2021/04/12 18:30:21 | 202563.1969 | 162.0003 | 1 | 9 | 14 | 0 | 0 | -0.7091675 | 3.521069 | -2.497028 | 2.859496 | 4.846364 | 10.98683 | 18.05369 | [13 empty] | 14.20287 | -0.1103082 | 13 | 0 | 13.6627 | -0.06702423
12446 | 2021/04/12 18:30:23 | 202565.1969 | 164.0003 | 1 | 9 | 14 | 0 | 0 | -0.7094498 | 3.520866 | -2.497878 | 2.859496 | 4.846758 | 10.98683 | 18.05508 |  | -0.0001475186 | [11 empty] | 14.21137 | -0.09705365 | 13 | 0 | 13.73705 | -0.04231751
12447 | 2021/04/12 18:30:25 | 202567.1969 | 166.0003 | 1 | 9 | 14 | 0 | 0 | -0.7092667 | 3.520691 | -2.497109 | 2.859496 | 4.847151 | 10.98683 | 18.05646 | [13 empty] | 14.23242 | -0.07541656 | 13 | 0 | 13.74349 | -0.02522379
12448 | 2021/04/12 18:30:27 | 202569.197 | 168.0004 | 1 | 9 | 14 | 0 | 0 | -0.7093353 | 3.520411 | -2.497152 | 2.859496 | 4.847545 | 10.98683 | 18.05785 | [13 empty] | 14.28268 | -0.08829296 | 13 | 0 | 13.72065 | -0.06098181
12449 | 2021/04/12 18:30:29 | 202571.1971 | 170.0005 | 1 | 9 | 14 | 0 | 0 | -0.7095261 | 3.520361 | -2.497788 | 2.859496 | 4.847939 | 10.98683 | 18.05923 | [13 empty] | 14.1789 | -0.1028189 | 13 | 0 | 13.55089 | -0.08010507
12450 | 2021/04/12 18:30:31 | 202573.1972 | 172.0006 | 1 | 9 | 14 | 0 | 0 | -0.7093964 | 3.520054 | -2.497114 | 2.859496 | 4.848332 | 10.98683 | 18.06062 |  | -0.0001348136 | [11 empty] | 14.28003 | 0.1137766 | 13 | 0 | 14.01783 | 0.100221
12451 | 2021/04/12 18:30:33 | 202575.197 | 174.0004 | 1 | 9 | 14 | 0 | 0 | -0.7094727 | 3.519347 | -2.496881 | 2.859496 | 4.848726 | 10.98683 | 18.062 | [13 empty] | 14.28325 | 0.08930117 | 13 | 0 | 13.9845 | 0.09399235
12452 | 2021/04/12 18:30:35 | 202577.1979 | 176.0013 | 1 | 9 | 14 | 0 | 0 | -0.7094345 | 3.519373 | -2.496765 | 2.859496 | 4.84912 | 10.98683 | 18.06339 | [13 empty] | 14.30051 | 0.1072055 | 13 | 0 | 13.97253 | 0.1050714
12453 | 2021/04/12 18:30:37 | 202579.1971 | 178.0005 | 1 | 9 | 14 | 0 | 0 | -0.7088776 | 3.519339 | -2.494781 | 2.859496 | 4.849513 | 10.98683 | 18.06477 | [13 empty] | 14.24087 | 0.08901387 | 13 | 0 | 13.95671 | 0.1097167
12454 | 2021/04/12 18:30:39 | 202581.198 | 180.0014 | 1 | 9 | 14 | 0 | 0 | -0.7089539 | 3.518769 | -2.494645 | 2.859496 | 4.849906 | 10.98683 | 18.06616 |  | -0.000145296 | [11 empty] | 14.17567 | 0.07267028 | 13 | 0 | 13.81104 | 0.08648932
12455 | 2021/04/12 18:30:41 | 202583.1973 | 182.0007 | 1 | 9 | 14 | 0 | 0 | -0.7094727 | 3.518832 | -2.496515 | 2.859496 | 4.850299 | 10.98683 | 18.06754 | [13 empty] | 14.56635 | 0.08253902 | 13 | 0 | 13.92425 | 0.1329631
12456 | 2021/04/12 18:30:43 | 202585.1973 | 184.0007 | 1 | 9 | 14 | 0 | 0 | -0.709343 | 3.518745 | -2.495997 | 2.859496 | 4.850693 | 10.98683 | 18.06893 | [13 empty] | 14.59502 | 0.08866578 | 13 | 0 | 14.05531 | 0.1642206
12457 | 2021/04/12 18:30:45 | 202587.1982 | 186.0016 | 1 | 9 | 14 | 0 | 0 | -0.7096405 | 3.518427 | -2.496818 | 2.859496 | 4.851087 | 10.98683 | 18.07031 | [13 empty] | 14.56286 | 0.06043822 | 13 | 0 | 14.06698 | 0.1382244
12458 | 2021/04/12 18:30:47 | 202589.1982 | 188.0016 | 1 | 9 | 14 | 0 | 0 | -0.709549 | 3.518155 | -2.496303 | 2.859496 | 4.85148 | 10.98683 | 18.0717 |  | -0.000115435 | [11 empty] | 14.54271 | 0.04428595 | 13 | 0 | 14.02487 | 0.1197684
12459 | 2021/04/12 18:30:49 | 202591.1974 | 190.0008 | 1 | 9 | 14 | 0 | 0 | -0.7094498 | 3.517838 | -2.495729 | 2.859496 | 4.851874 | 10.98683 | 18.07308 | [13 empty] | 14.44891 | 0.004100204 | 13 | 0 | 13.63257 | -0.122596
12460 | 2021/04/12 18:30:51 | 202593.1966 | 192 | 1 | 9 | 14 | 0 | 0 | -0.7092361 | 3.517557 | -2.494778 | 2.859496 | 4.852267 | 10.98683 | 18.07446 |  |  |  | 1.764566 | 0.6165144 | [8 empty] | 14.4577 | 0.002747178 | 13 | 0 | 13.68378 | -0.1092315
12461 | 2021/04/12 18:30:53 | 202595.1972 | 194.0006 | 1 | 9 | 14 | 0 | 0 | -0.7095718 | 3.517406 | -2.495852 | 2.859496 | 4.852661 | 10.98683 | 18.07585 | [13 empty] | 14.47463 | 0.001732409 | 13 | 0 | 13.66416 | -0.1239595
12462 | 2021/04/12 18:30:55 | 202597.1972 | 196.0006 | 1 | 9 | 14 | 0 | 0 | -0.7093735 | 3.5172 | -2.495008 | 2.859496 | 4.853055 | 10.98683 | 18.07723 | [13 empty] | 14.4352 | -0.01789421 | 13 | 0 | 13.63197 | -0.1207668
12463 | 2021/04/12 18:30:57 | 202599.1972 | 198.0006 | 1 | 9 | 14 | 0 | 0 | -0.7092438 | 3.516983 | -2.494398 | 2.859496 | 4.853448 | 10.98683 | 18.07862 | [13 empty] | 14.5062 | 0.02566218 | 13 | 0 | 13.71042 | -0.07486343
12464 | 2021/04/12 18:30:59 | 202601.1982 | 200.0016 | 1 | 9 | 14 | 0 | 0 | -0.7092056 | 3.51685 | -2.49417 | 2.859496 | 4.853842 | 10.98683 | 18.08 |  | -8.222012e-05 | [11 empty] | 14.50969 | 0.03059089 | 13 | 0 | 13.66533 | 0.09386897
12465 | 2021/04/12 18:31:01 | 202603.1973 | 202.0007 | 1 | 9 | 14 | 0 | 0 | -0.7091599 | 3.516735 | -2.493927 | 2.859496 | 4.854235 | 10.98683 | 18.08139 | [13 empty] | 14.18154 | -0.02027035 | 13 | 0 | 13.69987 | 0.09854227
12466 | 2021/04/12 18:31:03 | 202605.1976 | 204.001 | 1 | 9 | 14 | 0 | 0 | -0.7093353 | 3.51657 | -2.494427 | 2.859496 | 4.854629 | 10.98683 | 18.08277 | [13 empty] | 14.16719 | -0.01980543 | 13 | 0 | 13.6343 | 0.1104367
12467 | 2021/04/12 18:31:05 | 202607.1968 | 206.0002 | 1 | 9 | 14 | 0 | 0 | -0.7095718 | 3.516297 | -2.495065 | 2.859496 | 4.855022 | 10.98683 | 18.08415 | [13 empty] | 14.19207 | -0.04528075 | 13 | 0 | 13.73968 | 0.1009238
12468 | 2021/04/12 18:31:07 | 202609.1974 | 208.0008 | 1 | 9 | 14 | 0 | 0 | -0.7092438 | 3.515923 | -2.493647 | 2.859496 | 4.855416 | 10.98683 | 18.08554 |  | -0.0001490717 | [11 empty] | 14.1558 | -0.02610922 | 13 | 0 | 13.68142 | 0.1064017
12469 | 2021/04/12 18:31:09 | 202611.1974 | 210.0008 | 1 | 9 | 14 | 0 | 0 | -0.7091217 | 3.515902 | -2.493202 | 2.859496 | 4.855809 | 10.98683 | 18.08692 | [13 empty] | 14.19878 | -0.02994448 | 13 | 0 | 13.98654 | 0.08886039
12470 | 2021/04/12 18:31:11 | 202613.1984 | 212.0018 | 1 | 9 | 14 | 0 | 0 | -0.709671 | 3.51557 | -2.494898 | 2.859496 | 4.856203 | 10.98683 | 18.0883 | [13 empty] | 14.40276 | -0.04583001 | 13 | 0 | 14.00175 | 0.07751435
12471 | 2021/04/12 18:31:13 | 202615.1967 | 214.0001 | 1 | 9 | 14 | 0 | 0 | -0.709816 | 3.51528 | -2.495202 | 2.859496 | 4.856596 | 10.98683 | 18.08969 | [13 empty] | 14.40335 | -0.03879905 | 13 | 0 | 14.06083 | 0.09368867
12472 | 2021/04/12 18:31:15 | 202617.1969 | 216.0003 | 1 | 9 | 14 | 0 | 0 | -0.709259 | 3.514986 | -2.493035 | 2.859496 | 4.856989 | 10.98683 | 18.09107 | [13 empty] | 14.33321 | -0.0698483 | 13 | 0 | 14.01987 | 0.07631719
12473 | 2021/04/12 18:31:17 | 202619.1975 | 218.0009 | 1 | 9 | 14 | 0 | 0 | -0.7096863 | 3.515105 | -2.494622 | 2.859496 | 4.857383 | 10.98683 | 18.09245 | [13 empty] | 14.44017 | -0.04902273 | 13 | 0 | 14.03919 | 0.06973386
12474 | 2021/04/12 18:31:19 | 202621.1967 | 220.0001 | 1 | 9 | 14 | 0 | 0 | -0.70961 | 3.514778 | -2.494122 | 2.859496 | 4.857777 | 10.98683 | 18.09384 |  | -8.535734e-05 | [11 empty] | 14.40073 | -0.05230635 | 13 | 0 | 13.72854 | -0.09707838
12475 | 2021/04/12 18:31:21 | 202623.1976 | 222.001 | 1 | 9 | 14 | 0 | 0 | -0.709549 | 3.514538 | -2.493737 | 2.859496 | 4.858171 | 10.98683 | 18.09522 | [13 empty] | 14.55437 | 0.04801244 | 13 | 0 | 13.75135 | -0.08675247
12476 | 2021/04/12 18:31:23 | 202625.1969 | 224.0003 | 1 | 9 | 14 | 0 | 0 | -0.7092972 | 3.514342 | -2.492713 | 2.859496 | 4.858564 | 10.98683 | 18.0966 | [13 empty] | 14.54326 | 0.05934268 | 13 | 0 | 13.73291 | -0.08684129
12477 | 2021/04/12 18:31:25 | 202627.1978 | 226.0012 | 1 | 9 | 14 | 0 | 0 | -0.7096634 | 3.514006 | -2.493761 | 2.859496 | 4.858958 | 10.98683 | 18.09799 | [13 empty] | 14.51172 | 0.01148909 | 13 | 0 | 13.73058 | -0.1210269
12478 | 2021/04/12 18:31:27 | 202629.1978 | 228.0012 | 1 | 9 | 14 | 0 | 0 | -0.7097473 | 3.513967 | -2.494029 | 2.859496 | 4.859351 | 10.98683 | 18.09937 | [13 empty] | 14.53451 | 0.01971781 | 13 | 0 | 13.78998 | -0.08536786
12479 | 2021/04/12 18:31:29 | 202631.1969 | 230.0003 | 1 | 9 | 14 | 0 | 0 | -0.7094116 | 3.51371 | -2.492667 | 2.859496 | 4.859745 | 10.98683 | 18.10075 |  | -0.0001209088 | [11 empty] | 14.44777 | -0.007482171 | 13 | 0 | 13.79175 | 0.09231597
12480 | 2021/04/12 18:31:31 | 202633.197 | 232.0004 | 1 | 9 | 14 | 0 | 0 | -0.7095108 | 3.513355 | -2.492763 | 2.859496 | 4.860138 | 10.98683 | 18.10214 | [13 empty] | 14.21224 | 0.02537489 | 13 | 0 | 13.86957 | 0.1213837
12481 | 2021/04/12 18:31:33 | 202635.1977 | 234.0011 | 1 | 9 | 14 | 0 | 0 | -0.7095108 | 3.513105 | -2.492586 | 2.859496 | 4.860532 | 10.98683 | 18.10352 | [13 empty] | 14.18036 | 0.04455388 | 13 | 0 | 13.88154 | 0.124616
12482 | 2021/04/12 18:31:35 | 202637.1968 | 236.0002 | 1 | 9 | 14 | 0 | 0 | -0.7094345 | 3.513062 | -2.492287 | 2.859496 | 4.860926 | 10.98683 | 18.1049 | [13 empty] | 14.25957 | 0.07459491 | 13 | 0 | 13.9608 | 0.1021343
12483 | 2021/04/12 18:31:37 | 202639.1978 | 238.0012 | 1 | 9 | 14 | 0 | 0 | -0.7091827 | 3.512915 | -2.491299 | 2.859496 | 4.86132 | 10.98683 | 18.10629 | [13 empty] | 14.32184 | 0.1203358 | 13 | 0 | 14.05966 | 0.09308577
12484 | 2021/04/12 18:31:39 | 202641.1979 | 240.0013 | 1 | 9 | 14 | 0 | 0 | -0.708992 | 3.512955 | -2.490657 | 2.859496 | 4.861713 | 10.98683 | 18.10767 |  | -0.000107376 |  | 1.850301 | [9 empty] | 14.36507 | 0.09970427 | 13 | 0 | 13.78324 | 0.04955709
12485 | 2021/04/12 18:31:41 | 202643.198 | 242.0014 | 1 | 9 | 14 | 0 | 0 | -0.70961 | 3.512648 | -2.49261 | 2.859496 | 4.862106 | 10.98683 | 18.10905 | [13 empty] | 14.52284 | 0.1027283 | 13 | 0 | 13.75634 | 0.03657877
12486 | 2021/04/12 18:31:43 | 202645.1971 | 244.0005 | 1 | 9 | 14 | 0 | 0 | -0.7094116 | 3.512265 | -2.491642 | 2.859496 | 4.8625 | 10.98683 | 18.11043 | [13 empty] | 14.44686 | 0.07176489 | 13 | 0 | 13.72413 | -0.001292527
12487 | 2021/04/12 18:31:45 | 202647.1972 | 246.0006 | 1 | 9 | 14 | 0 | 0 | -0.7093964 | 3.512292 | -2.491607 | 2.859496 | 4.862894 | 10.98683 | 18.11182 | [13 empty] | 14.55642 | 0.1213512 | 13 | 0 | 13.78266 | 0.01636147
12488 | 2021/04/12 18:31:47 | 202649.197 | 248.0004 | 1 | 9 | 14 | 0 | 0 | -0.7094116 | 3.511973 | -2.491434 | 2.859496 | 4.863287 | 10.98683 | 18.1132 |  | -0.0001127957 | [11 empty] | 14.54766 | 0.122456 | 13 | 0 | 13.69342 | -0.007680357
12489 | 2021/04/12 18:31:49 | 202651.1971 | 250.0005 | 1 | 9 | 14 | 0 | 0 | -0.709549 | 3.511475 | -2.491564 | 2.859496 | 4.863681 | 10.98683 | 18.11458 | [13 empty] | 14.49917 | 0.09240657 | 13 | 0 | 13.72913 | 0.01116008
12490 | 2021/04/12 18:31:51 | 202653.1972 | 252.0006 | 1 | 9 | 14 | 0 | 0 | -0.7094879 | 3.511419 | -2.491309 | 2.859496 | 4.864074 | 10.98683 | 18.11596 | [13 empty] | 14.19207 | -0.09596646 | 13 | 0 | 13.78356 | 0.01363099
12491 | 2021/04/12 18:31:53 | 202655.198 | 254.0014 | 1 | 9 | 14 | 0 | 0 | -0.7096252 | 3.51113 | -2.491586 | 2.859496 | 4.864468 | 10.98683 | 18.11734 | [13 empty] | 14.18358 | -0.1141417 | 13 | 0 | 13.75312 | -0.02285689
12492 | 2021/04/12 18:31:55 | 202657.1979 | 256.0013 | 1 | 9 | 14 | 0 | 0 | -0.7092819 | 3.510793 | -2.490142 | 2.859496 | 4.864861 | 10.98683 | 18.11872 |  | -0.0001575406 | [11 empty] | 14.34289 | -0.05202681 | 13 | 0 | 13.76631 | -0.03381163
12493 | 2021/04/12 18:31:57 | 202659.1974 | 258.0008 | 1 | 9 | 14 | 0 | 0 | -0.7090073 | 3.510836 | -2.489208 | 2.859496 | 4.865255 | 10.98683 | 18.12011 | [13 empty] | 14.29992 | -0.07612914 | 13 | 0 | 13.70866 | -0.0556612
12494 | 2021/04/12 18:31:59 | 202661.1973 | 260.0007 | 1 | 9 | 14 | 0 | 0 | -0.7090836 | 3.51076 | -2.489422 | 2.859496 | 4.865649 | 10.98683 | 18.12149 | [13 empty] | 14.31715 | -0.09741187 | 13 | 0 | 14.00175 | 0.06637424
12495 | 2021/04/12 18:32:01 | 202663.1973 | 262.0007 | 1 | 9 | 14 | 0 | 0 | -0.7096252 | 3.51054 | -2.491168 | 2.859496 | 4.866042 | 10.98683 | 18.12287 | [13 empty] | 14.22538 | 0.08052051 | 13 | 0 | 13.97046 | 0.09206086
12496 | 2021/04/12 18:32:03 | 202665.1972 | 264.0006 | 1 | 9 | 14 | 0 | 0 | -0.7094727 | 3.510406 | -2.490537 | 2.859496 | 4.866436 | 10.98683 | 18.12425 | [13 empty] | 14.22478 | 0.1057228 | 13 | 0 | 13.95525 | 0.1058707
12497 | 2021/04/12 18:32:05 | 202667.1981 | 266.0015 | 1 | 9 | 14 | 0 | 0 | -0.709259 | 3.509923 | -2.489444 | 2.859496 | 4.86683 | 10.98683 | 18.12564 | [13 empty] | 14.23968 | 0.08353829 | 13 | 0 | 13.94091 | 0.06308734
12498 | 2021/04/12 18:32:07 | 202669.1975 | 268.0009 | 1 | 9 | 14 | 0 | 0 | -0.7092438 | 3.509757 | -2.489273 | 2.859496 | 4.867223 | 10.98683 | 18.12702 |  | -6.235025e-05 | [11 empty] | 14.3049 | 0.0550428 | 13 | 0 | 13.98423 | 0.06884247
12499 | 2021/04/12 18:32:09 | 202671.1982 | 270.0016 | 1 | 9 | 14 | 0 | 0 | -0.7092056 | 3.509715 | -2.48911 | 2.859496 | 4.867617 | 10.98683 | 18.1284 | [13 empty] | 14.2014 | 0.1233524 | 13 | 0 | 13.85524 | 0.1052657
12500 | 2021/04/12 18:32:11 | 202673.1974 | 272.0008 | 1 | 9 | 14 | 0 | 0 | -0.7092972 | 3.509445 | -2.48924 | 2.859496 | 4.868011 | 10.98683 | 18.12978 | [13 empty] | 14.57365 | 0.07923275 | 13 | 0 | 13.85843 | 0.08621722
12501 | 2021/04/12 18:32:13 | 202675.1975 | 274.0009 | 1 | 9 | 14 | 0 | 0 | -0.7091064 | 3.509016 | -2.488266 | 2.859496 | 4.868404 | 10.98683 | 18.13116 | [13 empty] | 14.60259 | 0.0935781 | 13 | 0 | 13.8801 | 0.09372503
12502 | 2021/04/12 18:32:15 | 202677.1977 | 276.0011 | 1 | 9 | 14 | 0 | 0 | -0.7092972 | 3.509036 | -2.488949 | 2.859496 | 4.868798 | 10.98683 | 18.13254 | [13 empty] | 14.63179 | 0.09402901 | 13 | 0 | 13.91667 | 0.09188801
12503 | 2021/04/12 18:32:17 | 202679.1976 | 278.001 | 1 | 9 | 14 | 0 | 0 | -0.7089005 | 3.508876 | -2.487444 | 2.859496 | 4.869192 | 10.98683 | 18.13392 |  | -0.0001047729 | [11 empty] | 14.59496 | 0.0984174 | 13 | 0 | 13.85052 | 0.09628981
12504 | 2021/04/12 18:32:19 | 202681.1977 | 280.0011 | 1 | 9 | 14 | 0 | 0 | -0.7093048 | 3.508714 | -2.488748 | 2.859496 | 4.869585 | 10.98683 | 18.13531 | [13 empty] | 14.63033 | 0.1031613 | 13 | 0 | 13.61384 | -0.07396281
12505 | 2021/04/12 18:32:21 | 202683.1977 | 282.0011 | 1 | 9 | 14 | 0 | 0 | -0.7090302 | 3.508483 | -2.48762 | 2.859496 | 4.869979 | 10.98683 | 18.13669 | [13 empty] | 14.34083 | -0.09047002 | 13 | 0 | 13.63257 | -0.08832395
12506 | 2021/04/12 18:32:23 | 202685.1969 | 284.0003 | 1 | 9 | 14 | 0 | 0 | -0.7090073 | 3.50826 | -2.487382 | 2.859496 | 4.870372 | 10.98683 | 18.13807 | [13 empty] | 14.35046 | -0.07868856 | 13 | 0 | 13.64953 | -0.08794963
12507 | 2021/04/12 18:32:25 | 202687.1977 | 286.0011 | 1 | 9 | 14 | 0 | 0 | -0.7091293 | 3.507625 | -2.48736 | 2.859496 | 4.870766 | 10.98683 | 18.13945 |  |  |  |  | 0.530569 | [8 empty] | 14.28965 | -0.1054579 | 13 | 0 | 13.51544 | -0.1467663
12508 | 2021/04/12 18:32:27 | 202689.1977 | 288.0011 | 1 | 9 | 14 | 0 | 0 | -0.7091064 | 3.5077 | -2.487333 | 2.859496 | 4.87116 | 10.98683 | 18.14083 |  | -0.0001138606 |  | 1.91397 | [9 empty] | 14.41212 | -0.07065833 | 13 | 0 | 13.66007 | -0.1256087
12509 | 2021/04/12 18:32:29 | 202691.1977 | 290.0011 | 1 | 9 | 14 | 0 | 0 | -0.7091675 | 3.507238 | -2.487219 | 2.859496 | 4.871553 | 10.98683 | 18.14221 | [13 empty] | 14.25226 | 0.03386438 | 13 | 0 | 13.84381 | 0.1047617
12510 | 2021/04/12 18:32:31 | 202693.1979 | 292.0013 | 1 | 9 | 14 | 0 | 0 | -0.709259 | 3.507418 | -2.487668 | 2.859496 | 4.871947 | 10.98683 | 18.14359 | [13 empty] | 14.15462 | 0.02711564 | 13 | 0 | 13.77534 | 0.1299804
12511 | 2021/04/12 18:32:33 | 202695.1977 | 294.0011 | 1 | 9 | 14 | 0 | 0 | -0.7091293 | 3.507306 | -2.487133 | 2.859496 | 4.872341 | 10.98683 | 18.14497 | [13 empty] | 14.23502 | -0.0251922 | 13 | 0 | 13.76803 | 0.1141605
12512 | 2021/04/12 18:32:35 | 202697.1979 | 296.0013 | 1 | 9 | 14 | 0 | 0 | -0.709198 | 3.507023 | -2.487174 | 2.859496 | 4.872735 | 10.98683 | 18.14635 | [13 empty] | 14.21984 | -0.01807213 | 13 | 0 | 13.74553 | 0.116733
12513 | 2021/04/12 18:32:37 | 202699.1979 | 298.0013 | 1 | 9 | 14 | 0 | 0 | -0.7093048 | 3.506941 | -2.48749 | 2.859496 | 4.873128 | 10.98683 | 18.14773 |  | -8.998912e-05 | [11 empty] | 14.18212 | -0.02665192 | 13 | 0 | 13.66387 | 0.09443462
12514 | 2021/04/12 18:32:39 | 202701.1979 | 300.0013 | 1 | 9 | 14 | 0 | 0 | -0.709053 | 3.506576 | -2.486348 | 2.859496 | 4.873521 | 10.98683 | 18.14911 | [13 empty] | 14.4092 | -0.04189342 | 13 | 0 | 14.05937 | 0.09287655
12515 | 2021/04/12 18:32:41 | 202703.1978 | 302.0012 | 1 | 9 | 14 | 0 | 0 | -0.708992 | 3.506312 | -2.485947 | 2.859496 | 4.873915 | 10.98683 | 18.15049 | [13 empty] | 14.40508 | -0.0606215 | 13 | 0 | 14.06987 | 0.07182866
12516 | 2021/04/12 18:32:43 | 202705.198 | 304.0014 | 1 | 9 | 14 | 0 | 0 | -0.7092361 | 3.506031 | -2.486604 | 2.859496 | 4.874309 | 10.98683 | 18.15187 | [13 empty] | 14.41561 | -0.04948288 | 13 | 0 | 14.02923 | 0.06699234
12517 | 2021/04/12 18:32:45 | 202707.1978 | 306.0012 | 1 | 9 | 14 | 0 | 0 | -0.7089157 | 3.505623 | -2.485191 | 2.859496 | 4.874703 | 10.98683 | 18.15325 |  | -0.000161773 | [11 empty] | 14.38553 | -0.06015927 | 13 | 0 | 14.08685 | 0.09286135
12518 | 2021/04/12 18:32:47 | 202709.1979 | 308.0013 | 1 | 9 | 14 | 0 | 0 | -0.7092972 | 3.50579 | -2.486647 | 2.859496 | 4.875097 | 10.98683 | 18.15463 | [13 empty] | 14.33642 | -0.07267088 | 13 | 0 | 14.02309 | 0.0483492
12519 | 2021/04/12 18:32:49 | 202711.1981 | 310.0015 | 1 | 9 | 14 | 0 | 0 | -0.7093353 | 3.505775 | -2.48677 | 2.859496 | 4.875491 | 10.98683 | 18.15602 | [13 empty] | 14.56897 | 0.07267088 | 13 | 0 | 13.78792 | -0.07348984
12520 | 2021/04/12 18:32:51 | 202713.1971 | 312.0005 | 1 | 9 | 14 | 0 | 0 | -0.7090912 | 3.50524 | -2.485535 | 2.859496 | 4.875884 | 10.98683 | 18.15739 | [13 empty] | 14.62243 | 0.08343607 | 13 | 0 | 13.81222 | -0.05585104
12521 | 2021/04/12 18:32:53 | 202715.1973 | 314.0007 | 1 | 9 | 14 | 0 | 0 | -0.7093048 | 3.505263 | -2.4863 | 2.859496 | 4.876278 | 10.98683 | 18.15878 | [13 empty] | 14.58212 | 0.06828457 | 13 | 0 | 13.81572 | -0.07330418
12522 | 2021/04/12 18:32:55 | 202717.1989 | 316.0023 | 1 | 9 | 14 | 0 | 0 | -0.7093201 | 3.505004 | -2.48617 | 2.859496 | 4.876672 | 10.98683 | 18.16016 |  | -0.0001137835 | [11 empty] | 14.66888 | 0.09202331 | 13 | 0 | 13.88801 | -0.04723877
12523 | 2021/04/12 18:32:57 | 202719.1966 | 318 | 1 | 9 | 14 | 0 | 0 | -0.7091675 | 3.504969 | -2.48561 | 2.859496 | 4.877066 | 10.98683 | 18.16154 | [13 empty] | 14.58036 | 0.05449235 | 13 | 0 | 13.77007 | -0.07797629
12524 | 2021/04/12 18:32:59 | 202721.1983 | 320.0017 | 1 | 9 | 14 | 0 | 0 | -0.7091293 | 3.504701 | -2.485286 | 2.859496 | 4.87746 | 10.98683 | 18.16292 | [13 empty] | 14.31572 | -0.04618347 | 13 | 0 | 13.76105 | 0.07715374
12525 | 2021/04/12 18:33:01 | 202723.1981 | 322.0015 | 1 | 9 | 14 | 0 | 0 | -0.7093048 | 3.50421 | -2.485553 | 2.859496 | 4.877853 | 10.98683 | 18.1643 | [13 empty] | 14.25957 | -0.05824625 | 13 | 0 | 13.75604 | 0.07421136
12526 | 2021/04/12 18:33:03 | 202725.1967 | 324.0001 | 1 | 9 | 14 | 0 | 0 | -0.7091446 | 3.504149 | -2.484948 | 2.859496 | 4.878247 | 10.98683 | 18.16568 | [13 empty] | 14.26746 | -0.02374083 | 13 | 0 | 13.77857 | 0.08133948
12527 | 2021/04/12 18:33:05 | 202727.1968 | 326.0002 | 1 | 9 | 14 | 0 | 0 | -0.7092209 | 3.503994 | -2.485106 | 2.859496 | 4.878641 | 10.98683 | 18.16706 |  | -9.361066e-05 | [11 empty] | 14.15552 | -0.05084723 | 13 | 0 | 13.66651 | 0.07932693
12528 | 2021/04/12 18:33:07 | 202729.1974 | 328.0008 | 1 | 9 | 14 | 0 | 0 | -0.7090683 | 3.503568 | -2.484269 | 2.859496 | 4.879035 | 10.98683 | 18.16844 | [13 empty] | 14.21426 | -0.01953125 | 13 | 0 | 13.7692 | 0.1015434
12529 | 2021/04/12 18:33:09 | 202731.1974 | 330.0008 | 1 | 9 | 14 | 0 | 0 | -0.7091675 | 3.503482 | -2.484556 | 2.859496 | 4.879428 | 10.98683 | 18.16982 | [13 empty] | 14.49508 | -0.0005507469 | 13 | 0 | 14.07954 | 0.08856237
12530 | 2021/04/12 18:33:11 | 202733.1975 | 332.0009 | 1 | 9 | 14 | 0 | 0 | -0.709259 | 3.503377 | -2.484802 | 2.859496 | 4.879822 | 10.98683 | 18.1712 | [13 empty] | 14.53744 | 9.506941e-05 | 13 | 0 | 14.07808 | 0.1074958
12531 | 2021/04/12 18:33:13 | 202735.1974 | 334.0008 | 1 | 9 | 14 | 0 | 0 | -0.7089767 | 3.503111 | -2.483624 | 2.859496 | 4.880216 | 10.98683 | 18.17257 | [13 empty] | 14.56402 | 0.03523737 | 13 | 0 | 14.04621 | 0.1152742
12532 | 2021/04/12 18:33:15 | 202737.1967 | 336.0001 | 1 | 9 | 14 | 0 | 0 | -0.7090912 | 3.502809 | -2.483811 | 2.859496 | 4.88061 | 10.98683 | 18.17395 | [13 empty] | 14.60638 | 0.07284552 | 13 | 0 | 13.93508 | 0.08666933
12533 | 2021/04/12 18:33:17 | 202739.1976 | 338.001 | 1 | 9 | 14 | 0 | 0 | -0.7093201 | 3.50284 | -2.484635 | 2.859496 | 4.881004 | 10.98683 | 18.17533 |  | -9.407134e-05 |  | 1.978689 | [9 empty] | 14.67881 | 0.1095426 | 13 | 0 | 13.8687 | 0.07772088
12534 | 2021/04/12 18:33:19 | 202741.197 | 340.0004 | 1 | 9 | 14 | 0 | 0 | -0.708992 | 3.502324 | -2.48312 | 2.859496 | 4.881397 | 10.98683 | 18.17671 | [13 empty] | 14.21426 | -0.1451716 | 13 | 0 | 13.59362 | -0.08596122
12535 | 2021/04/12 18:33:21 | 202743.1969 | 342.0003 | 1 | 9 | 14 | 0 | 0 | -0.7095642 | 3.502373 | -2.485158 | 2.859496 | 4.881791 | 10.98683 | 18.17809 | [13 empty] | 14.23973 | -0.1049003 | 13 | 0 | 13.78007 | 0.02524644
12536 | 2021/04/12 18:33:23 | 202745.197 | 344.0004 | 1 | 9 | 14 | 0 | 0 | -0.709259 | 3.501964 | -2.483799 | 2.859496 | 4.882185 | 10.98683 | 18.17947 | [13 empty] | 14.19878 | -0.08401543 | 13 | 0 | 13.83416 | 0.06217748
12537 | 2021/04/12 18:33:25 | 202747.1968 | 346.0002 | 1 | 9 | 14 | 0 | 0 | -0.709053 | 3.502113 | -2.483184 | 2.859496 | 4.882578 | 10.98683 | 18.18085 |  | -0.0001517452 | [11 empty] | 14.3373 | -0.02319306 | 13 | 0 | 13.89236 | 0.1070777
12538 | 2021/04/12 18:33:27 | 202749.1976 | 348.001 | 1 | 9 | 14 | 0 | 0 | -0.7092819 | 3.501779 | -2.483748 | 2.859496 | 4.882972 | 10.98683 | 18.18223 | [13 empty] | 14.36651 | 0.03807813 | 13 | 0 | 13.92891 | -0.129582
12539 | 2021/04/12 18:33:29 | 202751.1969 | 350.0003 | 1 | 9 | 14 | 0 | 0 | -0.7094727 | 3.501493 | -2.484214 | 2.859496 | 4.883366 | 10.98683 | 18.18361 | [13 empty] | 14.50034 | -0.03980517 | 13 | 0 | 13.61675 | -0.08556306
12540 | 2021/04/12 18:33:31 | 202753.197 | 352.0004 | 1 | 9 | 14 | 0 | 0 | -0.7092361 | 3.501232 | -2.4832 | 2.859496 | 4.88376 | 10.98683 | 18.18499 | [13 empty] | 14.47785 | -0.09661853 | 13 | 0 | 13.56495 | -0.08072436
12541 | 2021/04/12 18:33:33 | 202755.1968 | 354.0002 | 1 | 9 | 14 | 0 | 0 | -0.7091827 | 3.501255 | -2.483029 | 2.859496 | 4.884154 | 10.98683 | 18.18637 | [13 empty] | 14.33352 | -0.09166479 | 13 | 0 | 13.53012 | 0.004206598
12542 | 2021/04/12 18:33:35 | 202757.197 | 356.0004 | 1 | 9 | 14 | 0 | 0 | -0.7092056 | 3.500937 | -2.482884 | 2.859496 | 4.884548 | 10.98683 | 18.18774 |  | -8.728597e-05 | [11 empty] | 14.2514 | -0.04134744 | 13 | 0 | 13.60154 | 0.08886278
12543 | 2021/04/12 18:33:37 | 202759.1979 | 358.0013 | 1 | 9 | 14 | 0 | 0 | -0.7093048 | 3.500781 | -2.483121 | 2.859496 | 4.884942 | 10.98683 | 18.18912 | [13 empty] | 14.178 | -0.009764135 | 13 | 0 | 13.97719 | 0.1045007
12544 | 2021/04/12 18:33:39 | 202761.197 | 360.0004 | 1 | 9 | 14 | 0 | 0 | -0.7093201 | 3.500428 | -2.482924 | 2.859496 | 4.885335 | 10.98683 | 18.1905 | [13 empty] | 14.51291 | -0.0004562736 | 13 | 0 | 13.94386 | 0.09325564
12545 | 2021/04/12 18:33:41 | 202763.1978 | 362.0012 | 1 | 9 | 14 | 0 | 0 | -0.709343 | 3.500094 | -2.482767 | 2.859496 | 4.885729 | 10.98683 | 18.19188 | [13 empty] | 14.57627 | 0.07476658 | 13 | 0 | 13.89763 | 0.113751
12546 | 2021/04/12 18:33:43 | 202765.1969 | 364.0003 | 1 | 9 | 14 | 0 | 0 | -0.7088318 | 3.50006 | -2.480954 | 2.859496 | 4.886123 | 10.98683 | 18.19326 | [13 empty] | 14.6502 | 0.1083744 | 13 | 0 | 13.91317 | 0.07653683
12547 | 2021/04/12 18:33:45 | 202767.197 | 366.0004 | 1 | 9 | 14 | 0 | 0 | -0.7091064 | 3.499886 | -2.481792 | 2.859496 | 4.886517 | 10.98683 | 18.19464 | [13 empty] | 14.52692 | 0.1094934 | 13 | 0 | 13.73117 | 0.0342077
12548 | 2021/04/12 18:33:47 | 202769.198 | 368.0014 | 1 | 9 | 14 | 0 | 0 | -0.7090836 | 3.499811 | -2.481659 | 2.859496 | 4.88691 | 10.98683 | 18.19601 |  | -8.955161e-05 | [11 empty] | 14.50036 | 0.09625614 | 13 | 0 | 13.74726 | 0.005026758
12549 | 2021/04/12 18:33:49 | 202771.198 | 370.0014 | 1 | 9 | 14 | 0 | 0 | -0.7089005 | 3.499632 | -2.480891 | 2.859496 | 4.887304 | 10.98683 | 18.19739 | [13 empty] | 14.26982 | -0.07204205 | 13 | 0 | 13.90526 | 0.07414967
12550 | 2021/04/12 18:33:51 | 202773.1979 | 372.0013 | 1 | 9 | 14 | 0 | 0 | -0.708992 | 3.499356 | -2.481015 | 2.859496 | 4.887698 | 10.98683 | 18.19877 | [13 empty] | 14.34873 | -0.03442526 | 13 | 0 | 14.04272 | 0.1209402
12551 | 2021/04/12 18:33:53 | 202775.1979 | 374.0013 | 1 | 9 | 14 | 0 | 0 | -0.7087555 | 3.49917 | -2.480056 | 2.859496 | 4.888092 | 10.98683 | 18.20015 | [13 empty] | 14.36597 | 0.02511352 | 13 | 0 | 14.06727 | 0.1142615
12552 | 2021/04/12 18:33:55 | 202777.1981 | 376.0015 | 1 | 9 | 14 | 0 | 0 | -0.7089386 | 3.499071 | -2.480626 | 2.859496 | 4.888485 | 10.98683 | 18.20152 | [13 empty] | 14.53773 | 0.09048611 | 13 | 0 | 14.04181 | 0.1065859
12553 | 2021/04/12 18:33:57 | 202779.1972 | 378.0006 | 1 | 9 | 14 | 0 | 0 | -0.7090454 | 3.498652 | -2.480703 | 2.859496 | 4.888879 | 10.98683 | 18.2029 | [13 empty] | 14.61632 | 0.1322234 | 13 | 0 | 13.66389 | -0.1009205
12554 | 2021/04/12 18:33:59 | 202781.1972 | 380.0006 | 1 | 9 | 14 | 0 | 0 | -0.7090073 | 3.49828 | -2.480306 | 2.859496 | 4.889272 | 10.98683 | 18.20428 |  | -9.173479e-05 | [11 empty] | 14.36597 | -0.1003316 | 13 | 0 | 13.57726 | -0.02732486
12555 | 2021/04/12 18:34:01 | 202783.198 | 382.0014 | 1 | 9 | 14 | 0 | 0 | -0.7091293 | 3.498252 | -2.480713 | 2.859496 | 4.889666 | 10.98683 | 18.20566 | [13 empty] | 14.27186 | -0.1230678 | 13 | 0 | 13.54885 | 0.002465844
12556 | 2021/04/12 18:34:03 | 202785.1967 | 384.0001 | 1 | 9 | 14 | 0 | 0 | -0.7088928 | 3.497906 | -2.47964 | 2.859496 | 4.890059 | 10.98683 | 18.20703 | [13 empty] | 14.20782 | -0.0536716 | 13 | 0 | 13.70424 | 0.09707093
12557 | 2021/04/12 18:34:05 | 202787.1967 | 386.0001 | 1 | 9 | 14 | 0 | 0 | -0.7093582 | 3.497736 | -2.481148 | 2.859496 | 4.890453 | 10.98683 | 18.20841 |  |  |  |  | 0.5087804 | [8 empty] | 14.23502 | 0.03497183 | 13 | 0 | 13.89968 | 0.1332876
12558 | 2021/04/12 18:34:07 | 202789.198 | 388.0014 | 1 | 9 | 14 | 0 | 0 | -0.7093735 | 3.497718 | -2.481188 | 2.859496 | 4.890847 | 10.98683 | 18.20979 |  |  |  | 1.958081 | [9 empty] | 14.31188 | 0.05283922 | 13 | 0 | 13.9608 | 0.09863645
12559 | 2021/04/12 18:34:09 | 202791.198 | 390.0014 | 1 | 9 | 14 | 0 | 0 | -0.7094879 | 3.497551 | -2.48147 | 2.859496 | 4.891241 | 10.98683 | 18.21117 |  | -9.105181e-05 | [11 empty] | 14.59877 | 0.09421259 | 13 | 0 | 13.7812 | 0.03263891
12560 | 2021/04/12 18:34:11 | 202793.1974 | 392.0008 | 1 | 9 | 14 | 0 | 0 | -0.7093353 | 3.497519 | -2.480914 | 2.859496 | 4.891635 | 10.98683 | 18.21254 | [13 empty] | 14.45535 | 0.05779028 | 13 | 0 | 13.57899 | -0.06786644
12561 | 2021/04/12 18:34:13 | 202795.1975 | 394.0009 | 1 | 9 | 14 | 0 | 0 | -0.7089767 | 3.497182 | -2.479421 | 2.859496 | 4.892029 | 10.98683 | 18.21392 | [13 empty] | 14.40046 | 0.03918201 | 13 | 0 | 13.58254 | -0.08421183
12562 | 2021/04/12 18:34:15 | 202797.1967 | 396.0001 | 1 | 9 | 14 | 0 | 0 | -0.7092667 | 3.496713 | -2.480102 | 2.859496 | 4.892422 | 10.98683 | 18.2153 | [13 empty] | 14.19819 | -0.05324006 | 13 | 0 | 13.62875 | -0.08987129
12563 | 2021/04/12 18:34:17 | 202799.1966 | 398 | 1 | 9 | 14 | 0 | 0 | -0.7094955 | 3.496588 | -2.480813 | 2.859496 | 4.892816 | 10.98683 | 18.21667 | [13 empty] | 14.21894 | -0.1260987 | 13 | 0 | 14.04623 | 0.1304638
12564 | 2021/04/12 18:34:19 | 202801.1967 | 400.0001 | 1 | 9 | 14 | 0 | 0 | -0.7094879 | 3.496464 | -2.480699 | 2.859496 | 4.893209 | 10.98683 | 18.21805 |  | -0.0001028702 | [11 empty] | 14.63936 | 0.1313797 | 13 | 0 | 13.84381 | 0.03327757
12565 | 2021/04/12 18:34:21 | 202803.1967 | 402.0001 | 1 | 9 | 14 | 0 | 0 | -0.7090073 | 3.496193 | -2.478826 | 2.859496 | 4.893603 | 10.98683 | 18.21943 | [13 empty] | 14.59496 | 0.08379608 | 13 | 0 | 13.71155 | -0.05779266
12566 | 2021/04/12 18:34:23 | 202805.1975 | 404.0009 | 1 | 9 | 14 | 0 | 0 | -0.7092819 | 3.495991 | -2.479643 | 2.859496 | 4.893997 | 10.98683 | 18.2208 | [13 empty] | 14.47726 | -0.000372231 | 13 | 0 | 13.60826 | -0.1260808
12567 | 2021/04/12 18:34:25 | 202807.1967 | 406.0001 | 1 | 9 | 14 | 0 | 0 | -0.7090683 | 3.495843 | -2.478791 | 2.859496 | 4.89439 | 10.98683 | 18.22218 | [13 empty] | 14.32005 | -0.1029864 | 13 | 0 | 13.47271 | -0.1580217
12568 | 2021/04/12 18:34:27 | 202809.1975 | 408.0009 | 1 | 9 | 14 | 0 | 0 | -0.7092667 | 3.49545 | -2.479206 | 2.859496 | 4.894784 | 10.98683 | 18.22355 | [13 empty] | 14.24731 | -0.1348448 | 13 | 0 | 13.94532 | 0.1260313
12569 | 2021/04/12 18:34:29 | 202811.1968 | 410.0002 | 1 | 9 | 14 | 0 | 0 | -0.7094574 | 3.495549 | -2.479943 | 2.859496 | 4.895178 | 10.98683 | 18.22493 |  | -0.0001025101 | [11 empty] | 14.51699 | 0.112114 | 13 | 0 | 14.01375 | 0.02313346
12570 | 2021/04/12 18:34:31 | 202813.197 | 412.0004 | 1 | 9 | 14 | 0 | 0 | -0.7093353 | 3.495365 | -2.479386 | 2.859496 | 4.895572 | 10.98683 | 18.22631 | [13 empty] | 14.66421 | 0.04282385 | 13 | 0 | 13.95645 | -0.08743525
12571 | 2021/04/12 18:34:33 | 202815.1969 | 414.0003 | 1 | 9 | 14 | 0 | 0 | -0.7093353 | 3.495217 | -2.479281 | 2.859496 | 4.895966 | 10.98683 | 18.22768 | [13 empty] | 14.65604 | 0.01544863 | 13 | 0 | 13.83127 | -0.07139176
12572 | 2021/04/12 18:34:35 | 202817.1967 | 416.0001 | 1 | 9 | 14 | 0 | 0 | -0.7089386 | 3.494816 | -2.47761 | 2.859496 | 4.896359 | 10.98683 | 18.22906 | [13 empty] | 14.56784 | -0.05086154 | 13 | 0 | 13.66243 | -0.09662658
12573 | 2021/04/12 18:34:37 | 202819.1968 | 418.0002 | 1 | 9 | 14 | 0 | 0 | -0.7090683 | 3.494708 | -2.477987 | 2.859496 | 4.896752 | 10.98683 | 18.23043 | [13 empty] | 14.47463 | -0.1094657 | 13 | 0 | 13.77684 | -0.09587497
12574 | 2021/04/12 18:34:39 | 202821.1969 | 420.0003 | 1 | 9 | 14 | 0 | 0 | -0.7092972 | 3.494472 | -2.478619 | 2.859496 | 4.897146 | 10.98683 | 18.23181 |  | -0.0001181405 | [11 empty] | 14.29088 | -0.09193391 | 13 | 0 | 13.92633 | -0.01663029
12575 | 2021/04/12 18:34:41 | 202823.1969 | 422.0003 | 1 | 9 | 14 | 0 | 0 | -0.7091599 | 3.49419 | -2.477939 | 2.859496 | 4.89754 | 10.98683 | 18.23319 | [13 empty] | 14.32037 | -0.09667575 | 13 | 0 | 13.97047 | 0.01517266
12576 | 2021/04/12 18:34:43 | 202825.197 | 424.0004 | 1 | 9 | 14 | 0 | 0 | -0.7092667 | 3.493937 | -2.478133 | 2.859496 | 4.897934 | 10.98683 | 18.23456 | [13 empty] | 14.37763 | -0.08608371 | 13 | 0 | 13.98391 | 0.05090922
12577 | 2021/04/12 18:34:45 | 202827.197 | 426.0004 | 1 | 9 | 14 | 0 | 0 | -0.7090836 | 3.493863 | -2.477441 | 2.859496 | 4.898328 | 10.98683 | 18.23594 | [13 empty] | 14.5135 | -0.04162848 | 13 | 0 | 14.03949 | 0.07256269
12578 | 2021/04/12 18:34:47 | 202829.1972 | 428.0006 | 1 | 9 | 14 | 0 | 0 | -0.7091446 | 3.49369 | -2.477531 | 2.859496 | 4.898722 | 10.98683 | 18.23731 | [13 empty] | 14.60697 | 0.01524627 | 13 | 0 | 13.63081 | -0.1277155
12579 | 2021/04/12 18:34:49 | 202831.197 | 430.0004 | 1 | 9 | 14 | 0 | 0 | -0.7087402 | 3.493533 | -2.476007 | 2.859496 | 4.899116 | 10.98683 | 18.23869 |  | -0.0001220285 | [11 empty] | 14.48956 | -0.03668934 | 13 | 0 | 13.65717 | -0.1167354
12580 | 2021/04/12 18:34:51 | 202833.1971 | 432.0005 | 1 | 9 | 14 | 0 | 0 | -0.7089386 | 3.493285 | -2.476525 | 2.859496 | 4.899509 | 10.98683 | 18.24006 | [13 empty] | 14.33 | -0.09165585 | 13 | 0 | 13.65099 | -0.07808149
12581 | 2021/04/12 18:34:53 | 202835.1971 | 434.0005 | 1 | 9 | 14 | 0 | 0 | -0.709259 | 3.493016 | -2.477453 | 2.859496 | 4.899903 | 10.98683 | 18.24144 | [13 empty] | 14.2581 | -0.1292726 | 13 | 0 | 13.6741 | -0.04946738
12582 | 2021/04/12 18:34:55 | 202837.1978 | 436.0012 | 1 | 9 | 14 | 0 | 0 | -0.7093048 | 3.492846 | -2.477492 | 2.859496 | 4.900297 | 10.98683 | 18.24282 | [13 empty] | 14.22157 | -0.104734 | 13 | 0 | 13.77652 | 0.007128119
12583 | 2021/04/12 18:34:57 | 202839.197 | 438.0004 | 1 | 9 | 14 | 0 | 0 | -0.7092438 | 3.4926 | -2.477105 | 2.859496 | 4.90069 | 10.98683 | 18.24419 |  | -0.0001062912 |  | 1.977234 | [9 empty] | 14.33355 | 0.05999684 | 13 | 0 | 13.95934 | -0.06795079
12584 | 2021/04/12 18:34:59 | 202841.1972 | 440.0006 | 1 | 9 | 14 | 0 | 0 | -0.7092667 | 3.492227 | -2.47692 | 2.859496 | 4.901084 | 10.98683 | 18.24557 | [13 empty] | 14.63936 | 0.007111132 | 13 | 0 | 13.88768 | -0.1208732
12585 | 2021/04/12 18:35:01 | 202843.1978 | 442.0012 | 1 | 9 | 14 | 0 | 0 | -0.7089539 | 3.492122 | -2.475754 | 2.859496 | 4.901478 | 10.98683 | 18.24694 | [13 empty] | 14.60285 | -0.03196001 | 13 | 0 | 13.77067 | -0.1051277
12586 | 2021/04/12 18:35:03 | 202845.198 | 444.0014 | 1 | 9 | 14 | 0 | 0 | -0.7091446 | 3.492013 | -2.476342 | 2.859496 | 4.901872 | 10.98683 | 18.24832 | [13 empty] | 14.54417 | -0.07295042 | 13 | 0 | 13.62408 | -0.07531434
12587 | 2021/04/12 18:35:05 | 202847.198 | 446.0014 | 1 | 9 | 14 | 0 | 0 | -0.7091293 | 3.492074 | -2.476332 | 2.859496 | 4.902266 | 10.98683 | 18.24969 | [13 empty] | 14.40627 | -0.1178646 | 13 | 0 | 13.5225 | -0.03117174
12588 | 2021/04/12 18:35:07 | 202849.1973 | 448.0007 | 1 | 9 | 14 | 0 | 0 | -0.7094345 | 3.491597 | -2.477059 | 2.859496 | 4.902659 | 10.98683 | 18.25107 | [13 empty] | 14.2774 | -0.09092361 | 13 | 0 | 13.91256 | 0.02779007
12589 | 2021/04/12 18:35:09 | 202851.1982 | 450.0016 | 1 | 9 | 14 | 0 | 0 | -0.7093811 | 3.491671 | -2.476925 | 2.859496 | 4.903053 | 10.98683 | 18.25244 |  | -9.060807e-05 | [11 empty] | 14.5141 | -0.03906131 | 13 | 0 | 14.02547 | 0.07970899
12590 | 2021/04/12 18:35:11 | 202853.1981 | 452.0015 | 1 | 9 | 14 | 0 | 0 | -0.708931 | 3.491366 | -2.475138 | 2.859496 | 4.903447 | 10.98683 | 18.25382 | [13 empty] | 14.64639 | 0.04654855 | 13 | 0 | 13.95322 | 0.128924
12591 | 2021/04/12 18:35:13 | 202855.1981 | 454.0015 | 1 | 9 | 14 | 0 | 0 | -0.7089767 | 3.491204 | -2.475182 | 2.859496 | 4.903841 | 10.98683 | 18.25519 | [13 empty] | 14.60987 | 0.07475644 | 13 | 0 | 13.77769 | 0.05888432
12592 | 2021/04/12 18:35:15 | 202857.1981 | 456.0015 | 1 | 9 | 14 | 0 | 0 | -0.7091827 | 3.490685 | -2.475533 | 2.859496 | 4.904234 | 10.98683 | 18.25657 | [13 empty] | 14.57746 | 0.09459198 | 13 | 0 | 13.70134 | -0.001276135
12593 | 2021/04/12 18:35:17 | 202859.1966 | 458 | 1 | 9 | 14 | 0 | 0 | -0.7092056 | 3.490623 | -2.475569 | 2.859496 | 4.904628 | 10.98683 | 18.25794 | [13 empty] | 14.30314 | -0.08572727 | 13 | 0 | 13.95322 | 0.07871389
12594 | 2021/04/12 18:35:19 | 202861.1973 | 460.0007 | 1 | 9 | 14 | 0 | 0 | -0.7092056 | 3.490303 | -2.475342 | 2.859496 | 4.905021 | 10.98683 | 18.25931 | [13 empty] | 14.3931 | 0.001912415 | 13 | 0 | 14.02133 | 0.1139021
12595 | 2021/04/12 18:35:21 | 202863.1974 | 462.0008 | 1 | 9 | 14 | 0 | 0 | -0.7094193 | 3.49043 | -2.476178 | 2.859496 | 4.905415 | 10.98683 | 18.26069 |  | -8.628563e-05 | [11 empty] | 14.53744 | 0.07715255 | 13 | 0 | 14.13655 | 0.1252171
12596 | 2021/04/12 18:35:23 | 202865.1973 | 464.0007 | 1 | 9 | 14 | 0 | 0 | -0.7096405 | 3.490244 | -2.476818 | 2.859496 | 4.905809 | 10.98683 | 18.26206 | [13 empty] | 14.68053 | 0.1310024 | 13 | 0 | 14.02397 | 0.02147377
12597 | 2021/04/12 18:35:25 | 202867.1975 | 466.0009 | 1 | 9 | 14 | 0 | 0 | -0.7088776 | 3.489963 | -2.473957 | 2.859496 | 4.906203 | 10.98683 | 18.26344 | [13 empty] | 14.63587 | 0.09394348 | 13 | 0 | 13.833 | -0.0636065
12598 | 2021/04/12 18:35:27 | 202869.1967 | 468.0001 | 1 | 9 | 14 | 0 | 0 | -0.7090912 | 3.489813 | -2.474596 | 2.859496 | 4.906597 | 10.98683 | 18.26481 | [13 empty] | 14.22479 | -0.05960733 | 13 | 0 | 13.78706 | 0.06370217
12599 | 2021/04/12 18:35:29 | 202871.1967 | 470.0001 | 1 | 9 | 14 | 0 | 0 | -0.7093353 | 3.489794 | -2.475434 | 2.859496 | 4.906991 | 10.98683 | 18.26619 |  | -0.000142144 | [11 empty] | 14.24847 | 0.04609406 | 13 | 0 | 13.92777 | 0.1238778
12600 | 2021/04/12 18:35:31 | 202873.1968 | 472.0002 | 1 | 9 | 14 | 0 | 0 | -0.7093811 | 3.489481 | -2.475372 | 2.859496 | 4.907384 | 10.98683 | 18.26756 | [13 empty] | 14.45508 | 0.08023709 | 13 | 0 | 14.00294 | 0.05751163
12601 | 2021/04/12 18:35:33 | 202875.1967 | 474.0001 | 1 | 9 | 14 | 0 | 0 | -0.7090073 | 3.489082 | -2.473785 | 2.859496 | 4.907778 | 10.98683 | 18.26893 | [13 empty] | 14.54212 | 0.1193315 | 13 | 0 | 13.89998 | 0.007500052
12602 | 2021/04/12 18:35:35 | 202877.1976 | 476.001 | 1 | 9 | 14 | 0 | 0 | -0.7094574 | 3.488831 | -2.475177 | 2.859496 | 4.908172 | 10.98683 | 18.27031 | [13 empty] | 14.61191 | 0.0192675 | 13 | 0 | 13.80169 | -0.09732276
12603 | 2021/04/12 18:35:37 | 202879.1968 | 478.0002 | 1 | 9 | 14 | 0 | 0 | -0.7095261 | 3.48863 | -2.475274 | 2.859496 | 4.908565 | 10.98683 | 18.27168 | [13 empty] | 14.29845 | -0.03114134 | 13 | 0 | 13.53158 | -0.1134828
12604 | 2021/04/12 18:35:39 | 202881.1966 | 480 | 1 | 9 | 14 | 0 | 0 | -0.7094955 | 3.488601 | -2.475147 | 2.859496 | 4.908959 | 10.98683 | 18.27306 | [13 empty] | 14.24469 | -0.07222354 | 13 | 0 | 13.6753 | -0.07231385
12605 | 2021/04/12 18:35:41 | 202883.1969 | 482.0003 | 1 | 9 | 14 | 0 | 0 | -0.7095337 | 3.488368 | -2.475115 | 2.859496 | 4.909353 | 10.98683 | 18.27443 |  | -6.811565e-05 | [11 empty] | 14.28938 | -0.1107448 | 13 | 0 | 13.87365 | -0.003479123
12606 | 2021/04/12 18:35:43 | 202885.1969 | 484.0003 | 1 | 9 | 14 | 0 | 0 | -0.7095337 | 3.488254 | -2.475034 | 2.859496 | 4.909747 | 10.98683 | 18.2758 | [13 empty] | 14.39283 | -0.0691998 | 13 | 0 | 13.91138 | 0.04268676
12607 | 2021/04/12 18:35:45 | 202887.1968 | 486.0002 | 1 | 9 | 14 | 0 | 0 | -0.70961 | 3.487964 | -2.475094 | 2.859496 | 4.910141 | 10.98683 | 18.27718 | [13 empty] | 14.53219 | -0.005840659 | 13 | 0 | 13.97047 | 0.1061457
12608 | 2021/04/12 18:35:47 | 202889.1968 | 488.0002 | 1 | 9 | 14 | 0 | 0 | -0.7092056 | 3.487848 | -2.473601 | 2.859496 | 4.910534 | 10.98683 | 18.27855 |  |  |  |  | 0.5063218 | [8 empty] | 14.44659 | -0.02675056 | 13 | 0 | 13.48971 | -0.150238
12609 | 2021/04/12 18:35:49 | 202891.1969 | 490.0003 | 1 | 9 | 14 | 0 | 0 | -0.7095871 | 3.487781 | -2.474884 | 2.859496 | 4.910928 | 10.98683 | 18.27992 |  |  |  | 2.001801 | [9 empty] | 14.37533 | -0.06252646 | 13 | 0 | 13.43294 | -0.1517993
12610 | 2021/04/12 18:35:51 | 202893.1978 | 492.0012 | 1 | 9 | 14 | 0 | 0 | -0.7096634 | 3.487367 | -2.474857 | 2.859496 | 4.911323 | 10.98683 | 18.2813 |  | -0.0001193531 | [11 empty] | 14.23941 | -0.09623945 | 13 | 0 | 13.53099 | -0.04609913
12611 | 2021/04/12 18:35:53 | 202895.1968 | 494.0002 | 1 | 9 | 14 | 0 | 0 | -0.7097778 | 3.487163 | -2.475111 | 2.859496 | 4.911716 | 10.98683 | 18.28267 | [13 empty] | 14.21894 | -0.1214331 | 13 | 0 | 13.72268 | 0.01783282
12612 | 2021/04/12 18:35:55 | 202897.1976 | 496.001 | 1 | 9 | 14 | 0 | 0 | -0.7091675 | 3.486984 | -2.472856 | 2.859496 | 4.91211 | 10.98683 | 18.28404 | [13 empty] | 14.28411 | -0.04236937 | 13 | 0 | 13.90494 | 0.09472817
12613 | 2021/04/12 18:35:57 | 202899.1978 | 498.0012 | 1 | 9 | 14 | 0 | 0 | -0.7094193 | 3.486694 | -2.473528 | 2.859496 | 4.912504 | 10.98683 | 18.28542 | [13 empty] | 14.61513 | 0.01489133 | 13 | 0 | 13.79028 | -0.1039594
12614 | 2021/04/12 18:35:59 | 202901.197 | 500.0004 | 1 | 9 | 14 | 0 | 0 | -0.7091446 | 3.48655 | -2.472468 | 2.859496 | 4.912897 | 10.98683 | 18.28679 | [13 empty] | 14.52838 | -0.0629288 | 13 | 0 | 13.60094 | -0.1178452
12615 | 2021/04/12 18:36:01 | 202903.1978 | 502.0012 | 1 | 9 | 14 | 0 | 0 | -0.7089539 | 3.48686 | -2.472023 | 2.859496 | 4.913291 | 10.98683 | 18.28816 | [13 empty] | 14.37441 | -0.1190713 | 13 | 0 | 13.51985 | -0.07807165
12616 | 2021/04/12 18:36:03 | 202905.1978 | 504.0012 | 1 | 9 | 14 | 0 | 0 | -0.7094345 | 3.486419 | -2.473386 | 2.859496 | 4.913685 | 10.98683 | 18.28954 |  | -5.907416e-05 | [11 empty] | 14.25665 | -0.0860858 | 13 | 0 | 13.45311 | 0.0097844
12617 | 2021/04/12 18:36:05 | 202907.1977 | 506.0011 | 1 | 9 | 14 | 0 | 0 | -0.7094498 | 3.486225 | -2.473302 | 2.859496 | 4.914079 | 10.98683 | 18.29091 | [13 empty] | 14.15784 | -0.04957289 | 13 | 0 | 13.56639 | 0.06921113
12618 | 2021/04/12 18:36:07 | 202909.1979 | 508.0013 | 1 | 9 | 14 | 0 | 0 | -0.7091293 | 3.48614 | -2.472124 | 2.859496 | 4.914473 | 10.98683 | 18.29228 | [13 empty] | 14.48311 | -0.01624435 | 13 | 0 | 13.94326 | 0.09572893
12619 | 2021/04/12 18:36:09 | 202911.197 | 510.0004 | 1 | 9 | 14 | 0 | 0 | -0.7091217 | 3.485644 | -2.471746 | 2.859496 | 4.914866 | 10.98683 | 18.29365 | [13 empty] | 14.60226 | 0.02627492 | 13 | 0 | 13.90171 | 0.08575171
12620 | 2021/04/12 18:36:11 | 202913.1972 | 512.0006 | 1 | 9 | 14 | 0 | 0 | -0.7096481 | 3.485637 | -2.473576 | 2.859496 | 4.91526 | 10.98683 | 18.29503 | [13 empty] | 14.58534 | 0.06326199 | 13 | 0 | 13.88477 | 0.1136643
12621 | 2021/04/12 18:36:13 | 202915.1971 | 514.0005 | 1 | 9 | 14 | 0 | 0 | -0.7095871 | 3.48535 | -2.473159 | 2.859496 | 4.915654 | 10.98683 | 18.2964 |  | -0.0001024981 | [11 empty] | 14.62652 | 0.08270919 | 13 | 0 | 13.78706 | 0.06913871
12622 | 2021/04/12 18:36:15 | 202917.1971 | 516.0005 | 1 | 9 | 14 | 0 | 0 | -0.7094879 | 3.484982 | -2.472553 | 2.859496 | 4.916048 | 10.98683 | 18.29777 | [13 empty] | 14.62738 | 0.103983 | 13 | 0 | 13.76598 | 0.08359253
12623 | 2021/04/12 18:36:17 | 202919.1973 | 518.0007 | 1 | 9 | 14 | 0 | 0 | -0.7096252 | 3.484951 | -2.473009 | 2.859496 | 4.916442 | 10.98683 | 18.29914 | [13 empty] | 14.24176 | -0.1205063 | 13 | 0 | 13.56262 | -0.06355077
12624 | 2021/04/12 18:36:19 | 202921.1966 | 520 | 1 | 9 | 14 | 0 | 0 | -0.7091446 | 3.484844 | -2.471258 | 2.859496 | 4.916836 | 10.98683 | 18.30052 | [13 empty] | 14.19702 | -0.1142335 | 13 | 0 | 13.72268 | 0.03191233
12625 | 2021/04/12 18:36:21 | 202923.1973 | 522.0007 | 1 | 9 | 14 | 0 | 0 | -0.709549 | 3.484767 | -2.472613 | 2.859496 | 4.91723 | 10.98683 | 18.30189 |  | -0.000128359 | [11 empty] | 14.22947 | -0.09332329 | 13 | 0 | 13.81369 | 0.04370302
12626 | 2021/04/12 18:36:23 | 202925.1972 | 524.0006 | 1 | 9 | 14 | 0 | 0 | -0.7094574 | 3.48452 | -2.472118 | 2.859496 | 4.917623 | 10.98683 | 18.30326 | [13 empty] | 14.30194 | -0.03214717 | 13 | 0 | 13.8716 | 0.1049751
12627 | 2021/04/12 18:36:25 | 202927.198 | 526.0014 | 1 | 9 | 14 | 0 | 0 | -0.7092361 | 3.484394 | -2.471258 | 2.859496 | 4.918017 | 10.98683 | 18.30463 | [13 empty] | 14.39107 | 0.03743857 | 13 | 0 | 13.70982 | -0.1216266
12628 | 2021/04/12 18:36:27 | 202929.1972 | 528.0006 | 1 | 9 | 14 | 0 | 0 | -0.7092819 | 3.484004 | -2.471141 | 2.859496 | 4.918411 | 10.98683 | 18.30601 | [13 empty] | 14.47667 | -0.05122453 | 13 | 0 | 13.59303 | -0.1244271
12629 | 2021/04/12 18:36:29 | 202931.1973 | 530.0007 | 1 | 9 | 14 | 0 | 0 | -0.7095337 | 3.48392 | -2.471959 | 2.859496 | 4.918805 | 10.98683 | 18.30738 | [13 empty] | 14.42789 | -0.1022661 | 13 | 0 | 13.5588 | -0.0635311
12630 | 2021/04/12 18:36:31 | 202933.1968 | 532.0002 | 1 | 9 | 14 | 0 | 0 | -0.7093201 | 3.483655 | -2.471027 | 2.859496 | 4.919198 | 10.98683 | 18.30875 |  | -9.479097e-05 | [11 empty] | 14.2856 | -0.1089147 | 13 | 0 | 13.62848 | -0.01078844
12631 | 2021/04/12 18:36:33 | 202935.1981 | 534.0015 | 1 | 9 | 14 | 0 | 0 | -0.7092667 | 3.483507 | -2.470736 | 2.859496 | 4.919592 | 10.98683 | 18.31012 | [13 empty] | 14.30665 | -0.06334782 | 13 | 0 | 13.79586 | 0.04853457
12632 | 2021/04/12 18:36:35 | 202937.198 | 536.0014 | 1 | 9 | 14 | 0 | 0 | -0.7092972 | 3.483262 | -2.470668 | 2.859496 | 4.919986 | 10.98683 | 18.31149 | [13 empty] | 14.23532 | 0.00657618 | 13 | 0 | 14.03949 | 0.1048523
12633 | 2021/04/12 18:36:37 | 202939.198 | 538.0014 | 1 | 9 | 14 | 0 | 0 | -0.7090912 | 3.483205 | -2.46991 | 2.859496 | 4.92038 | 10.98683 | 18.31286 | [13 empty] | 14.65133 | 0.09411246 | 13 | 0 | 13.94355 | 0.1216978
12634 | 2021/04/12 18:36:39 | 202941.1981 | 540.0015 | 1 | 9 | 14 | 0 | 0 | -0.7090836 | 3.483038 | -2.469765 | 2.859496 | 4.920774 | 10.98683 | 18.31424 | [13 empty] | 14.62068 | 0.1173189 | 13 | 0 | 13.78852 | 0.06721288
12635 | 2021/04/12 18:36:41 | 202943.1981 | 542.0015 | 1 | 9 | 14 | 0 | 0 | -0.7094193 | 3.482676 | -2.470678 | 2.859496 | 4.921167 | 10.98683 | 18.31561 |  | -0.0001387643 | [11 empty] | 14.54239 | 0.09797305 | 13 | 0 | 13.67351 | -0.009329617
12636 | 2021/04/12 18:36:43 | 202945.1974 | 544.0008 | 1 | 9 | 14 | 0 | 0 | -0.7092438 | 3.482828 | -2.470174 | 2.859496 | 4.921561 | 10.98683 | 18.31698 |  |  |  | 2.116736 | [9 empty] | 14.40685 | 0.05936086 | 13 | 0 | 13.61089 | -0.06401032
12637 | 2021/04/12 18:36:45 | 202947.1974 | 546.0008 | 1 | 9 | 14 | 0 | 0 | -0.7094955 | 3.482528 | -2.470838 | 2.859496 | 4.921955 | 10.98683 | 18.31835 | [13 empty] | 14.32854 | 0.002822876 | 13 | 0 | 13.91843 | 0.09610474
12638 | 2021/04/12 18:36:47 | 202949.1973 | 548.0007 | 1 | 9 | 14 | 0 | 0 | -0.7093811 | 3.482093 | -2.470131 | 2.859496 | 4.922348 | 10.98683 | 18.31972 | [13 empty] | 14.43698 | 0.03388703 | 13 | 0 | 14.04331 | 0.136776
12639 | 2021/04/12 18:36:49 | 202951.1975 | 550.0009 | 1 | 9 | 14 | 0 | 0 | -0.7091675 | 3.481904 | -2.469253 | 2.859496 | 4.922742 | 10.98683 | 18.32109 | [13 empty] | 14.5614 | 0.09833932 | 13 | 0 | 13.99972 | 0.119037
12640 | 2021/04/12 18:36:51 | 202953.1974 | 552.0008 | 1 | 9 | 14 | 0 | 0 | -0.7095642 | 3.481788 | -2.470552 | 2.859496 | 4.923136 | 10.98683 | 18.32246 |  | -9.850535e-05 | [11 empty] | 14.57541 | 0.1229039 | 13 | 0 | 13.96988 | 0.08648217
12641 | 2021/04/12 18:36:53 | 202955.1974 | 554.0008 | 1 | 9 | 14 | 0 | 0 | -0.7093964 | 3.481545 | -2.469795 | 2.859496 | 4.92353 | 10.98683 | 18.32384 | [13 empty] | 14.62887 | 0.09850234 | 13 | 0 | 13.88449 | -0.006490946
12642 | 2021/04/12 18:36:55 | 202957.1976 | 556.001 | 1 | 9 | 14 | 0 | 0 | -0.7094116 | 3.481532 | -2.469839 | 2.859496 | 4.923924 | 10.98683 | 18.32521 | [13 empty] | 14.68027 | 0.1080865 | 13 | 0 | 13.59422 | 0.0106886
12643 | 2021/04/12 18:36:57 | 202959.1977 | 558.0011 | 1 | 9 | 14 | 0 | 0 | -0.7091827 | 3.481528 | -2.469039 | 2.859496 | 4.924318 | 10.98683 | 18.32658 | [13 empty] | 14.24176 | -0.0807783 | 13 | 0 | 13.62116 | 0.04936039
12644 | 2021/04/12 18:36:59 | 202961.1975 | 560.0009 | 1 | 9 | 14 | 0 | 0 | -0.7094498 | 3.481398 | -2.469877 | 2.859496 | 4.924711 | 10.98683 | 18.32795 | [13 empty] | 14.18385 | -0.05559295 | 13 | 0 | 13.69487 | 0.07687002
12645 | 2021/04/12 18:37:01 | 202963.1976 | 562.001 | 1 | 9 | 14 | 0 | 0 | -0.7091675 | 3.481265 | -2.4688 | 2.859496 | 4.925105 | 10.98683 | 18.32932 |  | -9.02032e-05 | [11 empty] | 14.22071 | 0.01716405 | 13 | 0 | 13.80491 | 0.1063117
12646 | 2021/04/12 18:37:03 | 202965.1975 | 564.0009 | 1 | 9 | 14 | 0 | 0 | -0.7091827 | 3.480984 | -2.468654 | 2.859496 | 4.925499 | 10.98683 | 18.33069 | [13 empty] | 14.29932 | 0.07666528 | 13 | 0 | 13.86897 | 0.1293713
12647 | 2021/04/12 18:37:05 | 202967.1977 | 566.0011 | 1 | 9 | 14 | 0 | 0 | -0.7093735 | 3.480682 | -2.469104 | 2.859496 | 4.925893 | 10.98683 | 18.33206 | [13 empty] | 14.42324 | 0.09082586 | 13 | 0 | 13.8333 | 0.08184284
12648 | 2021/04/12 18:37:07 | 202969.1977 | 568.0011 | 1 | 9 | 14 | 0 | 0 | -0.7091446 | 3.480289 | -2.468028 | 2.859496 | 4.926287 | 10.98683 | 18.33343 | [13 empty] | 14.61513 | 0.1103786 | 13 | 0 | 13.73176 | 0.03740221
12649 | 2021/04/12 18:37:09 | 202971.1976 | 570.001 | 1 | 9 | 14 | 0 | 0 | -0.7092209 | 3.48041 | -2.46838 | 2.859496 | 4.926681 | 10.98683 | 18.3348 | [13 empty] | 14.49449 | 0.08730114 | 13 | 0 | 13.61089 | -0.03374308
12650 | 2021/04/12 18:37:11 | 202973.1976 | 572.001 | 1 | 9 | 14 | 0 | 0 | -0.7093964 | 3.4802 | -2.468841 | 2.859496 | 4.927074 | 10.98683 | 18.33617 | [13 empty] | 14.42848 | 0.045937 | 13 | 0 | 13.62525 | -0.06601334
12651 | 2021/04/12 18:37:13 | 202975.1979 | 574.0013 | 1 | 9 | 14 | 0 | 0 | -0.7090912 | 3.480033 | -2.467661 | 2.859496 | 4.927468 | 10.98683 | 18.33754 |  | -6.010054e-05 | [11 empty] | 14.34697 | -0.007117093 | 13 | 0 | 13.68262 | -0.116818
12652 | 2021/04/12 18:37:15 | 202977.1977 | 576.0011 | 1 | 9 | 14 | 0 | 0 | -0.7092209 | 3.479877 | -2.468001 | 2.859496 | 4.927862 | 10.98683 | 18.33891 | [13 empty] | 14.22566 | -0.06675899 | 13 | 0 | 14.08217 | 0.1248595
12653 | 2021/04/12 18:37:17 | 202979.197 | 578.0004 | 1 | 9 | 14 | 0 | 0 | -0.7091446 | 3.479644 | -2.467571 | 2.859496 | 4.928256 | 10.98683 | 18.34028 | [13 empty] | 14.60607 | 0.11888 | 13 | 0 | 14.11023 | 0.1098645
12654 | 2021/04/12 18:37:19 | 202981.1978 | 580.0012 | 1 | 9 | 14 | 0 | 0 | -0.7091675 | 3.479659 | -2.467661 | 2.859496 | 4.928649 | 10.98683 | 18.34165 | [13 empty] | 14.6823 | 0.1300913 | 13 | 0 | 13.95994 | 0.01142502
12655 | 2021/04/12 18:37:21 | 202983.1978 | 582.0012 | 1 | 9 | 14 | 0 | 0 | -0.7090912 | 3.479312 | -2.46715 | 2.859496 | 4.929043 | 10.98683 | 18.34302 | [13 empty] | 14.69487 | 0.1063511 | 13 | 0 | 13.81165 | -0.05803466
12656 | 2021/04/12 18:37:23 | 202985.1978 | 584.0012 | 1 | 9 | 14 | 0 | 0 | -0.7086411 | 3.479098 | -2.465432 | 2.859496 | 4.929436 | 10.98683 | 18.34439 | [13 empty] | 14.49041 | -0.02290964 | 13 | 0 | 13.57753 | -0.1509354
12657 | 2021/04/12 18:37:25 | 202987.1979 | 586.0013 | 1 | 9 | 14 | 0 | 0 | -0.7091827 | 3.479218 | -2.467401 | 2.859496 | 4.92983 | 10.98683 | 18.34576 |  | -9.149775e-05 | [11 empty] | 14.34724 | -0.106352 | 13 | 0 | 13.92837 | 0.1394296
12658 | 2021/04/12 18:37:27 | 202989.198 | 588.0014 | 1 | 9 | 14 | 0 | 0 | -0.7091293 | 3.478927 | -2.467009 | 2.859496 | 4.930224 | 10.98683 | 18.34713 | [13 empty] | 14.42527 | 0.09786189 | 13 | 0 | 14.01696 | 0.06602168
12659 | 2021/04/12 18:37:29 | 202991.1979 | 590.0013 | 1 | 9 | 14 | 0 | 0 | -0.7093353 | 3.478702 | -2.467566 | 2.859496 | 4.930618 | 10.98683 | 18.3485 | [13 empty] | 14.53101 | 0.09285033 | 13 | 0 | 14.02777 | 0.01070172
12660 | 2021/04/12 18:37:31 | 202993.1979 | 592.0013 | 1 | 9 | 14 | 0 | 0 | -0.7091599 | 3.478525 | -2.46683 | 2.859496 | 4.931011 | 10.98683 | 18.34987 | [13 empty] | 14.66362 | 0.05460143 | 13 | 0 | 13.99241 | -0.05505174
12661 | 2021/04/12 18:37:33 | 202995.1978 | 594.0012 | 1 | 9 | 14 | 0 | 0 | -0.7094116 | 3.478296 | -2.467544 | 2.859496 | 4.931405 | 10.98683 | 18.35124 | [13 empty] | 14.62447 | 0.02941012 | 13 | 0 | 13.72649 | -0.1099905
12662 | 2021/04/12 18:37:35 | 202997.1979 | 596.0013 | 1 | 9 | 14 | 0 | 0 | -0.7093201 | 3.478376 | -2.467282 | 2.859496 | 4.931798 | 10.98683 | 18.35261 |  | -0.000103698 | [11 empty] | 14.50674 | -0.0970763 | 13 | 0 | 13.61266 | -0.1451817
12663 | 2021/04/12 18:37:37 | 202999.198 | 598.0014 | 1 | 9 | 14 | 0 | 0 | -0.7090836 | 3.478189 | -2.466327 | 2.859496 | 4.932193 | 10.98683 | 18.35398 | [13 empty] | 14.29261 | -0.101431 | 13 | 0 | 13.86957 | -0.05584359
12664 | 2021/04/12 18:37:39 | 203001.198 | 600.0014 | 1 | 9 | 14 | 0 | 0 | -0.7091446 | 3.477921 | -2.466349 | 2.859496 | 4.932587 | 10.98683 | 18.35535 |  |  |  |  | 0.456651 | [8 empty] | 14.35807 | -0.09630352 | 13 | 0 | 13.97164 | 0.02239406
12665 | 2021/04/12 18:37:41 | 203003.1972 | 602.0006 | 1 | 9 | 14 | 0 | 0 | -0.7088776 | 3.477842 | -2.465364 | 2.859496 | 4.93298 | 10.98683 | 18.35672 | [13 empty] | 14.47404 | -0.06727785 | 13 | 0 | 14.01461 | 0.06287396
12666 | 2021/04/12 18:37:43 | 203005.1973 | 604.0007 | 1 | 9 | 14 | 0 | 0 | -0.709053 | 3.477705 | -2.465877 | 2.859496 | 4.933374 | 10.98683 | 18.35809 |  |  |  | 2.301983 | [9 empty] | 14.57219 | 0.003185272 | 13 | 0 | 14.03245 | 0.09460002
12667 | 2021/04/12 18:37:45 | 203007.198 | 606.0014 | 1 | 9 | 14 | 0 | 0 | -0.709198 | 3.477368 | -2.466142 | 2.859496 | 4.933768 | 10.98683 | 18.35946 |  | -0.0001068683 | [11 empty] | 14.67645 | 0.05603462 | 13 | 0 | 13.65744 | -0.1171905
12668 | 2021/04/12 18:37:47 | 203009.1972 | 608.0006 | 1 | 9 | 14 | 0 | 0 | -0.7094498 | 3.477203 | -2.466901 | 2.859496 | 4.934161 | 10.98683 | 18.36083 | [13 empty] | 14.30953 | -0.1146638 | 13 | 0 | 13.60853 | -0.1262623
12669 | 2021/04/12 18:37:49 | 203011.1973 | 610.0007 | 1 | 9 | 14 | 0 | 0 | -0.7095642 | 3.477108 | -2.467231 | 2.859496 | 4.934555 | 10.98683 | 18.3622 | [13 empty] | 14.28062 | -0.1375714 | 13 | 0 | 13.69665 | -0.07378042
12670 | 2021/04/12 18:37:51 | 203013.1972 | 612.0006 | 1 | 9 | 14 | 0 | 0 | -0.709198 | 3.476743 | -2.465699 | 2.859496 | 4.934949 | 10.98683 | 18.36356 | [13 empty] | 14.27099 | -0.122788 | 13 | 0 | 13.74553 | -0.0429672
12671 | 2021/04/12 18:37:53 | 203015.1981 | 614.0015 | 1 | 9 | 14 | 0 | 0 | -0.709549 | 3.476745 | -2.466921 | 2.859496 | 4.935343 | 10.98683 | 18.36493 | [13 empty] | 14.18444 | -0.1163369 | 13 | 0 | 13.74667 | 0.01380205
12672 | 2021/04/12 18:37:55 | 203017.1981 | 616.0015 | 1 | 9 | 14 | 0 | 0 | -0.7093735 | 3.476435 | -2.466091 | 2.859496 | 4.935737 | 10.98683 | 18.3663 |  | -0.0001137174 | [11 empty] | 14.21748 | -0.0943321 | 13 | 0 | 14.10089 | -0.009500384
12673 | 2021/04/12 18:37:57 | 203019.1976 | 618.001 | 1 | 9 | 14 | 0 | 0 | -0.7093201 | 3.47624 | -2.465767 | 2.859496 | 4.936131 | 10.98683 | 18.36767 | [13 empty] | 14.61016 | 0.08218527 | 13 | 0 | 14.01198 | -0.068582
12674 | 2021/04/12 18:37:59 | 203021.1974 | 620.0008 | 1 | 9 | 14 | 0 | 0 | -0.7091827 | 3.476475 | -2.465456 | 2.859496 | 4.936524 | 10.98683 | 18.36904 | [13 empty] | 14.65545 | 0.0510475 | 13 | 0 | 13.88918 | -0.1020572
12675 | 2021/04/12 18:38:01 | 203023.1966 | 622 | 1 | 9 | 14 | 0 | 0 | -0.7091293 | 3.476307 | -2.465151 | 2.859496 | 4.936917 | 10.98683 | 18.37041 | [13 empty] | 14.6756 | 0.03233314 | 13 | 0 | 13.87279 | -0.09565085
12676 | 2021/04/12 18:38:03 | 203025.1975 | 624.0009 | 1 | 9 | 14 | 0 | 0 | -0.7088318 | 3.47592 | -2.463843 | 2.859496 | 4.937311 | 10.98683 | 18.37178 | [13 empty] | 14.62797 | -0.002923906 | 13 | 0 | 13.79583 | -0.1172334
12677 | 2021/04/12 18:38:05 | 203027.1973 | 626.0007 | 1 | 9 | 14 | 0 | 0 | -0.709198 | 3.475791 | -2.465024 | 2.859496 | 4.937705 | 10.98683 | 18.37314 | [13 empty] | 14.30078 | -0.04228324 | 13 | 0 | 13.56318 | -0.1429069
12678 | 2021/04/12 18:38:07 | 203029.1975 | 628.0009 | 1 | 9 | 14 | 0 | 0 | -0.7097473 | 3.475645 | -2.46683 | 2.859496 | 4.938098 | 10.98683 | 18.37451 |  | -6.645511e-05 | [11 empty] | 14.23532 | -0.0750652 | 13 | 0 | 13.65129 | -0.09572595
12679 | 2021/04/12 18:38:09 | 203031.1975 | 630.0009 | 1 | 9 | 14 | 0 | 0 | -0.7093811 | 3.475421 | -2.465398 | 2.859496 | 4.938492 | 10.98683 | 18.37588 | [13 empty] | 14.24731 | -0.07286549 | 13 | 0 | 13.74376 | -0.07294595
12680 | 2021/04/12 18:38:11 | 203033.1976 | 632.001 | 1 | 9 | 14 | 0 | 0 | -0.7091675 | 3.47551 | -2.464719 | 2.859496 | 4.938886 | 10.98683 | 18.37725 | [13 empty] | 14.28676 | -0.08409232 | 13 | 0 | 13.79058 | -0.06819189
12681 | 2021/04/12 18:38:13 | 203035.1977 | 634.0011 | 1 | 9 | 14 | 0 | 0 | -0.7090683 | 3.475145 | -2.464115 | 2.859496 | 4.93928 | 10.98683 | 18.37862 | [13 empty] | 14.29932 | -0.08837551 | 13 | 0 | 13.83971 | -0.02678216
12682 | 2021/04/12 18:38:15 | 203037.1968 | 636.0002 | 1 | 9 | 14 | 0 | 0 | -0.7094116 | 3.475115 | -2.465287 | 2.859496 | 4.939673 | 10.98683 | 18.37999 | [13 empty] | 14.64434 | 0.1078179 | 13 | 0 | 13.91461 | 0.02340376
12683 | 2021/04/12 18:38:17 | 203039.1975 | 638.0009 | 1 | 9 | 14 | 0 | 0 | -0.7093201 | 3.475072 | -2.464938 | 2.859496 | 4.940067 | 10.98683 | 18.38136 | [13 empty] | 14.66362 | 0.09968907 | 13 | 0 | 13.88273 | -0.03500015
12684 | 2021/04/12 18:38:19 | 203041.1975 | 640.0009 | 1 | 9 | 14 | 0 | 0 | -0.7089691 | 3.474865 | -2.463572 | 2.859496 | 4.940461 | 10.98683 | 18.38272 |  | -7.06124e-05 | [11 empty] | 14.694 | 0.09794593 | 13 | 0 | 13.88392 | -0.03673762
12685 | 2021/04/12 18:38:21 | 203043.1968 | 642.0002 | 1 | 9 | 14 | 0 | 0 | -0.7091064 | 3.474769 | -2.463981 | 2.859496 | 4.940855 | 10.98683 | 18.38409 | [13 empty] | 14.5912 | 0.04373103 | 13 | 0 | 13.70047 | -0.104751
12686 | 2021/04/12 18:38:23 | 203045.1977 | 644.0011 | 1 | 9 | 14 | 0 | 0 | -0.7094727 | 3.474365 | -2.464967 | 2.859496 | 4.941249 | 10.98683 | 18.38546 | [13 empty] | 14.48429 | -0.03449947 | 13 | 0 | 13.58603 | -0.1488298
12687 | 2021/04/12 18:38:25 | 203047.1969 | 646.0003 | 1 | 9 | 14 | 0 | 0 | -0.709198 | 3.474307 | -2.463972 | 2.859496 | 4.941643 | 10.98683 | 18.38683 |  | -0.0001829406 | [11 empty] | 14.36274 | 0.0435254 | 13 | 0 | 13.9617 | 0.0938952
12688 | 2021/04/12 18:38:27 | 203049.1977 | 648.0011 | 1 | 9 | 14 | 0 | 0 | -0.7093582 | 3.474096 | -2.464378 | 2.859496 | 4.942037 | 10.98683 | 18.3882 | [13 empty] | 14.47961 | 0.0920257 | 13 | 0 | 14.03481 | 0.06474584
12689 | 2021/04/12 18:38:29 | 203051.1979 | 650.0013 | 1 | 9 | 14 | 0 | 0 | -0.7094498 | 3.473725 | -2.464434 | 2.859496 | 4.94243 | 10.98683 | 18.38957 | [13 empty] | 14.56402 | 0.09149253 | 13 | 0 | 13.98041 | -0.004386008
12690 | 2021/04/12 18:38:31 | 203053.1972 | 652.0006 | 1 | 9 | 14 | 0 | 0 | -0.7095108 | 3.473701 | -2.464628 | 2.859496 | 4.942824 | 10.98683 | 18.39093 | [13 empty] | 14.63763 | 0.04949987 | 13 | 0 | 13.94445 | -0.07388353
12691 | 2021/04/12 18:38:33 | 203055.1979 | 654.0013 | 1 | 9 | 14 | 0 | 0 | -0.7093964 | 3.473892 | -2.464366 | 2.859496 | 4.943218 | 10.98683 | 18.3923 | [13 empty] | 14.59759 | -0.03233343 | 13 | 0 | 13.78002 | -0.1192346
12692 | 2021/04/12 18:38:35 | 203057.1972 | 656.0006 | 1 | 9 | 14 | 0 | 0 | -0.7093964 | 3.47383 | -2.464322 | 2.859496 | 4.943612 | 10.98683 | 18.39367 | [13 empty] | 14.2932 | -0.0597164 | 13 | 0 | 13.72388 | -0.1123366
12693 | 2021/04/12 18:38:37 | 203059.1978 | 658.0012 | 1 | 9 | 14 | 0 | 0 | -0.7091446 | 3.473642 | -2.463314 | 2.859496 | 4.944005 | 10.98683 | 18.39504 |  | -9.520743e-05 | [11 empty] | 14.28616 | -0.08199781 | 13 | 0 | 13.87774 | -0.04552215
12694 | 2021/04/12 18:38:39 | 203061.198 | 660.0014 | 1 | 9 | 14 | 0 | 0 | -0.7090302 | 3.473405 | -2.462749 | 2.859496 | 4.944399 | 10.98683 | 18.39641 | [13 empty] | 14.32386 | -0.1121974 | 13 | 0 | 13.9301 | -0.01408249
12695 | 2021/04/12 18:38:41 | 203063.1979 | 662.0013 | 1 | 9 | 14 | 0 | 0 | -0.7090683 | 3.473386 | -2.462868 | 2.859496 | 4.944793 | 10.98683 | 18.39777 | [13 empty] | 14.43666 | -0.06060779 | 13 | 0 | 14.02106 | 0.06727517
12696 | 2021/04/12 18:38:43 | 203065.1978 | 664.0012 | 1 | 9 | 14 | 0 | 0 | -0.7087021 | 3.472974 | -2.461304 | 2.859496 | 4.945186 | 10.98683 | 18.39914 | [13 empty] | 14.60989 | 0.02346039 | 13 | 0 | 14.04096 | 0.1217708
12697 | 2021/04/12 18:38:45 | 203067.1972 | 666.0006 | 1 | 9 | 14 | 0 | 0 | -0.7090302 | 3.472833 | -2.462343 | 2.859496 | 4.94558 | 10.98683 | 18.40051 | [13 empty] | 14.44074 | -0.05285978 | 13 | 0 | 13.5863 | -0.1420787
12698 | 2021/04/12 18:38:47 | 203069.1971 | 668.0005 | 1 | 9 | 14 | 0 | 0 | -0.7094116 | 3.472902 | -2.463717 | 2.859496 | 4.945973 | 10.98683 | 18.40187 | [13 empty] | 14.32037 | -0.1160249 | 13 | 0 | 13.59744 | -0.1047829
12699 | 2021/04/12 18:38:49 | 203071.1972 | 670.0006 | 1 | 9 | 14 | 0 | 0 | -0.7092209 | 3.47274 | -2.46294 | 2.859496 | 4.946368 | 10.98683 | 18.40324 |  | -3.169062e-05 |  | 2.597191 | [9 empty] | 14.28207 | -0.11695 | 13 | 0 | 13.74931 | -0.005123615
12700 | 2021/04/12 18:38:51 | 203073.1972 | 672.0006 | 1 | 9 | 14 | 0 | 0 | -0.709259 | 3.472635 | -2.462998 | 2.859496 | 4.946762 | 10.98683 | 18.40461 | [13 empty] | 14.26309 | -0.0848192 | 13 | 0 | 13.86927 | 0.06592751
12701 | 2021/04/12 18:38:53 | 203075.1973 | 674.0007 | 1 | 9 | 14 | 0 | 0 | -0.7092056 | 3.472546 | -2.462749 | 2.859496 | 4.947155 | 10.98683 | 18.40598 | [13 empty] | 14.38994 | -0.01195163 | 13 | 0 | 14.02547 | 0.1183042
12702 | 2021/04/12 18:38:55 | 203077.1974 | 676.0008 | 1 | 9 | 14 | 0 | 0 | -0.7091293 | 3.472215 | -2.462249 | 2.859496 | 4.947549 | 10.98683 | 18.40734 | [13 empty] | 14.63382 | -0.01416415 | 13 | 0 | 13.81631 | -0.1055941
12703 | 2021/04/12 18:38:57 | 203079.1974 | 678.0008 | 1 | 9 | 14 | 0 | 0 | -0.7091217 | 3.472194 | -2.462208 | 2.859496 | 4.947943 | 10.98683 | 18.40871 | [13 empty] | 14.51727 | -0.08061856 | 13 | 0 | 13.66297 | -0.1012716
12704 | 2021/04/12 18:38:59 | 203081.1973 | 680.0007 | 1 | 9 | 14 | 0 | 0 | -0.7091064 | 3.47191 | -2.461954 | 2.859496 | 4.948337 | 10.98683 | 18.41008 | [13 empty] | 14.47141 | -0.1133031 | 13 | 0 | 13.62435 | -0.07000595
12705 | 2021/04/12 18:39:01 | 203083.1974 | 682.0008 | 1 | 9 | 14 | 0 | 0 | -0.7092667 | 3.471834 | -2.462456 | 2.859496 | 4.94873 | 10.98683 | 18.41145 |  | -6.131989e-05 | [11 empty] | 14.42148 | -0.09035677 | 13 | 0 | 13.66944 | 0.01234561
12706 | 2021/04/12 18:39:03 | 203085.1972 | 684.0006 | 1 | 9 | 14 | 0 | 0 | -0.7095108 | 3.471492 | -2.463061 | 2.859496 | 4.949124 | 10.98683 | 18.41281 | [13 empty] | 14.27916 | -0.06900668 | 13 | 0 | 13.63666 | 0.06342202
12707 | 2021/04/12 18:39:05 | 203087.1975 | 686.0009 | 1 | 9 | 14 | 0 | 0 | -0.7091293 | 3.471505 | -2.461746 | 2.859496 | 4.949518 | 10.98683 | 18.41418 | [13 empty] | 14.53949 | -0.02618879 | 13 | 0 | 14.0582 | 0.1063129
12708 | 2021/04/12 18:39:07 | 203089.1974 | 688.0008 | 1 | 9 | 14 | 0 | 0 | -0.709198 | 3.471343 | -2.46187 | 2.859496 | 4.949912 | 10.98683 | 18.41555 | [13 empty] | 14.61981 | 0.02263129 | 13 | 0 | 14.04358 | 0.1163667
12709 | 2021/04/12 18:39:09 | 203091.1966 | 690 | 1 | 9 | 14 | 0 | 0 | -0.7088776 | 3.471175 | -2.460638 | 2.859496 | 4.950305 | 10.98683 | 18.41691 | [13 empty] | 14.70158 | 0.08159518 | 13 | 0 | 13.96463 | 0.1160222
12710 | 2021/04/12 18:39:11 | 203093.1967 | 692.0001 | 1 | 9 | 14 | 0 | 0 | -0.709259 | 3.471272 | -2.462031 | 2.859496 | 4.950699 | 10.98683 | 18.41828 |  | -8.758688e-05 | [11 empty] | 14.62068 | 0.09530723 | 13 | 0 | 13.79583 | 0.07032126
12711 | 2021/04/12 18:39:13 | 203095.1967 | 694.0001 | 1 | 9 | 14 | 0 | 0 | -0.7091675 | 3.470895 | -2.461446 | 2.859496 | 4.951093 | 10.98683 | 18.41965 | [13 empty] | 14.55526 | 0.08280724 | 13 | 0 | 13.63316 | -0.05083382
12712 | 2021/04/12 18:39:15 | 203097.1975 | 696.0009 | 1 | 9 | 14 | 0 | 0 | -0.7094345 | 3.470975 | -2.462429 | 2.859496 | 4.951487 | 10.98683 | 18.42101 | [13 empty] | 14.2745 | -0.08773774 | 13 | 0 | 13.80756 | 0.05386382
12713 | 2021/04/12 18:39:17 | 203099.1967 | 698.0001 | 1 | 9 | 14 | 0 | 0 | -0.7091827 | 3.470813 | -2.461441 | 2.859496 | 4.95188 | 10.98683 | 18.42238 | [13 empty] | 14.26777 | -0.070301 | 13 | 0 | 13.88127 | 0.09647787
12714 | 2021/04/12 18:39:19 | 203101.1976 | 700.001 | 1 | 9 | 14 | 0 | 0 | -0.7092972 | 3.470654 | -2.461725 | 2.859496 | 4.952274 | 10.98683 | 18.42375 | [13 empty] | 14.37092 | -0.0001853704 | 13 | 0 | 13.9187 | 0.104965
12715 | 2021/04/12 18:39:21 | 203103.1975 | 702.0009 | 1 | 9 | 14 | 0 | 0 | -0.7093582 | 3.470322 | -2.461701 | 2.859496 | 4.952668 | 10.98683 | 18.42512 | [13 empty] | 14.49654 | 0.05358875 | 13 | 0 | 14.0152 | 0.122225
12716 | 2021/04/12 18:39:23 | 203105.1976 | 704.001 | 1 | 9 | 14 | 0 | 0 | -0.7091599 | 3.470326 | -2.461016 | 2.859496 | 4.953063 | 10.98683 | 18.42648 | [13 empty] | 14.61337 | 0.1174143 | 13 | 0 | 13.68584 | -0.1038501
12717 | 2021/04/12 18:39:25 | 203107.1976 | 706.001 | 1 | 9 | 14 | 0 | 0 | -0.7092361 | 3.470177 | -2.461175 | 2.859496 | 4.953456 | 10.98683 | 18.42785 |  | -7.708702e-05 | [11 empty] | 14.46002 | -0.1102847 | 13 | 0 | 13.67148 | -0.06470293
12718 | 2021/04/12 18:39:27 | 203109.1976 | 708.001 | 1 | 9 | 14 | 0 | 0 | -0.7092209 | 3.470205 | -2.461142 | 2.859496 | 4.95385 | 10.98683 | 18.42921 | [13 empty] | 14.40776 | -0.1067218 | 13 | 0 | 13.69229 | -0.01087248
12719 | 2021/04/12 18:39:29 | 203111.1975 | 710.0009 | 1 | 9 | 14 | 0 | 0 | -0.7094498 | 3.470075 | -2.461844 | 2.859496 | 4.954243 | 10.98683 | 18.43058 | [13 empty] | 14.30985 | -0.107075 | 13 | 0 | 13.66007 | 0.01388758
12720 | 2021/04/12 18:39:31 | 203113.1977 | 712.0011 | 1 | 9 | 14 | 0 | 0 | -0.709259 | 3.4699 | -2.461058 | 2.859496 | 4.954637 | 10.98683 | 18.43195 | [13 empty] | 14.25608 | -0.05412549 | 13 | 0 | 13.77449 | 0.06461293
12721 | 2021/04/12 18:39:33 | 203115.197 | 714.0004 | 1 | 9 | 14 | 0 | 0 | -0.7091827 | 3.469795 | -2.460719 | 2.859496 | 4.955031 | 10.98683 | 18.43332 | [13 empty] | 14.23532 | -0.002467632 | 13 | 0 | 14.06142 | 0.1095042
12722 | 2021/04/12 18:39:35 | 203117.1968 | 716.0002 | 1 | 9 | 14 | 0 | 0 | -0.7090149 | 3.469829 | -2.46016 | 2.859496 | 4.955425 | 10.98683 | 18.43468 | [13 empty] | 14.65164 | 0.05731612 | 13 | 0 | 13.9731 | 0.1237017
12723 | 2021/04/12 18:39:37 | 203119.1969 | 718.0003 | 1 | 9 | 14 | 0 | 0 | -0.7090454 | 3.469473 | -2.460014 | 2.859496 | 4.955818 | 10.98683 | 18.43605 |  | -4.050068e-05 | [11 empty] | 14.71209 | 0.08853495 | 13 | 0 | 13.86548 | 0.08412451
12724 | 2021/04/12 18:39:39 | 203121.1971 | 720.0005 | 1 | 9 | 14 | 0 | 0 | -0.7091446 | 3.469409 | -2.460313 | 2.859496 | 4.956212 | 10.98683 | 18.43741 |  |  |  |  | 0 | [8 empty] | 14.63206 | 0.1049873 | 13 | 0 | 13.74872 | 0.04343837
12725 | 2021/04/12 18:39:39 | 203121.1983 | 720.0017 | 1 | 9 | 14 | 0 | 0 | -0.7091446 | 3.469409 | -2.460313 | 2.859496 | 4.956212 | 10.98683 | 18.43741 |  | -4.050068e-05 | 0 | 2.597191 | 0 | [8 empty] | 14.63206 | 0.1049873 | 13 | 0 | 13.74872 | 0.04343837
12726 | 2021/04/12 18:40:39 | 203181.2408 | 60.001 | 1 | 10 | 14 | 0 | 0 | 0 | 3.500762 | 0 | 2.859496 | 4.956213 | 10.98683 | 18.43741 |  | 8.387676e-05 | [11 empty] | 14.6794 | 0.0669077 | 13 | 0 | 13.94973 | 0.1241738
12727 | 2021/04/12 18:41:39 | 203241.2405 | 120.0007 | 1 | 10 | 14 | 0 | 0 | 0 | 3.50351 | 0 | 2.859496 | 4.956213 | 10.98683 | 18.43741 |  | 1.647645e-05 | [11 empty] | 14.44047 | -0.05476832 | 13 | 0 | 14.09066 | 0.07996947
12728 | 2021/04/12 18:42:39 | 203301.2405 | 180.0007 | 1 | 10 | 14 | 0 | 0 | 0 | 3.504788 | 0 | 2.859496 | 4.956213 | 10.98683 | 18.43741 |  | 2.915807e-05 |  | 0 | [9 empty] | 14.5535 | 0.02938926 | 13 | 0 | 13.88945 | 0.0614354
12729 | 2021/04/12 18:43:39 | 203361.2405 | 240.0007 | 1 | 10 | 14 | 0 | 0 | 0 | 3.505936 | 0 | 2.859496 | 4.956213 | 10.98683 | 18.43741 |  | 5.681807e-05 | [11 empty] | 14.16397 | -0.08749515 | 13 | 0 | 14.01139 | -0.009874701
12730 | 2021/04/12 18:44:39 | 203421.2401 | 300.0003 | 1 | 10 | 14 | 0 | 0 | 0 | 3.506527 | 0 | 2.859496 | 4.956213 | 10.98683 | 18.43741 |  | -3.674391e-06 |  | 0 | [9 empty] | 14.07862 | -0.04923761 | 13 | 0 | 13.73586 | -0.09497076
12731 | 2021/04/12 18:45:39 | 203481.2409 | 360.0011 | 1 | 10 | 14 | 0 | 0 | 0 | 3.506908 | 0 | 2.859496 | 4.956213 | 10.98683 | 18.43741 |  | -1.778049e-05 | [11 empty] | 14.44542 | -0.01378894 | 13 | 0 | 14.00789 | 0.06845891
12732 | 2021/04/12 18:46:39 | 203541.2406 | 420.0008 | 1 | 10 | 14 | 0 | 0 | 0 | 3.507327 | 0 | 2.859496 | 4.956213 | 10.98683 | 18.43741 |  | 1.624059e-05 |  | 0 | [9 empty] | 14.10028 | -0.04384875 | 13 | 0 | 14.05149 | 0.09442866
12733 | 2021/04/12 18:47:39 | 203601.2406 | 480.0008 | 1 | 10 | 14 | 0 | 0 | 0 | 3.507737 | 0 | 2.859496 | 4.956213 | 10.98683 | 18.43741 |  | 2.568463e-06 | [11 empty] | 14.21984 | 0.005303919 | 13 | 0 | 13.62116 | -0.1295367
12734 | 2021/04/12 18:48:39 | 203661.2405 | 540.0007 | 1 | 10 | 14 | 0 | 0 | 0 | 3.507793 | 0 | 2.859496 | 4.956213 | 10.98683 | 18.43741 |  | -8.376031e-06 |  | 0 | [9 empty] | 14.2321 | 0.0007358193 | 13 | 0 | 14.02106 | 0.1401621
12735 | 2021/04/12 18:49:39 | 203721.2404 | 600.0006 | 1 | 10 | 14 | 0 | 0 | 0 | 3.508221 | 0 | 2.859496 | 4.956213 | 10.98683 | 18.43741 |  | -1.738522e-06 | [11 empty] | 14.37119 | 0.09782404 | 13 | 0 | 13.8751 | 0.07734954
12736 | 2021/04/12 18:50:39 | 203781.2403 | 660.0005 | 1 | 10 | 14 | 0 | 0 | 0 | 3.508512 | 0 | 2.859496 | 4.956213 | 10.98683 | 18.43741 |  | -4.346378e-07 |  | 0 | [9 empty] | 14.47818 | 0.1411232 | 13 | 0 | 13.85058 | 0.05212575
12737 | 2021/04/12 18:51:39 | 203841.2401 | 720.0003 | 1 | 10 | 14 | 0 | 0 | 0 | 3.508508 | 0 | 2.859496 | 4.956213 | 10.98683 | 18.43741 |  | 2.019207e-05 | [11 empty] | 14.36393 | 0.01606435 | 13 | 0 | 14.036 | 0.1326439
12738 | 2021/04/12 18:52:39 | 203901.2398 | 780 | 1 | 10 | 14 | 0 | 0 | 0 | 3.508593 | 0 | 2.859496 | 4.956213 | 10.98683 | 18.43741 |  | -5.886878e-06 |  | 0 | [9 empty] | 14.38496 | 0.09481698 | 13 | 0 | 13.67676 | -0.07423192
12739 | 2021/04/12 18:53:39 | 203961.2404 | 840.0006 | 1 | 10 | 14 | 0 | 0 | 0 | 3.508963 | 0 | 2.859496 | 4.956213 | 10.98683 | 18.43741 |  | -3.994716e-05 | [11 empty] | 14.14061 | -0.0753507 | 13 | 0 | 13.615 | -0.1188523
12740 | 2021/04/12 18:54:39 | 204021.2412 | 900.0014 | 1 | 10 | 14 | 0 | 0 | 0 | 3.509111 | 0 | 2.859496 | 4.956213 | 10.98683 | 18.43741 |  | -4.227805e-06 |  | 0 | [9 empty] | 14.30898 | -0.002104342 | 13 | 0 | 14.13452 | 0.1281387
12741 | 2021/04/12 18:55:39 | 204081.2412 | 960.0014 | 1 | 10 | 14 | 0 | 0 | 0 | 3.509067 | 0 | 2.859496 | 4.956213 | 10.98683 | 18.43741 |  | 4.856411e-05 | [11 empty] | 14.07251 | -0.09781927 | 13 | 0 | 13.9272 | 0.0255087
12742 | 2021/04/12 18:56:39 | 204141.2401 | 1020.0003 | 1 | 10 | 14 | 0 | 0 | 0 | 3.509309 | 0 | 2.859496 | 4.956213 | 10.98683 | 18.43741 |  | -1.896554e-05 |  | 0 | [9 empty] | 14.27886 | 0.04356325 | 13 | 0 | 13.67293 | -0.1026705
12743 | 2021/04/12 18:57:39 | 204201.24 | 1080.0002 | 1 | 10 | 14 | 0 | 0 | 0 | 3.509251 | 0 | 2.859496 | 4.956213 | 10.98683 | 18.43741 |  | 5.650619e-06 | [11 empty] | 13.99412 | -0.1034999 | 13 | 0 | 13.68787 | -0.1172757
12744 | 2021/04/12 18:58:39 | 204261.2398 | 1140 | 1 | 10 | 14 | 0 | 0 | 0 | 3.509616 | 0 | 2.859496 | 4.956213 | 10.98683 | 18.43741 |  | 4.148746e-06 |  | 0 | [9 empty] | 14.42088 | 0.1114216 | 13 | 0 | 13.93946 | 0.07495612
12745 | 2021/04/12 18:59:39 | 204321.2414 | 1200.0016 | 1 | 10 | 14 | 0 | 0 | 0 | 3.509884 | 0 | 2.859496 | 4.956213 | 10.98683 | 18.43741 |  | 2.923927e-06 | [11 empty] | 14.05027 | -0.1201105 | 13 | 0 | 13.83914 | 0.0500232
12746 | 2021/04/12 19:00:39 | 204381.2405 | 1260.0007 | 1 | 10 | 14 | 0 | 0 | 0 | 3.509781 | 0 | 2.859496 | 4.956213 | 10.98683 | 18.43741 |  | -1.382915e-05 |  | 0 | [9 empty] | 14.47496 | 0.1193702 | 13 | 0 | 13.72624 | 0.0263232
12747 | 2021/04/12 19:01:39 | 204441.2412 | 1320.0014 | 1 | 10 | 14 | 0 | 0 | 0 | 3.509602 | 0 | 2.859496 | 4.956213 | 10.98683 | 18.43741 |  | -6.993601e-06 | [11 empty] | 14.40657 | 0.05390495 | 13 | 0 | 13.99826 | -0.08092135
12748 | 2021/04/12 19:02:39 | 204501.2401 | 1380.0003 | 1 | 10 | 14 | 0 | 0 | 0 | 3.510022 | 0 | 2.859496 | 4.956213 | 10.98683 | 18.43741 |  | 1.817426e-06 |  | 0 | [9 empty] | 14.34843 | -0.07993042 | 13 | 0 | 13.93275 | -0.1073623
12749 | 2021/04/12 19:03:39 | 204561.2401 | 1440.0003 | 1 | 10 | 14 | 0 | 0 | 0 | 3.510093 | 0 | 2.859496 | 4.956213 | 10.98683 | 18.43741 |  | -7.664795e-06 | [11 empty] | 14.3829 | 0.1047558 | 13 | 0 | 14.21577 | 0.01114488
12750 | 2021/04/12 19:04:39 | 204621.2407 | 1500.0009 | 1 | 10 | 14 | 0 | 0 | 0 | 3.510312 | 0 | 2.859496 | 4.956213 | 10.98683 | 18.43741 |  | -2.271801e-05 |  | 0 | [9 empty] | 14.48021 | 0.03197998 | 13 | 0 | 14.13043 | -0.07309675
12751 | 2021/04/12 19:05:39 | 204681.2406 | 1560.0008 | 1 | 10 | 14 | 0 | 0 | 0 | 3.510242 | 0 | 2.859496 | 4.956213 | 10.98683 | 18.43741 |  | -2.125721e-05 | [11 empty] | 14.35395 | -0.1037326 | 13 | 0 | 13.85784 | -0.08320808
12752 | 2021/04/12 19:06:39 | 204741.2412 | 1620.0014 | 1 | 10 | 14 | 0 | 0 | 0 | 3.510189 | 0 | 2.859496 | 4.956213 | 10.98683 | 18.43741 |  | 9.48222e-07 |  | 0 | [9 empty] | 14.21224 | -0.1057389 | 13 | 0 | 13.86957 | 0.001547933
12753 | 2021/04/12 19:07:39 | 204801.2411 | 1680.0013 | 1 | 10 | 14 | 0 | 0 | 0 | 3.510281 | 0 | 2.859496 | 4.956213 | 10.98683 | 18.43741 |  | 6.598482e-06 | [11 empty] | 14.55293 | -0.01049548 | 13 | 0 | 14.04242 | -0.08817464
12754 | 2021/04/12 19:08:39 | 204861.2401 | 1740.0003 | 1 | 10 | 14 | 0 | 0 | 0 | 3.510563 | 0 | 2.859496 | 4.956213 | 10.98683 | 18.43741 |  | -6.045667e-06 |  | 0 | [9 empty] | 14.22717 | 0.0277406 | 13 | 0 | 14.19155 | 0.1031193
12755 | 2021/04/12 19:09:39 | 204921.2401 | 1800.0003 | 1 | 10 | 14 | 0 | 0 | 0 | 3.510563 | 0 | 2.859496 | 4.956213 | 10.98683 | 18.43741 |  | -3.192586e-05 | [11 empty] | 14.38058 | -0.110144 | 13 | 0 | 13.84061 | -0.05536586
12756 | 2021/04/12 19:10:39 | 204981.2399 | 1860.0001 | 1 | 10 | 14 | 0 | 0 | 0 | 3.510645 | 0 | 2.859496 | 4.956213 | 10.98683 | 18.43741 |  | -1.335424e-05 |  | 0 | [9 empty] | 14.4191 | -0.1200947 | 13 | 0 | 13.87919 | -0.101864
12757 | 2021/04/12 19:11:39 | 205041.2412 | 1920.0014 | 1 | 10 | 14 | 0 | 0 | 0 | 3.51052 | 0 | 2.859496 | 4.956213 | 10.98683 | 18.43741 |  | 4.504092e-06 | [11 empty] | 14.49246 | -0.09680688 | 13 | 0 | 13.938 | -0.09683579
12758 | 2021/04/12 19:12:39 | 205101.2404 | 1980.0006 | 1 | 10 | 14 | 0 | 0 | 0 | 3.510743 | 0 | 2.859496 | 4.956213 | 10.98683 | 18.43741 |  | -2.564342e-05 |  | 0 | [9 empty] | 14.73489 | -0.06994665 | 13 | 0 | 14.29033 | -0.1270631
12759 | 2021/04/12 19:13:39 | 205161.2403 | 2040.0005 | 1 | 10 | 14 | 0 | 0 | 0 | 3.510916 | 0 | 2.859496 | 4.956213 | 10.98683 | 18.43741 |  | 2.153397e-05 | [11 empty] | 14.66334 | -0.05680025 | 13 | 0 | 14.16026 | -0.127618
12760 | 2021/04/12 19:14:39 | 205221.24 | 2100.0002 | 1 | 10 | 14 | 0 | 0 | 0 | 3.510816 | 0 | 2.859496 | 4.956213 | 10.98683 | 18.43741 |  | -1.540963e-06 |  | 0 | [9 empty] | 14.64025 | -0.05478829 | 13 | 0 | 13.9845 | -0.1027754
12761 | 2021/04/12 19:15:39 | 205281.24 | 2160.0002 | 1 | 10 | 14 | 0 | 0 | 0 | 3.510751 | 0 | 2.859496 | 4.956213 | 10.98683 | 18.43741 |  | -5.92683e-07 | [11 empty] | 14.58856 | -0.04948646 | 13 | 0 | 14.05352 | -0.1157206
12762 | 2021/04/12 19:16:39 | 205341.24 | 2220.0002 | 1 | 10 | 14 | 0 | 0 | 0 | 3.510813 | 0 | 2.859496 | 4.956213 | 10.98683 | 18.43741 |  | -1.185356e-06 |  | 0 | [9 empty] | 14.51553 | 0.07843375 | 13 | 0 | 13.97573 | -0.0585705
12763 | 2021/04/12 19:17:39 | 205401.2414 | 2280.0016 | 1 | 10 | 14 | 0 | 0 | 0 | 3.510914 | 0 | 2.859496 | 4.956213 | 10.98683 | 18.43741 |  | -2.765831e-05 | [11 empty] | 14.62535 | -0.02737552 | 13 | 0 | 14.42179 | 0.0867632
12764 | 2021/04/12 19:18:39 | 205461.2411 | 2340.0013 | 1 | 10 | 14 | 0 | 0 | 0 | 3.511199 | 0 | 2.859496 | 4.956213 | 10.98683 | 18.43741 |  | 2.390468e-05 |  | 0 | [9 empty] | 14.54036 | 0.05440533 | 13 | 0 | 14.03714 | -0.05975544
12765 | 2021/04/12 19:19:39 | 205521.2403 | 2400.0005 | 1 | 10 | 14 | 0 | 0 | 0 | 3.511003 | 0 | 2.859496 | 4.956213 | 10.98683 | 18.43741 |  | 3.872163e-06 | [11 empty] | 14.71498 | 0.05191743 | 13 | 0 | 14.21926 | 0.0633961
12766 | 2021/04/12 19:20:39 | 205581.2402 | 2460.0004 | 1 | 10 | 14 | 0 | 0 | 0 | 3.511139 | 0 | 2.859496 | 4.956213 | 10.98683 | 18.43741 |  | 1.963642e-05 |  | 0 | [9 empty] | 14.46673 | 0.05350947 | 13 | 0 | 13.94881 | -0.06295681
12767 | 2021/04/12 19:21:39 | 205641.2401 | 2520.0003 | 1 | 10 | 14 | 0 | 0 | 0 | 3.511271 | 0 | 2.859496 | 4.956213 | 10.98683 | 18.43741 |  | 1.220907e-05 | [11 empty] | 14.69893 | 0.06689012 | 13 | 0 | 14.16665 | 0.04183501
12768 | 2021/04/12 19:22:39 | 205701.2408 | 2580.001 | 1 | 10 | 14 | 0 | 0 | 0 | 3.51133 | 0 | 2.859496 | 4.956213 | 10.98683 | 18.43741 |  | -4.030211e-06 |  | 0 | [9 empty] | 14.3496 | -0.02903402 | 13 | 0 | 14.13129 | -0.0769946
12769 | 2021/04/12 19:23:39 | 205761.2406 | 2640.0008 | 1 | 10 | 14 | 0 | 0 | 0 | 3.511441 | 0 | 2.859496 | 4.956213 | 10.98683 | 18.43741 |  | -2.884534e-05 | [11 empty] | 14.33615 | -0.04756957 | 13 | 0 | 13.97164 | -0.1161119
12770 | 2021/04/12 19:24:39 | 205821.2412 | 2700.0014 | 1 | 10 | 14 | 0 | 0 | 0 | 3.511397 | 0 | 2.859496 | 4.956213 | 10.98683 | 18.43741 |  | -1.841162e-05 |  | 0 | [9 empty] | 14.47929 | 0.04226327 | 13 | 0 | 13.91751 | -0.04451632
12771 | 2021/04/12 19:25:39 | 205881.2403 | 2760.0005 | 1 | 10 | 14 | 0 | 0 | 0 | 3.511312 | 0 | 2.859496 | 4.956213 | 10.98683 | 18.43741 |  | -2.074373e-05 | [11 empty] | 14.65599 | 0.09448677 | 13 | 0 | 14.09443 | 0.06260723
12772 | 2021/04/12 19:26:39 | 205941.2402 | 2820.0004 | 1 | 10 | 14 | 0 | 0 | 0 | 3.511397 | 0 | 2.859496 | 4.956213 | 10.98683 | 18.43741 |  | 1.940033e-05 |  | 0 | [9 empty] | 14.34782 | -0.1030639 | 13 | 0 | 14.22452 | -0.03690213
12773 | 2021/04/12 19:27:39 | 206001.2401 | 2880.0003 | 1 | 10 | 14 | 0 | 0 | 0 | 3.511558 | 0 | 2.859496 | 4.956213 | 10.98683 | 18.43741 |  | -1.14971e-05 | [11 empty] | 14.67235 | 0.0355947 | 13 | 0 | 14.21312 | 0.08360505
12774 | 2021/04/12 19:28:39 | 206061.2408 | 2940.001 | 1 | 10 | 14 | 0 | 0 | 0 | 3.511675 | 0 | 2.859496 | 4.956213 | 10.98683 | 18.43741 |  | -1.754342e-05 |  | 0 | [9 empty] | 14.36478 | 0.004296303 | 13 | 0 | 14.30811 | 0.09272665
12775 | 2021/04/12 19:29:39 | 206121.2398 | 3000 | 1 | 10 | 14 | 0 | 0 | 0 | 3.511725 | 0 | 2.859496 | 4.956213 | 10.98683 | 18.43741 |  | -3.267659e-05 | [11 empty] | 14.86009 | 0.1171809 | 13 | 0 | 13.98914 | -0.1364759
12776 | 2021/04/12 19:30:39 | 206181.2404 | 3060.0006 | 1 | 10 | 14 | 0 | 0 | 0 | 3.511678 | 0 | 2.859496 | 4.956213 | 10.98683 | 18.43741 |  | 1.50539e-05 |  | 0 | [9 empty] | 14.76607 | 0.1069582 | 13 | 0 | 14.37269 | 0.03853083
12777 | 2021/04/12 19:31:39 | 206241.2402 | 3120.0004 | 1 | 10 | 14 | 0 | 0 | 0 | 3.511662 | 0 | 2.859496 | 4.956213 | 10.98683 | 18.43741 |  | 5.1365e-06 | [11 empty] | 14.74971 | 0.07757187 | 13 | 0 | 14.23941 | -0.05707532
12778 | 2021/04/12 19:32:39 | 206301.2402 | 3180.0004 | 1 | 10 | 14 | 0 | 0 | 0 | 3.511675 | 0 | 2.859496 | 4.956213 | 10.98683 | 18.43741 |  | 2.220567e-05 |  | 0 | [9 empty] | 14.66184 | 0.02756357 | 13.1 | 0 | 14.58244 | 0.12802
12779 | 2021/04/12 19:33:39 | 206361.24 | 3240.0002 | 1 | 10 | 14 | 0 | 0 | 0 | 3.511757 | 0 | 2.859496 | 4.956213 | 10.98683 | 18.43741 |  | -6.993543e-06 | [11 empty] | 14.93011 | 0.1102093 | 13 | 0 | 14.34697 | -0.0106883
12780 | 2021/04/12 19:34:39 | 206421.24 | 3300.0002 | 1 | 10 | 14 | 0 | 0 | 0 | 3.511935 | 0 | 2.859496 | 4.956213 | 10.98683 | 18.43741 |  | -2.509004e-05 |  | 0 | [9 empty] | 14.70741 | 0.01222879 | 13 | 0 | 14.47467 | 0.1172677
12781 | 2021/04/12 19:35:39 | 206481.2406 | 3360.0008 | 1 | 10 | 14 | 0 | 0 | 0 | 3.511999 | 0 | 2.859496 | 4.956213 | 10.98683 | 18.43741 |  | -1.102381e-05 | [11 empty] | 14.61628 | -0.1159438 | 13 | 0 | 14.31776 | -0.001912117
12782 | 2021/04/12 19:36:39 | 206541.2412 | 3420.0014 | 1 | 10 | 14 | 0 | 0 | 0 | 3.511844 | 0 | 2.859496 | 4.956213 | 10.98683 | 18.43741 |  | 1.422439e-06 |  | 0 | [9 empty] | 14.92632 | 0.07270783 | 13 | 0 | 14.6718 | 0.1275387
12783 | 2021/04/12 19:37:39 | 206601.241 | 3480.0012 | 1 | 10 | 14 | 0 | 0 | 0 | 3.511586 | 0 | 2.859496 | 4.956213 | 10.98683 | 18.43741 |  | 3.161186e-06 | [11 empty] | 15.08798 | 0.08024991 | 13 | 0 | 14.81165 | 0.1556197
12784 | 2021/04/12 19:38:39 | 206661.241 | 3540.0012 | 1 | 10 | 14 | 0 | 0 | 0 | 3.512088 | 0 | 2.859496 | 4.956213 | 10.98683 | 18.43741 |  | 4.622966e-06 |  | 0 | [9 empty] | 15.22656 | -9.030104e-05 | 13 | 0 | 14.54887 | -0.09817958
12785 | 2021/04/12 19:39:39 | 206721.2409 | 3600.0011 | 1 | 10 | 14 | 0 | 0 | 0 | 3.511933 | 0 | 2.859496 | 4.956213 | 10.98683 | 18.43741 |  | -1.631948e-05 | [11 empty] | 15.02557 | -0.03729373 | 13 | 0 | 14.80029 | 0.1155335
12786 | 2021/04/12 19:40:39 | 206781.2398 | 3660 | 1 | 10 | 14 | 0 | 0 | 0 | 3.512092 | 0 | 2.859496 | 4.956213 | 10.98683 | 18.43741 |  | -3.398218e-06 |  | 0 | [9 empty] | 15.33424 | 0.1066667 | 13 | 0 | 14.94863 | 0.09078592
12787 | 2021/04/12 19:41:39 | 206841.2404 | 3720.0006 | 1 | 10 | 14 | 0 | 0 | 0 | 3.51191 | 0 | 2.859496 | 4.956213 | 10.98683 | 18.43741 |  | 5.926879e-06 | [11 empty] | 15.07411 | -0.1176494 | 13 | 0 | 14.72479 | 0.009952188
12788 | 2021/04/12 19:42:39 | 206901.2414 | 3780.0016 | 1 | 10 | 14 | 0 | 0 | 0 | 3.512063 | 0 | 2.859496 | 4.956213 | 10.98683 | 18.43741 |  | 1.402683e-05 |  | 0 | [9 empty] | 15.38859 | 0.09397388 | 13 | 0 | 14.74964 | -0.122748
12789 | 2021/04/12 19:43:39 | 206961.241 | 3840.0012 | 1 | 10 | 14 | 0 | 0 | 0 | 3.51228 | 0 | 2.859496 | 4.956213 | 10.98683 | 18.43741 |  | 2.805366e-06 | [11 empty] | 15.08965 | -0.1189184 | 13 | 0 | 14.92983 | 0.0259912
12790 | 2021/04/12 19:44:39 | 207021.2401 | 3900.0003 | 1 | 10 | 14 | 0 | 0 | 0 | 3.512307 | 0 | 2.859496 | 4.956213 | 10.98683 | 18.43741 |  | 1.126172e-05 |  | 0 | [9 empty] | 15.3414 | 0.1061505 | 13 | 0 | 15.05793 | 0.04242599
12791 | 2021/04/12 19:45:39 | 207081.2401 | 3960.0003 | 1 | 10 | 14 | 0 | 0 | 0 | 3.512274 | 0 | 2.859496 | 4.956213 | 10.98683 | 18.43741 |  | 1.501439e-05 | [11 empty] | 15.4771 | -0.06815612 | 13 | 0 | 14.82897 | -0.1366219
12792 | 2021/04/12 19:46:39 | 207141.2406 | 4020.0008 | 1 | 10 | 14 | 0 | 0 | 0 | 3.512244 | 0 | 2.859496 | 4.956213 | 10.98683 | 18.43741 |  | 6.717018e-07 |  | 0 | [9 empty] | 15.48154 | -0.05378366 | 13 | 0 | 14.73124 | -0.09487122
12793 | 2021/04/12 19:47:39 | 207201.2405 | 4080.0007 | 1 | 10 | 14 | 0 | 0 | 0 | 3.512208 | 0 | 2.859496 | 4.956213 | 10.98683 | 18.43741 |  | -4.741464e-07 | [11 empty] | 15.2221 | 0.04399419 | 13 | 0 | 14.93856 | 0.1284185
12794 | 2021/04/12 19:48:39 | 207261.2405 | 4140.0007 | 1 | 10 | 14 | 0 | 0 | 0 | 3.512138 | 0 | 2.859496 | 4.956213 | 10.98683 | 18.43741 |  | -3.808976e-05 |  | 0 | [9 empty] | 15.57136 | 0.02744287 | 13 | 0 | 15.01091 | -0.09795547
12795 | 2021/04/12 19:49:39 | 207321.241 | 4200.0012 | 1 | 10 | 14 | 0 | 0 | 0 | 3.512418 | 0 | 2.859496 | 4.956213 | 10.98683 | 18.43741 |  | -1.047082e-05 | [11 empty] | 15.36819 | -0.1293114 | 13 | 0 | 14.69801 | -0.02685905
12796 | 2021/04/12 19:50:39 | 207381.241 | 4260.0012 | 1 | 10 | 14 | 0 | 0 | 0 | 3.512487 | 0 | 2.859496 | 4.956213 | 10.98683 | 18.43741 |  | 9.482928e-07 |  | 0 | [9 empty] | 15.69146 | 0.05239546 | 13 | 0 | 14.99987 | -0.08667618
12797 | 2021/04/12 19:51:39 | 207441.2408 | 4320.001 | 1 | 10 | 14 | 0 | 0 | 0 | 3.512506 | 0 | 2.859496 | 4.956213 | 10.98683 | 18.43741 |  | 1.623951e-05 | [11 empty] | 15.57794 | 0.07323414 | 13 | 0 | 15.09773 | -0.04984498
12798 | 2021/04/12 19:52:39 | 207501.2405 | 4380.0007 | 1 | 10 | 14 | 0 | 0 | 0 | 3.512287 | 0 | 2.859496 | 4.956213 | 10.98683 | 18.43741 |  | 2.88815e-05 |  | 0 | [9 empty] | 15.60583 | -0.03278971 | 13 | 0 | 14.94329 | -0.1331556
12799 | 2021/04/12 19:53:39 | 207561.2406 | 4440.0008 | 1 | 10 | 14 | 0 | 0 | 0 | 3.512539 | 0 | 2.859496 | 4.956213 | 10.98683 | 18.43741 |  | -6.993601e-06 | [11 empty] | 15.15324 | 0.004269779 | 13 | 0 | 14.79668 | 0.1160142
12800 | 2021/04/12 19:54:39 | 207621.2405 | 4500.0007 | 1 | 10 | 14 | 0 | 0 | 0 | 3.512195 | 0 | 2.859496 | 4.956213 | 10.98683 | 18.43741 |  | 2.643497e-05 |  | 0 | [9 empty] | 15.32469 | 0.119898 | 13 | 0 | 15.0558 | 0.01512736
12801 | 2021/04/12 19:55:39 | 207681.2403 | 4560.0005 | 1 | 10 | 14 | 0 | 0 | 0 | 3.512668 | 0 | 2.859496 | 4.956213 | 10.98683 | 18.43741 |  | -1.944e-05 | [11 empty] | 15.44131 | 0.1091602 | 13 | 0 | 15.01933 | 0.03405035
12802 | 2021/04/12 19:56:39 | 207741.2402 | 4620.0004 | 1 | 10 | 14 | 0 | 0 | 0 | 3.512626 | 0 | 2.859496 | 4.956213 | 10.98683 | 18.43741 |  | 6.756586e-06 |  | 0 | [9 empty] | 15.45205 | 0.1261789 | 13 | 0 | 15.00089 | 0.0168559
12803 | 2021/04/12 19:57:39 | 207801.2399 | 4680.0001 | 1 | 10 | 14 | 0 | 0 | 0 | 3.512506 | 0 | 2.859496 | 4.956213 | 10.98683 | 18.43741 |  | 5.911466e-05 | [11 empty] | 15.29974 | 0.09377599 | 13 | 0 | 14.85021 | 0.05741507
12804 | 2021/04/12 19:58:39 | 207861.2398 | 4740 | 1 | 10 | 14 | 0 | 0 | 0 | 3.512624 | 0 | 2.859496 | 4.956213 | 10.98683 | 18.43741 |  | 2.244144e-05 |  | 0 | [9 empty] | 15.47914 | 0.1012382 | 13 | 0 | 14.66313 | -0.005841553
12805 | 2021/04/12 19:59:39 | 207921.2404 | 4800.0006 | 1 | 10 | 14 | 0 | 0 | 0 | 3.512587 | 0 | 2.859496 | 4.956213 | 10.98683 | 18.43741 |  | 3.2718e-05 | [11 empty] | 15.60069 | 0.1253057 | 13 | 0 | 14.83599 | 0.06618112
12806 | 2021/04/12 20:00:39 | 207981.2404 | 4860.0006 | 1 | 10 | 14 | 0 | 0 | 0 | 3.512774 | 0 | 2.859496 | 4.956213 | 10.98683 | 18.43741 |  | 2.149481e-05 |  | 0 | [9 empty] | 15.53029 | 0.1045054 | 13 | 0 | 14.80196 | 0.05674928
12807 | 2021/04/12 20:01:39 | 208041.2402 | 4920.0004 | 1 | 10 | 14 | 0 | 0 | 0 | 3.512602 | 0 | 2.859496 | 4.956213 | 10.98683 | 18.43741 |  | -2.157366e-05 | [11 empty] | 15.24679 | -0.1012543 | 13 | 0 | 14.97786 | 0.03772318
12808 | 2021/04/12 20:02:39 | 208101.2409 | 4980.0011 | 1 | 10 | 14 | 0 | 0 | 0 | 3.512619 | 0 | 2.859496 | 4.956213 | 10.98683 | 18.43741 |  | -6.83561e-06 |  | 0 | [9 empty] | 15.27688 | 0.008427203 | 13 | 0 | 14.59927 | -0.1101652
12809 | 2021/04/12 20:03:39 | 208161.2407 | 5040.0009 | 1 | 10 | 14 | 0 | 0 | 0 | 3.512756 | 0 | 2.859496 | 4.956213 | 10.98683 | 18.43741 |  | 1.904472e-05 | [11 empty] | 15.22434 | -0.0997901 | 13 | 0 | 14.96269 | 0.01183361
12810 | 2021/04/12 20:04:39 | 208221.2398 | 5100 | 1 | 10 | 14 | 0 | 0 | 0 | 3.512649 | 0 | 2.859496 | 4.956213 | 10.98683 | 18.43741 |  | -6.71713e-06 |  | 0 | [9 empty] | 15.13346 | -0.05184084 | 13 | 0 | 14.58708 | -0.1339921
12811 | 2021/04/12 20:05:39 | 208281.2404 | 5160.0006 | 1 | 10 | 14 | 0 | 0 | 0 | 3.512918 | 0 | 2.859496 | 4.956213 | 10.98683 | 18.43741 |  | -1.292135e-05 | [11 empty] | 15.43376 | 0.08260071 | 13 | 0 | 14.63228 | -0.05643964
12812 | 2021/04/12 20:06:39 | 208341.2402 | 5220.0004 | 1 | 10 | 14 | 0 | 0 | 0 | 3.512857 | 0 | 2.859496 | 4.956213 | 10.98683 | 18.43741 |  | -2.745893e-05 |  | 0 | [9 empty] | 15.14479 | -0.07899523 | 13 | 0 | 14.71523 | -0.07222831
12813 | 2021/04/12 20:07:39 | 208401.2411 | 5280.0013 | 1 | 10 | 14 | 0 | 0 | 0 | 3.512696 | 0 | 2.859496 | 4.956213 | 10.98683 | 18.43741 |  | -2.026959e-05 | [11 empty] | 15.52288 | 0.06520361 | 13 | 0 | 14.98425 | 0.1200289
12814 | 2021/04/12 20:08:39 | 208461.2401 | 5340.0003 | 1 | 10 | 14 | 0 | 0 | 0 | 3.512877 | 0 | 2.859496 | 4.956213 | 10.98683 | 18.43741 |  | 8.653172e-06 |  | 0 | [9 empty] | 15.32645 | 0.06050795 | 13 | 0 | 14.50288 | -0.07858574
12815 | 2021/04/12 20:09:39 | 208521.2407 | 5400.0009 | 1 | 10 | 14 | 0 | 0 | 0 | 3.512836 | 0 | 2.859496 | 4.956213 | 10.98683 | 18.43741 |  | 3.871971e-06 | [11 empty] | 15.38065 | 0.09587139 | 13 | 0 | 14.69589 | -0.02263755
12816 | 2021/04/12 20:10:39 | 208581.2398 | 5460 | 1 | 10 | 14 | 0 | 0 | 0 | 3.513019 | 0 | 2.859496 | 4.956213 | 10.98683 | 18.43741 |  | 2.552319e-05 |  | 0 | [9 empty] | 15.30493 | 0.09073526 | 13 | 0 | 14.54704 | -0.04605234
12817 | 2021/04/12 20:11:39 | 208641.2403 | 5520.0005 | 1 | 10 | 14 | 0 | 0 | 0 | 3.513068 | 0 | 2.859496 | 4.956213 | 10.98683 | 18.43741 |  | -3.176754e-05 | [11 empty] | 15.08107 | -0.110082 | 13 | 0 | 14.98945 | 0.05998582
12818 | 2021/04/12 20:12:39 | 208701.2411 | 5580.0013 | 1 | 10 | 14 | 0 | 0 | 0 | 3.512839 | 0 | 2.859496 | 4.956213 | 10.98683 | 18.43741 |  | 2.185006e-05 |  | 0 | [9 empty] | 15.22917 | 0.1180348 | 13 | 0 | 15.02955 | 0.05202591
12819 | 2021/04/12 20:13:39 | 208761.2401 | 5640.0003 | 1 | 10 | 14 | 0 | 0 | 0 | 3.512957 | 0 | 2.859496 | 4.956213 | 10.98683 | 18.43741 |  | 6.915036e-06 | [11 empty] | 15.30523 | 0.01309425 | 13 | 0 | 15.0582 | 0.1271266
12820 | 2021/04/12 20:14:39 | 208821.2409 | 5700.0011 | 1 | 10 | 14 | 0 | 0 | 0 | 3.512694 | 0 | 2.859496 | 4.956213 | 10.98683 | 18.43741 |  | 4.662401e-06 |  | 0 | [9 empty] | 15.46286 | 0.1130661 | 13 | 0 | 15.09195 | 0.1131582
12821 | 2021/04/12 20:15:39 | 208881.24 | 5760.0002 | 1 | 10 | 14 | 0 | 0 | 0 | 3.513086 | 0 | 2.859496 | 4.956213 | 10.98683 | 18.43741 |  | 1.825358e-05 | [11 empty] | 15.47513 | 0.04740506 | 13 | 0 | 14.8124 | -0.07338852
12822 | 2021/04/12 20:16:39 | 208941.2406 | 5820.0008 | 1 | 10 | 14 | 0 | 0 | 0 | 3.513197 | 0 | 2.859496 | 4.956213 | 10.98683 | 18.43741 |  | 1.564774e-05 |  | 0 | [9 empty] | 15.56759 | 0.1166037 | 13 | 0 | 14.92688 | 0.004996359
12823 | 2021/04/12 20:17:39 | 209001.2404 | 5880.0006 | 1 | 10 | 14 | 0 | 0 | 0 | 3.513128 | 0 | 2.859496 | 4.956213 | 10.98683 | 18.43741 |  | 5.306796e-05 | [11 empty] | 15.10512 | -0.1281464 | 13 | 0 | 14.73392 | 0.003990233
12824 | 2021/04/12 20:18:39 | 209061.2403 | 5940.0005 | 1 | 10 | 14 | 0 | 0 | 0 | 3.513009 | 0 | 2.859496 | 4.956213 | 10.98683 | 18.43741 |  | 1.817441e-06 |  | 0 | [9 empty] | 15.54887 | 0.06931365 | 13 | 0 | 14.74759 | -0.0765425
12825 | 2021/04/12 20:19:39 | 209121.2403 | 6000.0005 | 1 | 10 | 14 | 0 | 0 | 0 | 3.513061 | 0 | 2.859496 | 4.956213 | 10.98683 | 18.43741 |  | 1.540976e-06 | [11 empty] | 15.42496 | 0.07589102 | 13 | 0 | 15.04673 | 0.1603621
12826 | 2021/04/12 20:20:39 | 209181.2401 | 6060.0003 | 1 | 10 | 14 | 0 | 0 | 0 | 3.513253 | 0 | 2.859496 | 4.956213 | 10.98683 | 18.43741 |  | -1.03528e-05 |  | 0 | [9 empty] | 15.42817 | 0.03203094 | 13 | 0 | 14.61208 | -0.1047733
12827 | 2021/04/12 20:21:39 | 209241.2399 | 6120.0001 | 1 | 10 | 14 | 0 | 0 | 0 | 3.513273 | 0 | 2.859496 | 4.956213 | 10.98683 | 18.43741 |  | 1.402602e-05 | [11 empty] | 15.17575 | -0.09995192 | 13 | 0 | 14.52719 | -0.07728636
12828 | 2021/04/12 20:22:39 | 209301.2406 | 6180.0008 | 1 | 10 | 14 | 0 | 0 | 0 | 3.513138 | 0 | 2.859496 | 4.956213 | 10.98683 | 18.43741 |  | 2.635442e-05 |  | 0 | [9 empty] | 15.11286 | -0.05384058 | 13 | 0 | 14.86574 | 0.1035014
12829 | 2021/04/12 20:23:39 | 209361.2399 | 6240.0001 | 1 | 10 | 14 | 0 | 0 | 0 | 3.513165 | 0 | 2.859496 | 4.956213 | 10.98683 | 18.43741 |  | 2.643344e-05 | [11 empty] | 15.43323 | 0.1021037 | 13 | 0 | 14.98935 | 0.1022023
12830 | 2021/04/12 20:24:39 | 209421.2405 | 6300.0007 | 1 | 10 | 14 | 0 | 0 | 0 | 3.513144 | 0 | 2.859496 | 4.956213 | 10.98683 | 18.43741 |  | 3.240027e-06 |  | 0 | [9 empty] | 15.50063 | 0.1215869 | 13 | 0 | 14.85253 | 0.00312537
12831 | 2021/04/12 20:25:39 | 209481.2411 | 6360.0013 | 1 | 10 | 14 | 0 | 0 | 0 | 3.513488 | 0 | 2.859496 | 4.956213 | 10.98683 | 18.43741 |  | -2.180911e-05 | [11 empty] | 15.17945 | -0.02278626 | 13 | 0 | 14.81381 | -0.1036632
12832 | 2021/04/12 20:26:39 | 209541.2402 | 6420.0004 | 1 | 10 | 14 | 0 | 0 | 0 | 3.513333 | 0 | 2.859496 | 4.956213 | 10.98683 | 18.43741 |  | -2.469533e-05 |  | 0 | [9 empty] | 15.46882 | 0.02961963 | 13 | 0 | 14.74039 | -0.06388307
12833 | 2021/04/12 20:27:39 | 209601.2409 | 6480.0011 | 1 | 10 | 14 | 0 | 0 | 0 | 3.513208 | 0 | 2.859496 | 4.956213 | 10.98683 | 18.43741 |  | 2.489269e-06 | [11 empty] | 15.14029 | -0.119006 | 13 | 0 | 14.56472 | -0.01194209
12834 | 2021/04/12 20:28:39 | 209661.2399 | 6540.0001 | 1 | 10 | 14 | 0 | 0 | 0 | 3.513247 | 0 | 2.859496 | 4.956213 | 10.98683 | 18.43741 |  | 2.311464e-05 |  | 0 | [9 empty] | 15.33399 | 0.1210532 | 13 | 0 | 14.89001 | 0.02765775
12835 | 2021/04/12 20:29:39 | 209721.2407 | 6600.0009 | 1 | 10 | 14 | 0 | 0 | 0 | 3.513292 | 0 | 2.859496 | 4.956213 | 10.98683 | 18.43741 |  | 5.334147e-06 | [11 empty] | 15.37185 | -0.04316211 | 13 | 0 | 14.66517 | -0.1276025
12836 | 2021/04/12 20:30:39 | 209781.2405 | 6660.0007 | 1 | 10 | 14 | 0 | 0 | 0 | 3.51346 | 0 | 2.859496 | 4.956213 | 10.98683 | 18.43741 |  | -7.349147e-06 |  | 0 | [9 empty] | 15.04746 | -0.09973288 | 13 | 0 | 14.29645 | -0.04506588
12837 | 2021/04/12 20:31:39 | 209841.2412 | 6720.0014 | 1 | 10 | 14 | 0 | 0 | 0 | 3.513422 | 0 | 2.859496 | 4.956213 | 10.98683 | 18.43741 |  | -2.746234e-05 | [11 empty] | 15.25805 | 0.088467 | 13 | 0 | 14.7848 | -0.04835159
12838 | 2021/04/12 20:32:39 | 209901.2402 | 6780.0004 | 1 | 10 | 14 | 0 | 0 | 0 | 3.513429 | 0 | 2.859496 | 4.956213 | 10.98683 | 18.43741 |  | 9.640977e-06 |  | 0 | [9 empty] | 14.93532 | -0.0645119 | 13 | 0 | 14.50556 | 0.05631298
12839 | 2021/04/12 20:33:39 | 209961.2401 | 6840.0003 | 1 | 10 | 14 | 0 | 0 | 0 | 3.513409 | 0 | 2.859496 | 4.956213 | 10.98683 | 18.43741 |  | 1.604209e-05 | [11 empty] | 14.9436 | 0.01240402 | 13 | 0 | 14.66719 | 0.08771241
12840 | 2021/04/12 20:34:39 | 210021.2401 | 6900.0003 | 1 | 10 | 14 | 0 | 0 | 0 | 3.513396 | 0 | 2.859496 | 4.956213 | 10.98683 | 18.43741 |  | 1.97561e-06 |  | 0 | [9 empty] | 15.29054 | 0.02379596 | 13 | 0 | 14.52532 | -0.1108232
12841 | 2021/04/12 20:35:39 | 210081.2406 | 6960.0008 | 1 | 10 | 14 | 0 | 0 | 0 | 3.513494 | 0 | 2.859496 | 4.956213 | 10.98683 | 18.43741 |  | -1.971675e-05 | [11 empty] | 15.34837 | 0.03277898 | 13 | 0 | 14.64896 | -0.09498715
12842 | 2021/04/12 20:36:39 | 210141.2406 | 7020.0008 | 1 | 10 | 14 | 0 | 0 | 0 | 3.513461 | 0 | 2.859496 | 4.956213 | 10.98683 | 18.43741 |  | 2.410104e-06 |  | 0 | [9 empty] | 15.39812 | 0.08446306 | 13 | 0 | 14.84476 | -0.03181189
12843 | 2021/04/12 20:37:39 | 210201.2405 | 7080.0007 | 1 | 10 | 14 | 0 | 0 | 0 | 3.513565 | 0 | 2.859496 | 4.956213 | 10.98683 | 18.43741 |  | 1.134009e-05 | [11 empty] | 15.04729 | -0.1329833 | 13 | 0 | 14.43507 | -0.02590984
12844 | 2021/04/12 20:38:39 | 210261.2412 | 7140.0014 | 1 | 10 | 14 | 0 | 0 | 0 | 3.513442 | 0 | 2.859496 | 4.956213 | 10.98683 | 18.43741 |  | 1.339452e-05 |  | 0 | [9 empty] | 15.39988 | 0.1395109 | 13 | 0 | 14.91949 | 0.03929168
12845 | 2021/04/12 20:39:39 | 210321.2409 | 7200.0011 | 1 | 10 | 14 | 0 | 0 | 0 | 3.513551 | 0 | 2.859496 | 4.956213 | 10.98683 | 18.43741 |  | 1.651596e-05 | [11 empty] | 14.92428 | -0.05639106 | 13 | 0 | 14.84038 | 0.07128417
12846 | 2021/04/12 20:40:39 | 210381.2401 | 7260.0003 | 1 | 10 | 14 | 0 | 0 | 0 | 3.5136 | 0 | 2.859496 | 4.956213 | 10.98683 | 18.43741 |  | 1.99535e-05 |  | 0 | [9 empty] | 14.93569 | -0.03091931 | 13 | 0 | 14.51323 | -0.08797646
12847 | 2021/04/12 20:41:39 | 210441.24 | 7320.0002 | 1 | 10 | 14 | 0 | 0 | 0 | 3.513603 | 0 | 2.859496 | 4.956213 | 10.98683 | 18.43741 |  | -2.129866e-05 | [11 empty] | 14.93618 | 0.01965493 | 13 | 0 | 14.27268 | -0.09673268
12848 | 2021/04/12 20:42:39 | 210501.2406 | 7380.0008 | 1 | 10 | 14 | 0 | 0 | 0 | 3.513597 | 0 | 2.859496 | 4.956213 | 10.98683 | 18.43741 |  | 1.584544e-05 | [11 empty] | 14.80359 | -0.04705489 | 12.9 | 0 | 14.36641 | -0.09501576
12849 | 2021/04/12 20:43:39 | 210561.2404 | 7440.0006 | 1 | 10 | 14 | 0 | 0 | 0 | 3.513517 | 0 | 2.859496 | 4.956213 | 10.98683 | 18.43741 |  | -9.71992e-06 |  | 0 | [9 empty] | 15.07632 | 0.0628379 | 12.9 | 0 | 14.36919 | -0.02382427
12850 | 2021/04/12 20:44:39 | 210621.2404 | 7500.0006 | 1 | 10 | 14 | 0 | 0 | 0 | 3.513656 | 0 | 2.859496 | 4.956213 | 10.98683 | 18.43741 |  | -7.111665e-07 | [11 empty] | 15.27096 | 0.09074718 | 13 | 0 | 14.54223 | 0.0612101
12851 | 2021/04/12 20:45:39 | 210681.241 | 7560.0012 | 1 | 10 | 14 | 0 | 0 | 0 | 3.51365 | 0 | 2.859496 | 4.956213 | 10.98683 | 18.43741 |  | -1.027368e-06 |  | 0 | [9 empty] | 15.21674 | -0.02534807 | 13 | 0 | 14.87482 | 0.07042021
12852 | 2021/04/12 20:46:39 | 210741.2399 | 7620.0001 | 1 | 10 | 14 | 0 | 0 | 0 | 3.513648 | 0 | 2.859496 | 4.956213 | 10.98683 | 18.43741 |  | -3.374537e-05 | [11 empty] | 15.00587 | 0.04091203 | 13 | 0 | 14.37169 | -0.07087678
12853 | 2021/04/12 20:47:39 | 210801.2407 | 7680.0009 | 1 | 10 | 14 | 0 | 0 | 0 | 3.513659 | 0 | 2.859496 | 4.956213 | 10.98683 | 18.43741 |  | -1.106268e-05 |  | 0 | [9 empty] | 14.82767 | -0.03433049 | 13 | 0 | 14.42704 | -0.1028037
12854 | 2021/04/12 20:48:39 | 210861.2406 | 7740.0008 | 1 | 10 | 14 | 0 | 0 | 0 | 3.513477 | 0 | 2.859496 | 4.956213 | 10.98683 | 18.43741 |  | -1.378976e-05 | [11 empty] | 15.00333 | 0.05915701 | 13 | 0 | 14.33262 | -0.0549081
12855 | 2021/04/12 20:49:39 | 210921.2404 | 7800.0006 | 1 | 10 | 14 | 0 | 0 | 0 | 3.513804 | 0 | 2.859496 | 4.956213 | 10.98683 | 18.43741 |  | 4.22805e-06 |  | 0 | [9 empty] | 15.3405 | 0.07814705 | 13 | 0 | 14.59727 | 0.08055687
12856 | 2021/04/12 20:50:39 | 210981.2412 | 7860.0014 | 1 | 10 | 14 | 0 | 0 | 0 | 3.513822 | 0 | 2.859496 | 4.956213 | 10.98683 | 18.43741 |  | 4.939025e-06 | [11 empty] | 14.81877 | -0.107947 | 13 | 0 | 14.50576 | -0.112581
12857 | 2021/04/12 20:51:39 | 211041.2402 | 7920.0004 | 1 | 10 | 14 | 0 | 0 | 0 | 3.513607 | 0 | 2.859496 | 4.956213 | 10.98683 | 18.43741 |  | 2.592022e-05 |  | 0 | [9 empty] | 15.07955 | 0.06055743 | 13 | 0 | 14.40895 | -0.0420785
12858 | 2021/04/12 20:52:39 | 211101.24 | 7980.0002 | 1 | 10 | 14 | 0 | 0 | 0 | 3.513625 | 0 | 2.859496 | 4.956213 | 10.98683 | 18.43741 |  | -1.548981e-05 | [11 empty] | 15.09839 | 0.0691396 | 13 | 0 | 14.38399 | -0.04946291
12859 | 2021/04/12 20:53:39 | 211161.2399 | 8040.0001 | 1 | 10 | 14 | 0 | 0 | 0 | 3.513487 | 0 | 2.859496 | 4.956213 | 10.98683 | 18.43741 |  | -5.966342e-06 |  | 0 | [9 empty] | 14.92292 | -0.1045579 | 13 | 0 | 14.79156 | 0.1219258
12860 | 2021/04/12 20:54:39 | 211221.2404 | 8100.0006 | 1 | 10 | 14 | 0 | 0 | 0 | 3.513683 | 0 | 2.859496 | 4.956213 | 10.98683 | 18.43741 |  | -6.796098e-06 | [11 empty] | 15.10516 | 0.1398426 | 13 | 0 | 14.77138 | 0.09893268
12861 | 2021/04/12 20:55:39 | 211281.2405 | 8160.0007 | 1 | 10 | 14 | 0 | 0 | 0 | 3.513908 | 0 | 2.859496 | 4.956213 | 10.98683 | 18.43741 |  | 1.205112e-05 |  | 0 | [9 empty] | 14.87555 | -0.1282257 | 13 | 0 | 14.55529 | -0.04621595
12862 | 2021/04/12 20:56:39 | 211341.2412 | 8220.0014 | 1 | 10 | 14 | 0 | 0 | 0 | 3.5137 | 0 | 2.859496 | 4.956213 | 10.98683 | 18.43741 |  | 6.874667e-06 | [11 empty] | 15.181 | 0.01479208 | 13 | 0 | 14.84636 | 0.1357293
12863 | 2021/04/12 20:57:39 | 211401.2402 | 8280.0004 | 1 | 10 | 14 | 0 | 0 | 0 | 3.513607 | 0 | 2.859496 | 4.956213 | 10.98683 | 18.43741 |  | 1.114161e-05 |  | 0 | [9 empty] | 15.14694 | 0.02698034 | 13 | 0 | 14.43992 | -0.1326925
12864 | 2021/04/12 20:58:39 | 211461.2409 | 8340.0011 | 1 | 10 | 14 | 0 | 0 | 0 | 3.513801 | 0 | 2.859496 | 4.956213 | 10.98683 | 18.43741 |  | -1.303903e-05 | [11 empty] | 15.14363 | -0.01354903 | 13 | 0 | 14.9257 | 0.141556
12865 | 2021/04/12 20:59:39 | 211521.2399 | 8400.0001 | 1 | 10 | 14 | 0 | 0 | 0 | 3.513937 | 0 | 2.859496 | 4.956213 | 10.98683 | 18.43741 |  | -6.835157e-06 |  | 0 | [9 empty] | 15.23101 | 0.08647978 | 13 | 0 | 14.50221 | -0.08454591
12866 | 2021/04/12 21:00:39 | 211581.2404 | 8460.0006 | 1 | 10 | 14 | 0 | 0 | 0 | 3.513937 | 0 | 2.859496 | 4.956213 | 10.98683 | 18.43741 |  | -1.963886e-05 | [11 empty] | 14.96713 | -0.1059514 | 13 | 0 | 14.38403 | -0.1197711
12867 | 2021/04/12 21:01:39 | 211641.2405 | 8520.0007 | 1 | 10 | 14 | 0 | 0 | 0 | 3.513906 | 0 | 2.859496 | 4.956213 | 10.98683 | 18.43741 |  | 8.258118e-06 |  | 0 | [9 empty] | 14.93703 | -0.1116768 | 13 | 0 | 14.33197 | -0.10726
12868 | 2021/04/12 21:02:39 | 211701.2405 | 8580.0007 | 1 | 10 | 14 | 0 | 0 | 0 | 3.513863 | 0 | 2.859496 | 4.956213 | 10.98683 | 18.43741 |  | 5.306181e-05 | [11 empty] | 14.87734 | -0.1141369 | 13 | 0 | 14.55708 | 0.01580685
12869 | 2021/04/12 21:03:39 | 211761.2401 | 8640.0003 | 1 | 10 | 14 | 0 | 0 | 0 | 3.513915 | 0 | 2.859496 | 4.956213 | 10.98683 | 18.43741 |  | -8.45561e-06 |  | 0 | [9 empty] | 15.06399 | 0.02543509 | 13 | 0 | 14.80224 | 0.1623791
12870 | 2021/04/12 21:04:39 | 211821.2401 | 8700.0003 | 1 | 10 | 14 | 0 | 0 | 0 | 3.514024 | 0 | 2.859496 | 4.956213 | 10.98683 | 18.43741 |  | -1.299865e-05 | [11 empty] | 15.11731 | 0.026896 | 13 | 0 | 14.3518 | -0.1191181
12871 | 2021/04/12 21:05:39 | 211881.2398 | 8760 | 1 | 10 | 14 | 0 | 0 | 0 | 3.513908 | 0 | 2.859496 | 4.956213 | 10.98683 | 18.43741 |  | -1.390922e-05 |  | 0 | [9 empty] | 15.05143 | 0.01770884 | 13 | 0 | 14.76048 | 0.1318216
12872 | 2021/04/12 21:06:39 | 211941.2399 | 8820.0001 | 1 | 10 | 14 | 0 | 0 | 0 | 3.513874 | 0 | 2.859496 | 4.956213 | 10.98683 | 18.43741 |  | 2.852639e-05 | [11 empty] | 15.23375 | 0.111402 | 13 | 0 | 14.79698 | 0.1160732
12873 | 2021/04/12 21:07:39 | 212001.2404 | 8880.0006 | 1 | 10 | 14 | 0 | 0 | 0 | 3.513928 | 0 | 2.859496 | 4.956213 | 10.98683 | 18.43741 |  | 7.941886e-06 |  | 0 | [9 empty] | 14.92873 | -0.1149508 | 13 | 0 | 14.81833 | 0.1006606
12874 | 2021/04/12 21:08:39 | 212061.2412 | 8940.0014 | 1 | 10 | 14 | 0 | 0 | 0 | 3.514153 | 0 | 2.859496 | 4.956213 | 10.98683 | 18.43741 |  | 1.631867e-05 | [11 empty] | 15.30666 | 0.04236311 | 13 | 0 | 14.62459 | -0.06713033
12875 | 2021/04/12 21:09:39 | 212121.2411 | 9000.0013 | 1 | 10 | 14 | 0 | 0 | 0 | 3.514128 | 0 | 2.859496 | 4.956213 | 10.98683 | 18.43741 |  | 1.943887e-05 |  | 0 | [9 empty] | 14.9523 | -0.02418756 | 13 | 0 | 14.69779 | 0.07616669
12876 | 2021/04/12 21:10:39 | 212181.2402 | 9060.0004 | 1 | 10 | 14 | 0 | 0 | 0 | 3.513932 | 0 | 2.859496 | 4.956213 | 10.98683 | 18.43741 |  | -5.255122e-06 | [11 empty] | 14.92402 | -0.07364273 | 13 | 0 | 14.34086 | -0.04175633
12877 | 2021/04/12 21:11:39 | 212241.2399 | 9120.0001 | 1 | 10 | 14 | 0 | 0 | 0 | 3.514023 | 0 | 2.859496 | 4.956213 | 10.98683 | 18.43741 |  | -1.477744e-05 |  | 0 | [9 empty] | 15.10323 | 0.03010094 | 13 | 0 | 14.8488 | 0.07578462
12878 | 2021/04/12 21:12:39 | 212301.2399 | 9180.0001 | 1 | 10 | 14 | 0 | 0 | 0 | 3.513998 | 0 | 2.859496 | 4.956213 | 10.98683 | 18.43741 |  | 5.255079e-06 | [11 empty] | 14.79438 | -0.03703862 | 13 | 0 | 14.55439 | 0.05645543
12879 | 2021/04/12 21:13:39 | 212361.2404 | 9240.0006 | 1 | 10 | 14 | 0 | 0 | 0 | 3.514119 | 0 | 2.859496 | 4.956213 | 10.98683 | 18.43741 |  | 2.406452e-05 |  | 0 | [9 empty] | 14.94929 | -0.1062161 | 13 | 0 | 14.32234 | -0.06523281
12880 | 2021/04/12 21:14:39 | 212421.2404 | 9300.0006 | 1 | 10 | 14 | 0 | 0 | 0 | 3.514166 | 0 | 2.859496 | 4.956213 | 10.98683 | 18.43741 |  | 2.793489e-05 | [11 empty] | 14.99306 | -0.1073465 | 13 | 0 | 14.45382 | -0.02304167
12881 | 2021/04/12 21:15:39 | 212481.2403 | 9360.0005 | 1 | 10 | 14 | 0 | 0 | 0 | 3.514121 | 0 | 2.859496 | 4.956213 | 10.98683 | 18.43741 |  | -1.422345e-05 |  | 0 | [9 empty] | 14.95491 | -0.02722472 | 13 | 0 | 14.715 | 0.07996172
12882 | 2021/04/12 21:16:39 | 212541.2401 | 9420.0003 | 1 | 10 | 14 | 0 | 0 | 0 | 3.514041 | 0 | 2.859496 | 4.956213 | 10.98683 | 18.43741 |  | -1.303903e-05 | [11 empty] | 15.27751 | 0.07330805 | 13 | 0 | 14.6291 | -0.04529655
12883 | 2021/04/12 21:17:39 | 212601.2401 | 9480.0003 | 1 | 10 | 14 | 0 | 0 | 0 | 3.514087 | 0 | 2.859496 | 4.956213 | 10.98683 | 18.43741 |  | 3.587767e-05 |  | 0 | [9 empty] | 15.37543 | 0.03350109 | 13 | 0 | 14.62496 | -0.06003082
12884 | 2021/04/12 21:18:39 | 212661.2398 | 9540 | 1 | 10 | 14 | 0 | 0 | 0 | 3.514234 | 0 | 2.859496 | 4.956213 | 10.98683 | 18.43741 |  | 1.944129e-05 | [11 empty] | 15.27078 | 0.07916719 | 13 | 0 | 14.69536 | 0.04962564
12885 | 2021/04/12 21:19:39 | 212721.2406 | 9600.0008 | 1 | 10 | 14 | 0 | 0 | 0 | 3.514166 | 0 | 2.859496 | 4.956213 | 10.98683 | 18.43741 |  | 1.299951e-05 |  | 0 | [9 empty] | 15.34216 | 0.04349083 | 13 | 0 | 14.52592 | -0.06145179
12886 | 2021/04/12 21:20:39 | 212781.2405 | 9660.0007 | 1 | 10 | 14 | 0 | 0 | 0 | 3.514201 | 0 | 2.859496 | 4.956213 | 10.98683 | 18.43741 |  | 1.145844e-05 | [11 empty] | 14.92799 | -0.07638693 | 13 | 0 | 14.4398 | -0.03082365
12887 | 2021/04/12 21:21:39 | 212841.2404 | 9720.0006 | 1 | 10 | 14 | 0 | 0 | 0 | 3.514181 | 0 | 2.859496 | 4.956213 | 10.98683 | 18.43741 |  | -1.26439e-05 |  | 0 | [9 empty] | 15.20797 | 0.01833946 | 13 | 0 | 14.74387 | 0.07540584
12888 | 2021/04/12 21:22:39 | 212901.2401 | 9780.0003 | 1 | 10 | 14 | 0 | 0 | 0 | 3.5141 | 0 | 2.859496 | 4.956213 | 10.98683 | 18.43741 |  | -1.932147e-05 | [11 empty] | 15.07339 | -0.04711032 | 13 | 0 | 14.51362 | -0.1041707
12889 | 2021/04/12 21:23:39 | 212961.2399 | 9840.0001 | 1 | 10 | 14 | 0 | 0 | 0 | 3.514239 | 0 | 2.859496 | 4.956213 | 10.98683 | 18.43741 |  | -3.635303e-05 |  | 0 | [9 empty] | 15.12762 | 0.07294804 | 13 | 0 | 14.41327 | -0.00684768
12890 | 2021/04/12 21:24:39 | 213021.2399 | 9900.0001 | 1 | 10 | 14 | 0 | 0 | 0 | 3.514334 | 0 | 2.859496 | 4.956213 | 10.98683 | 18.43741 |  | 1.126004e-05 | [11 empty] | 15.05336 | -0.07975698 | 13 | 0 | 14.86459 | 0.0250861
12891 | 2021/04/12 21:25:39 | 213081.2415 | 9960.0017 | 1 | 10 | 14 | 0 | 0 | 0 | 3.514256 | 0 | 2.859496 | 4.956213 | 10.98683 | 18.43741 |  | 1.572494e-05 |  | 0 | [9 empty] | 15.17569 | 0.0615412 | 13 | 0 | 14.32993 | 0.002283454
12892 | 2021/04/12 21:26:39 | 213141.2404 | 10020.0006 | 1 | 10 | 14 | 0 | 0 | 0 | 3.514165 | 0 | 2.859496 | 4.956213 | 10.98683 | 18.43741 |  | 1.090528e-05 | [11 empty] | 15.37737 | 0.0004133582 | 13 | 0 | 14.82399 | 0.07112801
12893 | 2021/04/12 21:27:39 | 213201.2402 | 10080.0004 | 1 | 10 | 14 | 0 | 0 | 0 | 3.514128 | 0 | 2.859496 | 4.956213 | 10.98683 | 18.43741 |  | -1.912533e-05 |  | 0 | [9 empty] | 15.02064 | 0.02915859 | 13 | 0 | 14.45952 | -0.06208986
12894 | 2021/04/12 21:28:39 | 213261.2402 | 10140.0004 | 1 | 10 | 14 | 0 | 0 | 0 | 3.514336 | 0 | 2.859496 | 4.956213 | 10.98683 | 18.43741 |  | -2.157223e-05 | [11 empty] | 14.81269 | -0.04133582 | 13 | 0 | 14.39743 | -0.09156853
12895 | 2021/04/12 21:29:39 | 213321.2402 | 10200.0004 | 1 | 10 | 14 | 0 | 0 | 0 | 3.514376 | 0 | 2.859496 | 4.956213 | 10.98683 | 18.43741 |  | -2.738195e-05 |  | 0 | [9 empty] | 14.99192 | 0.04707724 | 13 | 0 | 14.34311 | -0.07384002
12896 | 2021/04/12 21:30:39 | 213381.24 | 10260.0002 | 1 | 10 | 14 | 0 | 0 | 0 | 3.514173 | 0 | 2.859496 | 4.956213 | 10.98683 | 18.43741 |  | 4.741464e-06 | [11 empty] | 15.24493 | -0.0220117 | 13 | 0 | 14.72788 | 0.06009161
12897 | 2021/04/12 21:31:39 | 213441.2398 | 10320 | 1 | 10 | 14 | 0 | 0 | 0 | 3.514286 | 0 | 2.859496 | 4.956213 | 10.98683 | 18.43741 |  | 2.88439e-06 |  | 0 | [9 empty] | 15.21509 | -0.04092991 | 13 | 0 | 14.84398 | 0.06394625
12898 | 2021/04/12 21:32:39 | 213501.2405 | 10380.0007 | 1 | 10 | 14 | 0 | 0 | 0 | 3.514331 | 0 | 2.859496 | 4.956213 | 10.98683 | 18.43741 |  | 1.825464e-05 | [11 empty] | 15.14121 | 0.08474857 | 13 | 0 | 14.38305 | 0.007250011
12899 | 2021/04/12 21:33:39 | 213561.2412 | 10440.0014 | 1 | 10 | 14 | 0 | 0 | 0 | 3.514503 | 0 | 2.859496 | 4.956213 | 10.98683 | 18.43741 |  | -2.766037e-07 |  | 0 | [9 empty] | 14.86776 | -0.1194519 | 13 | 0 | 14.70081 | -0.04197896
12900 | 2021/04/12 21:34:39 | 213621.2401 | 10500.0003 | 1 | 10 | 14 | 0 | 0 | 0 | 3.514436 | 0 | 2.859496 | 4.956213 | 10.98683 | 18.43741 |  | -1.616062e-05 | [11 empty] | 14.90778 | 0.03424346 | 13 | 0 | 14.33191 | -0.05930841
12901 | 2021/04/12 21:35:39 | 213681.2408 | 10560.001 | 1 | 10 | 14 | 0 | 0 | 0 | 3.514244 | 0 | 2.859496 | 4.956213 | 10.98683 | 18.43741 |  | -1.746454e-05 |  | 0 | [9 empty] | 15.30409 | 0.06508857 | 13 | 0 | 14.33027 | -0.1677766
12902 | 2021/04/12 21:36:39 | 213741.2399 | 10620.0001 | 1 | 10 | 14 | 0 | 0 | 0 | 3.514358 | 0 | 2.859496 | 4.956213 | 10.98683 | 18.43741 |  | 2.078462e-05 | [11 empty] | 14.79152 | 0.01982421 | 13 | 0 | 14.79596 | 0.1658931
12903 | 2021/04/12 21:37:39 | 213801.2398 | 10680 | 1 | 10 | 14 | 0 | 0 | 0 | 3.514318 | 0 | 2.859496 | 4.956213 | 10.98683 | 18.43741 |  | 1.137942e-05 |  | 0 | [9 empty] | 14.715 | -0.13423 | 13 | 0 | 14.45305 | -0.06131828
12904 | 2021/04/12 21:38:39 | 213861.2403 | 10740.0005 | 1 | 10 | 14 | 0 | 0 | 0 | 3.514433 | 0 | 2.859496 | 4.956213 | 10.98683 | 18.43741 |  | 1.825479e-05 | [11 empty] | 14.89496 | -0.04994869 | 13 | 0 | 14.38483 | -0.123007
12905 | 2021/04/12 21:39:39 | 213921.2402 | 10800.0004 | 1 | 10 | 14 | 0 | 0 | 0 | 3.514505 | 0 | 2.859496 | 4.956213 | 10.98683 | 18.43741 |  | -2.765671e-07 |  | 0 | [9 empty] | 14.88542 | -0.06641418 | 13 | 0 | 14.36797 | -0.1463273
12906 | 2021/04/12 21:39:39 | 213921.2417 | 10800.0019 | 1 | 10 | 14 | 0 | 0 | 0 | 3.514505 | 0 | 2.859496 | 4.956213 | 10.98683 | 18.43741 |  | -2.765671e-07 | 0 | 0 | 0 | [8 empty] | 14.88542 | -0.06641418 | 13 | 0 | 14.36797 | -0.1463273
12907 | 2021/04/12 21:39:39 | 213921.2489 | 0.0015 | 1 | 11 | 15 | 0 | 0 | 0 | 3.515145 | 0 | 2.859496 | 4.956213 | 10.98683 | 18.43741 |  | -2.765671e-07 | 0 | 0 | 0 | [8 empty] | 14.88617 | -0.06616668 | 13 | 0 | 14.36949 | -0.1453165
12908 | 2021/04/12 21:39:41 | 213923.2869 | 2.0011 | 1 | 9 | 15 | 0 | 0 | -0.7093353 | 3.493935 | -2.478371 | 2.859496 | 4.956612 | 10.98683 | 18.43881 |  | -0.002093754 |  | 0.001002932 | 997.0769 | [8 empty] | 15.09794 | 0.003889203 | 13 | 0 | 14.79972 | 0.1408005
12909 | 2021/04/12 21:39:43 | 213925.2859 | 4.0001 | 1 | 9 | 15 | 0 | 0 | -0.7094498 | 3.492518 | -2.477766 | 2.859496 | 4.957005 | 10.98683 | 18.44018 |  | -0.00107715 | [11 empty] | 15.11688 | 0.105862 | 13 | 0 | 14.33677 | -0.05607784
12910 | 2021/04/12 21:39:45 | 213927.2869 | 6.0011 | 1 | 9 | 15 | 0 | 0 | -0.7094955 | 3.491254 | -2.477029 | 2.859496 | 4.957398 | 10.98683 | 18.44156 |  | -0.0007615319 |  | 0.1950638 | [9 empty] | 14.79975 | -0.1376605 | 13 | 0 | 14.54515 | -0.02826691
12911 | 2021/04/12 21:39:47 | 213929.2861 | 8.0003 | 1 | 9 | 15 | 0 | 0 | -0.7093964 | 3.490057 | -2.475834 | 2.859496 | 4.957792 | 10.98683 | 18.44293 |  | -0.0006699577 | [11 empty] | 15.17654 | 0.07739186 | 13 | 0 | 14.36412 | -0.07830024
12912 | 2021/04/12 21:39:49 | 213931.2862 | 10.0004 | 1 | 9 | 15 | 0 | 0 | -0.7094193 | 3.488875 | -2.475075 | 2.859496 | 4.958186 | 10.98683 | 18.4443 | [13 empty] | 14.78671 | -0.08703023 | 13 | 0 | 14.41525 | 0.008715689
12913 | 2021/04/12 21:39:51 | 213933.2867 | 12.0009 | 1 | 9 | 15 | 0 | 0 | -0.7091293 | 3.488166 | -2.473561 | 2.859496 | 4.95858 | 10.98683 | 18.44568 |  | -0.0004727531 | [11 empty] | 15.12134 | 0.04794955 | 13 | 0 | 14.74286 | 0.04802376
12914 | 2021/04/12 21:39:53 | 213935.2859 | 14.0001 | 1 | 9 | 15 | 0 | 0 | -0.7091675 | 3.487205 | -2.473012 | 2.859496 | 4.958972 | 10.98683 | 18.44705 |  | -0.0004971235 | [11 empty] | 15.04021 | -0.01934588 | 13 | 0 | 14.3038 | -0.09922355
12915 | 2021/04/12 21:39:55 | 213937.2868 | 16.001 | 1 | 9 | 15 | 0 | 0 | -0.7094574 | 3.486432 | -2.473475 | 2.859496 | 4.959366 | 10.98683 | 18.44842 |  |  |  | 0.4100856 | 3.304074 | [8 empty] | 14.75364 | -0.04042774 | 13 | 0 | 14.58665 | 0.05306691
12916 | 2021/04/12 21:39:57 | 213939.2859 | 18.0001 | 1 | 9 | 15 | 0 | 0 | -0.7093735 | 3.485847 | -2.472767 | 2.859496 | 4.95976 | 10.98683 | 18.44979 |  | -0.0004626995 | [11 empty] | 15.19994 | 0.08139044 | 13 | 0 | 14.34633 | -0.01667202
12917 | 2021/04/12 21:39:59 | 213941.2862 | 20.0004 | 1 | 9 | 15 | 0 | 0 | -0.709549 | 3.485157 | -2.47289 | 2.859496 | 4.960154 | 10.98683 | 18.45117 | [13 empty] | 14.82223 | -0.0830701 | 13 | 0 | 14.65526 | -0.04889458
12918 | 2021/04/12 21:40:01 | 213943.286 | 22.0002 | 1 | 9 | 15 | 0 | 0 | -0.7089691 | 3.484499 | -2.470402 | 2.859496 | 4.960547 | 10.98683 | 18.45254 |  | -0.0003625918 | [11 empty] | 15.25578 | 0.06350815 | 13 | 0 | 14.63654 | 0.09098619
12919 | 2021/04/12 21:40:03 | 213945.2868 | 24.001 | 1 | 9 | 15 | 0 | 0 | -0.7093735 | 3.483774 | -2.471297 | 2.859496 | 4.960941 | 10.98683 | 18.45391 | [13 empty] | 14.7727 | -0.02530277 | 13 | 0 | 14.31357 | -0.1029176
12920 | 2021/04/12 21:40:05 | 213947.2862 | 26.0004 | 1 | 9 | 15 | 0 | 0 | -0.7090912 | 3.483109 | -2.469842 | 2.859496 | 4.961335 | 10.98683 | 18.45528 |  | -0.0003089263 | [11 empty] | 15.10136 | -0.0443998 | 13 | 0 | 14.75206 | 0.05136758
12921 | 2021/04/12 21:40:07 | 213949.2861 | 28.0003 | 1 | 9 | 15 | 0 | 0 | -0.7092056 | 3.482433 | -2.469761 | 2.859496 | 4.961728 | 10.98683 | 18.45665 | [13 empty] | 14.96688 | 0.0585857 | 13 | 0 | 14.44447 | -0.09612173
12922 | 2021/04/12 21:40:09 | 213951.286 | 30.0002 | 1 | 9 | 15 | 0 | 0 | -0.7090836 | 3.481737 | -2.468843 | 2.859496 | 4.962121 | 10.98683 | 18.45802 | [13 empty] | 15.16924 | 0.06323755 | 13 | 0 | 14.68861 | 0.124937
12923 | 2021/04/12 21:40:11 | 213953.2862 | 32.0004 | 1 | 9 | 15 | 0 | 0 | -0.7092667 | 3.481102 | -2.46903 | 2.859496 | 4.962515 | 10.98683 | 18.45939 |  | -0.0002585519 |  | 0.5886897 | [9 empty] | 14.93016 | -0.01485676 | 13 | 0 | 14.3178 | -0.1358154
12924 | 2021/04/12 21:40:13 | 213955.2863 | 34.0005 | 1 | 9 | 15 | 0 | 0 | -0.7093048 | 3.480666 | -2.468853 | 2.859496 | 4.962908 | 10.98683 | 18.46076 | [13 empty] | 15.00243 | -0.04202157 | 13 | 0 | 14.76254 | 0.1199418
12925 | 2021/04/12 21:40:15 | 213957.2871 | 36.0013 | 1 | 9 | 15 | 0 | 0 | -0.7092361 | 3.480033 | -2.468165 | 2.859496 | 4.963302 | 10.98683 | 18.46213 |  | -0.0002806645 | [11 empty] | 15.1483 | 0.101195 | 13 | 0 | 14.36093 | -0.06986439
12926 | 2021/04/12 21:40:17 | 213959.2863 | 38.0005 | 1 | 9 | 15 | 0 | 0 | -0.7091446 | 3.479635 | -2.467564 | 2.859496 | 4.963695 | 10.98683 | 18.4635 | [13 empty] | 14.79082 | -0.1520589 | 13 | 0 | 14.7384 | 0.1065844
12927 | 2021/04/12 21:40:19 | 213961.2869 | 40.0011 | 1 | 9 | 15 | 0 | 0 | -0.7091599 | 3.479198 | -2.467308 | 2.859496 | 4.964089 | 10.98683 | 18.46487 | [13 empty] | 15.22005 | 0.02924562 | 13 | 0 | 14.38898 | -0.08258313
12928 | 2021/04/12 21:40:21 | 213963.2861 | 42.0003 | 1 | 9 | 15 | 0 | 0 | -0.7091293 | 3.47875 | -2.466884 | 2.859496 | 4.964482 | 10.98683 | 18.46624 |  | -0.0002404484 | [11 empty] | 14.81365 | -0.07262796 | 13 | 0 | 14.50795 | 0.01855195
12929 | 2021/04/12 21:40:23 | 213965.2872 | 44.0014 | 1 | 9 | 15 | 0 | 0 | -0.7094116 | 3.47827 | -2.467525 | 2.859496 | 4.964876 | 10.98683 | 18.46761 | [13 empty] | 15.22253 | 0.1057756 | 13 | 0 | 14.65436 | 0.05114913
12930 | 2021/04/12 21:40:25 | 213967.2863 | 46.0005 | 1 | 9 | 15 | 0 | 0 | -0.7096024 | 3.477763 | -2.467829 | 2.859496 | 4.965269 | 10.98683 | 18.46897 |  | -0.0002808431 | [11 empty] | 14.94372 | -0.06641328 | 13 | 0 | 14.22177 | -0.084714
12931 | 2021/04/12 21:40:27 | 213969.2873 | 48.0015 | 1 | 9 | 15 | 0 | 0 | -0.7092209 | 3.477079 | -2.466017 | 2.859496 | 4.965663 | 10.98683 | 18.47034 | [13 empty] | 14.99513 | -0.004772544 | 13 | 0 | 14.61301 | 0.07509619
12932 | 2021/04/12 21:40:29 | 213971.2865 | 50.0007 | 1 | 9 | 15 | 0 | 0 | -0.7094345 | 3.476799 | -2.466561 | 2.859496 | 4.966056 | 10.98683 | 18.47171 |  | -0.0002607882 | [11 empty] | 14.92055 | 0.02953678 | 13 | 0 | 14.19126 | -0.06860197
12933 | 2021/04/12 21:40:31 | 213973.2871 | 52.0013 | 1 | 9 | 15 | 0 | 0 | -0.709198 | 3.476332 | -2.465408 | 2.859496 | 4.96645 | 10.98683 | 18.47308 |  |  |  | 0.7792318 | 1.460761 | [8 empty] | 14.93832 | -0.097045 | 13 | 0 | 14.6473 | -0.003600717
12934 | 2021/04/12 21:40:33 | 213975.2863 | 54.0005 | 1 | 9 | 15 | 0 | 0 | -0.7092819 | 3.475993 | -2.465459 | 2.859496 | 4.966843 | 10.98683 | 18.47445 | [13 empty] | 15.20028 | 0.07065684 | 13 | 0 | 14.39109 | 0.03881067
12935 | 2021/04/12 21:40:35 | 213977.2865 | 56.0007 | 1 | 9 | 15 | 0 | 0 | -0.7095718 | 3.475672 | -2.466239 | 2.859496 | 4.967237 | 10.98683 | 18.47581 |  | -0.0002260313 | [11 empty] | 14.83461 | -0.02774268 | 13 | 0 | 14.53622 | -0.05513579
12936 | 2021/04/12 21:40:37 | 213979.2863 | 58.0005 | 1 | 9 | 15 | 0 | 0 | -0.709259 | 3.475263 | -2.464862 | 2.859496 | 4.96763 | 10.98683 | 18.47718 | [13 empty] | 15.22029 | 0.1205239 | 13 | 0 | 14.41843 | -0.03680944
12937 | 2021/04/12 21:40:39 | 213981.2874 | 60.0016 | 1 | 9 | 15 | 0 | 0 | -0.7092056 | 3.47491 | -2.464426 | 2.859496 | 4.968024 | 10.98683 | 18.47855 | [13 empty] | 14.81109 | -0.1526338 | 13 | 0 | 14.51269 | -0.06836057
12938 | 2021/04/12 21:40:41 | 213983.2866 | 62.0008 | 1 | 9 | 15 | 0 | 0 | -0.7094193 | 3.474565 | -2.464923 | 2.859496 | 4.968418 | 10.98683 | 18.47992 |  | -0.0002074318 | [11 empty] | 15.19772 | 0.07738978 | 13 | 0 | 14.60762 | 0.104886
12939 | 2021/04/12 21:40:43 | 213985.2867 | 64.0009 | 1 | 9 | 15 | 0 | 0 | -0.7092056 | 3.474143 | -2.463882 | 2.859496 | 4.968811 | 10.98683 | 18.48129 | [13 empty] | 14.94818 | -0.003946424 | 13 | 0 | 14.32853 | -0.1134908
12940 | 2021/04/12 21:40:45 | 213987.2859 | 66.0001 | 1 | 9 | 15 | 0 | 0 | -0.7094193 | 3.473382 | -2.464084 | 2.859496 | 4.969204 | 10.98683 | 18.48265 | [13 empty] | 15.05383 | -0.03257781 | 13 | 0 | 14.74829 | 0.1225528
12941 | 2021/04/12 21:40:47 | 213989.2858 | 68 | 1 | 9 | 15 | 0 | 0 | -0.7092972 | 3.473433 | -2.463696 | 2.859496 | 4.969598 | 10.98683 | 18.48402 | [13 empty] | 14.96149 | -0.05641252 | 13 | 0 | 14.24688 | -0.08611709
12942 | 2021/04/12 21:40:49 | 213991.2865 | 70.0007 | 1 | 9 | 15 | 0 | 0 | -0.7093201 | 3.473003 | -2.463471 | 2.859496 | 4.969992 | 10.98683 | 18.48539 |  | -0.0001520307 | [11 empty] | 14.97926 | 0.01565725 | 13 | 0 | 14.65906 | 0.08643299
12943 | 2021/04/12 21:40:51 | 213993.2867 | 72.0009 | 1 | 9 | 15 | 0 | 0 | -0.7092667 | 3.472687 | -2.463061 | 2.859496 | 4.970386 | 10.98683 | 18.48675 | [13 empty] | 15.30049 | 0.06553382 | 13 | 0 | 14.47687 | -0.04624635
12944 | 2021/04/12 21:40:53 | 213995.2867 | 74.0009 | 1 | 9 | 15 | 0 | 0 | -0.709259 | 3.472506 | -2.462906 | 2.859496 | 4.970779 | 10.98683 | 18.48812 | [13 empty] | 14.87615 | -0.08393109 | 13 | 0 | 14.37329 | -0.03153384
12945 | 2021/04/12 21:40:55 | 213997.2868 | 76.001 | 1 | 9 | 15 | 0 | 0 | -0.7094574 | 3.472167 | -2.463355 | 2.859496 | 4.971172 | 10.98683 | 18.48949 | [13 empty] | 15.08138 | 0.04091501 | 13 | 0 | 14.72476 | 0.07749259
12946 | 2021/04/12 21:40:57 | 213999.2868 | 78.001 | 1 | 9 | 15 | 0 | 0 | -0.7090912 | 3.471755 | -2.461791 | 2.859496 | 4.971566 | 10.98683 | 18.49085 |  | -0.0001406878 | [11 empty] | 14.95136 | 0.03302425 | 13 | 0 | 14.29518 | -0.0673762
12947 | 2021/04/12 21:40:59 | 214001.2861 | 80.0003 | 1 | 9 | 15 | 0 | 0 | -0.7092438 | 3.471519 | -2.462153 | 2.859496 | 4.971959 | 10.98683 | 18.49222 |  |  |  | 1.117045 | [9 empty] | 14.97065 | -0.07819504 | 13 | 0 | 14.67235 | 0.006141365
12948 | 2021/04/12 21:41:01 | 214003.286 | 82.0002 | 1 | 9 | 15 | 0 | 0 | -0.7094345 | 3.471259 | -2.462631 | 2.859496 | 4.972353 | 10.98683 | 18.49358 | [13 empty] | 15.22278 | 0.08583188 | 13 | 0 | 14.39902 | 0.05858034
12949 | 2021/04/12 21:41:03 | 214005.2868 | 84.001 | 1 | 9 | 15 | 0 | 0 | -0.7096863 | 3.470878 | -2.463235 | 2.859496 | 4.972746 | 10.98683 | 18.49495 | [13 empty] | 14.82191 | -0.03586054 | 13 | 0 | 14.44318 | -0.0655517
12950 | 2021/04/12 21:41:05 | 214007.2868 | 86.001 | 1 | 9 | 15 | 0 | 0 | -0.7093811 | 3.470664 | -2.462023 | 2.859496 | 4.97314 | 10.98683 | 18.49632 |  | -0.0001354205 | [11 empty] | 15.2564 | 0.008334816 | 13 | 0 | 14.74666 | 0.09276867
12951 | 2021/04/12 21:41:07 | 214009.2869 | 88.0011 | 1 | 9 | 15 | 0 | 0 | -0.7090683 | 3.470273 | -2.460661 | 2.859496 | 4.973534 | 10.98683 | 18.49768 | [13 empty] | 14.86439 | -0.1225021 | 13 | 0 | 14.46378 | -0.08839875
12952 | 2021/04/12 21:41:09 | 214011.2859 | 90.0001 | 1 | 9 | 15 | 0 | 0 | -0.7092209 | 3.470211 | -2.461146 | 2.859496 | 4.973927 | 10.98683 | 18.49905 | [13 empty] | 15.25989 | 0.05836427 | 13 | 0 | 14.77935 | 0.1383078
12953 | 2021/04/12 21:41:11 | 214013.2861 | 92.0003 | 1 | 9 | 15 | 0 | 0 | -0.7091293 | 3.46987 | -2.460586 | 2.859496 | 4.97432 | 10.98683 | 18.50041 | [13 empty] | 15.109 | 0.05800486 | 13 | 0 | 14.32887 | -0.1130897
12954 | 2021/04/12 21:41:13 | 214015.2869 | 94.0011 | 1 | 9 | 15 | 0 | 0 | -0.7091675 | 3.469653 | -2.460565 | 2.859496 | 4.974714 | 10.98683 | 18.50178 | [13 empty] | 14.93642 | -0.1067203 | 13 | 0 | 14.7038 | 0.06885052
12955 | 2021/04/12 21:41:15 | 214017.2861 | 96.0003 | 1 | 9 | 15 | 0 | 0 | -0.7096863 | 3.469388 | -2.462177 | 2.859496 | 4.975107 | 10.98683 | 18.50314 |  | -0.0001220735 | [11 empty] | 15.31472 | 0.1473749 | 13 | 0 | 14.59336 | 0.07453471
12956 | 2021/04/12 21:41:17 | 214019.286 | 98.0002 | 1 | 9 | 15 | 0 | 0 | -0.7094116 | 3.469438 | -2.46126 | 2.859496 | 4.975501 | 10.98683 | 18.50451 | [13 empty] | 14.93866 | -0.05350769 | 13 | 0 | 14.66225 | 0.04908681
12957 | 2021/04/12 21:41:19 | 214021.287 | 100.0012 | 1 | 9 | 15 | 0 | 0 | -0.7090912 | 3.468989 | -2.45983 | 2.859496 | 4.975894 | 10.98683 | 18.50587 | [13 empty] | 15.23923 | 0.09279311 | 13 | 0 | 14.59076 | 0.01530796
12958 | 2021/04/12 21:41:21 | 214023.2869 | 102.0011 | 1 | 9 | 15 | 0 | 0 | -0.7091293 | 3.468575 | -2.459668 | 2.859496 | 4.976288 | 10.98683 | 18.50724 | [13 empty] | 14.93358 | -0.06956667 | 13 | 0 | 14.38697 | -0.04224062
12959 | 2021/04/12 21:41:23 | 214025.2861 | 104.0003 | 1 | 9 | 15 | 0 | 0 | -0.708992 | 3.468391 | -2.459061 | 2.859496 | 4.976682 | 10.98683 | 18.5086 |  | -0.0001437682 | [11 empty] | 15.10067 | 0.04913241 | 13 | 0 | 14.79516 | 0.09713858
12960 | 2021/04/12 21:41:25 | 214027.2863 | 106.0005 | 1 | 9 | 15 | 0 | 0 | -0.7089767 | 3.468202 | -2.458874 | 2.859496 | 4.977075 | 10.98683 | 18.50997 | [13 empty] | 15.14478 | -0.02102911 | 13 | 0 | 14.30627 | -0.1100579
12961 | 2021/04/12 21:41:27 | 214029.2872 | 108.0014 | 1 | 9 | 15 | 0 | 0 | -0.7094727 | 3.467837 | -2.460336 | 2.859496 | 4.977468 | 10.98683 | 18.51133 | [13 empty] | 15.14384 | -0.04656494 | 13 | 0 | 14.77268 | 0.06060064
12962 | 2021/04/12 21:41:29 | 214031.2863 | 110.0005 | 1 | 9 | 15 | 0 | 0 | -0.7093582 | 3.467719 | -2.459855 | 2.859496 | 4.977862 | 10.98683 | 18.5127 | [13 empty] | 15.1857 | 0.09297341 | 13 | 0 | 14.31804 | -0.0004866719
12963 | 2021/04/12 21:41:31 | 214033.2871 | 112.0013 | 1 | 9 | 15 | 0 | 0 | -0.709198 | 3.467622 | -2.459231 | 2.859496 | 4.978256 | 10.98683 | 18.51406 |  | -0.0001152883 | [11 empty] | 14.9304 | -0.07125795 | 13 | 0 | 14.59557 | -0.0553447
12964 | 2021/04/12 21:41:33 | 214035.2861 | 114.0003 | 1 | 9 | 15 | 0 | 0 | -0.7092819 | 3.467626 | -2.459524 | 2.859496 | 4.978649 | 10.98683 | 18.51543 | [13 empty] | 15.31566 | 0.03388315 | 13 | 0 | 14.6892 | 0.1046816
12965 | 2021/04/12 21:41:35 | 214037.2864 | 116.0006 | 1 | 9 | 15 | 0 | 0 | -0.709549 | 3.467323 | -2.460236 | 2.859496 | 4.979043 | 10.98683 | 18.51679 | [13 empty] | 15.00713 | 0.04044414 | 13 | 0 | 14.46981 | -0.06856054
12966 | 2021/04/12 21:41:37 | 214039.2864 | 118.0006 | 1 | 9 | 15 | 0 | 0 | -0.7094498 | 3.467136 | -2.459759 | 2.859496 | 4.979436 | 10.98683 | 18.51816 | [13 empty] | 15.27098 | 0.08245319 | 13 | 0 | 14.68096 | 0.1305014
12967 | 2021/04/12 21:41:39 | 214041.2873 | 120.0015 | 1 | 9 | 15 | 0 | 0 | -0.7093964 | 3.466911 | -2.459414 | 2.859496 | 4.97983 | 10.98683 | 18.51952 | [13 empty] | 15.02362 | 0.02250493 | 13 | 0 | 14.25065 | -0.1372313
12968 | 2021/04/12 21:41:41 | 214043.2871 | 122.0013 | 1 | 9 | 15 | 0 | 0 | -0.7091446 | 3.466569 | -2.458299 | 2.859496 | 4.980224 | 10.98683 | 18.52089 | [13 empty] | 14.89102 | -0.1097009 | 13 | 0 | 14.59267 | 0.05447924
12969 | 2021/04/12 21:41:43 | 214045.2864 | 124.0006 | 1 | 9 | 15 | 0 | 0 | -0.7091599 | 3.466502 | -2.458304 | 2.859496 | 4.980617 | 10.98683 | 18.52225 |  | -9.840156e-05 |  | 1.712046 | 0.7071804 | [8 empty] | 15.31531 | 0.1241419 | 13 | 0 | 14.56474 | 0.06041259
12970 | 2021/04/12 21:41:45 | 214047.2873 | 126.0015 | 1 | 9 | 15 | 0 | 0 | -0.7093811 | 3.466332 | -2.45895 | 2.859496 | 4.981011 | 10.98683 | 18.52361 | [13 empty] | 14.98843 | -0.02744168 | 13 | 0 | 14.58253 | 0.04839778
12971 | 2021/04/12 21:41:47 | 214049.2865 | 128.0007 | 1 | 9 | 15 | 0 | 0 | -0.7097015 | 3.466149 | -2.459931 | 2.859496 | 4.981404 | 10.98683 | 18.52498 | [13 empty] | 15.31438 | 0.07095635 | 13 | 0 | 14.72442 | 0.02541214
12972 | 2021/04/12 21:41:49 | 214051.2858 | 130 | 1 | 9 | 15 | 0 | 0 | -0.7091827 | 3.466138 | -2.458125 | 2.859496 | 4.981798 | 10.98683 | 18.52634 | [13 empty] | 15.10994 | -0.06225407 | 13 | 0 | 14.32981 | -0.0805521
12973 | 2021/04/12 21:41:51 | 214053.2874 | 132.0016 | 1 | 9 | 15 | 0 | 0 | -0.7093353 | 3.465962 | -2.458529 | 2.859496 | 4.982192 | 10.98683 | 18.52771 | [13 empty] | 14.98621 | -0.01991898 | 13 | 0 | 14.69522 | 0.09183735
12974 | 2021/04/12 21:41:53 | 214055.2875 | 134.0017 | 1 | 9 | 15 | 0 | 0 | -0.7091293 | 3.46574 | -2.457658 | 2.859496 | 4.982585 | 10.98683 | 18.52907 | [13 empty] | 15.29849 | 0.0641197 | 13 | 0 | 14.54789 | -0.01568556
12975 | 2021/04/12 21:41:55 | 214057.2867 | 136.0009 | 1 | 9 | 15 | 0 | 0 | -0.7094116 | 3.465693 | -2.458603 | 2.859496 | 4.982979 | 10.98683 | 18.53044 |  | -6.255092e-05 | [11 empty] | 14.92183 | -0.0874123 | 13 | 0 | 14.66886 | -0.03729641
12976 | 2021/04/12 21:41:57 | 214059.2865 | 138.0007 | 1 | 9 | 15 | 0 | 0 | -0.7092438 | 3.465425 | -2.457831 | 2.859496 | 4.983372 | 10.98683 | 18.5318 | [13 empty] | 15.40478 | 0.08760184 | 13 | 0 | 14.56674 | 0.08547843
12977 | 2021/04/12 21:41:59 | 214061.2866 | 140.0008 | 1 | 9 | 15 | 0 | 0 | -0.7096024 | 3.465245 | -2.458946 | 2.859496 | 4.983766 | 10.98683 | 18.53316 | [13 empty] | 14.87736 | -0.02706915 | 13 | 0 | 14.34529 | -0.08643329
12978 | 2021/04/12 21:42:01 | 214063.2867 | 142.0009 | 1 | 9 | 15 | 0 | 0 | -0.7092209 | 3.464961 | -2.457423 | 2.859496 | 4.984159 | 10.98683 | 18.53453 | [13 empty] | 15.26967 | -0.02288967 | 13 | 0 | 14.70155 | 0.0614959
12979 | 2021/04/12 21:42:03 | 214065.2865 | 144.0007 | 1 | 9 | 15 | 0 | 0 | -0.7094879 | 3.464904 | -2.458307 | 2.859496 | 4.984553 | 10.98683 | 18.53589 | [13 empty] | 15.07278 | 0.04985213 | 13 | 0 | 14.23413 | -0.05737871
12980 | 2021/04/12 21:42:05 | 214067.2866 | 146.0008 | 1 | 9 | 15 | 0 | 0 | -0.7097778 | 3.464834 | -2.459262 | 2.859496 | 4.984947 | 10.98683 | 18.53725 | [13 empty] | 15.11785 | -0.05348086 | 13 | 0 | 14.6406 | 0.1270199
12981 | 2021/04/12 21:42:07 | 214069.2867 | 148.0009 | 1 | 9 | 15 | 0 | 0 | -0.7094116 | 3.464622 | -2.457843 | 2.859496 | 4.98534 | 10.98683 | 18.53862 |  | -8.183044e-05 | [11 empty] | 15.00809 | -0.0342986 | 13 | 0 | 14.29355 | -0.1393145
12982 | 2021/04/12 21:42:09 | 214071.286 | 150.0002 | 1 | 9 | 15 | 0 | 0 | -0.7096024 | 3.464681 | -2.458546 | 2.859496 | 4.985734 | 10.98683 | 18.53998 | [13 empty] | 15.18442 | -0.01117855 | 13 | 0 | 14.7549 | 0.1462665
12983 | 2021/04/12 21:42:11 | 214073.2869 | 152.0011 | 1 | 9 | 15 | 0 | 0 | -0.7097473 | 3.464382 | -2.458836 | 2.859496 | 4.986128 | 10.98683 | 18.54135 | [13 empty] | 15.14855 | 0.07264256 | 13 | 0 | 14.33196 | -0.0893119
12984 | 2021/04/12 21:42:13 | 214075.2861 | 154.0003 | 1 | 9 | 15 | 0 | 0 | -0.709198 | 3.464319 | -2.456888 | 2.859496 | 4.986521 | 10.98683 | 18.54271 | [13 empty] | 15.06489 | -0.1051044 | 13 | 0 | 14.74476 | 0.04305214
12985 | 2021/04/12 21:42:15 | 214077.2861 | 156.0003 | 1 | 9 | 15 | 0 | 0 | -0.7096634 | 3.464218 | -2.458429 | 2.859496 | 4.986915 | 10.98683 | 18.54407 | [13 empty] | 15.36834 | 0.1383558 | 13 | 0 | 14.30851 | -0.09832948
12986 | 2021/04/12 21:42:17 | 214079.2867 | 158.0009 | 1 | 9 | 15 | 0 | 0 | -0.7090912 | 3.463878 | -2.456205 | 2.859496 | 4.987309 | 10.98683 | 18.54544 |  | -0.0001016415 | [11 empty] | 15.16479 | -0.003495812 | 13 | 0 | 14.81553 | 0.06495178
12987 | 2021/04/12 21:42:19 | 214081.2868 | 160.001 | 1 | 9 | 15 | 0 | 0 | -0.7093048 | 3.463734 | -2.456843 | 2.859496 | 4.987702 | 10.98683 | 18.5468 | [13 empty] | 15.2015 | -0.01003623 | 13 | 0 | 14.28272 | -0.0830844
12988 | 2021/04/12 21:42:21 | 214083.286 | 162.0002 | 1 | 9 | 15 | 0 | 0 | -0.7092056 | 3.463675 | -2.456458 | 2.859496 | 4.988095 | 10.98683 | 18.54816 | [13 empty] | 14.96364 | -0.04140496 | 13 | 0 | 14.64344 | 0.05663514
12989 | 2021/04/12 21:42:23 | 214085.287 | 164.0012 | 1 | 9 | 15 | 0 | 0 | -0.7093201 | 3.463471 | -2.45671 | 2.859496 | 4.988489 | 10.98683 | 18.54953 | [13 empty] | 15.32671 | 0.06234944 | 13 | 0 | 14.45932 | -0.02887756
12990 | 2021/04/12 21:42:25 | 214087.2871 | 166.0013 | 1 | 9 | 15 | 0 | 0 | -0.7093048 | 3.463379 | -2.456591 | 2.859496 | 4.988883 | 10.98683 | 18.55089 | [13 empty] | 14.93701 | -0.06608278 | 13 | 0 | 14.76244 | 0.02509147
12991 | 2021/04/12 21:42:27 | 214089.2862 | 168.0004 | 1 | 9 | 15 | 0 | 0 | -0.7095871 | 3.463432 | -2.457607 | 2.859496 | 4.989276 | 10.98683 | 18.55225 | [13 empty] | 15.15996 | 0.07830232 | 13 | 0 | 14.32147 | -0.006049275
12992 | 2021/04/12 21:42:29 | 214091.2861 | 170.0003 | 1 | 9 | 15 | 0 | 0 | -0.7093201 | 3.463244 | -2.456549 | 2.859496 | 4.98967 | 10.98683 | 18.55362 |  | -6.883082e-05 | [11 empty] | 15.08197 | -0.05319268 | 13 | 0 | 14.73265 | 0.01062512
12993 | 2021/04/12 21:42:31 | 214093.2872 | 172.0014 | 1 | 9 | 15 | 0 | 0 | -0.7094345 | 3.463118 | -2.456855 | 2.859496 | 4.990064 | 10.98683 | 18.55498 | [13 empty] | 15.16813 | 0.04445583 | 13 | 0 | 14.28582 | -0.01026273
12994 | 2021/04/12 21:42:33 | 214095.2862 | 174.0004 | 1 | 9 | 15 | 0 | 0 | -0.7093201 | 3.462935 | -2.456329 | 2.859496 | 4.990458 | 10.98683 | 18.55634 | [13 empty] | 14.96046 | -0.07344365 | 13 | 0 | 14.58184 | -0.05297691
12995 | 2021/04/12 21:42:35 | 214097.2869 | 176.0011 | 1 | 9 | 15 | 0 | 0 | -0.7092361 | 3.462745 | -2.455904 | 2.859496 | 4.990851 | 10.98683 | 18.5577 | [13 empty] | 15.37011 | 0.07598668 | 13 | 0 | 14.21534 | -0.1145333
12996 | 2021/04/12 21:42:37 | 214099.287 | 178.0012 | 1 | 9 | 15 | 0 | 0 | -0.7094574 | 3.462576 | -2.45655 | 2.859496 | 4.991244 | 10.98683 | 18.55907 | [13 empty] | 14.97344 | -0.1239607 | 13 | 0 | 14.60943 | 0.0492993
12997 | 2021/04/12 21:42:39 | 214101.2862 | 180.0004 | 1 | 9 | 15 | 0 | 0 | -0.7091293 | 3.462524 | -2.455377 | 2.859496 | 4.991638 | 10.98683 | 18.56043 | [13 empty] | 15.26834 | 0.1160306 | 13 | 0 | 14.3497 | -0.02075851
12998 | 2021/04/12 21:42:41 | 214103.2873 | 182.0015 | 1 | 9 | 15 | 0 | 0 | -0.7094193 | 3.462359 | -2.456264 | 2.859496 | 4.992032 | 10.98683 | 18.56179 |  | -5.412767e-05 | [11 empty] | 14.91893 | -0.1253501 | 13 | 0 | 14.54758 | -0.03422439
12999 | 2021/04/12 21:42:43 | 214105.2865 | 184.0007 | 1 | 9 | 15 | 0 | 0 | -0.7095261 | 3.462149 | -2.456485 | 2.859496 | 4.992425 | 10.98683 | 18.56316 | [13 empty] | 15.31653 | 0.108397 | 13 | 0 | 14.55866 | 0.08345842
13000 | 2021/04/12 21:42:45 | 214107.2862 | 186.0004 | 1 | 9 | 15 | 0 | 0 | -0.7095718 | 3.462268 | -2.456728 | 2.859496 | 4.992818 | 10.98683 | 18.56452 | [13 empty] | 14.90175 | -0.07879138 | 13 | 0 | 14.61071 | 0.05405307
13001 | 2021/04/12 21:42:47 | 214109.2873 | 188.0015 | 1 | 9 | 15 | 0 | 0 | -0.7091446 | 3.462075 | -2.455112 | 2.859496 | 4.993212 | 10.98683 | 18.56588 | [13 empty] | 15.29877 | 0.0714764 | 13 | 0 | 14.43133 | -0.01060694
13002 | 2021/04/12 21:42:49 | 214111.2872 | 190.0014 | 1 | 9 | 15 | 0 | 0 | -0.7094574 | 3.46201 | -2.456149 | 2.859496 | 4.993606 | 10.98683 | 18.56724 | [13 empty] | 14.87481 | -0.07024944 | 13 | 0 | 14.43769 | -0.004163384
13003 | 2021/04/12 21:42:51 | 214113.2865 | 192.0007 | 1 | 9 | 15 | 0 | 0 | -0.7092667 | 3.461806 | -2.455344 | 2.859496 | 4.993999 | 10.98683 | 18.56861 | [13 empty] | 15.32544 | 0.05943835 | 13 | 0 | 14.699 | 0.04584908
13004 | 2021/04/12 21:42:53 | 214115.2874 | 194.0016 | 1 | 9 | 15 | 0 | 0 | -0.7092972 | 3.461741 | -2.455403 | 2.859496 | 4.994393 | 10.98683 | 18.56997 |  | -5.14058e-05 |  | 2.792811 | [9 empty] | 14.93917 | -0.0616619 | 13 | 0 | 14.29028 | -0.06398529
13005 | 2021/04/12 21:42:55 | 214117.2867 | 196.0009 | 1 | 9 | 15 | 0 | 0 | -0.7092667 | 3.461535 | -2.455152 | 2.859496 | 4.994786 | 10.98683 | 18.57133 | [13 empty] | 15.25571 | 0.05876333 | 13 | 0 | 14.59551 | 0.09081692
13006 | 2021/04/12 21:42:57 | 214119.2866 | 198.0008 | 1 | 9 | 15 | 0 | 0 | -0.7094955 | 3.461369 | -2.455826 | 2.859496 | 4.99518 | 10.98683 | 18.57269 | [13 empty] | 14.87256 | -0.02864808 | 13 | 0 | 14.35509 | -0.09941787
13007 | 2021/04/12 21:42:59 | 214121.2859 | 200.0001 | 1 | 9 | 15 | 0 | 0 | -0.7092056 | 3.461242 | -2.454732 | 2.859496 | 4.995573 | 10.98683 | 18.57405 | [13 empty] | 15.30992 | 0.008333325 | 13 | 0 | 14.66156 | 0.08821964
13008 | 2021/04/12 21:43:01 | 214123.2859 | 202.0001 | 1 | 9 | 15 | 0 | 0 | -0.7096024 | 3.461286 | -2.456137 | 2.859496 | 4.995966 | 10.98683 | 18.57541 | [13 empty] | 14.9541 | 0.02180696 | 13 | 0 | 14.24678 | -0.07176369
13009 | 2021/04/12 21:43:03 | 214125.2875 | 204.0017 | 1 | 9 | 15 | 0 | 0 | -0.7093582 | 3.461172 | -2.455211 | 2.859496 | 4.99636 | 10.98683 | 18.57678 | [13 empty] | 15.22714 | -0.02873242 | 13 | 0 | 14.68087 | 0.06021261
13010 | 2021/04/12 21:43:05 | 214127.2859 | 206.0001 | 1 | 9 | 15 | 0 | 0 | -0.7093582 | 3.461074 | -2.455141 | 2.859496 | 4.996754 | 10.98683 | 18.57814 |  | -7.863449e-05 | [11 empty] | 15.06387 | 0.04876196 | 13 | 0 | 14.41962 | -0.08164197
13011 | 2021/04/12 21:43:07 | 214129.2867 | 208.0009 | 1 | 9 | 15 | 0 | 0 | -0.7093964 | 3.460949 | -2.455185 | 2.859496 | 4.997147 | 10.98683 | 18.5795 | [13 empty] | 15.30547 | 0.0755012 | 13 | 0 | 14.6206 | 0.1167095
13012 | 2021/04/12 21:43:09 | 214131.2867 | 210.0009 | 1 | 9 | 15 | 0 | 0 | -0.7098236 | 3.461024 | -2.456717 | 2.859496 | 4.997541 | 10.98683 | 18.58087 | [13 empty] | 14.91987 | -0.06254137 | 13 | 0 | 14.31479 | -0.1242274
13013 | 2021/04/12 21:43:11 | 214133.2859 | 212.0001 | 1 | 9 | 15 | 0 | 0 | -0.7097855 | 3.460711 | -2.456362 | 2.859496 | 4.997934 | 10.98683 | 18.58223 | [13 empty] | 15.30675 | 0.05280644 | 13 | 0 | 14.68758 | 0.1282054
13014 | 2021/04/12 21:43:13 | 214135.2869 | 214.0011 | 1 | 9 | 15 | 0 | 0 | -0.7095108 | 3.460463 | -2.455236 | 2.859496 | 4.998328 | 10.98683 | 18.58359 | [13 empty] | 15.01789 | -0.02062261 | 13 | 0 | 14.26683 | -0.1370409
13015 | 2021/04/12 21:43:15 | 214137.2867 | 216.0009 | 1 | 9 | 15 | 0 | 0 | -0.7092361 | 3.460373 | -2.454221 | 2.859496 | 4.998722 | 10.98683 | 18.58495 | [13 empty] | 15.3184 | 0.0712347 | 13 | 0 | 14.59704 | 0.02113402
13016 | 2021/04/12 21:43:17 | 214139.2866 | 218.0008 | 1 | 9 | 15 | 0 | 0 | -0.7092209 | 3.460114 | -2.453985 | 2.859496 | 4.999115 | 10.98683 | 18.58631 |  | -4.33808e-05 | [11 empty] | 14.93667 | -0.07800311 | 13 | 0 | 14.37545 | -0.05753487
13017 | 2021/04/12 21:43:19 | 214141.2858 | 220 | 1 | 9 | 15 | 0 | 0 | -0.7094116 | 3.460118 | -2.454648 | 2.859496 | 4.999508 | 10.98683 | 18.58767 | [13 empty] | 15.27406 | 0.05616546 | 13 | 0 | 14.74975 | 0.04257172
13018 | 2021/04/12 21:43:21 | 214143.2861 | 222.0003 | 1 | 9 | 15 | 0 | 0 | -0.7091599 | 3.460106 | -2.453768 | 2.859496 | 4.999902 | 10.98683 | 18.58904 | [13 empty] | 15.04139 | -0.03041714 | 13 | 0 | 14.31229 | -0.05782008
13019 | 2021/04/12 21:43:23 | 214145.286 | 224.0002 | 1 | 9 | 15 | 0 | 0 | -0.7096481 | 3.459953 | -2.455349 | 2.859496 | 5.000296 | 10.98683 | 18.5904 | [13 empty] | 15.17355 | 0.04706264 | 13 | 0 | 14.72942 | 0.08366823
13020 | 2021/04/12 21:43:25 | 214147.2868 | 226.001 | 1 | 9 | 15 | 0 | 0 | -0.7092972 | 3.459967 | -2.454145 | 2.859496 | 5.000689 | 10.98683 | 18.59176 | [13 empty] | 14.95606 | -0.02467811 | 13 | 0 | 14.48981 | -0.07489353
13021 | 2021/04/12 21:43:27 | 214149.2862 | 228.0004 | 1 | 9 | 15 | 0 | 0 | -0.709549 | 3.459741 | -2.454856 | 2.859496 | 5.001082 | 10.98683 | 18.59312 | [13 empty] | 15.38376 | 0.02961487 | 13 | 0 | 14.6406 | 0.07074296
13022 | 2021/04/12 21:43:29 | 214151.2861 | 230.0003 | 1 | 9 | 15 | 0 | 0 | -0.7092819 | 3.45973 | -2.453924 | 2.859496 | 5.001476 | 10.98683 | 18.59448 |  | -7.231272e-05 | [11 empty] | 15.00267 | 0.006244779 | 13 | 0 | 14.3904 | -0.0713414
13023 | 2021/04/12 21:43:31 | 214153.2863 | 232.0005 | 1 | 9 | 15 | 0 | 0 | -0.7095642 | 3.459502 | -2.454739 | 2.859496 | 5.00187 | 10.98683 | 18.59584 | [13 empty] | 15.33494 | -0.01396954 | 13 | 0 | 14.73771 | 0.06586134
13024 | 2021/04/12 21:43:33 | 214155.286 | 234.0002 | 1 | 9 | 15 | 0 | 0 | -0.7094727 | 3.459286 | -2.454269 | 2.859496 | 5.002263 | 10.98683 | 18.5972 | [13 empty] | 14.99884 | 0.01486778 | 13 | 0 | 14.3062 | -0.05587578
13025 | 2021/04/12 21:43:35 | 214157.286 | 236.0002 | 1 | 9 | 15 | 0 | 0 | -0.7096481 | 3.459088 | -2.454735 | 2.859496 | 5.002656 | 10.98683 | 18.59857 | [13 empty] | 15.34921 | 0.1094905 | 13 | 0 | 14.51107 | 0.06401986
13026 | 2021/04/12 21:43:37 | 214159.2863 | 238.0005 | 1 | 9 | 15 | 0 | 0 | -0.7090454 | 3.459092 | -2.452653 | 2.859496 | 5.00305 | 10.98683 | 18.59993 | [13 empty] | 14.96492 | -0.08403897 | 13 | 0 | 14.34529 | -0.1160899
13027 | 2021/04/12 21:43:39 | 214161.2871 | 240.0013 | 1 | 9 | 15 | 0 | 0 | -0.7093582 | 3.459086 | -2.453731 | 2.859496 | 5.003444 | 10.98683 | 18.60129 | [13 empty] | 15.29055 | 0.03217191 | 13 | 0 | 14.67866 | 0.1257983
13028 | 2021/04/12 21:43:41 | 214163.2862 | 242.0004 | 1 | 9 | 15 | 0 | 0 | -0.7094879 | 3.458786 | -2.453967 | 2.859496 | 5.003838 | 10.98683 | 18.60265 |  | -7.866292e-05 | [11 empty] | 15.0388 | -0.01765102 | 13 | 0 | 14.22933 | -0.1386416
13029 | 2021/04/12 21:43:43 | 214165.2869 | 244.0011 | 1 | 9 | 15 | 0 | 0 | -0.7095261 | 3.458946 | -2.454212 | 2.859496 | 5.004231 | 10.98683 | 18.60401 |  |  |  |  | 0 | [8 empty] | 15.16787 | -0.04666895 | 13 | 0 | 14.72374 | 0.1107132
13030 | 2021/04/12 21:43:45 | 214167.2861 | 246.0003 | 1 | 9 | 15 | 0 | 0 | -0.7094116 | 3.458723 | -2.453658 | 2.859496 | 5.004624 | 10.98683 | 18.60537 | [13 empty] | 15.01539 | -0.06242931 | 13 | 0 | 14.30817 | -0.07390022
13031 | 2021/04/12 21:43:47 | 214169.2864 | 248.0006 | 1 | 9 | 15 | 0 | 0 | -0.7094727 | 3.458703 | -2.453855 | 2.859496 | 5.005018 | 10.98683 | 18.60673 | [13 empty] | 15.20433 | 0.04269093 | 13 | 0 | 14.69454 | 0.09071469
13032 | 2021/04/12 21:43:49 | 214171.2864 | 250.0006 | 1 | 9 | 15 | 0 | 0 | -0.7092056 | 3.458505 | -2.452791 | 2.859496 | 5.005412 | 10.98683 | 18.6081 | [13 empty] | 15.22808 | -0.01756519 | 13 | 0 | 14.27282 | -0.1020414
13033 | 2021/04/12 21:43:51 | 214173.2864 | 252.0006 | 1 | 9 | 15 | 0 | 0 | -0.7091599 | 3.45828 | -2.452473 | 2.859496 | 5.005805 | 10.98683 | 18.60946 | [13 empty] | 14.96585 | -0.08589745 | 13 | 0 | 14.63105 | 0.02576679
13034 | 2021/04/12 21:43:53 | 214175.2873 | 254.0015 | 1 | 9 | 15 | 0 | 0 | -0.7092056 | 3.458017 | -2.452445 | 2.859496 | 5.006199 | 10.98683 | 18.61082 |  | -2.761903e-05 | [11 empty] | 15.35964 | 0.07907957 | 13 | 0 | 14.60184 | -0.0006917119
13035 | 2021/04/12 21:43:55 | 214177.2864 | 256.0006 | 1 | 9 | 15 | 0 | 0 | -0.7093811 | 3.458115 | -2.453121 | 2.859496 | 5.006592 | 10.98683 | 18.61218 | [13 empty] | 14.94587 | -0.08483946 | 13 | 0 | 14.59645 | -0.06437898
13036 | 2021/04/12 21:43:57 | 214179.2873 | 258.0015 | 1 | 9 | 15 | 0 | 0 | -0.708931 | 3.457955 | -2.451451 | 2.859496 | 5.006986 | 10.98683 | 18.61354 | [13 empty] | 15.36189 | 0.03645092 | 13 | 0 | 14.57489 | 0.06618708
13037 | 2021/04/12 21:43:59 | 214181.2865 | 260.0007 | 1 | 9 | 15 | 0 | 0 | -0.7090836 | 3.457771 | -2.451849 | 2.859496 | 5.007379 | 10.98683 | 18.6149 | [13 empty] | 14.98905 | 0.006839037 | 13 | 0 | 14.36215 | -0.06846935
13038 | 2021/04/12 21:44:01 | 214183.2865 | 262.0007 | 1 | 9 | 15 | 0 | 0 | -0.709343 | 3.457862 | -2.45281 | 2.859496 | 5.007773 | 10.98683 | 18.61626 | [13 empty] | 15.23418 | -0.05338937 | 13 | 0 | 14.80471 | 0.06059587
13039 | 2021/04/12 21:44:03 | 214185.2864 | 264.0006 | 1 | 9 | 15 | 0 | 0 | -0.7093735 | 3.457772 | -2.452852 | 2.859496 | 5.008166 | 10.98683 | 18.61762 | [13 empty] | 15.1875 | 0.02890617 | 13 | 0 | 14.33446 | -0.01898468
13040 | 2021/04/12 21:44:05 | 214187.2868 | 266.001 | 1 | 9 | 15 | 0 | 0 | -0.7093811 | 3.457842 | -2.452928 | 2.859496 | 5.00856 | 10.98683 | 18.61898 |  | -5.361716e-05 | [11 empty] | 15.22876 | 0.01289219 | 13 | 0 | 14.79198 | 0.142976
13041 | 2021/04/12 21:44:07 | 214189.2859 | 268.0001 | 1 | 9 | 15 | 0 | 0 | -0.7091217 | 3.457556 | -2.451828 | 2.859496 | 5.008953 | 10.98683 | 18.62034 | [13 empty] | 15.19576 | 0.05795419 | 13 | 0 | 14.23314 | -0.1222804
13042 | 2021/04/12 21:44:09 | 214191.2867 | 270.0009 | 1 | 9 | 15 | 0 | 0 | -0.7090683 | 3.457284 | -2.45145 | 2.859496 | 5.009347 | 10.98683 | 18.6217 | [13 empty] | 14.9887 | -0.107587 | 13 | 0 | 14.63931 | 0.04287511
13043 | 2021/04/12 21:44:11 | 214193.2875 | 272.0017 | 1 | 9 | 15 | 0 | 0 | -0.7093353 | 3.457259 | -2.452356 | 2.859496 | 5.00974 | 10.98683 | 18.62306 | [13 empty] | 15.38282 | 0.1334685 | 13 | 0 | 14.55204 | 0.04922509
13044 | 2021/04/12 21:44:13 | 214195.2867 | 274.0009 | 1 | 9 | 15 | 0 | 0 | -0.7092438 | 3.457054 | -2.451894 | 2.859496 | 5.010134 | 10.98683 | 18.62442 | [13 empty] | 14.93162 | -0.1142478 | 13 | 0 | 14.45804 | 0.06218344
13045 | 2021/04/12 21:44:15 | 214197.2867 | 276.0009 | 1 | 9 | 15 | 0 | 0 | -0.7093582 | 3.457026 | -2.45227 | 2.859496 | 5.010528 | 10.98683 | 18.62578 | [13 empty] | 15.27597 | 0.050551 | 13 | 0 | 14.33543 | -0.0566718
13046 | 2021/04/12 21:44:17 | 214199.2869 | 278.0011 | 1 | 9 | 15 | 0 | 0 | -0.708931 | 3.456886 | -2.450694 | 2.859496 | 5.010921 | 10.98683 | 18.62715 |  | -7.645737e-05 | [11 empty] | 14.93446 | -0.04407048 | 13 | 0 | 14.44628 | 0.04028618
13047 | 2021/04/12 21:44:19 | 214201.2868 | 280.001 | 1 | 9 | 15 | 0 | 0 | -0.7091599 | 3.456877 | -2.451479 | 2.859496 | 5.011315 | 10.98683 | 18.62851 | [13 empty] | 15.39388 | 0.06330609 | 13 | 0 | 14.56312 | 0.008626878
13048 | 2021/04/12 21:44:21 | 214203.2868 | 282.001 | 1 | 9 | 15 | 0 | 0 | -0.7089005 | 3.456766 | -2.450503 | 2.859496 | 5.011709 | 10.98683 | 18.62987 | [13 empty] | 14.93764 | -0.07660151 | 13 | 0 | 14.36911 | -0.04930079
13049 | 2021/04/12 21:44:23 | 214205.2869 | 284.0011 | 1 | 9 | 15 | 0 | 0 | -0.7088776 | 3.456744 | -2.450408 | 2.859496 | 5.012102 | 10.98683 | 18.63123 |  |  |  | 3.523052 | 0.3166455 | [8 empty] | 15.35553 | 0.04387259 | 13 | 0 | 14.69993 | 0.04624009
13050 | 2021/04/12 21:44:25 | 214207.2868 | 286.001 | 1 | 9 | 15 | 0 | 0 | -0.7093735 | 3.456566 | -2.451996 | 2.859496 | 5.012496 | 10.98683 | 18.63259 | [13 empty] | 14.94939 | -0.03883332 | 13 | 0 | 14.51235 | -0.05027622
13051 | 2021/04/12 21:44:27 | 214209.2869 | 288.0011 | 1 | 9 | 15 | 0 | 0 | -0.7089767 | 3.45633 | -2.450457 | 2.859496 | 5.01289 | 10.98683 | 18.63395 | [13 empty] | 15.40752 | 0.03763586 | 13 | 0 | 14.59869 | 0.06965667
13052 | 2021/04/12 21:44:29 | 214211.287 | 290.0012 | 1 | 9 | 15 | 0 | 0 | -0.7091217 | 3.456232 | -2.450889 | 2.859496 | 5.013284 | 10.98683 | 18.63531 |  | -9.101502e-05 | [11 empty] | 14.90081 | -0.04988283 | 13 | 0 | 14.36146 | -0.100137
13053 | 2021/04/12 21:44:31 | 214213.287 | 292.0012 | 1 | 9 | 15 | 0 | 0 | -0.7093201 | 3.45598 | -2.451396 | 2.859496 | 5.013678 | 10.98683 | 18.63667 | [13 empty] | 15.32827 | -0.0217858 | 13 | 0 | 14.72374 | 0.07628977
13054 | 2021/04/12 21:44:33 | 214215.2869 | 294.0011 | 1 | 9 | 15 | 0 | 0 | -0.7091064 | 3.455997 | -2.45067 | 2.859496 | 5.014071 | 10.98683 | 18.63803 | [13 empty] | 15.05436 | 0.03430277 | 13 | 0 | 14.50754 | -0.06756067
13055 | 2021/04/12 21:44:35 | 214217.2872 | 296.0014 | 1 | 9 | 15 | 0 | 0 | -0.709053 | 3.455927 | -2.450435 | 2.859496 | 5.014465 | 10.98683 | 18.63939 | [13 empty] | 15.42655 | 0.1163101 | 13 | 0 | 14.67616 | 0.09138733
13056 | 2021/04/12 21:44:37 | 214219.2871 | 298.0013 | 1 | 9 | 15 | 0 | 0 | -0.709343 | 3.455718 | -2.451289 | 2.859496 | 5.014858 | 10.98683 | 18.64075 | [13 empty] | 14.94743 | -0.07918149 | 13 | 0 | 14.37892 | -0.1226205
13057 | 2021/04/12 21:44:39 | 214221.2869 | 300.0011 | 1 | 9 | 15 | 0 | 0 | -0.7093582 | 3.455903 | -2.451473 | 2.859496 | 5.015252 | 10.98683 | 18.64211 | [13 empty] | 15.34541 | 0.04001617 | 13 | 0 | 14.77738 | 0.1290685
13058 | 2021/04/12 21:44:41 | 214223.287 | 302.0012 | 1 | 9 | 15 | 0 | 0 | -0.709343 | 3.45572 | -2.451291 | 2.859496 | 5.015646 | 10.98683 | 18.64347 |  | -4.654267e-05 | [11 empty] | 15.13904 | 0.02289832 | 13 | 0 | 14.33705 | -0.1299638
13059 | 2021/04/12 21:44:43 | 214225.2865 | 304.0007 | 1 | 9 | 15 | 0 | 0 | -0.7090454 | 3.455589 | -2.450169 | 2.859496 | 5.01604 | 10.98683 | 18.64484 | [13 empty] | 15.14472 | -0.0413081 | 13 | 0 | 14.68249 | 0.01804918
13060 | 2021/04/12 21:44:45 | 214227.287 | 306.0012 | 1 | 9 | 15 | 0 | 0 | -0.7092667 | 3.455384 | -2.450789 | 2.859496 | 5.016434 | 10.98683 | 18.6462 | [13 empty] | 14.99438 | -0.06174088 | 13 | 0 | 14.2506 | -0.05038947
13061 | 2021/04/12 21:44:47 | 214229.2873 | 308.0015 | 1 | 9 | 15 | 0 | 0 | -0.709198 | 3.45518 | -2.450407 | 2.859496 | 5.016827 | 10.98683 | 18.64756 | [13 empty] | 15.20972 | 0.02337545 | 13 | 0 | 14.75833 | 0.09644955
13062 | 2021/04/12 21:44:49 | 214231.2863 | 310.0005 | 1 | 9 | 15 | 0 | 0 | -0.7088623 | 3.455153 | -2.449228 | 2.859496 | 5.01722 | 10.98683 | 18.64892 | [13 empty] | 15.21764 | 0.01239181 | 13 | 0 | 14.32812 | -0.0811708
13063 | 2021/04/12 21:44:51 | 214233.2872 | 312.0014 | 1 | 9 | 15 | 0 | 0 | -0.7092438 | 3.455024 | -2.450454 | 2.859496 | 5.017614 | 10.98683 | 18.65028 | [13 empty] | 15.06867 | -0.05764902 | 13 | 0 | 14.63174 | 0.05862653
13064 | 2021/04/12 21:44:53 | 214235.2871 | 314.0013 | 1 | 9 | 15 | 0 | 0 | -0.7089539 | 3.454879 | -2.44935 | 2.859496 | 5.018008 | 10.98683 | 18.65164 |  | -4.879959e-05 | [11 empty] | 15.38846 | 0.07293463 | 13 | 0 | 14.24869 | -0.01369894
13065 | 2021/04/12 21:44:55 | 214237.2872 | 316.0014 | 1 | 9 | 15 | 0 | 0 | -0.7092667 | 3.45466 | -2.450275 | 2.859496 | 5.018402 | 10.98683 | 18.653 | [13 empty] | 14.96648 | -0.07440925 | 13 | 0 | 14.58787 | -0.04025728
13066 | 2021/04/12 21:44:57 | 214239.2872 | 318.0014 | 1 | 9 | 15 | 0 | 0 | -0.7090836 | 3.454755 | -2.44971 | 2.859496 | 5.018795 | 10.98683 | 18.65436 | [13 empty] | 15.40845 | 0.04446059 | 13 | 0 | 14.61423 | 0.07877588
13067 | 2021/04/12 21:44:59 | 214241.2874 | 320.0016 | 1 | 9 | 15 | 0 | 0 | -0.7091293 | 3.45466 | -2.449801 | 2.859496 | 5.019189 | 10.98683 | 18.65572 | [13 empty] | 15.00869 | 0.01268387 | 13 | 0 | 14.3526 | -0.08771867
13068 | 2021/04/12 21:45:01 | 214243.2858 | 322 | 1 | 9 | 15 | 0 | 0 | -0.7090912 | 3.454533 | -2.449579 | 2.859496 | 5.019582 | 10.98683 | 18.65708 | [13 empty] | 15.31531 | -0.02395779 | 13 | 0 | 14.80564 | 0.06497473
13069 | 2021/04/12 21:45:03 | 214245.2873 | 324.0015 | 1 | 9 | 15 | 0 | 0 | -0.7089539 | 3.454395 | -2.449007 | 2.859496 | 5.019976 | 10.98683 | 18.65844 | [13 empty] | 15.20243 | 0.07274121 | 13 | 0 | 14.34273 | -0.1446599
13070 | 2021/04/12 21:45:05 | 214247.2874 | 326.0016 | 1 | 9 | 15 | 0 | 0 | -0.7089005 | 3.454153 | -2.448651 | 2.859496 | 5.02037 | 10.98683 | 18.6598 |  | -7.246597e-05 | [11 empty] | 15.30005 | 0.03050566 | 13 | 0 | 14.70277 | 0.1172742
13071 | 2021/04/12 21:45:07 | 214249.2859 | 328.0001 | 1 | 9 | 15 | 0 | 0 | -0.7091675 | 3.454008 | -2.44947 | 2.859496 | 5.020763 | 10.98683 | 18.66116 | [13 empty] | 15.06733 | 0.005747974 | 13 | 0 | 14.2579 | -0.1266211
13072 | 2021/04/12 21:45:09 | 214251.2859 | 330.0001 | 1 | 9 | 15 | 0 | 0 | -0.7088013 | 3.453948 | -2.448163 | 2.859496 | 5.021157 | 10.98683 | 18.66252 | [13 empty] | 15.21926 | -0.0288114 | 13 | 0 | 14.80436 | 0.1285821
13073 | 2021/04/12 21:45:11 | 214253.2858 | 332 | 1 | 9 | 15 | 0 | 0 | -0.7092361 | 3.453744 | -2.44952 | 2.859496 | 5.021551 | 10.98683 | 18.66387 | [13 empty] | 15.19068 | 0.08146375 | 13 | 0 | 14.30842 | -0.09645343
13074 | 2021/04/12 21:45:13 | 214255.2859 | 334.0001 | 1 | 9 | 15 | 0 | 0 | -0.7090454 | 3.453698 | -2.448829 | 2.859496 | 5.021944 | 10.98683 | 18.66523 | [13 empty] | 15.06577 | -0.1084813 | 13 | 0 | 14.7253 | 0.07642418
13075 | 2021/04/12 21:45:15 | 214257.2865 | 336.0007 | 1 | 9 | 15 | 0 | 0 | -0.7090836 | 3.4537 | -2.448962 | 2.859496 | 5.022338 | 10.98683 | 18.66659 | [13 empty] | 15.06764 | -0.03607601 | 13 | 0 | 14.32397 | -0.07945389
13076 | 2021/04/12 21:45:17 | 214259.2859 | 338.0001 | 1 | 9 | 15 | 0 | 0 | -0.7087555 | 3.453727 | -2.447848 | 2.859496 | 5.022731 | 10.98683 | 18.66795 |  | -8.438674e-05 | [11 empty] | 15.15485 | 0.003562272 | 13 | 0 | 14.79099 | 0.09255141
13077 | 2021/04/12 21:45:19 | 214261.2859 | 340.0001 | 1 | 9 | 15 | 0 | 0 | -0.7088165 | 3.453529 | -2.447918 | 2.859496 | 5.023125 | 10.98683 | 18.66931 | [13 empty] | 15.27216 | 0.01309365 | 13 | 0 | 14.36814 | -0.08046508
13078 | 2021/04/12 21:45:21 | 214263.2859 | 342.0001 | 1 | 9 | 15 | 0 | 0 | -0.7092056 | 3.453368 | -2.449148 | 2.859496 | 5.023519 | 10.98683 | 18.67067 | [13 empty] | 15.05245 | -0.04270375 | 13 | 0 | 14.68121 | 0.04165411
13079 | 2021/04/12 21:45:23 | 214265.2868 | 344.001 | 1 | 9 | 15 | 0 | 0 | -0.7090454 | 3.453196 | -2.448473 | 2.859496 | 5.023912 | 10.98683 | 18.67203 | [13 empty] | 15.32603 | 0.03854096 | 13 | 0 | 14.24929 | -0.0641346
13080 | 2021/04/12 21:45:25 | 214267.2867 | 346.0009 | 1 | 9 | 15 | 0 | 0 | -0.7091827 | 3.452994 | -2.448804 | 2.859496 | 5.024306 | 10.98683 | 18.67339 | [13 empty] | 15.16376 | -0.06607205 | 13 | 0 | 14.72692 | 0.02053171
13081 | 2021/04/12 21:45:27 | 214269.2867 | 348.0009 | 1 | 9 | 15 | 0 | 0 | -0.709259 | 3.452855 | -2.448968 | 2.859496 | 5.0247 | 10.98683 | 18.67475 | [13 empty] | 15.28229 | 0.07777452 | 13 | 0 | 14.31985 | 0.01627564
13082 | 2021/04/12 21:45:29 | 214271.2861 | 350.0003 | 1 | 9 | 15 | 0 | 0 | -0.709259 | 3.452796 | -2.448927 | 2.859496 | 5.025094 | 10.98683 | 18.67611 |  | -3.923496e-05 | [11 empty] | 14.96296 | -0.08056998 | 13 | 0 | 14.57704 | -0.06923467
13083 | 2021/04/12 21:45:31 | 214273.2861 | 352.0003 | 1 | 9 | 15 | 0 | 0 | -0.7094193 | 3.452673 | -2.449393 | 2.859496 | 5.025487 | 10.98683 | 18.67747 | [13 empty] | 15.38307 | 0.0526911 | 13 | 0 | 14.50848 | 0.0756228
13084 | 2021/04/12 21:45:33 | 214275.2861 | 354.0003 | 1 | 9 | 15 | 0 | 0 | -0.7087936 | 3.452729 | -2.447272 | 2.859496 | 5.025881 | 10.98683 | 18.67883 | [13 empty] | 14.996 | 0.0001066923 | 13 | 0 | 14.65357 | 0.04534274
13085 | 2021/04/12 21:45:35 | 214277.2863 | 356.0005 | 1 | 9 | 15 | 0 | 0 | -0.7092972 | 3.452539 | -2.448876 | 2.859496 | 5.026274 | 10.98683 | 18.68019 | [13 empty] | 15.43066 | 0.1358315 | 13 | 0 | 14.56346 | 0.04703879
13086 | 2021/04/12 21:45:37 | 214279.2869 | 358.0011 | 1 | 9 | 15 | 0 | 0 | -0.7094498 | 3.452398 | -2.449303 | 2.859496 | 5.026668 | 10.98683 | 18.68155 | [13 empty] | 14.98235 | -0.08481532 | 13 | 0 | 14.42848 | -0.09860367
13087 | 2021/04/12 21:45:39 | 214281.286 | 360.0002 | 1 | 9 | 15 | 0 | 0 | -0.7092056 | 3.452506 | -2.448537 | 2.859496 | 5.027061 | 10.98683 | 18.6829 | [13 empty] | 15.25058 | 0.02070397 | 13 | 0 | 14.77003 | 0.1325455
13088 | 2021/04/12 21:45:41 | 214283.2869 | 362.0011 | 1 | 9 | 15 | 0 | 0 | -0.7091675 | 3.452223 | -2.448204 | 2.859496 | 5.027455 | 10.98683 | 18.68426 |  | -5.365445e-05 | [11 empty] | 15.21514 | 0.06344438 | 13 | 0 | 14.35484 | -0.1007837
13089 | 2021/04/12 21:45:43 | 214285.2869 | 364.0011 | 1 | 9 | 15 | 0 | 0 | -0.7092972 | 3.452059 | -2.448536 | 2.859496 | 5.027849 | 10.98683 | 18.68562 | [13 empty] | 15.04164 | -0.1139283 | 13 | 0 | 14.72305 | 0.06210268
13090 | 2021/04/12 21:45:45 | 214287.2872 | 366.0014 | 1 | 9 | 15 | 0 | 0 | -0.7090302 | 3.451949 | -2.447536 | 2.859496 | 5.028243 | 10.98683 | 18.68698 | [13 empty] | 15.16245 | -0.03826827 | 13 | 0 | 14.31666 | -0.09764105
13091 | 2021/04/12 21:45:47 | 214289.2863 | 368.0005 | 1 | 9 | 15 | 0 | 0 | -0.7092667 | 3.451655 | -2.448144 | 2.859496 | 5.028636 | 10.98683 | 18.68834 | [13 empty] | 15.06798 | -0.02693862 | 13 | 0 | 14.69675 | 0.08253306
13092 | 2021/04/12 21:45:49 | 214291.2863 | 370.0005 | 1 | 9 | 15 | 0 | 0 | -0.7089386 | 3.45152 | -2.446916 | 2.859496 | 5.02903 | 10.98683 | 18.6897 | [13 empty] | 15.3926 | 0.05122393 | 13 | 0 | 14.51803 | -0.04687011
13093 | 2021/04/12 21:45:51 | 214293.287 | 372.0012 | 1 | 9 | 15 | 0 | 0 | -0.7090912 | 3.451447 | -2.447391 | 2.859496 | 5.029424 | 10.98683 | 18.69106 |  |  |  | 3.410867 | [9 empty] | 14.98044 | -0.09026349 | 13 | 0 | 14.45579 | -0.02876818
13094 | 2021/04/12 21:45:53 | 214295.2863 | 374.0005 | 1 | 9 | 15 | 0 | 0 | -0.7090302 | 3.451485 | -2.447207 | 2.859496 | 5.029818 | 10.98683 | 18.69242 |  | -7.175416e-05 | [11 empty] | 15.31052 | 0.06468087 | 13 | 0 | 14.49706 | 0.05338818
13095 | 2021/04/12 21:45:55 | 214297.2872 | 376.0014 | 1 | 9 | 15 | 0 | 0 | -0.7090149 | 3.451432 | -2.447117 | 2.859496 | 5.030211 | 10.98683 | 18.69378 | [13 empty] | 15.0436 | -0.006332099 | 13 | 0 | 14.41678 | -0.08164257
13096 | 2021/04/12 21:45:57 | 214299.2871 | 378.0013 | 1 | 9 | 15 | 0 | 0 | -0.7092667 | 3.451385 | -2.447952 | 2.859496 | 5.030605 | 10.98683 | 18.69514 | [13 empty] | 15.22587 | -0.05774945 | 13 | 0 | 14.74529 | 0.05395502
13097 | 2021/04/12 21:45:59 | 214301.2871 | 380.0013 | 1 | 9 | 15 | 0 | 0 | -0.7091293 | 3.451296 | -2.447415 | 2.859496 | 5.030998 | 10.98683 | 18.69649 | [13 empty] | 15.26173 | 0.08017391 | 13 | 0 | 14.33577 | 0.002692342
13098 | 2021/04/12 21:46:01 | 214303.2871 | 382.0013 | 1 | 9 | 15 | 0 | 0 | -0.709259 | 3.450944 | -2.447613 | 2.859496 | 5.031392 | 10.98683 | 18.69785 | [13 empty] | 15.00613 | -0.07442951 | 13 | 0 | 14.61295 | -0.06537139
13099 | 2021/04/12 21:46:03 | 214305.2873 | 384.0015 | 1 | 9 | 15 | 0 | 0 | -0.7090836 | 3.45074 | -2.446863 | 2.859496 | 5.031785 | 10.98683 | 18.69921 | [13 empty] | 15.40494 | 0.07917166 | 13 | 0 | 14.34813 | -0.08275658
13100 | 2021/04/12 21:46:05 | 214307.2872 | 386.0014 | 1 | 9 | 15 | 0 | 0 | -0.709343 | 3.450618 | -2.447672 | 2.859496 | 5.032179 | 10.98683 | 18.70057 |  | -6.815346e-05 | [11 empty] | 14.99121 | -0.1292911 | 13 | 0 | 14.58341 | 0.005159676
13101 | 2021/04/12 21:46:07 | 214309.2871 | 388.0013 | 1 | 9 | 15 | 0 | 0 | -0.7086029 | 3.450313 | -2.444902 | 2.859496 | 5.032573 | 10.98683 | 18.70193 | [13 empty] | 15.39799 | 0.137828 | 13 | 0 | 14.54533 | 0.07414162
13102 | 2021/04/12 21:46:09 | 214311.2872 | 390.0014 | 1 | 9 | 15 | 0 | 0 | -0.7089005 | 3.450332 | -2.445942 | 2.859496 | 5.032966 | 10.98683 | 18.70328 | [13 empty] | 14.99728 | -0.07856071 | 13 | 0 | 14.41422 | -0.1014718
13103 | 2021/04/12 21:46:11 | 214313.2872 | 392.0014 | 1 | 9 | 15 | 0 | 0 | -0.7091827 | 3.450497 | -2.447033 | 2.859496 | 5.03336 | 10.98683 | 18.70464 | [13 empty] | 15.31908 | 0.03387362 | 13 | 0 | 14.74373 | 0.1434699
13104 | 2021/04/12 21:46:13 | 214315.2875 | 394.0017 | 1 | 9 | 15 | 0 | 0 | -0.708992 | 3.450282 | -2.446222 | 2.859496 | 5.033754 | 10.98683 | 18.706 | [13 empty] | 14.99189 | -0.09106368 | 13 | 0 | 14.41612 | -0.03184795
13105 | 2021/04/12 21:46:15 | 214317.2873 | 396.0015 | 1 | 9 | 15 | 0 | 0 | -0.7091446 | 3.450194 | -2.446686 | 2.859496 | 5.034148 | 10.98683 | 18.70736 | [13 empty] | 15.33743 | 0.06834984 | 13 | 0 | 14.71831 | 0.05935431
13106 | 2021/04/12 21:46:17 | 214319.2874 | 398.0016 | 1 | 9 | 15 | 0 | 0 | -0.7088318 | 3.450072 | -2.445521 | 2.859496 | 5.034541 | 10.98683 | 18.70872 |  | -5.674375e-05 | [11 empty] | 15.16376 | -0.03033519 | 13 | 0 | 14.28875 | -0.07600158
13107 | 2021/04/12 21:46:19 | 214321.2868 | 400.001 | 1 | 9 | 15 | 0 | 0 | -0.7087784 | 3.449876 | -2.445198 | 2.859496 | 5.034935 | 10.98683 | 18.71007 | [13 empty] | 15.11458 | 0.002676845 | 13 | 0 | 14.69959 | 0.0848338
13108 | 2021/04/12 21:46:21 | 214323.2859 | 402.0001 | 1 | 9 | 15 | 0 | 0 | -0.7089539 | 3.449703 | -2.44568 | 2.859496 | 5.035328 | 10.98683 | 18.71143 | [13 empty] | 15.3384 | 0.03430098 | 13 | 0 | 14.35416 | -0.05239159
13109 | 2021/04/12 21:46:23 | 214325.2874 | 404.0016 | 1 | 9 | 15 | 0 | 0 | -0.7089767 | 3.449541 | -2.445644 | 2.859496 | 5.035722 | 10.98683 | 18.71279 | [13 empty] | 15.22527 | -0.07289588 | 13 | 0 | 14.79579 | 0.04790246
13110 | 2021/04/12 21:46:25 | 214327.2868 | 406.001 | 1 | 9 | 15 | 0 | 0 | -0.7089691 | 3.449467 | -2.445566 | 2.859496 | 5.036116 | 10.98683 | 18.71415 |  |  |  |  | 0 | [8 empty] | 15.2087 | 0.04625559 | 13 | 0 | 14.31917 | -0.02671778
13111 | 2021/04/12 21:46:27 | 214329.2859 | 408.0001 | 1 | 9 | 15 | 0 | 0 | -0.7090149 | 3.449256 | -2.445574 | 2.859496 | 5.036509 | 10.98683 | 18.7155 | [13 empty] | 15.06543 | -0.07975549 | 13 | 0 | 14.7015 | -0.03421336
13112 | 2021/04/12 21:46:29 | 214331.2867 | 410.0009 | 1 | 9 | 15 | 0 | 0 | -0.7089157 | 3.449259 | -2.445234 | 2.859496 | 5.036902 | 10.98683 | 18.71686 |  | -4.646288e-05 | [11 empty] | 15.30632 | 0.06498337 | 13 | 0 | 14.40237 | 0.03770977
13113 | 2021/04/12 21:46:31 | 214333.2859 | 412.0001 | 1 | 9 | 15 | 0 | 0 | -0.7089157 | 3.449148 | -2.445155 | 2.859496 | 5.037296 | 10.98683 | 18.71822 | [13 empty] | 15.00517 | -0.04677504 | 13 | 0 | 14.57548 | -0.06278545
13114 | 2021/04/12 21:46:33 | 214335.2859 | 414.0001 | 1 | 9 | 15 | 0 | 0 | -0.7090302 | 3.449085 | -2.445505 | 2.859496 | 5.03769 | 10.98683 | 18.71958 | [13 empty] | 15.25151 | 0.07698238 | 13 | 0 | 14.28901 | -0.0895229
13115 | 2021/04/12 21:46:35 | 214337.286 | 416.0002 | 1 | 9 | 15 | 0 | 0 | -0.7090149 | 3.448944 | -2.445353 | 2.859496 | 5.038083 | 10.98683 | 18.72094 | [13 empty] | 15.00389 | -0.1210645 | 13 | 0 | 14.63991 | 0.0293684
13116 | 2021/04/12 21:46:37 | 214339.2859 | 418.0001 | 1 | 9 | 15 | 0 | 0 | -0.7085648 | 3.448862 | -2.443742 | 2.859496 | 5.038477 | 10.98683 | 18.72229 | [13 empty] | 15.41066 | 0.1425862 | 13 | 0 | 14.49231 | 0.06293744
13117 | 2021/04/12 21:46:39 | 214341.2859 | 420.0001 | 1 | 9 | 15 | 0 | 0 | -0.7088547 | 3.448518 | -2.444498 | 2.859496 | 5.038871 | 10.98683 | 18.72365 | [13 empty] | 14.96236 | -0.1090899 | 13 | 0 | 14.445 | -0.093247
13118 | 2021/04/12 21:46:41 | 214343.286 | 422.0002 | 1 | 9 | 15 | 0 | 0 | -0.7090683 | 3.448393 | -2.445146 | 2.859496 | 5.039264 | 10.98683 | 18.72501 |  | -6.310151e-05 | [11 empty] | 15.35358 | 0.06557018 | 13 | 0 | 14.66877 | 0.1295882
13119 | 2021/04/12 21:46:43 | 214345.286 | 424.0002 | 1 | 9 | 15 | 0 | 0 | -0.7092209 | 3.448432 | -2.4457 | 2.859496 | 5.039658 | 10.98683 | 18.72637 | [13 empty] | 14.95791 | -0.08430809 | 13 | 0 | 14.44054 | -0.006844103
13120 | 2021/04/12 21:46:45 | 214347.2869 | 426.0011 | 1 | 9 | 15 | 0 | 0 | -0.7087173 | 3.448149 | -2.443763 | 2.859496 | 5.040051 | 10.98683 | 18.72772 | [13 empty] | 15.38846 | 0.08896589 | 13 | 0 | 14.67451 | 0.04576594
13121 | 2021/04/12 21:46:47 | 214349.2861 | 428.0003 | 1 | 9 | 15 | 0 | 0 | -0.7092819 | 3.448057 | -2.445644 | 2.859496 | 5.040445 | 10.98683 | 18.72908 | [13 empty] | 15.08506 | -0.04507393 | 13 | 0 | 14.23183 | -0.07021546
13122 | 2021/04/12 21:46:49 | 214351.2861 | 430.0003 | 1 | 9 | 15 | 0 | 0 | -0.7092056 | 3.44808 | -2.445398 | 2.859496 | 5.040839 | 10.98683 | 18.73044 | [13 empty] | 15.18211 | 0.02913237 | 13 | 0 | 14.6942 | 0.0953722
13123 | 2021/04/12 21:46:51 | 214353.2869 | 432.0011 | 1 | 9 | 15 | 0 | 0 | -0.7089767 | 3.447856 | -2.44445 | 2.859496 | 5.041233 | 10.98683 | 18.73179 | [13 empty] | 15.27622 | 0.05523235 | 13 | 0 | 14.30646 | -0.03143758
13124 | 2021/04/12 21:46:53 | 214355.2868 | 434.001 | 1 | 9 | 15 | 0 | 0 | -0.7092209 | 3.447844 | -2.445283 | 2.859496 | 5.041626 | 10.98683 | 18.73315 |  | -7.64561e-05 | [11 empty] | 15.21256 | -0.05645007 | 13 | 0 | 14.76847 | 0.05297512
13125 | 2021/04/12 21:46:55 | 214357.2869 | 436.0011 | 1 | 9 | 15 | 0 | 0 | -0.7092819 | 3.447697 | -2.445389 | 2.859496 | 5.04202 | 10.98683 | 18.73451 | [13 empty] | 15.30161 | 0.08927643 | 13 | 0 | 14.39035 | 0.02779454
13126 | 2021/04/12 21:46:57 | 214359.2862 | 438.0004 | 1 | 9 | 15 | 0 | 0 | -0.7093582 | 3.447449 | -2.445476 | 2.859496 | 5.042414 | 10.98683 | 18.73587 | [13 empty] | 15.00134 | -0.09216785 | 13 | 0 | 14.62276 | -0.06259978
13127 | 2021/04/12 21:46:59 | 214361.2871 | 440.0013 | 1 | 9 | 15 | 0 | 0 | -0.7090073 | 3.447254 | -2.444128 | 2.859496 | 5.042808 | 10.98683 | 18.73722 | [13 empty] | 15.4335 | 0.06667495 | 13 | 0 | 14.5663 | 0.08278102
13128 | 2021/04/12 21:47:01 | 214363.2871 | 442.0013 | 1 | 9 | 15 | 0 | 0 | -0.7090073 | 3.447211 | -2.444098 | 2.859496 | 5.043201 | 10.98683 | 18.73858 | [13 empty] | 14.95566 | -0.01525819 | 13 | 0 | 14.39446 | -0.0837338
13129 | 2021/04/12 21:47:03 | 214365.287 | 444.0012 | 1 | 9 | 15 | 0 | 0 | -0.7090912 | 3.447009 | -2.444244 | 2.859496 | 5.043595 | 10.98683 | 18.73994 | [13 empty] | 15.30505 | 0.1091826 | 13 | 0 | 14.43761 | 0.01348436
13130 | 2021/04/12 21:47:05 | 214367.287 | 446.0012 | 1 | 9 | 15 | 0 | 0 | -0.7089539 | 3.446737 | -2.443578 | 2.859496 | 5.043988 | 10.98683 | 18.74129 |  | -6.717408e-05 | [11 empty] | 14.93883 | -0.1095843 | 13 | 0 | 14.44335 | -0.06408125
13131 | 2021/04/12 21:47:07 | 214369.2871 | 448.0013 | 1 | 9 | 15 | 0 | 0 | -0.7089767 | 3.446886 | -2.443762 | 2.859496 | 5.044382 | 10.98683 | 18.74265 | [13 empty] | 15.33645 | 0.08559763 | 13 | 0 | 14.63702 | 0.1245415
13132 | 2021/04/12 21:47:09 | 214371.2864 | 450.0006 | 1 | 9 | 15 | 0 | 0 | -0.7093964 | 3.446791 | -2.445141 | 2.859496 | 5.044775 | 10.98683 | 18.74401 | [13 empty] | 14.97815 | -0.05977601 | 13 | 0 | 14.29279 | -0.1534069
13133 | 2021/04/12 21:47:11 | 214373.2871 | 452.0013 | 1 | 9 | 15 | 0 | 0 | -0.7091827 | 3.446715 | -2.444351 | 2.859496 | 5.04517 | 10.98683 | 18.74537 |  |  |  | 3.187774 | 0.3030907 | [8 empty] | 15.23117 | -0.0004076958 | 13 | 0 | 14.69951 | -0.004859865
13134 | 2021/04/12 21:47:13 | 214375.2872 | 454.0014 | 1 | 9 | 15 | 0 | 0 | -0.709259 | 3.446502 | -2.444463 | 2.859496 | 5.045564 | 10.98683 | 18.74673 | [13 empty] | 14.90837 | -0.04327357 | 13 | 0 | 14.42746 | 0.002306402
13135 | 2021/04/12 21:47:15 | 214377.2873 | 456.0015 | 1 | 9 | 15 | 0 | 0 | -0.7090454 | 3.446357 | -2.443624 | 2.859496 | 5.045958 | 10.98683 | 18.74808 | [13 empty] | 15.33421 | 0.06567836 | 13 | 0 | 14.62018 | 0.02014548
13136 | 2021/04/12 21:47:17 | 214379.2872 | 458.0014 | 1 | 9 | 15 | 0 | 0 | -0.7095871 | 3.446157 | -2.445349 | 2.859496 | 5.046351 | 10.98683 | 18.74944 |  | -4.674022e-05 | [11 empty] | 14.9826 | -0.07650644 | 13 | 0 | 14.35569 | -0.04463136
13137 | 2021/04/12 21:47:19 | 214381.2873 | 460.0015 | 1 | 9 | 15 | 0 | 0 | -0.7093582 | 3.446039 | -2.444476 | 2.859496 | 5.046745 | 10.98683 | 18.7508 | [13 empty] | 15.20993 | 0.05467921 | 13 | 0 | 14.72204 | 0.06391317
13138 | 2021/04/12 21:47:21 | 214383.2871 | 462.0013 | 1 | 9 | 15 | 0 | 0 | -0.7091827 | 3.446008 | -2.443849 | 2.859496 | 5.047138 | 10.98683 | 18.75215 | [13 empty] | 15.09617 | -0.01169175 | 13 | 0 | 14.43289 | -0.0733152
13139 | 2021/04/12 21:47:23 | 214385.2865 | 464.0007 | 1 | 9 | 15 | 0 | 0 | -0.7091675 | 3.445666 | -2.443554 | 2.859496 | 5.047532 | 10.98683 | 18.75351 | [13 empty] | 15.30318 | 0.004661977 | 13 | 0 | 14.65481 | 0.07769436
13140 | 2021/04/12 21:47:25 | 214387.2872 | 466.0014 | 1 | 9 | 15 | 0 | 0 | -0.7089386 | 3.445727 | -2.442809 | 2.859496 | 5.047926 | 10.98683 | 18.75487 | [13 empty] | 15.03367 | 0.02070487 | 13 | 0 | 14.31917 | -0.0591597
13141 | 2021/04/12 21:47:27 | 214389.2872 | 468.0014 | 1 | 9 | 15 | 0 | 0 | -0.709053 | 3.445746 | -2.443217 | 2.859496 | 5.04832 | 10.98683 | 18.75622 | [13 empty] | 15.18334 | -0.05139947 | 13 | 0 | 14.74652 | 0.04891276
13142 | 2021/04/12 21:47:29 | 214391.2873 | 470.0015 | 1 | 9 | 15 | 0 | 0 | -0.7092361 | 3.445539 | -2.443701 | 2.859496 | 5.048714 | 10.98683 | 18.75758 |  | -5.532029e-05 | [11 empty] | 15.15638 | 0.07076919 | 13 | 0 | 14.31058 | -0.009026825
13143 | 2021/04/12 21:47:31 | 214393.2874 | 472.0016 | 1 | 9 | 15 | 0 | 0 | -0.7090454 | 3.445364 | -2.442919 | 2.859496 | 5.049108 | 10.98683 | 18.75894 | [13 empty] | 15.09588 | -0.05665094 | 13 | 0 | 14.72365 | 0.1290846
13144 | 2021/04/12 21:47:33 | 214395.2882 | 474.0024 | 1 | 9 | 15 | 0 | 0 | -0.7091064 | 3.445115 | -2.442953 | 2.859496 | 5.049501 | 10.98683 | 18.76029 | [13 empty] | 15.02734 | -0.02141774 | 13 | 0 | 14.26899 | -0.1583657
13145 | 2021/04/12 21:47:35 | 214397.2866 | 476.0008 | 1 | 9 | 15 | 0 | 0 | -0.7091599 | 3.444914 | -2.442995 | 2.859496 | 5.049895 | 10.98683 | 18.76165 | [13 empty] | 15.25151 | 0.003376901 | 13 | 0 | 14.71257 | 0.1266161
13146 | 2021/04/12 21:47:37 | 214399.2865 | 478.0007 | 1 | 9 | 15 | 0 | 0 | -0.7092209 | 3.444817 | -2.443136 | 2.859496 | 5.050289 | 10.98683 | 18.76301 | [13 empty] | 15.12979 | 0.0325051 | 13 | 0 | 14.31317 | -0.09982467
13147 | 2021/04/12 21:47:39 | 214401.2874 | 480.0016 | 1 | 9 | 15 | 0 | 0 | -0.7090912 | 3.444694 | -2.442602 | 2.859496 | 5.050683 | 10.98683 | 18.76436 | [13 empty] | 15.18084 | -0.04813939 | 13 | 0 | 14.76591 | 0.1092291
13148 | 2021/04/12 21:47:41 | 214403.2874 | 482.0016 | 1 | 9 | 15 | 0 | 0 | -0.7090454 | 3.444599 | -2.442377 | 2.859496 | 5.051076 | 10.98683 | 18.76572 |  | -7.688946e-05 | [11 empty] | 15.23375 | 0.09117037 | 13 | 0 | 14.31411 | -0.07926613
13149 | 2021/04/12 21:47:43 | 214405.2877 | 484.0019 | 1 | 9 | 15 | 0 | 0 | -0.709343 | 3.444395 | -2.443257 | 2.859496 | 5.05147 | 10.98683 | 18.76707 | [13 empty] | 15.23117 | 0.03249079 | 13 | 0 | 14.70681 | 0.07364094
13150 | 2021/04/12 21:47:45 | 214407.2868 | 486.001 | 1 | 9 | 15 | 0 | 0 | -0.7091827 | 3.444402 | -2.44271 | 2.859496 | 5.051863 | 10.98683 | 18.76843 | [13 empty] | 15.11109 | -0.0130713 | 13 | 0 | 14.27982 | -0.07241666
13151 | 2021/04/12 21:47:47 | 214409.2869 | 488.0011 | 1 | 9 | 15 | 0 | 0 | -0.7092819 | 3.444371 | -2.44303 | 2.859496 | 5.052257 | 10.98683 | 18.76979 | [13 empty] | 15.12979 | -0.01615763 | 13 | 0 | 14.71482 | 0.06139785
13152 | 2021/04/12 21:47:49 | 214411.2868 | 490.001 | 1 | 9 | 15 | 0 | 0 | -0.708931 | 3.444234 | -2.441724 | 2.859496 | 5.05265 | 10.98683 | 18.77114 | [13 empty] | 15.23282 | 0.01823783 | 13 | 0 | 14.2995 | -0.07532477
13153 | 2021/04/12 21:47:51 | 214413.286 | 492.0002 | 1 | 9 | 15 | 0 | 0 | -0.7089767 | 3.444215 | -2.441868 | 2.859496 | 5.053044 | 10.98683 | 18.7725 | [13 empty] | 14.9924 | -0.03901809 | 13 | 0 | 14.71164 | 0.05902946
13154 | 2021/04/12 21:47:53 | 214415.2858 | 494 | 1 | 9 | 15 | 0 | 0 | -0.7093582 | 3.443772 | -2.442868 | 2.859496 | 5.053438 | 10.98683 | 18.77385 |  | -8.146943e-05 | [11 empty] | 15.10695 | 0.0535205 | 13 | 0 | 14.26105 | -0.03315538
13155 | 2021/04/12 21:47:55 | 214417.2869 | 496.0011 | 1 | 9 | 15 | 0 | 0 | -0.7091675 | 3.443732 | -2.442183 | 2.859496 | 5.053832 | 10.98683 | 18.77521 | [13 empty] | 15.21319 | -0.04842788 | 13 | 0 | 14.7107 | 0.04048049
13156 | 2021/04/12 21:47:57 | 214419.2869 | 498.0011 | 1 | 9 | 15 | 0 | 0 | -0.7091675 | 3.44363 | -2.44211 | 2.859496 | 5.054226 | 10.98683 | 18.77657 | [13 empty] | 15.17737 | 0.08435667 | 13 | 0 | 14.27317 | -0.02281487
13157 | 2021/04/12 21:47:59 | 214421.287 | 500.0012 | 1 | 9 | 15 | 0 | 0 | -0.709259 | 3.443444 | -2.442294 | 2.859496 | 5.05462 | 10.98683 | 18.77792 | [13 empty] | 15.17414 | -0.04674882 | 13 | 0 | 14.71542 | 0.04672885
13158 | 2021/04/12 21:48:01 | 214423.2868 | 502.001 | 1 | 9 | 15 | 0 | 0 | -0.7088394 | 3.443259 | -2.440718 | 2.859496 | 5.055013 | 10.98683 | 18.77928 | [13 empty] | 15.15834 | 0.05579442 | 13 | 0 | 14.34558 | -0.1155752
13159 | 2021/04/12 21:48:03 | 214425.2868 | 504.001 | 1 | 9 | 15 | 0 | 0 | -0.709343 | 3.443276 | -2.442464 | 2.859496 | 5.055407 | 10.98683 | 18.78063 | [13 empty] | 15.29679 | 0.04326731 | 13 | 0 | 14.64111 | 0.09811074
13160 | 2021/04/12 21:48:05 | 214427.2868 | 506.001 | 1 | 9 | 15 | 0 | 0 | -0.7091293 | 3.443202 | -2.441675 | 2.859496 | 5.0558 | 10.98683 | 18.78199 |  | -6.610391e-05 | [11 empty] | 14.94709 | -0.06183803 | 13 | 0 | 14.25438 | -0.1349494
13161 | 2021/04/12 21:48:07 | 214429.2868 | 508.001 | 1 | 9 | 15 | 0 | 0 | -0.7094498 | 3.443063 | -2.44268 | 2.859496 | 5.056194 | 10.98683 | 18.78334 | [13 empty] | 15.30284 | 0.05844951 | 13 | 0 | 14.53765 | 0.1156306
13162 | 2021/04/12 21:48:09 | 214431.286 | 510.0002 | 1 | 9 | 15 | 0 | 0 | -0.7091675 | 3.442911 | -2.441601 | 2.859496 | 5.056588 | 10.98683 | 18.7847 | [13 empty] | 14.86806 | -0.1170605 | 13 | 0 | 14.29215 | -0.1286131
13163 | 2021/04/12 21:48:11 | 214433.2861 | 512.0003 | 1 | 9 | 15 | 0 | 0 | -0.7092056 | 3.442645 | -2.441543 | 2.859496 | 5.056982 | 10.98683 | 18.78606 | [13 empty] | 15.34879 | 0.07696748 | 13 | 0 | 14.24734 | -0.02709478
13164 | 2021/04/12 21:48:13 | 214435.2862 | 514.0004 | 1 | 9 | 15 | 0 | 0 | -0.7092819 | 3.442423 | -2.441648 | 2.859496 | 5.057376 | 10.98683 | 18.78741 | [13 empty] | 14.98417 | -0.03010541 | 13 | 0 | 14.62018 | 0.04514426
13165 | 2021/04/12 21:48:15 | 214437.287 | 516.0012 | 1 | 9 | 15 | 0 | 0 | -0.7093811 | 3.442376 | -2.441956 | 2.859496 | 5.05777 | 10.98683 | 18.78877 | [13 empty] | 15.19471 | 0.04341483 | 13 | 0 | 14.25401 | -0.05013555
13166 | 2021/04/12 21:48:17 | 214439.2862 | 518.0004 | 1 | 9 | 15 | 0 | 0 | -0.7093048 | 3.442329 | -2.44166 | 2.859496 | 5.058164 | 10.98683 | 18.79012 |  | -6.286443e-05 | [11 empty] | 15.08473 | 0.007053614 | 13 | 0 | 14.71351 | 0.0755161
13167 | 2021/04/12 21:48:19 | 214441.2863 | 520.0005 | 1 | 9 | 15 | 0 | 0 | -0.7093353 | 3.442166 | -2.44165 | 2.859496 | 5.058558 | 10.98683 | 18.79148 | [13 empty] | 15.24485 | 0.03072888 | 13 | 0 | 14.26772 | -0.05598366
13168 | 2021/04/12 21:48:21 | 214443.2862 | 522.0004 | 1 | 9 | 15 | 0 | 0 | -0.7094193 | 3.441962 | -2.441794 | 2.859496 | 5.058951 | 10.98683 | 18.79284 | [13 empty] | 15.05936 | -0.01822621 | 13 | 0 | 14.63987 | 0.04791856
13169 | 2021/04/12 21:48:23 | 214445.2862 | 524.0004 | 1 | 9 | 15 | 0 | 0 | -0.7092972 | 3.442045 | -2.441433 | 2.859496 | 5.059344 | 10.98683 | 18.79419 | [13 empty] | 14.99274 | 0.01684666 | 13 | 0 | 14.3001 | -0.06758928
13170 | 2021/04/12 21:48:25 | 214447.2863 | 526.0005 | 1 | 9 | 15 | 0 | 0 | -0.7092819 | 3.441953 | -2.441315 | 2.859496 | 5.059739 | 10.98683 | 18.79555 | [13 empty] | 15.35899 | -0.003246665 | 13 | 0 | 14.6888 | 0.06519973
13171 | 2021/04/12 21:48:27 | 214449.2873 | 528.0015 | 1 | 9 | 15 | 0 | 0 | -0.7092819 | 3.441749 | -2.44117 | 2.859496 | 5.060133 | 10.98683 | 18.7969 | [13 empty] | 14.95278 | 0.005750656 | 13 | 0 | 14.25277 | -0.0764221
13172 | 2021/04/12 21:48:29 | 214451.2873 | 530.0015 | 1 | 9 | 15 | 0 | 0 | -0.7092361 | 3.441584 | -2.440896 | 2.859496 | 5.060526 | 10.98683 | 18.79826 |  | -7.783838e-05 |  | 3.036298 | [9 empty] | 15.33137 | 0.003773272 | 13 | 0 | 14.65384 | 0.08365273
13173 | 2021/04/12 21:48:31 | 214453.2872 | 532.0014 | 1 | 9 | 15 | 0 | 0 | -0.7088623 | 3.441319 | -2.439421 | 2.859496 | 5.06092 | 10.98683 | 18.79961 | [13 empty] | 14.88805 | -0.01368076 | 13 | 0 | 14.52398 | -0.04058033
13174 | 2021/04/12 21:48:33 | 214455.2874 | 534.0016 | 1 | 9 | 15 | 0 | 0 | -0.7093201 | 3.441051 | -2.440807 | 2.859496 | 5.061314 | 10.98683 | 18.80097 | [13 empty] | 15.31458 | 0.1332909 | 13 | 0 | 14.3449 | 0.01479894
13175 | 2021/04/12 21:48:35 | 214457.2875 | 536.0017 | 1 | 9 | 15 | 0 | 0 | -0.7093582 | 3.44101 | -2.440909 | 2.859496 | 5.061707 | 10.98683 | 18.80232 | [13 empty] | 14.99749 | -0.1071057 | 13 | 0 | 14.55319 | 0.002281964
13176 | 2021/04/12 21:48:37 | 214459.2874 | 538.0016 | 1 | 9 | 15 | 0 | 0 | -0.7091446 | 3.440976 | -2.44015 | 2.859496 | 5.062101 | 10.98683 | 18.80368 | [13 empty] | 15.27402 | 0.1219106 | 13 | 0 | 14.37 | 0.01024127
13177 | 2021/04/12 21:48:39 | 214461.2873 | 540.0015 | 1 | 9 | 15 | 0 | 0 | -0.7092819 | 3.440749 | -2.440461 | 2.859496 | 5.062495 | 10.98683 | 18.80503 | [13 empty] | 14.96703 | -0.1212746 | 13 | 0 | 14.61033 | 0.0109154
13178 | 2021/04/12 21:48:41 | 214463.2859 | 542.0001 | 1 | 9 | 15 | 0 | 0 | -0.7092819 | 3.440774 | -2.440479 | 2.859496 | 5.062889 | 10.98683 | 18.80639 |  | -7.36155e-05 | [11 empty] | 15.33712 | 0.0007143617 | 13 | 0 | 14.21526 | -0.0517717
13179 | 2021/04/12 21:48:43 | 214465.2874 | 544.0016 | 1 | 9 | 15 | 0 | 0 | -0.7092972 | 3.440682 | -2.440466 | 2.859496 | 5.063282 | 10.98683 | 18.80774 | [13 empty] | 15.22993 | -0.001015961 | 13 | 0 | 14.69097 | 0.05147815
13180 | 2021/04/12 21:48:45 | 214467.2866 | 546.0008 | 1 | 9 | 15 | 0 | 0 | -0.7090302 | 3.440587 | -2.43948 | 2.859496 | 5.063676 | 10.98683 | 18.80909 | [13 empty] | 15.08027 | -0.02298355 | 13 | 0 | 14.29279 | -0.05038828
13181 | 2021/04/12 21:48:47 | 214469.2866 | 548.0008 | 1 | 9 | 15 | 0 | 0 | -0.7093582 | 3.440444 | -2.440507 | 2.859496 | 5.06407 | 10.98683 | 18.81045 | [13 empty] | 15.2084 | 0.01921713 | 13 | 0 | 14.7424 | 0.07858664
13182 | 2021/04/12 21:48:49 | 214471.2875 | 550.0017 | 1 | 9 | 15 | 0 | 0 | -0.7092361 | 3.440068 | -2.43982 | 2.859496 | 5.064464 | 10.98683 | 18.81181 | [13 empty] | 15.1069 | -0.01992375 | 13 | 0 | 14.21717 | -0.08156359
13183 | 2021/04/12 21:48:51 | 214473.2858 | 552 | 1 | 9 | 15 | 0 | 0 | -0.7093048 | 3.439987 | -2.439999 | 2.859496 | 5.064857 | 10.98683 | 18.81316 | [13 empty] | 15.30344 | -0.009427667 | 13 | 0 | 14.56745 | 0.04304528
13184 | 2021/04/12 21:48:53 | 214475.2859 | 554.0001 | 1 | 9 | 15 | 0 | 0 | -0.7087021 | 3.439813 | -2.437803 | 2.859496 | 5.065251 | 10.98683 | 18.81451 |  | -4.721669e-05 | [11 empty] | 14.98133 | 0.02637714 | 13 | 0 | 14.31789 | -0.06032944
13185 | 2021/04/12 21:48:55 | 214477.2869 | 556.0011 | 1 | 9 | 15 | 0 | 0 | -0.7086639 | 3.439669 | -2.437569 | 2.859496 | 5.065645 | 10.98683 | 18.81587 | [13 empty] | 15.31679 | -0.01880914 | 13 | 0 | 14.76333 | 0.0815478
13186 | 2021/04/12 21:48:57 | 214479.2859 | 558.0001 | 1 | 9 | 15 | 0 | 0 | -0.7092972 | 3.439404 | -2.43956 | 2.859496 | 5.066039 | 10.98683 | 18.81722 | [13 empty] | 15.053 | 0.03309608 | 13 | 0 | 14.28008 | -0.05588859
13187 | 2021/04/12 21:48:59 | 214481.286 | 560.0002 | 1 | 9 | 15 | 0 | 0 | -0.7089691 | 3.439516 | -2.438511 | 2.859496 | 5.066432 | 10.98683 | 18.81858 | [13 empty] | 15.16715 | -0.0543794 | 13 | 0 | 14.73761 | 0.04136652
13188 | 2021/04/12 21:49:01 | 214483.2859 | 562.0001 | 1 | 9 | 15 | 0 | 0 | -0.7089157 | 3.439449 | -2.438279 | 2.859496 | 5.066826 | 10.98683 | 18.81993 | [13 empty] | 14.96195 | -0.06412506 | 13 | 0 | 14.28387 | -0.1417941
13189 | 2021/04/12 21:49:03 | 214485.286 | 564.0002 | 1 | 9 | 15 | 0 | 0 | -0.7093201 | 3.439292 | -2.439559 | 2.859496 | 5.06722 | 10.98683 | 18.82128 | [13 empty] | 15.23465 | 0.01704812 | 13 | 0 | 14.68839 | 0.1471734
13190 | 2021/04/12 21:49:05 | 214487.2861 | 566.0003 | 1 | 9 | 15 | 0 | 0 | -0.7094727 | 3.43915 | -2.439983 | 2.859496 | 5.067614 | 10.98683 | 18.82264 |  | -5.957995e-05 | [11 empty] | 15.11924 | 0.03289342 | 13 | 0 | 14.23684 | -0.1245534
13191 | 2021/04/12 21:49:07 | 214489.2862 | 568.0004 | 1 | 9 | 15 | 0 | 0 | -0.7093048 | 3.439013 | -2.439308 | 2.859496 | 5.068007 | 10.98683 | 18.82399 | [13 empty] | 15.08218 | -0.07498711 | 13 | 0 | 14.67446 | 0.08692503
13192 | 2021/04/12 21:49:09 | 214491.287 | 570.0012 | 1 | 9 | 15 | 0 | 0 | -0.7090302 | 3.438665 | -2.438117 | 2.859496 | 5.068401 | 10.98683 | 18.82535 | [13 empty] | 15.2489 | 0.09820461 | 13 | 0 | 14.3083 | -0.02947897
13193 | 2021/04/12 21:49:11 | 214493.2871 | 572.0013 | 1 | 9 | 15 | 0 | 0 | -0.7092438 | 3.438519 | -2.438748 | 2.859496 | 5.068795 | 10.98683 | 18.8267 | [13 empty] | 15.12396 | 0.03269911 | 13 | 0 | 14.64328 | 0.0852564
13194 | 2021/04/12 21:49:13 | 214495.287 | 574.0012 | 1 | 9 | 15 | 0 | 0 | -0.7092438 | 3.43844 | -2.438692 | 2.859496 | 5.069189 | 10.98683 | 18.82805 |  |  |  |  | 0 | [8 empty] | 15.26826 | 0.04797965 | 13 | 0 | 14.3131 | -0.05925328
13195 | 2021/04/12 21:49:15 | 214497.2863 | 576.0005 | 1 | 9 | 15 | 0 | 0 | -0.7091217 | 3.43838 | -2.43823 | 2.859496 | 5.069582 | 10.98683 | 18.82941 | [13 empty] | 14.98133 | -0.07331908 | 13 | 0 | 14.55892 | 0.03837794
13196 | 2021/04/12 21:49:17 | 214499.2871 | 578.0013 | 1 | 9 | 15 | 0 | 0 | -0.7089386 | 3.438385 | -2.437604 | 2.859496 | 5.069976 | 10.98683 | 18.83076 |  | -7.621903e-05 | [11 empty] | 15.38587 | 0.08034736 | 13 | 0 | 14.62081 | 0.01428574
13197 | 2021/04/12 21:49:19 | 214501.287 | 580.0012 | 1 | 9 | 15 | 0 | 0 | -0.7092438 | 3.438229 | -2.438543 | 2.859496 | 5.07037 | 10.98683 | 18.83212 | [13 empty] | 14.98099 | -0.0992018 | 13 | 0 | 14.31025 | -0.06963849
13198 | 2021/04/12 21:49:21 | 214503.287 | 582.0012 | 1 | 9 | 15 | 0 | 0 | -0.7091217 | 3.438062 | -2.438004 | 2.859496 | 5.070764 | 10.98683 | 18.83347 | [13 empty] | 15.3957 | 0.0584501 | 13 | 0 | 14.57224 | 0.09964913
13199 | 2021/04/12 21:49:23 | 214505.2872 | 584.0014 | 1 | 9 | 15 | 0 | 0 | -0.7092438 | 3.437903 | -2.438311 | 2.859496 | 5.071158 | 10.98683 | 18.83483 | [13 empty] | 14.96606 | -0.01219571 | 13 | 0 | 14.36105 | -0.09436369
13200 | 2021/04/12 21:49:25 | 214507.2864 | 586.0006 | 1 | 9 | 15 | 0 | 0 | -0.7088776 | 3.437839 | -2.437007 | 2.859496 | 5.071551 | 10.98683 | 18.83618 | [13 empty] | 15.22007 | -0.03159404 | 13 | 0 | 14.68839 | 0.06191015
13201 | 2021/04/12 21:49:27 | 214509.2874 | 588.0016 | 1 | 9 | 15 | 0 | 0 | -0.7090836 | 3.437435 | -2.437429 | 2.859496 | 5.071945 | 10.98683 | 18.83753 | [13 empty] | 15.17889 | 0.06749213 | 13 | 0 | 14.31852 | -0.01230448
13202 | 2021/04/12 21:49:29 | 214511.2866 | 590.0008 | 1 | 9 | 15 | 0 | 0 | -0.7089005 | 3.437483 | -2.436833 | 2.859496 | 5.072339 | 10.98683 | 18.83888 |  | -8.41882e-05 | [11 empty] | 14.9921 | -0.06796837 | 13 | 0 | 14.5624 | -0.03837794
13203 | 2021/04/12 21:49:31 | 214513.2865 | 592.0007 | 1 | 9 | 15 | 0 | 0 | -0.7093201 | 3.437041 | -2.437962 | 2.859496 | 5.072732 | 10.98683 | 18.84024 | [13 empty] | 15.19441 | 0.06322235 | 13 | 0 | 14.27562 | -0.08961678
13204 | 2021/04/12 21:49:33 | 214515.2863 | 594.0005 | 1 | 9 | 15 | 0 | 0 | -0.7092361 | 3.437143 | -2.437746 | 2.859496 | 5.073126 | 10.98683 | 18.84159 | [13 empty] | 14.94515 | -0.1348522 | 13 | 0 | 14.58842 | 0.02242029
13205 | 2021/04/12 21:49:35 | 214517.2873 | 596.0015 | 1 | 9 | 15 | 0 | 0 | -0.709053 | 3.43696 | -2.436987 | 2.859496 | 5.07352 | 10.98683 | 18.84295 | [13 empty] | 15.41663 | 0.1506215 | 13 | 0 | 14.5202 | 0.07098258
13206 | 2021/04/12 21:49:37 | 214519.2873 | 598.0015 | 1 | 9 | 15 | 0 | 0 | -0.7090683 | 3.436886 | -2.436987 | 2.859496 | 5.073914 | 10.98683 | 18.8443 | [13 empty] | 14.91596 | -0.1263574 | 13 | 0 | 14.32549 | -0.1356426
13207 | 2021/04/12 21:49:39 | 214521.2874 | 600.0016 | 1 | 9 | 15 | 0 | 0 | -0.7091599 | 3.436814 | -2.437251 | 2.859496 | 5.074308 | 10.98683 | 18.84565 | [13 empty] | 15.26097 | 0.03656387 | 13 | 0 | 14.68554 | 0.1438951
13208 | 2021/04/12 21:49:41 | 214523.2876 | 602.0018 | 1 | 9 | 15 | 0 | 0 | -0.7092056 | 3.436774 | -2.437379 | 2.859496 | 5.074701 | 10.98683 | 18.84701 |  | -0.0001007545 | [11 empty] | 14.93819 | -0.08373976 | 13 | 0 | 14.33314 | -0.02907276
13209 | 2021/04/12 21:49:43 | 214525.2867 | 604.0009 | 1 | 9 | 15 | 0 | 0 | -0.7091599 | 3.436602 | -2.4371 | 2.859496 | 5.075095 | 10.98683 | 18.84836 |  |  |  | 2.901352 | 0.336516 | [8 empty] | 15.30823 | 0.07271826 | 13 | 0 | 14.71096 | 0.0774309
13210 | 2021/04/12 21:49:45 | 214527.2866 | 606.0008 | 1 | 9 | 15 | 0 | 0 | -0.7090683 | 3.436354 | -2.43661 | 2.859496 | 5.075489 | 10.98683 | 18.84971 | [13 empty] | 15.25305 | -0.02131432 | 13 | 0 | 14.29785 | -0.08981586
13211 | 2021/04/12 21:49:47 | 214529.2867 | 608.0009 | 1 | 9 | 15 | 0 | 0 | -0.7094345 | 3.436124 | -2.437705 | 2.859496 | 5.075882 | 10.98683 | 18.85106 | [13 empty] | 14.96513 | -0.06063521 | 13 | 0 | 14.48428 | 0.04879653
13212 | 2021/04/12 21:49:49 | 214531.2865 | 610.0007 | 1 | 9 | 15 | 0 | 0 | -0.7092209 | 3.435993 | -2.436878 | 2.859496 | 5.076276 | 10.98683 | 18.85242 | [13 empty] | 15.3938 | 0.1087201 | 13 | 0 | 14.62145 | 0.04499823
13213 | 2021/04/12 21:49:51 | 214533.2868 | 612.001 | 1 | 9 | 15 | 0 | 0 | -0.7092972 | 3.435903 | -2.437076 | 2.859496 | 5.07667 | 10.98683 | 18.85377 | [13 empty] | 14.96292 | -0.0580737 | 13 | 0 | 14.43094 | -0.09007871
13214 | 2021/04/12 21:49:53 | 214535.286 | 614.0002 | 1 | 9 | 15 | 0 | 0 | -0.7092819 | 3.435671 | -2.436859 | 2.859496 | 5.077064 | 10.98683 | 18.85512 |  | -3.532127e-05 | [11 empty] | 15.33387 | 0.002079904 | 13 | 0 | 14.68554 | 0.09792864
13215 | 2021/04/12 21:49:55 | 214537.2868 | 616.001 | 1 | 9 | 15 | 0 | 0 | -0.7092361 | 3.435575 | -2.436634 | 2.859496 | 5.077458 | 10.98683 | 18.85648 | [13 empty] | 15.17758 | 0.06322473 | 13 | 0 | 14.22954 | -0.03256321
13216 | 2021/04/12 21:49:57 | 214539.2867 | 618.0009 | 1 | 9 | 15 | 0 | 0 | -0.7090683 | 3.435564 | -2.43605 | 2.859496 | 5.077852 | 10.98683 | 18.85783 | [13 empty] | 15.0628 | -0.08045584 | 13 | 0 | 14.63317 | -0.01438946
13217 | 2021/04/12 21:49:59 | 214541.2868 | 620.001 | 1 | 9 | 15 | 0 | 0 | -0.7090912 | 3.435337 | -2.435967 | 2.859496 | 5.078245 | 10.98683 | 18.85918 | [13 empty] | 15.37667 | 0.06398052 | 13 | 0 | 14.45825 | -0.1005039
13218 | 2021/04/12 21:50:01 | 214543.2868 | 622.001 | 1 | 9 | 15 | 0 | 0 | -0.7091446 | 3.43533 | -2.436146 | 2.859496 | 5.078639 | 10.98683 | 18.86053 | [13 empty] | 15.11102 | -0.08301824 | 13 | 0 | 14.71792 | 0.08114785
13219 | 2021/04/12 21:50:03 | 214545.2868 | 624.001 | 1 | 9 | 15 | 0 | 0 | -0.7089005 | 3.435187 | -2.435206 | 2.859496 | 5.079032 | 10.98683 | 18.86189 | [13 empty] | 15.32565 | 0.1158306 | 13 | 0 | 14.43634 | -0.004963577
13220 | 2021/04/12 21:50:05 | 214547.2869 | 626.0011 | 1 | 9 | 15 | 0 | 0 | -0.7091293 | 3.43489 | -2.435781 | 2.859496 | 5.079426 | 10.98683 | 18.86324 |  | -6.02611e-05 | [11 empty] | 15.03086 | -0.1032192 | 13 | 0 | 14.55008 | -0.04630864
13221 | 2021/04/12 21:50:07 | 214549.2869 | 628.0011 | 1 | 9 | 15 | 0 | 0 | -0.709198 | 3.434692 | -2.435877 | 2.859496 | 5.07982 | 10.98683 | 18.86459 | [13 empty] | 15.41121 | 0.07515788 | 13 | 0 | 14.6316 | 0.08441687
13222 | 2021/04/12 21:50:09 | 214551.2869 | 630.0011 | 1 | 9 | 15 | 0 | 0 | -0.7093582 | 3.434643 | -2.436392 | 2.859496 | 5.080214 | 10.98683 | 18.86594 | [13 empty] | 15.03808 | -0.04914701 | 13 | 0 | 14.53034 | 0.01913995
13223 | 2021/04/12 21:50:11 | 214553.2861 | 632.0003 | 1 | 9 | 15 | 0 | 0 | -0.7089691 | 3.434488 | -2.434946 | 2.859496 | 5.080607 | 10.98683 | 18.8673 | [13 empty] | 15.44578 | 0.08134812 | 13 | 0 | 14.62242 | 0.008441508
13224 | 2021/04/12 21:50:13 | 214555.2868 | 634.001 | 1 | 9 | 15 | 0 | 0 | -0.7092056 | 3.434325 | -2.435643 | 2.859496 | 5.081001 | 10.98683 | 18.86865 | [13 empty] | 15.0178 | -0.06440639 | 13 | 0 | 14.36903 | -0.04394025
13225 | 2021/04/12 21:50:15 | 214557.2861 | 636.0003 | 1 | 9 | 15 | 0 | 0 | -0.7089767 | 3.434344 | -2.43487 | 2.859496 | 5.081395 | 10.98683 | 18.87 | [13 empty] | 15.32471 | 0.05694896 | 13 | 0 | 14.63987 | 0.06619841
13226 | 2021/04/12 21:50:17 | 214559.2862 | 638.0004 | 1 | 9 | 15 | 0 | 0 | -0.7091599 | 3.434249 | -2.435432 | 2.859496 | 5.081789 | 10.98683 | 18.87135 |  | -6.266687e-05 | [11 empty] | 15.0875 | -0.041641 | 13 | 0 | 14.19042 | -0.09189785
13227 | 2021/04/12 21:50:19 | 214561.2861 | 640.0003 | 1 | 9 | 15 | 0 | 0 | -0.7092056 | 3.434041 | -2.435441 | 2.859496 | 5.082182 | 10.98683 | 18.87271 | [13 empty] | 15.15256 | 0.02258062 | 13 | 0 | 14.6535 | 0.09793639
13228 | 2021/04/12 21:50:21 | 214563.2863 | 642.0005 | 1 | 9 | 15 | 0 | 0 | -0.7092361 | 3.433895 | -2.435442 | 2.859496 | 5.082576 | 10.98683 | 18.87406 | [13 empty] | 15.01619 | 0.009420514 | 13 | 0 | 14.29436 | -0.0795871
13229 | 2021/04/12 21:50:23 | 214565.2871 | 644.0013 | 1 | 9 | 15 | 0 | 0 | -0.7089539 | 3.433602 | -2.434266 | 2.859496 | 5.08297 | 10.98683 | 18.87541 | [13 empty] | 15.31963 | -0.0226754 | 13 | 0 | 14.73698 | 0.06626874
13230 | 2021/04/12 21:50:25 | 214567.2871 | 646.0013 | 1 | 9 | 15 | 0 | 0 | -0.7090912 | 3.433497 | -2.434663 | 2.859496 | 5.083364 | 10.98683 | 18.87676 | [13 empty] | 15.11547 | 0.04985631 | 13 | 0 | 14.23306 | -0.05736977
13231 | 2021/04/12 21:50:27 | 214569.2864 | 648.0006 | 1 | 9 | 15 | 0 | 0 | -0.7088776 | 3.4334 | -2.43386 | 2.859496 | 5.083757 | 10.98683 | 18.87811 | [13 empty] | 15.27716 | -0.0477317 | 13 | 0 | 14.75285 | 0.06626666
13232 | 2021/04/12 21:50:29 | 214571.2872 | 650.0014 | 1 | 9 | 15 | 0 | 0 | -0.7087936 | 3.433135 | -2.433384 | 2.859496 | 5.084151 | 10.98683 | 18.87947 |  | -8.230322e-05 | [11 empty] | 15.18839 | 0.07968485 | 13 | 0 | 14.29181 | -0.1440743
13233 | 2021/04/12 21:50:31 | 214573.2865 | 652.0007 | 1 | 9 | 15 | 0 | 0 | -0.708992 | 3.433069 | -2.434018 | 2.859496 | 5.084545 | 10.98683 | 18.88082 | [13 empty] | 15.44672 | 0.08072644 | 13 | 0 | 14.61606 | 0.1196867
13234 | 2021/04/12 21:50:33 | 214575.2863 | 654.0005 | 1 | 9 | 15 | 0 | 0 | -0.7088623 | 3.433084 | -2.433584 | 2.859496 | 5.084938 | 10.98683 | 18.88217 | [13 empty] | 15.03523 | -0.07937759 | 13 | 0 | 14.29151 | -0.1502278
13235 | 2021/04/12 21:50:35 | 214577.2871 | 656.0013 | 1 | 9 | 15 | 0 | 0 | -0.7090149 | 3.432898 | -2.433976 | 2.859496 | 5.085332 | 10.98683 | 18.88352 | [13 empty] | 15.37948 | 0.04217744 | 13 | 0 | 14.70932 | 0.1426727
13236 | 2021/04/12 21:50:37 | 214579.2873 | 658.0015 | 1 | 9 | 15 | 0 | 0 | -0.7094727 | 3.432647 | -2.435369 | 2.859496 | 5.085726 | 10.98683 | 18.88487 | [13 empty] | 15.05806 | -0.04300892 | 13 | 0 | 14.37281 | -0.1252052
13237 | 2021/04/12 21:50:39 | 214581.2872 | 660.0014 | 1 | 9 | 15 | 0 | 0 | -0.7094116 | 3.43263 | -2.435148 | 2.859496 | 5.086119 | 10.98683 | 18.88622 | [13 empty] | 15.33765 | 0.02803922 | 13 | 0 | 14.54967 | -0.02502978
13238 | 2021/04/12 21:50:41 | 214583.2872 | 662.0014 | 1 | 9 | 15 | 0 | 0 | -0.7092438 | 3.432354 | -2.434376 | 2.859496 | 5.086513 | 10.98683 | 18.88757 |  | -3.453166e-05 | [11 empty] | 15.0511 | -0.06111234 | 13 | 0 | 14.53383 | -0.008717477
13239 | 2021/04/12 21:50:43 | 214585.2873 | 664.0015 | 1 | 9 | 15 | 0 | 0 | -0.709343 | 3.432181 | -2.434594 | 2.859496 | 5.086906 | 10.98683 | 18.88892 | [13 empty] | 15.42355 | 0.08183539 | 13 | 0 | 14.70236 | 0.03633529
13240 | 2021/04/12 21:50:45 | 214587.2873 | 666.0015 | 1 | 9 | 15 | 0 | 0 | -0.7088394 | 3.432071 | -2.432787 | 2.859496 | 5.0873 | 10.98683 | 18.89027 | [13 empty] | 15.05584 | -0.06914824 | 13 | 0 | 14.39982 | -0.04184484
13241 | 2021/04/12 21:50:47 | 214589.2875 | 668.0017 | 1 | 9 | 15 | 0 | 0 | -0.7092056 | 3.431931 | -2.433945 | 2.859496 | 5.087694 | 10.98683 | 18.89163 | [13 empty] | 15.28662 | 0.05843878 | 13 | 0 | 14.74772 | 0.07453233
13242 | 2021/04/12 21:50:49 | 214591.2874 | 670.0016 | 1 | 9 | 15 | 0 | 0 | -0.7091064 | 3.431601 | -2.43337 | 2.859496 | 5.088088 | 10.98683 | 18.89298 | [13 empty] | 15.19123 | -0.02080888 | 13 | 0 | 14.44106 | -0.07787526
13243 | 2021/04/12 21:50:51 | 214593.2859 | 672.0001 | 1 | 9 | 15 | 0 | 0 | -0.7092056 | 3.431767 | -2.433828 | 2.859496 | 5.088481 | 10.98683 | 18.89433 | [13 empty] | 15.36587 | -0.005443096 | 13 | 0 | 14.68109 | 0.07212996
13244 | 2021/04/12 21:50:53 | 214595.2858 | 674 | 1 | 9 | 15 | 0 | 0 | -0.709053 | 3.431561 | -2.433159 | 2.859496 | 5.088874 | 10.98683 | 18.89568 |  | -7.357537e-05 |  | 2.789624 | [9 empty] | 15.08054 | 0.02407134 | 13 | 0 | 14.29305 | -0.05579084
13245 | 2021/04/12 21:50:55 | 214597.2874 | 676.0016 | 1 | 9 | 15 | 0 | 0 | -0.7094498 | 3.431458 | -2.434447 | 2.859496 | 5.089269 | 10.98683 | 18.89703 | [13 empty] | 15.28284 | -0.04031301 | 13 | 0 | 14.80963 | 0.05087405
13246 | 2021/04/12 21:50:57 | 214599.2859 | 678.0001 | 1 | 9 | 15 | 0 | 0 | -0.7092819 | 3.431341 | -2.433788 | 2.859496 | 5.089662 | 10.98683 | 18.89838 | [13 empty] | 15.20418 | 0.05984426 | 13 | 0 | 14.31464 | -0.03365487
13247 | 2021/04/12 21:50:59 | 214601.2867 | 680.0009 | 1 | 9 | 15 | 0 | 0 | -0.708992 | 3.431137 | -2.432649 | 2.859496 | 5.090056 | 10.98683 | 18.89973 | [13 empty] | 15.06247 | -0.1034355 | 13 | 0 | 14.8182 | 0.1573622
13248 | 2021/04/12 21:51:01 | 214603.2868 | 682.001 | 1 | 9 | 15 | 0 | 0 | -0.7093964 | 3.43089 | -2.433861 | 2.859496 | 5.09045 | 10.98683 | 18.90108 | [13 empty] | 15.14494 | 0.02577156 | 13 | 0 | 14.32834 | -0.12481
13249 | 2021/04/12 21:51:03 | 214605.2867 | 684.0009 | 1 | 9 | 15 | 0 | 0 | -0.7091446 | 3.430754 | -2.432901 | 2.859496 | 5.090844 | 10.98683 | 18.90243 | [13 empty] | 15.26923 | -0.03614664 | 13 | 0 | 14.83249 | 0.1120916
13250 | 2021/04/12 21:51:05 | 214607.2868 | 686.001 | 1 | 9 | 15 | 0 | 0 | -0.7085876 | 3.430588 | -2.430872 | 2.859496 | 5.091237 | 10.98683 | 18.90378 |  | -7.945903e-05 | [11 empty] | 15.28157 | 0.06588489 | 13 | 0 | 14.39218 | -0.08691698
13251 | 2021/04/12 21:51:07 | 214609.286 | 688.0002 | 1 | 9 | 15 | 0 | 0 | -0.708992 | 3.430498 | -2.432196 | 2.859496 | 5.09163 | 10.98683 | 18.90513 | [13 empty] | 15.06247 | -0.1097664 | 13 | 0 | 14.68393 | 0.03154278
13252 | 2021/04/12 21:51:09 | 214611.2861 | 690.0003 | 1 | 9 | 15 | 0 | 0 | -0.7094116 | 3.430488 | -2.433628 | 2.859496 | 5.092024 | 10.98683 | 18.90648 | [13 empty] | 15.34745 | 0.1107651 | 13 | 0 | 14.31148 | -0.07421136
13253 | 2021/04/12 21:51:11 | 214613.2861 | 692.0003 | 1 | 9 | 15 | 0 | 0 | -0.7088547 | 3.430357 | -2.431625 | 2.859496 | 5.092418 | 10.98683 | 18.90784 | [13 empty] | 15.15537 | 0.005255342 | 13 | 0 | 14.74772 | 0.08285373
13254 | 2021/04/12 21:51:13 | 214615.286 | 694.0002 | 1 | 9 | 15 | 0 | 0 | -0.7089386 | 3.430207 | -2.431806 | 2.859496 | 5.092812 | 10.98683 | 18.90919 | [13 empty] | 15.46515 | 0.06097943 | 13 | 0 | 14.49578 | -0.03937304
13255 | 2021/04/12 21:51:15 | 214617.2869 | 696.0011 | 1 | 9 | 15 | 0 | 0 | -0.7089691 | 3.42996 | -2.431736 | 2.859496 | 5.093205 | 10.98683 | 18.91054 | [13 empty] | 15.0181 | -0.07150143 | 13 | 0 | 14.58842 | 0.03561705
13256 | 2021/04/12 21:51:17 | 214619.2869 | 698.0011 | 1 | 9 | 15 | 0 | 0 | -0.709053 | 3.430126 | -2.432141 | 2.859496 | 5.093599 | 10.98683 | 18.91189 |  | -8.028346e-05 | [11 empty] | 15.39787 | 0.06598204 | 13 | 0 | 14.61823 | 0.01359403
13257 | 2021/04/12 21:51:19 | 214621.2868 | 700.001 | 1 | 9 | 15 | 0 | 0 | -0.7091675 | 3.429499 | -2.432089 | 2.859496 | 5.093993 | 10.98683 | 18.91324 | [13 empty] | 15.0349 | -0.07876098 | 13 | 0 | 14.71759 | -0.03549933
13258 | 2021/04/12 21:51:21 | 214623.2869 | 702.0011 | 1 | 9 | 15 | 0 | 0 | -0.7091675 | 3.429524 | -2.432107 | 2.859496 | 5.094387 | 10.98683 | 18.91459 | [13 empty] | 15.45049 | 0.05545199 | 13 | 0 | 14.52492 | 0.0304535
13259 | 2021/04/12 21:51:23 | 214625.2869 | 704.0011 | 1 | 9 | 15 | 0 | 0 | -0.7090836 | 3.429372 | -2.431711 | 2.859496 | 5.09478 | 10.98683 | 18.91594 | [13 empty] | 15.04631 | -0.03695786 | 13 | 0 | 14.58015 | -0.05752444
13260 | 2021/04/12 21:51:25 | 214627.2871 | 706.0013 | 1 | 9 | 15 | 0 | 0 | -0.7091293 | 3.429217 | -2.431758 | 2.859496 | 5.095174 | 10.98683 | 18.91729 | [13 empty] | 15.43876 | 0.0002795458 | 13 | 0 | 14.66649 | 0.05047828
13261 | 2021/04/12 21:51:27 | 214629.2871 | 708.0013 | 1 | 9 | 15 | 0 | 0 | -0.7089539 | 3.428867 | -2.430909 | 2.859496 | 5.095568 | 10.98683 | 18.91864 | [13 empty] | 15.10466 | -0.001497269 | 13 | 0 | 14.39757 | -0.09733856
13262 | 2021/04/12 21:51:29 | 214631.2871 | 710.0013 | 1 | 9 | 15 | 0 | 0 | -0.7092667 | 3.428977 | -2.432059 | 2.859496 | 5.095962 | 10.98683 | 18.91999 |  | -7.891044e-05 | [11 empty] | 15.38901 | -0.03030777 | 13 | 0 | 14.6189 | 0.06916553
13263 | 2021/04/12 21:51:31 | 214633.2869 | 712.0011 | 1 | 9 | 15 | 0 | 0 | -0.7087631 | 3.428881 | -2.430264 | 2.859496 | 5.096355 | 10.98683 | 18.92134 | [13 empty] | 15.03363 | -0.1110575 | 13 | 0 | 14.46522 | -0.113475
13264 | 2021/04/12 21:51:33 | 214635.2862 | 714.0004 | 1 | 9 | 15 | 0 | 0 | -0.7091293 | 3.428749 | -2.431426 | 2.859496 | 5.096749 | 10.98683 | 18.92269 | [13 empty] | 15.48315 | 0.08130461 | 13 | 0 | 14.76205 | 0.1065385
13265 | 2021/04/12 21:51:35 | 214637.2864 | 716.0006 | 1 | 9 | 15 | 0 | 0 | -0.708931 | 3.428598 | -2.430639 | 2.859496 | 5.097143 | 10.98683 | 18.92404 | [13 empty] | 15.10054 | -0.05369574 | 13 | 0 | 14.36423 | -0.1473132
13266 | 2021/04/12 21:51:37 | 214639.2864 | 718.0006 | 1 | 9 | 15 | 0 | 0 | -0.7089691 | 3.428437 | -2.430656 | 2.859496 | 5.097537 | 10.98683 | 18.92539 | [13 empty] | 15.34718 | 0.01724184 | 13 | 0 | 14.77916 | 0.1450595
13267 | 2021/04/12 21:51:39 | 214641.2872 | 720.0014 | 1 | 9 | 15 | 0 | 0 | -0.7092056 | 3.428158 | -2.431269 | 2.859496 | 5.09793 | 10.98683 | 18.92674 | [13 empty] | 15.28351 | -0.07332057 | 13 | 0 | 14.51477 | -0.0232175
13268 | 2021/04/12 21:51:39 | 214641.2885 | 720.0027 | 1 | 9 | 15 | 0 | 0 | -0.7092056 | 3.428158 | -2.431269 | 2.859496 | 5.09793 | 10.98683 | 18.92674 |  | -7.891044e-05 | 0 | 2.789624 | 0.336516 | [8 empty] | 15.28351 | 0.05342484 | 13 | 0 | 14.51477 | -0.0232175
13269 | 2021/04/12 21:52:40 | 214701.3317 | 60.0001 | 1 | 10 | 15 | 0 | 0 | 0 | 3.464651 | 0 | 2.859496 | 5.097931 | 10.98683 | 18.92674 |  | 0.0001323981 | [11 empty] | 15.00726 | -0.06348044 | 13 | 0 | 14.60678 | 0.0322336
13270 | 2021/04/12 21:53:40 | 214761.3325 | 120.0009 | 1 | 10 | 15 | 0 | 0 | 0 | 3.468737 | 0 | 2.859496 | 5.097931 | 10.98683 | 18.92674 |  | 7.396683e-05 | [11 empty] | 15.11352 | -0.006744266 | 13 | 0 | 14.34801 | -0.06607264
13271 | 2021/04/12 21:54:40 | 214821.3317 | 180.0001 | 1 | 10 | 15 | 0 | 0 | 0 | 3.470556 | 0 | 2.859496 | 5.097931 | 10.98683 | 18.92674 |  | -3.950925e-06 |  | 0 | [9 empty] | 15.05327 | -0.0496769 | 13 | 0 | 14.3388 | -0.09078562
13272 | 2021/04/12 21:55:40 | 214881.3323 | 240.0007 | 1 | 10 | 15 | 0 | 0 | 0 | 3.47158 | 0 | 2.859496 | 5.097931 | 10.98683 | 18.92674 |  | 6.203466e-06 | [11 empty] | 14.87212 | -0.06351203 | 13 | 0 | 14.51534 | 0.01854479
13273 | 2021/04/12 21:56:40 | 214941.332 | 300.0004 | 1 | 10 | 15 | 0 | 0 | 0 | 3.472188 | 0 | 2.859496 | 5.097931 | 10.98683 | 18.92674 |  | 7.03323e-06 |  | 0 | [9 empty] | 14.85211 | -0.02009451 | 13 | 0 | 14.50992 | 0.09395361
13274 | 2021/04/12 21:57:40 | 215001.3318 | 360.0002 | 1 | 10 | 15 | 0 | 0 | 0 | 3.472445 | 0 | 2.859496 | 5.097931 | 10.98683 | 18.92674 |  | 1.327599e-05 | [11 empty] | 15.07064 | -0.009529889 | 13 | 0 | 14.19546 | -0.112277
13275 | 2021/04/12 21:58:40 | 215061.3325 | 420.0009 | 1 | 10 | 15 | 0 | 0 | 0 | 3.472681 | 0 | 2.859496 | 5.097931 | 10.98683 | 18.92674 |  | 2.481345e-05 |  | 0 | [9 empty] | 14.7436 | -0.05678266 | 13 | 0 | 14.44516 | 0.07551104
13276 | 2021/04/12 21:59:40 | 215121.3322 | 480.0006 | 1 | 10 | 15 | 0 | 0 | 0 | 3.47292 | 0 | 2.859496 | 5.097931 | 10.98683 | 18.92674 |  | 2.133641e-06 | [11 empty] | 15.05258 | 0.0688988 | 13 | 0 | 14.4915 | 0.007337034
13277 | 2021/04/12 22:00:40 | 215181.3331 | 540.0015 | 1 | 10 | 15 | 0 | 0 | 0 | 3.473438 | 0 | 2.859496 | 5.097931 | 10.98683 | 18.92674 |  | -6.559079e-06 |  | 0 | [9 empty] | 14.73791 | -0.02515316 | 13 | 0 | 14.3445 | 0.1026088
13278 | 2021/04/12 22:01:40 | 215241.3319 | 600.0003 | 1 | 10 | 15 | 0 | 0 | 0 | 3.47366 | 0 | 2.859496 | 5.097931 | 10.98683 | 18.92674 |  | -1.442195e-05 | [11 empty] | 14.83279 | -0.1094335 | 13 | 0 | 14.16914 | -0.00228256
13279 | 2021/04/12 22:02:40 | 215301.3328 | 660.0012 | 1 | 10 | 15 | 0 | 0 | 0 | 3.473457 | 0 | 2.859496 | 5.097931 | 10.98683 | 18.92674 |  | 1.169571e-05 |  | 0 | [9 empty] | 15.15755 | 0.02220243 | 13 | 0 | 14.54549 | -0.1375976
13280 | 2021/04/12 22:03:40 | 215361.3327 | 720.0011 | 1 | 10 | 15 | 0 | 0 | 0 | 3.47368 | 0 | 2.859496 | 5.097931 | 10.98683 | 18.92674 |  | 8.613089e-06 | [11 empty] | 14.76611 | -0.04540473 | 13 | 0 | 14.21199 | 0.1051894
13281 | 2021/04/12 22:04:40 | 215421.3317 | 780.0001 | 1 | 10 | 15 | 0 | 0 | 0 | 3.473846 | 0 | 2.859496 | 5.097931 | 10.98683 | 18.92674 |  | 5.610779e-06 |  | 0 | [9 empty] | 14.78071 | 0.09347528 | 13 | 0 | 14.5042 | 0.1095849
13282 | 2021/04/12 22:05:40 | 215481.3323 | 840.0007 | 1 | 10 | 15 | 0 | 0 | 0 | 3.474018 | 0 | 2.859496 | 5.097931 | 10.98683 | 18.92674 |  | -1.422427e-06 | [11 empty] | 14.83811 | -0.1430631 | 13 | 0 | 14.47559 | -0.03592521
13283 | 2021/04/12 22:06:40 | 215541.3322 | 900.0006 | 1 | 10 | 15 | 0 | 0 | 0 | 3.474157 | 0 | 2.859496 | 5.097931 | 10.98683 | 18.92674 |  | -3.358342e-06 |  | 0 | [9 empty] | 14.73373 | -0.07693619 | 13 | 0 | 14.333 | -0.1112264
13284 | 2021/04/12 22:07:40 | 215601.3318 | 960.0002 | 1 | 10 | 15 | 0 | 0 | 0 | 3.474075 | 0 | 2.859496 | 5.097931 | 10.98683 | 18.92674 |  | -2.374683e-05 | [11 empty] | 14.99642 | -0.03280461 | 13 | 0 | 14.75653 | 0.1086316
13285 | 2021/04/12 22:08:40 | 215661.3319 | 1020.0003 | 1 | 10 | 15 | 0 | 0 | 0 | 3.474128 | 0 | 2.859496 | 5.097931 | 10.98683 | 18.92674 |  | 2.216487e-05 |  | 0 | [9 empty] | 14.72133 | -0.04541159 | 13 | 0 | 14.34983 | -0.09792835
13286 | 2021/04/12 22:09:40 | 215721.3324 | 1080.0008 | 1 | 10 | 15 | 0 | 0 | 0 | 3.474261 | 0 | 2.859496 | 5.097931 | 10.98683 | 18.92674 |  | 3.03431e-05 | [11 empty] | 15.03699 | -0.009907782 | 13 | 0 | 14.63653 | 0.09734601
13287 | 2021/04/12 22:10:40 | 215781.3323 | 1140.0007 | 1 | 10 | 15 | 0 | 0 | 0 | 3.474531 | 0 | 2.859496 | 5.097931 | 10.98683 | 18.92674 |  | 3.299187e-05 |  | 0 | [9 empty] | 15.05573 | -0.03805429 | 13 | 0 | 14.61148 | 0.06459087
13288 | 2021/04/12 22:11:40 | 215841.3321 | 1200.0005 | 1 | 10 | 15 | 0 | 0 | 0 | 3.474508 | 0 | 2.859496 | 5.097931 | 10.98683 | 18.92674 |  | -1.00361e-05 | [11 empty] | 14.82478 | -0.09268105 | 13 | 0 | 14.61401 | -0.02886593
13289 | 2021/04/12 22:12:40 | 215901.3319 | 1260.0003 | 1 | 10 | 15 | 0 | 0 | 0 | 3.474607 | 0 | 2.859496 | 5.097931 | 10.98683 | 18.92674 |  | -2.13761e-05 |  | 0 | [9 empty] | 15.06616 | 0.07533789 | 13 | 0 | 14.32249 | 0.04120141
13290 | 2021/04/12 22:13:40 | 215961.3318 | 1320.0002 | 1 | 10 | 15 | 0 | 0 | 0 | 3.474479 | 0 | 2.859496 | 5.097931 | 10.98683 | 18.92674 |  | -2.042764e-05 | [11 empty] | 15.10295 | 0.0125885 | 13 | 0 | 14.67335 | 0.09704053
13291 | 2021/04/12 22:14:40 | 216021.3317 | 1380.0001 | 1 | 10 | 15 | 0 | 0 | 0 | 3.474712 | 0 | 2.859496 | 5.097931 | 10.98683 | 18.92674 |  | -4.346342e-06 |  | 0 | [9 empty] | 14.96056 | -0.04558474 | 13 | 0 | 14.53083 | 0.05478472
13292 | 2021/04/12 22:15:40 | 216081.3317 | 1440.0001 | 1 | 10 | 15 | 0 | 0 | 0 | 3.474826 | 0 | 2.859496 | 5.097931 | 10.98683 | 18.92674 |  | -8.929091e-06 | [11 empty] | 14.77461 | -0.09656101 | 13 | 0 | 14.47619 | -0.003080964
13293 | 2021/04/12 22:16:40 | 216141.3324 | 1500.0008 | 1 | 10 | 15 | 0 | 0 | 0 | 3.474955 | 0 | 2.859496 | 5.097931 | 10.98683 | 18.92674 |  | -1.406646e-05 |  | 0 | [9 empty] | 14.81526 | 0.02419978 | 13 | 0 | 14.13696 | -0.09906739
13294 | 2021/04/12 22:17:40 | 216201.3323 | 1560.0007 | 1 | 10 | 15 | 0 | 0 | 0 | 3.474894 | 0 | 2.859496 | 5.097931 | 10.98683 | 18.92674 |  | 2.844878e-06 | [11 empty] | 14.76797 | -0.07425547 | 13 | 0 | 14.57908 | -0.01725972
13295 | 2021/04/12 22:18:40 | 216261.332 | 1620.0004 | 1 | 10 | 15 | 0 | 0 | 0 | 3.474733 | 0 | 2.859496 | 5.097931 | 10.98683 | 18.92674 |  | -9.088333e-07 |  | 0 | [9 empty] | 14.7283 | -0.06812036 | 12.9 | 0 | 14.53939 | -0.00883311
13296 | 2021/04/12 22:19:40 | 216321.3319 | 1680.0003 | 1 | 10 | 15 | 0 | 0 | 0 | 3.474883 | 0 | 2.859496 | 5.097931 | 10.98683 | 18.92674 |  | -3.714147e-06 | [11 empty] | 14.6334 | 0.008330047 | 13 | 0 | 14.48352 | -0.02301812
13297 | 2021/04/12 22:20:40 | 216381.3326 | 1740.001 | 1 | 10 | 15 | 0 | 0 | 0 | 3.47501 | 0 | 2.859496 | 5.097931 | 10.98683 | 18.92674 |  | -1.118195e-05 |  | 0 | [9 empty] | 14.43117 | -0.1345059 | 13 | 0 | 14.26405 | -0.08207858
13298 | 2021/04/12 22:21:40 | 216441.3317 | 1800.0001 | 1 | 10 | 15 | 0 | 0 | 0 | 3.475106 | 0 | 2.859496 | 5.097931 | 10.98683 | 18.92674 |  | 1.351317e-05 | [11 empty] | 14.48799 | -0.1017782 | 13 | 0 | 14.29898 | -0.0584653
13299 | 2021/04/12 22:22:40 | 216501.3323 | 1860.0007 | 1 | 10 | 15 | 0 | 0 | 0 | 3.475197 | 0 | 2.859496 | 5.097931 | 10.98683 | 18.92674 |  | 9.838537e-06 |  | 0 | [9 empty] | 14.56769 | -0.1058206 | 13 | 0 | 14.47367 | 0.01964658
13300 | 2021/04/12 22:23:40 | 216561.3321 | 1920.0005 | 1 | 10 | 15 | 0 | 0 | 0 | 3.475013 | 0 | 2.859496 | 5.097931 | 10.98683 | 18.92674 |  | 2.702612e-05 | [11 empty] | 14.94597 | 0.1461852 | 13 | 0 | 14.37015 | 0.04585862
13301 | 2021/04/12 22:24:40 | 216621.332 | 1980.0004 | 1 | 10 | 15 | 0 | 0 | 0 | 3.475123 | 0 | 2.859496 | 5.097931 | 10.98683 | 18.92674 |  | -2.96344e-06 |  | 0 | [9 empty] | 14.76165 | 0.06814718 | 13 | 0 | 14.19291 | -0.1075882
13302 | 2021/04/12 22:25:40 | 216681.3318 | 2040.0002 | 1 | 10 | 15 | 0 | 0 | 0 | 3.475273 | 0 | 2.859496 | 5.097931 | 10.98683 | 18.92674 |  | -1.169571e-05 | [11 empty] | 14.99735 | 0.0776282 | 13 | 0 | 14.53845 | 0.1347974
13303 | 2021/04/12 22:26:40 | 216741.3318 | 2100.0002 | 1 | 10 | 15 | 0 | 0 | 0 | 3.475349 | 0 | 2.859496 | 5.097931 | 10.98683 | 18.92674 |  | -2.256109e-05 |  | 0 | [9 empty] | 15.02053 | 0.1216632 | 13 | 0 | 14.39367 | 0.09898484
13304 | 2021/04/12 22:27:40 | 216801.3326 | 2160.001 | 1 | 10 | 15 | 0 | 0 | 0 | 3.475432 | 0 | 2.859496 | 5.097931 | 10.98683 | 18.92674 |  | -1.181425e-05 | [11 empty] | 14.89397 | 0.1039356 | 13 | 0 | 14.21579 | -0.04893959
13305 | 2021/04/12 22:28:40 | 216861.3324 | 2220.0008 | 1 | 10 | 15 | 0 | 0 | 0 | 3.475223 | 0 | 2.859496 | 5.097931 | 10.98683 | 18.92674 |  | 4.978867e-06 |  | 0 | [9 empty] | 14.98912 | 0.02438247 | 13 | 0 | 14.62513 | 0.1408267
13306 | 2021/04/12 22:29:40 | 216921.3322 | 2280.0006 | 1 | 10 | 15 | 0 | 0 | 0 | 3.475345 | 0 | 2.859496 | 5.097931 | 10.98683 | 18.92674 |  | 2.39837e-05 | [11 empty] | 14.64107 | -0.09697497 | 13 | 0 | 14.24758 | -0.1267189
13307 | 2021/04/12 22:30:40 | 216981.3328 | 2340.0012 | 1 | 10 | 15 | 0 | 0 | 0 | 3.475421 | 0 | 2.859496 | 5.097931 | 10.98683 | 18.92674 |  | 2.034878e-05 |  | 0 | [9 empty] | 14.68326 | -0.1133305 | 13 | 0 | 14.39938 | -0.08602738
13308 | 2021/04/12 22:31:40 | 217041.3326 | 2400.001 | 1 | 10 | 15 | 0 | 0 | 0 | 3.475572 | 0 | 2.859496 | 5.097931 | 10.98683 | 18.92674 |  | -1.738522e-05 | [11 empty] | 14.83402 | -0.09079456 | 13 | 0 | 14.60865 | 0.07571101
13309 | 2021/04/12 22:32:40 | 217101.3316 | 2460 | 1 | 10 | 15 | 0 | 0 | 0 | 3.4757 | 0 | 2.859496 | 5.097931 | 10.98683 | 18.92674 |  | -1.778034e-05 |  | 0 | [9 empty] | 15.0627 | 0.07175654 | 13 | 0 | 14.64037 | 0.1311824
13310 | 2021/04/12 22:33:40 | 217161.3316 | 2520 | 1 | 10 | 15 | 0 | 0 | 0 | 3.475548 | 0 | 2.859496 | 5.097931 | 10.98683 | 18.92674 |  | 1.082643e-05 | [11 empty] | 14.74489 | -0.1036942 | 13 | 0 | 14.63089 | 0.03346264
13311 | 2021/04/12 22:34:40 | 217221.3322 | 2580.0006 | 1 | 10 | 15 | 0 | 0 | 0 | 3.47551 | 0 | 2.859496 | 5.097931 | 10.98683 | 18.92674 |  | 1.825448e-05 |  | 0 | [9 empty] | 14.88831 | -0.02897263 | 13 | 0 | 14.17359 | -0.09519279
13312 | 2021/04/12 22:35:40 | 217281.3322 | 2640.0006 | 1 | 10 | 15 | 0 | 0 | 0 | 3.47568 | 0 | 2.859496 | 5.097931 | 10.98683 | 18.92674 |  | 1.493549e-05 | [11 empty] | 14.9632 | 0.1028144 | 13 | 0 | 14.47505 | 0.01388401
13313 | 2021/04/12 22:36:40 | 217341.3321 | 2700.0005 | 1 | 10 | 15 | 0 | 0 | 0 | 3.475768 | 0 | 2.859496 | 5.097931 | 10.98683 | 18.92674 |  | -1.086576e-05 |  | 0 | [9 empty] | 15.00376 | -0.06981373 | 13 | 0 | 14.34766 | -0.1246339
13314 | 2021/04/12 22:37:40 | 217401.3317 | 2760.0001 | 1 | 10 | 15 | 0 | 0 | 0 | 3.475759 | 0 | 2.859496 | 5.097931 | 10.98683 | 18.92674 |  | -1.943871e-05 | [11 empty] | 14.75438 | -0.1265839 | 13 | 0 | 14.14178 | -0.04453242
13315 | 2021/04/12 22:38:40 | 217461.3317 | 2820.0001 | 1 | 10 | 15 | 0 | 0 | 0 | 3.475871 | 0 | 2.859496 | 5.097931 | 10.98683 | 18.92674 |  | 6.243341e-06 |  | 0 | [9 empty] | 14.68206 | 0.03220201 | 13 | 0 | 14.4201 | 0.1395348
13316 | 2021/04/12 22:39:40 | 217521.3331 | 2880.0015 | 1 | 10 | 15 | 0 | 0 | 0 | 3.475699 | 0 | 2.859496 | 5.097931 | 10.98683 | 18.92674 |  | -9.364391e-06 | [11 empty] | 15.06246 | 0.09975523 | 13 | 0 | 14.64012 | -0.03255695
13317 | 2021/04/12 22:40:40 | 217581.3321 | 2940.0005 | 1 | 10 | 15 | 0 | 0 | 0 | 3.475798 | 0 | 2.859496 | 5.097931 | 10.98683 | 18.92674 |  | 2.137486e-05 |  | 0 | [9 empty] | 14.93395 | 0.1198518 | 13 | 0 | 14.67213 | 0.04923612
13318 | 2021/04/12 22:41:40 | 217641.3319 | 3000.0003 | 1 | 10 | 15 | 0 | 0 | 0 | 3.47591 | 0 | 2.859496 | 5.097931 | 10.98683 | 18.92674 |  | 3.239812e-05 | [11 empty] | 14.86139 | 0.1100525 | 13 | 0 | 14.62144 | 0.04626483
13319 | 2021/04/12 22:42:40 | 217701.3321 | 3060.0005 | 1 | 10 | 15 | 0 | 0 | 0 | 3.475969 | 0 | 2.859496 | 5.097931 | 10.98683 | 18.92674 |  | 8.060421e-06 |  | 0 | [9 empty] | 15.0298 | -0.09003341 | 13 | 0 | 14.24954 | -0.128915
13320 | 2021/04/12 22:43:40 | 217761.3319 | 3120.0003 | 1 | 10 | 15 | 0 | 0 | 0 | 3.476025 | 0 | 2.859496 | 5.097931 | 10.98683 | 18.92674 |  | -2.204781e-05 | [11 empty] | 14.87984 | 0.1271841 | 13 | 0 | 14.63259 | 0.06341726
13321 | 2021/04/12 22:44:40 | 217821.3318 | 3180.0002 | 1 | 10 | 15 | 0 | 0 | 0 | 3.475844 | 0 | 2.859496 | 5.097931 | 10.98683 | 18.92674 |  | -1.963789e-05 |  | 0 | [9 empty] | 15.0346 | -0.1120397 | 13 | 0 | 14.27626 | -0.08930176
13322 | 2021/04/12 22:45:40 | 217881.3323 | 3240.0007 | 1 | 10 | 15 | 0 | 0 | 0 | 3.47585 | 0 | 2.859496 | 5.097931 | 10.98683 | 18.92674 |  | -1.047143e-05 | [11 empty] | 15.11483 | -0.0828886 | 13 | 0 | 14.43698 | -0.1331675
13323 | 2021/04/12 22:46:40 | 217941.3321 | 3300.0005 | 1 | 10 | 15 | 0 | 0 | 0 | 3.476079 | 0 | 2.859496 | 5.097931 | 10.98683 | 18.92674 |  | 1.284072e-05 |  | 0 | [9 empty] | 14.76334 | -0.01706004 | 13 | 0 | 14.30421 | 0.1244074
13324 | 2021/04/12 22:47:40 | 218001.3319 | 3360.0003 | 1 | 10 | 15 | 0 | 0 | 0 | 3.47611 | 0 | 2.859496 | 5.097931 | 10.98683 | 18.92674 |  | 4.93878e-06 | [11 empty] | 15.08793 | 0.06901294 | 13 | 0 | 14.25404 | -0.07929385
13325 | 2021/04/12 22:48:40 | 218061.3319 | 3420.0003 | 1 | 10 | 15 | 0 | 0 | 0 | 3.476085 | 0 | 2.859496 | 5.097931 | 10.98683 | 18.92674 |  | 9.285367e-06 |  | 0 | [9 empty] | 15.05906 | 0.07961333 | 13 | 0 | 14.11266 | -0.05958766
13326 | 2021/04/12 22:49:40 | 218121.3326 | 3480.001 | 1 | 10 | 15 | 0 | 0 | 0 | 3.476127 | 0 | 2.859496 | 5.097931 | 10.98683 | 18.92674 |  | -2.102049e-05 | [11 empty] | 14.61809 | -0.04562378 | 13 | 0 | 14.1515 | -0.1301226
13327 | 2021/04/12 22:50:40 | 218181.3317 | 3540.0001 | 1 | 10 | 15 | 0 | 0 | 0 | 3.476065 | 0 | 2.859496 | 5.097931 | 10.98683 | 18.92674 |  | -2.267963e-05 |  | 0 | [9 empty] | 15.14118 | 0.102174 | 13 | 0 | 14.52179 | 0.1228663
13328 | 2021/04/12 22:51:40 | 218241.3323 | 3600.0007 | 1 | 10 | 15 | 0 | 0 | 0 | 3.476266 | 0 | 2.859496 | 5.097931 | 10.98683 | 18.92674 |  | -2.11392e-05 | [11 empty] | 14.7399 | -0.1045904 | 13 | 0 | 14.53639 | -0.03621101
13329 | 2021/04/12 22:52:40 | 218301.332 | 3660.0004 | 1 | 10 | 15 | 0 | 0 | 0 | 3.476251 | 0 | 2.859496 | 5.097931 | 10.98683 | 18.92674 |  | -3.753659e-06 |  | 0 | [9 empty] | 14.68507 | -0.04471779 | 13 | 0 | 14.37197 | -0.08582026
13330 | 2021/04/12 22:53:40 | 218361.3319 | 3720.0003 | 1 | 10 | 15 | 0 | 0 | 0 | 3.476221 | 0 | 2.859496 | 5.097931 | 10.98683 | 18.92674 |  | 5.650244e-06 | [11 empty] | 15.11841 | 0.01823336 | 13 | 0 | 14.56471 | 0.06847143
13331 | 2021/04/12 22:54:40 | 218421.3319 | 3780.0003 | 1 | 10 | 15 | 0 | 0 | 0 | 3.476252 | 0 | 2.859496 | 5.097931 | 10.98683 | 18.92674 |  | 3.082156e-06 |  | 0 | [9 empty] | 14.87702 | 0.07644653 | 13 | 0 | 14.24266 | -0.03991812
13332 | 2021/04/12 22:55:40 | 218481.3319 | 3840.0003 | 1 | 10 | 15 | 0 | 0 | 0 | 3.476264 | 0 | 2.859496 | 5.097931 | 10.98683 | 18.92674 |  | -1.228819e-05 | [11 empty] | 15.07119 | 0.02269417 | 13 | 0 | 14.40788 | 0.06839335
13333 | 2021/04/12 22:56:40 | 218541.3324 | 3900.0008 | 1 | 10 | 15 | 0 | 0 | 0 | 3.476565 | 0 | 2.859496 | 5.097931 | 10.98683 | 18.92674 |  | -1.837424e-05 |  | 0 | [9 empty] | 14.65335 | -0.0488016 | 13 | 0 | 14.26717 | -0.08079499
13334 | 2021/04/12 22:57:40 | 218601.3329 | 3960.0013 | 1 | 10 | 15 | 0 | 0 | 0 | 3.476441 | 0 | 2.859496 | 5.097931 | 10.98683 | 18.92674 |  | -1.92426e-05 | [11 empty] | 14.98405 | 0.06021857 | 13 | 0 | 14.26216 | 0.007783175
13335 | 2021/04/12 22:58:40 | 218661.3328 | 4020.0012 | 1 | 10 | 15 | 0 | 0 | 0 | 3.476478 | 0 | 2.859496 | 5.097931 | 10.98683 | 18.92674 |  | 1.876814e-05 |  | 0 | [9 empty] | 14.69463 | -0.02519161 | 13 | 0 | 14.17696 | -0.111962
13336 | 2021/04/12 22:59:40 | 218721.3318 | 4080.0002 | 1 | 10 | 15 | 0 | 0 | 0 | 3.47628 | 0 | 2.859496 | 5.097931 | 10.98683 | 18.92674 |  | 7.547268e-06 | [11 empty] | 14.67244 | -0.06683707 | 13 | 0 | 14.33742 | -0.1079535
13337 | 2021/04/12 23:00:40 | 218781.3317 | 4140.0001 | 1 | 10 | 15 | 0 | 0 | 0 | 3.476351 | 0 | 2.859496 | 5.097931 | 10.98683 | 18.92674 |  | 2.556439e-05 |  | 0 | [9 empty] | 14.67945 | -0.08081317 | 13 | 0 | 14.35905 | -0.06489843
13338 | 2021/04/12 23:01:40 | 218841.3316 | 4200 | 1 | 10 | 15 | 0 | 0 | 0 | 3.476541 | 0 | 2.859496 | 5.097931 | 10.98683 | 18.92674 |  | -1.110284e-05 | [11 empty] | 14.81305 | -0.1010877 | 13 | 0 | 14.64857 | 0.106571
13339 | 2021/04/12 23:02:40 | 218901.3322 | 4260.0006 | 1 | 10 | 15 | 0 | 0 | 0 | 3.476604 | 0 | 2.859496 | 5.097931 | 10.98683 | 18.92674 |  | -7.90257e-06 |  | 0 | [9 empty] | 14.95457 | 0.133526 | 13 | 0 | 14.46189 | 0.01042008
13340 | 2021/04/12 23:03:40 | 218961.3329 | 4320.0013 | 1 | 10 | 15 | 0 | 0 | 0 | 3.476443 | 0 | 2.859496 | 5.097931 | 10.98683 | 18.92674 |  | 6.045467e-06 | [11 empty] | 14.6909 | -0.1432237 | 13 | 0 | 14.43625 | 0.007269084
13341 | 2021/04/12 23:04:40 | 219021.332 | 4380.0004 | 1 | 10 | 15 | 0 | 0 | 0 | 3.476487 | 0 | 2.859496 | 5.097931 | 10.98683 | 18.92674 |  | -1.813715e-05 |  | 0 | [9 empty] | 15.08836 | 0.1345384 | 13 | 0 | 14.4616 | 0.07077128
13342 | 2021/04/12 23:05:40 | 219081.3317 | 4440.0001 | 1 | 10 | 15 | 0 | 0 | 0 | 3.476468 | 0 | 2.859496 | 5.097931 | 10.98683 | 18.92674 |  | 2.153433e-05 | [11 empty] | 14.96599 | 0.07990688 | 13 | 0 | 14.24408 | -0.09806365
13343 | 2021/04/12 23:06:40 | 219141.3321 | 4500.0005 | 1 | 10 | 15 | 0 | 0 | 0 | 3.476498 | 0 | 2.859496 | 5.097931 | 10.98683 | 18.92674 |  | 8.060622e-06 |  | 0 | [9 empty] | 14.6935 | -0.09409279 | 13 | 0 | 14.18314 | -0.1261455
13344 | 2021/04/12 23:07:40 | 219201.332 | 4560.0004 | 1 | 10 | 15 | 0 | 0 | 0 | 3.476642 | 0 | 2.859496 | 5.097931 | 10.98683 | 18.92674 |  | -2.959488e-05 | [11 empty] | 14.7347 | -0.099338 | 13 | 0 | 14.5823 | 0.08087665
13345 | 2021/04/12 23:08:40 | 219261.3327 | 4620.0011 | 1 | 10 | 15 | 0 | 0 | 0 | 3.476727 | 0 | 2.859496 | 5.097931 | 10.98683 | 18.92674 |  | -2.880606e-05 |  | 0 | [9 empty] | 14.625 | -0.1616541 | 13 | 0 | 14.21688 | -0.05911618
13346 | 2021/04/12 23:09:40 | 219321.3326 | 4680.001 | 1 | 10 | 15 | 0 | 0 | 0 | 3.476582 | 0 | 2.859496 | 5.097931 | 10.98683 | 18.92674 |  | -4.417427e-05 | [11 empty] | 14.78839 | -0.1025066 | 13 | 0 | 14.24891 | -0.09121805
13347 | 2021/04/12 23:10:40 | 219381.3316 | 4740 | 1 | 10 | 15 | 0 | 0 | 0 | 3.476727 | 0 | 2.859496 | 5.097931 | 10.98683 | 18.92674 |  | -3.556068e-06 |  | 0 | [9 empty] | 15.20986 | 0.1323128 | 13 | 0 | 14.54675 | -0.01360089
13348 | 2021/04/12 23:11:40 | 219441.3323 | 4800.0007 | 1 | 10 | 15 | 0 | 0 | 0 | 3.476867 | 0 | 2.859496 | 5.097931 | 10.98683 | 18.92674 |  | 9.561793e-06 | [11 empty] | 14.65392 | -0.1447353 | 13 | 0 | 14.36272 | -0.02847224
13349 | 2021/04/12 23:12:40 | 219501.3322 | 4860.0006 | 1 | 10 | 15 | 0 | 0 | 0 | 3.476701 | 0 | 2.859496 | 5.097931 | 10.98683 | 18.92674 |  | -1.066767e-05 |  | 0 | [9 empty] | 15.09396 | 0.1315713 | 13 | 0 | 14.56944 | 0.09061724
13350 | 2021/04/12 23:13:40 | 219561.3317 | 4920.0001 | 1 | 10 | 15 | 0 | 0 | 0 | 3.476795 | 0 | 2.859496 | 5.097931 | 10.98683 | 18.92674 |  | 8.692684e-07 | [11 empty] | 15.08568 | 0.09691983 | 13 | 0 | 14.56845 | 0.1449874
13351 | 2021/04/12 23:14:40 | 219621.3322 | 4980.0006 | 1 | 10 | 15 | 0 | 0 | 0 | 3.476728 | 0 | 2.859496 | 5.097931 | 10.98683 | 18.92674 |  | -2.686807e-05 |  | 0 | [9 empty] | 14.87828 | 0.05938858 | 13 | 0 | 14.09044 | -0.1209226
13352 | 2021/04/12 23:15:40 | 219681.3319 | 5040.0003 | 1 | 10 | 15 | 0 | 0 | 0 | 3.476759 | 0 | 2.859496 | 5.097931 | 10.98683 | 18.92674 |  | 1.81364e-05 | [11 empty] | 14.8364 | 0.03179938 | 13 | 0 | 14.25644 | 0.000307858
13353 | 2021/04/12 23:16:40 | 219741.3322 | 5100.0006 | 1 | 10 | 15 | 0 | 0 | 0 | 3.476854 | 0 | 2.859496 | 5.097931 | 10.98683 | 18.92674 |  | 2.188994e-05 |  | 0 | [9 empty] | 15.11239 | 0.03528804 | 13 | 0 | 14.23216 | -0.07655829
13354 | 2021/04/12 23:17:40 | 219801.3328 | 5160.0012 | 1 | 10 | 15 | 0 | 0 | 0 | 3.476902 | 0 | 2.859496 | 5.097931 | 10.98683 | 18.92674 |  | 1.481622e-05 | [11 empty] | 14.64704 | -0.08543402 | 13 | 0 | 14.31931 | -0.001081228
13355 | 2021/04/12 23:18:40 | 219861.3316 | 5220 | 1 | 10 | 15 | 0 | 0 | 0 | 3.476826 | 0 | 2.859496 | 5.097931 | 10.98683 | 18.92674 |  | -1.517382e-05 |  | 0 | [9 empty] | 14.76094 | -0.06287426 | 13 | 0 | 14.18489 | -0.06746352
13356 | 2021/04/12 23:19:40 | 219921.3328 | 5280.0012 | 1 | 10 | 15 | 0 | 0 | 0 | 3.476862 | 0 | 2.859496 | 5.097931 | 10.98683 | 18.92674 |  | -2.078342e-05 | [11 empty] | 14.85208 | 0.06229311 | 13 | 0 | 14.70702 | 0.05095392
13357 | 2021/04/12 23:20:40 | 219981.3324 | 5340.0008 | 1 | 10 | 15 | 0 | 0 | 0 | 3.476924 | 0 | 2.859496 | 5.097931 | 10.98683 | 18.92674 |  | 1.141997e-05 |  | 0 | [9 empty] | 15.02402 | 0.09200364 | 13 | 0 | 14.44829 | 0.0007712841
13358 | 2021/04/12 23:21:40 | 220041.3321 | 5400.0005 | 1 | 10 | 15 | 0 | 0 | 0 | 3.477041 | 0 | 2.859496 | 5.097931 | 10.98683 | 18.92674 |  | 1.857212e-05 | [11 empty] | 15.08456 | 0.02488077 | 13 | 0 | 14.34091 | -0.1029307
13359 | 2021/04/12 23:22:40 | 220101.3319 | 5460.0003 | 1 | 10 | 15 | 0 | 0 | 0 | 3.477117 | 0 | 2.859496 | 5.097931 | 10.98683 | 18.92674 |  | 3.026835e-05 |  | 0 | [9 empty] | 15.07095 | 0.04771501 | 13 | 0 | 14.41495 | -0.05955338
13360 | 2021/04/12 23:23:40 | 220161.3318 | 5520.0002 | 1 | 10 | 15 | 0 | 0 | 0 | 3.477056 | 0 | 2.859496 | 5.097931 | 10.98683 | 18.92674 |  | 1.070852e-05 | [11 empty] | 14.69247 | -0.09429187 | 13 | 0 | 14.18211 | -0.04870176
13361 | 2021/04/12 23:24:40 | 220221.3323 | 5580.0007 | 1 | 10 | 15 | 0 | 0 | 0 | 3.476995 | 0 | 2.859496 | 5.097931 | 10.98683 | 18.92674 |  | 6.401029e-06 |  | 0 | [9 empty] | 14.57855 | -0.07054478 | 13 | 0 | 14.41149 | 0.03891051
13362 | 2021/04/12 23:25:40 | 220281.3323 | 5640.0007 | 1 | 10 | 15 | 0 | 0 | 0 | 3.477025 | 0 | 2.859496 | 5.097931 | 10.98683 | 18.92674 |  | 2.382586e-05 | [11 empty] | 14.77621 | -0.02198011 | 13 | 0 | 14.65303 | 0.08068979
13363 | 2021/04/12 23:26:40 | 220341.3317 | 5700.0001 | 1 | 10 | 15 | 0 | 0 | 0 | 3.47716 | 0 | 2.859496 | 5.097931 | 10.98683 | 18.92674 |  | -1.62e-05 |  | 0 | [9 empty] | 15.11278 | 0.05396515 | 13 | 0 | 14.42031 | -0.03273964
13364 | 2021/04/12 23:27:40 | 220401.3321 | 5760.0005 | 1 | 10 | 15 | 0 | 0 | 0 | 3.477174 | 0 | 2.859496 | 5.097931 | 10.98683 | 18.92674 |  | -3.105607e-05 | [11 empty] | 14.67565 | -0.06721824 | 13 | 0 | 14.20912 | -0.08093208
13365 | 2021/04/12 23:28:40 | 220461.332 | 5820.0004 | 1 | 10 | 15 | 0 | 0 | 0 | 3.477151 | 0 | 2.859496 | 5.097931 | 10.98683 | 18.92674 |  | 2.023025e-05 |  | 0 | [9 empty] | 14.75566 | -0.05940646 | 13 | 0 | 14.58867 | 0.03865987
13366 | 2021/04/12 23:29:40 | 220521.3316 | 5880 | 1 | 10 | 15 | 0 | 0 | 0 | 3.477026 | 0 | 2.859496 | 5.097931 | 10.98683 | 18.92674 |  | 3.95122e-08 | [11 empty] | 14.72675 | -0.08743376 | 13 | 0 | 14.48274 | -0.06009579
13367 | 2021/04/12 23:30:40 | 220581.3331 | 5940.0015 | 1 | 10 | 15 | 0 | 0 | 0 | 3.477076 | 0 | 2.859496 | 5.097931 | 10.98683 | 18.92674 |  | 1.48172e-05 |  | 0 | [9 empty] | 15.05482 | 0.07751048 | 13 | 0 | 14.46425 | 0.0547868
13368 | 2021/04/12 23:31:40 | 220641.332 | 6000.0004 | 1 | 10 | 15 | 0 | 0 | 0 | 3.477281 | 0 | 2.859496 | 5.097931 | 10.98683 | 18.92674 |  | -1.908582e-05 | [11 empty] | 15.05498 | -0.02632052 | 13 | 0 | 14.68374 | 0.07633269
13369 | 2021/04/12 23:32:40 | 220701.3318 | 6060.0002 | 1 | 10 | 15 | 0 | 0 | 0 | 3.477192 | 0 | 2.859496 | 5.097931 | 10.98683 | 18.92674 |  | -1.762229e-05 |  | 0 | [9 empty] | 15.15198 | 0.05512923 | 13 | 0 | 14.51069 | 0.07118791
13370 | 2021/04/12 23:33:40 | 220761.3323 | 6120.0007 | 1 | 10 | 15 | 0 | 0 | 0 | 3.477122 | 0 | 2.859496 | 5.097931 | 10.98683 | 18.92674 |  | 5.927222e-07 | [11 empty] | 14.89915 | 0.07900894 | 13 | 0 | 14.27944 | -0.03278166
13371 | 2021/04/12 23:34:40 | 220821.3322 | 6180.0006 | 1 | 10 | 15 | 0 | 0 | 0 | 3.477242 | 0 | 2.859496 | 5.097931 | 10.98683 | 18.92674 |  | 1.730634e-05 |  | 0 | [9 empty] | 14.97034 | 0.07943243 | 13 | 0 | 14.27035 | 0.027017
13372 | 2021/04/12 23:35:40 | 220881.3317 | 6240.0001 | 1 | 10 | 15 | 0 | 0 | 0 | 3.47711 | 0 | 2.859496 | 5.097931 | 10.98683 | 18.92674 |  | 4.109303e-06 | [11 empty] | 14.81833 | 0.05526513 | 13 | 0 | 14.11812 | -0.06341785
13373 | 2021/04/12 23:36:40 | 220941.3329 | 6300.0013 | 1 | 10 | 15 | 0 | 0 | 0 | 3.477325 | 0 | 2.859496 | 5.097931 | 10.98683 | 18.92674 |  | 8.258597e-06 |  | 0 | [9 empty] | 15.04864 | 0.07691592 | 13 | 0 | 14.34147 | 0.06561369
13374 | 2021/04/12 23:37:40 | 221001.333 | 6360.0014 | 1 | 10 | 15 | 0 | 0 | 0 | 3.477393 | 0 | 2.859496 | 5.097931 | 10.98683 | 18.92674 |  | -9.483556e-06 | [11 empty] | 14.68791 | -0.07070035 | 13 | 0 | 14.49899 | -0.0524807
13375 | 2021/04/12 23:38:40 | 221061.3322 | 6420.0006 | 1 | 10 | 15 | 0 | 0 | 0 | 3.477334 | 0 | 2.859496 | 5.097931 | 10.98683 | 18.92674 |  | -5.413081e-06 |  | 0 | [9 empty] | 14.97474 | -0.04284054 | 13 | 0 | 14.74214 | 0.07576138
13376 | 2021/04/12 23:39:40 | 221121.3316 | 6480 | 1 | 10 | 15 | 0 | 0 | 0 | 3.477235 | 0 | 2.859496 | 5.097931 | 10.98683 | 18.92674 |  | 1.307854e-05 | [11 empty] | 14.81957 | 0.04785776 | 13 | 0 | 14.18513 | -0.06853759
13377 | 2021/04/12 23:40:40 | 221181.3319 | 6540.0003 | 1 | 10 | 15 | 0 | 0 | 0 | 3.477282 | 0 | 2.859496 | 5.097931 | 10.98683 | 18.92674 |  | 2.090213e-05 |  | 0 | [9 empty] | 14.84876 | 0.05263031 | 13 | 0 | 14.1559 | -0.05234867
13378 | 2021/04/12 23:41:40 | 221241.333 | 6600.0014 | 1 | 10 | 15 | 0 | 0 | 0 | 3.477468 | 0 | 2.859496 | 5.097931 | 10.98683 | 18.92674 |  | 6.795648e-06 | [11 empty] | 14.68545 | -0.08042902 | 13 | 0 | 14.46732 | -0.02571076
13379 | 2021/04/12 23:42:40 | 221301.3322 | 6660.0006 | 1 | 10 | 15 | 0 | 0 | 0 | 3.477403 | 0 | 2.859496 | 5.097931 | 10.98683 | 18.92674 |  | -6.677561e-06 |  | 0 | [9 empty] | 14.71052 | 0.02290726 | 13 | 0 | 14.1271 | -0.07525831
13380 | 2021/04/12 23:43:40 | 221361.3331 | 6720.0015 | 1 | 10 | 15 | 0 | 0 | 0 | 3.477331 | 0 | 2.859496 | 5.097931 | 10.98683 | 18.92674 |  | -2.181091e-05 | [11 empty] | 15.09751 | 0.08702934 | 13 | 0 | 14.08957 | -0.13273
13381 | 2021/04/12 23:44:40 | 221421.3329 | 6780.0013 | 1 | 10 | 15 | 0 | 0 | 0 | 3.477361 | 0 | 2.859496 | 5.097931 | 10.98683 | 18.92674 |  | 7.50794e-06 |  | 0 | [9 empty] | 15.02966 | -0.002108812 | 13 | 0 | 14.3073 | -0.02506942
13382 | 2021/04/12 23:45:40 | 221481.3325 | 6840.0009 | 1 | 10 | 15 | 0 | 0 | 0 | 3.477363 | 0 | 2.859496 | 5.097931 | 10.98683 | 18.92674 |  | 8.811293e-06 | [11 empty] | 15.10699 | 0.1336274 | 13 | 0 | 14.48755 | 0.0858435
13383 | 2021/04/12 23:46:40 | 221541.3326 | 6900.001 | 1 | 10 | 15 | 0 | 0 | 0 | 3.47747 | 0 | 2.859496 | 5.097931 | 10.98683 | 18.92674 |  | 1.892666e-05 |  | 0 | [9 empty] | 14.69416 | -0.02615631 | 13 | 0 | 14.08878 | -0.1426169
13384 | 2021/04/12 23:47:40 | 221601.3317 | 6960.0001 | 1 | 10 | 15 | 0 | 0 | 0 | 3.477539 | 0 | 2.859496 | 5.097931 | 10.98683 | 18.92674 |  | 1.165629e-05 | [11 empty] | 14.77223 | 0.0498873 | 13 | 0 | 14.12311 | -0.1053265
13385 | 2021/04/12 23:48:40 | 221661.3318 | 7020.0002 | 1 | 10 | 15 | 0 | 0 | 0 | 3.477387 | 0 | 2.859496 | 5.097931 | 10.98683 | 18.92674 |  | -2.595995e-05 |  | 0 | [9 empty] | 14.95452 | 0.1089638 | 13 | 0 | 14.2472 | -0.06899953
13386 | 2021/04/12 23:49:40 | 221721.3324 | 7080.0008 | 1 | 10 | 15 | 0 | 0 | 0 | 3.477435 | 0 | 2.859496 | 5.097931 | 10.98683 | 18.92674 |  | -3.117332e-05 | [11 empty] | 15.02983 | 0.1166973 | 13 | 0 | 14.53444 | 0.114539
13387 | 2021/04/12 23:50:40 | 221781.3317 | 7140.0001 | 1 | 10 | 15 | 0 | 0 | 0 | 3.477498 | 0 | 2.859496 | 5.097931 | 10.98683 | 18.92674 |  | 1.232781e-05 |  | 0 | [9 empty] | 14.5546 | -0.1475072 | 13 | 0 | 14.27795 | -0.06774127
13388 | 2021/04/12 23:51:40 | 221841.3317 | 7200.0001 | 1 | 10 | 15 | 0 | 0 | 0 | 3.477681 | 0 | 2.859496 | 5.097931 | 10.98683 | 18.92674 |  | 1.228768e-05 | [11 empty] | 14.78492 | -0.03161788 | 13 | 0 | 14.25274 | -0.145753
13389 | 2021/04/12 23:52:40 | 221901.3317 | 7260.0001 | 1 | 10 | 15 | 0 | 0 | 0 | 3.477752 | 0 | 2.859496 | 5.097931 | 10.98683 | 18.92674 |  | 2.809341e-05 |  | 0 | [9 empty] | 14.71522 | -0.07336915 | 13 | 0 | 14.18296 | -0.1510409
13390 | 2021/04/12 23:53:40 | 221961.3318 | 7320.0002 | 1 | 10 | 15 | 0 | 0 | 0 | 3.477636 | 0 | 2.859496 | 5.097931 | 10.98683 | 18.92674 |  | -8.139648e-06 | [11 empty] | 15.05626 | 0.1334733 | 13 | 0 | 14.46597 | 0.06284356
13391 | 2021/04/12 23:54:40 | 222021.3321 | 7380.0005 | 1 | 10 | 15 | 0 | 0 | 0 | 3.477496 | 0 | 2.859496 | 5.097931 | 10.98683 | 18.92674 |  | -5.887367e-06 | [11 empty] | 14.63247 | -0.1296884 | 13 | 0 | 14.38509 | -0.0156793
13392 | 2021/04/12 23:55:40 | 222081.3323 | 7440.0007 | 1 | 10 | 15 | 0 | 0 | 0 | 3.477522 | 0 | 2.859496 | 5.097931 | 10.98683 | 18.92674 |  | -3.038488e-05 |  | 0 | [9 empty] | 14.92425 | 0.01126885 | 13 | 0 | 14.65513 | 0.1619384
13393 | 2021/04/12 23:56:40 | 222141.3324 | 7500.0008 | 1 | 10 | 15 | 0 | 0 | 0 | 3.477591 | 0 | 2.859496 | 5.097931 | 10.98683 | 18.92674 |  | -1.78203e-05 | [11 empty] | 14.83008 | -0.008214712 | 13 | 0 | 14.12258 | -0.1543227
13394 | 2021/04/12 23:57:40 | 222201.3317 | 7560.0001 | 1 | 10 | 15 | 0 | 0 | 0 | 3.477643 | 0 | 2.859496 | 5.097931 | 10.98683 | 18.92674 |  | 2.805343e-06 |  | 0 | [9 empty] | 14.74366 | -0.03513932 | 13 | 0 | 14.34761 | 0.04868329
13395 | 2021/04/12 23:58:40 | 222261.3318 | 7620.0002 | 1 | 10 | 15 | 0 | 0 | 0 | 3.477719 | 0 | 2.859496 | 5.097931 | 10.98683 | 18.92674 |  | 4.267671e-06 | [11 empty] | 14.6783 | -0.1258564 | 13 | 0 | 14.61518 | 0.09758443
13396 | 2021/04/12 23:59:40 | 222321.332 | 7680.0004 | 1 | 10 | 15 | 0 | 0 | 0 | 3.477685 | 0 | 2.859496 | 5.097931 | 10.98683 | 18.92674 |  | 8.020977e-06 |  | 0 | [9 empty] | 14.67331 | -0.01543105 | 13 | 0 | 14.40403 | 0.06902009
13397 | 2021/04/13 00:00:40 | 222381.3328 | 7740.0012 | 1 | 10 | 15 | 0 | 0 | 0 | 3.477574 | 0 | 2.859496 | 5.097931 | 10.98683 | 18.92674 |  | -5.104722e-05 | [11 empty] | 14.90718 | 0.0552547 | 13 | 0 | 14.66725 | 0.1101318
13398 | 2021/04/13 00:01:40 | 222441.333 | 7800.0014 | 1 | 10 | 15 | 0 | 0 | 0 | 3.477632 | 0 | 2.859496 | 5.097931 | 10.98683 | 18.92674 |  | 5.334545e-06 |  | 0 | [9 empty] | 15.0387 | 0.08042037 | 13 | 0 | 14.63094 | 0.03943056
13399 | 2021/04/13 00:02:40 | 222501.333 | 7860.0014 | 1 | 10 | 15 | 0 | 0 | 0 | 3.477753 | 0 | 2.859496 | 5.097931 | 10.98683 | 18.92674 |  | -1.865022e-05 | [11 empty] | 14.90343 | 0.1200265 | 13 | 0 | 14.59778 | 0.06082624
13400 | 2021/04/13 00:03:40 | 222561.3321 | 7920.0005 | 1 | 10 | 15 | 0 | 0 | 0 | 3.477786 | 0 | 2.859496 | 5.097931 | 10.98683 | 18.92674 |  | -2.647515e-06 |  | 0 | [9 empty] | 14.9849 | 0.08622468 | 13 | 0 | 14.47486 | -0.0301525
13401 | 2021/04/13 00:04:40 | 222621.3322 | 7980.0006 | 1 | 10 | 15 | 0 | 0 | 0 | 3.477786 | 0 | 2.859496 | 5.097931 | 10.98683 | 18.92674 |  | 1.513342e-05 | [11 empty] | 14.96792 | -0.01863301 | 13 | 0 | 14.24601 | -0.1031157
13402 | 2021/04/13 00:05:40 | 222681.3323 | 8040.0007 | 1 | 10 | 15 | 0 | 0 | 0 | 3.477793 | 0 | 2.859496 | 5.097931 | 10.98683 | 18.92674 |  | 1.339575e-05 |  | 0 | [9 empty] | 14.97735 | 0.06594241 | 13 | 0 | 14.30659 | -0.05274385
13403 | 2021/04/13 00:06:40 | 222741.3325 | 8100.0009 | 1 | 10 | 15 | 0 | 0 | 0 | 3.477754 | 0 | 2.859496 | 5.097931 | 10.98683 | 18.92674 |  | 1.126088e-05 | [11 empty] | 14.51751 | 0.0005438924 | 13 | 0 | 14.38695 | 0.08957446
13404 | 2021/04/13 00:07:40 | 222801.3317 | 8160.0001 | 1 | 10 | 15 | 0 | 0 | 0 | 3.477846 | 0 | 2.859496 | 5.097931 | 10.98683 | 18.92674 |  | 1.224898e-05 |  | 0 | [9 empty] | 14.84705 | 0.04308224 | 13 | 0 | 14.61439 | 0.065974
13405 | 2021/04/13 00:08:40 | 222861.3316 | 8220 | 1 | 10 | 15 | 0 | 0 | 0 | 3.478023 | 0 | 2.859496 | 5.097931 | 10.98683 | 18.92674 |  | -9.917561e-06 | [11 empty] | 14.77867 | -0.04989088 | 13 | 0 | 14.12224 | -0.08186728
13406 | 2021/04/13 00:09:40 | 222921.3317 | 8280.0001 | 1 | 10 | 15 | 0 | 0 | 0 | 3.477911 | 0 | 2.859496 | 5.097931 | 10.98683 | 18.92674 |  | 2.568506e-06 |  | 0 | [9 empty] | 14.63364 | -0.04438818 | 13 | 0 | 14.51042 | 0.05597711
13407 | 2021/04/13 00:10:40 | 222981.3318 | 8340.0002 | 1 | 10 | 15 | 0 | 0 | 0 | 3.477905 | 0 | 2.859496 | 5.097931 | 10.98683 | 18.92674 |  | -2.054788e-06 | [11 empty] | 14.77524 | -0.04928142 | 13 | 0 | 14.14074 | -0.09266973
13408 | 2021/04/13 00:11:40 | 223041.3318 | 8400.0002 | 1 | 10 | 15 | 0 | 0 | 0 | 3.4779 | 0 | 2.859496 | 5.097931 | 10.98683 | 18.92674 |  | 2.37488e-05 |  | 0 | [9 empty] | 14.82485 | 0.01785696 | 13 | 0 | 14.48994 | 0.07951856
13409 | 2021/04/13 00:12:40 | 223101.3319 | 8460.0003 | 1 | 10 | 15 | 0 | 0 | 0 | 3.477801 | 0 | 2.859496 | 5.097931 | 10.98683 | 18.92674 |  | 1.742372e-05 | [11 empty] | 14.59046 | -0.09260952 | 13 | 0 | 14.43001 | -0.06298482
13410 | 2021/04/13 00:13:40 | 223161.3318 | 8520.0002 | 1 | 10 | 15 | 0 | 0 | 0 | 3.478004 | 0 | 2.859496 | 5.097931 | 10.98683 | 18.92674 |  | 2.481202e-05 |  | 0 | [9 empty] | 14.99555 | 0.01617819 | 13 | 0 | 14.45631 | 0.08697689
13411 | 2021/04/13 00:14:40 | 223221.3319 | 8580.0003 | 1 | 10 | 15 | 0 | 0 | 0 | 3.477966 | 0 | 2.859496 | 5.097931 | 10.98683 | 18.92674 |  | 9.799188e-06 | [11 empty] | 14.75843 | -0.07060885 | 13 | 0 | 14.56954 | -0.002200902
13412 | 2021/04/13 00:15:40 | 223281.332 | 8640.0004 | 1 | 10 | 15 | 0 | 0 | 0 | 3.477842 | 0 | 2.859496 | 5.097931 | 10.98683 | 18.92674 |  | 5.6105e-06 |  | 0 | [9 empty] | 14.72651 | -0.08476317 | 13 | 0 | 14.55221 | 0.004173815
13413 | 2021/04/13 00:16:40 | 223341.3327 | 8700.0011 | 1 | 10 | 15 | 0 | 0 | 0 | 3.477853 | 0 | 2.859496 | 5.097931 | 10.98683 | 18.92674 |  | -1.469866e-05 | [11 empty] | 14.98077 | -0.023624 | 13 | 0 | 14.65328 | 0.09273946
13414 | 2021/04/13 00:17:40 | 223401.3321 | 8760.0005 | 1 | 10 | 15 | 0 | 0 | 0 | 3.477839 | 0 | 2.859496 | 5.097931 | 10.98683 | 18.92674 |  | 2.829097e-05 |  | 0 | [9 empty] | 15.00991 | 0.06734371 | 13 | 0 | 14.41226 | 0.08798659
13415 | 2021/04/13 00:18:40 | 223461.332 | 8820.0004 | 1 | 10 | 15 | 0 | 0 | 0 | 3.477957 | 0 | 2.859496 | 5.097931 | 10.98683 | 18.92674 |  | 1.185386e-05 | [11 empty] | 14.86764 | -0.03457129 | 13 | 0 | 14.63499 | 0.09091765
13416 | 2021/04/13 00:19:40 | 223521.3318 | 8880.0002 | 1 | 10 | 15 | 0 | 0 | 0 | 3.477974 | 0 | 2.859496 | 5.097931 | 10.98683 | 18.92674 |  | 1.161668e-05 |  | 0 | [9 empty] | 14.62239 | -0.02051502 | 13 | 0 | 14.19965 | -0.07304132
13417 | 2021/04/13 00:20:40 | 223581.3319 | 8940.0003 | 1 | 10 | 15 | 0 | 0 | 0 | 3.477894 | 0 | 2.859496 | 5.097931 | 10.98683 | 18.92674 |  | -1.398662e-05 | [11 empty] | 14.62697 | -0.03886074 | 13 | 0 | 14.18231 | -0.1256308
13418 | 2021/04/13 00:21:40 | 223641.332 | 9000.0004 | 1 | 10 | 15 | 0 | 0 | 0 | 3.477906 | 0 | 2.859496 | 5.097931 | 10.98683 | 18.92674 |  | -2.414195e-05 |  | 0 | [9 empty] | 14.78372 | 0.01331478 | 13 | 0 | 14.16385 | -0.1076704
13419 | 2021/04/13 00:22:40 | 223701.3329 | 9060.0013 | 1 | 10 | 15 | 0 | 0 | 0 | 3.477993 | 0 | 2.859496 | 5.097931 | 10.98683 | 18.92674 |  | 1.114327e-05 | [11 empty] | 14.74692 | 0.02919763 | 13 | 0 | 14.15624 | -0.09406596
13420 | 2021/04/13 00:23:40 | 223761.332 | 9120.0004 | 1 | 10 | 15 | 0 | 0 | 0 | 3.478121 | 0 | 2.859496 | 5.097931 | 10.98683 | 18.92674 |  | 3.832715e-06 |  | 0 | [9 empty] | 14.84836 | 0.06591558 | 13 | 0 | 14.13357 | -0.06416976
13421 | 2021/04/13 00:24:40 | 223821.3327 | 9180.0011 | 1 | 10 | 15 | 0 | 0 | 0 | 3.478093 | 0 | 2.859496 | 5.097931 | 10.98683 | 18.92674 |  | 2.418167e-05 | [11 empty] | 14.93324 | 0.08589894 | 13 | 0 | 14.1382 | -0.01903832
13422 | 2021/04/13 00:25:40 | 223881.332 | 9240.0004 | 1 | 10 | 15 | 0 | 0 | 0 | 3.477967 | 0 | 2.859496 | 5.097931 | 10.98683 | 18.92674 |  | -1.963789e-05 |  | 0 | [9 empty] | 14.91769 | 0.08264035 | 13 | 0 | 14.19399 | -0.134142
13423 | 2021/04/13 00:26:40 | 223941.3322 | 9300.0006 | 1 | 10 | 15 | 0 | 0 | 0 | 3.478146 | 0 | 2.859496 | 5.097931 | 10.98683 | 18.92674 |  | -1.746454e-05 | [11 empty] | 14.64035 | -0.0771603 | 13 | 0 | 14.51589 | 0.1377487
13424 | 2021/04/13 00:27:40 | 224001.3329 | 9360.0013 | 1 | 10 | 15 | 0 | 0 | 0 | 3.478099 | 0 | 2.859496 | 5.097931 | 10.98683 | 18.92674 |  | -4.781095e-06 |  | 0 | [9 empty] | 14.84155 | 0.1356015 | 13 | 0 | 14.36058 | 0.06492674
13425 | 2021/04/13 00:28:40 | 224061.332 | 9420.0004 | 1 | 10 | 15 | 0 | 0 | 0 | 3.478087 | 0 | 2.859496 | 5.097931 | 10.98683 | 18.92674 |  | 5.452729e-06 | [11 empty] | 14.79314 | 0.107913 | 13 | 0 | 14.25366 | -0.01073569
13426 | 2021/04/13 00:29:40 | 224121.3321 | 9480.0005 | 1 | 10 | 15 | 0 | 0 | 0 | 3.478095 | 0 | 2.859496 | 5.097931 | 10.98683 | 18.92674 |  | 2.01909e-05 |  | 0 | [9 empty] | 14.73183 | 0.01855046 | 13 | 0 | 14.61594 | 0.1532492
13427 | 2021/04/13 00:30:40 | 224181.333 | 9540.0014 | 1 | 10 | 15 | 0 | 0 | 0 | 3.478091 | 0 | 2.859496 | 5.097931 | 10.98683 | 18.92674 |  | -8.652742e-06 | [11 empty] | 14.40251 | -0.1346135 | 13 | 0 | 14.04536 | -0.07764906
13428 | 2021/04/13 00:31:40 | 224241.332 | 9600.0004 | 1 | 10 | 15 | 0 | 0 | 0 | 3.478055 | 0 | 2.859496 | 5.097931 | 10.98683 | 18.92674 |  | -3.457375e-05 |  | 0 | [9 empty] | 14.73864 | -0.02318621 | 13 | 0 | 14.04561 | -0.1601988
13429 | 2021/04/13 00:32:40 | 224301.3321 | 9660.0005 | 1 | 10 | 15 | 0 | 0 | 0 | 3.478162 | 0 | 2.859496 | 5.097931 | 10.98683 | 18.92674 |  | -2.022958e-05 | [11 empty] | 14.49405 | -0.1083633 | 13 | 0 | 14.27582 | 0.04453152
13430 | 2021/04/13 00:33:40 | 224361.333 | 9720.0014 | 1 | 10 | 15 | 0 | 0 | 0 | 3.478209 | 0 | 2.859496 | 5.097931 | 10.98683 | 18.92674 |  | 6.045366e-06 |  | 0 | [9 empty] | 14.67659 | -0.05390257 | 13 | 0 | 14.50226 | 0.1012889
13431 | 2021/04/13 00:34:40 | 224421.3322 | 9780.0006 | 1 | 10 | 15 | 0 | 0 | 0 | 3.478173 | 0 | 2.859496 | 5.097931 | 10.98683 | 18.92674 |  | 1.0669e-06 | [11 empty] | 14.87757 | -0.007283688 | 13 | 0 | 14.19936 | -0.1442412
13432 | 2021/04/13 00:35:40 | 224481.332 | 9840.0004 | 1 | 10 | 15 | 0 | 0 | 0 | 3.478061 | 0 | 2.859496 | 5.097931 | 10.98683 | 18.92674 |  | 1.027326e-06 |  | 0 | [9 empty] | 14.56245 | -0.1379108 | 13 | 0 | 14.43921 | 0.02175987
13433 | 2021/04/13 00:36:40 | 224541.3321 | 9900.0005 | 1 | 10 | 15 | 0 | 0 | 0 | 3.478158 | 0 | 2.859496 | 5.097931 | 10.98683 | 18.92674 |  | 1.102482e-05 | [11 empty] | 15.11218 | 0.1259342 | 13 | 0 | 14.45624 | -0.02685815
13434 | 2021/04/13 00:37:40 | 224601.3331 | 9960.0015 | 1 | 10 | 15 | 0 | 0 | 0 | 3.478282 | 0 | 2.859496 | 5.097931 | 10.98683 | 18.92674 |  | -2.007253e-05 |  | 0 | [9 empty] | 14.99771 | 0.1227796 | 13 | 0 | 14.45117 | 0.09551674
13435 | 2021/04/13 00:38:40 | 224661.3332 | 10020.0016 | 1 | 10 | 15 | 0 | 0 | 0 | 3.478247 | 0 | 2.859496 | 5.097931 | 10.98683 | 18.92674 |  | -1.742488e-05 | [11 empty] | 14.82597 | 0.04826605 | 13 | 0 | 14.19885 | -0.1228982
13436 | 2021/04/13 00:39:40 | 224721.3324 | 10080.0008 | 1 | 10 | 15 | 0 | 0 | 0 | 3.478073 | 0 | 2.859496 | 5.097931 | 10.98683 | 18.92674 |  | -5.453045e-06 |  | 0 | [9 empty] | 14.94224 | 0.094347 | 13 | 0 | 14.24707 | -0.08716166
13437 | 2021/04/13 00:40:40 | 224781.3322 | 10140.0006 | 1 | 10 | 15 | 0 | 0 | 0 | 3.47822 | 0 | 2.859496 | 5.097931 | 10.98683 | 18.92674 |  | 3.054141e-05 | [11 empty] | 14.68999 | -0.06265283 | 13 | 0 | 14.49083 | 0.02117872
13438 | 2021/04/13 00:41:40 | 224841.3324 | 10200.0008 | 1 | 10 | 15 | 0 | 0 | 0 | 3.478251 | 0 | 2.859496 | 5.097931 | 10.98683 | 18.92674 |  | 1.683108e-05 |  | 0 | [9 empty] | 14.49505 | -0.002735257 | 13 | 0 | 14.40101 | 0.1022691
13439 | 2021/04/13 00:42:40 | 224901.3324 | 10260.0008 | 1 | 10 | 15 | 0 | 0 | 0 | 3.47827 | 0 | 2.859496 | 5.097931 | 10.98683 | 18.92674 |  | 3.951286e-07 | [11 empty] | 14.76979 | 0.07725477 | 13 | 0 | 14.51518 | 0.06364286
13440 | 2021/04/13 00:43:40 | 224961.3332 | 10320.0016 | 1 | 10 | 15 | 0 | 0 | 0 | 3.478415 | 0 | 2.859496 | 5.097931 | 10.98683 | 18.92674 |  | -2.14553e-05 |  | 0 | [9 empty] | 14.5133 | -0.006001592 | 13 | 0 | 14.42657 | 0.06934643
13441 | 2021/04/13 00:44:40 | 225021.3323 | 10380.0007 | 1 | 10 | 15 | 0 | 0 | 0 | 3.478189 | 0 | 2.859496 | 5.097931 | 10.98683 | 18.92674 |  | -2.106018e-05 | [11 empty] | 14.9048 | 0.06518364 | 13 | 0 | 14.30701 | -0.05808741
13442 | 2021/04/13 00:45:40 | 225081.3332 | 10440.0016 | 1 | 10 | 15 | 0 | 0 | 0 | 3.478132 | 0 | 2.859496 | 5.097931 | 10.98683 | 18.92674 |  | 5.690181e-06 |  | 0 | [9 empty] | 14.65423 | -0.07704318 | 13 | 0 | 14.10728 | -0.02914935
13443 | 2021/04/13 00:46:40 | 225141.3316 | 10500 | 1 | 10 | 15 | 0 | 0 | 0 | 3.478204 | 0 | 2.859496 | 5.097931 | 10.98683 | 18.92674 |  | 2.362849e-05 | [11 empty] | 14.78051 | -0.02989262 | 13 | 0 | 14.08754 | -0.09841025
13444 | 2021/04/13 00:47:40 | 225201.3332 | 10560.0016 | 1 | 10 | 15 | 0 | 0 | 0 | 3.478231 | 0 | 2.859496 | 5.097931 | 10.98683 | 18.92674 |  | 5.650338e-06 |  | 0 | [9 empty] | 14.80677 | -0.07847756 | 13 | 0 | 14.14308 | -0.1332971
13445 | 2021/04/13 00:48:40 | 225261.3325 | 10620.0009 | 1 | 10 | 15 | 0 | 0 | 0 | 3.478481 | 0 | 2.859496 | 5.097931 | 10.98683 | 18.92674 |  | -1.82943e-05 | [11 empty] | 14.97023 | 0.07771641 | 13 | 0 | 14.27024 | -0.04325151
13446 | 2021/04/13 00:49:40 | 225321.3324 | 10680.0008 | 1 | 10 | 15 | 0 | 0 | 0 | 3.478364 | 0 | 2.859496 | 5.097931 | 10.98683 | 18.92674 |  | -1.382927e-06 |  | 0 | [9 empty] | 14.65665 | -0.008285046 | 13 | 0 | 14.37276 | 0.09671748
13447 | 2021/04/13 00:50:40 | 225381.3323 | 10740.0007 | 1 | 10 | 15 | 0 | 0 | 0 | 3.478292 | 0 | 2.859496 | 5.097931 | 10.98683 | 18.92674 |  | 3.227986e-05 | [11 empty] | 14.66665 | -0.0002375245 | 13 | 0 | 14.48502 | 0.1138887
13448 | 2021/04/13 00:51:40 | 225441.3321 | 10800.0005 | 1 | 10 | 15 | 0 | 0 | 0 | 3.478187 | 0 | 2.859496 | 5.097931 | 10.98683 | 18.92674 |  | 1.106351e-05 | 0 | 0 | 0 | [8 empty] | 14.65498 | -0.02324671 | 13 | 0 | 14.44413 | 0.06803125
13449 | 2021/04/13 00:51:40 | 225441.3401 | 0.0014 | 1 | 11 | 16 | 0 | 0 | 0 | 3.478146 | 0 | 2.859496 | 5.097931 | 10.98683 | 18.92674 |  | 1.106351e-05 | 0 | 0 | 0 | [8 empty] | 14.65666 | -0.02286426 | 13 | 0 | 14.44265 | 0.06766335
13450 | 2021/04/13 00:51:42 | 225443.3757 | 2.0011 | 1 | 9 | 16 | 0 | 0 | -0.7091446 | 3.456998 | -2.451511 | 2.859496 | 5.098324 | 10.98683 | 18.9281 |  | -0.0010329 |  | 0.0009462151 | 1056.842 | [8 empty] | 15.08425 | 0.07445097 | 13 | 0 | 14.06591 | -0.02594948
13451 | 2021/04/13 00:51:44 | 225445.3758 | 4.0012 | 1 | 9 | 16 | 0 | 0 | -0.709549 | 3.455334 | -2.451729 | 2.859496 | 5.098717 | 10.98683 | 18.92946 |  | -0.000810929 | [11 empty] | 14.54109 | -0.08098215 | 13 | 0 | 14.22059 | -0.09701431
13452 | 2021/04/13 00:51:46 | 225447.375 | 6.0004 | 1 | 9 | 16 | 0 | 0 | -0.7095108 | 3.454181 | -2.450779 | 2.859496 | 5.099111 | 10.98683 | 18.93082 |  | -0.0008388065 |  | 0.2123978 | [9 empty] | 14.96197 | -0.01983076 | 13 | 0 | 14.59795 | 0.08970022
13453 | 2021/04/13 00:51:48 | 225449.3756 | 8.001 | 1 | 9 | 16 | 0 | 0 | -0.7091293 | 3.452971 | -2.448603 | 2.859496 | 5.099505 | 10.98683 | 18.93218 | [13 empty] | 14.94834 | 0.08696586 | 13 | 0 | 14.21179 | 0.009437501
13454 | 2021/04/13 00:51:50 | 225451.3756 | 10.001 | 1 | 9 | 16 | 0 | 0 | -0.7094193 | 3.451807 | -2.448779 | 2.859496 | 5.099898 | 10.98683 | 18.93354 |  | -0.0006714903 | [11 empty] | 14.57173 | -0.06684452 | 13 | 0 | 14.28048 | -0.09427041
13455 | 2021/04/13 00:51:52 | 225453.3748 | 12.0002 | 1 | 9 | 16 | 0 | 0 | -0.7097092 | 3.450829 | -2.449085 | 2.859496 | 5.100292 | 10.98683 | 18.9349 |  | -0.0004555312 | [11 empty] | 14.8878 | -0.03670752 | 13 | 0 | 14.31995 | 0.0123328
13456 | 2021/04/13 00:51:54 | 225455.3747 | 14.0001 | 1 | 9 | 16 | 0 | 0 | -0.7095261 | 3.449722 | -2.447668 | 2.859496 | 5.100685 | 10.98683 | 18.93625 | [13 empty] | 14.62261 | -0.08287311 | 13 | 0 | 14.14141 | -0.1559851
13457 | 2021/04/13 00:51:56 | 225457.3757 | 16.0011 | 1 | 9 | 16 | 0 | 0 | -0.7092819 | 3.448658 | -2.446071 | 2.859496 | 5.101079 | 10.98683 | 18.93761 |  | -0.0004622099 |  | 0.356382 | 3.586797 | [8 empty] | 14.73018 | -0.06970525 | 13 | 0 | 14.55587 | 0.1128462
13458 | 2021/04/13 00:51:58 | 225459.3748 | 18.0002 | 1 | 9 | 16 | 0 | 0 | -0.7091827 | 3.447864 | -2.445166 | 2.859496 | 5.101473 | 10.98683 | 18.93897 |  | -0.0005748889 | [11 empty] | 15.01596 | 0.1280907 | 13 | 0 | 14.41832 | 0.05516857
13459 | 2021/04/13 00:52:00 | 225461.3748 | 20.0002 | 1 | 9 | 16 | 0 | 0 | -0.7094955 | 3.44696 | -2.445603 | 2.859496 | 5.101866 | 10.98683 | 18.94033 | [13 empty] | 14.65378 | -0.07632852 | 13 | 0 | 14.12875 | -0.149447
13460 | 2021/04/13 00:52:02 | 225463.3749 | 22.0003 | 1 | 9 | 16 | 0 | 0 | -0.7093201 | 3.446117 | -2.4444 | 2.859496 | 5.10226 | 10.98683 | 18.94168 |  | -0.0004576401 | [11 empty] | 14.78247 | -0.05768478 | 13 | 0 | 14.5342 | 0.02495706
13461 | 2021/04/13 00:52:04 | 225465.3748 | 24.0002 | 1 | 9 | 16 | 0 | 0 | -0.709549 | 3.445378 | -2.444665 | 2.859496 | 5.102654 | 10.98683 | 18.94304 | [13 empty] | 14.80946 | -0.05437344 | 13 | 0 | 14.13847 | -0.08407205
13462 | 2021/04/13 00:52:06 | 225467.3747 | 26.0001 | 1 | 9 | 16 | 0 | 0 | -0.7090454 | 3.444762 | -2.442493 | 2.859496 | 5.103047 | 10.98683 | 18.9444 |  | -0.0003452017 | [11 empty] | 14.66785 | -0.03677994 | 13 | 0 | 14.46431 | 0.07958293
13463 | 2021/04/13 00:52:08 | 225469.3757 | 28.0011 | 1 | 9 | 16 | 0 | 0 | -0.709259 | 3.443909 | -2.442623 | 2.859496 | 5.103441 | 10.98683 | 18.94575 |  |  |  | 0.4614362 | [9 empty] | 15.00723 | 0.1033744 | 13 | 0 | 14.47531 | 0.02587408
13464 | 2021/04/13 00:52:10 | 225471.3747 | 30.0001 | 1 | 9 | 16 | 0 | 0 | -0.7095261 | 3.443179 | -2.443025 | 2.859496 | 5.103834 | 10.98683 | 18.94711 |  | -0.0003284445 | [11 empty] | 14.78637 | -0.06265789 | 13 | 0 | 14.10072 | -0.1015055
13465 | 2021/04/13 00:52:12 | 225473.3756 | 32.001 | 1 | 9 | 16 | 0 | 0 | -0.7095718 | 3.442436 | -2.442656 | 2.859496 | 5.104228 | 10.98683 | 18.94846 | [13 empty] | 14.63428 | -0.03153175 | 13 | 0 | 14.57778 | 0.08255333
13466 | 2021/04/13 00:52:14 | 225475.375 | 34.0004 | 1 | 9 | 16 | 0 | 0 | -0.7094116 | 3.441649 | -2.441546 | 2.859496 | 5.104622 | 10.98683 | 18.94982 |  | -0.0003364381 | [11 empty] | 14.92285 | 0.08469909 | 13 | 0 | 14.16433 | 0.009447932
13467 | 2021/04/13 00:52:16 | 225477.3756 | 36.001 | 1 | 9 | 16 | 0 | 0 | -0.7093201 | 3.440931 | -2.440722 | 2.859496 | 5.105015 | 10.98683 | 18.95117 | [13 empty] | 14.60704 | -0.06424665 | 13 | 0 | 14.24275 | -0.09396672
13468 | 2021/04/13 00:52:18 | 225479.3749 | 38.0003 | 1 | 9 | 16 | 0 | 0 | -0.7095108 | 3.440164 | -2.440834 | 2.859496 | 5.105409 | 10.98683 | 18.95252 |  | -0.000287031 | [11 empty] | 14.95224 | -0.02204657 | 13 | 0 | 14.61012 | 0.09432912
13469 | 2021/04/13 00:52:20 | 225481.3748 | 40.0002 | 1 | 9 | 16 | 0 | 0 | -0.7094193 | 3.439698 | -2.440188 | 2.859496 | 5.105803 | 10.98683 | 18.95388 | [13 empty] | 14.95737 | 0.1043722 | 13 | 0 | 14.22082 | 0.03143162
13470 | 2021/04/13 00:52:22 | 225483.3747 | 42.0001 | 1 | 9 | 16 | 0 | 0 | -0.7095871 | 3.439059 | -2.440312 | 2.859496 | 5.106196 | 10.98683 | 18.95523 |  |  |  | 0.5778689 | 1.902081 | [8 empty] | 14.65521 | -0.01879126 | 13 | 0 | 14.49722 | 0.08637369
13471 | 2021/04/13 00:52:24 | 225485.3756 | 44.001 | 1 | 9 | 16 | 0 | 0 | -0.7091446 | 3.438584 | -2.438453 | 2.859496 | 5.10659 | 10.98683 | 18.95659 |  | -0.000276241 | [11 empty] | 15.03834 | 0.1197284 | 13 | 0 | 14.36038 | 0.04909456
13472 | 2021/04/13 00:52:26 | 225487.3749 | 46.0003 | 1 | 9 | 16 | 0 | 0 | -0.7093811 | 3.437935 | -2.438806 | 2.859496 | 5.106984 | 10.98683 | 18.95794 | [13 empty] | 14.70585 | -0.04796922 | 13 | 0 | 14.10049 | -0.1553109
13473 | 2021/04/13 00:52:28 | 225489.375 | 48.0004 | 1 | 9 | 16 | 0 | 0 | -0.7097397 | 3.437552 | -2.439767 | 2.859496 | 5.107378 | 10.98683 | 18.95929 |  | -0.0002768397 | [11 empty] | 14.67251 | -0.09023517 | 13 | 0 | 14.41785 | 0.0557816
13474 | 2021/04/13 00:52:30 | 225491.3748 | 50.0002 | 1 | 9 | 16 | 0 | 0 | -0.7097397 | 3.436945 | -2.439336 | 2.859496 | 5.10777 | 10.98683 | 18.96065 | [13 empty] | 15.00916 | 0.1119748 | 13 | 0 | 14.4042 | 0.08471161
13475 | 2021/04/13 00:52:32 | 225493.3749 | 52.0003 | 1 | 9 | 16 | 0 | 0 | -0.70961 | 3.436413 | -2.438513 | 2.859496 | 5.108165 | 10.98683 | 18.962 |  | -0.000301989 | [11 empty] | 14.84039 | 0.008060336 | 13 | 0 | 14.24251 | 0.04412472
13476 | 2021/04/13 00:52:34 | 225495.3756 | 54.001 | 1 | 9 | 16 | 0 | 0 | -0.7093048 | 3.435602 | -2.436889 | 2.859496 | 5.108558 | 10.98683 | 18.96335 | [13 empty] | 14.89123 | 0.06938607 | 13 | 0 | 14.51987 | 0.07406861
13477 | 2021/04/13 00:52:36 | 225497.3748 | 56.0002 | 1 | 9 | 16 | 0 | 0 | -0.7098236 | 3.435135 | -2.43834 | 2.859496 | 5.108952 | 10.98683 | 18.9647 | [13 empty] | 15.02082 | 0.02379239 | 13 | 0 | 14.20401 | -0.09265155
13478 | 2021/04/13 00:52:38 | 225499.3749 | 58.0003 | 1 | 9 | 16 | 0 | 0 | -0.7094727 | 3.434653 | -2.436793 | 2.859496 | 5.109345 | 10.98683 | 18.96606 |  | -0.0002099314 | [11 empty] | 14.65595 | -0.09546548 | 13 | 0 | 14.16016 | -0.02707273
13479 | 2021/04/13 00:52:40 | 225501.3756 | 60.001 | 1 | 9 | 16 | 0 | 0 | -0.7095871 | 3.434121 | -2.436808 | 2.859496 | 5.109739 | 10.98683 | 18.96741 |  |  |  | 0.7123379 | [9 empty] | 14.77884 | 0.04118055 | 13 | 0 | 14.51693 | 0.1142943
13480 | 2021/04/13 00:52:42 | 225503.3748 | 62.0002 | 1 | 9 | 16 | 0 | 0 | -0.7093964 | 3.433767 | -2.435902 | 2.859496 | 5.110133 | 10.98683 | 18.96876 | [13 empty] | 15.08018 | 0.06910503 | 13 | 0 | 14.16016 | -0.01987517
13481 | 2021/04/13 00:52:44 | 225505.3756 | 64.001 | 1 | 9 | 16 | 0 | 0 | -0.70961 | 3.433382 | -2.436362 | 2.859496 | 5.110527 | 10.98683 | 18.97011 |  | -0.0002533868 | [11 empty] | 14.63188 | -0.03954321 | 13 | 0 | 14.24568 | -0.08978963
13482 | 2021/04/13 00:52:46 | 225507.3747 | 66.0001 | 1 | 9 | 16 | 0 | 0 | -0.7094498 | 3.432988 | -2.435533 | 2.859496 | 5.11092 | 10.98683 | 18.97146 | [13 empty] | 14.88733 | -0.06527036 | 13 | 0 | 14.60358 | 0.06017834
13483 | 2021/04/13 00:52:48 | 225509.3748 | 68.0002 | 1 | 9 | 16 | 0 | 0 | -0.7094345 | 3.432682 | -2.435263 | 2.859496 | 5.111314 | 10.98683 | 18.97282 | [13 empty] | 15.01113 | 0.05617887 | 13 | 0 | 14.26006 | 0.03799796
13484 | 2021/04/13 00:52:50 | 225511.3747 | 70.0001 | 1 | 9 | 16 | 0 | 0 | -0.7094955 | 3.432139 | -2.435087 | 2.859496 | 5.111708 | 10.98683 | 18.97417 |  | -0.0002224998 | [11 empty] | 14.75448 | 0.0256145 | 13 | 0 | 14.17842 | -0.08623391
13485 | 2021/04/13 00:52:52 | 225513.3756 | 72.001 | 1 | 9 | 16 | 0 | 0 | -0.7095337 | 3.431661 | -2.434879 | 2.859496 | 5.112102 | 10.98683 | 18.97552 | [13 empty] | 14.72241 | 0.09531796 | 13 | 0 | 14.57144 | 0.122821
13486 | 2021/04/13 00:52:54 | 225515.3749 | 74.0003 | 1 | 9 | 16 | 0 | 0 | -0.7096634 | 3.431213 | -2.435006 | 2.859496 | 5.112495 | 10.98683 | 18.97687 | [13 empty] | 14.93548 | 0.06658316 | 13 | 0 | 14.1989 | -0.09315163
13487 | 2021/04/13 00:52:56 | 225517.3748 | 76.0002 | 1 | 9 | 16 | 0 | 0 | -0.7095261 | 3.430886 | -2.434303 | 2.859496 | 5.112889 | 10.98683 | 18.97822 |  | -0.0002235505 | [11 empty] | 14.71385 | -0.133836 | 13 | 0 | 14.30581 | -0.06550789
13488 | 2021/04/13 00:52:58 | 225519.3758 | 78.0012 | 1 | 9 | 16 | 0 | 0 | -0.7093582 | 3.430499 | -2.433453 | 2.859496 | 5.113283 | 10.98683 | 18.97957 | [13 empty] | 14.98942 | 0.01252532 | 13 | 0 | 14.69113 | 0.1631865
13489 | 2021/04/13 00:53:00 | 225521.3749 | 80.0003 | 1 | 9 | 16 | 0 | 0 | -0.70961 | 3.430233 | -2.434128 | 2.859496 | 5.113676 | 10.98683 | 18.98092 | [13 empty] | 15.12341 | 0.1476017 | 13 | 0 | 14.37983 | 0.003950596
13490 | 2021/04/13 00:53:02 | 225523.3758 | 82.0012 | 1 | 9 | 16 | 0 | 0 | -0.7093582 | 3.429972 | -2.433079 | 2.859496 | 5.11407 | 10.98683 | 18.98227 |  | -0.0001782542 | [11 empty] | 14.72045 | -0.0368458 | 13 | 0 | 14.48962 | 0.06124496
13491 | 2021/04/13 00:53:04 | 225525.3755 | 84.0009 | 1 | 9 | 16 | 0 | 0 | -0.7098007 | 3.429707 | -2.434408 | 2.859496 | 5.114463 | 10.98683 | 18.98362 | [13 empty] | 15.03688 | 0.1080033 | 13 | 0 | 14.64372 | 0.05563676
13492 | 2021/04/13 00:53:06 | 225527.3758 | 86.0012 | 1 | 9 | 16 | 0 | 0 | -0.7097015 | 3.429365 | -2.433825 | 2.859496 | 5.114857 | 10.98683 | 18.98497 |  |  |  | 0.993045 | 1.174261 | [8 empty] | 14.95104 | -0.01628131 | 13 | 0 | 14.22179 | -0.09390831
13493 | 2021/04/13 00:53:08 | 225529.375 | 88.0004 | 1 | 9 | 16 | 0 | 0 | -0.709877 | 3.429099 | -2.434239 | 2.859496 | 5.115251 | 10.98683 | 18.98632 |  | -0.0001889245 | [11 empty] | 14.66568 | -0.05777299 | 13 | 0 | 14.32335 | 0.04030347
13494 | 2021/04/13 00:53:10 | 225531.375 | 90.0004 | 1 | 9 | 16 | 0 | 0 | -0.7095871 | 3.428621 | -2.432905 | 2.859496 | 5.115644 | 10.98683 | 18.98767 | [13 empty] | 14.92962 | 0.03998399 | 13 | 0 | 14.67509 | 0.08797884
13495 | 2021/04/13 00:53:12 | 225533.3747 | 92.0001 | 1 | 9 | 16 | 0 | 0 | -0.7091446 | 3.428314 | -2.43117 | 2.859496 | 5.116038 | 10.98683 | 18.98902 | [13 empty] | 14.82602 | 0.03763765 | 13 | 0 | 14.23544 | -0.05593032
13496 | 2021/04/13 00:53:14 | 225535.375 | 94.0004 | 1 | 9 | 16 | 0 | 0 | -0.7095718 | 3.428078 | -2.432467 | 2.859496 | 5.116432 | 10.98683 | 18.99037 | [13 empty] | 14.71434 | -0.07822394 | 13 | 0 | 14.51083 | -0.04175961
13497 | 2021/04/13 00:53:16 | 225537.3757 | 96.0011 | 1 | 9 | 16 | 0 | 0 | -0.7092972 | 3.42773 | -2.431279 | 2.859496 | 5.116826 | 10.98683 | 18.99172 |  | -0.0001553672 | [11 empty] | 15.0488 | 0.01405269 | 13 | 0 | 14.62645 | 0.1076475
13498 | 2021/04/13 00:53:18 | 225539.3756 | 98.001 | 1 | 9 | 16 | 0 | 0 | -0.7093811 | 3.427487 | -2.431394 | 2.859496 | 5.117219 | 10.98683 | 18.99307 | [13 empty] | 14.93428 | 0.07055104 | 13 | 0 | 14.24154 | -0.02069682
13499 | 2021/04/13 00:53:20 | 225541.3758 | 100.0012 | 1 | 9 | 16 | 0 | 0 | -0.7097626 | 3.427294 | -2.432565 | 2.859496 | 5.117612 | 10.98683 | 18.99442 | [13 empty] | 14.65061 | -0.04349887 | 13 | 0 | 14.35211 | -0.08003652
13500 | 2021/04/13 00:53:22 | 225543.375 | 102.0004 | 1 | 9 | 16 | 0 | 0 | -0.7093201 | 3.427094 | -2.430907 | 2.859496 | 5.118006 | 10.98683 | 18.99577 | [13 empty] | 15.10618 | 0.1423672 | 13 | 0 | 14.48675 | 0.04207581
13501 | 2021/04/13 00:53:24 | 225545.375 | 104.0004 | 1 | 9 | 16 | 0 | 0 | -0.709343 | 3.426878 | -2.430832 | 2.859496 | 5.118399 | 10.98683 | 18.99711 | [13 empty] | 14.7808 | -0.05388409 | 13 | 0 | 14.18285 | -0.1634917
13502 | 2021/04/13 00:53:26 | 225547.3748 | 106.0002 | 1 | 9 | 16 | 0 | 0 | -0.7094879 | 3.4266 | -2.431131 | 2.859496 | 5.118793 | 10.98683 | 18.99846 |  | -0.0001074368 | [11 empty] | 14.69855 | -0.1130977 | 13 | 0 | 14.50232 | 0.02374083
13503 | 2021/04/13 00:53:28 | 225549.3756 | 108.001 | 1 | 9 | 16 | 0 | 0 | -0.7094574 | 3.426416 | -2.430896 | 2.859496 | 5.119186 | 10.98683 | 18.99981 | [13 empty] | 15.00993 | 0.09966165 | 13 | 0 | 14.50723 | 0.1043385
13504 | 2021/04/13 00:53:30 | 225551.3757 | 110.0011 | 1 | 9 | 16 | 0 | 0 | -0.7097092 | 3.425941 | -2.431422 | 2.859496 | 5.11958 | 10.98683 | 19.00116 | [13 empty] | 14.99868 | 0.0693053 | 13 | 0 | 14.17452 | -0.1155266
13505 | 2021/04/13 00:53:32 | 225553.3756 | 112.001 | 1 | 9 | 16 | 0 | 0 | -0.7094116 | 3.425694 | -2.430227 | 2.859496 | 5.119974 | 10.98683 | 19.00251 | [13 empty] | 14.89487 | 0.02022296 | 13 | 0 | 14.56001 | 0.05907267
13506 | 2021/04/13 00:53:34 | 225555.3749 | 114.0003 | 1 | 9 | 16 | 0 | 0 | -0.7096024 | 3.425528 | -2.430763 | 2.859496 | 5.120368 | 10.98683 | 19.00386 |  | -0.000119097 | [11 empty] | 15.07408 | 0.02783835 | 13 | 0 | 14.27928 | -0.09316325
13507 | 2021/04/13 00:53:36 | 225557.3747 | 116.0001 | 1 | 9 | 16 | 0 | 0 | -0.7095718 | 3.425109 | -2.430361 | 2.859496 | 5.120761 | 10.98683 | 19.00521 | [13 empty] | 14.70268 | -0.09866774 | 13 | 0 | 14.11194 | -0.03255665
13508 | 2021/04/13 00:53:38 | 225559.3749 | 118.0003 | 1 | 9 | 16 | 0 | 0 | -0.7095718 | 3.424979 | -2.430269 | 2.859496 | 5.121155 | 10.98683 | 19.00655 | [13 empty] | 14.74844 | 0.001145601 | 13 | 0 | 14.48652 | 0.09018362
13509 | 2021/04/13 00:53:40 | 225561.3755 | 120.0009 | 1 | 9 | 16 | 0 | 0 | -0.7095108 | 3.4249 | -2.430004 | 2.859496 | 5.121549 | 10.98683 | 19.0079 | [13 empty] | 15.06339 | 0.06773889 | 13 | 0 | 14.40737 | -0.02352595
13510 | 2021/04/13 00:53:42 | 225563.3748 | 122.0002 | 1 | 9 | 16 | 0 | 0 | -0.7097015 | 3.424726 | -2.430533 | 2.859496 | 5.121942 | 10.98683 | 19.00925 | [13 empty] | 14.63601 | -0.07465541 | 13 | 0 | 14.32288 | -0.0861147
13511 | 2021/04/13 00:53:44 | 225565.3756 | 124.001 | 1 | 9 | 16 | 0 | 0 | -0.7095337 | 3.424522 | -2.429814 | 2.859496 | 5.122336 | 10.98683 | 19.0106 |  |  |  | 1.520297 | [9 empty] | 14.9554 | -0.04164606 | 13 | 0 | 14.63519 | 0.08839011
13512 | 2021/04/13 00:53:46 | 225567.3756 | 126.001 | 1 | 9 | 16 | 0 | 0 | -0.7095108 | 3.424222 | -2.429522 | 2.859496 | 5.12273 | 10.98683 | 19.01195 |  | -8.770093e-05 | [11 empty] | 14.98315 | 0.07024258 | 13 | 0 | 14.26857 | 0.03380477
13513 | 2021/04/13 00:53:48 | 225569.3748 | 128.0002 | 1 | 9 | 16 | 0 | 0 | -0.7096863 | 3.42391 | -2.429902 | 2.859496 | 5.123123 | 10.98683 | 19.01329 | [13 empty] | 14.67492 | -0.005029738 | 13 | 0 | 14.2303 | -0.08036852
13514 | 2021/04/13 00:53:50 | 225571.3757 | 130.0011 | 1 | 9 | 16 | 0 | 0 | -0.7091293 | 3.423674 | -2.427828 | 2.859496 | 5.123517 | 10.98683 | 19.01464 | [13 empty] | 14.79856 | -0.08047909 | 13 | 0 | 14.55127 | 0.03127158
13515 | 2021/04/13 00:53:52 | 225573.3758 | 132.0012 | 1 | 9 | 16 | 0 | 0 | -0.7093964 | 3.423379 | -2.428533 | 2.859496 | 5.12391 | 10.98683 | 19.01599 | [13 empty] | 14.7871 | -0.003581643 | 13 | 0 | 14.12338 | -0.1337138
13516 | 2021/04/13 00:53:54 | 225575.3751 | 134.0005 | 1 | 9 | 16 | 0 | 0 | -0.7088928 | 3.423296 | -2.42675 | 2.859496 | 5.124304 | 10.98683 | 19.01734 | [13 empty] | 14.62944 | -0.1224631 | 13 | 0 | 14.39667 | 0.03949881
13517 | 2021/04/13 00:53:56 | 225577.3751 | 136.0005 | 1 | 9 | 16 | 0 | 0 | -0.7093353 | 3.423164 | -2.428171 | 2.859496 | 5.124697 | 10.98683 | 19.01868 | [13 empty] | 15.03105 | 0.1064181 | 13 | 0 | 14.44803 | 0.09056449
13518 | 2021/04/13 00:53:58 | 225579.3756 | 138.001 | 1 | 9 | 16 | 0 | 0 | -0.7095871 | 3.422954 | -2.428884 | 2.859496 | 5.125091 | 10.98683 | 19.02003 |  | -9.223131e-05 | [11 empty] | 14.82459 | 0.01650661 | 13 | 0 | 14.06591 | -0.1661167
13519 | 2021/04/13 00:54:00 | 225581.3749 | 140.0003 | 1 | 9 | 16 | 0 | 0 | -0.7095718 | 3.422757 | -2.428692 | 2.859496 | 5.125484 | 10.98683 | 19.02138 | [13 empty] | 14.65181 | -0.1198021 | 13 | 0 | 14.37522 | 0.005629063
13520 | 2021/04/13 00:54:02 | 225583.3748 | 142.0002 | 1 | 9 | 16 | 0 | 0 | -0.7097397 | 3.422506 | -2.429088 | 2.859496 | 5.125878 | 10.98683 | 19.02272 | [13 empty] | 14.92968 | -0.00736475 | 13 | 0 | 14.17848 | -0.1009986
13521 | 2021/04/13 00:54:04 | 225585.3749 | 144.0003 | 1 | 9 | 16 | 0 | 0 | -0.7093353 | 3.422266 | -2.427534 | 2.859496 | 5.126272 | 10.98683 | 19.02407 | [13 empty] | 14.59394 | -0.09227753 | 13 | 0 | 14.12732 | -0.01703739
13522 | 2021/04/13 00:54:06 | 225587.3751 | 146.0005 | 1 | 9 | 16 | 0 | 0 | -0.7099762 | 3.422005 | -2.429542 | 2.859496 | 5.126666 | 10.98683 | 19.02542 | [13 empty] | 14.85911 | 0.03763467 | 13 | 0 | 14.52423 | 0.05824775
13523 | 2021/04/13 00:54:08 | 225589.3757 | 148.0011 | 1 | 9 | 16 | 0 | 0 | -0.7093201 | 3.421767 | -2.427128 | 2.859496 | 5.127059 | 10.98683 | 19.02677 |  | -9.055583e-05 | [11 empty] | 15.01353 | 0.03452271 | 13 | 0 | 14.20401 | -0.07963002
13524 | 2021/04/13 00:54:10 | 225591.3759 | 150.0013 | 1 | 9 | 16 | 0 | 0 | -0.70961 | 3.421448 | -2.427894 | 2.859496 | 5.127453 | 10.98683 | 19.02811 | [13 empty] | 14.62871 | -0.127323 | 13 | 0 | 14.11828 | -0.04068613
13525 | 2021/04/13 00:54:12 | 225593.3748 | 152.0002 | 1 | 9 | 16 | 0 | 0 | -0.7095337 | 3.421245 | -2.427489 | 2.859496 | 5.127846 | 10.98683 | 19.02946 | [13 empty] | 15.07092 | 0.04490733 | 13 | 0 | 14.47334 | 0.09976834
13526 | 2021/04/13 00:54:14 | 225595.375 | 154.0004 | 1 | 9 | 16 | 0 | 0 | -0.7096405 | 3.421182 | -2.427809 | 2.859496 | 5.12824 | 10.98683 | 19.03081 | [13 empty] | 14.80367 | 0.06387293 | 13 | 0 | 14.04495 | -0.05938232
13527 | 2021/04/13 00:54:16 | 225597.3757 | 156.0011 | 1 | 9 | 16 | 0 | 0 | -0.709816 | 3.420923 | -2.428226 | 2.859496 | 5.128633 | 10.98683 | 19.03215 | [13 empty] | 14.62968 | -0.0922212 | 13 | 0 | 14.33115 | -0.0534904
13528 | 2021/04/13 00:54:18 | 225599.3751 | 158.0005 | 1 | 9 | 16 | 0 | 0 | -0.7094879 | 3.420863 | -2.427061 | 2.859496 | 5.129027 | 10.98683 | 19.0335 | [13 empty] | 14.97998 | -0.003571808 | 13 | 0 | 14.44803 | 0.08089662
13529 | 2021/04/13 00:54:20 | 225601.3757 | 160.0011 | 1 | 9 | 16 | 0 | 0 | -0.709198 | 3.420682 | -2.425941 | 2.859496 | 5.129421 | 10.98683 | 19.03485 |  | -9.092027e-05 | [11 empty] | 14.95517 | 0.117217 | 13 | 0 | 14.11344 | -0.1045588
13530 | 2021/04/13 00:54:22 | 225603.3758 | 162.0012 | 1 | 9 | 16 | 0 | 0 | -0.709816 | 3.420491 | -2.427919 | 2.859496 | 5.129815 | 10.98683 | 19.03619 | [13 empty] | 14.82023 | -0.04216909 | 13 | 0 | 14.55104 | 0.1221499
13531 | 2021/04/13 00:54:24 | 225605.3751 | 164.0005 | 1 | 9 | 16 | 0 | 0 | -0.7095871 | 3.420184 | -2.426918 | 2.859496 | 5.130208 | 10.98683 | 19.03754 | [13 empty] | 15.01843 | 0.1125878 | 13 | 0 | 14.26737 | -0.01513779
13532 | 2021/04/13 00:54:26 | 225607.3749 | 166.0003 | 1 | 9 | 16 | 0 | 0 | -0.7097473 | 3.41987 | -2.427243 | 2.859496 | 5.130602 | 10.98683 | 19.03889 | [13 empty] | 14.64841 | -0.1022524 | 13 | 0 | 14.20378 | -0.09550422
13533 | 2021/04/13 00:54:28 | 225609.3758 | 168.0012 | 1 | 9 | 16 | 0 | 0 | -0.7094955 | 3.41958 | -2.426177 | 2.859496 | 5.130996 | 10.98683 | 19.04024 | [13 empty] | 14.82239 | -0.02174377 | 13 | 0 | 14.56781 | 0.1380363
13534 | 2021/04/13 00:54:30 | 225611.3748 | 170.0002 | 1 | 9 | 16 | 0 | 0 | -0.7093735 | 3.419573 | -2.425754 | 2.859496 | 5.131389 | 10.98683 | 19.04158 |  | -0.0001045145 | [11 empty] | 15.095 | 0.1542988 | 13 | 0 | 14.07713 | -0.08284628
13535 | 2021/04/13 00:54:32 | 225613.3757 | 172.0011 | 1 | 9 | 16 | 0 | 0 | -0.7094116 | 3.419208 | -2.425626 | 2.859496 | 5.131783 | 10.98683 | 19.04293 |  |  |  | 1.86361 | 0.5920433 | [8 empty] | 14.62585 | -0.04809916 | 13 | 0 | 14.38577 | 0.06368399
13536 | 2021/04/13 00:54:34 | 225615.3748 | 174.0002 | 1 | 9 | 16 | 0 | 0 | -0.7093964 | 3.419109 | -2.425504 | 2.859496 | 5.132177 | 10.98683 | 19.04427 | [13 empty] | 15.03375 | 0.09723097 | 13 | 0 | 14.37039 | 0.01057416
13537 | 2021/04/13 00:54:36 | 225617.3751 | 176.0005 | 1 | 9 | 16 | 0 | 0 | -0.7095642 | 3.41902 | -2.426014 | 2.859496 | 5.132571 | 10.98683 | 19.04562 | [13 empty] | 14.7735 | -0.08719981 | 13 | 0 | 14.05129 | -0.1055223
13538 | 2021/04/13 00:54:38 | 225619.3749 | 178.0003 | 1 | 9 | 16 | 0 | 0 | -0.7098999 | 3.418843 | -2.427036 | 2.859496 | 5.132964 | 10.98683 | 19.04696 | [13 empty] | 14.62724 | -0.02612948 | 13 | 0 | 14.4529 | 0.09025484
13539 | 2021/04/13 00:54:40 | 225621.375 | 180.0004 | 1 | 9 | 16 | 0 | 0 | -0.7094498 | 3.418713 | -2.425405 | 2.859496 | 5.133358 | 10.98683 | 19.04831 | [13 empty] | 15.08624 | 0.0864321 | 13 | 0 | 14.1351 | -0.0002294779
13540 | 2021/04/13 00:54:42 | 225623.3749 | 182.0003 | 1 | 9 | 16 | 0 | 0 | -0.709053 | 3.418424 | -2.423844 | 2.859496 | 5.133751 | 10.98683 | 19.04966 |  | -9.269344e-05 | [11 empty] | 14.63381 | -0.05110055 | 13 | 0 | 14.26223 | -0.08765787
13541 | 2021/04/13 00:54:44 | 225625.3749 | 184.0003 | 1 | 9 | 16 | 0 | 0 | -0.7094345 | 3.418153 | -2.424956 | 2.859496 | 5.134145 | 10.98683 | 19.051 | [13 empty] | 14.99458 | -0.006694496 | 13 | 0 | 14.59408 | 0.09829044
13542 | 2021/04/13 00:54:46 | 225627.3759 | 186.0013 | 1 | 9 | 16 | 0 | 0 | -0.7093353 | 3.417931 | -2.424459 | 2.859496 | 5.134539 | 10.98683 | 19.05235 | [13 empty] | 14.97246 | 0.09996295 | 13 | 0 | 14.1994 | 0.001899004
13543 | 2021/04/13 00:54:48 | 225629.3751 | 188.0005 | 1 | 9 | 16 | 0 | 0 | -0.7093582 | 3.41769 | -2.424366 | 2.859496 | 5.134933 | 10.98683 | 19.05369 | [13 empty] | 14.61607 | -0.06789088 | 13 | 0 | 14.31754 | -0.09075254
13544 | 2021/04/13 00:54:50 | 225631.3751 | 190.0005 | 1 | 9 | 16 | 0 | 0 | -0.7094879 | 3.417506 | -2.424679 | 2.859496 | 5.135326 | 10.98683 | 19.05504 |  | -0.0001281387 | [11 empty] | 14.93088 | -0.01976043 | 13 | 0 | 14.27225 | -0.01415581
13545 | 2021/04/13 00:54:52 | 225633.3757 | 192.0011 | 1 | 9 | 16 | 0 | 0 | -0.7098236 | 3.417282 | -2.425667 | 2.859496 | 5.13572 | 10.98683 | 19.05638 | [13 empty] | 14.63141 | -0.09358406 | 13 | 0 | 14.18676 | -0.1370302
13546 | 2021/04/13 00:54:54 | 225635.3756 | 194.001 | 1 | 9 | 16 | 0 | 0 | -0.7092056 | 3.417152 | -2.423463 | 2.859496 | 5.136114 | 10.98683 | 19.05773 | [13 empty] | 14.87907 | -0.02704948 | 13 | 0 | 14.66832 | 0.1326904
13547 | 2021/04/13 00:54:56 | 225637.3751 | 196.0005 | 1 | 9 | 16 | 0 | 0 | -0.709816 | 3.417117 | -2.425524 | 2.859496 | 5.136507 | 10.98683 | 19.05907 | [13 empty] | 14.98705 | 0.1137206 | 13 | 0 | 14.30901 | -0.02542436
13548 | 2021/04/13 00:54:58 | 225639.375 | 198.0004 | 1 | 9 | 16 | 0 | 0 | -0.7096024 | 3.416854 | -2.424608 | 2.859496 | 5.136901 | 10.98683 | 19.06042 | [13 empty] | 14.60147 | -0.1296842 | 13 | 0 | 14.25179 | -0.1046857
13549 | 2021/04/13 00:55:00 | 225641.3759 | 200.0013 | 1 | 9 | 16 | 0 | 0 | -0.7094345 | 3.416691 | -2.423918 | 2.859496 | 5.137295 | 10.98683 | 19.06176 | [13 empty] | 14.84722 | 0.006769001 | 13 | 0 | 14.40617 | -0.03494233
13550 | 2021/04/13 00:55:02 | 225643.3757 | 202.0011 | 1 | 9 | 16 | 0 | 0 | -0.7094955 | 3.41638 | -2.423906 | 2.859496 | 5.137688 | 10.98683 | 19.06311 |  | -8.17855e-05 | [11 empty] | 14.77397 | -0.07162899 | 13 | 0 | 14.17601 | -0.06482095
13551 | 2021/04/13 00:55:04 | 225645.3749 | 204.0003 | 1 | 9 | 16 | 0 | 0 | -0.7095261 | 3.41615 | -2.423848 | 2.859496 | 5.138082 | 10.98683 | 19.06445 | [13 empty] | 14.69295 | 0.001592338 | 13 | 0 | 14.52593 | 0.09746522
13552 | 2021/04/13 00:55:06 | 225647.3757 | 206.0011 | 1 | 9 | 16 | 0 | 0 | -0.7095718 | 3.415948 | -2.42386 | 2.859496 | 5.138475 | 10.98683 | 19.0658 | [13 empty] | 15.03375 | 0.06988585 | 13 | 0 | 14.385 | -0.03507853
13553 | 2021/04/13 00:55:08 | 225649.3748 | 208.0002 | 1 | 9 | 16 | 0 | 0 | -0.7091446 | 3.415724 | -2.422242 | 2.859496 | 5.138869 | 10.98683 | 19.06714 | [13 empty] | 14.68348 | -0.05605757 | 13 | 0 | 14.13657 | -0.0127244
13554 | 2021/04/13 00:55:10 | 225651.3749 | 210.0003 | 1 | 9 | 16 | 0 | 0 | -0.7094193 | 3.41553 | -2.423043 | 2.859496 | 5.139263 | 10.98683 | 19.06849 | [13 empty] | 14.7798 | 0.01527309 | 13 | 0 | 14.57902 | 0.1157296
13555 | 2021/04/13 00:55:12 | 225653.3749 | 212.0003 | 1 | 9 | 16 | 0 | 0 | -0.7095871 | 3.415515 | -2.423605 | 2.859496 | 5.139656 | 10.98683 | 19.06983 |  | -9.569923e-05 | [11 empty] | 14.87614 | 0.06325752 | 13 | 0 | 14.19063 | -0.03942281
13556 | 2021/04/13 00:55:14 | 225655.3751 | 214.0005 | 1 | 9 | 16 | 0 | 0 | -0.7097397 | 3.415312 | -2.423983 | 2.859496 | 5.14005 | 10.98683 | 19.07118 | [13 empty] | 14.62531 | -0.08865088 | 13 | 0 | 14.41445 | -0.06587774
13557 | 2021/04/13 00:55:16 | 225657.376 | 216.0014 | 1 | 9 | 16 | 0 | 0 | -0.7096252 | 3.415071 | -2.42342 | 2.859496 | 5.140444 | 10.98683 | 19.07252 | [13 empty] | 14.99121 | 0.02157927 | 13 | 0 | 14.5469 | 0.09465218
13558 | 2021/04/13 00:55:18 | 225659.376 | 218.0014 | 1 | 9 | 16 | 0 | 0 | -0.7095642 | 3.414878 | -2.423075 | 2.859496 | 5.140837 | 10.98683 | 19.07386 | [13 empty] | 14.87251 | 0.08173913 | 13 | 0 | 14.12852 | -0.03006369
13559 | 2021/04/13 00:55:20 | 225661.3752 | 220.0006 | 1 | 9 | 16 | 0 | 0 | -0.7093201 | 3.414705 | -2.422119 | 2.859496 | 5.141231 | 10.98683 | 19.07521 | [13 empty] | 14.69368 | -0.05330145 | 13 | 0 | 14.59508 | 0.1457986
13560 | 2021/04/13 00:55:22 | 225663.3752 | 222.0006 | 1 | 9 | 16 | 0 | 0 | -0.7095871 | 3.41431 | -2.42275 | 2.859496 | 5.141624 | 10.98683 | 19.07655 |  |  |  | 2.001524 | [9 empty] | 15.07212 | 0.1182628 | 13 | 0 | 14.32845 | -0.01172721
13561 | 2021/04/13 00:55:24 | 225665.375 | 224.0004 | 1 | 9 | 16 | 0 | 0 | -0.7094116 | 3.414085 | -2.421992 | 2.859496 | 5.142018 | 10.98683 | 19.07789 |  | -7.645674e-05 | [11 empty] | 14.64551 | -0.1188877 | 13 | 0 | 14.31047 | -0.1030052
13562 | 2021/04/13 00:55:26 | 225667.3758 | 226.0012 | 1 | 9 | 16 | 0 | 0 | -0.709259 | 3.413889 | -2.421331 | 2.859496 | 5.142411 | 10.98683 | 19.07924 | [13 empty] | 14.88417 | -0.005851686 | 13 | 0 | 14.66612 | 0.1447868
13563 | 2021/04/13 00:55:28 | 225669.3759 | 228.0013 | 1 | 9 | 16 | 0 | 0 | -0.7095718 | 3.413692 | -2.42226 | 2.859496 | 5.142805 | 10.98683 | 19.08058 | [13 empty] | 15.01309 | 0.1198182 | 13 | 0 | 14.28395 | -0.04214585
13564 | 2021/04/13 00:55:30 | 225671.3759 | 230.0013 | 1 | 9 | 16 | 0 | 0 | -0.7094116 | 3.413557 | -2.421617 | 2.859496 | 5.143198 | 10.98683 | 19.08193 | [13 empty] | 14.62751 | -0.105142 | 13 | 0 | 14.52717 | 0.09190649
13565 | 2021/04/13 00:55:32 | 225673.3751 | 232.0005 | 1 | 9 | 16 | 0 | 0 | -0.7093582 | 3.413482 | -2.421381 | 2.859496 | 5.143592 | 10.98683 | 19.08327 | [13 empty] | 15.07581 | 0.09130478 | 13 | 0 | 14.48555 | -0.006778538
13566 | 2021/04/13 00:55:34 | 225675.376 | 234.0014 | 1 | 9 | 16 | 0 | 0 | -0.7096634 | 3.41328 | -2.42228 | 2.859496 | 5.143986 | 10.98683 | 19.08461 | [13 empty] | 14.764 | -0.05490363 | 13 | 0 | 14.18065 | -0.06634116
13567 | 2021/04/13 00:55:36 | 225677.375 | 236.0004 | 1 | 9 | 16 | 0 | 0 | -0.7090912 | 3.413103 | -2.420201 | 2.859496 | 5.144379 | 10.98683 | 19.08596 |  | -8.682873e-05 | [11 empty] | 14.65355 | -0.0105682 | 13 | 0 | 14.4573 | 0.1058239
13568 | 2021/04/13 00:55:38 | 225679.3759 | 238.0013 | 1 | 9 | 16 | 0 | 0 | -0.7093964 | 3.412963 | -2.421144 | 2.859496 | 5.144773 | 10.98683 | 19.0873 | [13 empty] | 15.01503 | 0.08627504 | 13 | 0 | 14.53424 | 0.01103282
13569 | 2021/04/13 00:55:40 | 225681.375 | 240.0004 | 1 | 9 | 16 | 0 | 0 | -0.7097473 | 3.412532 | -2.422035 | 2.859496 | 5.145166 | 10.98683 | 19.08864 | [13 empty] | 14.83722 | -0.02092719 | 13 | 0 | 14.3399 | -0.07115006
13570 | 2021/04/13 00:55:42 | 225683.3752 | 242.0006 | 1 | 9 | 16 | 0 | 0 | -0.7092056 | 3.412389 | -2.420085 | 2.859496 | 5.14556 | 10.98683 | 19.08999 | [13 empty] | 14.98165 | -0.005870759 | 13 | 0 | 14.67606 | 0.1013812
13571 | 2021/04/13 00:55:44 | 225685.375 | 244.0004 | 1 | 9 | 16 | 0 | 0 | -0.7096252 | 3.412127 | -2.421331 | 2.859496 | 5.145954 | 10.98683 | 19.09133 | [13 empty] | 14.96203 | 0.09875476 | 13 | 0 | 14.21819 | 0.03722847
13572 | 2021/04/13 00:55:46 | 225687.3752 | 246.0006 | 1 | 9 | 16 | 0 | 0 | -0.7100677 | 3.41208 | -2.422808 | 2.859496 | 5.146348 | 10.98683 | 19.09267 | [13 empty] | 14.5898 | -0.03459662 | 13 | 0 | 14.15973 | -0.1168048
13573 | 2021/04/13 00:55:48 | 225689.3759 | 248.0013 | 1 | 9 | 16 | 0 | 0 | -0.7094955 | 3.411771 | -2.420636 | 2.859496 | 5.146741 | 10.98683 | 19.09402 |  | -8.736507e-05 | [11 empty] | 14.8015 | -0.06080657 | 13 | 0 | 14.56151 | 0.05553395
13574 | 2021/04/13 00:55:50 | 225691.376 | 250.0014 | 1 | 9 | 16 | 0 | 0 | -0.7092972 | 3.411674 | -2.419891 | 2.859496 | 5.147135 | 10.98683 | 19.09536 | [13 empty] | 14.98705 | -0.03687918 | 13 | 0 | 14.05617 | -0.1579186
13575 | 2021/04/13 00:55:52 | 225693.3758 | 252.0012 | 1 | 9 | 16 | 0 | 0 | -0.7097092 | 3.411517 | -2.421185 | 2.859496 | 5.147528 | 10.98683 | 19.0967 | [13 empty] | 14.68005 | -0.09593785 | 13 | 0 | 14.54224 | 0.08430034
13576 | 2021/04/13 00:55:54 | 225695.3759 | 254.0013 | 1 | 9 | 16 | 0 | 0 | -0.7096024 | 3.411404 | -2.42074 | 2.859496 | 5.147922 | 10.98683 | 19.09804 | [13 empty] | 14.95544 | 0.09723812 | 13 | 0 | 14.41615 | 0.067662
13577 | 2021/04/13 00:55:56 | 225697.376 | 256.0014 | 1 | 9 | 16 | 0 | 0 | -0.7093582 | 3.411239 | -2.41979 | 2.859496 | 5.148315 | 10.98683 | 19.09939 | [13 empty] | 14.72412 | -0.02295285 | 13 | 0 | 14.04569 | -0.1554006
13578 | 2021/04/13 00:55:58 | 225699.3751 | 258.0005 | 1 | 9 | 16 | 0 | 0 | -0.7094345 | 3.410836 | -2.419765 | 2.859496 | 5.148709 | 10.98683 | 19.10073 | [13 empty] | 14.62871 | -0.1276371 | 13 | 0 | 14.43246 | 0.05714595
13579 | 2021/04/13 00:56:00 | 225701.3752 | 260.0006 | 1 | 9 | 16 | 0 | 0 | -0.709198 | 3.410618 | -2.418803 | 2.859496 | 5.149103 | 10.98683 | 19.10207 |  | -8.805479e-05 | [11 empty] | 14.91509 | 0.005177557 | 13 | 0 | 14.14194 | -0.09985
13580 | 2021/04/13 00:56:02 | 225703.3751 | 262.0005 | 1 | 9 | 16 | 0 | 0 | -0.7094345 | 3.410336 | -2.41941 | 2.859496 | 5.149496 | 10.98683 | 19.10341 | [13 empty] | 14.60461 | -0.08732975 | 13 | 0 | 14.25493 | 0.02670944
13581 | 2021/04/13 00:56:04 | 225705.3761 | 264.0015 | 1 | 9 | 16 | 0 | 0 | -0.7094727 | 3.410124 | -2.41939 | 2.859496 | 5.14989 | 10.98683 | 19.10476 | [13 empty] | 14.83382 | 0.06360918 | 13 | 0 | 14.54274 | 0.09110779
13582 | 2021/04/13 00:56:06 | 225707.3751 | 266.0005 | 1 | 9 | 16 | 0 | 0 | -0.7092819 | 3.410046 | -2.418684 | 2.859496 | 5.150283 | 10.98683 | 19.1061 | [13 empty] | 14.93042 | 0.02608687 | 13 | 0 | 14.24498 | -0.07436275
13583 | 2021/04/13 00:56:08 | 225709.3753 | 268.0007 | 1 | 9 | 16 | 0 | 0 | -0.7092438 | 3.409903 | -2.418453 | 2.859496 | 5.150677 | 10.98683 | 19.10744 | [13 empty] | 14.60877 | -0.09227395 | 13 | 0 | 14.25909 | -0.01018971
13584 | 2021/04/13 00:56:10 | 225711.3752 | 270.0006 | 1 | 9 | 16 | 0 | 0 | -0.7092667 | 3.409716 | -2.418398 | 2.859496 | 5.15107 | 10.98683 | 19.10878 |  | -9.554371e-05 | [11 empty] | 15.05077 | 0.07044971 | 13 | 0 | 14.45317 | 0.09566218
13585 | 2021/04/13 00:56:12 | 225713.3752 | 272.0006 | 1 | 9 | 16 | 0 | 0 | -0.7091064 | 3.40952 | -2.417712 | 2.859496 | 5.151464 | 10.98683 | 19.11012 |  |  |  | 1.944614 | 0.5062821 | [8 empty] | 14.75258 | 0.03992707 | 13 | 0 | 14.15459 | -0.08561403
13586 | 2021/04/13 00:56:14 | 225715.3754 | 274.0008 | 1 | 9 | 16 | 0 | 0 | -0.7091675 | 3.409301 | -2.417765 | 2.859496 | 5.151857 | 10.98683 | 19.11147 | [13 empty] | 14.62608 | -0.1073268 | 13 | 0 | 14.50286 | -0.02067268
13587 | 2021/04/13 00:56:16 | 225717.3753 | 276.0007 | 1 | 9 | 16 | 0 | 0 | -0.7087555 | 3.409197 | -2.416287 | 2.859496 | 5.152251 | 10.98683 | 19.11281 | [13 empty] | 15.0583 | 0.03783971 | 13 | 0 | 14.46801 | 0.08127004
13588 | 2021/04/13 00:56:18 | 225719.3752 | 278.0006 | 1 | 9 | 16 | 0 | 0 | -0.7090454 | 3.408737 | -2.416949 | 2.859496 | 5.152645 | 10.98683 | 19.11415 | [13 empty] | 14.7869 | 0.06524831 | 13 | 0 | 14.11588 | -0.04658163
13589 | 2021/04/13 00:56:20 | 225721.3753 | 280.0007 | 1 | 9 | 16 | 0 | 0 | -0.7091827 | 3.408555 | -2.417288 | 2.859496 | 5.153038 | 10.98683 | 19.11549 |  | -0.0001174422 | [11 empty] | 14.97292 | 0.05813211 | 13 | 0 | 14.61622 | 0.1563573
13590 | 2021/04/13 00:56:22 | 225723.3753 | 282.0007 | 1 | 9 | 16 | 0 | 0 | -0.7092667 | 3.40833 | -2.417415 | 2.859496 | 5.153432 | 10.98683 | 19.11683 | [13 empty] | 15.03664 | 0.1107588 | 13 | 0 | 14.28562 | -0.04892081
13591 | 2021/04/13 00:56:24 | 225725.3753 | 284.0007 | 1 | 9 | 16 | 0 | 0 | -0.7090454 | 3.408154 | -2.416536 | 2.859496 | 5.153825 | 10.98683 | 19.11817 | [13 empty] | 14.60634 | -0.1294526 | 13 | 0 | 14.22744 | -0.09533316
13592 | 2021/04/13 00:56:26 | 225727.3753 | 286.0007 | 1 | 9 | 16 | 0 | 0 | -0.708931 | 3.408018 | -2.41605 | 2.859496 | 5.154219 | 10.98683 | 19.11952 | [13 empty] | 14.84722 | 0.009194314 | 13 | 0 | 14.65836 | 0.1621413
13593 | 2021/04/13 00:56:28 | 225729.3753 | 288.0007 | 1 | 9 | 16 | 0 | 0 | -0.7093582 | 3.407921 | -2.417437 | 2.859496 | 5.154613 | 10.98683 | 19.12086 |  | -0.0001158938 | [11 empty] | 15.05197 | 0.1451853 | 13 | 0 | 14.33749 | -0.007621646
13594 | 2021/04/13 00:56:30 | 225731.3753 | 290.0007 | 1 | 9 | 16 | 0 | 0 | -0.7087784 | 3.407688 | -2.415296 | 2.859496 | 5.155007 | 10.98683 | 19.1222 | [13 empty] | 14.70368 | -0.005547106 | 13 | 0 | 14.52206 | 0.07889241
13595 | 2021/04/13 00:56:32 | 225733.3753 | 292.0007 | 1 | 9 | 16 | 0 | 0 | -0.7088623 | 3.407482 | -2.415436 | 2.859496 | 5.1554 | 10.98683 | 19.12354 | [13 empty] | 15.02549 | 0.0814271 | 13 | 0 | 14.45707 | -0.009812117
13596 | 2021/04/13 00:56:34 | 225735.3752 | 294.0006 | 1 | 9 | 16 | 0 | 0 | -0.7094345 | 3.407329 | -2.417277 | 2.859496 | 5.155794 | 10.98683 | 19.12488 | [13 empty] | 14.78054 | -0.04258543 | 13 | 0 | 14.10219 | -0.07912725
13597 | 2021/04/13 00:56:36 | 225737.3753 | 296.0007 | 1 | 9 | 16 | 0 | 0 | -0.7086487 | 3.406967 | -2.414343 | 2.859496 | 5.156188 | 10.98683 | 19.12622 | [13 empty] | 14.65135 | -0.03784031 | 13 | 0 | 14.49892 | 0.07166713
13598 | 2021/04/13 00:56:38 | 225739.3753 | 298.0007 | 1 | 9 | 16 | 0 | 0 | -0.7091446 | 3.406691 | -2.415837 | 2.859496 | 5.156581 | 10.98683 | 19.12757 | [13 empty] | 15.06122 | 0.09647399 | 13 | 0 | 14.55857 | 0.02124041
13599 | 2021/04/13 00:56:40 | 225741.3756 | 300.001 | 1 | 9 | 16 | 0 | 0 | -0.7090302 | 3.406595 | -2.415379 | 2.859496 | 5.156975 | 10.98683 | 19.12891 |  | -0.0001008117 | [11 empty] | 14.5971 | -0.05512506 | 13 | 0 | 14.26934 | -0.0985235
13600 | 2021/04/13 00:56:42 | 225743.3755 | 302.0009 | 1 | 9 | 16 | 0 | 0 | -0.7091675 | 3.406284 | -2.415626 | 2.859496 | 5.157369 | 10.98683 | 19.13025 | [13 empty] | 14.85572 | -0.06983161 | 13 | 0 | 14.61575 | 0.04191846
13601 | 2021/04/13 00:56:44 | 225745.3754 | 304.0008 | 1 | 9 | 16 | 0 | 0 | -0.7091599 | 3.40617 | -2.415519 | 2.859496 | 5.157763 | 10.98683 | 19.13159 | [13 empty] | 15.01136 | 0.1031387 | 13 | 0 | 14.33336 | 0.06674141
13602 | 2021/04/13 00:56:46 | 225747.3754 | 306.0008 | 1 | 9 | 16 | 0 | 0 | -0.7092209 | 3.406098 | -2.415676 | 2.859496 | 5.158156 | 10.98683 | 19.13293 | [13 empty] | 14.64528 | -0.0267604 | 13 | 0 | 14.1714 | -0.1158118
13603 | 2021/04/13 00:56:48 | 225749.3756 | 308.001 | 1 | 9 | 16 | 0 | 0 | -0.7089157 | 3.405896 | -2.414493 | 2.859496 | 5.15855 | 10.98683 | 19.13427 | [13 empty] | 14.73315 | -0.08520216 | 13 | 0 | 14.48583 | 0.01286358
13604 | 2021/04/13 00:56:50 | 225751.3762 | 310.0016 | 1 | 9 | 16 | 0 | 0 | -0.7093048 | 3.405664 | -2.415654 | 2.859496 | 5.158944 | 10.98683 | 19.13561 | [13 empty] | 14.86251 | 0.04042447 | 13 | 0 | 14.14044 | -0.1079339
13605 | 2021/04/13 00:56:52 | 225753.3747 | 312.0001 | 1 | 9 | 16 | 0 | 0 | -0.7092209 | 3.405471 | -2.415231 | 2.859496 | 5.159337 | 10.98683 | 19.13695 |  | -8.331735e-05 | [11 empty] | 14.62314 | -0.1396278 | 13 | 0 | 14.36845 | -0.01193434
13606 | 2021/04/13 00:56:54 | 225755.3753 | 314.0007 | 1 | 9 | 16 | 0 | 0 | -0.708992 | 3.40533 | -2.414352 | 2.859496 | 5.159731 | 10.98683 | 19.13829 | [13 empty] | 15.00187 | 0.1128712 | 13 | 0 | 14.47725 | 0.122138
13607 | 2021/04/13 00:56:56 | 225757.3754 | 316.0008 | 1 | 9 | 16 | 0 | 0 | -0.7093964 | 3.404922 | -2.415439 | 2.859496 | 5.160124 | 10.98683 | 19.13963 | [13 empty] | 14.83942 | 0.02721071 | 13 | 0 | 14.12462 | -0.1143137
13608 | 2021/04/13 00:56:58 | 225759.3746 | 318 | 1 | 9 | 16 | 0 | 0 | -0.7091599 | 3.404613 | -2.414415 | 2.859496 | 5.160518 | 10.98683 | 19.14097 | [13 empty] | 14.69345 | -0.1058128 | 13 | 0 | 14.47531 | 0.05343974
13609 | 2021/04/13 00:57:00 | 225761.3754 | 320.0008 | 1 | 9 | 16 | 0 | 0 | -0.7093353 | 3.404455 | -2.4149 | 2.859496 | 5.160913 | 10.98683 | 19.14231 |  | -0.0001222919 | [11 empty] | 14.92019 | -0.01072884 | 13 | 0 | 14.08127 | -0.09292573
13610 | 2021/04/13 00:57:02 | 225763.3763 | 322.0017 | 1 | 9 | 16 | 0 | 0 | -0.708992 | 3.404357 | -2.413662 | 2.859496 | 5.161306 | 10.98683 | 19.14366 |  |  |  | 1.970493 | [9 empty] | 14.57933 | -0.08191407 | 13 | 0 | 14.25886 | 0.02298951
13611 | 2021/04/13 00:57:04 | 225765.3747 | 324.0001 | 1 | 9 | 16 | 0 | 0 | -0.709198 | 3.403859 | -2.41401 | 2.859496 | 5.1617 | 10.98683 | 19.14499 | [13 empty] | 15.01866 | 0.09158343 | 13 | 0 | 14.50135 | 0.05748063
13612 | 2021/04/13 00:57:06 | 225767.3756 | 326.001 | 1 | 9 | 16 | 0 | 0 | -0.7090836 | 3.403898 | -2.413648 | 2.859496 | 5.162094 | 10.98683 | 19.14634 | [13 empty] | 14.87761 | -0.00305295 | 13 | 0 | 14.05323 | -0.08068621
13613 | 2021/04/13 00:57:08 | 225769.3753 | 328.0007 | 1 | 9 | 16 | 0 | 0 | -0.7090149 | 3.403837 | -2.413371 | 2.859496 | 5.162487 | 10.98683 | 19.14767 |  | -0.0001255479 | [11 empty] | 14.66521 | -0.04787296 | 13 | 0 | 14.56611 | 0.05705774
13614 | 2021/04/13 00:57:10 | 225771.3754 | 330.0008 | 1 | 9 | 16 | 0 | 0 | -0.7088776 | 3.403675 | -2.412789 | 2.859496 | 5.162881 | 10.98683 | 19.14902 | [13 empty] | 14.99654 | 0.08202016 | 13 | 0 | 14.17237 | 0.02276719
13615 | 2021/04/13 00:57:12 | 225773.3753 | 332.0007 | 1 | 9 | 16 | 0 | 0 | -0.7094574 | 3.403397 | -2.414565 | 2.859496 | 5.163275 | 10.98683 | 19.15036 | [13 empty] | 14.67274 | -0.03049821 | 13 | 0 | 14.23544 | -0.07389724
13616 | 2021/04/13 00:57:14 | 225775.3763 | 334.0017 | 1 | 9 | 16 | 0 | 0 | -0.7090454 | 3.403145 | -2.412984 | 2.859496 | 5.163669 | 10.98683 | 19.1517 | [13 empty] | 14.86769 | -0.05933821 | 13 | 0 | 14.43787 | 0.07299602
13617 | 2021/04/13 00:57:16 | 225777.3755 | 336.0009 | 1 | 9 | 16 | 0 | 0 | -0.709259 | 3.402844 | -2.413498 | 2.859496 | 5.164063 | 10.98683 | 19.15304 | [13 empty] | 14.92968 | 0.08507192 | 13 | 0 | 14.10539 | 0.02124578
13618 | 2021/04/13 00:57:18 | 225779.3764 | 338.0018 | 1 | 9 | 16 | 0 | 0 | -0.7091446 | 3.402545 | -2.412896 | 2.859496 | 5.164456 | 10.98683 | 19.15438 |  | -0.0001169739 | [11 empty] | 14.61704 | -0.04851907 | 13 | 0 | 14.49579 | 0.1219976
13619 | 2021/04/13 00:57:20 | 225781.3754 | 340.0008 | 1 | 9 | 16 | 0 | 0 | -0.7087784 | 3.402485 | -2.411608 | 2.859496 | 5.16485 | 10.98683 | 19.15572 | [13 empty] | 15.09986 | 0.1508808 | 13 | 0 | 14.28318 | 0.01864254
13620 | 2021/04/13 00:57:22 | 225783.3755 | 342.0009 | 1 | 9 | 16 | 0 | 0 | -0.7095871 | 3.402137 | -2.414113 | 2.859496 | 5.165244 | 10.98683 | 19.15706 | [13 empty] | 14.63095 | -0.0995791 | 13 | 0 | 13.98894 | -0.1522198
13621 | 2021/04/13 00:57:24 | 225785.3754 | 344.0008 | 1 | 9 | 16 | 0 | 0 | -0.709343 | 3.401993 | -2.41318 | 2.859496 | 5.165637 | 10.98683 | 19.1584 | [13 empty] | 14.8844 | -0.02463281 | 13 | 0 | 14.53493 | 0.1420018
13622 | 2021/04/13 00:57:26 | 225787.3754 | 346.0008 | 1 | 9 | 16 | 0 | 0 | -0.7091827 | 3.401884 | -2.412557 | 2.859496 | 5.166031 | 10.98683 | 19.15973 | [13 empty] | 15.05686 | 0.1322672 | 13 | 0 | 14.21819 | -0.01370102
13623 | 2021/04/13 00:57:28 | 225789.3755 | 348.0009 | 1 | 9 | 16 | 0 | 0 | -0.7092209 | 3.401794 | -2.412623 | 2.859496 | 5.166425 | 10.98683 | 19.16108 |  | -0.0001040233 | [11 empty] | 14.62071 | -0.1147911 | 13 | 0 | 14.40398 | 0.08119524
13624 | 2021/04/13 00:57:30 | 225791.3754 | 350.0008 | 1 | 9 | 16 | 0 | 0 | -0.7089157 | 3.401507 | -2.411382 | 2.859496 | 5.166819 | 10.98683 | 19.16241 | [13 empty] | 15.03352 | 0.08119553 | 13 | 0 | 14.30441 | -0.02376199
13625 | 2021/04/13 00:57:32 | 225793.3753 | 352.0007 | 1 | 9 | 16 | 0 | 0 | -0.7093201 | 3.401171 | -2.412519 | 2.859496 | 5.167212 | 10.98683 | 19.16375 | [13 empty] | 14.68542 | -0.06607294 | 13 | 0 | 14.05079 | -0.04558355
13626 | 2021/04/13 00:57:34 | 225795.3753 | 354.0007 | 1 | 9 | 16 | 0 | 0 | -0.7092972 | 3.400878 | -2.412233 | 2.859496 | 5.167606 | 10.98683 | 19.16509 | [13 empty] | 14.73338 | 0.03501326 | 13 | 0 | 14.44954 | 0.1104051
13627 | 2021/04/13 00:57:36 | 225797.3754 | 356.0008 | 1 | 9 | 16 | 0 | 0 | -0.7091293 | 3.400762 | -2.41158 | 2.859496 | 5.168 | 10.98683 | 19.16643 | [13 empty] | 15.03962 | 0.06257713 | 13 | 0 | 14.25937 | -0.04012495
13628 | 2021/04/13 00:57:38 | 225799.3755 | 358.0009 | 1 | 9 | 16 | 0 | 0 | -0.7094879 | 3.400446 | -2.412575 | 2.859496 | 5.168394 | 10.98683 | 19.16777 | [13 empty] | 14.74331 | -0.1015568 | 13 | 0 | 14.31148 | -0.06968319
13629 | 2021/04/13 00:57:40 | 225801.3753 | 360.0007 | 1 | 9 | 16 | 0 | 0 | -0.709343 | 3.400223 | -2.411924 | 2.859496 | 5.168787 | 10.98683 | 19.16911 |  | -8.612708e-05 | [11 empty] | 15.10206 | 0.04057169 | 13 | 0 | 14.51182 | 0.1205412
13630 | 2021/04/13 00:57:42 | 225803.3761 | 362.0015 | 1 | 9 | 16 | 0 | 0 | -0.7091827 | 3.400208 | -2.411369 | 2.859496 | 5.169182 | 10.98683 | 19.17045 | [13 empty] | 14.82316 | 0.05733788 | 13 | 0 | 14.02793 | -0.04993707
13631 | 2021/04/13 00:57:44 | 225805.3753 | 364.0007 | 1 | 9 | 16 | 0 | 0 | -0.7093811 | 3.399966 | -2.411872 | 2.859496 | 5.169575 | 10.98683 | 19.17179 | [13 empty] | 14.68471 | -0.100174 | 13 | 0 | 14.32048 | -0.07287264
13632 | 2021/04/13 00:57:46 | 225807.3754 | 366.0008 | 1 | 9 | 16 | 0 | 0 | -0.7092667 | 3.399798 | -2.411364 | 2.859496 | 5.169969 | 10.98683 | 19.17313 | [13 empty] | 15.02186 | -0.004473031 | 13 | 0 | 14.39501 | 0.07543534
13633 | 2021/04/13 00:57:48 | 225809.3755 | 368.0009 | 1 | 9 | 16 | 0 | 0 | -0.7091293 | 3.399566 | -2.410732 | 2.859496 | 5.170363 | 10.98683 | 19.17447 |  | -0.0001558463 |  | 1.814039 | 0.5291788 | [8 empty] | 14.82803 | 0.04121453 | 13 | 0 | 14.20771 | -0.05853087
13634 | 2021/04/13 00:57:50 | 225811.3757 | 370.0011 | 1 | 9 | 16 | 0 | 0 | -0.7094116 | 3.399359 | -2.411545 | 2.859496 | 5.170757 | 10.98683 | 19.17581 | [13 empty] | 14.95208 | 0.03876418 | 13 | 0 | 14.50773 | 0.1598373
13635 | 2021/04/13 00:57:52 | 225813.3757 | 372.0011 | 1 | 9 | 16 | 0 | 0 | -0.7089386 | 3.399001 | -2.409683 | 2.859496 | 5.171151 | 10.98683 | 19.17714 | [13 empty] | 14.94355 | 0.08727014 | 13 | 0 | 14.06813 | -0.06334066
13636 | 2021/04/13 00:57:54 | 225815.3748 | 374.0002 | 1 | 9 | 16 | 0 | 0 | -0.7092209 | 3.398768 | -2.410477 | 2.859496 | 5.171545 | 10.98683 | 19.17848 | [13 empty] | 14.70538 | -0.1234418 | 13 | 0 | 14.2608 | -0.03455907
13637 | 2021/04/13 00:57:56 | 225817.3746 | 376 | 1 | 9 | 16 | 0 | 0 | -0.7089386 | 3.398542 | -2.409358 | 2.859496 | 5.171938 | 10.98683 | 19.17982 | [13 empty] | 15.09137 | 0.08556217 | 13 | 0 | 14.52303 | 0.1701784
13638 | 2021/04/13 00:57:58 | 225819.3747 | 378.0001 | 1 | 9 | 16 | 0 | 0 | -0.7090149 | 3.398359 | -2.409487 | 2.859496 | 5.172331 | 10.98683 | 19.18116 |  | -0.0001009111 | [11 empty] | 15.00044 | 0.08512229 | 13 | 0 | 14.16703 | -0.04061222
13639 | 2021/04/13 00:58:00 | 225821.3746 | 380 | 1 | 9 | 16 | 0 | 0 | -0.709198 | 3.398012 | -2.409863 | 2.859496 | 5.172725 | 10.98683 | 19.1825 | [13 empty] | 14.97369 | 0.04650205 | 13 | 0 | 14.59508 | 0.07398754
13640 | 2021/04/13 00:58:02 | 225823.3757 | 382.0011 | 1 | 9 | 16 | 0 | 0 | -0.7091293 | 3.397939 | -2.409578 | 2.859496 | 5.173119 | 10.98683 | 19.18383 | [13 empty] | 15.05857 | 0.02440423 | 13 | 0 | 14.14682 | -0.08747101
13641 | 2021/04/13 00:58:04 | 225825.3756 | 384.001 | 1 | 9 | 16 | 0 | 0 | -0.7094116 | 3.397799 | -2.410438 | 2.859496 | 5.173513 | 10.98683 | 19.18517 | [13 empty] | 14.70345 | -0.07645339 | 13 | 0 | 14.29539 | 0.02160251
13642 | 2021/04/13 00:58:06 | 225827.3747 | 386.0001 | 1 | 9 | 16 | 0 | 0 | -0.7090149 | 3.397562 | -2.408922 | 2.859496 | 5.173906 | 10.98683 | 19.18651 |  | -0.0001227689 | [11 empty] | 15.03059 | 0.08122593 | 13 | 0 | 14.54981 | 0.08136332
13643 | 2021/04/13 00:58:08 | 225829.3756 | 388.001 | 1 | 9 | 16 | 0 | 0 | -0.7090149 | 3.39732 | -2.408751 | 2.859496 | 5.174301 | 10.98683 | 19.18785 | [13 empty] | 14.95108 | -0.005998313 | 13 | 0 | 14.1288 | -0.09505033
13644 | 2021/04/13 00:58:10 | 225831.3748 | 390.0002 | 1 | 9 | 16 | 0 | 0 | -0.7090454 | 3.397032 | -2.40865 | 2.859496 | 5.174694 | 10.98683 | 19.18918 | [13 empty] | 14.88761 | -0.06710052 | 13 | 0 | 14.48702 | 0.02639949
13645 | 2021/04/13 00:58:12 | 225833.3746 | 392 | 1 | 9 | 16 | 0 | 0 | -0.7093811 | 3.396742 | -2.409585 | 2.859496 | 5.175088 | 10.98683 | 19.19052 | [13 empty] | 15.08481 | 0.08404523 | 13 | 0 | 14.18042 | 0.05450755
13646 | 2021/04/13 00:58:14 | 225835.3755 | 394.0009 | 1 | 9 | 16 | 0 | 0 | -0.708992 | 3.396499 | -2.408091 | 2.859496 | 5.175482 | 10.98683 | 19.19186 |  | -0.0001465457 | [11 empty] | 14.63315 | -0.06043047 | 13 | 0 | 14.13003 | -0.09245515
13647 | 2021/04/13 00:58:16 | 225837.3749 | 396.0003 | 1 | 9 | 16 | 0 | 0 | -0.7093582 | 3.396283 | -2.409181 | 2.859496 | 5.175875 | 10.98683 | 19.1932 | [13 empty] | 14.98345 | -0.03122836 | 13 | 0 | 14.39307 | 0.07146806
13648 | 2021/04/13 00:58:18 | 225839.3757 | 398.0011 | 1 | 9 | 16 | 0 | 0 | -0.7091827 | 3.396267 | -2.408574 | 2.859496 | 5.176269 | 10.98683 | 19.19453 | [13 empty] | 14.97639 | 0.0887084 | 13 | 0 | 14.03598 | -0.1115918
13649 | 2021/04/13 00:58:20 | 225841.3754 | 400.0008 | 1 | 9 | 16 | 0 | 0 | -0.7091217 | 3.395847 | -2.408069 | 2.859496 | 5.176662 | 10.98683 | 19.19587 | [13 empty] | 14.96932 | -0.002207756 | 13 | 0 | 14.50309 | 0.1507726
13650 | 2021/04/13 00:58:22 | 225843.3747 | 402.0001 | 1 | 9 | 16 | 0 | 0 | -0.7092361 | 3.395761 | -2.408396 | 2.859496 | 5.177056 | 10.98683 | 19.19721 | [13 empty] | 14.98026 | 0.08885741 | 13 | 0 | 14.03912 | -0.08229882
13651 | 2021/04/13 00:58:24 | 225845.3754 | 404.0008 | 1 | 9 | 16 | 0 | 0 | -0.7088165 | 3.39556 | -2.406829 | 2.859496 | 5.17745 | 10.98683 | 19.19854 |  | -0.0001015412 | [11 empty] | 14.67595 | -0.1441056 | 13 | 0 | 14.30441 | -0.03241688
13652 | 2021/04/13 00:58:26 | 225847.3755 | 406.0009 | 1 | 9 | 16 | 0 | 0 | -0.7088394 | 3.395219 | -2.406665 | 2.859496 | 5.177844 | 10.98683 | 19.19988 | [13 empty] | 15.08558 | 0.1076198 | 13 | 0 | 14.4442 | 0.1328981
13653 | 2021/04/13 00:58:28 | 225849.3747 | 408.0001 | 1 | 9 | 16 | 0 | 0 | -0.709053 | 3.394933 | -2.407187 | 2.859496 | 5.178237 | 10.98683 | 19.20122 | [13 empty] | 14.85329 | -0.002592802 | 13 | 0 | 14.33603 | 0.03262758
13654 | 2021/04/13 00:58:30 | 225851.3748 | 410.0002 | 1 | 9 | 16 | 0 | 0 | -0.7088547 | 3.394649 | -2.406313 | 2.859496 | 5.178631 | 10.98683 | 19.20255 | [13 empty] | 15.03962 | 0.06605506 | 13 | 0 | 14.46391 | 0.04789948
13655 | 2021/04/13 00:58:32 | 225853.3755 | 412.0009 | 1 | 9 | 16 | 0 | 0 | -0.7093048 | 3.394499 | -2.407734 | 2.859496 | 5.179025 | 10.98683 | 19.20389 | [13 empty] | 14.88977 | -0.03018737 | 13 | 0 | 14.09465 | -0.07586807
13656 | 2021/04/13 00:58:34 | 225855.3754 | 414.0008 | 1 | 9 | 16 | 0 | 0 | -0.7092819 | 3.39424 | -2.407473 | 2.859496 | 5.179418 | 10.98683 | 19.20523 |  | -0.0001172999 |  | 1.762269 | [9 empty] | 14.74362 | -0.03715366 | 13 | 0 | 14.41595 | 0.07006705
13657 | 2021/04/13 00:58:36 | 225857.3755 | 416.0009 | 1 | 9 | 16 | 0 | 0 | -0.7093735 | 3.393909 | -2.407549 | 2.859496 | 5.179812 | 10.98683 | 19.20656 | [13 empty] | 15.12811 | 0.09014845 | 13 | 0 | 14.35532 | 0.00120461
13658 | 2021/04/13 00:58:38 | 225859.3755 | 418.0009 | 1 | 9 | 16 | 0 | 0 | -0.7092361 | 3.393819 | -2.407019 | 2.859496 | 5.180206 | 10.98683 | 19.2079 | [13 empty] | 14.71516 | -0.06629705 | 13 | 0 | 14.37869 | -0.04124284
13659 | 2021/04/13 00:58:40 | 225861.3756 | 420.001 | 1 | 9 | 16 | 0 | 0 | -0.7090683 | 3.393704 | -2.406368 | 2.859496 | 5.1806 | 10.98683 | 19.20924 | [13 empty] | 15.15797 | 0.04049301 | 13 | 0 | 14.48748 | 0.1044872
13660 | 2021/04/13 00:58:42 | 225863.3755 | 422.0009 | 1 | 9 | 16 | 0 | 0 | -0.7090912 | 3.393347 | -2.406192 | 2.859496 | 5.180994 | 10.98683 | 19.21057 | [13 empty] | 14.80908 | 0.03833026 | 13 | 0 | 14.06499 | -0.068959
13661 | 2021/04/13 00:58:44 | 225865.3756 | 424.001 | 1 | 9 | 16 | 0 | 0 | -0.7091599 | 3.393106 | -2.406255 | 2.859496 | 5.181387 | 10.98683 | 19.21191 |  | -0.0001075965 | [11 empty] | 14.83699 | -0.08625895 | 13 | 0 | 14.5167 | 0.0003749132
13662 | 2021/04/13 00:58:46 | 225867.3755 | 426.0009 | 1 | 9 | 16 | 0 | 0 | -0.709053 | 3.392958 | -2.405787 | 2.859496 | 5.181781 | 10.98683 | 19.21324 | [13 empty] | 15.13586 | 0.07993162 | 13 | 0 | 14.29733 | 0.07779241
13663 | 2021/04/13 00:58:48 | 225869.3747 | 428.0001 | 1 | 9 | 16 | 0 | 0 | -0.7094498 | 3.392616 | -2.406891 | 2.859496 | 5.182174 | 10.98683 | 19.21458 | [13 empty] | 14.76791 | -0.1149845 | 13 | 0 | 14.44757 | 0.04694909
13664 | 2021/04/13 00:58:50 | 225871.3748 | 430.0002 | 1 | 9 | 16 | 0 | 0 | -0.7091446 | 3.392098 | -2.405488 | 2.859496 | 5.182568 | 10.98683 | 19.21591 | [13 empty] | 15.15145 | 0.1325512 | 13 | 0 | 14.3933 | 0.06880909
13665 | 2021/04/13 00:58:52 | 225873.3756 | 432.001 | 1 | 9 | 16 | 0 | 0 | -0.7088318 | 3.39197 | -2.404336 | 2.859496 | 5.182962 | 10.98683 | 19.21725 | [13 empty] | 14.78861 | -0.04037082 | 13 | 0 | 14.07373 | -0.1431602
13666 | 2021/04/13 00:58:54 | 225875.3754 | 434.0008 | 1 | 9 | 16 | 0 | 0 | -0.709198 | 3.391796 | -2.405455 | 2.859496 | 5.183355 | 10.98683 | 19.21859 |  | -0.0001038513 | [11 empty] | 14.8973 | -0.05829453 | 13 | 0 | 14.55514 | 0.1196873
13667 | 2021/04/13 00:58:56 | 225877.3748 | 436.0002 | 1 | 9 | 16 | 0 | 0 | -0.7090302 | 3.391573 | -2.404728 | 2.859496 | 5.183749 | 10.98683 | 19.21992 | [13 empty] | 15.0688 | 0.1080146 | 13 | 0 | 14.23014 | -0.0197047
13668 | 2021/04/13 00:58:58 | 225879.3748 | 438.0002 | 1 | 9 | 16 | 0 | 0 | -0.7095718 | 3.391422 | -2.406457 | 2.859496 | 5.184143 | 10.98683 | 19.22126 | [13 empty] | 14.89027 | 0.01085371 | 13 | 0 | 14.5408 | 0.09076864
13669 | 2021/04/13 00:59:00 | 225881.3757 | 440.0011 | 1 | 9 | 16 | 0 | 0 | -0.7089691 | 3.391173 | -2.404237 | 2.859496 | 5.184537 | 10.98683 | 19.22259 | [13 empty] | 15.1315 | 0.05595565 | 13 | 0 | 14.28566 | -0.06045014
13670 | 2021/04/13 00:59:02 | 225883.3747 | 442.0001 | 1 | 9 | 16 | 0 | 0 | -0.7092361 | 3.390913 | -2.404958 | 2.859496 | 5.18493 | 10.98683 | 19.22393 |  | -0.0001241921 | [11 empty] | 14.74265 | -0.08375466 | 13 | 0 | 14.09348 | -0.06101131
13671 | 2021/04/13 00:59:04 | 225885.375 | 444.0004 | 1 | 9 | 16 | 0 | 0 | -0.7092438 | 3.390635 | -2.404787 | 2.859496 | 5.185324 | 10.98683 | 19.22526 | [13 empty] | 14.96273 | 0.03115296 | 13 | 0 | 14.54761 | 0.08601606
13672 | 2021/04/13 00:59:06 | 225887.3747 | 446.0001 | 1 | 9 | 16 | 0 | 0 | -0.7092819 | 3.390388 | -2.404741 | 2.859496 | 5.185718 | 10.98683 | 19.22659 | [13 empty] | 15.07802 | 0.01588613 | 13 | 0 | 14.16631 | -0.08686513
13673 | 2021/04/13 00:59:08 | 225889.3748 | 448.0002 | 1 | 9 | 16 | 0 | 0 | -0.7093811 | 3.390059 | -2.404844 | 2.859496 | 5.186111 | 10.98683 | 19.22793 | [13 empty] | 14.84993 | -0.07819951 | 13 | 0 | 14.50043 | 0.008442104
13674 | 2021/04/13 00:59:10 | 225891.3755 | 450.0009 | 1 | 9 | 16 | 0 | 0 | -0.7091675 | 3.389779 | -2.403921 | 2.859496 | 5.186505 | 10.98683 | 19.22927 | [13 empty] | 15.12957 | 0.06603569 | 13 | 0 | 14.23988 | 0.04560411
13675 | 2021/04/13 00:59:12 | 225893.3756 | 452.001 | 1 | 9 | 16 | 0 | 0 | -0.7090073 | 3.389569 | -2.403229 | 2.859496 | 5.186899 | 10.98683 | 19.2306 | [13 empty] | 14.75841 | 0.005078316 | 13 | 0 | 14.16043 | -0.07026434
13676 | 2021/04/13 00:59:14 | 225895.3758 | 454.0012 | 1 | 9 | 16 | 0 | 0 | -0.7089539 | 3.389248 | -2.402821 | 2.859496 | 5.187293 | 10.98683 | 19.23194 |  | -9.819313e-05 |  | 1.612655 | 0.5892692 | [8 empty] | 14.98149 | -0.0569126 | 13 | 0 | 14.50066 | 0.0525707
13677 | 2021/04/13 00:59:16 | 225897.3748 | 456.0002 | 1 | 9 | 16 | 0 | 0 | -0.7088318 | 3.389057 | -2.402271 | 2.859496 | 5.187686 | 10.98683 | 19.23327 | [13 empty] | 15.11325 | 0.09848207 | 13 | 0 | 14.1943 | 0.04841298
13678 | 2021/04/13 00:59:18 | 225899.3748 | 458.0002 | 1 | 9 | 16 | 0 | 0 | -0.7092438 | 3.388928 | -2.403576 | 2.859496 | 5.18808 | 10.98683 | 19.2346 | [13 empty] | 14.86572 | -0.07735282 | 13 | 0 | 14.50163 | 0.09604037
13679 | 2021/04/13 00:59:20 | 225901.3748 | 460.0002 | 1 | 9 | 16 | 0 | 0 | -0.7091217 | 3.388698 | -2.402999 | 2.859496 | 5.188473 | 10.98683 | 19.23594 | [13 empty] | 15.17426 | 0.1386905 | 13 | 0 | 14.3358 | 0.02472997
13680 | 2021/04/13 00:59:22 | 225903.3748 | 462.0002 | 1 | 9 | 16 | 0 | 0 | -0.709198 | 3.388539 | -2.403145 | 2.859496 | 5.188867 | 10.98683 | 19.23727 | [13 empty] | 14.77717 | -0.08733064 | 13 | 0 | 14.11344 | -0.1376665
13681 | 2021/04/13 00:59:24 | 225905.3747 | 464.0001 | 1 | 9 | 16 | 0 | 0 | -0.7092361 | 3.38821 | -2.403041 | 2.859496 | 5.189261 | 10.98683 | 19.2386 |  | -0.0001013321 | [11 empty] | 14.91656 | -0.03914058 | 13 | 0 | 14.53791 | 0.1228943
13682 | 2021/04/13 00:59:26 | 225907.3749 | 466.0003 | 1 | 9 | 16 | 0 | 0 | -0.7094498 | 3.387654 | -2.40337 | 2.859496 | 5.189655 | 10.98683 | 19.23994 | [13 empty] | 15.1621 | 0.1221958 | 13 | 0 | 14.27978 | -0.0169003
13683 | 2021/04/13 00:59:28 | 225909.3748 | 468.0002 | 1 | 9 | 16 | 0 | 0 | -0.7092667 | 3.387518 | -2.402654 | 2.859496 | 5.190049 | 10.98683 | 19.24127 | [13 empty] | 14.85529 | -0.02110034 | 13 | 0 | 14.5131 | 0.072456
13684 | 2021/04/13 00:59:30 | 225911.3749 | 470.0003 | 1 | 9 | 16 | 0 | 0 | -0.7089767 | 3.387184 | -2.401435 | 2.859496 | 5.190443 | 10.98683 | 19.24261 | [13 empty] | 15.14802 | 0.07654756 | 13 | 0 | 14.30952 | -0.03296524
13685 | 2021/04/13 00:59:32 | 225913.3751 | 472.0005 | 1 | 9 | 16 | 0 | 0 | -0.708992 | 3.386918 | -2.401298 | 2.859496 | 5.190836 | 10.98683 | 19.24394 |  | -0.0001587092 | [11 empty] | 14.8127 | -0.08033484 | 13 | 0 | 14.11247 | -0.03932953
13686 | 2021/04/13 00:59:34 | 225915.3749 | 474.0003 | 1 | 9 | 16 | 0 | 0 | -0.7091446 | 3.386669 | -2.401638 | 2.859496 | 5.19123 | 10.98683 | 19.24527 | [13 empty] | 14.89177 | 0.02249777 | 13 | 0 | 14.49119 | 0.07961124
13687 | 2021/04/13 00:59:36 | 225917.3749 | 476.0003 | 1 | 9 | 16 | 0 | 0 | -0.7093811 | 3.386601 | -2.402391 | 2.859496 | 5.191624 | 10.98683 | 19.24661 | [13 empty] | 15.17549 | 0.0467661 | 13 | 0 | 14.31511 | -0.06735533
13688 | 2021/04/13 00:59:38 | 225919.3747 | 478.0001 | 1 | 9 | 16 | 0 | 0 | -0.7090149 | 3.386285 | -2.400927 | 2.859496 | 5.192017 | 10.98683 | 19.24794 | [13 empty] | 14.77258 | -0.1057705 | 13 | 0 | 14.41573 | -0.04197299
13689 | 2021/04/13 00:59:40 | 225921.3748 | 480.0002 | 1 | 9 | 16 | 0 | 0 | -0.709198 | 3.386007 | -2.401349 | 2.859496 | 5.192411 | 10.98683 | 19.24927 |  | -0.0001415002 | [11 empty] | 15.16554 | 0.01702845 | 13 | 0 | 14.46585 | 0.08098096
13690 | 2021/04/13 00:59:42 | 225923.3756 | 482.001 | 1 | 9 | 16 | 0 | 0 | -0.7091675 | 3.385737 | -2.401055 | 2.859496 | 5.192805 | 10.98683 | 19.25061 | [13 empty] | 14.93378 | 0.04628479 | 13 | 0 | 14.13874 | -0.06782472
13691 | 2021/04/13 00:59:44 | 225925.3749 | 484.0003 | 1 | 9 | 16 | 0 | 0 | -0.7093811 | 3.385302 | -2.401469 | 2.859496 | 5.193198 | 10.98683 | 19.25194 | [13 empty] | 14.891 | -0.06855905 | 13 | 0 | 14.51963 | 0.006678402
13692 | 2021/04/13 00:59:46 | 225927.3749 | 486.0003 | 1 | 9 | 16 | 0 | 0 | -0.7093048 | 3.38513 | -2.401089 | 2.859496 | 5.193592 | 10.98683 | 19.25327 |  | -0.000182835 | [11 empty] | 15.23601 | 0.05521148 | 13 | 0 | 14.4488 | -0.1299688
13693 | 2021/04/13 00:59:48 | 225929.3748 | 488.0002 | 1 | 9 | 16 | 0 | 0 | -0.7089386 | 3.384748 | -2.399579 | 2.859496 | 5.193986 | 10.98683 | 19.2546 | [13 empty] | 14.75311 | -0.1509061 | 13 | 0 | 14.32319 | -0.03925204
13694 | 2021/04/13 00:59:50 | 225931.3749 | 490.0003 | 1 | 9 | 16 | 0 | 0 | -0.7091675 | 3.384509 | -2.400184 | 2.859496 | 5.194379 | 10.98683 | 19.25594 | [13 empty] | 15.12178 | 0.07940561 | 13 | 0 | 14.48776 | 0.1366144
13695 | 2021/04/13 00:59:52 | 225933.375 | 492.0004 | 1 | 9 | 16 | 0 | 0 | -0.7093811 | 3.384268 | -2.400736 | 2.859496 | 5.194773 | 10.98683 | 19.25727 |  |  |  | 1.482719 | [9 empty] | 15.00534 | 0.04628628 | 13 | 0 | 14.10079 | -0.115757
13696 | 2021/04/13 00:59:54 | 225935.3748 | 494.0002 | 1 | 9 | 16 | 0 | 0 | -0.7089767 | 3.384083 | -2.399236 | 2.859496 | 5.195167 | 10.98683 | 19.2586 |  | -0.0001533848 | [11 empty] | 14.76988 | -0.1302505 | 13 | 0 | 14.39841 | 0.004262328
13697 | 2021/04/13 00:59:56 | 225937.3749 | 496.0003 | 1 | 9 | 16 | 0 | 0 | -0.709259 | 3.383839 | -2.400018 | 2.859496 | 5.19556 | 10.98683 | 19.25994 | [13 empty] | 15.15315 | 0.08519083 | 13 | 0 | 14.24062 | -0.08410841
13698 | 2021/04/13 00:59:58 | 225939.375 | 498.0004 | 1 | 9 | 16 | 0 | 0 | -0.7089539 | 3.383672 | -2.398867 | 2.859496 | 5.195954 | 10.98683 | 19.26127 | [13 empty] | 14.76865 | -0.0872308 | 13 | 0 | 14.22184 | 0.01080453
13699 | 2021/04/13 01:00:00 | 225941.3759 | 500.0013 | 1 | 9 | 16 | 0 | 0 | -0.7091064 | 3.383257 | -2.399089 | 2.859496 | 5.196348 | 10.98683 | 19.2626 |  | -0.0001476736 | [11 empty] | 15.08361 | 0.07163405 | 13 | 0 | 14.61019 | 0.08774847
13700 | 2021/04/13 01:00:02 | 225943.3751 | 502.0005 | 1 | 9 | 16 | 0 | 0 | -0.7093353 | 3.382841 | -2.399569 | 2.859496 | 5.196742 | 10.98683 | 19.26393 | [13 empty] | 15.13105 | 0.02752095 | 13 | 0 | 14.17559 | -0.07976294
13701 | 2021/04/13 01:00:04 | 225945.3752 | 504.0006 | 1 | 9 | 16 | 0 | 0 | -0.7092667 | 3.382483 | -2.399083 | 2.859496 | 5.197135 | 10.98683 | 19.26526 | [13 empty] | 14.80127 | -0.0820595 | 13 | 0 | 14.25449 | 0.006845593
13702 | 2021/04/13 01:00:06 | 225947.3748 | 506.0002 | 1 | 9 | 16 | 0 | 0 | -0.7092361 | 3.382248 | -2.398812 | 2.859496 | 5.197528 | 10.98683 | 19.26659 | [13 empty] | 15.11592 | 0.07643342 | 13 | 0 | 14.34801 | 0.07200927
13703 | 2021/04/13 01:00:08 | 225949.375 | 508.0004 | 1 | 9 | 16 | 0 | 0 | -0.7090683 | 3.382005 | -2.398073 | 2.859496 | 5.197923 | 10.98683 | 19.26793 |  | -0.0001714222 | [11 empty] | 14.86352 | 0.01033217 | 13 | 0 | 14.10491 | -0.1038194
13704 | 2021/04/13 01:00:10 | 225951.375 | 510.0004 | 1 | 9 | 16 | 0 | 0 | -0.7088928 | 3.381597 | -2.39719 | 2.859496 | 5.198316 | 10.98683 | 19.26926 | [13 empty] | 14.95427 | -0.08561343 | 13 | 0 | 14.52454 | 0.01925647
13705 | 2021/04/13 01:00:12 | 225953.375 | 512.0004 | 1 | 9 | 16 | 0 | 0 | -0.709198 | 3.381512 | -2.398162 | 2.859496 | 5.19871 | 10.98683 | 19.27059 | [13 empty] | 15.23143 | 0.08736879 | 13 | 0 | 14.34194 | 0.08296788
13706 | 2021/04/13 01:00:14 | 225955.375 | 514.0004 | 1 | 9 | 16 | 0 | 0 | -0.7088776 | 3.381265 | -2.396903 | 2.859496 | 5.199104 | 10.98683 | 19.27192 | [13 empty] | 14.89394 | 0.0303939 | 13 | 0 | 14.09151 | -0.07917553
13707 | 2021/04/13 01:00:16 | 225957.375 | 516.0004 | 1 | 9 | 16 | 0 | 0 | -0.7089767 | 3.380912 | -2.396988 | 2.859496 | 5.199497 | 10.98683 | 19.27325 |  | -0.0001458703 | [11 empty] | 14.96593 | -0.08531809 | 13 | 0 | 14.50286 | 0.1285452
13708 | 2021/04/13 01:00:18 | 225959.376 | 518.0014 | 1 | 9 | 16 | 0 | 0 | -0.7091446 | 3.380672 | -2.397385 | 2.859496 | 5.199891 | 10.98683 | 19.27458 | [13 empty] | 14.97351 | 0.002368093 | 13 | 0 | 14.01042 | -0.1597446
13709 | 2021/04/13 01:00:20 | 225961.3758 | 520.0012 | 1 | 9 | 16 | 0 | 0 | -0.7095718 | 3.380276 | -2.398549 | 2.859496 | 5.200285 | 10.98683 | 19.27591 | [13 empty] | 14.85622 | -0.1126122 | 13 | 0 | 14.39718 | 0.04017621
13710 | 2021/04/13 01:00:22 | 225963.3758 | 522.0012 | 1 | 9 | 16 | 0 | 0 | -0.7089767 | 3.379934 | -2.396294 | 2.859496 | 5.200679 | 10.98683 | 19.27724 | [13 empty] | 15.18719 | 0.1122367 | 13 | 0 | 14.38528 | 0.07360131
13711 | 2021/04/13 01:00:24 | 225965.3758 | 524.0012 | 1 | 9 | 16 | 0 | 0 | -0.709259 | 3.379731 | -2.397105 | 2.859496 | 5.201072 | 10.98683 | 19.27857 |  | -0.0001310684 | [11 empty] | 14.99172 | -0.008201003 | 13 | 0 | 14.06522 | -0.1497686
13712 | 2021/04/13 01:00:26 | 225967.375 | 526.0004 | 1 | 9 | 16 | 0 | 0 | -0.7089691 | 3.379452 | -2.395927 | 2.859496 | 5.201466 | 10.98683 | 19.2799 | [13 empty] | 14.84456 | -0.1284787 | 13 | 0 | 14.5143 | 0.07124394
13713 | 2021/04/13 01:00:28 | 225969.3759 | 528.0013 | 1 | 9 | 16 | 0 | 0 | -0.7090454 | 3.379037 | -2.395891 | 2.859496 | 5.20186 | 10.98683 | 19.28123 |  |  |  | 1.38293 | 0.6987984 | [8 empty] | 15.0999 | -0.005166233 | 13 | 0 | 14.06399 | -0.08281291
13714 | 2021/04/13 01:00:30 | 225971.3751 | 530.0005 | 1 | 9 | 16 | 0 | 0 | -0.7091293 | 3.378776 | -2.395989 | 2.859496 | 5.202253 | 10.98683 | 19.28257 | [13 empty] | 14.78208 | -0.08235693 | 13 | 0 | 14.27912 | 0.03163815
13715 | 2021/04/13 01:00:32 | 225973.375 | 532.0004 | 1 | 9 | 16 | 0 | 0 | -0.7091293 | 3.378675 | -2.395917 | 2.859496 | 5.202647 | 10.98683 | 19.2839 |  | -0.0001568318 | [11 empty] | 15.2212 | 0.09487987 | 13 | 0 | 14.59462 | 0.07908374
13716 | 2021/04/13 01:00:34 | 225975.3753 | 534.0007 | 1 | 9 | 16 | 0 | 0 | -0.7093201 | 3.378355 | -2.396335 | 2.859496 | 5.203041 | 10.98683 | 19.28523 | [13 empty] | 15.14073 | -0.02180487 | 13 | 0 | 14.17799 | -0.08119941
13717 | 2021/04/13 01:00:36 | 225977.3753 | 536.0007 | 1 | 9 | 16 | 0 | 0 | -0.7091599 | 3.378165 | -2.395659 | 2.859496 | 5.203435 | 10.98683 | 19.28656 | [13 empty] | 14.8324 | -0.08370191 | 13 | 0 | 14.62383 | 0.03712445
13718 | 2021/04/13 01:00:38 | 225979.375 | 538.0004 | 1 | 9 | 16 | 0 | 0 | -0.709053 | 3.377715 | -2.394979 | 2.859496 | 5.203828 | 10.98683 | 19.28789 | [13 empty] | 15.22094 | 0.0823459 | 13 | 0 | 14.22914 | 0.04597068
13719 | 2021/04/13 01:00:40 | 225981.3751 | 540.0005 | 1 | 9 | 16 | 0 | 0 | -0.7089157 | 3.377411 | -2.3943 | 2.859496 | 5.204222 | 10.98683 | 19.28922 |  | -0.0001520661 | [11 empty] | 14.83217 | -0.01041293 | 13 | 0 | 14.11735 | -0.1108861
13720 | 2021/04/13 01:00:42 | 225983.3752 | 542.0006 | 1 | 9 | 16 | 0 | 0 | -0.7090073 | 3.377036 | -2.394343 | 2.859496 | 5.204616 | 10.98683 | 19.29055 | [13 empty] | 14.99291 | -0.08827746 | 13 | 0 | 14.58512 | 0.0485298
13721 | 2021/04/13 01:00:44 | 225985.375 | 544.0004 | 1 | 9 | 16 | 0 | 0 | -0.7093048 | 3.376724 | -2.395127 | 2.859496 | 5.205009 | 10.98683 | 19.29188 | [13 empty] | 15.21855 | 0.05295098 | 13 | 0 | 14.38748 | 0.08958876
13722 | 2021/04/13 01:00:46 | 225987.3752 | 546.0006 | 1 | 9 | 16 | 0 | 0 | -0.7094879 | 3.376468 | -2.395563 | 2.859496 | 5.205403 | 10.98683 | 19.29321 | [13 empty] | 15.00921 | 0.06741643 | 13 | 0 | 14.29053 | -0.03029495
13723 | 2021/04/13 01:00:48 | 225989.3751 | 548.0005 | 1 | 9 | 16 | 0 | 0 | -0.7093201 | 3.376235 | -2.394831 | 2.859496 | 5.205797 | 10.98683 | 19.29453 | [13 empty] | 15.08994 | 0.02522707 | 13 | 0 | 14.58002 | 0.1462609
13724 | 2021/04/13 01:00:50 | 225991.3753 | 550.0007 | 1 | 9 | 16 | 0 | 0 | -0.7088165 | 3.376081 | -2.393022 | 2.859496 | 5.206191 | 10.98683 | 19.29586 |  | -0.0001064814 | [11 empty] | 15.19668 | 0.1246354 | 13 | 0 | 14.30712 | 0.0129503
13725 | 2021/04/13 01:00:52 | 225993.3751 | 552.0005 | 1 | 9 | 16 | 0 | 0 | -0.7087784 | 3.375746 | -2.392656 | 2.859496 | 5.206585 | 10.98683 | 19.29719 | [13 empty] | 15.04977 | 0.007429123 | 13 | 0 | 14.12338 | -0.1318213
13726 | 2021/04/13 01:00:54 | 225995.3752 | 554.0006 | 1 | 9 | 16 | 0 | 0 | -0.709053 | 3.375399 | -2.393337 | 2.859496 | 5.206979 | 10.98683 | 19.29852 | [13 empty] | 14.77136 | -0.1512834 | 13 | 0 | 14.283 | 0.003736019
13727 | 2021/04/13 01:00:56 | 225997.3752 | 556.0006 | 1 | 9 | 16 | 0 | 0 | -0.7091675 | 3.375136 | -2.393537 | 2.859496 | 5.207372 | 10.98683 | 19.29985 |  | -0.0001640743 | [11 empty] | 15.12811 | 0.0746125 | 13 | 0 | 14.17776 | -0.08411974
13728 | 2021/04/13 01:00:58 | 225999.3752 | 558.0006 | 1 | 9 | 16 | 0 | 0 | -0.7088623 | 3.374779 | -2.392254 | 2.859496 | 5.207766 | 10.98683 | 19.30118 | [13 empty] | 14.82464 | -0.09119064 | 13 | 0 | 14.00748 | -0.0342384
13729 | 2021/04/13 01:01:00 | 226001.3752 | 560.0006 | 1 | 9 | 16 | 0 | 0 | -0.709198 | 3.374419 | -2.393131 | 2.859496 | 5.20816 | 10.98683 | 19.30251 | [13 empty] | 14.92945 | 0.04905909 | 13 | 0 | 14.45587 | 0.1222208
13730 | 2021/04/13 01:01:02 | 226003.3752 | 562.0006 | 1 | 9 | 16 | 0 | 0 | -0.7093048 | 3.374198 | -2.393335 | 2.859496 | 5.208553 | 10.98683 | 19.30384 |  |  |  | 1.363074 | [9 empty] | 15.22707 | 0.07380903 | 13 | 0 | 14.3814 | -0.01742542
13731 | 2021/04/13 01:01:04 | 226005.3752 | 564.0006 | 1 | 9 | 16 | 0 | 0 | -0.70961 | 3.373859 | -2.394124 | 2.859496 | 5.208947 | 10.98683 | 19.30517 |  | -0.0001265736 | [11 empty] | 15.04181 | -0.03999323 | 13 | 0 | 14.09348 | -0.08114219
13732 | 2021/04/13 01:01:06 | 226007.375 | 566.0004 | 1 | 9 | 16 | 0 | 0 | -0.7091446 | 3.37361 | -2.392377 | 2.859496 | 5.209341 | 10.98683 | 19.3065 | [13 empty] | 14.81974 | -0.07072479 | 13 | 0 | 14.53914 | 0.04329205
13733 | 2021/04/13 01:01:08 | 226009.3751 | 568.0005 | 1 | 9 | 16 | 0 | 0 | -0.7090912 | 3.373414 | -2.392058 | 2.859496 | 5.209734 | 10.98683 | 19.30782 | [13 empty] | 15.22923 | 0.06632358 | 13 | 0 | 14.2959 | 0.06645858
13734 | 2021/04/13 01:01:10 | 226011.3751 | 570.0005 | 1 | 9 | 16 | 0 | 0 | -0.7090912 | 3.373162 | -2.391879 | 2.859496 | 5.210128 | 10.98683 | 19.30915 | [13 empty] | 15.01723 | 0.08003235 | 13 | 0 | 14.06885 | -0.0408864
13735 | 2021/04/13 01:01:12 | 226013.3751 | 572.0005 | 1 | 9 | 16 | 0 | 0 | -0.7091446 | 3.372884 | -2.391862 | 2.859496 | 5.210522 | 10.98683 | 19.31048 |  | -0.0001585855 | [11 empty] | 14.78938 | -0.07987469 | 13 | 0 | 14.27912 | -0.08224547
13736 | 2021/04/13 01:01:14 | 226015.3758 | 574.0012 | 1 | 9 | 16 | 0 | 0 | -0.7094116 | 3.372642 | -2.392591 | 2.859496 | 5.210916 | 10.98683 | 19.31181 | [13 empty] | 15.08774 | -0.03639162 | 13 | 0 | 14.58512 | 0.0936541
13737 | 2021/04/13 01:01:16 | 226017.3752 | 576.0006 | 1 | 9 | 16 | 0 | 0 | -0.7093811 | 3.372298 | -2.392244 | 2.859496 | 5.211309 | 10.98683 | 19.31313 | [13 empty] | 15.19155 | 0.0744608 | 13 | 0 | 14.12903 | -0.1425278
13738 | 2021/04/13 01:01:18 | 226019.375 | 578.0004 | 1 | 9 | 16 | 0 | 0 | -0.7092209 | 3.371944 | -2.391453 | 2.859496 | 5.211703 | 10.98683 | 19.31446 | [13 empty] | 14.80857 | -0.1196817 | 13 | 0 | 14.34947 | 0.03539205
13739 | 2021/04/13 01:01:20 | 226021.3751 | 580.0005 | 1 | 9 | 16 | 0 | 0 | -0.7091446 | 3.371692 | -2.391017 | 2.859496 | 5.212097 | 10.98683 | 19.31579 | [13 empty] | 15.11082 | 0.06829262 | 13 | 0 | 14.57171 | 0.1711386
13740 | 2021/04/13 01:01:22 | 226023.3751 | 582.0005 | 1 | 9 | 16 | 0 | 0 | -0.7091675 | 3.371452 | -2.390924 | 2.859496 | 5.212491 | 10.98683 | 19.31712 |  | -0.0001259239 | [11 empty] | 15.2557 | 0.1388106 | 13 | 0 | 14.33703 | -0.004806221
13741 | 2021/04/13 01:01:24 | 226025.3752 | 584.0006 | 1 | 9 | 16 | 0 | 0 | -0.7090073 | 3.371078 | -2.390119 | 2.859496 | 5.212884 | 10.98683 | 19.31844 | [13 empty] | 14.93355 | -0.04781127 | 13 | 0 | 14.08003 | -0.1460561
13742 | 2021/04/13 01:01:26 | 226027.3752 | 586.0006 | 1 | 9 | 16 | 0 | 0 | -0.7091675 | 3.370914 | -2.390543 | 2.859496 | 5.213278 | 10.98683 | 19.31977 | [13 empty] | 14.78011 | 0.07964551 | 13 | 0 | 14.49461 | 0.05696148
13743 | 2021/04/13 01:01:28 | 226029.376 | 588.0014 | 1 | 9 | 16 | 0 | 0 | -0.7091293 | 3.370681 | -2.390249 | 2.859496 | 5.213672 | 10.98683 | 19.3211 | [13 empty] | 15.21562 | 0.04658729 | 13 | 0 | 14.31148 | -0.0743711
13744 | 2021/04/13 01:01:30 | 226031.3759 | 590.0013 | 1 | 9 | 16 | 0 | 0 | -0.7093582 | 3.37052 | -2.390906 | 2.859496 | 5.214066 | 10.98683 | 19.32243 |  | -0.0001320043 | [11 empty] | 14.9032 | -0.09119779 | 13 | 0 | 14.06425 | -0.07303417
13745 | 2021/04/13 01:01:32 | 226033.376 | 592.0014 | 1 | 9 | 16 | 0 | 0 | -0.7093735 | 3.370205 | -2.390734 | 2.859496 | 5.214459 | 10.98683 | 19.32375 | [13 empty] | 14.8188 | -0.03031373 | 13 | 0 | 14.41815 | 0.08149207
13746 | 2021/04/13 01:01:34 | 226035.375 | 594.0004 | 1 | 9 | 16 | 0 | 0 | -0.7092209 | 3.369943 | -2.390034 | 2.859496 | 5.214853 | 10.98683 | 19.32508 | [13 empty] | 15.11039 | 0.08601725 | 13 | 0 | 14.51287 | 0.04506916
13747 | 2021/04/13 01:01:36 | 226037.3752 | 596.0006 | 1 | 9 | 16 | 0 | 0 | -0.7093048 | 3.369589 | -2.390066 | 2.859496 | 5.215246 | 10.98683 | 19.3264 |  | -0.0001655213 | [11 empty] | 14.83753 | 0.00616461 | 13 | 0 | 14.1081 | -0.09886086
13748 | 2021/04/13 01:01:38 | 226039.3753 | 598.0007 | 1 | 9 | 16 | 0 | 0 | -0.7093811 | 3.369266 | -2.390094 | 2.859496 | 5.21564 | 10.98683 | 19.32773 |  |  |  |  | 0.7179522 | [8 empty] | 14.85112 | -0.1085743 | 13 | 0 | 14.4359 | -0.0356698
13749 | 2021/04/13 01:01:40 | 226041.3751 | 600.0005 | 1 | 9 | 16 | 0 | 0 | -0.7091217 | 3.368896 | -2.388957 | 2.859496 | 5.216034 | 10.98683 | 19.32906 |  |  |  | 1.460248 | [9 empty] | 15.18474 | 0.01404732 | 13 | 0 | 14.55811 | 0.125933
13750 | 2021/04/13 01:01:42 | 226043.3752 | 602.0006 | 1 | 9 | 16 | 0 | 0 | -0.7090454 | 3.368643 | -2.388521 | 2.859496 | 5.216427 | 10.98683 | 19.33039 | [13 empty] | 15.14292 | 0.1046401 | 13 | 0 | 14.18019 | 0.02032399
13751 | 2021/04/13 01:01:44 | 226045.3751 | 604.0005 | 1 | 9 | 16 | 0 | 0 | -0.7087784 | 3.368426 | -2.387468 | 2.859496 | 5.216821 | 10.98683 | 19.33171 |  | -0.0001500135 | [11 empty] | 14.78085 | -0.01702458 | 13 | 0 | 14.04403 | -0.1129544
13752 | 2021/04/13 01:01:46 | 226047.375 | 606.0004 | 1 | 9 | 16 | 0 | 0 | -0.7091599 | 3.368367 | -2.388711 | 2.859496 | 5.217214 | 10.98683 | 19.33303 | [13 empty] | 15.16819 | 0.1210445 | 13 | 0 | 14.51233 | 0.1463437
13753 | 2021/04/13 01:01:48 | 226049.375 | 608.0004 | 1 | 9 | 16 | 0 | 0 | -0.7093735 | 3.368011 | -2.389178 | 2.859496 | 5.217608 | 10.98683 | 19.33436 | [13 empty] | 15.1658 | 0.1110309 | 13 | 0 | 14.1885 | -0.07145554
13754 | 2021/04/13 01:01:50 | 226051.3751 | 610.0005 | 1 | 9 | 16 | 0 | 0 | -0.7090836 | 3.368 | -2.388194 | 2.859496 | 5.218002 | 10.98683 | 19.33569 | [13 empty] | 14.84676 | -0.07774532 | 13 | 0 | 14.04426 | -0.1395142
13755 | 2021/04/13 01:01:52 | 226053.3752 | 612.0006 | 1 | 9 | 16 | 0 | 0 | -0.7091599 | 3.367538 | -2.388123 | 2.859496 | 5.218396 | 10.98683 | 19.33701 | [13 empty] | 14.79907 | -0.1125556 | 13 | 0 | 14.28882 | 0.02426922
13756 | 2021/04/13 01:01:54 | 226055.3751 | 614.0005 | 1 | 9 | 16 | 0 | 0 | -0.7091827 | 3.367217 | -2.387972 | 2.859496 | 5.218789 | 10.98683 | 19.33834 |  | -0.0001076168 | [11 empty] | 15.0931 | 0.04787177 | 13 | 0 | 14.55397 | 0.1598212
13757 | 2021/04/13 01:01:56 | 226057.3759 | 616.0013 | 1 | 9 | 16 | 0 | 0 | -0.7091446 | 3.366966 | -2.387666 | 2.859496 | 5.219183 | 10.98683 | 19.33967 | [13 empty] | 14.94285 | -0.08725137 | 13 | 0 | 14.03087 | -0.07593751
13758 | 2021/04/13 01:01:58 | 226059.3751 | 618.0005 | 1 | 9 | 16 | 0 | 0 | -0.7093201 | 3.366646 | -2.38803 | 2.859496 | 5.219577 | 10.98683 | 19.34099 | [13 empty] | 14.80297 | -0.05751848 | 13 | 0 | 14.21967 | 0.07478029
13759 | 2021/04/13 01:02:00 | 226061.375 | 620.0004 | 1 | 9 | 16 | 0 | 0 | -0.709259 | 3.366393 | -2.387645 | 2.859496 | 5.219971 | 10.98683 | 19.34232 | [13 empty] | 14.96909 | 0.06017774 | 13 | 0 | 14.51746 | 0.101403
13760 | 2021/04/13 01:02:02 | 226063.3753 | 622.0007 | 1 | 9 | 16 | 0 | 0 | -0.7088623 | 3.366111 | -2.386109 | 2.859496 | 5.220365 | 10.98683 | 19.34364 |  | -0.0001358117 | [11 empty] | 15.2557 | 0.08405864 | 13 | 0 | 14.4393 | -0.02085626
13761 | 2021/04/13 01:02:04 | 226065.3752 | 624.0006 | 1 | 9 | 16 | 0 | 0 | -0.7094193 | 3.365828 | -2.387783 | 2.859496 | 5.220758 | 10.98683 | 19.34497 | [13 empty] | 15.05495 | -0.0403595 | 13 | 0 | 14.07741 | -0.0906381
13762 | 2021/04/13 01:02:06 | 226067.3753 | 626.0007 | 1 | 9 | 16 | 0 | 0 | -0.7091827 | 3.36578 | -2.386953 | 2.859496 | 5.221152 | 10.98683 | 19.34629 | [13 empty] | 14.85842 | -0.1075226 | 13 | 0 | 14.47972 | -0.01179516
13763 | 2021/04/13 01:02:08 | 226069.3751 | 628.0005 | 1 | 9 | 16 | 0 | 0 | -0.7090912 | 3.365605 | -2.386521 | 2.859496 | 5.221546 | 10.98683 | 19.34762 | [13 empty] | 15.12059 | 0.0018242 | 13 | 0 | 14.49387 | 0.1068485
13764 | 2021/04/13 01:02:10 | 226071.375 | 630.0004 | 1 | 9 | 16 | 0 | 0 | -0.7088318 | 3.365236 | -2.385386 | 2.859496 | 5.221939 | 10.98683 | 19.34894 |  | -0.000128057 | [11 empty] | 15.15774 | 0.09901464 | 13 | 0 | 14.23157 | 0.03296196
13765 | 2021/04/13 01:02:12 | 226073.376 | 632.0014 | 1 | 9 | 16 | 0 | 0 | -0.7092361 | 3.36494 | -2.386537 | 2.859496 | 5.222333 | 10.98683 | 19.35027 | [13 empty] | 14.83217 | 0.001603365 | 13 | 0 | 14.06619 | -0.1057175
13766 | 2021/04/13 01:02:14 | 226075.3751 | 634.0005 | 1 | 9 | 16 | 0 | 0 | -0.7088165 | 3.364583 | -2.384872 | 2.859496 | 5.222727 | 10.98683 | 19.35159 | [13 empty] | 14.81127 | -0.121268 | 13 | 0 | 14.3814 | -0.05065829
13767 | 2021/04/13 01:02:16 | 226077.375 | 636.0004 | 1 | 9 | 16 | 0 | 0 | -0.7087173 | 3.364274 | -2.384319 | 2.859496 | 5.223121 | 10.98683 | 19.35292 | [13 empty] | 15.17309 | 0.1130694 | 13 | 0 | 14.15926 | -0.06941766
13768 | 2021/04/13 01:02:18 | 226079.3751 | 638.0005 | 1 | 9 | 16 | 0 | 0 | -0.708992 | 3.364162 | -2.385164 | 2.859496 | 5.223514 | 10.98683 | 19.35424 |  |  |  | 1.549018 | [9 empty] | 14.81201 | -0.09809434 | 13 | 0 | 14.08255 | -0.1233575
13769 | 2021/04/13 01:02:20 | 226081.3753 | 640.0007 | 1 | 9 | 16 | 0 | 0 | -0.7092819 | 3.36397 | -2.386003 | 2.859496 | 5.223908 | 10.98683 | 19.35557 |  | -0.000109398 | [11 empty] | 14.88424 | -0.07651001 | 13 | 0 | 14.43253 | 0.07405877
13770 | 2021/04/13 01:02:22 | 226083.3751 | 642.0005 | 1 | 9 | 16 | 0 | 0 | -0.7090683 | 3.363596 | -2.385019 | 2.859496 | 5.224301 | 10.98683 | 19.35689 | [13 empty] | 15.26105 | 0.1359946 | 13 | 0 | 14.62722 | 0.1590207
13771 | 2021/04/13 01:02:24 | 226085.376 | 644.0014 | 1 | 9 | 16 | 0 | 0 | -0.709198 | 3.363511 | -2.385395 | 2.859496 | 5.224695 | 10.98683 | 19.35822 | [13 empty] | 15.16896 | 0.1069856 | 13 | 0 | 14.14782 | -0.0777927
13772 | 2021/04/13 01:02:26 | 226087.3752 | 646.0006 | 1 | 9 | 16 | 0 | 0 | -0.709053 | 3.363303 | -2.38476 | 2.859496 | 5.225089 | 10.98683 | 19.35954 | [13 empty] | 14.87059 | 0.01988411 | 13 | 0 | 14.44808 | 0.1112431
13773 | 2021/04/13 01:02:28 | 226089.3753 | 648.0007 | 1 | 9 | 16 | 0 | 0 | -0.7091217 | 3.363085 | -2.384837 | 2.859496 | 5.225482 | 10.98683 | 19.36086 | [13 empty] | 15.21878 | 0.08193344 | 13 | 0 | 14.50457 | -0.01840472
13774 | 2021/04/13 01:02:30 | 226091.3752 | 650.0006 | 1 | 9 | 16 | 0 | 0 | -0.7091293 | 3.362903 | -2.384733 | 2.859496 | 5.225876 | 10.98683 | 19.36219 | [13 empty] | 15.17449 | -0.01657665 | 13 | 0 | 14.16066 | -0.09650379
13775 | 2021/04/13 01:02:32 | 226093.3751 | 652.0005 | 1 | 9 | 16 | 0 | 0 | -0.7089157 | 3.362497 | -2.383727 | 2.859496 | 5.22627 | 10.98683 | 19.36351 |  | -0.0001007192 | [11 empty] | 14.83023 | -0.078035 | 13 | 0 | 14.14465 | 0.02685338
13776 | 2021/04/13 01:02:34 | 226095.3752 | 654.0006 | 1 | 9 | 16 | 0 | 0 | -0.7094574 | 3.362196 | -2.385335 | 2.859496 | 5.226664 | 10.98683 | 19.36483 | [13 empty] | 14.93868 | 0.02857476 | 13 | 0 | 14.47972 | 0.08343458
13777 | 2021/04/13 01:02:36 | 226097.3759 | 656.0013 | 1 | 9 | 16 | 0 | 0 | -0.7092438 | 3.361933 | -2.38443 | 2.859496 | 5.227057 | 10.98683 | 19.36616 | [13 empty] | 15.05082 | 0.07608742 | 13 | 0 | 14.07327 | -0.02884448
13778 | 2021/04/13 01:02:38 | 226099.3751 | 658.0005 | 1 | 9 | 16 | 0 | 0 | -0.7090302 | 3.361745 | -2.383579 | 2.859496 | 5.22745 | 10.98683 | 19.36748 | [13 empty] | 14.78912 | -0.04044265 | 13 | 0 | 14.1254 | -0.1112682
13779 | 2021/04/13 01:02:40 | 226101.375 | 660.0004 | 1 | 9 | 16 | 0 | 0 | -0.7085648 | 3.361494 | -2.381836 | 2.859496 | 5.227844 | 10.98683 | 19.3688 |  | -0.0001139026 | [11 empty] | 14.91317 | -0.09998828 | 13 | 0 | 14.43958 | 0.01856297
13780 | 2021/04/13 01:02:42 | 226103.3758 | 662.0012 | 1 | 9 | 16 | 0 | 0 | -0.7092056 | 3.361406 | -2.383928 | 2.859496 | 5.228238 | 10.98683 | 19.37013 | [13 empty] | 15.22388 | 0.05438358 | 13 | 0 | 14.39281 | 0.1070133
13781 | 2021/04/13 01:02:44 | 226105.3751 | 664.0005 | 1 | 9 | 16 | 0 | 0 | -0.7091675 | 3.361107 | -2.383588 | 2.859496 | 5.228631 | 10.98683 | 19.37145 | [13 empty] | 15.10016 | 0.0958392 | 13 | 0 | 14.18824 | -0.06392986
13782 | 2021/04/13 01:02:46 | 226107.3752 | 666.0006 | 1 | 9 | 16 | 0 | 0 | -0.7090912 | 3.360752 | -2.38308 | 2.859496 | 5.229025 | 10.98683 | 19.37277 | [13 empty] | 14.93019 | -0.05311698 | 13 | 0 | 14.52964 | 0.1294461
13783 | 2021/04/13 01:02:48 | 226109.3752 | 668.0006 | 1 | 9 | 16 | 0 | 0 | -0.709198 | 3.360679 | -2.383387 | 2.859496 | 5.229419 | 10.98683 | 19.3741 | [13 empty] | 15.14247 | 0.114297 | 13 | 0 | 14.43544 | 0.08477986
13784 | 2021/04/13 01:02:50 | 226111.3753 | 670.0007 | 1 | 9 | 16 | 0 | 0 | -0.7092438 | 3.360417 | -2.383355 | 2.859496 | 5.229813 | 10.98683 | 19.37542 |  | -0.0001165597 | [11 empty] | 15.07509 | 0.05546272 | 13 | 0 | 14.07567 | -0.1339599
13785 | 2021/04/13 01:02:52 | 226113.3752 | 672.0006 | 1 | 9 | 16 | 0 | 0 | -0.7093353 | 3.360027 | -2.383386 | 2.859496 | 5.230206 | 10.98683 | 19.37674 | [13 empty] | 14.77158 | -0.1335177 | 13 | 0 | 14.12246 | -0.0994736
13786 | 2021/04/13 01:02:54 | 226115.3753 | 674.0007 | 1 | 9 | 16 | 0 | 0 | -0.7093735 | 3.359811 | -2.383361 | 2.859496 | 5.2306 | 10.98683 | 19.37807 | [13 empty] | 14.88664 | -0.05001456 | 13 | 0 | 14.5131 | -0.0006771088
13787 | 2021/04/13 01:02:56 | 226117.3751 | 676.0005 | 1 | 9 | 16 | 0 | 0 | -0.7091675 | 3.359514 | -2.382458 | 2.859496 | 5.230994 | 10.98683 | 19.37939 | [13 empty] | 15.13586 | -0.03928572 | 13 | 0 | 14.15849 | -0.1329473
13788 | 2021/04/13 01:02:58 | 226119.3752 | 678.0006 | 1 | 9 | 16 | 0 | 0 | -0.7095261 | 3.359302 | -2.383512 | 2.859496 | 5.231388 | 10.98683 | 19.38071 |  | -0.0001396266 |  | 1.569291 | 0.6352193 | [8 empty] | 14.83753 | -0.1108068 | 13 | 0 | 14.07156 | -0.03104538
13789 | 2021/04/13 01:03:00 | 226121.3753 | 680.0007 | 1 | 9 | 16 | 0 | 0 | -0.7092667 | 3.358979 | -2.382412 | 2.859496 | 5.231781 | 10.98683 | 19.38203 | [13 empty] | 14.7191 | -0.01534849 | 13 | 0 | 14.2453 | 0.09192795
13790 | 2021/04/13 01:03:02 | 226123.3754 | 682.0008 | 1 | 9 | 16 | 0 | 0 | -0.7090683 | 3.359031 | -2.381782 | 2.859496 | 5.232175 | 10.98683 | 19.38336 | [13 empty] | 15.02723 | 0.09703457 | 13 | 0 | 14.52454 | 0.07895082
13791 | 2021/04/13 01:03:04 | 226125.3753 | 684.0007 | 1 | 9 | 16 | 0 | 0 | -0.7093201 | 3.358646 | -2.382355 | 2.859496 | 5.232569 | 10.98683 | 19.38468 | [13 empty] | 15.19277 | 0.06408572 | 13 | 0 | 13.98969 | -0.06829232
13792 | 2021/04/13 01:03:06 | 226127.3753 | 686.0007 | 1 | 9 | 16 | 0 | 0 | -0.7092667 | 3.358441 | -2.38203 | 2.859496 | 5.232963 | 10.98683 | 19.386 |  | -0.0001252706 | [11 empty] | 14.70883 | -0.05794406 | 13 | 0 | 14.11809 | -0.09454489
13793 | 2021/04/13 01:03:08 | 226129.3751 | 688.0005 | 1 | 9 | 16 | 0 | 0 | -0.7091675 | 3.358152 | -2.381492 | 2.859496 | 5.233356 | 10.98683 | 19.38732 | [13 empty] | 14.86258 | -0.08684874 | 13 | 0 | 14.43276 | 0.01119167
13794 | 2021/04/13 01:03:10 | 226131.3752 | 690.0006 | 1 | 9 | 16 | 0 | 0 | -0.7092819 | 3.357857 | -2.381667 | 2.859496 | 5.23375 | 10.98683 | 19.38865 | [13 empty] | 15.04646 | -0.01146793 | 13 | 0 | 14.42694 | 0.09811103
13795 | 2021/04/13 01:03:12 | 226133.3754 | 692.0008 | 1 | 9 | 16 | 0 | 0 | -0.7088013 | 3.35754 | -2.379829 | 2.859496 | 5.234144 | 10.98683 | 19.38997 | [13 empty] | 15.14173 | 0.09354055 | 13 | 0 | 14.17899 | 0.05717635
13796 | 2021/04/13 01:03:14 | 226135.3755 | 694.0009 | 1 | 9 | 16 | 0 | 0 | -0.709198 | 3.3573 | -2.38099 | 2.859496 | 5.234538 | 10.98683 | 19.39129 |  | -0.0001358199 | [11 empty] | 14.95254 | 0.06961733 | 13 | 0 | 14.21944 | 0.01264036
13797 | 2021/04/13 01:03:16 | 226137.3754 | 696.0008 | 1 | 9 | 16 | 0 | 0 | -0.7093201 | 3.357056 | -2.381227 | 2.859496 | 5.234931 | 10.98683 | 19.39261 | [13 empty] | 15.00631 | 0.01680404 | 13 | 0 | 14.48899 | 0.1446983
13798 | 2021/04/13 01:03:18 | 226139.3753 | 698.0007 | 1 | 9 | 16 | 0 | 0 | -0.7091599 | 3.356797 | -2.380506 | 2.859496 | 5.235325 | 10.98683 | 19.39393 | [13 empty] | 15.27147 | 0.15903 | 13 | 0 | 14.4405 | 0.0633803
13799 | 2021/04/13 01:03:20 | 226141.3753 | 700.0007 | 1 | 9 | 16 | 0 | 0 | -0.7092667 | 3.356799 | -2.380866 | 2.859496 | 5.235719 | 10.98683 | 19.39526 | [13 empty] | 15.04036 | 0.03503323 | 13 | 0 | 14.08472 | -0.1270226
13800 | 2021/04/13 01:03:22 | 226143.376 | 702.0014 | 1 | 9 | 16 | 0 | 0 | -0.7090302 | 3.356691 | -2.379995 | 2.859496 | 5.236113 | 10.98683 | 19.39658 | [13 empty] | 14.80807 | -0.1032078 | 13 | 0 | 14.08591 | -0.119347
13801 | 2021/04/13 01:03:24 | 226145.3753 | 704.0007 | 1 | 9 | 16 | 0 | 0 | -0.7091599 | 3.356224 | -2.380099 | 2.859496 | 5.236506 | 10.98683 | 19.3979 |  | -0.0001296947 | [11 empty] | 14.83969 | -0.07866412 | 13 | 0 | 14.57194 | 0.02246737
13802 | 2021/04/13 01:03:26 | 226147.3753 | 706.0007 | 1 | 9 | 16 | 0 | 0 | -0.7090454 | 3.35594 | -2.379514 | 2.859496 | 5.2369 | 10.98683 | 19.39922 | [13 empty] | 15.19813 | -0.001060665 | 13 | 0 | 14.20628 | -0.1152387
13803 | 2021/04/13 01:03:28 | 226149.3753 | 708.0007 | 1 | 9 | 16 | 0 | 0 | -0.7097015 | 3.355619 | -2.381488 | 2.859496 | 5.237294 | 10.98683 | 19.40054 | [13 empty] | 14.90637 | -0.09872109 | 13 | 0 | 14.04549 | -0.06916374
13804 | 2021/04/13 01:03:30 | 226151.3753 | 710.0007 | 1 | 9 | 16 | 0 | 0 | -0.7092667 | 3.355465 | -2.37992 | 2.859496 | 5.237688 | 10.98683 | 19.40186 | [13 empty] | 14.80221 | -0.04763901 | 13 | 0 | 14.29196 | 0.05500585
13805 | 2021/04/13 01:03:32 | 226153.3747 | 712.0001 | 1 | 9 | 16 | 0 | 0 | -0.7092438 | 3.35511 | -2.379591 | 2.859496 | 5.238081 | 10.98683 | 19.40318 |  | -0.0001235803 | [11 empty] | 14.9769 | 0.07423311 | 13 | 0 | 14.43764 | 0.0903672
13806 | 2021/04/13 01:03:34 | 226155.3754 | 714.0008 | 1 | 9 | 16 | 0 | 0 | -0.7089767 | 3.354854 | -2.378513 | 2.859496 | 5.238475 | 10.98683 | 19.4045 | [13 empty] | 15.21029 | 0.09241581 | 13 | 0 | 14.04986 | -0.01935273
13807 | 2021/04/13 01:03:36 | 226157.3754 | 716.0008 | 1 | 9 | 16 | 0 | 0 | -0.7093048 | 3.354659 | -2.379476 | 2.859496 | 5.238869 | 10.98683 | 19.40583 | [13 empty] | 14.73586 | -0.06794095 | 13 | 0 | 14.13054 | -0.1045528
13808 | 2021/04/13 01:03:38 | 226159.3761 | 718.0015 | 1 | 9 | 16 | 0 | 0 | -0.7091064 | 3.354449 | -2.378661 | 2.859496 | 5.239263 | 10.98683 | 19.40715 | [13 empty] | 14.90614 | -0.09685606 | 13 | 0 | 14.44714 | 0.003440976
13809 | 2021/04/13 01:03:40 | 226161.3752 | 720.0006 | 1 | 9 | 16 | 0 | 0 | -0.7091446 | 3.354203 | -2.378615 | 2.859496 | 5.239656 | 10.98683 | 19.40847 |  | -0.0001423225 |  | 1.630017 | [9 empty] | 15.17383 | 0.04089177 | 13 | 0 | 14.3719 | 0.09806007
13810 | 2021/04/13 01:03:40 | 226161.3768 | 720.0022 | 1 | 9 | 16 | 0 | 0 | -0.7091446 | 3.354184 | -2.378601 | 2.859496 | 5.239656 | 10.98683 | 19.40847 |  | -0.0001423225 | 0 | 1.630017 | 0.6352193 | [8 empty] | 15.17383 | 0.04089177 | 13 | 0 | 14.3719 | 0.09806007
13811 | 2021/04/13 01:04:40 | 226221.4203 | 60.0005 | 1 | 10 | 16 | 0 | 0 | 0 | 3.397279 | 0 | 2.859496 | 5.239657 | 10.98683 | 19.40847 |  | 0.0001584579 | [11 empty] | 14.67476 | -0.0449419 | 13 | 0 | 14.08397 | -0.1134887
13812 | 2021/04/13 01:05:40 | 226281.4204 | 120.0006 | 1 | 10 | 16 | 0 | 0 | 0 | 3.403669 | 0 | 2.859496 | 5.239657 | 10.98683 | 19.40847 |  | 9.155103e-05 | [11 empty] | 14.99631 | 0.1017776 | 13 | 0 | 14.09906 | -0.05108863
13813 | 2021/04/13 01:06:40 | 226341.4212 | 180.0014 | 1 | 10 | 16 | 0 | 0 | 0 | 3.406977 | 0 | 2.859496 | 5.239657 | 10.98683 | 19.40847 |  | 7.250969e-05 |  | 0 | [9 empty] | 14.98269 | 0.08802086 | 13 | 0 | 14.10733 | -0.02147377
13814 | 2021/04/13 01:07:40 | 226401.4214 | 240.0016 | 1 | 10 | 16 | 0 | 0 | 0 | 3.409225 | 0 | 2.859496 | 5.239657 | 10.98683 | 19.40847 |  | 4.746005e-05 | [11 empty] | 15.09164 | 0.05691975 | 13 | 0 | 14.39915 | 0.1049694
13815 | 2021/04/13 01:08:40 | 226461.4204 | 300.0006 | 1 | 10 | 16 | 0 | 0 | 0 | 3.410885 | 0 | 2.859496 | 5.239657 | 10.98683 | 19.40847 |  | 2.722436e-05 |  | 0 | [9 empty] | 14.67039 | -0.1034695 | 13 | 0 | 14.33537 | -0.0213933
13816 | 2021/04/13 01:09:40 | 226521.4211 | 360.0013 | 1 | 10 | 16 | 0 | 0 | 0 | 3.412226 | 0 | 2.859496 | 5.239657 | 10.98683 | 19.40847 |  | 9.878214e-06 | [11 empty] | 14.66361 | -0.01467645 | 13 | 0 | 14.46323 | 0.1115748
13817 | 2021/04/13 01:10:40 | 226581.4213 | 420.0015 | 1 | 10 | 16 | 0 | 0 | 0 | 3.413228 | 0 | 2.859496 | 5.239657 | 10.98683 | 19.40847 |  | 9.087806e-07 |  | 0 | [9 empty] | 14.77213 | -0.1236674 | 13 | 0 | 14.28966 | 0.02460301
13818 | 2021/04/13 01:11:40 | 226641.4204 | 480.0006 | 1 | 10 | 16 | 0 | 0 | 0 | 3.413916 | 0 | 2.859496 | 5.239657 | 10.98683 | 19.40847 |  | 3.054293e-05 | [11 empty] | 14.74 | -0.1075399 | 13 | 0 | 14.44885 | 0.06126404
13819 | 2021/04/13 01:12:40 | 226701.4212 | 540.0014 | 1 | 10 | 16 | 0 | 0 | 0 | 3.414668 | 0 | 2.859496 | 5.239657 | 10.98683 | 19.40847 |  | 2.623654e-05 |  | 0 | [9 empty] | 14.6804 | -0.125415 | 13 | 0 | 14.1481 | -0.07763267
13820 | 2021/04/13 01:13:40 | 226761.4203 | 600.0005 | 1 | 10 | 16 | 0 | 0 | 0 | 3.415339 | 0 | 2.859496 | 5.239657 | 10.98683 | 19.40847 |  | 2.588221e-05 | [11 empty] | 15.00921 | 0.1215166 | 13 | 0 | 14.63794 | 0.1809964
13821 | 2021/04/13 01:14:40 | 226821.4205 | 660.0007 | 1 | 10 | 16 | 0 | 0 | 0 | 3.415915 | 0 | 2.859496 | 5.239657 | 10.98683 | 19.40847 |  | -7.625981e-06 |  | 0 | [9 empty] | 14.68845 | -0.1046655 | 13 | 0 | 14.11961 | -0.1504362
13822 | 2021/04/13 01:15:40 | 226881.4204 | 720.0006 | 1 | 10 | 16 | 0 | 0 | 0 | 3.416364 | 0 | 2.859496 | 5.239657 | 10.98683 | 19.40847 |  | -3.081747e-06 | [11 empty] | 14.61619 | -0.04327446 | 13 | 0 | 14.39802 | 0.1188177
13823 | 2021/04/13 01:16:40 | 226941.4205 | 780.0007 | 1 | 10 | 16 | 0 | 0 | 0 | 3.417065 | 0 | 2.859496 | 5.239657 | 10.98683 | 19.40847 |  | 2.765877e-06 |  | 0 | [9 empty] | 14.90282 | 0.125021 | 13 | 0 | 14.42921 | 0.02694994
13824 | 2021/04/13 01:17:40 | 227001.4205 | 840.0007 | 1 | 10 | 16 | 0 | 0 | 0 | 3.417167 | 0 | 2.859496 | 5.239657 | 10.98683 | 19.40847 |  | 2.378792e-05 | [11 empty] | 14.72767 | -0.04796237 | 13 | 0 | 14.08579 | -0.1370573
13825 | 2021/04/13 01:18:40 | 227061.4204 | 900.0006 | 1 | 10 | 16 | 0 | 0 | 0 | 3.417623 | 0 | 2.859496 | 5.239657 | 10.98683 | 19.40847 |  | 2.279854e-05 |  | 0 | [9 empty] | 14.60181 | -0.09331942 | 13 | 0 | 14.09135 | -0.08885711
13826 | 2021/04/13 01:19:40 | 227121.4213 | 960.0015 | 1 | 10 | 16 | 0 | 0 | 0 | 3.418045 | 0 | 2.859496 | 5.239657 | 10.98683 | 19.40847 |  | 1.374956e-05 | [11 empty] | 14.66971 | -0.009973943 | 13 | 0 | 14.41505 | 0.1293159
13827 | 2021/04/13 01:20:40 | 227181.4212 | 1020.0014 | 1 | 10 | 16 | 0 | 0 | 0 | 3.418392 | 0 | 2.859496 | 5.239657 | 10.98683 | 19.40847 |  | -9.917644e-06 |  | 0 | [9 empty] | 14.49064 | -0.1448339 | 13 | 0 | 14.06047 | -0.04909188
13828 | 2021/04/13 01:21:40 | 227241.4213 | 1080.0015 | 1 | 10 | 16 | 0 | 0 | 0 | 3.418474 | 0 | 2.859496 | 5.239657 | 10.98683 | 19.40847 |  | -1.813745e-05 | [11 empty] | 14.51061 | -0.1257643 | 13 | 0 | 14.19008 | 0.01568258
13829 | 2021/04/13 01:22:40 | 227301.4203 | 1140.0005 | 1 | 10 | 16 | 0 | 0 | 0 | 3.41874 | 0 | 2.859496 | 5.239657 | 10.98683 | 19.40847 |  | -5.413306e-06 |  | 0 | [9 empty] | 14.62688 | -0.08211166 | 13 | 0 | 14.44523 | 0.08904278
13830 | 2021/04/13 01:23:40 | 227361.4198 | 1200 | 1 | 10 | 16 | 0 | 0 | 0 | 3.418996 | 0 | 2.859496 | 5.239657 | 10.98683 | 19.40847 |  | 1.801771e-05 | [11 empty] | 14.90479 | 0.08691519 | 13 | 0 | 14.02053 | -0.01277477
13831 | 2021/04/13 01:24:40 | 227421.4206 | 1260.0008 | 1 | 10 | 16 | 0 | 0 | 0 | 3.419421 | 0 | 2.859496 | 5.239657 | 10.98683 | 19.40847 |  | 2.761925e-05 |  | 0 | [9 empty] | 14.90576 | 0.1052284 | 13 | 0 | 14.04805 | -0.04169315
13832 | 2021/04/13 01:25:40 | 227481.4207 | 1320.0009 | 1 | 10 | 16 | 0 | 0 | 0 | 3.419669 | 0 | 2.859496 | 5.239657 | 10.98683 | 19.40847 |  | 4.66244e-06 | [11 empty] | 14.9821 | 0.07444024 | 13 | 0 | 14.35519 | -0.0556621
13833 | 2021/04/13 01:26:40 | 227541.4206 | 1380.0008 | 1 | 10 | 16 | 0 | 0 | 0 | 3.419767 | 0 | 2.859496 | 5.239657 | 10.98683 | 19.40847 |  | -5.21561e-06 |  | 0 | [9 empty] | 14.78486 | 0.06994545 | 13 | 0 | 14.47914 | 0.06548017
13834 | 2021/04/13 01:27:40 | 227601.4207 | 1440.0009 | 1 | 10 | 16 | 0 | 0 | 0 | 3.419834 | 0 | 2.859496 | 5.239657 | 10.98683 | 19.40847 |  | -4.702302e-06 | [11 empty] | 14.85412 | 0.07753342 | 13 | 0 | 14.51193 | 0.07765353
13835 | 2021/04/13 01:28:40 | 227661.4206 | 1500.0008 | 1 | 10 | 16 | 0 | 0 | 0 | 3.420042 | 0 | 2.859496 | 5.239657 | 10.98683 | 19.40847 |  | -1.26046e-05 |  | 0 | [9 empty] | 14.73105 | -0.03589571 | 13 | 0 | 14.02339 | -0.1135463
13836 | 2021/04/13 01:29:40 | 227721.4207 | 1560.0009 | 1 | 10 | 16 | 0 | 0 | 0 | 3.420436 | 0 | 2.859496 | 5.239657 | 10.98683 | 19.40847 |  | 1.813505e-05 | [11 empty] | 14.88844 | 0.1020482 | 13 | 0 | 14.45865 | 0.008528531
13837 | 2021/04/13 01:30:40 | 227781.4207 | 1620.0009 | 1 | 10 | 16 | 0 | 0 | 0 | 3.420715 | 0 | 2.859496 | 5.239657 | 10.98683 | 19.40847 |  | 1.944161e-05 |  | 0 | [9 empty] | 14.79705 | 0.08344293 | 13 | 0 | 14.2795 | -0.01698345
13838 | 2021/04/13 01:31:40 | 227841.4206 | 1680.0008 | 1 | 10 | 16 | 0 | 0 | 0 | 3.420652 | 0 | 2.859496 | 5.239657 | 10.98683 | 19.40847 |  | 1.95587e-05 | [11 empty] | 14.50309 | -0.1200658 | 13 | 0 | 13.93402 | -0.0402388
13839 | 2021/04/13 01:32:40 | 227901.4207 | 1740.0009 | 1 | 10 | 16 | 0 | 0 | 0 | 3.42077 | 0 | 2.859496 | 5.239657 | 10.98683 | 19.40847 |  | 5.018465e-06 |  | 0 | [9 empty] | 14.83346 | 0.09643704 | 13 | 0 | 14.49125 | 0.0325945
13840 | 2021/04/13 01:33:40 | 227961.4198 | 1800 | 1 | 10 | 16 | 0 | 0 | 0 | 3.420854 | 0 | 2.859496 | 5.239657 | 10.98683 | 19.40847 |  | -1.96774e-05 | [11 empty] | 14.77146 | 0.1220405 | 13 | 0 | 14.48764 | 0.05137861
13841 | 2021/04/13 01:34:40 | 228021.42 | 1860.0002 | 1 | 10 | 16 | 0 | 0 | 0 | 3.421343 | 0 | 2.859496 | 5.239657 | 10.98683 | 19.40847 |  | 9.996586e-06 |  | 0 | [9 empty] | 14.50744 | 0.0260067 | 13 | 0 | 14.2746 | 0.1150993
13842 | 2021/04/13 01:35:40 | 228081.4199 | 1920.0001 | 1 | 10 | 16 | 0 | 0 | 0 | 3.421402 | 0 | 2.859496 | 5.239657 | 10.98683 | 19.40847 |  | 1.600271e-05 | [11 empty] | 14.9186 | 0.1046908 | 13 | 0 | 14.45962 | -0.01623094
13843 | 2021/04/13 01:36:40 | 228141.42 | 1980.0002 | 1 | 10 | 16 | 0 | 0 | 0 | 3.421478 | 0 | 2.859496 | 5.239657 | 10.98683 | 19.40847 |  | 7.783968e-06 |  | 0 | [9 empty] | 14.73236 | 0.1170921 | 13 | 0 | 14.4266 | 0.0487262
13844 | 2021/04/13 01:37:40 | 228201.4199 | 2040.0001 | 1 | 10 | 16 | 0 | 0 | 0 | 3.421632 | 0 | 2.859496 | 5.239657 | 10.98683 | 19.40847 |  | -3.556127e-06 | [11 empty] | 14.66971 | 0.06756395 | 13 | 0 | 14.33327 | 0.1179123
13845 | 2021/04/13 01:38:40 | 228261.4207 | 2100.0009 | 1 | 10 | 16 | 0 | 0 | 0 | 3.421865 | 0 | 2.859496 | 5.239657 | 10.98683 | 19.40847 |  | 8.613731e-06 |  | 0 | [9 empty] | 14.62863 | 0.07260948 | 13 | 0 | 14.29652 | 0.08869767
13846 | 2021/04/13 01:39:40 | 228321.4199 | 2160.0001 | 1 | 10 | 16 | 0 | 0 | 0 | 3.422012 | 0 | 2.859496 | 5.239657 | 10.98683 | 19.40847 |  | -2.370594e-05 | [11 empty] | 14.98471 | 0.05516678 | 13 | 0 | 14.45276 | 0.1214617
13847 | 2021/04/13 01:40:40 | 228381.4206 | 2220.0008 | 1 | 10 | 16 | 0 | 0 | 0 | 3.422091 | 0 | 2.859496 | 5.239657 | 10.98683 | 19.40847 |  | -1.118204e-05 |  | 0 | [9 empty] | 14.93494 | 0.06453991 | 13 | 0 | 14.41024 | 0.1080087
13848 | 2021/04/13 01:41:40 | 228441.4199 | 2280.0001 | 1 | 10 | 16 | 0 | 0 | 0 | 3.422117 | 0 | 2.859496 | 5.239657 | 10.98683 | 19.40847 |  | 1.355369e-05 | [11 empty] | 14.80262 | -0.02994895 | 13 | 0 | 14.44579 | 0.08645505
13849 | 2021/04/13 01:42:40 | 228501.4206 | 2340.0008 | 1 | 10 | 16 | 0 | 0 | 0 | 3.422205 | 0 | 2.859496 | 5.239657 | 10.98683 | 19.40847 |  | -5.136927e-06 |  | 0 | [9 empty] | 14.55398 | -0.05213499 | 13 | 0 | 14.0727 | -0.1434994
13850 | 2021/04/13 01:43:40 | 228561.4205 | 2400.0007 | 1 | 10 | 16 | 0 | 0 | 0 | 3.422492 | 0 | 2.859496 | 5.239657 | 10.98683 | 19.40847 |  | -3.038715e-05 | [11 empty] | 14.5374 | -0.0977093 | 13 | 0 | 14.3338 | -0.04527032
13851 | 2021/04/13 01:44:40 | 228621.4206 | 2460.0008 | 1 | 10 | 16 | 0 | 0 | 0 | 3.422577 | 0 | 2.859496 | 5.239657 | 10.98683 | 19.40847 |  | -1.485683e-05 |  | 0 | [9 empty] | 14.92787 | 0.01528531 | 13 | 0 | 14.49811 | 0.1089093
13852 | 2021/04/13 01:45:40 | 228681.4207 | 2520.0009 | 1 | 10 | 16 | 0 | 0 | 0 | 3.422557 | 0 | 2.859496 | 5.239657 | 10.98683 | 19.40847 |  | 1.552932e-05 | [11 empty] | 14.95151 | 0.06144226 | 13 | 0 | 14.36839 | 0.08207589
13853 | 2021/04/13 01:46:40 | 228741.4199 | 2580.0001 | 1 | 10 | 16 | 0 | 0 | 0 | 3.422649 | 0 | 2.859496 | 5.239657 | 10.98683 | 19.40847 |  | 1.687283e-05 |  | 0 | [9 empty] | 14.72841 | -0.05497813 | 13 | 0 | 14.56141 | 0.06594539
13854 | 2021/04/13 01:47:40 | 228801.4198 | 2640 | 1 | 10 | 16 | 0 | 0 | 0 | 3.422786 | 0 | 2.859496 | 5.239657 | 10.98683 | 19.40847 |  | 9.759513e-06 | [11 empty] | 15.00235 | 0.07321209 | 13 | 0 | 14.40469 | 0.09157836
13855 | 2021/04/13 01:48:40 | 228861.4199 | 2700.0001 | 1 | 10 | 16 | 0 | 0 | 0 | 3.423062 | 0 | 2.859496 | 5.239657 | 10.98683 | 19.40847 |  | -1.967724e-05 |  | 0 | [9 empty] | 14.93547 | 0.09003192 | 13 | 0 | 14.28658 | 0.03762245
13856 | 2021/04/13 01:49:40 | 228921.4209 | 2760.0011 | 1 | 10 | 16 | 0 | 0 | 0 | 3.423172 | 0 | 2.859496 | 5.239657 | 10.98683 | 19.40847 |  | -1.48183e-05 | [11 empty] | 14.57075 | -0.1115304 | 13 | 0 | 14.30872 | -0.0910604
13857 | 2021/04/13 01:50:40 | 228981.4208 | 2820.001 | 1 | 10 | 16 | 0 | 0 | 0 | 3.423159 | 0 | 2.859496 | 5.239657 | 10.98683 | 19.40847 |  | -1.114235e-05 |  | 0 | [9 empty] | 14.53456 | -0.09520382 | 13 | 0 | 14.17751 | -0.1066884
13858 | 2021/04/13 01:51:40 | 229041.4209 | 2880.0011 | 1 | 10 | 16 | 0 | 0 | 0 | 3.423158 | 0 | 2.859496 | 5.239657 | 10.98683 | 19.40847 |  | 2.189012e-05 | [11 empty] | 14.89856 | 0.09405762 | 13 | 0 | 14.19673 | -0.05380839
13859 | 2021/04/13 01:52:40 | 229101.42 | 2940.0002 | 1 | 10 | 16 | 0 | 0 | 0 | 3.423317 | 0 | 2.859496 | 5.239657 | 10.98683 | 19.40847 |  | 6.598646e-06 |  | 0 | [9 empty] | 14.58272 | -0.01012534 | 13 | 0 | 14.40425 | 0.125297
13860 | 2021/04/13 01:53:40 | 229161.42 | 3000.0002 | 1 | 10 | 16 | 0 | 0 | 0 | 3.423483 | 0 | 2.859496 | 5.239657 | 10.98683 | 19.40847 |  | -4.820848e-06 | [11 empty] | 14.92304 | 0.1160848 | 13 | 0 | 14.5517 | 0.09334326
13861 | 2021/04/13 01:54:40 | 229221.42 | 3060.0002 | 1 | 10 | 16 | 0 | 0 | 0 | 3.423589 | 0 | 2.859496 | 5.239657 | 10.98683 | 19.40847 |  | -2.572287e-05 |  | 0 | [9 empty] | 14.68748 | 0.0332436 | 13 | 0 | 14.52046 | 0.1177371
13862 | 2021/04/13 01:55:40 | 229281.4209 | 3120.0011 | 1 | 10 | 16 | 0 | 0 | 0 | 3.42353 | 0 | 2.859496 | 5.239657 | 10.98683 | 19.40847 |  | -9.956992e-06 | [11 empty] | 14.50419 | -0.1035136 | 13 | 0 | 14.07403 | -0.007707775
13863 | 2021/04/13 01:56:40 | 229341.4201 | 3180.0003 | 1 | 10 | 16 | 0 | 0 | 0 | 3.423636 | 0 | 2.859496 | 5.239657 | 10.98683 | 19.40847 |  | 2.338986e-05 |  | 0 | [9 empty] | 14.76145 | -0.02022266 | 13 | 0 | 14.06114 | -0.1275623
13864 | 2021/04/13 01:57:40 | 229401.421 | 3240.0012 | 1 | 10 | 16 | 0 | 0 | 0 | 3.423791 | 0 | 2.859496 | 5.239657 | 10.98683 | 19.40847 |  | 1.742387e-05 | [11 empty] | 14.9084 | 0.1271355 | 13 | 0 | 14.37636 | 0.03591985
13865 | 2021/04/13 01:58:40 | 229461.4201 | 3300.0003 | 1 | 10 | 16 | 0 | 0 | 0 | 3.423974 | 0 | 2.859496 | 5.239657 | 10.98683 | 19.40847 |  | 1.635832e-05 |  | 0 | [9 empty] | 14.4534 | -0.1107395 | 13 | 0 | 14.06705 | -0.02406985
13866 | 2021/04/13 01:59:40 | 229521.4202 | 3360.0004 | 1 | 10 | 16 | 0 | 0 | 0 | 3.424009 | 0 | 2.859496 | 5.239657 | 10.98683 | 19.40847 |  | -1.564696e-05 | [11 empty] | 14.83738 | 0.09475678 | 13 | 0 | 14.47327 | 0.1062512
13867 | 2021/04/13 02:00:40 | 229581.421 | 3420.0012 | 1 | 10 | 16 | 0 | 0 | 0 | 3.423967 | 0 | 2.859496 | 5.239657 | 10.98683 | 19.40847 |  | -2.181091e-05 |  | 0 | [9 empty] | 14.68651 | 0.05551159 | 13 | 0 | 14.50488 | 0.162876
13868 | 2021/04/13 02:01:40 | 229641.4209 | 3480.0011 | 1 | 10 | 16 | 0 | 0 | 0 | 3.424012 | 0 | 2.859496 | 5.239657 | 10.98683 | 19.40847 |  | 7.705006e-06 | [11 empty] | 14.81865 | 0.1033473 | 13 | 0 | 14.55676 | 0.1285279
13869 | 2021/04/13 02:02:40 | 229701.4209 | 3540.0011 | 1 | 10 | 16 | 0 | 0 | 0 | 3.424242 | 0 | 2.859496 | 5.239657 | 10.98683 | 19.40847 |  | 1.16562e-05 |  | 0 | [9 empty] | 14.72908 | 0.01677454 | 13 | 0 | 14.52557 | 0.1355115
13870 | 2021/04/13 02:03:40 | 229761.4202 | 3600.0004 | 1 | 10 | 16 | 0 | 0 | 0 | 3.424404 | 0 | 2.859496 | 5.239657 | 10.98683 | 19.40847 |  | 2.434012e-05 | [11 empty] | 14.8766 | 0.09179264 | 13 | 0 | 14.51252 | 0.1124191
13871 | 2021/04/13 02:04:40 | 229821.4202 | 3660.0004 | 1 | 10 | 16 | 0 | 0 | 0 | 3.424368 | 0 | 2.859496 | 5.239657 | 10.98683 | 19.40847 |  | 2.169238e-05 |  | 0 | [9 empty] | 14.89436 | 0.1326272 | 13 | 0 | 14.36961 | 0.03456086
13872 | 2021/04/13 02:05:40 | 229881.421 | 3720.0012 | 1 | 10 | 16 | 0 | 0 | 0 | 3.424413 | 0 | 2.859496 | 5.239657 | 10.98683 | 19.40847 |  | 6.87518e-06 | [11 empty] | 14.92591 | 0.1186109 | 13 | 0 | 14.03976 | -0.05236536
13873 | 2021/04/13 02:06:40 | 229941.4202 | 3780.0004 | 1 | 10 | 16 | 0 | 0 | 0 | 3.424456 | 0 | 2.859496 | 5.239657 | 10.98683 | 19.40847 |  | -1.280216e-05 |  | 0 | [9 empty] | 14.73182 | -0.01455963 | 13 | 0 | 14.25411 | 0.06940305
13874 | 2021/04/13 02:07:40 | 230001.4211 | 3840.0013 | 1 | 10 | 16 | 0 | 0 | 0 | 3.424601 | 0 | 2.859496 | 5.239657 | 10.98683 | 19.40847 |  | -6.598592e-06 | [11 empty] | 14.69314 | -0.04577339 | 13 | 0 | 14.07314 | -0.1097175
13875 | 2021/04/13 02:08:40 | 230061.4209 | 3900.0011 | 1 | 10 | 16 | 0 | 0 | 0 | 3.424711 | 0 | 2.859496 | 5.239657 | 10.98683 | 19.40847 |  | 2.030961e-05 |  | 0 | [9 empty] | 14.42276 | -0.08833975 | 13 | 0 | 14.27756 | 0.01431197
13876 | 2021/04/13 02:09:40 | 230121.4201 | 3960.0003 | 1 | 10 | 16 | 0 | 0 | 0 | 3.424794 | 0 | 2.859496 | 5.239657 | 10.98683 | 19.40847 |  | 1.742502e-05 | [11 empty] | 14.55403 | -0.08023888 | 13 | 0 | 13.97041 | -0.07799
13877 | 2021/04/13 02:10:40 | 230181.4203 | 4020.0005 | 1 | 10 | 16 | 0 | 0 | 0 | 3.42477 | 0 | 2.859496 | 5.239657 | 10.98683 | 19.40847 |  | 1.635927e-05 |  | 0 | [9 empty] | 14.89533 | 0.08912116 | 13 | 0 | 14.34136 | -0.02499431
13878 | 2021/04/13 02:11:40 | 230241.4211 | 4080.0013 | 1 | 10 | 16 | 0 | 0 | 0 | 3.424706 | 0 | 2.859496 | 5.239657 | 10.98683 | 19.40847 |  | -9.838049e-06 | [11 empty] | 14.91861 | 0.04274845 | 13 | 0 | 14.21124 | -0.08054614
13879 | 2021/04/13 02:12:40 | 230301.4202 | 4140.0004 | 1 | 10 | 16 | 0 | 0 | 0 | 3.425075 | 0 | 2.859496 | 5.239657 | 10.98683 | 19.40847 |  | -7.98153e-06 |  | 0 | [9 empty] | 14.45121 | -0.08963674 | 13 | 0 | 14.18911 | 0.001607537
13880 | 2021/04/13 02:13:40 | 230361.4211 | 4200.0013 | 1 | 10 | 16 | 0 | 0 | 0 | 3.425048 | 0 | 2.859496 | 5.239657 | 10.98683 | 19.40847 |  | -1.307865e-05 | [11 empty] | 14.57024 | 0.01356542 | 13 | 0 | 14.48352 | 0.1163089
13881 | 2021/04/13 02:14:40 | 230421.4203 | 4260.0005 | 1 | 10 | 16 | 0 | 0 | 0 | 3.425044 | 0 | 2.859496 | 5.239657 | 10.98683 | 19.40847 |  | 1.825464e-05 |  | 0 | [9 empty] | 14.73736 | 0.02099693 | 13 | 0 | 14.56306 | 0.06897718
13882 | 2021/04/13 02:15:40 | 230481.4203 | 4320.0005 | 1 | 10 | 16 | 0 | 0 | 0 | 3.42503 | 0 | 2.859496 | 5.239657 | 10.98683 | 19.40847 |  | 1.027326e-06 | [11 empty] | 14.6024 | -0.09496897 | 13 | 0 | 13.98959 | -0.08360267
13883 | 2021/04/13 02:16:40 | 230541.421 | 4380.0012 | 1 | 10 | 16 | 0 | 0 | 0 | 3.425085 | 0 | 2.859496 | 5.239657 | 10.98683 | 19.40847 |  | 7.941951e-06 |  | 0 | [9 empty] | 14.78903 | 0.06669641 | 13 | 0 | 14.53443 | 0.08506089
13884 | 2021/04/13 02:17:40 | 230601.4211 | 4440.0013 | 1 | 10 | 16 | 0 | 0 | 0 | 3.425391 | 0 | 2.859496 | 5.239657 | 10.98683 | 19.40847 |  | 4.859678e-06 | [11 empty] | 14.82826 | 0.08996814 | 13 | 0 | 14.36919 | 0.01698047
13885 | 2021/04/13 02:18:40 | 230661.4202 | 4500.0004 | 1 | 10 | 16 | 0 | 0 | 0 | 3.425331 | 0 | 2.859496 | 5.239657 | 10.98683 | 19.40847 |  | -1.074687e-05 |  | 0 | [9 empty] | 14.73891 | 0.09525806 | 13 | 0 | 14.42586 | 0.08625805
13886 | 2021/04/13 02:19:40 | 230721.421 | 4560.0012 | 1 | 10 | 16 | 0 | 0 | 0 | 3.425274 | 0 | 2.859496 | 5.239657 | 10.98683 | 19.40847 |  | 2.173189e-05 | [11 empty] | 14.77794 | 0.03393054 | 13 | 0 | 13.93187 | -0.08025646
13887 | 2021/04/13 02:20:40 | 230781.4202 | 4620.0004 | 1 | 10 | 16 | 0 | 0 | 0 | 3.425299 | 0 | 2.859496 | 5.239657 | 10.98683 | 19.40847 |  | 9.483007e-06 |  | 0 | [9 empty] | 14.69056 | -0.0397858 | 13 | 0 | 14.0423 | -0.09918571
13888 | 2021/04/13 02:21:40 | 230841.4203 | 4680.0005 | 1 | 10 | 16 | 0 | 0 | 0 | 3.425382 | 0 | 2.859496 | 5.239657 | 10.98683 | 19.40847 |  | -2.331084e-06 | [11 empty] | 14.88171 | 0.1079527 | 13 | 0 | 14.21813 | 0.07611811
13889 | 2021/04/13 02:22:40 | 230901.4211 | 4740.0013 | 1 | 10 | 16 | 0 | 0 | 0 | 3.42554 | 0 | 2.859496 | 5.239657 | 10.98683 | 19.40847 |  | -2.279854e-05 |  | 0 | [9 empty] | 14.76137 | -0.01542181 | 13 | 0 | 14.36067 | 0.09874105
13890 | 2021/04/13 02:23:40 | 230961.4204 | 4800.0006 | 1 | 10 | 16 | 0 | 0 | 0 | 3.425713 | 0 | 2.859496 | 5.239657 | 10.98683 | 19.40847 |  | -1.220937e-05 | [11 empty] | 14.84936 | 0.03069341 | 13 | 0 | 14.46335 | 0.1357675
13891 | 2021/04/13 02:24:40 | 231021.4204 | 4860.0006 | 1 | 10 | 16 | 0 | 0 | 0 | 3.425415 | 0 | 2.859496 | 5.239657 | 10.98683 | 19.40847 |  | 8.732341e-06 |  | 0 | [9 empty] | 14.72845 | 0.05992681 | 13 | 0 | 14.07927 | -0.06790251
13892 | 2021/04/13 02:25:40 | 231081.4204 | 4920.0006 | 1 | 10 | 16 | 0 | 0 | 0 | 3.425647 | 0 | 2.859496 | 5.239657 | 10.98683 | 19.40847 |  | 2.96344e-06 | [11 empty] | 15.02151 | 0.1433268 | 13 | 0 | 14.3143 | 0.0795719
13893 | 2021/04/13 02:26:40 | 231141.4205 | 4980.0007 | 1 | 10 | 16 | 0 | 0 | 0 | 3.42567 | 0 | 2.859496 | 5.239657 | 10.98683 | 19.40847 |  | 2.793512e-05 |  | 0 | [9 empty] | 14.75114 | -0.0936085 | 13 | 0 | 14.4454 | 0.01585662
13894 | 2021/04/13 02:27:40 | 231201.4204 | 5040.0006 | 1 | 10 | 16 | 0 | 0 | 0 | 3.425916 | 0 | 2.859496 | 5.239657 | 10.98683 | 19.40847 |  | -1.817591e-06 | [11 empty] | 14.94046 | 0.02767533 | 13 | 0 | 14.4815 | 0.1076207
13895 | 2021/04/13 02:28:40 | 231261.4203 | 5100.0005 | 1 | 10 | 16 | 0 | 0 | 0 | 3.425897 | 0 | 2.859496 | 5.239657 | 10.98683 | 19.40847 |  | -5.294635e-06 |  | 0 | [9 empty] | 14.8373 | -0.0257659 | 13 | 0 | 14.57543 | 0.1157349
13896 | 2021/04/13 02:29:40 | 231321.4205 | 5160.0007 | 1 | 10 | 16 | 0 | 0 | 0 | 3.42577 | 0 | 2.859496 | 5.239657 | 10.98683 | 19.40847 |  | -2.74612e-05 | [11 empty] | 14.5548 | -0.1205847 | 13 | 0 | 14.32929 | -0.04078358
13897 | 2021/04/13 02:30:40 | 231381.4204 | 5220.0006 | 1 | 10 | 16 | 0 | 0 | 0 | 3.425939 | 0 | 2.859496 | 5.239657 | 10.98683 | 19.40847 |  | 2.370732e-06 |  | 0 | [9 empty] | 14.97496 | 0.1078093 | 13 | 0 | 14.30421 | 0.04172236
13898 | 2021/04/13 02:31:40 | 231441.4203 | 5280.0005 | 1 | 10 | 16 | 0 | 0 | 0 | 3.425955 | 0 | 2.859496 | 5.239657 | 10.98683 | 19.40847 |  | 2.686963e-06 | [11 empty] | 14.81443 | 0.09267449 | 13 | 0 | 14.1069 | -0.06023496
13899 | 2021/04/13 02:32:40 | 231501.4213 | 5340.0015 | 1 | 10 | 16 | 0 | 0 | 0 | 3.426088 | 0 | 2.859496 | 5.239657 | 10.98683 | 19.40847 |  | 6.915093e-06 |  | 0 | [9 empty] | 14.97614 | 0.1232913 | 13 | 0 | 14.32001 | 0.07320702
13900 | 2021/04/13 02:33:40 | 231561.4205 | 5400.0007 | 1 | 10 | 16 | 0 | 0 | 0 | 3.426149 | 0 | 2.859496 | 5.239657 | 10.98683 | 19.40847 |  | 4.306901e-06 | [11 empty] | 14.80279 | 0.05751729 | 13 | 0 | 14.37135 | 0.07275403
13901 | 2021/04/13 02:34:40 | 231621.4204 | 5460.0006 | 1 | 10 | 16 | 0 | 0 | 0 | 3.426023 | 0 | 2.859496 | 5.239657 | 10.98683 | 19.40847 |  | 3.674665e-06 |  | 0 | [9 empty] | 14.88582 | 0.1019096 | 13 | 0 | 14.13691 | -0.01141936
13902 | 2021/04/13 02:35:40 | 231681.4206 | 5520.0008 | 1 | 10 | 16 | 0 | 0 | 0 | 3.426069 | 0 | 2.859496 | 5.239657 | 10.98683 | 19.40847 |  | 1.912517e-05 | [11 empty] | 14.57333 | -0.1140445 | 13 | 0 | 14.28939 | 0.0296846
13903 | 2021/04/13 02:36:40 | 231741.4204 | 5580.0006 | 1 | 10 | 16 | 0 | 0 | 0 | 3.426385 | 0 | 2.859496 | 5.239657 | 10.98683 | 19.40847 |  | 1.604195e-05 |  | 0 | [9 empty] | 14.55459 | -0.1268053 | 13 | 0 | 14.13179 | -0.03104687
13904 | 2021/04/13 02:37:40 | 231801.4212 | 5640.0014 | 1 | 10 | 16 | 0 | 0 | 0 | 3.426341 | 0 | 2.859496 | 5.239657 | 10.98683 | 19.40847 |  | 1.375036e-05 | [11 empty] | 14.71976 | -0.06607115 | 13 | 0 | 14.10711 | -0.1323524
13905 | 2021/04/13 02:38:40 | 231861.4203 | 5700.0005 | 1 | 10 | 16 | 0 | 0 | 0 | 3.426461 | 0 | 2.859496 | 5.239657 | 10.98683 | 19.40847 |  | 2.311502e-05 |  | 0 | [9 empty] | 14.52027 | -0.1173812 | 13 | 0 | 14.28013 | 0.01265585
13906 | 2021/04/13 02:39:40 | 231921.4204 | 5760.0006 | 1 | 10 | 16 | 0 | 0 | 0 | 3.426423 | 0 | 2.859496 | 5.239657 | 10.98683 | 19.40847 |  | -7.586279e-06 | [11 empty] | 14.9718 | 0.1182848 | 13 | 0 | 14.33027 | -0.02770782
13907 | 2021/04/13 02:40:40 | 231981.4199 | 5820.0001 | 1 | 10 | 16 | 0 | 0 | 0 | 3.426323 | 0 | 2.859496 | 5.239657 | 10.98683 | 19.40847 |  | -1.825509e-05 |  | 0 | [9 empty] | 14.97103 | 0.1421672 | 13 | 0 | 14.35872 | 0.03499687
13908 | 2021/04/13 02:41:40 | 232041.4205 | 5880.0007 | 1 | 10 | 16 | 0 | 0 | 0 | 3.426453 | 0 | 2.859496 | 5.239657 | 10.98683 | 19.40847 |  | -1.639783e-05 | [11 empty] | 14.55914 | -0.08692473 | 13 | 0 | 14.29711 | 0.05456716
13909 | 2021/04/13 02:42:40 | 232101.4204 | 5940.0006 | 1 | 10 | 16 | 0 | 0 | 0 | 3.426623 | 0 | 2.859496 | 5.239657 | 10.98683 | 19.40847 |  | -1.043131e-05 |  | 0 | [9 empty] | 14.86827 | 0.03438413 | 13 | 0 | 14.18274 | -0.1276571
13910 | 2021/04/13 02:43:40 | 232161.4206 | 6000.0008 | 1 | 10 | 16 | 0 | 0 | 0 | 3.426714 | 0 | 2.859496 | 5.239657 | 10.98683 | 19.40847 |  | 2.24036e-05 | [11 empty] | 14.79825 | 0.02145171 | 13 | 0 | 14.06145 | -0.1383531
13911 | 2021/04/13 02:44:40 | 232221.4198 | 6060 | 1 | 10 | 16 | 0 | 0 | 0 | 3.426466 | 0 | 2.859496 | 5.239657 | 10.98683 | 19.40847 |  | 1.307865e-05 |  | 0 | [9 empty] | 14.50327 | -0.1270702 | 13 | 0 | 14.18274 | -0.02901167
13912 | 2021/04/13 02:45:40 | 232281.4205 | 6120.0007 | 1 | 10 | 16 | 0 | 0 | 0 | 3.426406 | 0 | 2.859496 | 5.239657 | 10.98683 | 19.40847 |  | -4.267141e-06 | [11 empty] | 14.68403 | 0.0347206 | 13 | 0 | 14.53892 | 0.1854572
13913 | 2021/04/13 02:46:40 | 232341.4204 | 6180.0006 | 1 | 10 | 16 | 0 | 0 | 0 | 3.426668 | 0 | 2.859496 | 5.239657 | 10.98683 | 19.40847 |  | -1.102418e-05 |  | 0 | [9 empty] | 14.68459 | -0.03607929 | 13 | 0 | 14.02072 | -0.1890767
13914 | 2021/04/13 02:47:40 | 232401.4198 | 6240 | 1 | 10 | 16 | 0 | 0 | 0 | 3.426862 | 0 | 2.859496 | 5.239657 | 10.98683 | 19.40847 |  | -1.047082e-05 | [11 empty] | 14.89863 | 0.08839905 | 13 | 0 | 14.241 | -0.08220643
13915 | 2021/04/13 02:48:40 | 232461.4198 | 6300 | 1 | 10 | 16 | 0 | 0 | 0 | 3.426932 | 0 | 2.859496 | 5.239657 | 10.98683 | 19.40847 |  | 6.005804e-06 |  | 0 | [9 empty] | 14.93689 | 0.1283556 | 13 | 0 | 14.0753 | -0.08842498
13916 | 2021/04/13 02:49:40 | 232521.4206 | 6360.0008 | 1 | 10 | 16 | 0 | 0 | 0 | 3.42674 | 0 | 2.859496 | 5.239657 | 10.98683 | 19.40847 |  | 1.79785e-05 | [11 empty] | 14.74204 | -0.03058434 | 13 | 0 | 14.08557 | -0.07854164
13917 | 2021/04/13 02:50:40 | 232581.4205 | 6420.0007 | 1 | 10 | 16 | 0 | 0 | 0 | 3.426785 | 0 | 2.859496 | 5.239657 | 10.98683 | 19.40847 |  | 1.106351e-05 |  | 0 | [9 empty] | 14.55734 | -0.07047057 | 13 | 0 | 13.98104 | -0.06822973
13918 | 2021/04/13 02:51:40 | 232641.4199 | 6480.0001 | 1 | 10 | 16 | 0 | 0 | 0 | 3.426889 | 0 | 2.859496 | 5.239657 | 10.98683 | 19.40847 |  | -1.635832e-05 | [11 empty] | 14.74716 | -0.02626359 | 13 | 0 | 14.06145 | -0.06965071
13919 | 2021/04/13 02:52:40 | 232701.4199 | 6540.0001 | 1 | 10 | 16 | 0 | 0 | 0 | 3.427043 | 0 | 2.859496 | 5.239657 | 10.98683 | 19.40847 |  | -1.193278e-05 |  | 0 | [9 empty] | 14.82942 | 0.0694564 | 13 | 0 | 14.56754 | 0.07869393
13920 | 2021/04/13 02:53:40 | 232761.4198 | 6600 | 1 | 10 | 16 | 0 | 0 | 0 | 3.427148 | 0 | 2.859496 | 5.239657 | 10.98683 | 19.40847 |  | -1.778079e-05 | [11 empty] | 14.66053 | -0.04571855 | 13 | 0 | 14.49351 | 0.043253
13921 | 2021/04/13 02:54:40 | 232821.4199 | 6660.0001 | 1 | 10 | 16 | 0 | 0 | 0 | 3.426967 | 0 | 2.859496 | 5.239657 | 10.98683 | 19.40847 |  | 2.042933e-05 |  | 0 | [9 empty] | 14.51666 | -0.06238371 | 13 | 0 | 14.26922 | 0.01974165
13922 | 2021/04/13 02:55:40 | 232881.4207 | 6720.0009 | 1 | 10 | 16 | 0 | 0 | 0 | 3.427134 | 0 | 2.859496 | 5.239657 | 10.98683 | 19.40847 |  | 1.505427e-05 | [11 empty] | 14.49438 | -0.1096085 | 13 | 0 | 14.20308 | -0.02523065
13923 | 2021/04/13 02:56:40 | 232941.4207 | 6780.0009 | 1 | 10 | 16 | 0 | 0 | 0 | 3.427012 | 0 | 2.859496 | 5.239657 | 10.98683 | 19.40847 |  | 1.35528e-05 |  | 0 | [9 empty] | 14.58221 | -0.06872147 | 13 | 0 | 14.37863 | 0.03620982
13924 | 2021/04/13 02:57:40 | 233001.4207 | 6840.0009 | 1 | 10 | 16 | 0 | 0 | 0 | 3.427279 | 0 | 2.859496 | 5.239657 | 10.98683 | 19.40847 |  | -1.161582e-05 | [11 empty] | 14.63133 | -0.01749605 | 13 | 0 | 14.52272 | 0.07834643
13925 | 2021/04/13 02:58:40 | 233061.4206 | 6900.0008 | 1 | 10 | 16 | 0 | 0 | 0 | 3.427272 | 0 | 2.859496 | 5.239657 | 10.98683 | 19.40847 |  | -4.702341e-06 |  | 0 | [9 empty] | 14.98379 | 0.06387502 | 13 | 0 | 14.3715 | -0.004568398
13926 | 2021/04/13 02:59:40 | 233121.4206 | 6960.0008 | 1 | 10 | 16 | 0 | 0 | 0 | 3.427163 | 0 | 2.859496 | 5.239657 | 10.98683 | 19.40847 |  | 1.296097e-05 | [11 empty] | 14.92525 | 0.06235361 | 13 | 0 | 14.27635 | -0.05406916
13927 | 2021/04/13 03:00:40 | 233181.4199 | 7020.0001 | 1 | 10 | 16 | 0 | 0 | 0 | 3.427173 | 0 | 2.859496 | 5.239657 | 10.98683 | 19.40847 |  | 1.963756e-05 |  | 0 | [9 empty] | 14.60943 | -0.0009873509 | 13 | 0 | 14.50811 | 0.08802861
13928 | 2021/04/13 03:01:40 | 233241.4198 | 7080 | 1 | 10 | 16 | 0 | 0 | 0 | 3.427395 | 0 | 2.859496 | 5.239657 | 10.98683 | 19.40847 |  | 9.127393e-06 | [11 empty] | 15.02148 | -0.01245737 | 13 | 0 | 14.09463 | -0.11978
13929 | 2021/04/13 03:02:40 | 233301.4199 | 7140.0001 | 1 | 10 | 16 | 0 | 0 | 0 | 3.427478 | 0 | 2.859496 | 5.239657 | 10.98683 | 19.40847 |  | -1.900553e-05 |  | 0 | [9 empty] | 14.84913 | 0.1180473 | 13 | 0 | 14.31861 | 0.06111026
13930 | 2021/04/13 03:03:40 | 233361.4208 | 7200.001 | 1 | 10 | 16 | 0 | 0 | 0 | 3.427368 | 0 | 2.859496 | 5.239657 | 10.98683 | 19.40847 |  | -6.717074e-06 | [11 empty] | 14.69095 | -0.1084694 | 13 | 0 | 14.50202 | -0.01954943
13931 | 2021/04/13 03:04:40 | 233421.4198 | 7260 | 1 | 10 | 16 | 0 | 0 | 0 | 3.427336 | 0 | 2.859496 | 5.239657 | 10.98683 | 19.40847 |  | -6.87518e-06 |  | 0 | [9 empty] | 15.06585 | 0.09287447 | 13 | 0 | 14.43175 | 0.08158356
13932 | 2021/04/13 03:05:40 | 233481.4199 | 7320.0001 | 1 | 10 | 16 | 0 | 0 | 0 | 3.427483 | 0 | 2.859496 | 5.239657 | 10.98683 | 19.40847 |  | 9.324956e-06 | [11 empty] | 14.70174 | -0.09843528 | 13 | 0 | 14.53473 | 0.01559645
13933 | 2021/04/13 03:06:40 | 233541.4201 | 7380.0003 | 1 | 10 | 16 | 0 | 0 | 0 | 3.427571 | 0 | 2.859496 | 5.239657 | 10.98683 | 19.40847 |  | 1.695087e-05 | [11 empty] | 14.58635 | -0.06221235 | 13 | 0 | 14.26588 | -0.09420544
13934 | 2021/04/13 03:07:40 | 233601.4207 | 7440.0009 | 1 | 10 | 16 | 0 | 0 | 0 | 3.427593 | 0 | 2.859496 | 5.239657 | 10.98683 | 19.40847 |  | 2.252214e-05 |  | 0 | [9 empty] | 14.63093 | 0.00660181 | 13 | 0 | 14.10588 | -0.0892958
13935 | 2021/04/13 03:08:40 | 233661.4198 | 7500 | 1 | 10 | 16 | 0 | 0 | 0 | 3.427594 | 0 | 2.859496 | 5.239657 | 10.98683 | 19.40847 |  | -1.331572e-05 | [11 empty] | 14.60785 | -0.07718682 | 13 | 0 | 14.37506 | -0.04071623
13936 | 2021/04/13 03:09:40 | 233721.4199 | 7560.0001 | 1 | 10 | 16 | 0 | 0 | 0 | 3.427589 | 0 | 2.859496 | 5.239657 | 10.98683 | 19.40847 |  | -8.574219e-06 |  | 0 | [9 empty] | 14.9771 | 0.08900285 | 13 | 0 | 14.33557 | 0.07998973
13937 | 2021/04/13 03:10:40 | 233781.4208 | 7620.001 | 1 | 10 | 16 | 0 | 0 | 0 | 3.427496 | 0 | 2.859496 | 5.239657 | 10.98683 | 19.40847 |  | 1.537037e-05 | [11 empty] | 14.58692 | -0.06320119 | 13 | 0 | 14.28106 | -0.08834571
13938 | 2021/04/13 03:11:40 | 233841.4208 | 7680.001 | 1 | 10 | 16 | 0 | 0 | 0 | 3.42778 | 0 | 2.859496 | 5.239657 | 10.98683 | 19.40847 |  | 1.821543e-05 |  | 0 | [9 empty] | 14.94772 | 0.05059808 | 13 | 0 | 14.38651 | 0.09862185
13939 | 2021/04/13 03:12:40 | 233901.42 | 7740.0002 | 1 | 10 | 16 | 0 | 0 | 0 | 3.427821 | 0 | 2.859496 | 5.239657 | 10.98683 | 19.40847 |  | -1.343415e-06 | [11 empty] | 14.63013 | 0.04982531 | 13 | 0 | 14.04661 | -0.09400725
13940 | 2021/04/13 03:13:40 | 233961.4199 | 7800.0001 | 1 | 10 | 16 | 0 | 0 | 0 | 3.42783 | 0 | 2.859496 | 5.239657 | 10.98683 | 19.40847 |  | -1.785951e-05 |  | 0 | [9 empty] | 14.79862 | -0.05288064 | 13 | 0 | 14.60974 | 0.05889952
13941 | 2021/04/13 03:14:40 | 234021.42 | 7860.0002 | 1 | 10 | 16 | 0 | 0 | 0 | 3.427755 | 0 | 2.859496 | 5.239657 | 10.98683 | 19.40847 |  | -4.939066e-06 | [11 empty] | 14.81086 | 0.06054848 | 13 | 0 | 14.18372 | -0.05812377
13942 | 2021/04/13 03:15:40 | 234081.4198 | 7920 | 1 | 10 | 16 | 0 | 0 | 0 | 3.427686 | 0 | 2.859496 | 5.239657 | 10.98683 | 19.40847 |  | -1.805722e-05 |  | 0 | [9 empty] | 14.595 | -0.0491482 | 13 | 0 | 14.28915 | 0.159559
13943 | 2021/04/13 03:16:40 | 234141.4209 | 7980.0011 | 1 | 10 | 16 | 0 | 0 | 0 | 3.427807 | 0 | 2.859496 | 5.239657 | 10.98683 | 19.40847 |  | -2.595995e-05 | [11 empty] | 14.88539 | 0.09949952 | 13 | 0 | 14.12228 | -0.1099688
13944 | 2021/04/13 03:17:40 | 234201.42 | 8040.0002 | 1 | 10 | 16 | 0 | 0 | 0 | 3.427951 | 0 | 2.859496 | 5.239657 | 10.98683 | 19.40847 |  | -6.717074e-07 |  | 0 | [9 empty] | 14.53465 | -0.1577988 | 13 | 0 | 14.23607 | -0.05750388
13945 | 2021/04/13 03:18:40 | 234261.42 | 8100.0002 | 1 | 10 | 16 | 0 | 0 | 0 | 3.428027 | 0 | 2.859496 | 5.239657 | 10.98683 | 19.40847 |  | 1.114253e-05 | [11 empty] | 14.62364 | -0.06694525 | 13 | 0 | 14.53694 | 0.1110643
13946 | 2021/04/13 03:19:40 | 234321.4199 | 8160.0001 | 1 | 10 | 16 | 0 | 0 | 0 | 3.427924 | 0 | 2.859496 | 5.239657 | 10.98683 | 19.40847 |  | 1.564696e-05 |  | 0 | [9 empty] | 14.63212 | -0.06436706 | 13 | 0 | 14.10707 | -0.1123774
13947 | 2021/04/13 03:20:40 | 234381.42 | 8220.0002 | 1 | 10 | 16 | 0 | 0 | 0 | 3.427946 | 0 | 2.859496 | 5.239657 | 10.98683 | 19.40847 |  | -4.385927e-06 | [11 empty] | 14.62263 | -0.08027077 | 13 | 0 | 14.4702 | 0.0703305
13948 | 2021/04/13 03:21:40 | 234441.4201 | 8280.0003 | 1 | 10 | 16 | 0 | 0 | 0 | 3.428041 | 0 | 2.859496 | 5.239657 | 10.98683 | 19.40847 |  | -1.999367e-05 |  | 0 | [9 empty] | 14.50877 | -0.0827536 | 13 | 0 | 14.34899 | 0.07930279
13949 | 2021/04/13 03:22:40 | 234501.4199 | 8340.0001 | 1 | 10 | 16 | 0 | 0 | 0 | 3.428141 | 0 | 2.859496 | 5.239657 | 10.98683 | 19.40847 |  | -5.25521e-06 | [11 empty] | 14.94477 | 0.1175663 | 13 | 0 | 14.35434 | -0.01017153
13950 | 2021/04/13 03:23:40 | 234561.4201 | 8400.0003 | 1 | 10 | 16 | 0 | 0 | 0 | 3.428155 | 0 | 2.859496 | 5.239657 | 10.98683 | 19.40847 |  | 3.69047e-05 |  | 0 | [9 empty] | 14.60865 | -0.04463792 | 13 | 0 | 14.44891 | 0.1083022
13951 | 2021/04/13 03:24:40 | 234621.4201 | 8460.0003 | 1 | 10 | 16 | 0 | 0 | 0 | 3.428078 | 0 | 2.859496 | 5.239657 | 10.98683 | 19.40847 |  | 1.683234e-05 | [11 empty] | 14.6268 | -0.1012182 | 13 | 0 | 14.1456 | -0.1104525
13952 | 2021/04/13 03:25:40 | 234681.4199 | 8520.0001 | 1 | 10 | 16 | 0 | 0 | 0 | 3.428085 | 0 | 2.859496 | 5.239657 | 10.98683 | 19.40847 |  | 3.43759e-06 |  | 0 | [9 empty] | 14.84578 | 0.04475087 | 13 | 0 | 14.18214 | -0.1035982
13953 | 2021/04/13 03:26:40 | 234741.42 | 8580.0002 | 1 | 10 | 16 | 0 | 0 | 0 | 3.42814 | 0 | 2.859496 | 5.239657 | 10.98683 | 19.40847 |  | -1.244634e-05 | [11 empty] | 14.76863 | 0.03476471 | 13 | 0 | 14.68195 | 0.1740289
13954 | 2021/04/13 03:27:40 | 234801.4209 | 8640.0011 | 1 | 10 | 16 | 0 | 0 | 0 | 3.428336 | 0 | 2.859496 | 5.239657 | 10.98683 | 19.40847 |  | -4.543639e-06 |  | 0 | [9 empty] | 14.50073 | -0.1365489 | 13 | 0 | 14.25327 | -0.0202328
13955 | 2021/04/13 03:28:40 | 234861.4201 | 8700.0003 | 1 | 10 | 16 | 0 | 0 | 0 | 3.428322 | 0 | 2.859496 | 5.239657 | 10.98683 | 19.40847 |  | -1.070718e-05 | [11 empty] | 14.96627 | 0.09362459 | 13 | 0 | 14.27359 | -0.07064342
13956 | 2021/04/13 03:29:40 | 234921.42 | 8760.0002 | 1 | 10 | 16 | 0 | 0 | 0 | 3.428243 | 0 | 2.859496 | 5.239657 | 10.98683 | 19.40847 |  | 3.516586e-06 |  | 0 | [9 empty] | 14.54353 | -0.1438108 | 13 | 0 | 14.12072 | 0.09171486
13957 | 2021/04/13 03:30:40 | 234981.4208 | 8820.001 | 1 | 10 | 16 | 0 | 0 | 0 | 3.428321 | 0 | 2.859496 | 5.239657 | 10.98683 | 19.40847 |  | 6.322004e-07 | [11 empty] | 14.83967 | 0.07354677 | 13 | 0 | 14.26172 | -0.1199338
13958 | 2021/04/13 03:31:40 | 235041.42 | 8880.0002 | 1 | 10 | 16 | 0 | 0 | 0 | 3.428349 | 0 | 2.859496 | 5.239657 | 10.98683 | 19.40847 |  | -1.047073e-05 |  | 0 | [9 empty] | 14.92922 | 0.06061852 | 13 | 0 | 14.47024 | -0.07176727
13959 | 2021/04/13 03:32:40 | 235101.4199 | 8940.0001 | 1 | 10 | 16 | 0 | 0 | 0 | 3.428511 | 0 | 2.859496 | 5.239657 | 10.98683 | 19.40847 |  | -1.580527e-05 | [11 empty] | 14.49557 | -0.02514213 | 13 | 0 | 14.32118 | 0.09809077
13960 | 2021/04/13 03:33:40 | 235161.4201 | 9000.0003 | 1 | 10 | 16 | 0 | 0 | 0 | 3.428514 | 0 | 2.859496 | 5.239657 | 10.98683 | 19.40847 |  | -2.121963e-05 |  | 0 | [9 empty] | 14.67179 | -0.1038674 | 13 | 0 | 14.03715 | -0.02862334
13961 | 2021/04/13 03:34:40 | 235221.4201 | 9060.0003 | 1 | 10 | 16 | 0 | 0 | 0 | 3.428576 | 0 | 2.859496 | 5.239657 | 10.98683 | 19.40847 |  | -1.054993e-05 | [11 empty] | 14.60018 | -0.0772807 | 13 | 0 | 14.23588 | 0.06643325
13962 | 2021/04/13 03:35:40 | 235281.42 | 9120.0002 | 1 | 10 | 16 | 0 | 0 | 0 | 3.428411 | 0 | 2.859496 | 5.239657 | 10.98683 | 19.40847 |  | 1.548891e-05 |  | 0 | [9 empty] | 14.66569 | -0.1124564 | 13 | 0 | 14.06028 | -0.03492028
13963 | 2021/04/13 03:36:40 | 235341.42 | 9180.0002 | 1 | 10 | 16 | 0 | 0 | 0 | 3.428465 | 0 | 2.859496 | 5.239657 | 10.98683 | 19.40847 |  | 1.157727e-05 | [11 empty] | 14.68143 | 0.1092285 | 13 | 0 | 14.49981 | 0.086537
13964 | 2021/04/13 03:37:40 | 235401.4201 | 9240.0003 | 1 | 10 | 16 | 0 | 0 | 0 | 3.428638 | 0 | 2.859496 | 5.239657 | 10.98683 | 19.40847 |  | -1.304e-06 |  | 0 | [9 empty] | 14.54669 | -0.05299836 | 13 | 0 | 14.16773 | 0.0816226
13965 | 2021/04/13 03:38:40 | 235461.4202 | 9300.0004 | 1 | 10 | 16 | 0 | 0 | 0 | 3.428612 | 0 | 2.859496 | 5.239657 | 10.98683 | 19.40847 |  | -5.334235e-06 | [11 empty] | 14.79411 | -0.1017338 | 13 | 0 | 14.11579 | -0.09267122
13966 | 2021/04/13 03:39:40 | 235521.4202 | 9360.0004 | 1 | 10 | 16 | 0 | 0 | 0 | 3.428497 | 0 | 2.859496 | 5.239657 | 10.98683 | 19.40847 |  | -1.975741e-07 |  | 0 | [9 empty] | 14.96924 | -0.03188968 | 13 | 0 | 14.24733 | -0.1141134
13967 | 2021/04/13 03:40:40 | 235581.4202 | 9420.0004 | 1 | 10 | 16 | 0 | 0 | 0 | 3.428565 | 0 | 2.859496 | 5.239657 | 10.98683 | 19.40847 |  | 1.268436e-05 | [11 empty] | 15.04828 | 0.06024629 | 13 | 0 | 14.5091 | -0.06300181
13968 | 2021/04/13 03:41:40 | 235641.421 | 9480.0012 | 1 | 10 | 16 | 0 | 0 | 0 | 3.428602 | 0 | 2.859496 | 5.239657 | 10.98683 | 19.40847 |  | 2.568336e-05 |  | 0 | [9 empty] | 14.57078 | -0.06556094 | 13 | 0 | 14.27222 | 0.05761892
13969 | 2021/04/13 03:42:40 | 235701.4202 | 9540.0004 | 1 | 10 | 16 | 0 | 0 | 0 | 3.428781 | 0 | 2.859496 | 5.239657 | 10.98683 | 19.40847 |  | 1.394792e-05 | [11 empty] | 15.00887 | 0.04914582 | 13 | 0 | 14.382 | -0.0992465
13970 | 2021/04/13 03:43:40 | 235761.4203 | 9600.0005 | 1 | 10 | 16 | 0 | 0 | 0 | 3.42884 | 0 | 2.859496 | 5.239657 | 10.98683 | 19.40847 |  | -2.185043e-05 |  | 0 | [9 empty] | 14.6406 | 0.04961163 | 13 | 0 | 14.48087 | 0.1364309
13971 | 2021/04/13 03:44:40 | 235821.4203 | 9660.0005 | 1 | 10 | 16 | 0 | 0 | 0 | 3.428774 | 0 | 2.859496 | 5.239657 | 10.98683 | 19.40847 |  | -9.799106e-06 | [11 empty] | 14.65798 | -0.1113808 | 13 | 0 | 14.46294 | -0.01331866
13972 | 2021/04/13 03:45:40 | 235881.4203 | 9720.0005 | 1 | 10 | 16 | 0 | 0 | 0 | 3.428759 | 0 | 2.859496 | 5.239657 | 10.98683 | 19.40847 |  | -7.784354e-06 |  | 0 | [9 empty] | 14.54056 | -0.07750541 | 13 | 0 | 14.35888 | -0.06612808
13973 | 2021/04/13 03:46:40 | 235941.4203 | 9780.0005 | 1 | 10 | 16 | 0 | 0 | 0 | 3.428779 | 0 | 2.859496 | 5.239657 | 10.98683 | 19.40847 |  | 7.309454e-06 | [11 empty] | 14.72191 | 0.09583622 | 13 | 0 | 14.06541 | -0.02969354
13974 | 2021/04/13 03:47:40 | 236001.4205 | 9840.0007 | 1 | 10 | 16 | 0 | 0 | 0 | 3.42897 | 0 | 2.859496 | 5.239657 | 10.98683 | 19.40847 |  | 2.923878e-06 |  | 0 | [9 empty] | 14.77379 | 0.01663834 | 13 | 0 | 14.41693 | 0.1034248
13975 | 2021/04/13 03:48:40 | 236061.4206 | 9900.0008 | 1 | 10 | 16 | 0 | 0 | 0 | 3.429115 | 0 | 2.859496 | 5.239657 | 10.98683 | 19.40847 |  | -2.568314e-06 | [11 empty] | 14.64439 | -0.04105985 | 13 | 0 | 14.49927 | 0.07304847
13976 | 2021/04/13 03:49:40 | 236121.4199 | 9960.0001 | 1 | 10 | 16 | 0 | 0 | 0 | 3.428843 | 0 | 2.859496 | 5.239657 | 10.98683 | 19.40847 |  | -3.951187e-07 |  | 0 | [9 empty] | 14.73828 | 0.07398784 | 13 | 0 | 14.32295 | 0.09232998
13977 | 2021/04/13 03:50:40 | 236181.4198 | 10020 | 1 | 10 | 16 | 0 | 0 | 0 | 3.428793 | 0 | 2.859496 | 5.239657 | 10.98683 | 19.40847 |  | -2.216689e-05 | [11 empty] | 14.38465 | -0.09578347 | 13 | 0 | 14.32713 | -0.01135498
13978 | 2021/04/13 03:51:40 | 236241.4207 | 10080.0009 | 1 | 10 | 16 | 0 | 0 | 0 | 3.428948 | 0 | 2.859496 | 5.239657 | 10.98683 | 19.40847 |  | -1.53705e-05 |  | 0 | [9 empty] | 14.74046 | 0.1109403 | 13 | 0 | 14.22284 | 0.07450521
13979 | 2021/04/13 03:52:40 | 236301.4201 | 10140.0003 | 1 | 10 | 16 | 0 | 0 | 0 | 3.429037 | 0 | 2.859496 | 5.239657 | 10.98683 | 19.40847 |  | -1.477756e-05 | [11 empty] | 14.63257 | 0.02836764 | 13 | 0 | 14.34136 | 0.103758
13980 | 2021/04/13 03:53:40 | 236361.42 | 10200.0002 | 1 | 10 | 16 | 0 | 0 | 0 | 3.429033 | 0 | 2.859496 | 5.239657 | 10.98683 | 19.40847 |  | 2.512997e-05 |  | 0 | [9 empty] | 14.62843 | 0.08469015 | 13 | 0 | 13.97911 | -0.02945006
13981 | 2021/04/13 03:54:40 | 236421.4208 | 10260.001 | 1 | 10 | 16 | 0 | 0 | 0 | 3.428967 | 0 | 2.859496 | 5.239657 | 10.98683 | 19.40847 |  | 3.402057e-05 | [11 empty] | 14.495 | -0.08601636 | 13 | 0 | 14.41558 | 0.01666009
13982 | 2021/04/13 03:55:40 | 236481.4199 | 10320.0001 | 1 | 10 | 16 | 0 | 0 | 0 | 3.428979 | 0 | 2.859496 | 5.239657 | 10.98683 | 19.40847 |  | 2.307551e-05 |  | 0 | [9 empty] | 14.58937 | 0.08210689 | 13 | 0 | 13.94731 | -0.006912947
13983 | 2021/04/13 03:56:40 | 236541.4208 | 10380.001 | 1 | 10 | 16 | 0 | 0 | 0 | 3.428926 | 0 | 2.859496 | 5.239657 | 10.98683 | 19.40847 |  | -4.34609e-06 | [11 empty] | 14.77838 | 0.04630357 | 13 | 0 | 14.28273 | 0.1057488
13984 | 2021/04/13 03:57:40 | 236601.42 | 10440.0002 | 1 | 10 | 16 | 0 | 0 | 0 | 3.429231 | 0 | 2.859496 | 5.239657 | 10.98683 | 19.40847 |  | -2.647515e-06 |  | 0 | [9 empty] | 14.65312 | -0.06619394 | 13 | 0 | 14.46418 | 0.04788846
13985 | 2021/04/13 03:58:40 | 236661.4198 | 10500 | 1 | 10 | 16 | 0 | 0 | 0 | 3.429227 | 0 | 2.859496 | 5.239657 | 10.98683 | 19.40847 |  | -2.291745e-06 | [11 empty] | 14.60202 | -0.06251127 | 13 | 0 | 14.20413 | 0.05190879
13986 | 2021/04/13 03:59:40 | 236721.4199 | 10560.0001 | 1 | 10 | 16 | 0 | 0 | 0 | 3.429165 | 0 | 2.859496 | 5.239657 | 10.98683 | 19.40847 |  | 2.876536e-05 |  | 0 | [9 empty] | 14.52286 | -0.08514076 | 13 | 0 | 13.96113 | -0.1605797
13987 | 2021/04/13 04:00:40 | 236781.42 | 10620.0002 | 1 | 10 | 16 | 0 | 0 | 0 | 3.429189 | 0 | 2.859496 | 5.239657 | 10.98683 | 19.40847 |  | -2.647339e-06 | [11 empty] | 14.92 | 0.1384124 | 13 | 0 | 14.32223 | 0.008393228
13988 | 2021/04/13 04:01:40 | 236841.42 | 10680.0002 | 1 | 10 | 16 | 0 | 0 | 0 | 3.429096 | 0 | 2.859496 | 5.239657 | 10.98683 | 19.40847 |  | 2.868586e-05 |  | 0 | [9 empty] | 14.61426 | -0.08735478 | 13 | 0 | 13.97953 | -0.1582423
13989 | 2021/04/13 04:02:40 | 236901.4208 | 10740.001 | 1 | 10 | 16 | 0 | 0 | 0 | 3.429386 | 0 | 2.859496 | 5.239657 | 10.98683 | 19.40847 |  | -2.046885e-05 | [11 empty] | 14.60579 | -0.07626146 | 13 | 0 | 13.97105 | -0.1357278
13990 | 2021/04/13 04:03:40 | 236961.42 | 10800.0002 | 1 | 10 | 16 | 0 | 0 | 0 | 3.429446 | 0 | 2.859496 | 5.239657 | 10.98683 | 19.40847 |  | -1.086595e-05 |  | 0 | [9 empty] | 14.46254 | -0.1269397 | 13 | 0 | 13.94461 | -0.1019678
13991 | 2021/04/13 04:03:40 | 236961.4215 | 10800.0017 | 1 | 10 | 16 | 0 | 0 | 0 | 3.429446 | 0 | 2.859496 | 5.239657 | 10.98683 | 19.40847 |  | -1.086595e-05 | 0 | 0 | 0 | [8 empty] | 14.46254 | -0.1269397 | 13 | 0 | 13.94461 | -0.1019678
13992 | 2021/04/13 04:03:40 | 236961.4279 | 0.0015 | 1 | 11 | 17 | 0 | 0 | 0 | 3.429437 | 0 | 2.859496 | 5.239657 | 10.98683 | 19.40847 |  | -1.086595e-05 | 0 | 0 | 0 | [8 empty] | 14.46328 | -0.1268058 | 13 | 0 | 13.94498 | -0.1020483
13993 | 2021/04/13 04:03:42 | 236963.465 | 2.0004 | 1 | 9 | 17 | 0 | 0 | -0.7093201 | 3.406295 | -2.416154 | 2.859496 | 5.240056 | 10.98683 | 19.40983 |  | -0.003088669 |  | 0.0009683354 | 1032.7 | [8 empty] | 14.69772 | -0.08417696 | 13 | 0 | 14.06311 | -0.1276648
13994 | 2021/04/13 04:03:44 | 236965.4649 | 4.0003 | 1 | 9 | 17 | 0 | 0 | -0.7091446 | 3.404182 | -2.414057 | 2.859496 | 5.240449 | 10.98683 | 19.41117 |  | -0.001196168 |  | 0.1160153 | [9 empty] | 14.87208 | 0.04677266 | 13 | 0 | 14.25233 | -0.07645428
13995 | 2021/04/13 04:03:46 | 236967.4658 | 6.0012 | 1 | 9 | 17 | 0 | 0 | -0.7093048 | 3.402236 | -2.413222 | 2.859496 | 5.240843 | 10.98683 | 19.41251 | [13 empty] | 14.90421 | 0.08604884 | 13 | 0 | 14.37948 | -0.03029644
13996 | 2021/04/13 04:03:48 | 236969.465 | 8.0004 | 1 | 9 | 17 | 0 | 0 | -0.7093964 | 3.400825 | -2.412533 | 2.859496 | 5.241237 | 10.98683 | 19.41385 |  | -0.0007907822 | [11 empty] | 14.70916 | -0.1421681 | 13 | 0 | 14.08919 | -0.03725737
13997 | 2021/04/13 04:03:50 | 236971.465 | 10.0004 | 1 | 9 | 17 | 0 | 0 | -0.7089539 | 3.399203 | -2.409878 | 2.859496 | 5.24163 | 10.98683 | 19.41519 |  | -0.0008138497 |  | 0.2386839 | 5.636168 | [8 empty] | 14.89082 | -0.09552896 | 13 | 0 | 14.32223 | -0.1503882
13998 | 2021/04/13 04:03:52 | 236973.465 | 12.0004 | 1 | 9 | 17 | 0 | 0 | -0.7090836 | 3.397703 | -2.409255 | 2.859496 | 5.242023 | 10.98683 | 19.41652 |  | -0.0006921438 | [11 empty] | 14.77863 | 0.03386199 | 13 | 0 | 14.44369 | -0.1008493
13999 | 2021/04/13 04:03:54 | 236975.4659 | 14.0013 | 1 | 9 | 17 | 0 | 0 | -0.7094727 | 3.396275 | -2.409564 | 2.859496 | 5.242417 | 10.98683 | 19.41786 |  | -0.0006530058 | [11 empty] | 14.65312 | 0.1248619 | 13 | 0 | 14.52991 | 0.01307905
14000 | 2021/04/13 04:03:56 | 236977.4651 | 16.0005 | 1 | 9 | 17 | 0 | 0 | -0.7090912 | 3.394897 | -2.407292 | 2.859496 | 5.24281 | 10.98683 | 19.4192 |  | -0.0007580433 | [11 empty] | 14.40015 | 0.0856337 | 13 | 0 | 14.24033 | 0.1153973
14001 | 2021/04/13 04:03:58 | 236979.465 | 18.0004 | 1 | 9 | 17 | 0 | 0 | -0.7092819 | 3.393654 | -2.407057 | 2.859496 | 5.243204 | 10.98683 | 19.42053 |  | -0.000684088 |  | 0.2840974 | [9 empty] | 14.71882 | -0.02731293 | 13 | 0 | 14.52991 | 0.1256233
14002 | 2021/04/13 04:04:00 | 236981.4648 | 20.0002 | 1 | 9 | 17 | 0 | 0 | -0.709198 | 3.392597 | -2.406023 | 2.859496 | 5.243598 | 10.98683 | 19.42187 | [13 empty] | 14.49761 | -0.1178953 | 13 | 0 | 14.38896 | 0.005294383
14003 | 2021/04/13 04:04:02 | 236983.465 | 22.0004 | 1 | 9 | 17 | 0 | 0 | -0.7091446 | 3.391491 | -2.405058 | 2.859496 | 5.243991 | 10.98683 | 19.4232 |  | -0.0005634283 | [11 empty] | 14.50058 | -0.07880896 | 13 | 0 | 14.13621 | -0.1108256
14004 | 2021/04/13 04:04:04 | 236985.465 | 24.0004 | 1 | 9 | 17 | 0 | 0 | -0.7092819 | 3.390199 | -2.404607 | 2.859496 | 5.244384 | 10.98683 | 19.42453 |  | -0.0007363332 | [11 empty] | 14.60775 | 0.03786266 | 13 | 0 | 14.07537 | -0.09912103
14005 | 2021/04/13 04:04:06 | 236987.4651 | 26.0005 | 1 | 9 | 17 | 0 | 0 | -0.7091599 | 3.389101 | -2.403415 | 2.859496 | 5.244778 | 10.98683 | 19.42587 |  | -0.0006622033 |  | 0.3214286 | 3.303049 | [8 empty] | 14.80368 | 0.1083535 | 13 | 0 | 14.20576 | -0.01029491
14006 | 2021/04/13 04:04:08 | 236989.465 | 28.0004 | 1 | 9 | 17 | 0 | 0 | -0.7095108 | 3.387916 | -2.403763 | 2.859496 | 5.245172 | 10.98683 | 19.4272 |  | -0.0005448416 | [11 empty] | 14.51798 | -0.08928031 | 13 | 0 | 13.9928 | -0.06654769
14007 | 2021/04/13 04:04:10 | 236991.4657 | 30.0011 | 1 | 9 | 17 | 0 | 0 | -0.709198 | 3.386788 | -2.401903 | 2.859496 | 5.245565 | 10.98683 | 19.42854 | [13 empty] | 14.75989 | -0.03303081 | 13 | 0 | 14.08151 | -0.1107043
14008 | 2021/04/13 04:04:12 | 236993.4649 | 32.0003 | 1 | 9 | 17 | 0 | 0 | -0.7094498 | 3.385696 | -2.401981 | 2.859496 | 5.245959 | 10.98683 | 19.42987 |  | -0.000484445 | [11 empty] | 14.86424 | 0.03958672 | 13 | 0 | 14.33215 | -0.0630939
14009 | 2021/04/13 04:04:14 | 236995.4649 | 34.0003 | 1 | 9 | 17 | 0 | 0 | -0.7091675 | 3.384614 | -2.400258 | 2.859496 | 5.246352 | 10.98683 | 19.4312 |  | -0.0006284933 |  | 0.3581506 | [9 empty] | 14.81864 | 0.09192348 | 13 | 0 | 14.51294 | 0.0600189
14010 | 2021/04/13 04:04:16 | 236997.4658 | 36.0012 | 1 | 9 | 17 | 0 | 0 | -0.7094116 | 3.383579 | -2.40035 | 2.859496 | 5.246746 | 10.98683 | 19.43253 | [13 empty] | 14.66634 | 0.06715238 | 13 | 0 | 14.44089 | -0.1125392
14011 | 2021/04/13 04:04:18 | 236999.4658 | 38.0012 | 1 | 9 | 17 | 0 | 0 | -0.7094116 | 3.382651 | -2.399692 | 2.859496 | 5.247139 | 10.98683 | 19.43386 |  | -0.0005530345 | [11 empty] | 14.87901 | -0.03291994 | 13 | 0 | 14.35425 | -0.1334223
14012 | 2021/04/13 04:04:20 | 237001.465 | 40.0004 | 1 | 9 | 17 | 0 | 0 | -0.7095718 | 3.381548 | -2.399451 | 2.859496 | 5.247533 | 10.98683 | 19.43519 |  | -0.0005181678 | [11 empty] | 14.8654 | 0.05420506 | 13 | 0 | 14.42097 | -0.08048594
14013 | 2021/04/13 04:04:22 | 237003.465 | 42.0004 | 1 | 9 | 17 | 0 | 0 | -0.7092361 | 3.380657 | -2.397684 | 2.859496 | 5.247926 | 10.98683 | 19.43652 | [13 empty] | 14.8218 | 0.08380592 | 13 | 0 | 14.49419 | -0.05999416
14014 | 2021/04/13 04:04:24 | 237005.4659 | 44.0013 | 1 | 9 | 17 | 0 | 0 | -0.7095261 | 3.379706 | -2.39799 | 2.859496 | 5.24832 | 10.98683 | 19.43785 |  | -0.0004849374 |  | 0.3914411 | 2.668108 | [8 empty] | 14.82278 | 0.1132086 | 13 | 0 | 14.44405 | -0.02828091
14015 | 2021/04/13 04:04:26 | 237007.465 | 46.0004 | 1 | 9 | 17 | 0 | 0 | -0.7091064 | 3.378693 | -2.395853 | 2.859496 | 5.248713 | 10.98683 | 19.43918 |  | -0.0005420889 | [11 empty] | 14.80423 | 0.09768635 | 13 | 0 | 14.06176 | -0.03011495
14016 | 2021/04/13 04:04:28 | 237009.4657 | 48.0011 | 1 | 9 | 17 | 0 | 0 | -0.7092209 | 3.377534 | -2.395418 | 2.859496 | 5.249107 | 10.98683 | 19.44051 | [13 empty] | 14.81649 | 0.1216599 | 13 | 0 | 14.16743 | 0.01444221
14017 | 2021/04/13 04:04:30 | 237011.465 | 50.0004 | 1 | 9 | 17 | 0 | 0 | -0.7093048 | 3.376597 | -2.395036 | 2.859496 | 5.2495 | 10.98683 | 19.44184 |  | -0.0004702542 | [11 empty] | 14.84881 | 0.118371 | 13 | 0 | 14.17787 | 0.01344293
14018 | 2021/04/13 04:04:32 | 237013.4658 | 52.0012 | 1 | 9 | 17 | 0 | 0 | -0.7092056 | 3.375717 | -2.394077 | 2.859496 | 5.249894 | 10.98683 | 19.44317 |  | -0.0004071216 | [11 empty] | 14.82775 | 0.1241902 | 13 | 0 | 14.1714 | 0.01697719
14019 | 2021/04/13 04:04:34 | 237015.4649 | 54.0003 | 1 | 9 | 17 | 0 | 0 | -0.7091446 | 3.374849 | -2.393256 | 2.859496 | 5.250287 | 10.98683 | 19.4445 | [13 empty] | 14.84982 | 0.1239336 | 13 | 0 | 14.17889 | 0.02814591
14020 | 2021/04/13 04:04:36 | 237017.4657 | 56.0011 | 1 | 9 | 17 | 0 | 0 | -0.7092361 | 3.373803 | -2.392823 | 2.859496 | 5.250681 | 10.98683 | 19.44583 |  | -0.0004252662 |  | 0.414551 | [9 empty] | 14.91234 | 0.1227567 | 13 | 0 | 14.1113 | -0.0211212
14021 | 2021/04/13 04:04:38 | 237019.4651 | 58.0005 | 1 | 9 | 17 | 0 | 0 | -0.7091599 | 3.373098 | -2.392066 | 2.859496 | 5.251074 | 10.98683 | 19.44715 | [13 empty] | 14.47929 | -0.1353276 | 13 | 0 | 14.04911 | -0.04641831
14022 | 2021/04/13 04:04:40 | 237021.4648 | 60.0002 | 1 | 9 | 17 | 0 | 0 | -0.7093353 | 3.372125 | -2.391967 | 2.859496 | 5.251468 | 10.98683 | 19.44848 |  | -0.0004237107 | [11 empty] | 14.49193 | -0.1237988 | 13 | 0 | 14.00328 | -0.05771846
14023 | 2021/04/13 04:04:42 | 237023.465 | 62.0004 | 1 | 9 | 17 | 0 | 0 | -0.7092056 | 3.37124 | -2.390902 | 2.859496 | 5.251862 | 10.98683 | 19.44981 | [13 empty] | 14.54421 | -0.1205856 | 13 | 0 | 14.01175 | -0.0750652
14024 | 2021/04/13 04:04:44 | 237025.4648 | 64.0002 | 1 | 9 | 17 | 0 | 0 | -0.7092819 | 3.370421 | -2.390579 | 2.859496 | 5.252255 | 10.98683 | 19.45114 |  | -0.0003737753 | [11 empty] | 14.62156 | -0.08532196 | 13 | 0 | 14.00878 | -0.08315265
14025 | 2021/04/13 04:04:46 | 237027.4658 | 66.0012 | 1 | 9 | 17 | 0 | 0 | -0.7091293 | 3.369463 | -2.389385 | 2.859496 | 5.252649 | 10.98683 | 19.45246 |  | -0.0004614697 |  | 0.4356313 | 2.344812 | [8 empty] | 14.59217 | -0.0872454 | 13 | 0 | 14.34891 | 0.1055631
14026 | 2021/04/13 04:04:48 | 237029.465 | 68.0004 | 1 | 9 | 17 | 0 | 0 | -0.7090454 | 3.368417 | -2.388361 | 2.859496 | 5.253042 | 10.98683 | 19.45379 | [13 empty] | 14.50022 | 0.07843047 | 13 | 0 | 14.28199 | 0.1173422
14027 | 2021/04/13 04:04:50 | 237031.4651 | 70.0005 | 1 | 9 | 17 | 0 | 0 | -0.7088623 | 3.367565 | -2.38714 | 2.859496 | 5.253436 | 10.98683 | 19.45511 |  | -0.0004273803 | [11 empty] | 14.49979 | 0.06489486 | 13 | 0 | 14.29617 | 0.1334789
14028 | 2021/04/13 04:04:52 | 237033.4659 | 72.0013 | 1 | 9 | 17 | 0 | 0 | -0.7091827 | 3.366783 | -2.387664 | 2.859496 | 5.253829 | 10.98683 | 19.45644 | [13 empty] | 14.50709 | 0.04572898 | 13 | 0 | 14.2231 | 0.1531044
14029 | 2021/04/13 04:04:54 | 237035.465 | 74.0004 | 1 | 9 | 17 | 0 | 0 | -0.708992 | 3.365872 | -2.386376 | 2.859496 | 5.254222 | 10.98683 | 19.45776 |  | -0.0004193229 | [11 empty] | 14.37253 | 0.002597272 | 13 | 0 | 14.05922 | 0.1190573
14030 | 2021/04/13 04:04:56 | 237037.4658 | 76.0012 | 1 | 9 | 17 | 0 | 0 | -0.7089386 | 3.365127 | -2.385668 | 2.859496 | 5.254616 | 10.98683 | 19.45909 | [13 empty] | 14.4629 | -0.02033412 | 13 | 0 | 14.38209 | 0.1006693
14031 | 2021/04/13 04:04:58 | 237039.465 | 78.0004 | 1 | 9 | 17 | 0 | 0 | -0.7092056 | 3.36432 | -2.385995 | 2.859496 | 5.255009 | 10.98683 | 19.46041 |  | -0.0003606136 |  | 0.4537919 | [9 empty] | 14.78629 | -0.008078814 | 13 | 0 | 14.53169 | 0.1494527
14032 | 2021/04/13 04:05:00 | 237041.4657 | 80.0011 | 1 | 9 | 17 | 0 | 0 | -0.709198 | 3.36342 | -2.385331 | 2.859496 | 5.255403 | 10.98683 | 19.46173 | [13 empty] | 14.73603 | -0.03426701 | 13 | 0 | 14.51061 | 0.114094
14033 | 2021/04/13 04:05:02 | 237043.4651 | 82.0005 | 1 | 9 | 17 | 0 | 0 | -0.709343 | 3.362563 | -2.385211 | 2.859496 | 5.255796 | 10.98683 | 19.46305 |  | -0.0003835574 | [11 empty] | 14.70447 | -0.04240483 | 13 | 0 | 14.45713 | 0.09682447
14034 | 2021/04/13 04:05:04 | 237045.465 | 84.0004 | 1 | 9 | 17 | 0 | 0 | -0.7093201 | 3.361612 | -2.384459 | 2.859496 | 5.256189 | 10.98683 | 19.46438 | [13 empty] | 14.73222 | -0.03632039 | 13 | 0 | 14.47759 | 0.0937745
14035 | 2021/04/13 04:05:06 | 237047.4651 | 86.0005 | 1 | 9 | 17 | 0 | 0 | -0.7093201 | 3.360676 | -2.383795 | 2.859496 | 5.256583 | 10.98683 | 19.4657 |  | -0.0003402885 | [11 empty] | 14.64724 | -0.07267982 | 13 | 0 | 14.24546 | -0.07254153
14036 | 2021/04/13 04:05:08 | 237049.4649 | 88.0003 | 1 | 9 | 17 | 0 | 0 | -0.709343 | 3.359834 | -2.383275 | 2.859496 | 5.256977 | 10.98683 | 19.46702 |  | -0.0004683797 | [11 empty] | 14.94998 | 0.09460837 | 13 | 0 | 14.31573 | -0.02857387
14037 | 2021/04/13 04:05:10 | 237051.4649 | 90.0003 | 1 | 9 | 17 | 0 | 0 | -0.7094727 | 3.358985 | -2.383108 | 2.859496 | 5.25737 | 10.98683 | 19.46835 |  |  |  | 0.459508 | 2.210804 | [8 empty] | 14.9216 | 0.08260429 | 13 | 0 | 14.30922 | -0.04743814
14038 | 2021/04/13 04:05:12 | 237053.4648 | 92.0002 | 1 | 9 | 17 | 0 | 0 | -0.7095718 | 3.358244 | -2.382915 | 2.859496 | 5.257764 | 10.98683 | 19.46967 |  | -0.0005236403 | [11 empty] | 14.94069 | 0.108234 | 13 | 0 | 14.35756 | -0.001247525
14039 | 2021/04/13 04:05:14 | 237055.4657 | 94.0011 | 1 | 9 | 17 | 0 | 0 | -0.7094879 | 3.357517 | -2.382118 | 2.859496 | 5.258158 | 10.98683 | 19.47099 |  | -0.0004529778 | [11 empty] | 14.92494 | 0.0938189 | 13 | 0 | 14.29795 | -0.02937198
14040 | 2021/04/13 04:05:16 | 237057.465 | 96.0004 | 1 | 9 | 17 | 0 | 0 | -0.7097855 | 3.356691 | -2.382531 | 2.859496 | 5.258551 | 10.98683 | 19.47231 | [13 empty] | 14.9143 | 0.09111881 | 13 | 0 | 13.96571 | 0.03559589
14041 | 2021/04/13 04:05:18 | 237059.4657 | 98.0011 | 1 | 9 | 17 | 0 | 0 | -0.7098007 | 3.355797 | -2.381947 | 2.859496 | 5.258945 | 10.98683 | 19.47363 |  | -0.0004141029 | [11 empty] | 14.58073 | -0.09080201 | 13 | 0 | 13.94596 | 0.05294204
14042 | 2021/04/13 04:05:20 | 237061.4651 | 100.0005 | 1 | 9 | 17 | 0 | 0 | -0.7094879 | 3.355098 | -2.380401 | 2.859496 | 5.259338 | 10.98683 | 19.47495 | [13 empty] | 14.65745 | -0.1002911 | 13 | 0 | 14.03741 | 0.03886908
14043 | 2021/04/13 04:05:22 | 237063.4656 | 102.001 | 1 | 9 | 17 | 0 | 0 | -0.7093048 | 3.354198 | -2.379149 | 2.859496 | 5.259732 | 10.98683 | 19.47627 |  | -0.0003798382 |  | 0.4733157 | [9 empty] | 14.59849 | -0.1004672 | 13 | 0 | 13.95643 | 0.013583
14044 | 2021/04/13 04:05:24 | 237065.465 | 104.0004 | 1 | 9 | 17 | 0 | 0 | -0.7095642 | 3.353287 | -2.379372 | 2.859496 | 5.260126 | 10.98683 | 19.47759 | [13 empty] | 14.56812 | -0.1071915 | 13 | 0 | 13.98451 | 0.04794359
14045 | 2021/04/13 04:05:26 | 237067.4658 | 106.0012 | 1 | 9 | 17 | 0 | 0 | -0.7093353 | 3.352517 | -2.378059 | 2.859496 | 5.26052 | 10.98683 | 19.47891 |  | -0.0003674185 | [11 empty] | 14.60975 | -0.1256111 | 13 | 0 | 14.32034 | 0.01581222
14046 | 2021/04/13 04:05:28 | 237069.4649 | 108.0003 | 1 | 9 | 17 | 0 | 0 | -0.709259 | 3.351693 | -2.377218 | 2.859496 | 5.260913 | 10.98683 | 19.48023 | [13 empty] | 14.6403 | -0.1147085 | 13 | 0 | 14.40753 | 0.03127903
14047 | 2021/04/13 04:05:30 | 237071.4658 | 110.0012 | 1 | 9 | 17 | 0 | 0 | -0.7092819 | 3.350926 | -2.376751 | 2.859496 | 5.261306 | 10.98683 | 19.48155 |  | -0.0003546084 | [11 empty] | 14.60245 | -0.1084915 | 13 | 0 | 14.31852 | 0.02153784
14048 | 2021/04/13 04:05:32 | 237073.465 | 112.0004 | 1 | 9 | 17 | 0 | 0 | -0.7094345 | 3.350089 | -2.376669 | 2.859496 | 5.2617 | 10.98683 | 19.48287 | [13 empty] | 14.64643 | -0.1029918 | 13 | 0 | 14.30409 | -0.004930198
14049 | 2021/04/13 04:05:34 | 237075.4657 | 114.0011 | 1 | 9 | 17 | 0 | 0 | -0.7094345 | 3.349411 | -2.376188 | 2.859496 | 5.262093 | 10.98683 | 19.48419 |  | -0.0004552665 |  | 0.4848571 | 2.069339 | [8 empty] | 14.59849 | -0.1081288 | 13 | 0 | 14.34378 | 0.01961648
14050 | 2021/04/13 04:05:36 | 237077.4651 | 116.0005 | 1 | 9 | 17 | 0 | 0 | -0.7092209 | 3.348596 | -2.374894 | 2.859496 | 5.262486 | 10.98683 | 19.4855 | [13 empty] | 14.61607 | -0.1048577 | 13 | 0 | 14.2516 | -0.02880692
14051 | 2021/04/13 04:05:38 | 237079.4656 | 118.001 | 1 | 9 | 17 | 0 | 0 | -0.7095337 | 3.34787 | -2.375427 | 2.859496 | 5.26288 | 10.98683 | 19.48682 |  | -0.0003500457 | [11 empty] | 15.02824 | 0.128803 | 13 | 0 | 14.25528 | -0.01488984
14052 | 2021/04/13 04:05:40 | 237081.465 | 120.0004 | 1 | 9 | 17 | 0 | 0 | -0.7094498 | 3.347123 | -2.374616 | 2.859496 | 5.263274 | 10.98683 | 19.48814 |  | -0.0004256357 | [11 empty] | 14.96225 | 0.105229 | 13 | 0 | 14.24033 | -0.03849655
14053 | 2021/04/13 04:05:42 | 237083.4649 | 122.0003 | 1 | 9 | 17 | 0 | 0 | -0.7091446 | 3.346183 | -2.372928 | 2.859496 | 5.263668 | 10.98683 | 19.48946 | [13 empty] | 15.03771 | 0.1170868 | 13 | 0 | 14.25746 | -0.02889425
14054 | 2021/04/13 04:05:44 | 237085.4658 | 124.0012 | 1 | 9 | 17 | 0 | 0 | -0.7094727 | 3.345388 | -2.373461 | 2.859496 | 5.264061 | 10.98683 | 19.49077 |  | -0.0003226397 | [11 empty] | 14.9037 | 0.06583244 | 13 | 0 | 14.15976 | -0.06652385
14055 | 2021/04/13 04:05:46 | 237087.4651 | 126.0005 | 1 | 9 | 17 | 0 | 0 | -0.709259 | 3.344594 | -2.372183 | 2.859496 | 5.264454 | 10.98683 | 19.49209 |  |  |  | 0.5020019 | [9 empty] | 15.0241 | 0.08768439 | 13 | 0 | 14.0003 | 0.07089525
14056 | 2021/04/13 04:05:48 | 237089.4651 | 128.0005 | 1 | 9 | 17 | 0 | 0 | -0.70961 | 3.343866 | -2.372841 | 2.859496 | 5.264848 | 10.98683 | 19.49341 |  | -0.0003911255 | [11 empty] | 14.55998 | -0.08053482 | 13 | 0 | 14.02754 | 0.07232994
14057 | 2021/04/13 04:05:50 | 237091.4657 | 130.0011 | 1 | 9 | 17 | 0 | 0 | -0.709259 | 3.343044 | -2.371084 | 2.859496 | 5.265241 | 10.98683 | 19.49472 | [13 empty] | 14.54421 | -0.06358862 | 13 | 0 | 14.05562 | 0.08930981
14058 | 2021/04/13 04:05:52 | 237093.4649 | 132.0003 | 1 | 9 | 17 | 0 | 0 | -0.7094879 | 3.342381 | -2.371379 | 2.859496 | 5.265635 | 10.98683 | 19.49604 |  | -0.0003400132 | [11 empty] | 14.57575 | -0.02114445 | 13 | 0 | 14.15297 | 0.1249513
14059 | 2021/04/13 04:05:54 | 237095.4658 | 134.0012 | 1 | 9 | 17 | 0 | 0 | -0.7094498 | 3.341696 | -2.370766 | 2.859496 | 5.266028 | 10.98683 | 19.49735 | [13 empty] | 14.49905 | 0.001724362 | 13 | 0 | 14.14929 | 0.134156
14060 | 2021/04/13 04:05:56 | 237097.4649 | 136.0003 | 1 | 9 | 17 | 0 | 0 | -0.7092667 | 3.340901 | -2.36959 | 2.859496 | 5.266422 | 10.98683 | 19.49867 |  | -0.0004235322 | [11 empty] | 14.54421 | 0.04172444 | 13 | 0 | 14.48158 | 0.1376826
14061 | 2021/04/13 04:05:58 | 237099.4659 | 138.0013 | 1 | 9 | 17 | 0 | 0 | -0.7093353 | 3.340211 | -2.36933 | 2.859496 | 5.266816 | 10.98683 | 19.49998 | [13 empty] | 14.95277 | 0.05535096 | 13 | 0 | 14.36966 | 0.1216635
14062 | 2021/04/13 04:06:00 | 237101.465 | 140.0004 | 1 | 9 | 17 | 0 | 0 | -0.7092438 | 3.339476 | -2.368503 | 2.859496 | 5.267209 | 10.98683 | 19.5013 |  | -0.0003713549 |  | 0.5296786 | 1.943312 | [8 empty] | 15.01843 | 0.08068025 | 13 | 0 | 14.32582 | 0.08765489
14063 | 2021/04/13 04:06:02 | 237103.4651 | 142.0005 | 1 | 9 | 17 | 0 | 0 | -0.7094727 | 3.338631 | -2.368668 | 2.859496 | 5.267602 | 10.98683 | 19.50261 | [13 empty] | 15.01662 | 0.1091459 | 13 | 0 | 14.3094 | 0.07276088
14064 | 2021/04/13 04:06:04 | 237105.465 | 144.0004 | 1 | 9 | 17 | 0 | 0 | -0.7094193 | 3.337932 | -2.367993 | 2.859496 | 5.267996 | 10.98683 | 19.50393 |  | -0.0004014045 | [11 empty] | 14.96853 | 0.116989 | 13 | 0 | 14.19547 | 0.04178315
14065 | 2021/04/13 04:06:06 | 237107.465 | 146.0004 | 1 | 9 | 17 | 0 | 0 | -0.7092667 | 3.337148 | -2.366928 | 2.859496 | 5.26839 | 10.98683 | 19.50524 | [13 empty] | 14.51896 | -0.140489 | 13 | 0 | 14.13267 | -0.01962364
14066 | 2021/04/13 04:06:08 | 237109.465 | 148.0004 | 1 | 9 | 17 | 0 | 0 | -0.7095261 | 3.336424 | -2.36728 | 2.859496 | 5.268783 | 10.98683 | 19.50655 |  | -0.000354133 | [11 empty] | 14.58803 | -0.1042414 | 13 | 0 | 14.24564 | 0.04864007
14067 | 2021/04/13 04:06:10 | 237111.4658 | 150.0012 | 1 | 9 | 17 | 0 | 0 | -0.709343 | 3.335747 | -2.366189 | 2.859496 | 5.269177 | 10.98683 | 19.50786 | [13 empty] | 14.64978 | -0.05597949 | 13 | 0 | 14.40971 | 0.1038006
14068 | 2021/04/13 04:06:12 | 237113.4648 | 152.0002 | 1 | 9 | 17 | 0 | 0 | -0.7095337 | 3.33521 | -2.366444 | 2.859496 | 5.26957 | 10.98683 | 19.50918 |  | -0.0003490565 | [11 empty] | 14.68708 | -0.03500968 | 13 | 0 | 14.42512 | 0.1088065
14069 | 2021/04/13 04:06:14 | 237115.4658 | 154.0012 | 1 | 9 | 17 | 0 | 0 | -0.7093964 | 3.334386 | -2.365401 | 2.859496 | 5.269964 | 10.98683 | 19.51049 |  |  |  | 0.5443556 | [9 empty] | 14.81432 | 0.05936444 | 13 | 0 | 14.50131 | 0.1393366
14070 | 2021/04/13 04:06:16 | 237117.466 | 156.0014 | 1 | 9 | 17 | 0 | 0 | -0.7094727 | 3.333725 | -2.365187 | 2.859496 | 5.270357 | 10.98683 | 19.5118 |  | -0.0003528024 | [11 empty] | 14.86406 | -0.07003486 | 13 | 0 | 14.03965 | -0.1248926
14071 | 2021/04/13 04:06:18 | 237119.4658 | 158.0012 | 1 | 9 | 17 | 0 | 0 | -0.7095108 | 3.333032 | -2.364822 | 2.859496 | 5.270751 | 10.98683 | 19.51311 |  | -0.0003886252 | [11 empty] | 14.8027 | -0.1068974 | 13 | 0 | 14.00743 | -0.08187681
14072 | 2021/04/13 04:06:20 | 237121.4651 | 160.0005 | 1 | 9 | 17 | 0 | 0 | -0.7092056 | 3.332211 | -2.363223 | 2.859496 | 5.271144 | 10.98683 | 19.51442 | [13 empty] | 14.75296 | -0.1117465 | 13 | 0 | 14.0965 | -0.01597852
14073 | 2021/04/13 04:06:22 | 237123.4657 | 162.0011 | 1 | 9 | 17 | 0 | 0 | -0.70961 | 3.331517 | -2.364078 | 2.859496 | 5.271538 | 10.98683 | 19.51574 |  | -0.0003925005 | [11 empty] | 14.62337 | -0.08597463 | 13 | 0 | 14.07638 | 0.04405171
14074 | 2021/04/13 04:06:24 | 237125.465 | 164.0004 | 1 | 9 | 17 | 0 | 0 | -0.7093811 | 3.330862 | -2.362851 | 2.859496 | 5.271931 | 10.98683 | 19.51705 | [13 empty] | 14.58603 | -0.04597604 | 13 | 0 | 14.15595 | 0.09550899
14075 | 2021/04/13 04:06:26 | 237127.4658 | 166.0012 | 1 | 9 | 17 | 0 | 0 | -0.7090302 | 3.330153 | -2.361179 | 2.859496 | 5.272325 | 10.98683 | 19.51836 | [13 empty] | 14.96755 | 0.03332764 | 13 | 0 | 14.45019 | 0.1269966
14076 | 2021/04/13 04:06:28 | 237129.465 | 168.0004 | 1 | 9 | 17 | 0 | 0 | -0.709259 | 3.329733 | -2.361643 | 2.859496 | 5.272718 | 10.98683 | 19.51966 |  | -0.000288686 |  |  | 1.790357 | [8 empty] | 15.03437 | 0.07394999 | 13 | 0 | 14.40753 | 0.1265886
14077 | 2021/04/13 04:06:30 | 237131.4651 | 170.0005 | 1 | 9 | 17 | 0 | 0 | -0.7093735 | 3.329068 | -2.361553 | 2.859496 | 5.273111 | 10.98683 | 19.52098 |  |  |  | 0.5863515 | [9 empty] | 15.03121 | 0.09151697 | 13 | 0 | 14.29479 | 0.06653428
14078 | 2021/04/13 04:06:32 | 237133.4652 | 172.0006 | 1 | 9 | 17 | 0 | 0 | -0.7097092 | 3.328531 | -2.362289 | 2.859496 | 5.273505 | 10.98683 | 19.52229 |  | -0.0003171005 | [11 empty] | 14.98413 | 0.1071322 | 13 | 0 | 14.15263 | 0.02049953
14079 | 2021/04/13 04:06:34 | 237135.4652 | 174.0006 | 1 | 9 | 17 | 0 | 0 | -0.7092361 | 3.327814 | -2.360206 | 2.859496 | 5.273898 | 10.98683 | 19.5236 | [13 empty] | 14.9425 | 0.09277076 | 13 | 0 | 14.12555 | -0.03271103
14080 | 2021/04/13 04:06:36 | 237137.4659 | 176.0013 | 1 | 9 | 17 | 0 | 0 | -0.709343 | 3.327236 | -2.360152 | 2.859496 | 5.274292 | 10.98683 | 19.5249 |  | -0.0002942534 | [11 empty] | 14.59732 | -0.1078689 | 13 | 0 | 14.26956 | 0.0450024
14081 | 2021/04/13 04:06:38 | 237139.4649 | 178.0003 | 1 | 9 | 17 | 0 | 0 | -0.7092819 | 3.326544 | -2.359457 | 2.859496 | 5.274685 | 10.98683 | 19.52621 | [13 empty] | 14.72278 | -0.04468381 | 13 | 0 | 14.3951 | 0.1105419
14082 | 2021/04/13 04:06:40 | 237141.466 | 180.0014 | 1 | 9 | 17 | 0 | 0 | -0.7090683 | 3.325843 | -2.35825 | 2.859496 | 5.275079 | 10.98683 | 19.52752 |  | -0.0003165255 | [11 empty] | 14.81962 | 0.03919572 | 13 | 0 | 14.49932 | 0.157977
14083 | 2021/04/13 04:06:42 | 237143.4659 | 182.0013 | 1 | 9 | 17 | 0 | 0 | -0.7093048 | 3.325255 | -2.358619 | 2.859496 | 5.275472 | 10.98683 | 19.52883 | [13 empty] | 14.89045 | 0.06707102 | 13 | 0 | 14.48256 | 0.1242244
14084 | 2021/04/13 04:06:44 | 237145.4651 | 184.0005 | 1 | 9 | 17 | 0 | 0 | -0.7094345 | 3.324704 | -2.35866 | 2.859496 | 5.275866 | 10.98683 | 19.53014 | [13 empty] | 14.97386 | 0.1157033 | 13 | 0 | 14.45651 | 0.1089814
14085 | 2021/04/13 04:06:46 | 237147.4651 | 186.0005 | 1 | 9 | 17 | 0 | 0 | -0.7093048 | 3.324168 | -2.357848 | 2.859496 | 5.276259 | 10.98683 | 19.53145 |  | -0.0002541872 |  | 0.644322 | [9 empty] | 14.89989 | -0.1025701 | 13 | 0 | 14.00245 | -0.0684306
14086 | 2021/04/13 04:06:48 | 237149.465 | 188.0004 | 1 | 9 | 17 | 0 | 0 | -0.7091217 | 3.323539 | -2.356794 | 2.859496 | 5.276653 | 10.98683 | 19.53275 | [13 empty] | 14.8145 | -0.1251051 | 13 | 0 | 13.99001 | -0.04762083
14087 | 2021/04/13 04:06:50 | 237151.4651 | 190.0005 | 1 | 9 | 17 | 0 | 0 | -0.7089691 | 3.323118 | -2.355988 | 2.859496 | 5.277046 | 10.98683 | 19.53406 |  | -0.000333906 | [11 empty] | 14.72754 | -0.1228893 | 13 | 0 | 13.976 | -0.01573056
14088 | 2021/04/13 04:06:52 | 237153.466 | 192.0014 | 1 | 9 | 17 | 0 | 0 | -0.7096405 | 3.322562 | -2.357825 | 2.859496 | 5.27744 | 10.98683 | 19.53537 | [13 empty] | 14.71134 | -0.09120256 | 13 | 0 | 14.05482 | 0.02054423
14089 | 2021/04/13 04:06:54 | 237155.4659 | 194.0013 | 1 | 9 | 17 | 0 | 0 | -0.7093964 | 3.322121 | -2.356701 | 2.859496 | 5.277833 | 10.98683 | 19.53668 |  | -0.0002841118 | [11 empty] | 14.65472 | -0.08312583 | 13 | 0 | 14.0566 | 0.06973296
14090 | 2021/04/13 04:06:56 | 237157.4659 | 196.0013 | 1 | 9 | 17 | 0 | 0 | -0.7094345 | 3.321631 | -2.35648 | 2.859496 | 5.278226 | 10.98683 | 19.53798 | [13 empty] | 14.9155 | -0.02082586 | 13 | 0 | 14.50033 | 0.113847
14091 | 2021/04/13 04:06:58 | 237159.4651 | 198.0005 | 1 | 9 | 17 | 0 | 0 | -0.7093582 | 3.320963 | -2.355752 | 2.859496 | 5.27862 | 10.98683 | 19.53929 | [13 empty] | 15.01034 | 0.0264284 | 13 | 0 | 14.49303 | 0.1337808
14092 | 2021/04/13 04:07:00 | 237161.4659 | 200.0013 | 1 | 9 | 17 | 0 | 0 | -0.709549 | 3.320438 | -2.356013 | 2.859496 | 5.279014 | 10.98683 | 19.5406 |  | -0.0002726278 | [11 empty] | 15.06336 | 0.07793993 | 13 | 0 | 14.40004 | 0.1305917
14093 | 2021/04/13 04:07:02 | 237163.4649 | 202.0003 | 1 | 9 | 17 | 0 | 0 | -0.7091675 | 3.319947 | -2.354399 | 2.859496 | 5.279407 | 10.98683 | 19.5419 | [13 empty] | 15.10948 | 0.0971067 | 13 | 0 | 14.32205 | 0.09498954
14094 | 2021/04/13 04:07:04 | 237165.4659 | 204.0013 | 1 | 9 | 17 | 0 | 0 | -0.709259 | 3.319377 | -2.354298 | 2.859496 | 5.2798 | 10.98683 | 19.54321 |  | -0.0002579978 |  | 0.7407973 | 1.436108 | [8 empty] | 15.08347 | 0.118264 | 13 | 0 | 14.25215 | 0.06135732
14095 | 2021/04/13 04:07:06 | 237167.465 | 206.0004 | 1 | 9 | 17 | 0 | 0 | -0.7091293 | 3.318972 | -2.35358 | 2.859496 | 5.280194 | 10.98683 | 19.54452 | [13 empty] | 14.64527 | -0.1369357 | 13 | 0 | 14.11293 | -0.04350543
14096 | 2021/04/13 04:07:08 | 237169.4659 | 208.0013 | 1 | 9 | 17 | 0 | 0 | -0.7092819 | 3.318585 | -2.353812 | 2.859496 | 5.280588 | 10.98683 | 19.54582 |  | -0.0002880874 | [11 empty] | 14.64346 | -0.128068 | 13 | 0 | 14.19151 | 0.001918972
14097 | 2021/04/13 04:07:10 | 237171.4651 | 210.0005 | 1 | 9 | 17 | 0 | 0 | -0.7095108 | 3.318202 | -2.3543 | 2.859496 | 5.280981 | 10.98683 | 19.54713 | [13 empty] | 14.65671 | -0.08210599 | 13 | 0 | 14.19746 | 0.06167203
14098 | 2021/04/13 04:07:12 | 237173.4651 | 212.0005 | 1 | 9 | 17 | 0 | 0 | -0.7096024 | 3.317704 | -2.354251 | 2.859496 | 5.281374 | 10.98683 | 19.54844 | [13 empty] | 14.75081 | -0.03451645 | 13 | 0 | 14.3501 | 0.1161686
14099 | 2021/04/13 04:07:14 | 237175.4661 | 214.0015 | 1 | 9 | 17 | 0 | 0 | -0.7091827 | 3.317327 | -2.352591 | 2.859496 | 5.281768 | 10.98683 | 19.54974 |  | -0.0002293949 | [11 empty] | 14.77332 | -0.003065467 | 13 | 0 | 14.30805 | -0.09950429
14100 | 2021/04/13 04:07:16 | 237177.4652 | 216.0006 | 1 | 9 | 17 | 0 | 0 | -0.709343 | 3.316791 | -2.352742 | 2.859496 | 5.282162 | 10.98683 | 19.55104 | [13 empty] | 15.1093 | -0.01849741 | 13 | 0 | 14.23419 | -0.1189899
14101 | 2021/04/13 04:07:18 | 237179.4652 | 218.0006 | 1 | 9 | 17 | 0 | 0 | -0.7097015 | 3.316312 | -2.353592 | 2.859496 | 5.282555 | 10.98683 | 19.55235 | [13 empty] | 14.99538 | -0.08389115 | 13 | 0 | 14.0762 | -0.1273549
14102 | 2021/04/13 04:07:20 | 237181.465 | 220.0004 | 1 | 9 | 17 | 0 | 0 | -0.7093964 | 3.315829 | -2.352237 | 2.859496 | 5.282948 | 10.98683 | 19.55366 |  | -0.0001935975 | [11 empty] | 14.98232 | -0.08857816 | 13 | 0 | 14.11428 | -0.09323776
14103 | 2021/04/13 04:07:22 | 237183.4661 | 222.0015 | 1 | 9 | 17 | 0 | 0 | -0.7093811 | 3.315486 | -2.351943 | 2.859496 | 5.283342 | 10.98683 | 19.55496 | [13 empty] | 14.86108 | -0.1123023 | 13 | 0 | 14.01474 | -0.03708273
14104 | 2021/04/13 04:07:24 | 237185.4652 | 224.0006 | 1 | 9 | 17 | 0 | 0 | -0.7095108 | 3.315058 | -2.352069 | 2.859496 | 5.283736 | 10.98683 | 19.55626 | [13 empty] | 14.75277 | -0.1182595 | 13 | 0 | 14.34774 | -0.006542206
14105 | 2021/04/13 04:07:26 | 237187.4659 | 226.0013 | 1 | 9 | 17 | 0 | 0 | -0.7093353 | 3.314722 | -2.351249 | 2.859496 | 5.28413 | 10.98683 | 19.55757 | [13 empty] | 14.84333 | -0.08440942 | 13 | 0 | 14.47192 | 0.04787952
14106 | 2021/04/13 04:07:28 | 237189.4659 | 228.0013 | 1 | 9 | 17 | 0 | 0 | -0.7095261 | 3.314492 | -2.351719 | 2.859496 | 5.284523 | 10.98683 | 19.55888 |  | -0.0001719112 |  | 0.9201753 | [9 empty] | 14.9571 | -0.04201829 | 13 | 0 | 14.53467 | 0.113157
14107 | 2021/04/13 04:07:30 | 237191.4658 | 230.0012 | 1 | 9 | 17 | 0 | 0 | -0.7091064 | 3.314126 | -2.350068 | 2.859496 | 5.284917 | 10.98683 | 19.56018 | [13 empty] | 15.04544 | 0.01454145 | 13 | 0 | 14.45513 | 0.1058936
14108 | 2021/04/13 04:07:32 | 237193.4659 | 232.0013 | 1 | 9 | 17 | 0 | 0 | -0.709549 | 3.313794 | -2.351299 | 2.859496 | 5.28531 | 10.98683 | 19.56148 | [13 empty] | 15.12603 | 0.06351143 | 13 | 0 | 14.41898 | 0.1229942
14109 | 2021/04/13 04:07:34 | 237195.4651 | 234.0005 | 1 | 9 | 17 | 0 | 0 | -0.7092819 | 3.313435 | -2.350159 | 2.859496 | 5.285704 | 10.98683 | 19.56279 |  | -0.0001513978 | [11 empty] | 15.18357 | 0.1134756 | 13 | 0 | 14.02521 | -0.1230508
14110 | 2021/04/13 04:07:36 | 237197.4661 | 236.0015 | 1 | 9 | 17 | 0 | 0 | -0.7093582 | 3.312999 | -2.350103 | 2.859496 | 5.286097 | 10.98683 | 19.56409 | [13 empty] | 14.74747 | -0.136283 | 13 | 0 | 14.04714 | -0.1113829
14111 | 2021/04/13 04:07:38 | 237199.466 | 238.0014 | 1 | 9 | 17 | 0 | 0 | -0.7093201 | 3.312619 | -2.349707 | 2.859496 | 5.286491 | 10.98683 | 19.5654 | [13 empty] | 14.73222 | -0.1308882 | 13 | 0 | 14.14883 | -0.02833486
14112 | 2021/04/13 04:07:40 | 237201.466 | 240.0014 | 1 | 9 | 17 | 0 | 0 | -0.7092209 | 3.312366 | -2.349199 | 2.859496 | 5.286884 | 10.98683 | 19.5667 | [13 empty] | 14.69852 | -0.1015732 | 13 | 0 | 14.21739 | 0.03987163
14113 | 2021/04/13 04:07:42 | 237203.4659 | 242.0013 | 1 | 9 | 17 | 0 | 0 | -0.7096252 | 3.31199 | -2.350272 | 2.859496 | 5.287278 | 10.98683 | 19.568 |  | -0.0001563348 | [11 empty] | 14.80622 | -0.05114198 | 13 | 0 | 14.35443 | 0.08808166
14114 | 2021/04/13 04:07:44 | 237205.4652 | 244.0006 | 1 | 9 | 17 | 0 | 0 | -0.7092361 | 3.311718 | -2.34879 | 2.859496 | 5.287671 | 10.98683 | 19.56931 | [13 empty] | 14.85593 | -0.002280474 | 13 | 0 | 14.37119 | -0.1123363
14115 | 2021/04/13 04:07:46 | 237207.4659 | 246.0013 | 1 | 9 | 17 | 0 | 0 | -0.7095108 | 3.311619 | -2.349629 | 2.859496 | 5.288065 | 10.98683 | 19.57061 | [13 empty] | 15.13964 | -0.02964795 | 13 | 0 | 14.26458 | -0.130147
14116 | 2021/04/13 04:07:48 | 237209.4651 | 248.0005 | 1 | 9 | 17 | 0 | 0 | -0.7094727 | 3.311297 | -2.349275 | 2.859496 | 5.288458 | 10.98683 | 19.57191 | [13 empty] | 15.08129 | -0.08950651 | 13 | 0 | 14.10381 | -0.08732468
14117 | 2021/04/13 04:07:50 | 237211.4652 | 250.0006 | 1 | 9 | 17 | 0 | 0 | -0.7094574 | 3.311052 | -2.34905 | 2.859496 | 5.288852 | 10.98683 | 19.57321 |  | -0.00014659 | [11 empty] | 14.98646 | -0.09960502 | 13 | 0 | 14.03071 | -0.05178034
14118 | 2021/04/13 04:07:52 | 237213.4652 | 252.0006 | 1 | 9 | 17 | 0 | 0 | -0.7091064 | 3.310737 | -2.347665 | 2.859496 | 5.289245 | 10.98683 | 19.57452 | [13 empty] | 14.89063 | -0.1088062 | 13 | 0 | 14.04435 | -0.006223917
14119 | 2021/04/13 04:07:54 | 237215.4661 | 254.0015 | 1 | 9 | 17 | 0 | 0 | -0.7093201 | 3.310388 | -2.348125 | 2.859496 | 5.289639 | 10.98683 | 19.57582 | [13 empty] | 14.80935 | -0.09676844 | 13 | 0 | 14.50033 | 0.04918069
14120 | 2021/04/13 04:07:56 | 237217.4661 | 256.0015 | 1 | 9 | 17 | 0 | 0 | -0.7095261 | 3.310047 | -2.348565 | 2.859496 | 5.290032 | 10.98683 | 19.57712 | [13 empty] | 15.02177 | -0.04268348 | 13 | 0 | 14.54829 | 0.08507967
14121 | 2021/04/13 04:07:58 | 237219.4652 | 258.0006 | 1 | 9 | 17 | 0 | 0 | -0.7089157 | 3.309796 | -2.346366 | 2.859496 | 5.290426 | 10.98683 | 19.57842 |  | -0.0001486884 | [11 empty] | 15.1408 | 0.03688991 | 13 | 0 | 14.56522 | 0.128262
14122 | 2021/04/13 04:08:00 | 237221.466 | 260.0014 | 1 | 9 | 17 | 0 | 0 | -0.7089539 | 3.309503 | -2.346285 | 2.859496 | 5.29082 | 10.98683 | 19.57973 |  |  |  |  | 0.8992858 | [8 empty] | 15.18124 | 0.06284356 | 13 | 0 | 14.46697 | 0.1086146
14123 | 2021/04/13 04:08:02 | 237223.4659 | 262.0013 | 1 | 9 | 17 | 0 | 0 | -0.7090683 | 3.309414 | -2.346601 | 2.859496 | 5.291213 | 10.98683 | 19.58103 |  |  |  | 1.296757 | [9 empty] | 15.18854 | 0.1051766 | 13 | 0 | 14.3428 | 0.08024186
14124 | 2021/04/13 04:08:04 | 237225.4661 | 264.0015 | 1 | 9 | 17 | 0 | 0 | -0.7092819 | 3.309167 | -2.347132 | 2.859496 | 5.291606 | 10.98683 | 19.58233 | [13 empty] | 15.07994 | 0.09638548 | 13 | 0 | 14.17355 | -0.05289137
14125 | 2021/04/13 04:08:06 | 237227.4653 | 266.0007 | 1 | 9 | 17 | 0 | 0 | -0.709198 | 3.309046 | -2.346769 | 2.859496 | 5.292 | 10.98683 | 19.58363 |  | -0.0001376165 | [11 empty] | 14.75296 | -0.1021829 | 13 | 0 | 14.2865 | 0.0301072
14126 | 2021/04/13 04:08:08 | 237229.4652 | 268.0006 | 1 | 9 | 17 | 0 | 0 | -0.7090683 | 3.308831 | -2.346187 | 2.859496 | 5.292393 | 10.98683 | 19.58494 | [13 empty] | 14.82161 | -0.073075 | 13 | 0 | 14.45019 | 0.1117671
14127 | 2021/04/13 04:08:10 | 237231.466 | 270.0014 | 1 | 9 | 17 | 0 | 0 | -0.7093582 | 3.30857 | -2.346961 | 2.859496 | 5.292787 | 10.98683 | 19.58624 | [13 empty] | 15.03041 | 0.04430503 | 13 | 0 | 14.65916 | 0.1699099
14128 | 2021/04/13 04:08:12 | 237233.4653 | 272.0007 | 1 | 9 | 17 | 0 | 0 | -0.7090302 | 3.308441 | -2.345785 | 2.859496 | 5.29318 | 10.98683 | 19.58754 | [13 empty] | 15.17294 | 0.1152802 | 13 | 0 | 14.5755 | 0.101729
14129 | 2021/04/13 04:08:14 | 237235.4655 | 274.0009 | 1 | 9 | 17 | 0 | 0 | -0.7090073 | 3.308033 | -2.34542 | 2.859496 | 5.293574 | 10.98683 | 19.58884 | [13 empty] | 15.14834 | 0.0903368 | 13 | 0 | 14.1437 | -0.03879607
14130 | 2021/04/13 04:08:16 | 237237.4661 | 276.0015 | 1 | 9 | 17 | 0 | 0 | -0.7088776 | 3.307807 | -2.34483 | 2.859496 | 5.293967 | 10.98683 | 19.59014 | [13 empty] | 14.82413 | -0.06505221 | 13 | 0 | 14.26277 | 0.07638276
14131 | 2021/04/13 04:08:18 | 237239.4661 | 278.0015 | 1 | 9 | 17 | 0 | 0 | -0.7089691 | 3.30759 | -2.344979 | 2.859496 | 5.294361 | 10.98683 | 19.59145 |  | -9.226725e-05 | [11 empty] | 14.83738 | 0.03621459 | 13 | 0 | 14.47327 | 0.1207441
14132 | 2021/04/13 04:08:20 | 237241.4662 | 280.0016 | 1 | 9 | 17 | 0 | 0 | -0.7091064 | 3.307435 | -2.345323 | 2.859496 | 5.294755 | 10.98683 | 19.59275 | [13 empty] | 14.98116 | 0.1110807 | 13 | 0 | 14.58796 | 0.07930934
14133 | 2021/04/13 04:08:22 | 237243.4661 | 282.0015 | 1 | 9 | 17 | 0 | 0 | -0.7088318 | 3.307193 | -2.344244 | 2.859496 | 5.295148 | 10.98683 | 19.59405 | [13 empty] | 15.16979 | 0.09974808 | 13 | 0 | 14.53583 | -0.01426727
14134 | 2021/04/13 04:08:24 | 237245.466 | 284.0014 | 1 | 9 | 17 | 0 | 0 | -0.7092209 | 3.307128 | -2.345484 | 2.859496 | 5.295542 | 10.98683 | 19.59535 | [13 empty] | 15.21041 | 0.0332734 | 13 | 0 | 14.08621 | -0.1059672
14135 | 2021/04/13 04:08:26 | 237247.466 | 286.0014 | 1 | 9 | 17 | 0 | 0 | -0.7087021 | 3.306923 | -2.343623 | 2.859496 | 5.295936 | 10.98683 | 19.59665 | [13 empty] | 14.72855 | -0.08521527 | 13 | 0 | 14.12322 | -0.1332557
14136 | 2021/04/13 04:08:28 | 237249.4655 | 288.0009 | 1 | 9 | 17 | 0 | 0 | -0.7091675 | 3.306719 | -2.345018 | 2.859496 | 5.296329 | 10.98683 | 19.59795 |  | -9.604461e-05 | [11 empty] | 14.76937 | -0.1133728 | 13 | 0 | 14.36868 | -0.04274309
14137 | 2021/04/13 04:08:30 | 237251.4663 | 290.0017 | 1 | 9 | 17 | 0 | 0 | -0.7088928 | 3.306531 | -2.343976 | 2.859496 | 5.296723 | 10.98683 | 19.59926 | [13 empty] | 14.89854 | -0.09745866 | 13 | 0 | 14.49797 | 0.05533963
14138 | 2021/04/13 04:08:32 | 237253.4654 | 292.0008 | 1 | 9 | 17 | 0 | 0 | -0.7089386 | 3.306206 | -2.343897 | 2.859496 | 5.297116 | 10.98683 | 19.60056 | [13 empty] | 15.05988 | -0.01778126 | 13 | 0 | 14.42577 | 0.08949935
14139 | 2021/04/13 04:08:34 | 237255.466 | 294.0014 | 1 | 9 | 17 | 0 | 0 | -0.7089691 | 3.305918 | -2.343794 | 2.859496 | 5.29751 | 10.98683 | 19.60186 | [13 empty] | 15.1905 | 0.08827478 | 13 | 0 | 14.03252 | -0.1228893
14140 | 2021/04/13 04:08:36 | 237257.4662 | 296.0016 | 1 | 9 | 17 | 0 | 0 | -0.7088776 | 3.305822 | -2.343423 | 2.859496 | 5.297904 | 10.98683 | 19.60316 | [13 empty] | 14.76105 | -0.1342016 | 13 | 0 | 14.08999 | -0.07733464
14141 | 2021/04/13 04:08:38 | 237259.4653 | 298.0007 | 1 | 9 | 17 | 0 | 0 | -0.7089005 | 3.305503 | -2.343273 | 2.859496 | 5.298297 | 10.98683 | 19.60446 | [13 empty] | 14.74547 | -0.1136956 | 13 | 0 | 14.30093 | 0.04369438
14142 | 2021/04/13 04:08:40 | 237261.4662 | 300.0016 | 1 | 9 | 17 | 0 | 0 | -0.7088928 | 3.305322 | -2.343119 | 2.859496 | 5.298691 | 10.98683 | 19.60576 |  | -8.371013e-05 | [11 empty] | 14.92377 | -0.01311421 | 13 | 0 | 14.50131 | 0.1329929
14143 | 2021/04/13 04:08:42 | 237263.4652 | 302.0006 | 1 | 9 | 17 | 0 | 0 | -0.7088318 | 3.305257 | -2.342871 | 2.859496 | 5.299084 | 10.98683 | 19.60706 | [13 empty] | 15.09769 | 0.1202354 | 13 | 0 | 14.53666 | 0.1249501
14144 | 2021/04/13 04:08:44 | 237265.4655 | 304.0009 | 1 | 9 | 17 | 0 | 0 | -0.7090836 | 3.305043 | -2.343552 | 2.859496 | 5.299478 | 10.98683 | 19.60836 | [13 empty] | 15.18734 | 0.1109076 | 13 | 0 | 14.05245 | -0.03505021
14145 | 2021/04/13 04:08:46 | 237267.4661 | 306.0015 | 1 | 9 | 17 | 0 | 0 | -0.7091293 | 3.304844 | -2.343562 | 2.859496 | 5.299872 | 10.98683 | 19.60966 | [13 empty] | 14.85253 | -0.05557328 | 13 | 0 | 14.25467 | 0.06303281
14146 | 2021/04/13 04:08:48 | 237269.4653 | 308.0007 | 1 | 9 | 17 | 0 | 0 | -0.7091293 | 3.304654 | -2.343427 | 2.859496 | 5.300265 | 10.98683 | 19.61097 |  | -0.0001297038 | [11 empty] | 14.83305 | 0.004805624 | 13 | 0 | 14.41051 | 0.1052573
14147 | 2021/04/13 04:08:50 | 237271.4653 | 310.0007 | 1 | 9 | 17 | 0 | 0 | -0.7087173 | 3.304393 | -2.34188 | 2.859496 | 5.300659 | 10.98683 | 19.61227 |  |  |  | 1.884001 | [9 empty] | 14.97862 | 0.09931087 | 13 | 0 | 14.45397 | 0.06980717
14148 | 2021/04/13 04:08:52 | 237273.4654 | 312.0008 | 1 | 9 | 17 | 0 | 0 | -0.7090149 | 3.304056 | -2.342625 | 2.859496 | 5.301053 | 10.98683 | 19.61357 | [13 empty] | 15.21354 | 0.1043928 | 13 | 0 | 14.4628 | -0.02105504
14149 | 2021/04/13 04:08:54 | 237275.4652 | 314.0006 | 1 | 9 | 17 | 0 | 0 | -0.7087555 | 3.303877 | -2.341641 | 2.859496 | 5.301446 | 10.98683 | 19.61487 | [13 empty] | 14.84486 | -0.02994984 | 13 | 0 | 14.18122 | -0.1144496
14150 | 2021/04/13 04:08:56 | 237277.4662 | 316.0016 | 1 | 9 | 17 | 0 | 0 | -0.7089539 | 3.303637 | -2.342126 | 2.859496 | 5.30184 | 10.98683 | 19.61617 | [13 empty] | 14.82082 | -0.08781374 | 13 | 0 | 14.41287 | -0.05138725
14151 | 2021/04/13 04:08:58 | 237279.4647 | 318.0001 | 1 | 9 | 17 | 0 | 0 | -0.7088776 | 3.30339 | -2.341699 | 2.859496 | 5.302233 | 10.98683 | 19.61747 | [13 empty] | 14.9788 | -0.07724226 | 13 | 0 | 14.6075 | 0.06186783
14152 | 2021/04/13 04:09:00 | 237281.4654 | 320.0008 | 1 | 9 | 17 | 0 | 0 | -0.708992 | 3.303234 | -2.341966 | 2.859496 | 5.302627 | 10.98683 | 19.61877 |  | -9.814999e-05 | [11 empty] | 15.19482 | 0.04113704 | 13 | 0 | 14.5901 | 0.1325148
14153 | 2021/04/13 04:09:02 | 237283.4654 | 322.0008 | 1 | 9 | 17 | 0 | 0 | -0.7090454 | 3.303081 | -2.342034 | 2.859496 | 5.30302 | 10.98683 | 19.62007 | [13 empty] | 15.2041 | 0.09776622 | 13 | 0 | 14.31456 | 0.08424848
14154 | 2021/04/13 04:09:04 | 237285.4653 | 324.0007 | 1 | 9 | 17 | 0 | 0 | -0.7088547 | 3.302875 | -2.341258 | 2.859496 | 5.303414 | 10.98683 | 19.62137 | [13 empty] | 14.77684 | -0.1335168 | 13 | 0 | 14.25927 | -0.0172776
14155 | 2021/04/13 04:09:06 | 237287.4661 | 326.0015 | 1 | 9 | 17 | 0 | 0 | -0.7092819 | 3.302621 | -2.342489 | 2.859496 | 5.303808 | 10.98683 | 19.62267 | [13 empty] | 14.95133 | -0.04351288 | 13 | 0 | 14.49969 | 0.1230887
14156 | 2021/04/13 04:09:08 | 237289.466 | 328.0014 | 1 | 9 | 17 | 0 | 0 | -0.7088394 | 3.302296 | -2.340798 | 2.859496 | 5.304202 | 10.98683 | 19.62397 | [13 empty] | 15.12585 | 0.1053515 | 13 | 0 | 14.52835 | 0.151169
14157 | 2021/04/13 04:09:10 | 237291.4663 | 330.0017 | 1 | 9 | 17 | 0 | 0 | -0.7092209 | 3.302029 | -2.341868 | 2.859496 | 5.304595 | 10.98683 | 19.62527 |  | -0.0001015431 | [11 empty] | 15.2382 | 0.1301837 | 13 | 0 | 14.27567 | -0.01573145
14158 | 2021/04/13 04:09:12 | 237293.4655 | 332.0009 | 1 | 9 | 17 | 0 | 0 | -0.7087784 | 3.30169 | -2.340167 | 2.859496 | 5.304989 | 10.98683 | 19.62657 | [13 empty] | 15.03915 | 0.0113979 | 13 | 0 | 14.11275 | -0.116441
14159 | 2021/04/13 04:09:14 | 237295.4661 | 334.0015 | 1 | 9 | 17 | 0 | 0 | -0.7088318 | 3.301535 | -2.340233 | 2.859496 | 5.305382 | 10.98683 | 19.62787 | [13 empty] | 14.90134 | 0.04744232 | 13 | 0 | 14.48616 | 0.08863181
14160 | 2021/04/13 04:09:16 | 237297.466 | 336.0014 | 1 | 9 | 17 | 0 | 0 | -0.7091293 | 3.30127 | -2.341027 | 2.859496 | 5.305776 | 10.98683 | 19.62917 | [13 empty] | 15.15153 | 0.07283807 | 13 | 0 | 14.51755 | -0.006965101
14161 | 2021/04/13 04:09:18 | 237299.4663 | 338.0017 | 1 | 9 | 17 | 0 | 0 | -0.7088928 | 3.301023 | -2.340071 | 2.859496 | 5.30617 | 10.98683 | 19.63047 |  | -0.0001347708 | [11 empty] | 15.25398 | 0.0159052 | 13 | 0 | 14.29148 | -0.1096544
14162 | 2021/04/13 04:09:20 | 237301.4653 | 340.0007 | 1 | 9 | 17 | 0 | 0 | -0.7085648 | 3.300933 | -2.338925 | 2.859496 | 5.306563 | 10.98683 | 19.63177 | [13 empty] | 15.0352 | -0.1009461 | 13 | 0 | 14.10878 | -0.07366836
14163 | 2021/04/13 04:09:22 | 237303.4654 | 342.0008 | 1 | 9 | 17 | 0 | 0 | -0.7088928 | 3.300609 | -2.339778 | 2.859496 | 5.306957 | 10.98683 | 19.63307 | [13 empty] | 14.8654 | -0.08457273 | 13 | 0 | 14.21641 | 0.06593496
14164 | 2021/04/13 04:09:24 | 237305.4653 | 344.0007 | 1 | 9 | 17 | 0 | 0 | -0.708992 | 3.300393 | -2.339952 | 2.859496 | 5.307351 | 10.98683 | 19.63437 | [13 empty] | 15.19761 | 0.02740353 | 13 | 0 | 14.54178 | 0.1256195
14165 | 2021/04/13 04:09:26 | 237307.4654 | 346.0008 | 1 | 9 | 17 | 0 | 0 | -0.7088013 | 3.300224 | -2.339203 | 2.859496 | 5.307744 | 10.98683 | 19.63566 |  | -0.0001248154 | [11 empty] | 15.20058 | 0.09444386 | 13 | 0 | 14.28181 | 0.05351275
14166 | 2021/04/13 04:09:28 | 237309.4654 | 348.0008 | 1 | 9 | 17 | 0 | 0 | -0.7089157 | 3.299812 | -2.339289 | 2.859496 | 5.308137 | 10.98683 | 19.63696 | [13 empty] | 14.99005 | 0.04942685 | 13 | 0 | 14.08548 | -0.08066237
14167 | 2021/04/13 04:09:30 | 237311.4655 | 350.0009 | 1 | 9 | 17 | 0 | 0 | -0.7090912 | 3.299464 | -2.339621 | 2.859496 | 5.308531 | 10.98683 | 19.63826 |  |  |  | 1.632521 | 0.5723075 | [8 empty] | 14.76367 | -0.05966216 | 13 | 0 | 14.22416 | -0.1167849
14168 | 2021/04/13 04:09:32 | 237313.4661 | 352.0015 | 1 | 9 | 17 | 0 | 0 | -0.7088318 | 3.299186 | -2.338568 | 2.859496 | 5.308925 | 10.98683 | 19.63956 | [13 empty] | 14.91648 | -0.07795691 | 13 | 0 | 14.53782 | 0.006391406
14169 | 2021/04/13 04:09:34 | 237315.4662 | 354.0016 | 1 | 9 | 17 | 0 | 0 | -0.7088928 | 3.298934 | -2.338591 | 2.859496 | 5.309319 | 10.98683 | 19.64086 |  | -0.0001587872 | [11 empty] | 15.16412 | 0.07738978 | 13 | 0 | 14.2745 | -0.08228809
14170 | 2021/04/13 04:09:36 | 237317.4663 | 356.0017 | 1 | 9 | 17 | 0 | 0 | -0.7087021 | 3.29858 | -2.337711 | 2.859496 | 5.309712 | 10.98683 | 19.64216 | [13 empty] | 14.96853 | -0.04843503 | 13 | 0 | 14.1297 | -0.1443875
14171 | 2021/04/13 04:09:38 | 237319.4662 | 358.0016 | 1 | 9 | 17 | 0 | 0 | -0.708931 | 3.298579 | -2.338465 | 2.859496 | 5.310106 | 10.98683 | 19.64346 | [13 empty] | 14.71788 | -0.1495525 | 13 | 0 | 14.24408 | -0.04017472
14172 | 2021/04/13 04:09:40 | 237321.4664 | 360.0018 | 1 | 9 | 17 | 0 | 0 | -0.7086868 | 3.29812 | -2.337334 | 2.859496 | 5.310499 | 10.98683 | 19.64475 | [13 empty] | 14.86721 | -0.05232632 | 13 | 0 | 14.49582 | 0.1188347
14173 | 2021/04/13 04:09:42 | 237323.4663 | 362.0017 | 1 | 9 | 17 | 0 | 0 | -0.7088776 | 3.297876 | -2.33779 | 2.859496 | 5.310893 | 10.98683 | 19.64605 |  | -0.0001256037 | [11 empty] | 15.14242 | 0.0849694 | 13 | 0 | 14.54494 | 0.1170498
14174 | 2021/04/13 04:09:44 | 237325.4662 | 364.0016 | 1 | 9 | 17 | 0 | 0 | -0.7083969 | 3.297622 | -2.336025 | 2.859496 | 5.311286 | 10.98683 | 19.64735 | [13 empty] | 14.89738 | -0.1058576 | 13 | 0 | 14.03649 | -0.05804807
14175 | 2021/04/13 04:09:46 | 237327.4662 | 366.0016 | 1 | 9 | 17 | 0 | 0 | -0.7087173 | 3.297321 | -2.336868 | 2.859496 | 5.31168 | 10.98683 | 19.64865 | [13 empty] | 14.76188 | -0.06029814 | 13 | 0 | 14.17852 | 0.07429183
14176 | 2021/04/13 04:09:48 | 237329.4663 | 368.0017 | 1 | 9 | 17 | 0 | 0 | -0.7088318 | 3.296949 | -2.336982 | 2.859496 | 5.312074 | 10.98683 | 19.64994 | [13 empty] | 14.97169 | 0.08765429 | 13 | 0 | 14.49815 | 0.1083839
14177 | 2021/04/13 04:09:50 | 237331.4662 | 370.0016 | 1 | 9 | 17 | 0 | 0 | -0.7090912 | 3.296651 | -2.337626 | 2.859496 | 5.312467 | 10.98683 | 19.65124 | [13 empty] | 15.20392 | 0.07901222 | 13 | 0 | 14.39473 | -0.04647613
14178 | 2021/04/13 04:09:52 | 237333.4653 | 372.0007 | 1 | 9 | 17 | 0 | 0 | -0.7089691 | 3.296296 | -2.336972 | 2.859496 | 5.312861 | 10.98683 | 19.65254 |  | -0.0001269459 | [11 empty] | 15.12037 | -0.01917541 | 13 | 0 | 14.12835 | -0.09684116
14179 | 2021/04/13 04:09:54 | 237335.4662 | 374.0016 | 1 | 9 | 17 | 0 | 0 | -0.708992 | 3.295975 | -2.33682 | 2.859496 | 5.313254 | 10.98683 | 19.65384 | [13 empty] | 14.80052 | -0.1084447 | 13 | 0 | 14.37064 | -0.04922569
14180 | 2021/04/13 04:09:56 | 237337.4661 | 376.0015 | 1 | 9 | 17 | 0 | 0 | -0.7090302 | 3.295742 | -2.336781 | 2.859496 | 5.313648 | 10.98683 | 19.65513 | [13 empty] | 15.01078 | -0.04298985 | 13 | 0 | 14.47156 | 0.07565409
14181 | 2021/04/13 04:09:58 | 237339.4648 | 378.0002 | 1 | 9 | 17 | 0 | 0 | -0.7088776 | 3.295598 | -2.336176 | 2.859496 | 5.314041 | 10.98683 | 19.65643 |  | -0.0001833793 | [11 empty] | 15.22579 | 0.09812444 | 13 | 0 | 14.30707 | 0.09146631
14182 | 2021/04/13 04:10:00 | 237341.4647 | 380.0001 | 1 | 9 | 17 | 0 | 0 | -0.7090454 | 3.295218 | -2.336459 | 2.859496 | 5.314435 | 10.98683 | 19.65773 | [13 empty] | 14.92407 | 0.04544944 | 13 | 0 | 13.96087 | -0.07553875
14183 | 2021/04/13 04:10:02 | 237343.4654 | 382.0008 | 1 | 9 | 17 | 0 | 0 | -0.7090836 | 3.294943 | -2.33639 | 2.859496 | 5.314828 | 10.98683 | 19.65902 | [13 empty] | 14.76072 | -0.0639534 | 13 | 0 | 14.47723 | 0.1613608
14184 | 2021/04/13 04:10:04 | 237345.4662 | 384.0016 | 1 | 9 | 17 | 0 | 0 | -0.7087555 | 3.294612 | -2.335074 | 2.859496 | 5.315222 | 10.98683 | 19.66032 |  | -0.0001815346 |  | 1.343089 | [9 empty] | 15.14504 | 0.1200995 | 13 | 0 | 14.35036 | 0.08832395
14185 | 2021/04/13 04:10:06 | 237347.4664 | 386.0018 | 1 | 9 | 17 | 0 | 0 | -0.7088928 | 3.294176 | -2.335218 | 2.859496 | 5.315616 | 10.98683 | 19.66162 | [13 empty] | 15.11188 | 0.07683188 | 13 | 0 | 14.13446 | -0.09429276
14186 | 2021/04/13 04:10:08 | 237349.4654 | 388.0008 | 1 | 9 | 17 | 0 | 0 | -0.7086105 | 3.293866 | -2.334068 | 2.859496 | 5.316009 | 10.98683 | 19.66291 | [13 empty] | 14.82441 | -0.07771283 | 13 | 0 | 14.02187 | -0.1166588
14187 | 2021/04/13 04:10:10 | 237351.4663 | 390.0017 | 1 | 9 | 17 | 0 | 0 | -0.7088547 | 3.293462 | -2.334586 | 2.859496 | 5.316403 | 10.98683 | 19.66421 | [13 empty] | 14.75143 | -0.1260182 | 13 | 0 | 14.26305 | 0.02221078
14188 | 2021/04/13 04:10:12 | 237353.4647 | 392.0001 | 1 | 9 | 17 | 0 | 0 | -0.7092056 | 3.293192 | -2.33555 | 2.859496 | 5.316796 | 10.98683 | 19.6655 | [13 empty] | 14.97684 | 0.006169081 | 13 | 0 | 14.29228 | -0.06581187
14189 | 2021/04/13 04:10:14 | 237355.4662 | 394.0016 | 1 | 9 | 17 | 0 | 0 | -0.7086792 | 3.292954 | -2.333648 | 2.859496 | 5.31719 | 10.98683 | 19.6668 |  | -0.0001244614 | [11 empty] | 14.94926 | -0.07593304 | 13 | 0 | 14.00074 | -0.09428501
14190 | 2021/04/13 04:10:16 | 237357.4648 | 396.0002 | 1 | 9 | 17 | 0 | 0 | -0.7087555 | 3.292692 | -2.333714 | 2.859496 | 5.317583 | 10.98683 | 19.6681 | [13 empty] | 14.78277 | -0.09906262 | 13 | 0 | 14.12635 | 0.02178341
14191 | 2021/04/13 04:10:18 | 237359.4664 | 398.0018 | 1 | 9 | 17 | 0 | 0 | -0.7091599 | 3.292355 | -2.334806 | 2.859496 | 5.317977 | 10.98683 | 19.66939 | [13 empty] | 14.91881 | 0.01485407 | 13 | 0 | 14.43061 | 0.08794874
14192 | 2021/04/13 04:10:20 | 237361.4648 | 400.0002 | 1 | 9 | 17 | 0 | 0 | -0.7090149 | 3.292063 | -2.334122 | 2.859496 | 5.31837 | 10.98683 | 19.67069 |  | -0.0001937492 | [11 empty] | 15.09867 | 0.1232708 | 13 | 0 | 14.41348 | 0.03899544
14193 | 2021/04/13 04:10:22 | 237363.4648 | 402.0002 | 1 | 9 | 17 | 0 | 0 | -0.7093353 | 3.29175 | -2.334954 | 2.859496 | 5.318764 | 10.98683 | 19.67199 | [13 empty] | 15.19445 | 0.0293979 | 13 | 0 | 13.94559 | -0.08933544
14194 | 2021/04/13 04:10:24 | 237365.4647 | 404.0001 | 1 | 9 | 17 | 0 | 0 | -0.7091675 | 3.291276 | -2.334066 | 2.859496 | 5.319158 | 10.98683 | 19.67328 | [13 empty] | 14.76305 | -0.09219199 | 13 | 0 | 14.23084 | -0.08317024
14195 | 2021/04/13 04:10:26 | 237367.4647 | 406.0001 | 1 | 9 | 17 | 0 | 0 | -0.7088928 | 3.290852 | -2.332861 | 2.859496 | 5.319551 | 10.98683 | 19.67458 | [13 empty] | 15.03618 | -0.05667031 | 13 | 0 | 14.50429 | 0.06650329
14196 | 2021/04/13 04:10:28 | 237369.4648 | 408.0002 | 1 | 9 | 17 | 0 | 0 | -0.7091217 | 3.290607 | -2.333441 | 2.859496 | 5.319945 | 10.98683 | 19.67587 |  | -0.0001369019 | [11 empty] | 15.18204 | 0.08673251 | 13 | 0 | 14.32168 | 0.1074564
14197 | 2021/04/13 04:10:30 | 237371.4648 | 410.0002 | 1 | 9 | 17 | 0 | 0 | -0.7090912 | 3.290256 | -2.333092 | 2.859496 | 5.320339 | 10.98683 | 19.67717 | [13 empty] | 14.98511 | 0.07365048 | 13 | 0 | 14.03667 | -0.05641907
14198 | 2021/04/13 04:10:32 | 237373.4656 | 412.001 | 1 | 9 | 17 | 0 | 0 | -0.7088928 | 3.289817 | -2.332128 | 2.859496 | 5.320733 | 10.98683 | 19.67846 | [13 empty] | 14.81232 | -0.05337417 | 13 | 0 | 14.5242 | 0.1523545
14199 | 2021/04/13 04:10:34 | 237375.4662 | 414.0016 | 1 | 9 | 17 | 0 | 0 | -0.7090836 | 3.289613 | -2.332611 | 2.859496 | 5.321126 | 10.98683 | 19.67976 |  | -0.0002045408 |  |  | 0.7893429 | [8 empty] | 15.1724 | 0.1125228 | 13 | 0 | 14.27548 | -0.00146538
14200 | 2021/04/13 04:10:36 | 237377.4648 | 416.0002 | 1 | 9 | 17 | 0 | 0 | -0.7089005 | 3.289356 | -2.331826 | 2.859496 | 5.321519 | 10.98683 | 19.68105 |  |  |  | 1.188261 | [9 empty] | 14.97386 | -0.004130006 | 13 | 0 | 14.03271 | -0.1457015
14201 | 2021/04/13 04:10:38 | 237379.4647 | 418.0001 | 1 | 9 | 17 | 0 | 0 | -0.7090912 | 3.289017 | -2.332213 | 2.859496 | 5.321913 | 10.98683 | 19.68235 | [13 empty] | 14.81116 | -0.1216397 | 13 | 0 | 14.2717 | 0.02429962
14202 | 2021/04/13 04:10:40 | 237381.4649 | 420.0003 | 1 | 9 | 17 | 0 | 0 | -0.7092056 | 3.28863 | -2.332315 | 2.859496 | 5.322307 | 10.98683 | 19.68364 |  | -0.0001918068 | [11 empty] | 15.04529 | 0.04720688 | 13 | 0 | 14.44768 | 0.1409087
14203 | 2021/04/13 04:10:42 | 237383.4648 | 422.0002 | 1 | 9 | 17 | 0 | 0 | -0.7091599 | 3.288258 | -2.331901 | 2.859496 | 5.322701 | 10.98683 | 19.68494 | [13 empty] | 15.1905 | 0.1215512 | 13 | 0 | 14.00011 | -0.05115449
14204 | 2021/04/13 04:10:44 | 237385.4648 | 424.0002 | 1 | 9 | 17 | 0 | 0 | -0.7090836 | 3.287751 | -2.33129 | 2.859496 | 5.323094 | 10.98683 | 19.68623 | [13 empty] | 14.82441 | -0.003571212 | 13 | 0 | 14.34342 | 0.10144
14205 | 2021/04/13 04:10:46 | 237387.4648 | 426.0002 | 1 | 9 | 17 | 0 | 0 | -0.7093048 | 3.287434 | -2.331793 | 2.859496 | 5.323488 | 10.98683 | 19.68752 | [13 empty] | 15.17987 | 0.07580251 | 13 | 0 | 14.44369 | 0.0005689263
14206 | 2021/04/13 04:10:48 | 237389.4662 | 428.0016 | 1 | 9 | 17 | 0 | 0 | -0.7089386 | 3.287081 | -2.330339 | 2.859496 | 5.323882 | 10.98683 | 19.68882 |  | -0.000153841 | [11 empty] | 15.12839 | -0.01259297 | 13 | 0 | 14.12908 | -0.09480715
14207 | 2021/04/13 04:10:50 | 237391.4649 | 430.0003 | 1 | 9 | 17 | 0 | 0 | -0.7090302 | 3.286735 | -2.330394 | 2.859496 | 5.324275 | 10.98683 | 19.69011 | [13 empty] | 14.79322 | -0.0905624 | 13 | 0 | 14.15144 | 0.03485411
14208 | 2021/04/13 04:10:52 | 237393.4648 | 432.0002 | 1 | 9 | 17 | 0 | 0 | -0.7088013 | 3.286487 | -2.329466 | 2.859496 | 5.324669 | 10.98683 | 19.69141 | [13 empty] | 15.03952 | 0.04054517 | 13 | 0 | 14.31419 | 0.08173615
14209 | 2021/04/13 04:10:54 | 237395.465 | 434.0004 | 1 | 9 | 17 | 0 | 0 | -0.7084885 | 3.286098 | -2.328163 | 2.859496 | 5.325062 | 10.98683 | 19.6927 |  | -0.0002324842 | [11 empty] | 14.98312 | 0.07012308 | 13 | 0 | 14.07122 | -0.03711134
14210 | 2021/04/13 04:10:56 | 237397.4649 | 436.0003 | 1 | 9 | 17 | 0 | 0 | -0.7091064 | 3.285831 | -2.330004 | 2.859496 | 5.325456 | 10.98683 | 19.69399 | [13 empty] | 14.74925 | -0.08499324 | 13 | 0 | 14.26818 | -0.07138968
14211 | 2021/04/13 04:10:58 | 237399.4665 | 438.0019 | 1 | 9 | 17 | 0 | 0 | -0.708992 | 3.285406 | -2.329327 | 2.859496 | 5.32585 | 10.98683 | 19.69529 | [13 empty] | 15.14145 | -0.01853704 | 13 | 0 | 14.47094 | 0.08873135
14212 | 2021/04/13 04:11:00 | 237401.4649 | 440.0003 | 1 | 9 | 17 | 0 | 0 | -0.7089539 | 3.284926 | -2.328861 | 2.859496 | 5.326243 | 10.98683 | 19.69658 |  | -0.0001926584 | [11 empty] | 15.15701 | 0.09346575 | 13 | 0 | 14.07005 | 0.02969772
14213 | 2021/04/13 04:11:02 | 237403.4649 | 442.0003 | 1 | 9 | 17 | 0 | 0 | -0.7092209 | 3.284558 | -2.329477 | 2.859496 | 5.326637 | 10.98683 | 19.69787 | [13 empty] | 14.83091 | -0.02575338 | 13 | 0 | 14.38129 | 0.09726107
14214 | 2021/04/13 04:11:04 | 237405.4647 | 444.0001 | 1 | 9 | 17 | 0 | 0 | -0.7086411 | 3.284221 | -2.327334 | 2.859496 | 5.32703 | 10.98683 | 19.69917 |  |  |  | 1.115114 | [9 empty] | 15.28115 | 0.1407 | 13 | 0 | 14.36253 | 0.09757131
14215 | 2021/04/13 04:11:06 | 237407.4648 | 446.0002 | 1 | 9 | 17 | 0 | 0 | -0.709198 | 3.28371 | -2.328801 | 2.859496 | 5.327424 | 10.98683 | 19.70046 |  | -0.0002122225 | [11 empty] | 15.05392 | 0.009320676 | 13 | 0 | 14.0179 | -0.1413697
14216 | 2021/04/13 04:11:08 | 237409.4649 | 448.0003 | 1 | 9 | 17 | 0 | 0 | -0.709198 | 3.283448 | -2.328615 | 2.859496 | 5.327818 | 10.98683 | 19.70175 | [13 empty] | 14.79755 | -0.1445967 | 13 | 0 | 14.17769 | -0.05807042
14217 | 2021/04/13 04:11:10 | 237411.4647 | 450.0001 | 1 | 9 | 17 | 0 | 0 | -0.7090912 | 3.283106 | -2.328022 | 2.859496 | 5.328211 | 10.98683 | 19.70304 | [13 empty] | 14.98511 | -0.02352297 | 13 | 0 | 14.46777 | 0.1157165
14218 | 2021/04/13 04:11:12 | 237413.4663 | 452.0017 | 1 | 9 | 17 | 0 | 0 | -0.7091675 | 3.282761 | -2.328027 | 2.859496 | 5.328605 | 10.98683 | 19.70434 |  | -0.0001943634 | [11 empty] | 15.26755 | 0.1397175 | 13 | 0 | 14.00626 | -0.09261608
14219 | 2021/04/13 04:11:14 | 237415.4656 | 454.001 | 1 | 9 | 17 | 0 | 0 | -0.708931 | 3.28248 | -2.327052 | 2.859496 | 5.328999 | 10.98683 | 19.70563 | [13 empty] | 14.78494 | -0.0873971 | 13 | 0 | 14.1943 | 0.02431512
14220 | 2021/04/13 04:11:16 | 237417.4647 | 456.0001 | 1 | 9 | 17 | 0 | 0 | -0.7088547 | 3.282033 | -2.326485 | 2.859496 | 5.329392 | 10.98683 | 19.70692 | [13 empty] | 15.0078 | 0.07229716 | 13 | 0 | 14.44666 | 0.09758234
14221 | 2021/04/13 04:11:18 | 237419.4648 | 458.0002 | 1 | 9 | 17 | 0 | 0 | -0.7088928 | 3.281672 | -2.326354 | 2.859496 | 5.329786 | 10.98683 | 19.70821 |  | -0.0001890035 | [11 empty] | 15.30814 | 0.0569436 | 13 | 0 | 14.33844 | -0.064013
14222 | 2021/04/13 04:11:20 | 237421.4648 | 460.0002 | 1 | 9 | 17 | 0 | 0 | -0.7086792 | 3.281209 | -2.325325 | 2.859496 | 5.330179 | 10.98683 | 19.7095 | [13 empty] | 15.02772 | -0.06932884 | 13 | 0 | 14.0355 | -0.08311063
14223 | 2021/04/13 04:11:22 | 237423.4648 | 462.0002 | 1 | 9 | 17 | 0 | 0 | -0.7089005 | 3.280904 | -2.325834 | 2.859496 | 5.330573 | 10.98683 | 19.71079 | [13 empty] | 14.84666 | -0.07987112 | 13 | 0 | 14.4822 | 0.04097313
14224 | 2021/04/13 04:11:24 | 237425.4657 | 464.0011 | 1 | 9 | 17 | 0 | 0 | -0.7090302 | 3.280465 | -2.325949 | 2.859496 | 5.330967 | 10.98683 | 19.71209 |  | -0.000186492 | [11 empty] | 15.30814 | 0.08468002 | 13 | 0 | 14.34575 | 0.09171098
14225 | 2021/04/13 04:11:26 | 237427.4649 | 466.0003 | 1 | 9 | 17 | 0 | 0 | -0.7092819 | 3.279963 | -2.326418 | 2.859496 | 5.33136 | 10.98683 | 19.71338 | [13 empty] | 15.04544 | 0.05983502 | 13 | 0 | 14.06057 | -0.05425602
14226 | 2021/04/13 04:11:28 | 237429.4648 | 468.0002 | 1 | 9 | 17 | 0 | 0 | -0.708992 | 3.279613 | -2.325219 | 2.859496 | 5.331753 | 10.98683 | 19.71467 | [13 empty] | 14.878 | -0.06611317 | 13 | 0 | 14.30209 | -0.08217007
14227 | 2021/04/13 04:11:30 | 237431.4648 | 470.0002 | 1 | 9 | 17 | 0 | 0 | -0.7089157 | 3.279415 | -2.324829 | 2.859496 | 5.332148 | 10.98683 | 19.71596 |  |  |  | 1.044313 | 0.9157678 | [8 empty] | 15.02537 | -0.07914931 | 13 | 0 | 14.50077 | 0.03485143
14228 | 2021/04/13 04:11:32 | 237433.4648 | 472.0002 | 1 | 9 | 17 | 0 | 0 | -0.7091293 | 3.278973 | -2.325216 | 2.859496 | 5.332541 | 10.98683 | 19.71725 |  | -0.0001660516 | [11 empty] | 15.24615 | 0.0833419 | 13 | 0 | 14.031 | -0.1468036
14229 | 2021/04/13 04:11:34 | 237435.4648 | 474.0002 | 1 | 9 | 17 | 0 | 0 | -0.7089005 | 3.278705 | -2.324276 | 2.859496 | 5.332935 | 10.98683 | 19.71854 | [13 empty] | 14.83487 | -0.1285255 | 13 | 0 | 14.21506 | -0.0465402
14230 | 2021/04/13 04:11:36 | 237437.4649 | 476.0003 | 1 | 9 | 17 | 0 | 0 | -0.7091217 | 3.278324 | -2.324731 | 2.859496 | 5.333328 | 10.98683 | 19.71983 | [13 empty] | 15.02852 | -0.02057105 | 13 | 0 | 14.52584 | 0.1369312
14231 | 2021/04/13 04:11:38 | 237439.4649 | 478.0003 | 1 | 9 | 17 | 0 | 0 | -0.7087555 | 3.277835 | -2.323184 | 2.859496 | 5.333722 | 10.98683 | 19.72112 |  | -0.0002213566 | [11 empty] | 15.31013 | 0.1268962 | 13 | 0 | 14.40618 | 0.03807187
14232 | 2021/04/13 04:11:40 | 237441.4657 | 480.0011 | 1 | 9 | 17 | 0 | 0 | -0.7088013 | 3.277258 | -2.322925 | 2.859496 | 5.334116 | 10.98683 | 19.72241 | [13 empty] | 15.1237 | 0.03762543 | 13 | 0 | 14.09515 | -0.1107237
14233 | 2021/04/13 04:11:42 | 237443.4649 | 482.0003 | 1 | 9 | 17 | 0 | 0 | -0.7088013 | 3.276884 | -2.32266 | 2.859496 | 5.334509 | 10.98683 | 19.7237 | [13 empty] | 15.00566 | 0.05358905 | 13 | 0 | 14.45913 | 0.08110642
14234 | 2021/04/13 04:11:44 | 237445.4648 | 484.0002 | 1 | 9 | 17 | 0 | 0 | -0.7087631 | 3.276528 | -2.322282 | 2.859496 | 5.334903 | 10.98683 | 19.72499 |  | -0.0001756291 | [11 empty] | 15.34146 | 0.07874757 | 13 | 0 | 14.51061 | -0.02160102
14235 | 2021/04/13 04:11:46 | 237447.4648 | 486.0002 | 1 | 9 | 17 | 0 | 0 | -0.7088013 | 3.276171 | -2.322154 | 2.859496 | 5.335297 | 10.98683 | 19.72628 | [13 empty] | 15.16293 | -0.02755344 | 13 | 0 | 14.13446 | -0.08694291
14236 | 2021/04/13 04:11:48 | 237449.4649 | 488.0003 | 1 | 9 | 17 | 0 | 0 | -0.7091675 | 3.275831 | -2.323113 | 2.859496 | 5.33569 | 10.98683 | 19.72757 | [13 empty] | 14.83981 | -0.08234978 | 13 | 0 | 14.1177 | 0.01566976
14237 | 2021/04/13 04:11:50 | 237451.4648 | 490.0002 | 1 | 9 | 17 | 0 | 0 | -0.7093735 | 3.275548 | -2.323587 | 2.859496 | 5.336084 | 10.98683 | 19.72886 |  | -0.0002192451 | [11 empty] | 15.02555 | 0.03226161 | 13 | 0 | 14.47174 | 0.1122424
14238 | 2021/04/13 04:11:52 | 237453.465 | 492.0004 | 1 | 9 | 17 | 0 | 0 | -0.708725 | 3.275074 | -2.321127 | 2.859496 | 5.336477 | 10.98683 | 19.73015 | [13 empty] | 15.18502 | 0.1105222 | 13 | 0 | 14.12006 | 0.005669296
14239 | 2021/04/13 04:11:54 | 237455.4648 | 494.0002 | 1 | 9 | 17 | 0 | 0 | -0.7088165 | 3.274712 | -2.32117 | 2.859496 | 5.336871 | 10.98683 | 19.73144 | [13 empty] | 14.87216 | -0.02736121 | 13 | 0 | 14.12817 | -0.1095915
14240 | 2021/04/13 04:11:56 | 237457.4647 | 496.0001 | 1 | 9 | 17 | 0 | 0 | -0.7088928 | 3.274304 | -2.321131 | 2.859496 | 5.337265 | 10.98683 | 19.73273 |  | -0.0002056387 |  | 1.005432 | [9 empty] | 15.03186 | -0.08037388 | 13 | 0 | 14.48536 | 0.0153628
14241 | 2021/04/13 04:11:58 | 237459.4648 | 498.0002 | 1 | 9 | 17 | 0 | 0 | -0.7086487 | 3.273787 | -2.319965 | 2.859496 | 5.337658 | 10.98683 | 19.73401 | [13 empty] | 15.29203 | 0.04650265 | 13 | 0 | 14.43918 | 0.09911239
14242 | 2021/04/13 04:12:00 | 237461.4648 | 500.0002 | 1 | 9 | 17 | 0 | 0 | -0.7093964 | 3.273371 | -2.322118 | 2.859496 | 5.338052 | 10.98683 | 19.7353 | [13 empty] | 15.15882 | 0.07875025 | 13 | 0 | 14.14496 | -0.01930535
14243 | 2021/04/13 04:12:02 | 237463.4649 | 502.0003 | 1 | 9 | 17 | 0 | 0 | -0.7093201 | 3.272939 | -2.321561 | 2.859496 | 5.338446 | 10.98683 | 19.73659 |  | -0.0001728583 | [11 empty] | 14.96087 | -0.06186038 | 13 | 0 | 14.49463 | 0.1092696
14244 | 2021/04/13 04:12:04 | 237465.465 | 504.0004 | 1 | 9 | 17 | 0 | 0 | -0.708931 | 3.272534 | -2.320001 | 2.859496 | 5.33884 | 10.98683 | 19.73788 | [13 empty] | 15.28177 | 0.1270172 | 13 | 0 | 14.50923 | 0.1135266
14245 | 2021/04/13 04:12:06 | 237467.4649 | 506.0003 | 1 | 9 | 17 | 0 | 0 | -0.709549 | 3.27216 | -2.321758 | 2.859496 | 5.339233 | 10.98683 | 19.73917 | [13 empty] | 15.26091 | 0.1002848 | 13 | 0 | 14.23266 | -0.05479366
14246 | 2021/04/13 04:12:08 | 237469.4649 | 508.0003 | 1 | 9 | 17 | 0 | 0 | -0.7090683 | 3.271887 | -2.319991 | 2.859496 | 5.339627 | 10.98683 | 19.74046 |  | -0.0002194603 | [11 empty] | 14.9997 | -0.07386148 | 13 | 0 | 14.139 | -0.1356214
14247 | 2021/04/13 04:12:10 | 237471.4647 | 510.0001 | 1 | 9 | 17 | 0 | 0 | -0.7087936 | 3.271477 | -2.318802 | 2.859496 | 5.340021 | 10.98683 | 19.74174 | [13 empty] | 14.88279 | -0.1318312 | 13 | 0 | 14.37264 | 0.046027
14248 | 2021/04/13 04:12:12 | 237473.4649 | 512.0003 | 1 | 9 | 17 | 0 | 0 | -0.7093353 | 3.271029 | -2.320256 | 2.859496 | 5.340414 | 10.98683 | 19.74303 | [13 empty] | 15.26501 | 0.04664093 | 13 | 0 | 14.22946 | -0.08572668
14249 | 2021/04/13 04:12:14 | 237475.4648 | 514.0002 | 1 | 9 | 17 | 0 | 0 | -0.7088928 | 3.270687 | -2.318566 | 2.859496 | 5.340808 | 10.98683 | 19.74432 |  | -0.0002097628 | [11 empty] | 14.98693 | -0.07368594 | 13 | 0 | 14.08966 | -0.02357244
14250 | 2021/04/13 04:12:16 | 237477.4649 | 516.0003 | 1 | 9 | 17 | 0 | 0 | -0.7094879 | 3.270144 | -2.320128 | 2.859496 | 5.341202 | 10.98683 | 19.74561 | [13 empty] | 14.90882 | -0.01490623 | 13 | 0 | 14.31834 | 0.0923568
14251 | 2021/04/13 04:12:18 | 237479.4648 | 518.0002 | 1 | 9 | 17 | 0 | 0 | -0.708992 | 3.269817 | -2.318274 | 2.859496 | 5.341595 | 10.98683 | 19.74689 | [13 empty] | 15.20689 | 0.101577 | 13 | 0 | 14.51457 | 0.05383343
14252 | 2021/04/13 04:12:20 | 237481.4649 | 520.0003 | 1 | 9 | 17 | 0 | 0 | -0.7090149 | 3.269288 | -2.317974 | 2.859496 | 5.341989 | 10.98683 | 19.74818 |  | -0.0001903515 |  | 0.9739653 | 1.015569 | [8 empty] | 15.24829 | 0.02083689 | 13 | 0 | 14.16155 | -0.1024443
14253 | 2021/04/13 04:12:22 | 237483.4648 | 522.0002 | 1 | 9 | 17 | 0 | 0 | -0.7092667 | 3.268833 | -2.318474 | 2.859496 | 5.342382 | 10.98683 | 19.74947 | [13 empty] | 14.99161 | -0.08752286 | 13 | 0 | 14.38663 | -0.03972262
14254 | 2021/04/13 04:12:24 | 237485.465 | 524.0004 | 1 | 9 | 17 | 0 | 0 | -0.7090683 | 3.268483 | -2.317578 | 2.859496 | 5.342776 | 10.98683 | 19.75076 | [13 empty] | 15.23722 | -0.01164198 | 13 | 0 | 14.54494 | 0.1070407
14255 | 2021/04/13 04:12:26 | 237487.4649 | 526.0003 | 1 | 9 | 17 | 0 | 0 | -0.7090454 | 3.268182 | -2.317289 | 2.859496 | 5.34317 | 10.98683 | 19.75204 |  | -0.0002411045 | [11 empty] | 15.21814 | 0.06961256 | 13 | 0 | 14.27018 | 0.06290168
14256 | 2021/04/13 04:12:28 | 237489.4658 | 528.0012 | 1 | 9 | 17 | 0 | 0 | -0.7093353 | 3.267754 | -2.317933 | 2.859496 | 5.343564 | 10.98683 | 19.75333 | [13 empty] | 14.94098 | 0.002789795 | 13 | 0 | 14.08016 | -0.1182216
14257 | 2021/04/13 04:12:30 | 237491.465 | 530.0004 | 1 | 9 | 17 | 0 | 0 | -0.7088165 | 3.267381 | -2.315974 | 2.859496 | 5.343957 | 10.98683 | 19.75462 | [13 empty] | 14.88675 | -0.09284645 | 13 | 0 | 14.35469 | -0.04275382
14258 | 2021/04/13 04:12:32 | 237493.4649 | 532.0003 | 1 | 9 | 17 | 0 | 0 | -0.7083893 | 3.266882 | -2.314224 | 2.859496 | 5.344351 | 10.98683 | 19.7559 |  | -0.0002298302 | [11 empty] | 15.25772 | 0.1159292 | 13 | 0 | 14.14177 | -0.06653666
14259 | 2021/04/13 04:12:34 | 237495.4652 | 534.0006 | 1 | 9 | 17 | 0 | 0 | -0.7089767 | 3.266482 | -2.31586 | 2.859496 | 5.344744 | 10.98683 | 19.75719 | [13 empty] | 14.90334 | -0.1250154 | 13 | 0 | 14.01321 | -0.1709017
14260 | 2021/04/13 04:12:36 | 237497.465 | 536.0004 | 1 | 9 | 17 | 0 | 0 | -0.7090836 | 3.265895 | -2.315793 | 2.859496 | 5.345138 | 10.98683 | 19.75847 | [13 empty] | 14.93467 | -0.10102 | 13 | 0 | 14.38075 | 0.05406022
14261 | 2021/04/13 04:12:38 | 237499.4657 | 538.0011 | 1 | 9 | 17 | 0 | 0 | -0.7088928 | 3.265472 | -2.31487 | 2.859496 | 5.345531 | 10.98683 | 19.75976 |  | -0.0001885755 | [11 empty] | 15.27763 | 0.0986141 | 13 | 0 | 14.49048 | 0.1353285
14262 | 2021/04/13 04:12:40 | 237501.4649 | 540.0003 | 1 | 9 | 17 | 0 | 0 | -0.7089386 | 3.265113 | -2.314765 | 2.859496 | 5.345925 | 10.98683 | 19.76104 | [13 empty] | 15.27186 | 0.1059887 | 13 | 0 | 14.21441 | -0.05821228
14263 | 2021/04/13 04:12:42 | 237503.4657 | 542.0011 | 1 | 9 | 17 | 0 | 0 | -0.7086792 | 3.264754 | -2.313663 | 2.859496 | 5.346319 | 10.98683 | 19.76233 | [13 empty] | 14.96719 | -0.004046559 | 13 | 0 | 14.45713 | 0.0872606
14264 | 2021/04/13 04:12:44 | 237505.4649 | 544.0003 | 1 | 9 | 17 | 0 | 0 | -0.7089767 | 3.264359 | -2.314354 | 2.859496 | 5.346712 | 10.98683 | 19.76361 |  | -0.0001910983 |  | 0.9376311 | [9 empty] | 15.30679 | 0.1010227 | 13 | 0 | 14.49048 | 0.01214802
14265 | 2021/04/13 04:12:46 | 237507.4649 | 546.0003 | 1 | 9 | 17 | 0 | 0 | -0.7085495 | 3.264021 | -2.31272 | 2.859496 | 5.347106 | 10.98683 | 19.7649 | [13 empty] | 15.17853 | -0.02021134 | 13 | 0 | 14.14279 | -0.0932923
14266 | 2021/04/13 04:12:48 | 237509.4652 | 548.0006 | 1 | 9 | 17 | 0 | 0 | -0.709053 | 3.263573 | -2.314046 | 2.859496 | 5.347499 | 10.98683 | 19.76618 | [13 empty] | 14.87531 | -0.104982 | 13 | 0 | 14.24095 | -0.004734397
14267 | 2021/04/13 04:12:50 | 237511.4649 | 550.0003 | 1 | 9 | 17 | 0 | 0 | -0.7090683 | 3.263145 | -2.313793 | 2.859496 | 5.347893 | 10.98683 | 19.76747 |  | -0.0002044017 | [11 empty] | 15.0839 | 0.06842047 | 13 | 0 | 14.49997 | 0.111936
14268 | 2021/04/13 04:12:52 | 237513.465 | 552.0004 | 1 | 9 | 17 | 0 | 0 | -0.7089157 | 3.262726 | -2.312998 | 2.859496 | 5.348286 | 10.98683 | 19.76875 | [13 empty] | 15.08706 | 0.06092936 | 13 | 0 | 14.10228 | -0.05771637
14269 | 2021/04/13 04:12:54 | 237515.465 | 554.0004 | 1 | 9 | 17 | 0 | 0 | -0.7091293 | 3.262134 | -2.313275 | 2.859496 | 5.34868 | 10.98683 | 19.77003 | [13 empty] | 14.87332 | -0.0833711 | 13 | 0 | 14.2974 | -0.08575708
14270 | 2021/04/13 04:12:56 | 237517.4648 | 556.0002 | 1 | 9 | 17 | 0 | 0 | -0.7088547 | 3.261663 | -2.312045 | 2.859496 | 5.349073 | 10.98683 | 19.77132 | [13 empty] | 15.25297 | -0.01417935 | 13 | 0 | 14.62643 | 0.1136118
14271 | 2021/04/13 04:12:58 | 237519.4649 | 558.0003 | 1 | 9 | 17 | 0 | 0 | -0.7090073 | 3.261405 | -2.31236 | 2.859496 | 5.349467 | 10.98683 | 19.7726 |  | -0.0001695454 | [11 empty] | 15.24829 | 0.08623481 | 13 | 0 | 14.17617 | 0.02246588
14272 | 2021/04/13 04:13:00 | 237521.4651 | 560.0005 | 1 | 9 | 17 | 0 | 0 | -0.7091064 | 3.260831 | -2.312276 | 2.859496 | 5.349861 | 10.98683 | 19.77389 | [13 empty] | 14.90882 | -0.01730978 | 13 | 0 | 14.47606 | 0.09371698
14273 | 2021/04/13 04:13:02 | 237523.4649 | 562.0003 | 1 | 9 | 17 | 0 | 0 | -0.7087555 | 3.260455 | -2.310865 | 2.859496 | 5.350254 | 10.98683 | 19.77517 | [13 empty] | 15.34441 | 0.1361212 | 13 | 0 | 14.43322 | 0.09983957
14274 | 2021/04/13 04:13:04 | 237525.465 | 564.0004 | 1 | 9 | 17 | 0 | 0 | -0.7087555 | 3.260147 | -2.310647 | 2.859496 | 5.350648 | 10.98683 | 19.77645 |  | -0.0001789238 | [11 empty] | 15.11209 | 0.007711053 | 13 | 0 | 14.11275 | -0.1406687
14275 | 2021/04/13 04:13:06 | 237527.465 | 566.0004 | 1 | 9 | 17 | 0 | 0 | -0.7089386 | 3.259757 | -2.310968 | 2.859496 | 5.351041 | 10.98683 | 19.77773 | [13 empty] | 14.88478 | -0.1337925 | 13 | 0 | 14.31619 | -0.003884733
14276 | 2021/04/13 04:13:08 | 237529.4651 | 568.0005 | 1 | 9 | 17 | 0 | 0 | -0.708725 | 3.259332 | -2.30997 | 2.859496 | 5.351435 | 10.98683 | 19.77902 |  |  |  | 0.9015927 | 1.075988 | [8 empty] | 15.25793 | 0.07484406 | 13 | 0 | 14.55838 | 0.1434663
14277 | 2021/04/13 04:13:10 | 237531.4649 | 570.0003 | 1 | 9 | 17 | 0 | 0 | -0.7092056 | 3.258868 | -2.311207 | 2.859496 | 5.351829 | 10.98683 | 19.7803 |  | -0.0001956188 | [11 empty] | 15.28826 | 0.1061884 | 13 | 0 | 14.09144 | -0.03065437
14278 | 2021/04/13 04:13:12 | 237533.4649 | 572.0003 | 1 | 9 | 17 | 0 | 0 | -0.7088394 | 3.258303 | -2.309614 | 2.859496 | 5.352222 | 10.98683 | 19.78158 | [13 empty] | 15.02257 | -0.006324351 | 13 | 0 | 14.54909 | 0.08497506
14279 | 2021/04/13 04:13:14 | 237535.465 | 574.0004 | 1 | 9 | 17 | 0 | 0 | -0.7090302 | 3.257856 | -2.309918 | 2.859496 | 5.352616 | 10.98683 | 19.78287 | [13 empty] | 15.34009 | 0.0885883 | 13 | 0 | 14.4289 | -0.02772301
14280 | 2021/04/13 04:13:16 | 237537.4658 | 576.0012 | 1 | 9 | 17 | 0 | 0 | -0.7090912 | 3.25736 | -2.309765 | 2.859496 | 5.35301 | 10.98683 | 19.78415 |  | -0.0001915081 | [11 empty] | 15.0786 | -0.08187056 | 13 | 0 | 14.10842 | -0.1116449
14281 | 2021/04/13 04:13:18 | 237539.4658 | 578.0012 | 1 | 9 | 17 | 0 | 0 | -0.7088776 | 3.25692 | -2.308758 | 2.859496 | 5.353404 | 10.98683 | 19.78543 | [13 empty] | 14.88377 | -0.02661347 | 13 | 0 | 14.38093 | 0.08516788
14282 | 2021/04/13 04:13:20 | 237541.4659 | 580.0013 | 1 | 9 | 17 | 0 | 0 | -0.7091675 | 3.256535 | -2.309429 | 2.859496 | 5.353797 | 10.98683 | 19.78671 | [13 empty] | 15.27466 | 0.08556902 | 13 | 0 | 14.175 | 0.03550947
14283 | 2021/04/13 04:13:22 | 237543.4657 | 582.0011 | 1 | 9 | 17 | 0 | 0 | -0.7092361 | 3.256217 | -2.309427 | 2.859496 | 5.354191 | 10.98683 | 19.788 |  | -0.0002715052 | [11 empty] | 14.9514 | 0.02315432 | 13 | 0 | 14.06868 | -0.09783864
14284 | 2021/04/13 04:13:24 | 237545.4659 | 584.0013 | 1 | 9 | 17 | 0 | 0 | -0.7088394 | 3.255772 | -2.307819 | 2.859496 | 5.354585 | 10.98683 | 19.78928 | [13 empty] | 14.98788 | -0.0924632 | 13 | 0 | 14.3975 | -0.01956522
14285 | 2021/04/13 04:13:26 | 237547.4658 | 586.0012 | 1 | 9 | 17 | 0 | 0 | -0.7089539 | 3.255386 | -2.307919 | 2.859496 | 5.354979 | 10.98683 | 19.79056 |  | -0.0002734873 | [11 empty] | 15.35169 | 0.04759461 | 13 | 0 | 14.45513 | 0.09107351
14286 | 2021/04/13 04:13:28 | 237549.4659 | 588.0013 | 1 | 9 | 17 | 0 | 0 | -0.7086411 | 3.254878 | -2.30654 | 2.859496 | 5.355372 | 10.98683 | 19.79184 | [13 empty] | 15.1129 | 0.08114219 | 13 | 0 | 14.11355 | -0.0351885
14287 | 2021/04/13 04:13:30 | 237551.466 | 590.0014 | 1 | 9 | 17 | 0 | 0 | -0.7088318 | 3.254436 | -2.306848 | 2.859496 | 5.355766 | 10.98683 | 19.79312 |  |  |  | 0.9249952 | [9 empty] | 14.8365 | -0.09061486 | 13 | 0 | 14.52896 | 0.1298165
14288 | 2021/04/13 04:13:32 | 237553.4651 | 592.0005 | 1 | 9 | 17 | 0 | 0 | -0.7089767 | 3.253967 | -2.306987 | 2.859496 | 5.356159 | 10.98683 | 19.7944 |  | -0.0002169851 | [11 empty] | 15.35999 | 0.1635918 | 13 | 0 | 14.24429 | 0.0040555
14289 | 2021/04/13 04:13:34 | 237555.465 | 594.0004 | 1 | 9 | 17 | 0 | 0 | -0.7087173 | 3.253412 | -2.305749 | 2.859496 | 5.356553 | 10.98683 | 19.79568 | [13 empty] | 14.94494 | -0.09817332 | 13 | 0 | 14.03296 | -0.1577112
14290 | 2021/04/13 04:13:36 | 237557.4658 | 596.0012 | 1 | 9 | 17 | 0 | 0 | -0.7093201 | 3.253017 | -2.30743 | 2.859496 | 5.356946 | 10.98683 | 19.79696 |  | -0.0002514992 | [11 empty] | 15.0005 | -0.07479161 | 13 | 0 | 14.45397 | 0.1077321
14291 | 2021/04/13 04:13:38 | 237559.4659 | 598.0013 | 1 | 9 | 17 | 0 | 0 | -0.7089005 | 3.252583 | -2.305758 | 2.859496 | 5.35734 | 10.98683 | 19.79824 | [13 empty] | 15.31604 | 0.1099485 | 13 | 0 | 14.42672 | 0.09417236
14292 | 2021/04/13 04:13:40 | 237561.466 | 600.0014 | 1 | 9 | 17 | 0 | 0 | -0.709053 | 3.252155 | -2.30595 | 2.859496 | 5.357734 | 10.98683 | 19.79952 | [13 empty] | 15.18386 | 0.04952788 | 13 | 0 | 14.11391 | -0.001965165
14293 | 2021/04/13 04:13:42 | 237563.4651 | 602.0005 | 1 | 9 | 17 | 0 | 0 | -0.7088623 | 3.251775 | -2.305061 | 2.859496 | 5.358127 | 10.98683 | 19.8008 | [13 empty] | 15.02736 | 0.04820883 | 13 | 0 | 14.49546 | 0.1099631
14294 | 2021/04/13 04:13:44 | 237565.4651 | 604.0005 | 1 | 9 | 17 | 0 | 0 | -0.7089767 | 3.251348 | -2.30513 | 2.859496 | 5.358521 | 10.98683 | 19.80208 |  | -0.0001731308 | [11 empty] | 15.34973 | 0.09481817 | 13 | 0 | 14.45317 | -0.00777483
14295 | 2021/04/13 04:13:46 | 237567.4651 | 606.0005 | 1 | 9 | 17 | 0 | 0 | -0.7090454 | 3.25091 | -2.305043 | 2.859496 | 5.358915 | 10.98683 | 19.80337 | [13 empty] | 15.13063 | -0.04627585 | 13 | 0 | 14.04362 | -0.1148394
14296 | 2021/04/13 04:13:48 | 237569.466 | 608.0014 | 1 | 9 | 17 | 0 | 0 | -0.7089386 | 3.250422 | -2.30435 | 2.859496 | 5.359309 | 10.98683 | 19.80465 |  | -0.0002799412 | [11 empty] | 14.85973 | -0.09286791 | 13 | 0 | 14.18151 | 0.02109736
14297 | 2021/04/13 04:13:50 | 237571.4658 | 610.0012 | 1 | 9 | 17 | 0 | 0 | -0.7094727 | 3.249927 | -2.305734 | 2.859496 | 5.359702 | 10.98683 | 19.80592 | [13 empty] | 15.02186 | 0.06711602 | 13 | 0 | 14.41367 | 0.1129365
14298 | 2021/04/13 04:13:52 | 237573.4651 | 612.0005 | 1 | 9 | 17 | 0 | 0 | -0.7090683 | 3.249374 | -2.304028 | 2.859496 | 5.360096 | 10.98683 | 19.8072 |  |  |  |  | 1.127409 | [8 empty] | 15.13281 | 0.0759083 | 13 | 0 | 14.0458 | -0.03814787
14299 | 2021/04/13 04:13:54 | 237575.465 | 614.0004 | 1 | 9 | 17 | 0 | 0 | -0.7087631 | 3.249004 | -2.302774 | 2.859496 | 5.36049 | 10.98683 | 19.80848 |  | -0.0002267512 |  | 0.8771162 | [9 empty] | 14.87114 | -0.08627385 | 13 | 0 | 14.25869 | -0.07497787
14300 | 2021/04/13 04:13:56 | 237577.4652 | 616.0006 | 1 | 9 | 17 | 0 | 0 | -0.7093201 | 3.248496 | -2.304224 | 2.859496 | 5.360883 | 10.98683 | 19.80976 | [13 empty] | 15.24767 | -0.03282458 | 13 | 0 | 14.60652 | 0.09264588
14301 | 2021/04/13 04:13:58 | 237579.4652 | 618.0006 | 1 | 9 | 17 | 0 | 0 | -0.7089539 | 3.248016 | -2.302694 | 2.859496 | 5.361277 | 10.98683 | 19.81104 | [13 empty] | 15.32137 | 0.08203447 | 13 | 0 | 14.26403 | 0.06623209
14302 | 2021/04/13 04:14:00 | 237581.4659 | 620.0013 | 1 | 9 | 17 | 0 | 0 | -0.7088928 | 3.24763 | -2.302222 | 2.859496 | 5.36167 | 10.98683 | 19.81232 |  | -0.0001946709 | [11 empty] | 14.99735 | 0.01792222 | 13 | 0 | 14.29842 | 0.01074553
14303 | 2021/04/13 04:14:02 | 237583.466 | 622.0014 | 1 | 9 | 17 | 0 | 0 | -0.7091446 | 3.247219 | -2.302748 | 2.859496 | 5.362064 | 10.98683 | 19.8136 | [13 empty] | 15.26109 | 0.08241892 | 13 | 0 | 14.49582 | 0.1487926
14304 | 2021/04/13 04:14:04 | 237585.4661 | 624.0015 | 1 | 9 | 17 | 0 | 0 | -0.7094879 | 3.246869 | -2.303614 | 2.859496 | 5.362458 | 10.98683 | 19.81487 | [13 empty] | 15.22311 | 0.08060008 | 13 | 0 | 14.09246 | -0.06996423
14305 | 2021/04/13 04:14:06 | 237587.466 | 626.0014 | 1 | 9 | 17 | 0 | 0 | -0.709053 | 3.246299 | -2.301798 | 2.859496 | 5.362852 | 10.98683 | 19.81615 |  | -0.0002134835 | [11 empty] | 14.93601 | -0.1041728 | 13 | 0 | 14.0898 | -0.115777
14306 | 2021/04/13 04:14:08 | 237589.4659 | 628.0013 | 1 | 9 | 17 | 0 | 0 | -0.7088623 | 3.24581 | -2.300832 | 2.859496 | 5.363245 | 10.98683 | 19.81743 | [13 empty] | 14.98178 | -0.09934604 | 13 | 0 | 14.41331 | 0.07627785
14307 | 2021/04/13 04:14:10 | 237591.4659 | 630.0013 | 1 | 9 | 17 | 0 | 0 | -0.7089005 | 3.245337 | -2.300621 | 2.859496 | 5.363639 | 10.98683 | 19.81871 | [13 empty] | 15.2743 | 0.095236 | 13 | 0 | 14.10427 | -0.08831084
14308 | 2021/04/13 04:14:12 | 237593.4652 | 632.0006 | 1 | 9 | 17 | 0 | 0 | -0.709053 | 3.244804 | -2.300738 | 2.859496 | 5.364033 | 10.98683 | 19.81999 |  | -0.0001821791 | [11 empty] | 14.95179 | -0.09369284 | 13 | 0 | 14.13486 | 0.01344472
14309 | 2021/04/13 04:14:14 | 237595.4652 | 634.0006 | 1 | 9 | 17 | 0 | 0 | -0.7088547 | 3.24435 | -2.299773 | 2.859496 | 5.364426 | 10.98683 | 19.82126 | [13 empty] | 15.03186 | 0.01724124 | 13 | 0 | 14.45615 | 0.09720474
14310 | 2021/04/13 04:14:16 | 237597.466 | 636.0014 | 1 | 9 | 17 | 0 | 0 | -0.7086868 | 3.24396 | -2.298952 | 2.859496 | 5.36482 | 10.98683 | 19.82254 |  |  |  | 0.8612645 | [9 empty] | 15.32866 | 0.07061213 | 13 | 0 | 14.32248 | -0.04345745
14311 | 2021/04/13 04:14:18 | 237599.466 | 638.0014 | 1 | 9 | 17 | 0 | 0 | -0.7092209 | 3.243436 | -2.300313 | 2.859496 | 5.365214 | 10.98683 | 19.82382 |  | -0.000195951 | [11 empty] | 15.1028 | -0.07854939 | 13 | 0 | 14.03034 | -0.09693086
14312 | 2021/04/13 04:14:20 | 237601.466 | 640.0014 | 1 | 9 | 17 | 0 | 0 | -0.7089539 | 3.243153 | -2.299246 | 2.859496 | 5.365607 | 10.98683 | 19.8251 | [13 empty] | 14.89423 | -0.0553596 | 13 | 0 | 14.51555 | 0.06323218
14313 | 2021/04/13 04:14:22 | 237603.4652 | 642.0006 | 1 | 9 | 17 | 0 | 0 | -0.708992 | 3.242588 | -2.298969 | 2.859496 | 5.366001 | 10.98683 | 19.82637 | [13 empty] | 15.26073 | 0.07515132 | 13 | 0 | 14.21787 | 0.04562259
14314 | 2021/04/13 04:14:24 | 237605.4652 | 644.0006 | 1 | 9 | 17 | 0 | 0 | -0.7087021 | 3.242153 | -2.297721 | 2.859496 | 5.366395 | 10.98683 | 19.82765 |  | -0.0002234459 | [11 empty] | 14.99735 | 0.03061563 | 13 | 0 | 14.01238 | -0.1063582
14315 | 2021/04/13 04:14:26 | 237607.4652 | 646.0006 | 1 | 9 | 17 | 0 | 0 | -0.7089005 | 3.24173 | -2.298064 | 2.859496 | 5.366788 | 10.98683 | 19.82892 | [13 empty] | 14.94747 | -0.1062456 | 13 | 0 | 14.38626 | -0.05390137
14316 | 2021/04/13 04:14:28 | 237609.4658 | 648.0012 | 1 | 9 | 17 | 0 | 0 | -0.7087631 | 3.241211 | -2.297251 | 2.859496 | 5.367181 | 10.98683 | 19.8302 | [13 empty] | 15.26936 | 0.009170473 | 13 | 0 | 14.51871 | 0.1119217
14317 | 2021/04/13 04:14:30 | 237611.466 | 650.0014 | 1 | 9 | 17 | 0 | 0 | -0.7091675 | 3.240664 | -2.298174 | 2.859496 | 5.367576 | 10.98683 | 19.83148 |  | -0.0002799353 | [11 empty] | 14.97782 | -0.09110719 | 13 | 0 | 14.14631 | -0.1163766
14318 | 2021/04/13 04:14:32 | 237613.4661 | 652.0015 | 1 | 9 | 17 | 0 | 0 | -0.7088623 | 3.240179 | -2.296841 | 2.859496 | 5.367969 | 10.98683 | 19.83275 | [13 empty] | 15.02573 | -0.05945116 | 13 | 0 | 14.54494 | 0.1230824
14319 | 2021/04/13 04:14:34 | 237615.4658 | 654.0012 | 1 | 9 | 17 | 0 | 0 | -0.7090683 | 3.239716 | -2.29718 | 2.859496 | 5.368362 | 10.98683 | 19.83403 |  | -0.00030273 | [11 empty] | 15.34937 | 0.1419258 | 13 | 0 | 14.45281 | 0.08281469
14320 | 2021/04/13 04:14:36 | 237617.4652 | 656.0006 | 1 | 9 | 17 | 0 | 0 | -0.7090302 | 3.239223 | -2.296707 | 2.859496 | 5.368756 | 10.98683 | 19.8353 |  |  |  | 0.8432268 | 1.166842 | [8 empty] | 15.15469 | 0.02310723 | 13 | 0 | 14.11889 | -0.1366609
14321 | 2021/04/13 04:14:38 | 237619.4653 | 658.0007 | 1 | 9 | 17 | 0 | 0 | -0.7090683 | 3.238799 | -2.29653 | 2.859496 | 5.36915 | 10.98683 | 19.83657 | [13 empty] | 14.88461 | -0.1331702 | 13 | 0 | 14.27948 | -0.03750652
14322 | 2021/04/13 04:14:40 | 237621.4653 | 660.0007 | 1 | 9 | 17 | 0 | 0 | -0.7089691 | 3.238433 | -2.295949 | 2.859496 | 5.369543 | 10.98683 | 19.83785 |  | -0.000211711 | [11 empty] | 15.35978 | 0.0595814 | 13 | 0 | 14.3975 | -0.0545004
14323 | 2021/04/13 04:14:42 | 237623.4658 | 662.0012 | 1 | 9 | 17 | 0 | 0 | -0.7090149 | 3.237948 | -2.295753 | 2.859496 | 5.369937 | 10.98683 | 19.83912 | [13 empty] | 15.08292 | -0.07117212 | 13 | 0 | 14.06889 | -0.05528539
14324 | 2021/04/13 04:14:44 | 237625.4659 | 664.0013 | 1 | 9 | 17 | 0 | 0 | -0.7088013 | 3.237532 | -2.294767 | 2.859496 | 5.37033 | 10.98683 | 19.8404 | [13 empty] | 14.96305 | -0.0381726 | 13 | 0 | 14.45299 | 0.07359117
14325 | 2021/04/13 04:14:46 | 237627.4659 | 666.0013 | 1 | 9 | 17 | 0 | 0 | -0.7090454 | 3.236904 | -2.295112 | 2.859496 | 5.370724 | 10.98683 | 19.84167 |  | -0.0002031422 | [11 empty] | 15.24201 | 0.08887082 | 13 | 0 | 14.49132 | 0.04339129
14326 | 2021/04/13 04:14:48 | 237629.4659 | 668.0013 | 1 | 9 | 17 | 0 | 0 | -0.7088776 | 3.236373 | -2.294192 | 2.859496 | 5.371118 | 10.98683 | 19.84295 | [13 empty] | 15.28989 | 0.01756012 | 13 | 0 | 14.2544 | -0.09887785
14327 | 2021/04/13 04:14:50 | 237631.466 | 670.0014 | 1 | 9 | 17 | 0 | 0 | -0.7088547 | 3.235906 | -2.293787 | 2.859496 | 5.371511 | 10.98683 | 19.84422 |  | -0.0002571477 | [11 empty] | 14.95757 | -0.09768665 | 13 | 0 | 14.39637 | -0.04532933
14328 | 2021/04/13 04:14:52 | 237633.4651 | 672.0005 | 1 | 9 | 17 | 0 | 0 | -0.7087555 | 3.235497 | -2.293176 | 2.859496 | 5.371904 | 10.98683 | 19.84549 | [13 empty] | 15.29007 | 0.00259459 | 13 | 0 | 14.47373 | 0.08935452
14329 | 2021/04/13 04:14:54 | 237635.4653 | 674.0007 | 1 | 9 | 17 | 0 | 0 | -0.7092209 | 3.23492 | -2.294273 | 2.859496 | 5.372298 | 10.98683 | 19.84677 | [13 empty] | 15.22543 | 0.08199573 | 13 | 0 | 14.10209 | -0.01147687
14330 | 2021/04/13 04:14:56 | 237637.466 | 676.0014 | 1 | 9 | 17 | 0 | 0 | -0.7089386 | 3.234494 | -2.293058 | 2.859496 | 5.372692 | 10.98683 | 19.84804 |  | -0.0002219806 | [11 empty] | 14.88573 | -0.04617542 | 13 | 0 | 14.18562 | -0.07592112
14331 | 2021/04/13 04:14:58 | 237639.4652 | 678.0006 | 1 | 9 | 17 | 0 | 0 | -0.7088165 | 3.234117 | -2.292395 | 2.859496 | 5.373085 | 10.98683 | 19.84931 |  |  |  | 0.8341537 | [9 empty] | 15.18916 | -0.06218195 | 13 | 0 | 14.53332 | 0.06323963
14332 | 2021/04/13 04:15:00 | 237641.466 | 680.0014 | 1 | 9 | 17 | 0 | 0 | -0.7087936 | 3.23362 | -2.291969 | 2.859496 | 5.373479 | 10.98683 | 19.85059 | [13 empty] | 15.01509 | -0.05439401 | 13 | 0 | 14.03747 | -0.1549527
14333 | 2021/04/13 04:15:02 | 237643.4659 | 682.0013 | 1 | 9 | 17 | 0 | 0 | -0.7085876 | 3.233197 | -2.291003 | 2.859496 | 5.373873 | 10.98683 | 19.85186 |  | -0.0002226158 | [11 empty] | 15.04347 | -0.08327335 | 13 | 0 | 14.43125 | 0.08095443
14334 | 2021/04/13 04:15:04 | 237645.4652 | 684.0006 | 1 | 9 | 17 | 0 | 0 | -0.7089691 | 3.2327 | -2.291884 | 2.859496 | 5.374266 | 10.98683 | 19.85313 | [13 empty] | 15.41435 | 0.1462728 | 13 | 0 | 14.37184 | 0.08491933
14335 | 2021/04/13 04:15:06 | 237647.465 | 686.0004 | 1 | 9 | 17 | 0 | 0 | -0.7089386 | 3.232106 | -2.291365 | 2.859496 | 5.37466 | 10.98683 | 19.8544 | [13 empty] | 15.06068 | -0.01988977 | 13 | 0 | 14.01736 | -0.1409489
14336 | 2021/04/13 04:15:08 | 237649.466 | 688.0014 | 1 | 9 | 17 | 0 | 0 | -0.708931 | 3.231617 | -2.290993 | 2.859496 | 5.375053 | 10.98683 | 19.85567 |  | -0.0002436077 | [11 empty] | 14.97448 | -0.1191238 | 13 | 0 | 14.2745 | 0.003942251
14337 | 2021/04/13 04:15:10 | 237651.4658 | 690.0012 | 1 | 9 | 17 | 0 | 0 | -0.7089157 | 3.231088 | -2.290569 | 2.859496 | 5.375446 | 10.98683 | 19.85695 | [13 empty] | 15.26998 | 0.01632154 | 13 | 0 | 14.07366 | -0.08642644
14338 | 2021/04/13 04:15:12 | 237653.4659 | 692.0013 | 1 | 9 | 17 | 0 | 0 | -0.709198 | 3.230577 | -2.291119 | 2.859496 | 5.37584 | 10.98683 | 19.85822 |  | -0.0002599026 | [11 empty] | 14.90432 | -0.08457094 | 13 | 0 | 14.0873 | 0.008880198
14339 | 2021/04/13 04:15:14 | 237655.4658 | 694.0012 | 1 | 9 | 17 | 0 | 0 | -0.7087555 | 3.23014 | -2.289379 | 2.859496 | 5.376234 | 10.98683 | 19.85949 | [13 empty] | 15.14424 | 0.05695552 | 13 | 0 | 14.53216 | 0.09134293
14340 | 2021/04/13 04:15:16 | 237657.4651 | 696.0005 | 1 | 9 | 17 | 0 | 0 | -0.7092819 | 3.229767 | -2.290815 | 2.859496 | 5.376627 | 10.98683 | 19.86076 | [13 empty] | 15.35351 | 0.05076498 | 13 | 0 | 14.23779 | -0.07475555
14341 | 2021/04/13 04:15:18 | 237659.4653 | 698.0007 | 1 | 9 | 17 | 0 | 0 | -0.7092972 | 3.229317 | -2.290546 | 2.859496 | 5.377021 | 10.98683 | 19.86203 |  | -0.0002435899 |  | 0.8073989 | 1.227313 | [8 empty] | 15.00068 | -0.09610862 | 13 | 0 | 14.08882 | -0.04831225
14342 | 2021/04/13 04:15:20 | 237661.465 | 700.0004 | 1 | 9 | 17 | 0 | 0 | -0.7087631 | 3.22879 | -2.288447 | 2.859496 | 5.377414 | 10.98683 | 19.8633 | [13 empty] | 15.30861 | 0.02081156 | 13 | 0 | 14.45579 | 0.1190406
14343 | 2021/04/13 04:15:22 | 237663.4658 | 702.0012 | 1 | 9 | 17 | 0 | 0 | -0.7089386 | 3.228306 | -2.288671 | 2.859496 | 5.377808 | 10.98683 | 19.86457 | [13 empty] | 15.11983 | 0.05947411 | 13 | 0 | 13.95968 | -0.06147206
14344 | 2021/04/13 04:15:24 | 237665.4659 | 704.0013 | 1 | 9 | 17 | 0 | 0 | -0.7089539 | 3.22769 | -2.288283 | 2.859496 | 5.378201 | 10.98683 | 19.86584 |  | -0.0002106633 | [11 empty] | 14.93169 | -0.06112844 | 13 | 0 | 14.23164 | -0.06578684
14345 | 2021/04/13 04:15:26 | 237667.4658 | 706.0012 | 1 | 9 | 17 | 0 | 0 | -0.7089386 | 3.227145 | -2.287848 | 2.859496 | 5.378595 | 10.98683 | 19.86711 | [13 empty] | 15.23371 | -0.02728254 | 13 | 0 | 14.45379 | 0.09594887
14346 | 2021/04/13 04:15:28 | 237669.4658 | 708.0012 | 1 | 9 | 17 | 0 | 0 | -0.7091293 | 3.226666 | -2.288123 | 2.859496 | 5.378989 | 10.98683 | 19.86838 |  | -0.0002451687 | [11 empty] | 15.31328 | 0.1167727 | 13 | 0 | 14.12438 | -0.1628786
14347 | 2021/04/13 04:15:30 | 237671.4651 | 710.0005 | 1 | 9 | 17 | 0 | 0 | -0.7089157 | 3.226233 | -2.287127 | 2.859496 | 5.379383 | 10.98683 | 19.86965 | [13 empty] | 15.00744 | -0.09557545 | 13 | 0 | 14.37326 | 0.07777423
14348 | 2021/04/13 04:15:32 | 237673.465 | 712.0004 | 1 | 9 | 17 | 0 | 0 | -0.7091827 | 3.225617 | -2.287552 | 2.859496 | 5.379776 | 10.98683 | 19.87092 | [13 empty] | 15.41417 | 0.1583415 | 13 | 0 | 14.29129 | 0.06961256
14349 | 2021/04/13 04:15:34 | 237675.465 | 714.0004 | 1 | 9 | 17 | 0 | 0 | -0.7088623 | 3.225207 | -2.286228 | 2.859496 | 5.38017 | 10.98683 | 19.87219 |  | -0.0002211533 | [11 empty] | 15.05868 | -0.017564 | 13 | 0 | 13.913 | -0.1569134
14350 | 2021/04/13 04:15:36 | 237677.4651 | 716.0005 | 1 | 9 | 17 | 0 | 0 | -0.7089539 | 3.224859 | -2.286276 | 2.859496 | 5.380563 | 10.98683 | 19.87346 | [13 empty] | 14.93666 | -0.1227045 | 13 | 0 | 14.28046 | 0.04603565
14351 | 2021/04/13 04:15:38 | 237679.4658 | 718.0012 | 1 | 9 | 17 | 0 | 0 | -0.7090912 | 3.224315 | -2.286333 | 2.859496 | 5.380957 | 10.98683 | 19.87473 |  |  |  | 0.7861085 | [9 empty] | 15.32333 | 0.1136321 | 13 | 0 | 14.05391 | -0.0841406
14352 | 2021/04/13 04:15:40 | 237681.4658 | 720.0012 | 1 | 9 | 17 | 0 | 0 | -0.7091293 | 3.223859 | -2.286133 | 2.859496 | 5.381351 | 10.98683 | 19.876 |  | -0.0002337007 | [11 empty] | 14.90352 | -0.09679884 | 13 | 0 | 14.04263 | -0.01250505
14353 | 2021/04/13 04:15:40 | 237681.4674 | 720.0028 | 1 | 9 | 17 | 0 | 0 | -0.7091293 | 3.223859 | -2.286133 | 2.859496 | 5.381351 | 10.98683 | 19.876 |  | -0.0002337007 | 0 | 0.7861085 | 1.227313 | [8 empty] | 14.90352 | -0.09679884 | 13 | 0 | 14.04263 | -0.01250505
14354 | 2021/04/13 04:16:40 | 237741.5117 | 60.0014 | 1 | 10 | 17 | 0 | 0 | 0 | 3.27556 | 0 | 2.859496 | 5.381352 | 10.98683 | 19.87601 |  | 0.0001851211 | [11 empty] | 15.24963 | 0.09800911 | 13 | 0 | 14.53547 | 0.05482078
14355 | 2021/04/13 04:17:40 | 237801.5118 | 120.0015 | 1 | 10 | 17 | 0 | 0 | 0 | 3.282801 | 0 | 2.859496 | 5.381352 | 10.98683 | 19.87601 |  | 8.886511e-05 | [11 empty] | 14.91909 | 0.03682852 | 13 | 0 | 14.48202 | 0.09169698
14356 | 2021/04/13 04:18:40 | 237861.5118 | 180.0015 | 1 | 10 | 17 | 0 | 0 | 0 | 3.286603 | 0 | 2.859496 | 5.381352 | 10.98683 | 19.87601 |  | 6.977796e-05 |  | 0 | [9 empty] | 14.86304 | 0.07201791 | 13 | 0 | 14.47704 | 0.1315215
14357 | 2021/04/13 04:19:40 | 237921.5118 | 240.0015 | 1 | 10 | 17 | 0 | 0 | 0 | 3.289348 | 0 | 2.859496 | 5.381352 | 10.98683 | 19.87601 |  | 5.061219e-05 | [11 empty] | 14.87197 | 0.07649183 | 13 | 0 | 14.46407 | 0.08576214
14358 | 2021/04/13 04:20:40 | 237981.5118 | 300.0015 | 1 | 10 | 17 | 0 | 0 | 0 | 3.291214 | 0 | 2.859496 | 5.381352 | 10.98683 | 19.87601 |  | 4.701952e-05 |  | 0 | [9 empty] | 14.70709 | 0.08047283 | 13 | 0 | 14.45245 | 0.1011494
14359 | 2021/04/13 04:21:40 | 238041.5109 | 360.0006 | 1 | 10 | 17 | 0 | 0 | 0 | 3.292869 | 0 | 2.859496 | 5.381352 | 10.98683 | 19.87601 |  | 3.224462e-05 | [11 empty] | 14.72503 | -0.09347349 | 13 | 0 | 14.15624 | 0.01141131
14360 | 2021/04/13 04:22:40 | 238101.511 | 420.0007 | 1 | 10 | 17 | 0 | 0 | 0 | 3.294143 | 0 | 2.859496 | 5.381352 | 10.98683 | 19.87601 |  | 1.149748e-05 |  | 0 | [9 empty] | 14.9542 | -0.09289116 | 13 | 0 | 14.09341 | -0.09982854
14361 | 2021/04/13 04:23:40 | 238161.5109 | 480.0006 | 1 | 10 | 17 | 0 | 0 | 0 | 3.295194 | 0 | 2.859496 | 5.381352 | 10.98683 | 19.87601 |  | 2.370928e-07 | [11 empty] | 14.97692 | -0.03162801 | 13 | 0 | 14.19657 | -0.132122
14362 | 2021/04/13 04:24:40 | 238221.5117 | 540.0014 | 1 | 10 | 17 | 0 | 0 | 0 | 3.296196 | 0 | 2.859496 | 5.381352 | 10.98683 | 19.87601 |  | 8.811293e-06 |  | 0 | [9 empty] | 14.86134 | 0.09380728 | 13 | 0 | 14.51916 | 0.0665471
14363 | 2021/04/13 04:25:40 | 238281.5117 | 600.0014 | 1 | 10 | 17 | 0 | 0 | 0 | 3.297055 | 0 | 2.859496 | 5.381352 | 10.98683 | 19.87601 |  | 2.900412e-05 | [11 empty] | 14.56273 | -0.0492239 | 13 | 0 | 14.26416 | 0.08310616
14364 | 2021/04/13 04:26:40 | 238341.5109 | 660.0006 | 1 | 10 | 17 | 0 | 0 | 0 | 3.297904 | 0 | 2.859496 | 5.381352 | 10.98683 | 19.87601 |  | 1.884748e-05 |  | 0 | [9 empty] | 14.95072 | 0.0098598 | 13 | 0 | 14.22148 | -0.09745598
14365 | 2021/04/13 04:27:40 | 238401.5108 | 720.0005 | 1 | 10 | 17 | 0 | 0 | 0 | 3.29842 | 0 | 2.859496 | 5.381352 | 10.98683 | 19.87601 |  | -8.851246e-06 | [11 empty] | 14.93399 | 0.07056803 | 13 | 0 | 14.55535 | 0.04554987
14366 | 2021/04/13 04:28:40 | 238461.5118 | 780.0015 | 1 | 10 | 17 | 0 | 0 | 0 | 3.299023 | 0 | 2.859496 | 5.381352 | 10.98683 | 19.87601 |  | -1.659512e-06 |  | 0 | [9 empty] | 14.66726 | -0.01994908 | 13 | 0 | 14.5311 | 0.09644806
14367 | 2021/04/13 04:29:40 | 238521.5118 | 840.0015 | 1 | 10 | 17 | 0 | 0 | 0 | 3.299614 | 0 | 2.859496 | 5.381352 | 10.98683 | 19.87601 |  | -1.224878e-06 | [11 empty] | 14.73313 | 0.04671425 | 13 | 0 | 14.10588 | -0.06742001
14368 | 2021/04/13 04:30:40 | 238581.511 | 900.0007 | 1 | 10 | 17 | 0 | 0 | 0 | 3.300236 | 0 | 2.859496 | 5.381352 | 10.98683 | 19.87601 |  | 1.770176e-05 |  | 0 | [9 empty] | 14.90793 | -0.01435906 | 13 | 0 | 14.50736 | 0.09291798
14369 | 2021/04/13 04:31:40 | 238641.511 | 960.0007 | 1 | 10 | 17 | 0 | 0 | 0 | 3.300755 | 0 | 2.859496 | 5.381352 | 10.98683 | 19.87601 |  | 1.564709e-05 | [11 empty] | 14.79334 | -0.07560611 | 13 | 0 | 14.53144 | 0.03387123
14370 | 2021/04/13 04:32:40 | 238701.5108 | 1020.0005 | 1 | 10 | 17 | 0 | 0 | 0 | 3.301141 | 0 | 2.859496 | 5.381352 | 10.98683 | 19.87601 |  | 1.869066e-05 |  | 0 | [9 empty] | 14.8466 | 0.09654433 | 13 | 0 | 14.09527 | -0.02438962
14371 | 2021/04/13 04:33:40 | 238761.511 | 1080.0007 | 1 | 10 | 17 | 0 | 0 | 0 | 3.301506 | 0 | 2.859496 | 5.381352 | 10.98683 | 19.87601 |  | -2.331413e-06 | [11 empty] | 15.05818 | 0.07710218 | 13 | 0 | 14.40946 | 0.08406311
14372 | 2021/04/13 04:34:40 | 238821.511 | 1140.0007 | 1 | 10 | 17 | 0 | 0 | 0 | 3.301928 | 0 | 2.859496 | 5.381352 | 10.98683 | 19.87601 |  | -2.082189e-05 |  | 0 | [9 empty] | 14.80496 | -0.03834933 | 13 | 0 | 14.53577 | 0.1008615
14373 | 2021/04/13 04:35:40 | 238881.5117 | 1200.0014 | 1 | 10 | 17 | 0 | 0 | 0 | 3.302453 | 0 | 2.859496 | 5.381352 | 10.98683 | 19.87601 |  | -6.005904e-06 | [11 empty] | 14.99783 | 0.08997709 | 13 | 0 | 14.38555 | 0.08552909
14374 | 2021/04/13 04:36:40 | 238941.5109 | 1260.0006 | 1 | 10 | 17 | 0 | 0 | 0 | 3.302786 | 0 | 2.859496 | 5.381352 | 10.98683 | 19.87601 |  | 2.311502e-05 |  | 0 | [9 empty] | 14.62065 | -0.04261762 | 13 | 0 | 14.14675 | -0.1134247
14375 | 2021/04/13 04:37:40 | 239001.5111 | 1320.0008 | 1 | 10 | 17 | 0 | 0 | 0 | 3.303034 | 0 | 2.859496 | 5.381352 | 10.98683 | 19.87601 |  | 2.979245e-05 | [11 empty] | 14.94343 | 0.02078295 | 13 | 0 | 14.46986 | 0.103004
14376 | 2021/04/13 04:38:40 | 239061.511 | 1380.0007 | 1 | 10 | 17 | 0 | 0 | 0 | 3.303368 | 0 | 2.859496 | 5.381352 | 10.98683 | 19.87601 |  | -7.389271e-06 |  | 0 | [9 empty] | 14.88685 | 0.0941354 | 13 | 0 | 14.23789 | 0.05771399
14377 | 2021/04/13 04:39:40 | 239121.511 | 1440.0007 | 1 | 10 | 17 | 0 | 0 | 0 | 3.303692 | 0 | 2.859496 | 5.381352 | 10.98683 | 19.87601 |  | -5.926928e-06 | [11 empty] | 14.93063 | 0.03611326 | 13 | 0 | 14.43514 | 0.1092294
14378 | 2021/04/13 04:40:40 | 239181.5119 | 1500.0016 | 1 | 10 | 17 | 0 | 0 | 0 | 3.304121 | 0 | 2.859496 | 5.381352 | 10.98683 | 19.87601 |  | -9.916329e-06 |  | 0 | [9 empty] | 14.75532 | 0.08503377 | 13 | 0 | 14.01845 | -0.06333619
14379 | 2021/04/13 04:41:40 | 239241.511 | 1560.0007 | 1 | 10 | 17 | 0 | 0 | 0 | 3.304405 | 0 | 2.859496 | 5.381352 | 10.98683 | 19.87601 |  | 4.978537e-06 | [11 empty] | 14.51558 | -0.01679987 | 13 | 0 | 14.08543 | -0.08531839
14380 | 2021/04/13 04:42:40 | 239301.5119 | 1620.0016 | 1 | 10 | 17 | 0 | 0 | 0 | 3.304592 | 0 | 2.859496 | 5.381352 | 10.98683 | 19.87601 |  | 1.861055e-05 |  | 0 | [9 empty] | 14.95981 | 0.06280065 | 13 | 0 | 14.1024 | -0.1274285
14381 | 2021/04/13 04:43:40 | 239361.511 | 1680.0007 | 1 | 10 | 17 | 0 | 0 | 0 | 3.304927 | 0 | 2.859496 | 5.381352 | 10.98683 | 19.87601 |  | 1.327621e-05 | [11 empty] | 14.79398 | 0.04587471 | 13 | 0 | 14.0718 | -0.1230454
14382 | 2021/04/13 04:44:40 | 239421.5103 | 1740 | 1 | 10 | 17 | 0 | 0 | 0 | 3.305062 | 0 | 2.859496 | 5.381352 | 10.98683 | 19.87601 |  | 7.902898e-07 |  | 0 | [9 empty] | 14.63539 | -0.08982986 | 12.9 | 0 | 14.17613 | -0.1058951
14383 | 2021/04/13 04:45:40 | 239481.5103 | 1800 | 1 | 10 | 17 | 0 | 0 | 0 | 3.305417 | 0 | 2.859496 | 5.381352 | 10.98683 | 19.87601 |  | -1.019432e-05 | [11 empty] | 14.83661 | 0.02088666 | 13 | 0 | 14.59664 | 0.1601684
14384 | 2021/04/13 04:46:40 | 239541.5118 | 1860.0015 | 1 | 10 | 17 | 0 | 0 | 0 | 3.305663 | 0 | 2.859496 | 5.381352 | 10.98683 | 19.87601 |  | 1.015531e-05 |  | 0 | [9 empty] | 15.03378 | 0.1316577 | 13 | 0 | 14.39963 | 0.01993001
14385 | 2021/04/13 04:47:40 | 239601.5119 | 1920.0016 | 1 | 10 | 17 | 0 | 0 | 0 | 3.305986 | 0 | 2.859496 | 5.381352 | 10.98683 | 19.87601 |  | 6.835327e-06 | [11 empty] | 14.69128 | -0.0482583 | 13 | 0 | 14.03473 | -0.1624671
14386 | 2021/04/13 04:48:40 | 239661.5111 | 1980.0008 | 1 | 10 | 17 | 0 | 0 | 0 | 3.305962 | 0 | 2.859496 | 5.381352 | 10.98683 | 19.87601 |  | 1.303913e-05 |  | 0 | [9 empty] | 14.9031 | 0.1137459 | 13 | 0 | 14.21032 | -0.05053788
14387 | 2021/04/13 04:49:40 | 239721.5103 | 2040 | 1 | 10 | 17 | 0 | 0 | 0 | 3.306277 | 0 | 2.859496 | 5.381352 | 10.98683 | 19.87601 |  | 6.321952e-06 | [11 empty] | 14.75002 | 0.03328383 | 13 | 0 | 14.06431 | -0.1265174
14388 | 2021/04/13 04:50:40 | 239781.511 | 2100.0007 | 1 | 10 | 17 | 0 | 0 | 0 | 3.306452 | 0 | 2.859496 | 5.381352 | 10.98683 | 19.87601 |  | 7.824064e-06 |  | 0 | [9 empty] | 14.78553 | 0.04914463 | 13 | 0 | 14.05602 | -0.1266268
14389 | 2021/04/13 04:51:40 | 239841.511 | 2160.0007 | 1 | 10 | 17 | 0 | 0 | 0 | 3.306797 | 0 | 2.859496 | 5.381352 | 10.98683 | 19.87601 |  | -2.098219e-05 | [11 empty] | 14.8713 | 0.1088813 | 13 | 0 | 14.19309 | -0.05313098
14390 | 2021/04/13 04:52:40 | 239901.5111 | 2220.0008 | 1 | 10 | 17 | 0 | 0 | 0 | 3.307012 | 0 | 2.859496 | 5.381352 | 10.98683 | 19.87601 |  | -5.80839e-06 |  | 0 | [9 empty] | 14.5383 | -0.1146787 | 13 | 0 | 14.37123 | 0.04732072
14391 | 2021/04/13 04:53:40 | 239961.5111 | 2280.0008 | 1 | 10 | 17 | 0 | 0 | 0 | 3.307077 | 0 | 2.859496 | 5.381352 | 10.98683 | 19.87601 |  | -6.598975e-06 | [11 empty] | 14.84741 | 0.05288571 | 13 | 0 | 14.12531 | -0.1205769
14392 | 2021/04/13 04:54:40 | 240021.5103 | 2340 | 1 | 10 | 17 | 0 | 0 | 0 | 3.307327 | 0 | 2.859496 | 5.381352 | 10.98683 | 19.87601 |  | 1.79782e-05 |  | 0 | [9 empty] | 14.47988 | -0.127081 | 13 | 0 | 14.1301 | -0.07696599
14393 | 2021/04/13 04:55:40 | 240081.5104 | 2400.0001 | 1 | 10 | 17 | 0 | 0 | 0 | 3.307528 | 0 | 2.859496 | 5.381352 | 10.98683 | 19.87601 |  | 2.307551e-05 | [11 empty] | 14.82633 | 0.09716362 | 13 | 0 | 14.1042 | -0.04897267
14394 | 2021/04/13 04:56:40 | 240141.5105 | 2460.0002 | 1 | 10 | 17 | 0 | 0 | 0 | 3.307868 | 0 | 2.859496 | 5.381352 | 10.98683 | 19.87601 |  | 8.851393e-06 |  | 0 | [9 empty] | 14.79911 | 0.06479681 | 13 | 0 | 14.14339 | -0.07499814
14395 | 2021/04/13 04:57:40 | 240201.5111 | 2520.0008 | 1 | 10 | 17 | 0 | 0 | 0 | 3.308035 | 0 | 2.859496 | 5.381352 | 10.98683 | 19.87601 |  | 5.215913e-06 | [11 empty] | 14.91488 | 0.07140547 | 13 | 0 | 14.3171 | -0.03814876
14396 | 2021/04/13 04:58:40 | 240261.5112 | 2580.0009 | 1 | 10 | 17 | 0 | 0 | 0 | 3.308045 | 0 | 2.859496 | 5.381352 | 10.98683 | 19.87601 |  | -1.398732e-05 |  | 0 | [9 empty] | 14.495 | -0.08210421 | 13 | 0 | 14.28408 | 0.03880501
14397 | 2021/04/13 04:59:40 | 240321.5111 | 2640.0008 | 1 | 10 | 17 | 0 | 0 | 0 | 3.308267 | 0 | 2.859496 | 5.381352 | 10.98683 | 19.87601 |  | -1.809794e-05 | [11 empty] | 14.83264 | 0.1105982 | 13 | 0 | 14.47583 | 0.0513494
14398 | 2021/04/13 05:00:40 | 240381.5104 | 2700.0001 | 1 | 10 | 17 | 0 | 0 | 0 | 3.308349 | 0 | 2.859496 | 5.381352 | 10.98683 | 19.87601 |  | 2.042662e-05 |  | 0 | [9 empty] | 14.40368 | -0.00382781 | 13 | 0 | 14.30962 | 0.1057535
14399 | 2021/04/13 05:01:40 | 240441.5112 | 2760.0009 | 1 | 10 | 17 | 0 | 0 | 0 | 3.308694 | 0 | 2.859496 | 5.381352 | 10.98683 | 19.87601 |  | 1.050981e-05 | [11 empty] | 14.81686 | 0.06094694 | 13 | 0 | 14.29202 | -0.08747488
14400 | 2021/04/13 05:02:40 | 240501.5104 | 2820.0001 | 1 | 10 | 17 | 0 | 0 | 0 | 3.308779 | 0 | 2.859496 | 5.381352 | 10.98683 | 19.87601 |  | 1.244572e-05 |  | 0 | [9 empty] | 14.83363 | 0.006807745 | 13 | 0 | 14.16998 | -0.1005441
14401 | 2021/04/13 05:03:40 | 240561.5111 | 2880.0008 | 1 | 10 | 17 | 0 | 0 | 0 | 3.308884 | 0 | 2.859496 | 5.381352 | 10.98683 | 19.87601 |  | -8.21915e-06 | [11 empty] | 14.85236 | -0.04465193 | 13 | 0 | 14.11566 | -0.1177478
14402 | 2021/04/13 05:04:40 | 240621.5112 | 2940.0009 | 1 | 10 | 17 | 0 | 0 | 0 | 3.309011 | 0 | 2.859496 | 5.381352 | 10.98683 | 19.87601 |  | -1.54494e-05 |  | 0 | [9 empty] | 14.5652 | 0.09687722 | 13 | 0 | 14.36891 | 0.1129952
14403 | 2021/04/13 05:05:40 | 240681.511 | 3000.0007 | 1 | 10 | 17 | 0 | 0 | 0 | 3.309215 | 0 | 2.859496 | 5.381352 | 10.98683 | 19.87601 |  | -4.662478e-06 | [11 empty] | 14.44968 | -0.0302732 | 13 | 0 | 14.23873 | 0.09068877
14404 | 2021/04/13 05:06:40 | 240741.5103 | 3060 | 1 | 10 | 17 | 0 | 0 | 0 | 3.309549 | 0 | 2.859496 | 5.381352 | 10.98683 | 19.87601 |  | 2.813129e-05 |  | 0 | [9 empty] | 14.53928 | 0.04363745 | 13 | 0 | 14.44526 | 0.1213095
14405 | 2021/04/13 05:07:40 | 240801.5104 | 3120.0001 | 1 | 10 | 17 | 0 | 0 | 0 | 3.309636 | 0 | 2.859496 | 5.381352 | 10.98683 | 19.87601 |  | 1.047099e-05 | [11 empty] | 14.66628 | 0.04467547 | 13 | 0 | 14.52116 | 0.1383236
14406 | 2021/04/13 05:08:40 | 240861.5104 | 3180.0001 | 1 | 10 | 17 | 0 | 0 | 0 | 3.309667 | 0 | 2.859496 | 5.381352 | 10.98683 | 19.87601 |  | -2.524892e-05 |  | 0 | [9 empty] | 14.46061 | -0.04627883 | 13 | 0 | 14.12544 | 0.07238477
14407 | 2021/04/13 05:09:40 | 240921.5104 | 3240.0001 | 1 | 10 | 17 | 0 | 0 | 0 | 3.309817 | 0 | 2.859496 | 5.381352 | 10.98683 | 19.87601 |  | -1.683234e-05 | [11 empty] | 14.43656 | -0.01684457 | 13 | 0 | 14.22561 | 0.1223907
14408 | 2021/04/13 05:10:40 | 240981.5105 | 3300.0002 | 1 | 10 | 17 | 0 | 0 | 0 | 3.310086 | 0 | 2.859496 | 5.381352 | 10.98683 | 19.87601 |  | 6.045416e-06 |  | 0 | [9 empty] | 14.91138 | 0.07441938 | 13 | 0 | 14.01083 | -0.07853687
14409 | 2021/04/13 05:11:40 | 241041.5112 | 3360.0009 | 1 | 10 | 17 | 0 | 0 | 0 | 3.310266 | 0 | 2.859496 | 5.381352 | 10.98683 | 19.87601 |  | 2.765877e-06 | [11 empty] | 14.84571 | 0.03773242 | 13 | 0 | 14.44509 | 0.1062739
14410 | 2021/04/13 05:12:40 | 241101.5113 | 3420.001 | 1 | 10 | 17 | 0 | 0 | 0 | 3.310265 | 0 | 2.859496 | 5.381352 | 10.98683 | 19.87601 |  | 2.418126e-05 |  | 0 | [9 empty] | 14.86448 | 0.08735865 | 13 | 0 | 14.28855 | 0.0714767
14411 | 2021/04/13 05:13:40 | 241161.5113 | 3480.001 | 1 | 10 | 17 | 0 | 0 | 0 | 3.310358 | 0 | 2.859496 | 5.381352 | 10.98683 | 19.87601 |  | -4.188363e-06 | [11 empty] | 14.50977 | -0.1236489 | 13 | 0 | 14.30616 | -0.03927588
14412 | 2021/04/13 05:14:40 | 241221.5104 | 3540.0001 | 1 | 10 | 17 | 0 | 0 | 0 | 3.310512 | 0 | 2.859496 | 5.381352 | 10.98683 | 19.87601 |  | -1.015548e-05 |  | 0 | [9 empty] | 14.74238 | 0.1000786 | 13 | 0 | 14.0786 | -0.02087474
14413 | 2021/04/13 05:15:40 | 241281.5104 | 3600.0001 | 1 | 10 | 17 | 0 | 0 | 0 | 3.310704 | 0 | 2.859496 | 5.381352 | 10.98683 | 19.87601 |  | -3.176597e-05 | [11 empty] | 14.85915 | 0.07521927 | 13 | 0 | 14.27591 | 0.05703986
14414 | 2021/04/13 05:16:40 | 241341.5104 | 3660.0001 | 1 | 10 | 17 | 0 | 0 | 0 | 3.310917 | 0 | 2.859496 | 5.381352 | 10.98683 | 19.87601 |  | 2.501143e-05 |  | 0 | [9 empty] | 14.93958 | 0.03907323 | 13 | 0 | 14.4514 | 0.0962016
14415 | 2021/04/13 05:17:40 | 241401.5113 | 3720.001 | 1 | 10 | 17 | 0 | 0 | 0 | 3.310886 | 0 | 2.859496 | 5.381352 | 10.98683 | 19.87601 |  | 2.671224e-05 | [11 empty] | 14.80192 | -0.05109966 | 13 | 0 | 14.52542 | 0.0675422
14416 | 2021/04/13 05:18:40 | 241461.5112 | 3780.0009 | 1 | 10 | 17 | 0 | 0 | 0 | 3.310986 | 0 | 2.859496 | 5.381352 | 10.98683 | 19.87601 |  | -1.023383e-05 |  | 0 | [9 empty] | 14.78634 | 0.05474746 | 13 | 0 | 14.15916 | -0.05708575
14417 | 2021/04/13 05:19:40 | 241521.5104 | 3840.0001 | 1 | 10 | 17 | 0 | 0 | 0 | 3.310989 | 0 | 2.859496 | 5.381352 | 10.98683 | 19.87601 |  | -1.60828e-05 | [11 empty] | 14.76427 | -0.09674937 | 13 | 0 | 14.51696 | 0.01727074
14418 | 2021/04/13 05:20:40 | 241581.5114 | 3900.0011 | 1 | 10 | 17 | 0 | 0 | 0 | 3.311386 | 0 | 2.859496 | 5.381352 | 10.98683 | 19.87601 |  | -1.122165e-05 |  | 0 | [9 empty] | 14.64748 | -0.09154528 | 13 | 0 | 14.42202 | -0.07334083
14419 | 2021/04/13 05:21:40 | 241641.5104 | 3960.0001 | 1 | 10 | 17 | 0 | 0 | 0 | 3.311519 | 0 | 2.859496 | 5.381352 | 10.98683 | 19.87601 |  | 2.765877e-07 | [11 empty] | 14.7988 | -0.06673992 | 13 | 0 | 14.62452 | 0.06328195
14420 | 2021/04/13 05:22:40 | 241701.5112 | 4020.0009 | 1 | 10 | 17 | 0 | 0 | 0 | 3.311546 | 0 | 2.859496 | 5.381352 | 10.98683 | 19.87601 |  | 1.706941e-05 |  | 0 | [9 empty] | 14.6558 | 0.01151294 | 13 | 0 | 14.11616 | -0.08666366
14421 | 2021/04/13 05:23:40 | 241761.5105 | 4080.0002 | 1 | 10 | 17 | 0 | 0 | 0 | 3.31167 | 0 | 2.859496 | 5.381352 | 10.98683 | 19.87601 |  | -1.17361e-05 | [11 empty] | 14.79215 | 0.1188016 | 13 | 0 | 14.05534 | -0.02040148
14422 | 2021/04/13 05:24:40 | 241821.5105 | 4140.0002 | 1 | 10 | 17 | 0 | 0 | 0 | 3.311784 | 0 | 2.859496 | 5.381352 | 10.98683 | 19.87601 |  | 2.327269e-05 |  | 0 | [9 empty] | 14.62775 | 0.01929373 | 13 | 0 | 14.45738 | 0.0870648
14423 | 2021/04/13 05:25:40 | 241881.5113 | 4200.001 | 1 | 10 | 17 | 0 | 0 | 0 | 3.311967 | 0 | 2.859496 | 5.381352 | 10.98683 | 19.87601 |  | 1.157717e-05 | [11 empty] | 14.91837 | 0.1290458 | 13 | 0 | 14.44478 | 0.08121341
14424 | 2021/04/13 05:26:40 | 241941.5111 | 4260.0008 | 1 | 10 | 17 | 0 | 0 | 0 | 3.312072 | 0 | 2.859496 | 5.381352 | 10.98683 | 19.87601 |  | -2.086244e-05 |  | 0 | [9 empty] | 14.52733 | -0.09250402 | 13 | 0 | 14.38947 | 0.07409573
14425 | 2021/04/13 05:27:40 | 242001.5104 | 4320.0001 | 1 | 10 | 17 | 0 | 0 | 0 | 3.312099 | 0 | 2.859496 | 5.381352 | 10.98683 | 19.87601 |  | -1.624086e-05 | [11 empty] | 14.8119 | 0.02120614 | 13 | 0 | 14.10437 | -0.1203287
14426 | 2021/04/13 05:28:40 | 242061.5104 | 4380.0001 | 1 | 10 | 17 | 0 | 0 | 0 | 3.312219 | 0 | 2.859496 | 5.381352 | 10.98683 | 19.87601 |  | 9.324879e-06 |  | 0 | [9 empty] | 14.93609 | 0.1091644 | 13 | 0 | 14.55015 | 0.1229584
14427 | 2021/04/13 05:29:40 | 242121.5114 | 4440.0011 | 1 | 10 | 17 | 0 | 0 | 0 | 3.312335 | 0 | 2.859496 | 5.381352 | 10.98683 | 19.87601 |  | 7.389271e-06 | [11 empty] | 14.6158 | -0.07822156 | 13 | 0 | 14.41224 | 0.09980053
14428 | 2021/04/13 05:30:40 | 242181.5105 | 4500.0002 | 1 | 10 | 17 | 0 | 0 | 0 | 3.312462 | 0 | 2.859496 | 5.381352 | 10.98683 | 19.87601 |  | 2.595951e-05 |  | 0 | [9 empty] | 14.56252 | -0.1253948 | 13 | 0 | 14.41007 | 0.03886193
14429 | 2021/04/13 05:31:40 | 242241.5105 | 4560.0002 | 1 | 10 | 17 | 0 | 0 | 0 | 3.312602 | 0 | 2.859496 | 5.381352 | 10.98683 | 19.87601 |  | 3.595372e-06 | [11 empty] | 14.94738 | 0.0398019 | 13 | 0 | 14.18891 | -0.1245105
14430 | 2021/04/13 05:32:40 | 242301.5106 | 4620.0003 | 1 | 10 | 17 | 0 | 0 | 0 | 3.312602 | 0 | 2.859496 | 5.381352 | 10.98683 | 19.87601 |  | -9.325034e-06 |  | 0 | [9 empty] | 14.94272 | 0.1084316 | 13 | 0 | 14.44724 | 0.03775805
14431 | 2021/04/13 05:33:40 | 242361.5105 | 4680.0002 | 1 | 10 | 17 | 0 | 0 | 0 | 3.312736 | 0 | 2.859496 | 5.381352 | 10.98683 | 19.87601 |  | -1.224888e-05 | [11 empty] | 14.54976 | -0.1043028 | 13 | 0 | 14.18542 | 0.005195439
14432 | 2021/04/13 05:34:40 | 242421.5104 | 4740.0001 | 1 | 10 | 17 | 0 | 0 | 0 | 3.312846 | 0 | 2.859496 | 5.381352 | 10.98683 | 19.87601 |  | 2.260135e-05 |  | 0 | [9 empty] | 14.9648 | 0.1362395 | 13 | 0 | 14.53507 | 0.0678578
14433 | 2021/04/13 05:35:40 | 242481.5105 | 4800.0002 | 1 | 10 | 17 | 0 | 0 | 0 | 3.313019 | 0 | 2.859496 | 5.381352 | 10.98683 | 19.87601 |  | 1.054984e-05 | [11 empty] | 14.51637 | -0.1261371 | 13 | 0 | 14.34198 | 0.02443671
14434 | 2021/04/13 05:36:40 | 242541.5114 | 4860.0011 | 1 | 10 | 17 | 0 | 0 | 0 | 3.313155 | 0 | 2.859496 | 5.381352 | 10.98683 | 19.87601 |  | -1.303816e-06 |  | 0 | [9 empty] | 14.80108 | 0.0664109 | 13 | 0 | 14.5903 | 0.1258054
14435 | 2021/04/13 05:37:40 | 242601.5106 | 4920.0003 | 1 | 10 | 17 | 0 | 0 | 0 | 3.313109 | 0 | 2.859496 | 5.381352 | 10.98683 | 19.87601 |  | -2.173171e-06 | [11 empty] | 14.57383 | -0.04624605 | 13 | 0 | 13.99754 | -0.1467618
14436 | 2021/04/13 05:38:40 | 242661.5105 | 4980.0002 | 1 | 10 | 17 | 0 | 0 | 0 | 3.313163 | 0 | 2.859496 | 5.381352 | 10.98683 | 19.87601 |  | -6.87518e-06 |  | 0 | [9 empty] | 14.37098 | -0.1197454 | 13 | 0 | 14.35413 | 0.09459406
14437 | 2021/04/13 05:39:40 | 242721.5106 | 5040.0003 | 1 | 10 | 17 | 0 | 0 | 0 | 3.313435 | 0 | 2.859496 | 5.381352 | 10.98683 | 19.87601 |  | 1.054923e-05 | [11 empty] | 14.35835 | -0.01037836 | 13 | 0 | 14.17245 | 0.1083601
14438 | 2021/04/13 05:40:40 | 242781.5106 | 5100.0003 | 1 | 10 | 17 | 0 | 0 | 0 | 3.313547 | 0 | 2.859496 | 5.381352 | 10.98683 | 19.87601 |  | 2.236409e-05 |  | 0 | [9 empty] | 14.67269 | 0.1056588 | 13 | 0 | 14.38881 | 0.002962947
14439 | 2021/04/13 05:41:40 | 242841.5104 | 5160.0001 | 1 | 10 | 17 | 0 | 0 | 0 | 3.313577 | 0 | 2.859496 | 5.381352 | 10.98683 | 19.87601 |  | 3.75369e-06 | [11 empty] | 14.53515 | 0.0684464 | 13 | 0 | 14.38269 | 0.1027891
14440 | 2021/04/13 05:42:40 | 242901.5106 | 5220.0003 | 1 | 10 | 17 | 0 | 0 | 0 | 3.313548 | 0 | 2.859496 | 5.381352 | 10.98683 | 19.87601 |  | -1.343426e-05 |  | 0 | [9 empty] | 14.30474 | -0.05858332 | 13 | 0 | 14.08642 | 0.0669378
14441 | 2021/04/13 05:43:40 | 242961.5113 | 5280.001 | 1 | 10 | 17 | 0 | 0 | 0 | 3.313705 | 0 | 2.859496 | 5.381352 | 10.98683 | 19.87601 |  | -1.465927e-05 | [11 empty] | 14.61547 | -0.03381729 | 13 | 0 | 14.02461 | -0.09777069
14442 | 2021/04/13 05:44:40 | 243021.5105 | 5340.0002 | 1 | 10 | 17 | 0 | 0 | 0 | 3.313876 | 0 | 2.859496 | 5.381352 | 10.98683 | 19.87601 |  | 5.966441e-06 |  | 0 | [9 empty] | 14.34725 | -0.08569866 | 13 | 0 | 14.12164 | 0.01696676
14443 | 2021/04/13 05:45:40 | 243081.5106 | 5400.0003 | 1 | 10 | 17 | 0 | 0 | 0 | 3.314015 | 0 | 2.859496 | 5.381352 | 10.98683 | 19.87601 |  | 2.058756e-05 | [11 empty] | 14.63836 | 0.08279741 | 13 | 0 | 14.50784 | 0.09431988
14444 | 2021/04/13 05:46:40 | 243141.5106 | 5460.0003 | 1 | 10 | 17 | 0 | 0 | 0 | 3.313972 | 0 | 2.859496 | 5.381352 | 10.98683 | 19.87601 |  | 1.343515e-06 |  | 0 | [9 empty] | 14.39737 | -0.0929144 | 13 | 0 | 14.04753 | 0.02572864
14445 | 2021/04/13 05:47:40 | 243201.5113 | 5520.001 | 1 | 10 | 17 | 0 | 0 | 0 | 3.313923 | 0 | 2.859496 | 5.381352 | 10.98683 | 19.87601 |  | -2.599924e-05 | [11 empty] | 14.54344 | -0.08135051 | 13 | 0 | 14.07677 | -0.03117174
14446 | 2021/04/13 05:48:40 | 243261.5114 | 5580.0011 | 1 | 10 | 17 | 0 | 0 | 0 | 3.314079 | 0 | 2.859496 | 5.381352 | 10.98683 | 19.87601 |  | -6.519621e-06 |  | 0 | [9 empty] | 14.55308 | -0.08567244 | 13 | 0 | 14.23259 | 0.0009873509
14447 | 2021/04/13 05:49:40 | 243321.5105 | 5640.0002 | 1 | 10 | 17 | 0 | 0 | 0 | 3.314323 | 0 | 2.859496 | 5.381352 | 10.98683 | 19.87601 |  | -2.212591e-06 | [11 empty] | 14.9832 | 0.06937116 | 13 | 0 | 14.34169 | -0.04930913
14448 | 2021/04/13 05:50:40 | 243381.5107 | 5700.0004 | 1 | 10 | 17 | 0 | 0 | 0 | 3.314478 | 0 | 2.859496 | 5.381352 | 10.98683 | 19.87601 |  | 9.799106e-06 |  | 0 | [9 empty] | 14.98951 | 0.1046717 | 13 | 0 | 14.57441 | 0.01573622
14449 | 2021/04/13 05:51:40 | 243441.5106 | 5760.0003 | 1 | 10 | 17 | 0 | 0 | 0 | 3.314507 | 0 | 2.859496 | 5.381352 | 10.98683 | 19.87601 |  | 7.310302e-06 | [11 empty] | 14.682 | 0.04678756 | 13 | 0 | 14.49307 | 0.1336029
14450 | 2021/04/13 05:52:40 | 243501.5106 | 5820.0003 | 1 | 10 | 17 | 0 | 0 | 0 | 3.314469 | 0 | 2.859496 | 5.381352 | 10.98683 | 19.87601 |  | 1.501476e-06 |  | 0 | [9 empty] | 14.54742 | -0.07105827 | 12.9 | 0 | 14.47613 | 0.03386855
14451 | 2021/04/13 05:53:40 | 243561.5106 | 5880.0003 | 1 | 10 | 17 | 0 | 0 | 0 | 3.314648 | 0 | 2.859496 | 5.381352 | 10.98683 | 19.87601 |  | 1.090473e-05 | [11 empty] | 14.7354 | -0.09025455 | 13 | 0 | 14.37222 | -0.0606361
14452 | 2021/04/13 05:54:40 | 243621.5107 | 5940.0004 | 1 | 10 | 17 | 0 | 0 | 0 | 3.314694 | 0 | 2.859496 | 5.381352 | 10.98683 | 19.87601 |  | -8.653315e-06 |  | 0 | [9 empty] | 14.68532 | 0.009227097 | 13 | 0 | 14.17494 | -0.09578496
14453 | 2021/04/13 05:55:40 | 243681.5105 | 6000.0002 | 1 | 10 | 17 | 0 | 0 | 0 | 3.314769 | 0 | 2.859496 | 5.381352 | 10.98683 | 19.87601 |  | -1.347467e-05 | [11 empty] | 14.60206 | -0.01015276 | 13 | 0 | 14.12084 | -0.1083368
14454 | 2021/04/13 05:56:40 | 243741.5107 | 6060.0004 | 1 | 10 | 17 | 0 | 0 | 0 | 3.314911 | 0 | 2.859496 | 5.381352 | 10.98683 | 19.87601 |  | -5.452683e-06 |  | 0 | [9 empty] | 14.70427 | -0.09493083 | 13 | 0 | 14.47884 | 0.00541091
14455 | 2021/04/13 05:57:40 | 243801.5106 | 6120.0003 | 1 | 10 | 17 | 0 | 0 | 0 | 3.315012 | 0 | 2.859496 | 5.381352 | 10.98683 | 19.87601 |  | 1.22884e-05 | [11 empty] | 14.86413 | -0.0523898 | 13 | 0 | 14.68988 | 0.07535011
14456 | 2021/04/13 05:58:40 | 243861.5114 | 6180.0011 | 1 | 10 | 17 | 0 | 0 | 0 | 3.31498 | 0 | 2.859496 | 5.381352 | 10.98683 | 19.87601 |  | 3.398303e-06 |  | 0 | [9 empty] | 14.81305 | -0.07876426 | 13 | 0 | 14.61688 | 0.05580515
14457 | 2021/04/13 05:59:40 | 243921.5105 | 6240.0002 | 1 | 10 | 17 | 0 | 0 | 0 | 3.315095 | 0 | 2.859496 | 5.381352 | 10.98683 | 19.87601 |  | -3.200541e-06 | [11 empty] | 14.97712 | 0.03778607 | 13 | 0 | 14.51819 | 0.1108873
14458 | 2021/04/13 06:00:40 | 243981.5106 | 6300.0003 | 1 | 10 | 17 | 0 | 0 | 0 | 3.315201 | 0 | 2.859496 | 5.381352 | 10.98683 | 19.87601 |  | -5.37406e-06 |  | 0 | [9 empty] | 14.71055 | -0.1091936 | 13 | 0 | 14.56545 | -0.01799464
14459 | 2021/04/13 06:01:40 | 244041.5107 | 6360.0004 | 1 | 10 | 17 | 0 | 0 | 0 | 3.315278 | 0 | 2.859496 | 5.381352 | 10.98683 | 19.87601 |  | -1.106351e-05 | [11 empty] | 14.71441 | 0.01882821 | 13 | 0 | 14.20407 | -0.0816083
14460 | 2021/04/13 06:02:40 | 244101.5107 | 6420.0004 | 1 | 10 | 17 | 0 | 0 | 0 | 3.315423 | 0 | 2.859496 | 5.381352 | 10.98683 | 19.87601 |  | -2.805203e-06 |  | 0 | [9 empty] | 14.96596 | -0.04393816 | 13 | 0 | 14.68226 | 0.06782651
14461 | 2021/04/13 06:03:40 | 244161.5106 | 6480.0003 | 1 | 10 | 17 | 0 | 0 | 0 | 3.315445 | 0 | 2.859496 | 5.381352 | 10.98683 | 19.87601 |  | -9.284905e-06 | [11 empty] | 14.7386 | 0.04433155 | 13 | 0 | 14.17714 | -0.08120507
14462 | 2021/04/13 06:04:40 | 244221.5109 | 6540.0006 | 1 | 10 | 17 | 0 | 0 | 0 | 3.315444 | 0 | 2.859496 | 5.381352 | 10.98683 | 19.87601 |  | -1.920325e-05 |  | 0 | [9 empty] | 14.69895 | -0.0888887 | 13 | 0 | 14.52463 | -0.01364201
14463 | 2021/04/13 06:05:40 | 244281.5107 | 6600.0004 | 1 | 10 | 17 | 0 | 0 | 0 | 3.315535 | 0 | 2.859496 | 5.381352 | 10.98683 | 19.87601 |  | 5.334235e-06 | [11 empty] | 14.82172 | 0.06915867 | 13 | 0 | 14.17998 | -0.07461786
14464 | 2021/04/13 06:06:40 | 244341.5108 | 6660.0005 | 1 | 10 | 17 | 0 | 0 | 0 | 3.315746 | 0 | 2.859496 | 5.381352 | 10.98683 | 19.87601 |  | 6.243031e-06 |  | 0 | [9 empty] | 14.61103 | -0.1228938 | 13 | 0 | 14.51618 | 0.123741
14465 | 2021/04/13 06:07:40 | 244401.5106 | 6720.0003 | 1 | 10 | 17 | 0 | 0 | 0 | 3.315809 | 0 | 2.859496 | 5.381352 | 10.98683 | 19.87601 |  | 2.232624e-05 | [11 empty] | 14.94163 | 0.1033133 | 13 | 0 | 14.27596 | -0.005244911
14466 | 2021/04/13 06:08:40 | 244461.5107 | 6780.0004 | 1 | 10 | 17 | 0 | 0 | 0 | 3.315742 | 0 | 2.859496 | 5.381352 | 10.98683 | 19.87601 |  | -7.151708e-06 |  | 0 | [9 empty] | 15.01097 | 0.123733 | 13 | 0 | 14.42792 | 0.002863705
14467 | 2021/04/13 06:09:40 | 244521.5109 | 6840.0006 | 1 | 10 | 17 | 0 | 0 | 0 | 3.315742 | 0 | 2.859496 | 5.381352 | 10.98683 | 19.87601 |  | -3.279295e-06 | [11 empty] | 14.90168 | 0.06049454 | 13 | 0 | 14.68365 | 0.124439
14468 | 2021/04/13 06:10:40 | 244581.5107 | 6900.0004 | 1 | 10 | 17 | 0 | 0 | 0 | 3.315844 | 0 | 2.859496 | 5.381352 | 10.98683 | 19.87601 |  | 2.015122e-06 |  | 0 | [9 empty] | 15.03347 | 0.1196676 | 13 | 0 | 14.61841 | 0.1106423
14469 | 2021/04/13 06:11:40 | 244641.5109 | 6960.0006 | 1 | 10 | 17 | 0 | 0 | 0 | 3.316105 | 0 | 2.859496 | 5.381352 | 10.98683 | 19.87601 |  | 9.443494e-06 | [11 empty] | 14.64293 | -0.05090684 | 13 | 0 | 14.45398 | 0.0974521
14470 | 2021/04/13 06:12:40 | 244701.511 | 7020.0007 | 1 | 10 | 17 | 0 | 0 | 0 | 3.316159 | 0 | 2.859496 | 5.381352 | 10.98683 | 19.87601 |  | -4.267424e-06 |  | 0 | [9 empty] | 14.79294 | 0.03050387 | 13 | 0 | 14.61136 | 0.1241133
14471 | 2021/04/13 06:13:40 | 244761.5116 | 7080.0013 | 1 | 10 | 17 | 0 | 0 | 0 | 3.316257 | 0 | 2.859496 | 5.381352 | 10.98683 | 19.87601 |  | 5.808293e-06 | [11 empty] | 14.91054 | 0.006756485 | 13 | 0 | 14.19585 | -0.1256314
14472 | 2021/04/13 06:14:40 | 244821.511 | 7140.0007 | 1 | 10 | 17 | 0 | 0 | 0 | 3.316146 | 0 | 2.859496 | 5.381352 | 10.98683 | 19.87601 |  | -5.254818e-06 |  | 0 | [9 empty] | 14.88694 | 0.07983059 | 13 | 0 | 14.61779 | 0.1278251
14473 | 2021/04/13 06:15:40 | 244881.5108 | 7200.0005 | 1 | 10 | 17 | 0 | 0 | 0 | 3.316237 | 0 | 2.859496 | 5.381352 | 10.98683 | 19.87601 |  | -1.975593e-07 | [11 empty] | 14.96818 | 0.07193953 | 13 | 0 | 14.66988 | 0.1244926
14474 | 2021/04/13 06:16:40 | 244941.5116 | 7260.0013 | 1 | 10 | 17 | 0 | 0 | 0 | 3.31644 | 0 | 2.859496 | 5.381352 | 10.98683 | 19.87601 |  | 1.082715e-05 |  | 0 | [9 empty] | 14.78777 | -0.03461152 | 13 | 0 | 14.65 | 0.1159948
14475 | 2021/04/13 06:17:40 | 245001.5107 | 7320.0004 | 1 | 10 | 17 | 0 | 0 | 0 | 3.316486 | 0 | 2.859496 | 5.381352 | 10.98683 | 19.87601 |  | 9.759675e-06 | [11 empty] | 14.69616 | -0.08201361 | 13 | 0 | 14.4269 | 0.06401092
14476 | 2021/04/13 06:18:40 | 245061.5107 | 7380.0004 | 1 | 10 | 17 | 0 | 0 | 0 | 3.316552 | 0 | 2.859496 | 5.381352 | 10.98683 | 19.87601 |  | 5.057603e-06 | [11 empty] | 14.77819 | -0.0886032 | 13 | 0 | 14.09253 | -0.1389486
14477 | 2021/04/13 06:19:40 | 245121.5108 | 7440.0005 | 1 | 10 | 17 | 0 | 0 | 0 | 3.31651 | 0 | 2.859496 | 5.381352 | 10.98683 | 19.87601 |  | -1.529135e-05 |  | 0 | [9 empty] | 14.86661 | 0.0879389 | 13 | 0 | 14.58284 | 0.1039761
14478 | 2021/04/13 06:20:40 | 245181.5107 | 7500.0004 | 1 | 10 | 17 | 0 | 0 | 0 | 3.316626 | 0 | 2.859496 | 5.381352 | 10.98683 | 19.87601 |  | -1.73845e-05 | [11 empty] | 14.96875 | 0.09117514 | 13 | 0 | 14.19113 | 0.02578229
14479 | 2021/04/13 06:21:40 | 245241.5109 | 7560.0006 | 1 | 10 | 17 | 0 | 0 | 0 | 3.316747 | 0 | 2.859496 | 5.381352 | 10.98683 | 19.87601 |  | -4.939148e-06 |  | 0 | [9 empty] | 14.59498 | -0.1201075 | 13 | 0 | 14.54979 | 0.06263554
14480 | 2021/04/13 06:22:40 | 245301.5109 | 7620.0006 | 1 | 10 | 17 | 0 | 0 | 0 | 3.316866 | 0 | 2.859496 | 5.381352 | 10.98683 | 19.87601 |  | 1.861163e-05 | [11 empty] | 14.952 | 0.06973624 | 13 | 0 | 14.44923 | -0.0923413
14481 | 2021/04/13 06:23:40 | 245361.5107 | 7680.0004 | 1 | 10 | 17 | 0 | 0 | 0 | 3.316857 | 0 | 2.859496 | 5.381352 | 10.98683 | 19.87601 |  | 3.204652e-05 |  | 0 | [9 empty] | 14.93588 | 0.1153865 | 13 | 0 | 14.63026 | -0.02377242
14482 | 2021/04/13 06:24:40 | 245421.5108 | 7740.0005 | 1 | 10 | 17 | 0 | 0 | 0 | 3.316816 | 0 | 2.859496 | 5.381352 | 10.98683 | 19.87601 |  | 2.212866e-05 | [11 empty] | 14.92297 | 0.0891614 | 13 | 0 | 14.61003 | -0.02032369
14483 | 2021/04/13 06:25:40 | 245481.5107 | 7800.0004 | 1 | 10 | 17 | 0 | 0 | 0 | 3.31691 | 0 | 2.859496 | 5.381352 | 10.98683 | 19.87601 |  | -2.603876e-05 |  | 0 | [9 empty] | 14.99478 | -0.0005236268 | 13 | 0 | 14.33137 | -0.09867072
14484 | 2021/04/13 06:26:40 | 245541.5108 | 7860.0005 | 1 | 10 | 17 | 0 | 0 | 0 | 3.317074 | 0 | 2.859496 | 5.381352 | 10.98683 | 19.87601 |  | -1.793854e-05 | [11 empty] | 15.09588 | 0.07303953 | 13 | 0 | 14.52755 | -0.05703926
14485 | 2021/04/13 06:27:40 | 245601.5109 | 7920.0006 | 1 | 10 | 17 | 0 | 0 | 0 | 3.31717 | 0 | 2.859496 | 5.381352 | 10.98683 | 19.87601 |  | -1.169551e-05 |  | 0 | [9 empty] | 14.64361 | -0.113104 | 13 | 0 | 14.19897 | -0.0287348
14486 | 2021/04/13 06:28:40 | 245661.5108 | 7980.0005 | 1 | 10 | 17 | 0 | 0 | 0 | 3.317164 | 0 | 2.859496 | 5.381352 | 10.98683 | 19.87601 |  | 2.671047e-05 | [11 empty] | 14.64948 | -0.003348291 | 13 | 0 | 14.48975 | 0.07654011
14487 | 2021/04/13 06:29:40 | 245721.5109 | 8040.0006 | 1 | 10 | 17 | 0 | 0 | 0 | 3.317222 | 0 | 2.859496 | 5.381352 | 10.98683 | 19.87601 |  | 2.528823e-05 |  | 0 | [9 empty] | 14.75714 | 0.03750533 | 13 | 0 | 14.59015 | 0.0991872
14488 | 2021/04/13 06:30:40 | 245781.511 | 8100.0007 | 1 | 10 | 17 | 0 | 0 | 0 | 3.317237 | 0 | 2.859496 | 5.381352 | 10.98683 | 19.87601 |  | -8.771272e-06 | [11 empty] | 14.59209 | -0.04974306 | 13 | 0 | 14.33739 | 0.07799566
14489 | 2021/04/13 06:31:40 | 245841.5111 | 8160.0008 | 1 | 10 | 17 | 0 | 0 | 0 | 3.317437 | 0 | 2.859496 | 5.381352 | 10.98683 | 19.87601 |  | -3.042439e-06 |  | 0 | [9 empty] | 14.60769 | -0.07978261 | 13 | 0 | 14.26531 | 0.004599094
14490 | 2021/04/13 06:32:40 | 245901.5118 | 8220.0015 | 1 | 10 | 17 | 0 | 0 | 0 | 3.317495 | 0 | 2.859496 | 5.381352 | 10.98683 | 19.87601 |  | -1.244706e-05 | [11 empty] | 14.94756 | 0.08279949 | 13 | 0 | 14.41557 | -0.06327301
14491 | 2021/04/13 06:33:40 | 245961.511 | 8280.0007 | 1 | 10 | 17 | 0 | 0 | 0 | 3.317442 | 0 | 2.859496 | 5.381352 | 10.98683 | 19.87601 |  | 2.844902e-05 |  | 0 | [9 empty] | 14.94141 | 0.00330478 | 13 | 0 | 14.2706 | -0.09943455
14492 | 2021/04/13 06:34:40 | 246021.5104 | 8340.0001 | 1 | 10 | 17 | 0 | 0 | 0 | 3.317448 | 0 | 2.859496 | 5.381352 | 10.98683 | 19.87601 |  | 3.121697e-06 | [11 empty] | 14.91867 | 0.04792064 | 13 | 0 | 13.94386 | -0.08908421
14493 | 2021/04/13 06:35:40 | 246081.511 | 8400.0007 | 1 | 10 | 17 | 0 | 0 | 0 | 3.31751 | 0 | 2.859496 | 5.381352 | 10.98683 | 19.87601 |  | 3.674878e-06 |  | 0 | [9 empty] | 14.56072 | -0.07025063 | 13 | 0 | 14.203 | -0.04745454
14494 | 2021/04/13 06:36:40 | 246141.5117 | 8460.0014 | 1 | 10 | 17 | 0 | 0 | 0 | 3.317728 | 0 | 2.859496 | 5.381352 | 10.98683 | 19.87601 |  | 9.166906e-06 | [11 empty] | 14.4085 | -0.09096414 | 13 | 0 | 14.32905 | 0.007160008
14495 | 2021/04/13 06:37:40 | 246201.5104 | 8520.0001 | 1 | 10 | 17 | 0 | 0 | 0 | 3.317805 | 0 | 2.859496 | 5.381352 | 10.98683 | 19.87601 |  | -6.598701e-06 |  | 0 | [9 empty] | 14.43074 | 0.05268514 | 13 | 0 | 13.8689 | -0.09348899
14496 | 2021/04/13 06:38:40 | 246261.5112 | 8580.0009 | 1 | 10 | 17 | 0 | 0 | 0 | 3.317755 | 0 | 2.859496 | 5.381352 | 10.98683 | 19.87601 |  | -2.96344e-06 | [11 empty] | 14.55489 | 0.08767784 | 13 | 0 | 14.00782 | 0.0123632
14497 | 2021/04/13 06:39:40 | 246321.5119 | 8640.0016 | 1 | 10 | 17 | 0 | 0 | 0 | 3.317791 | 0 | 2.859496 | 5.381352 | 10.98683 | 19.87601 |  | 7.072683e-06 |  | 0 | [9 empty] | 14.30454 | 0.04458874 | 13 | 0 | 13.7718 | -0.08106112
14498 | 2021/04/13 06:40:40 | 246381.5119 | 8700.0016 | 1 | 10 | 17 | 0 | 0 | 0 | 3.317771 | 0 | 2.859496 | 5.381352 | 10.98683 | 19.87601 |  | 7.902898e-06 | [11 empty] | 14.21899 | -0.1103881 | 13 | 0 | 14.19067 | -0.003103614
14499 | 2021/04/13 06:41:40 | 246441.5104 | 8760.0001 | 1 | 10 | 17 | 0 | 0 | 0 | 3.317908 | 0 | 2.859496 | 5.381352 | 10.98683 | 19.87601 |  | 8.29763e-06 |  | 0 | [9 empty] | 14.07096 | -0.1034328 | 13 | 0 | 13.97683 | -0.07376999
14500 | 2021/04/13 06:42:40 | 246501.5109 | 8820.0006 | 1 | 10 | 17 | 0 | 0 | 0 | 3.31808 | 0 | 2.859496 | 5.381352 | 10.98683 | 19.87601 |  | -2.769621e-05 | [11 empty] | 14.52657 | 0.07791966 | 13 | 0 | 14.05988 | 0.09856999
14501 | 2021/04/13 06:43:40 | 246561.511 | 8880.0007 | 1 | 10 | 17 | 0 | 0 | 0 | 3.318002 | 0 | 2.859496 | 5.381352 | 10.98683 | 19.87601 |  | -1.584544e-05 |  | 0 | [9 empty] | 14.41701 | 0.02873808 | 13 | 0 | 14.16221 | 0.1292992
14502 | 2021/04/13 06:44:40 | 246621.5103 | 8940 | 1 | 10 | 17 | 0 | 0 | 0 | 3.318112 | 0 | 2.859496 | 5.381352 | 10.98683 | 19.87601 |  | -1.288108e-05 | [11 empty] | 14.45184 | 0.0674513 | 13 | 0 | 14.03625 | 0.1132309
14503 | 2021/04/13 06:45:40 | 246681.5109 | 9000.0006 | 1 | 10 | 17 | 0 | 0 | 0 | 3.318048 | 0 | 2.859496 | 5.381352 | 10.98683 | 19.87601 |  | 2.358761e-05 |  | 0 | [9 empty] | 14.26407 | -0.004566312 | 13 | 0 | 14.07497 | 0.1142591
14504 | 2021/04/13 06:46:40 | 246741.511 | 9060.0007 | 1 | 10 | 17 | 0 | 0 | 0 | 3.318383 | 0 | 2.859496 | 5.381352 | 10.98683 | 19.87601 |  | 1.303827e-05 | [11 empty] | 13.91769 | -0.001717508 | 13 | 0 | 13.47234 | -0.1274624
14505 | 2021/04/13 06:47:40 | 246801.5112 | 9120.0009 | 1 | 10 | 17 | 0 | 0 | 0 | 3.318374 | 0 | 2.859496 | 5.381352 | 10.98683 | 19.87601 |  | 1.99945e-05 |  | 0 | [9 empty] | 13.95174 | 0.04476815 | 13 | 0 | 13.46251 | -0.08782834
14506 | 2021/04/13 06:48:40 | 246861.5104 | 9180.0001 | 1 | 10 | 17 | 0 | 0 | 0 | 3.318292 | 0 | 2.859496 | 5.381352 | 10.98683 | 19.87601 |  | -1.837302e-05 | [11 empty] | 14.21872 | 0.124512 | 13 | 0 | 13.40412 | -0.1408777
14507 | 2021/04/13 06:49:40 | 246921.5106 | 9240.0003 | 1 | 10 | 17 | 0 | 0 | 0 | 3.318213 | 0 | 2.859496 | 5.381352 | 10.98683 | 19.87601 |  | -9.325034e-06 |  | 0 | [9 empty] | 13.8133 | -0.02046525 | 13 | 0 | 13.82851 | 0.1366764
14508 | 2021/04/13 06:50:40 | 246981.5115 | 9300.0012 | 1 | 10 | 17 | 0 | 0 | 0 | 3.318349 | 0 | 2.859496 | 5.381352 | 10.98683 | 19.87601 |  | -4.860041e-06 | [11 empty] | 14.15642 | 0.06353617 | 13 | 0 | 13.58693 | -0.101006
14509 | 2021/04/13 06:51:40 | 247041.5117 | 9360.0014 | 1 | 10 | 17 | 0 | 0 | 0 | 3.318584 | 0 | 2.859496 | 5.381352 | 10.98683 | 19.87601 |  | 7.903029e-07 |  | 0 | [9 empty] | 14.17908 | 0.1237485 | 13 | 0 | 13.62424 | -0.03163487
14510 | 2021/04/13 06:52:40 | 247101.5104 | 9420.0001 | 1 | 10 | 17 | 0 | 0 | 0 | 3.318547 | 0 | 2.859496 | 5.381352 | 10.98683 | 19.87601 |  | 5.334191e-06 | [11 empty] | 13.85911 | -0.07730633 | 13 | 0 | 13.40639 | -0.1322451
14511 | 2021/04/13 06:53:40 | 247161.5108 | 9480.0005 | 1 | 10 | 17 | 0 | 0 | 0 | 3.318501 | 0 | 2.859496 | 5.381352 | 10.98683 | 19.87601 |  | 1.778137e-06 |  | 0 | [9 empty] | 14.16984 | 0.1168275 | 13 | 0 | 13.84177 | 0.1214862
14512 | 2021/04/13 06:54:40 | 247221.5108 | 9540.0005 | 1 | 10 | 17 | 0 | 0 | 0 | 3.318499 | 0 | 2.859496 | 5.381352 | 10.98683 | 19.87601 |  | -7.071746e-06 | [11 empty] | 13.70323 | -0.113588 | 13 | 0 | 13.38947 | -0.1090938
14513 | 2021/04/13 06:55:40 | 247281.5104 | 9600.0001 | 1 | 10 | 17 | 0 | 0 | 0 | 3.318677 | 0 | 2.859496 | 5.381352 | 10.98683 | 19.87601 |  | -6.321637e-07 |  | 0 | [9 empty] | 13.70361 | -0.145624 | 13 | 0 | 13.52159 | -0.05197793
14514 | 2021/04/13 06:56:40 | 247341.5111 | 9660.0008 | 1 | 10 | 17 | 0 | 0 | 0 | 3.318874 | 0 | 2.859496 | 5.381352 | 10.98683 | 19.87601 |  | 1.564592e-05 | [11 empty] | 13.76688 | -0.05602598 | 13 | 0 | 13.40924 | -0.1132253
14515 | 2021/04/13 06:57:40 | 247401.5117 | 9720.0014 | 1 | 10 | 17 | 0 | 0 | 0 | 3.318826 | 0 | 2.859496 | 5.381352 | 10.98683 | 19.87601 |  | 1.102445e-05 |  | 0 | [9 empty] | 13.78307 | -0.07379681 | 13 | 0 | 13.76204 | 0.08850127
14516 | 2021/04/13 06:58:40 | 247461.5107 | 9780.0004 | 1 | 10 | 17 | 0 | 0 | 0 | 3.31878 | 0 | 2.859496 | 5.381352 | 10.98683 | 19.87601 |  | 1.497512e-05 | [11 empty] | 13.83721 | -0.07861167 | 13 | 0 | 13.8235 | 0.1042441
14517 | 2021/04/13 06:59:40 | 247521.5107 | 9840.0004 | 1 | 10 | 17 | 0 | 0 | 0 | 3.318883 | 0 | 2.859496 | 5.381352 | 10.98683 | 19.87601 |  | -1.252537e-05 |  | 0 | [9 empty] | 13.972 | 0.002040863 | 13 | 0 | 13.34371 | -0.132882
14518 | 2021/04/13 07:00:40 | 247581.5113 | 9900.001 | 1 | 10 | 17 | 0 | 0 | 0 | 3.318942 | 0 | 2.859496 | 5.381352 | 10.98683 | 19.87601 |  | -4.330501e-05 | [11 empty] | 14.08836 | 0.05569398 | 13 | 0 | 13.53342 | -0.09515703
14519 | 2021/04/13 07:01:40 | 247641.5104 | 9960.0001 | 1 | 10 | 17 | 0 | 0 | 0 | 3.31906 | 0 | 2.859496 | 5.381352 | 10.98683 | 19.87601 |  | -1.153814e-05 |  | 0 | [9 empty] | 13.73266 | -0.1043046 | 13 | 0 | 13.62383 | 0.03740162
14520 | 2021/04/13 07:02:40 | 247701.5118 | 10020.0015 | 1 | 10 | 17 | 0 | 0 | 0 | 3.319134 | 0 | 2.859496 | 5.381352 | 10.98683 | 19.87601 |  | 9.797888e-06 | [11 empty] | 14.0315 | 0.09363055 | 13 | 0 | 13.46067 | -0.1522651
14521 | 2021/04/13 07:03:40 | 247761.5117 | 10080.0014 | 1 | 10 | 17 | 0 | 0 | 0 | 3.319018 | 0 | 2.859496 | 5.381352 | 10.98683 | 19.87601 |  | 2.05833e-05 |  | 0 | [9 empty] | 13.81732 | -0.1323196 | 13 | 0 | 13.86111 | 0.1251113
14522 | 2021/04/13 07:04:40 | 247821.5108 | 10140.0005 | 1 | 10 | 17 | 0 | 0 | 0 | 3.31911 | 0 | 2.859496 | 5.381352 | 10.98683 | 19.87601 |  | 1.327632e-05 | [11 empty] | 14.22678 | -0.001428425 | 13 | 0 | 13.80368 | -0.1317713
14523 | 2021/04/13 07:05:40 | 247881.5106 | 10200.0003 | 1 | 10 | 17 | 0 | 0 | 0 | 3.319226 | 0 | 2.859496 | 5.381352 | 10.98683 | 19.87601 |  | -1.382744e-06 |  | 0 | [9 empty] | 13.84426 | -0.128026 | 13 | 0 | 13.35492 | -0.03435701
14524 | 2021/04/13 07:06:40 | 247941.5106 | 10260.0003 | 1 | 10 | 17 | 0 | 0 | 0 | 3.319283 | 0 | 2.859496 | 5.381352 | 10.98683 | 19.87601 |  | 4.583453e-06 | [11 empty] | 13.89586 | 0.12611 | 13 | 0 | 13.86752 | 0.08963883
14525 | 2021/04/13 07:07:40 | 248001.5111 | 10320.0008 | 1 | 10 | 17 | 0 | 0 | 0 | 3.319367 | 0 | 2.859496 | 5.381352 | 10.98683 | 19.87601 |  | -2.686829e-06 |  | 0 | [9 empty] | 14.06545 | -0.02994895 | 13 | 0 | 13.45925 | -0.1054329
14526 | 2021/04/13 07:08:40 | 248061.511 | 10380.0007 | 1 | 10 | 17 | 0 | 0 | 0 | 3.319174 | 0 | 2.859496 | 5.381352 | 10.98683 | 19.87601 |  | 5.49256e-06 | [11 empty] | 14.01734 | 0.117681 | 13 | 0 | 13.90126 | 0.03544182
14527 | 2021/04/13 07:09:40 | 248121.5109 | 10440.0006 | 1 | 10 | 17 | 0 | 0 | 0 | 3.319229 | 0 | 2.859496 | 5.381352 | 10.98683 | 19.87601 |  | 2.88032e-05 |  | 0 | [9 empty] | 14.05139 | 0.1179779 | 13 | 0 | 13.85489 | 0.04260957
14528 | 2021/04/13 07:10:40 | 248181.5107 | 10500.0004 | 1 | 10 | 17 | 0 | 0 | 0 | 3.319479 | 0 | 2.859496 | 5.381352 | 10.98683 | 19.87601 |  | -4.148781e-05 | [11 empty] | 13.85007 | -0.1303825 | 13 | 0 | 13.37537 | -0.02071649
14529 | 2021/04/13 07:11:40 | 248241.5106 | 10560.0003 | 1 | 10 | 17 | 0 | 0 | 0 | 3.319534 | 0 | 2.859496 | 5.381352 | 10.98683 | 19.87601 |  | -1.726554e-05 |  | 0 | [9 empty] | 13.81857 | 0.05367368 | 13 | 0 | 13.71708 | 0.1292023
14530 | 2021/04/13 07:12:40 | 248301.5105 | 10620.0002 | 1 | 10 | 17 | 0 | 0 | 0 | 3.31955 | 0 | 2.859496 | 5.381352 | 10.98683 | 19.87601 |  | -1.509341e-05 | [11 empty] | 13.79733 | -0.07982224 | 13 | 0 | 13.43971 | 0.04586697
14531 | 2021/04/13 07:13:40 | 248361.5112 | 10680.0009 | 1 | 10 | 17 | 0 | 0 | 0 | 3.319595 | 0 | 2.859496 | 5.381352 | 10.98683 | 19.87601 |  | 1.213024e-05 |  | 0 | [9 empty] | 13.7917 | -0.08673817 | 13 | 0 | 13.39016 | 0.0503695
14532 | 2021/04/13 07:14:40 | 248421.5118 | 10740.0015 | 1 | 10 | 17 | 0 | 0 | 0 | 3.319711 | 0 | 2.859496 | 5.381352 | 10.98683 | 19.87601 |  | 9.127393e-06 | [11 empty] | 14.07956 | 0.05859077 | 13 | 0 | 13.46605 | -0.0671801
14533 | 2021/04/13 07:15:40 | 248481.5108 | 10800.0005 | 1 | 10 | 17 | 0 | 0 | 0 | 3.319787 | 0 | 2.859496 | 5.381352 | 10.98683 | 19.87601 |  | -1.896476e-06 | 0 | 0 | 0 | [8 empty] | 13.70637 | -0.05002707 | 13 | 0 | 13.69996 | 0.0596562
14534 | 2021/04/13 07:15:40 | 248481.5172 | 0.0016 | 1 | 11 | 18 | 0 | 0 | 0 | 3.319781 | 0 | 2.859496 | 5.381352 | 10.98683 | 19.87601 |  | -1.896476e-06 | 0 | 0 | 0 | [8 empty] | 13.70774 | -0.04955558 | 13 | 0 | 13.6993 | 0.0595273
14535 | 2021/04/13 07:15:42 | 248483.5567 | 2.0011 | 1 | 9 | 18 | 0 | 0 | -0.7093201 | 3.291829 | -2.33496 | 2.859496 | 5.381744 | 10.98683 | 19.8773 |  | -0.002377923 |  | 0.05730059 | 1190.842 | [8 empty] | 14.14509 | 0.1006952 | 13 | 0 | 13.48946 | 0.01845092
14536 | 2021/04/13 07:15:44 | 248485.5568 | 4.0012 | 1 | 9 | 18 | 0 | 0 | -0.7093582 | 3.289312 | -2.3333 | 2.859496 | 5.382138 | 10.98683 | 19.87859 |  | -0.001463599 | [11 empty] | 13.64636 | -0.07817864 | 13 | 0 | 13.53751 | -0.1010519
14537 | 2021/04/13 07:15:46 | 248487.5567 | 6.0011 | 1 | 9 | 18 | 0 | 0 | -0.7092056 | 3.286889 | -2.33108 | 2.859496 | 5.382531 | 10.98683 | 19.87989 |  | -0.001120696 |  | 0.1488492 | 9.700047 | [8 empty] | 14.08906 | -0.03136277 | 13 | 0 | 13.89258 | 0.07375836
14538 | 2021/04/13 07:15:48 | 248489.5566 | 8.001 | 1 | 9 | 18 | 0 | 0 | -0.7092819 | 3.284774 | -2.329831 | 2.859496 | 5.382925 | 10.98683 | 19.88118 |  | -0.001069283 | [11 empty] | 14.04372 | 0.06047308 | 13 | 0 | 13.49605 | -0.003507137
14539 | 2021/04/13 07:15:50 | 248491.5567 | 10.0011 | 1 | 9 | 18 | 0 | 0 | -0.7093964 | 3.282739 | -2.328763 | 2.859496 | 5.383319 | 10.98683 | 19.88247 |  | -0.0009875749 | [11 empty] | 13.74098 | -0.03138512 | 13 | 0 | 13.49311 | -0.1022714
14540 | 2021/04/13 07:15:52 | 248493.5559 | 12.0003 | 1 | 9 | 18 | 0 | 0 | -0.709549 | 3.28086 | -2.327931 | 2.859496 | 5.383712 | 10.98683 | 19.88376 |  | -0.001073626 |  | 0.1852902 | [9 empty] | 13.85048 | -0.1062217 | 13 | 0 | 13.71605 | 0.06966621
14541 | 2021/04/13 07:15:54 | 248495.5568 | 14.0012 | 1 | 9 | 18 | 0 | 0 | -0.7093582 | 3.278868 | -2.325892 | 2.859496 | 5.384106 | 10.98683 | 19.88506 |  | -0.001068632 | [11 empty] | 13.95134 | 0.03151894 | 13 | 0 | 13.37427 | -0.1125297
14542 | 2021/04/13 07:15:56 | 248497.5568 | 16.0012 | 1 | 9 | 18 | 0 | 0 | -0.7092438 | 3.277072 | -2.324243 | 2.859496 | 5.3845 | 10.98683 | 19.88635 |  | -0.001052783 |  | 0.2099867 | 5.102577 | [8 empty] | 13.75171 | -0.1384562 | 13 | 0 | 13.62094 | -0.01737505
14543 | 2021/04/13 07:15:58 | 248499.556 | 18.0004 | 1 | 9 | 18 | 0 | 0 | -0.7099152 | 3.275249 | -2.325149 | 2.859496 | 5.384893 | 10.98683 | 19.88764 |  | -0.0008269588 | [11 empty] | 14.09124 | 0.05216807 | 13 | 0 | 13.82894 | 0.1368168
14544 | 2021/04/13 07:16:00 | 248501.556 | 20.0004 | 1 | 9 | 18 | 0 | 0 | -0.7094116 | 3.273571 | -2.322309 | 2.859496 | 5.385287 | 10.98683 | 19.88892 |  | -0.0008544933 | [11 empty] | 14.1363 | 0.1106641 | 13 | 0 | 13.46432 | -0.07675499
14545 | 2021/04/13 07:16:02 | 248503.5562 | 22.0006 | 1 | 9 | 18 | 0 | 0 | -0.709343 | 3.271925 | -2.320917 | 2.859496 | 5.38568 | 10.98683 | 19.89021 |  | -0.0007182059 |  | 0.2313248 | [9 empty] | 13.79584 | -0.1095185 | 13 | 0 | 13.79869 | 0.08773118
14546 | 2021/04/13 07:16:04 | 248505.5559 | 24.0003 | 1 | 9 | 18 | 0 | 0 | -0.7091599 | 3.270464 | -2.319282 | 2.859496 | 5.386074 | 10.98683 | 19.8915 |  | -0.0008471918 | [11 empty] | 14.19577 | 0.07046014 | 13 | 0 | 13.67753 | -0.03011197
14547 | 2021/04/13 07:16:06 | 248507.5569 | 26.0013 | 1 | 9 | 18 | 0 | 0 | -0.7090454 | 3.268952 | -2.317835 | 2.859496 | 5.386467 | 10.98683 | 19.89279 |  | -0.0008713861 | [11 empty] | 13.8897 | -0.09277999 | 13 | 0 | 13.3638 | -0.06766945
14548 | 2021/04/13 07:16:08 | 248509.5561 | 28.0005 | 1 | 9 | 18 | 0 | 0 | -0.7091675 | 3.267401 | -2.317135 | 2.859496 | 5.386861 | 10.98683 | 19.89407 |  | -0.0009256399 |  | 0.2491468 | 4.156009 | [8 empty] | 13.77634 | -0.00259459 | 13 | 0 | 13.7041 | 0.08657932
14549 | 2021/04/13 07:16:10 | 248511.5562 | 30.0006 | 1 | 9 | 18 | 0 | 0 | -0.7096252 | 3.265769 | -2.317472 | 2.859496 | 5.387255 | 10.98683 | 19.89536 |  | -0.0007411789 | [11 empty] | 14.19232 | 0.08585364 | 13 | 0 | 13.71066 | -0.01013398
14550 | 2021/04/13 07:16:12 | 248513.556 | 32.0004 | 1 | 9 | 18 | 0 | 0 | -0.7094116 | 3.264196 | -2.315659 | 2.859496 | 5.387649 | 10.98683 | 19.89664 |  | -0.0007076641 | [11 empty] | 13.75171 | -0.04297167 | 13 | 0 | 13.51117 | -0.07271409
14551 | 2021/04/13 07:16:14 | 248515.5562 | 34.0006 | 1 | 9 | 18 | 0 | 0 | -0.709549 | 3.26268 | -2.315031 | 2.859496 | 5.388042 | 10.98683 | 19.89793 |  | -0.0006722778 | [11 empty] | 14.03497 | -0.05442888 | 13 | 0 | 13.84577 | 0.06668031
14552 | 2021/04/13 07:16:16 | 248517.5561 | 36.0005 | 1 | 9 | 18 | 0 | 0 | -0.709549 | 3.261257 | -2.314022 | 2.859496 | 5.388436 | 10.98683 | 19.89921 |  | -0.0007734219 |  | 0.2592346 | [9 empty] | 14.15847 | 0.08277029 | 13 | 0 | 13.56702 | 0.06457448
14553 | 2021/04/13 07:16:18 | 248519.5556 | 38 | 1 | 9 | 18 | 0 | 0 | -0.7092667 | 3.259819 | -2.312081 | 2.859496 | 5.388829 | 10.98683 | 19.9005 | [13 empty] | 13.80584 | 0.000680387 | 13 | 0 | 13.42627 | -0.07478774
14554 | 2021/04/13 07:16:20 | 248521.5571 | 40.0015 | 1 | 9 | 18 | 0 | 0 | -0.7095108 | 3.258325 | -2.311817 | 2.859496 | 5.389223 | 10.98683 | 19.90178 |  | -0.0006321911 | [11 empty] | 13.91578 | -0.102565 | 13 | 0 | 13.85088 | 0.004796982
14555 | 2021/04/13 07:16:22 | 248523.5561 | 42.0005 | 1 | 9 | 18 | 0 | 0 | -0.709549 | 3.257153 | -2.31111 | 2.859496 | 5.389616 | 10.98683 | 19.90306 |  | -0.0006972159 |  | 0.2721037 | 3.741637 | [8 empty] | 14.01083 | 0.02970278 | 13 | 0 | 13.41187 | -0.1371884
14556 | 2021/04/13 07:16:24 | 248525.5563 | 44.0007 | 1 | 9 | 18 | 0 | 0 | -0.7093582 | 3.255635 | -2.309411 | 2.859496 | 5.39001 | 10.98683 | 19.90434 |  | -0.0006383502 | [11 empty] | 13.79635 | -0.1477274 | 13 | 0 | 13.67291 | -0.008381307
14557 | 2021/04/13 07:16:26 | 248527.5572 | 46.0016 | 1 | 9 | 18 | 0 | 0 | -0.7093811 | 3.254265 | -2.308514 | 2.859496 | 5.390404 | 10.98683 | 19.90562 |  | -0.0006169183 | [11 empty] | 14.19552 | 0.1000723 | 13 | 0 | 13.74313 | 0.09102106
14558 | 2021/04/13 07:16:28 | 248529.5571 | 48.0015 | 1 | 9 | 18 | 0 | 0 | -0.7093964 | 3.252873 | -2.307576 | 2.859496 | 5.390797 | 10.98683 | 19.9069 |  | -0.0006446589 | [11 empty] | 14.02811 | 0.02337784 | 13 | 0 | 13.45846 | -0.1160759
14559 | 2021/04/13 07:16:30 | 248531.5564 | 50.0008 | 1 | 9 | 18 | 0 | 0 | -0.709198 | 3.251405 | -2.30589 | 2.859496 | 5.391191 | 10.98683 | 19.90818 |  |  |  | 0.2846799 | [9 empty] | 13.84779 | -0.1115549 | 13 | 0 | 13.72436 | 0.03468066
14560 | 2021/04/13 07:16:32 | 248533.5556 | 52 | 1 | 9 | 18 | 0 | 0 | -0.7092667 | 3.249941 | -2.305075 | 2.859496 | 5.391584 | 10.98683 | 19.90946 |  | -0.000633379 | [11 empty] | 14.16992 | 0.002352297 | 13 | 0 | 13.47603 | -0.07767856
14561 | 2021/04/13 07:16:34 | 248535.5564 | 54.0008 | 1 | 9 | 18 | 0 | 0 | -0.7092972 | 3.248631 | -2.304245 | 2.859496 | 5.391978 | 10.98683 | 19.91074 |  | -0.0007033087 | [11 empty] | 13.82924 | -0.07469505 | 13 | 0 | 13.55947 | 0.03267795
14562 | 2021/04/13 07:16:36 | 248537.5562 | 56.0006 | 1 | 9 | 18 | 0 | 0 | -0.709198 | 3.247365 | -2.303025 | 2.859496 | 5.392372 | 10.98683 | 19.91202 |  | -0.0005982832 |  | 0.294381 | 3.473998 | [8 empty] | 14.13754 | 0.07628411 | 13 | 0 | 13.91183 | 0.06952435
14563 | 2021/04/13 07:16:38 | 248539.5562 | 58.0006 | 1 | 9 | 18 | 0 | 0 | -0.7094574 | 3.245897 | -2.302826 | 2.859496 | 5.392766 | 10.98683 | 19.9133 | [13 empty] | 14.22279 | 0.02916962 | 13 | 0 | 13.49971 | -0.07828832
14564 | 2021/04/13 07:16:40 | 248541.5565 | 60.0009 | 1 | 9 | 18 | 0 | 0 | -0.7096863 | 3.244769 | -2.302768 | 2.859496 | 5.393159 | 10.98683 | 19.91458 |  | -0.0006302567 | [11 empty] | 13.83655 | -0.08322805 | 13 | 0 | 13.47896 | -0.02384901
14565 | 2021/04/13 07:16:42 | 248543.5557 | 62.0001 | 1 | 9 | 18 | 0 | 0 | -0.7096481 | 3.243325 | -2.301619 | 2.859496 | 5.393553 | 10.98683 | 19.91586 |  | -0.0005892169 | [11 empty] | 14.22668 | 0.05870432 | 13 | 0 | 13.68654 | 0.09766161
14566 | 2021/04/13 07:16:44 | 248545.5573 | 64.0017 | 1 | 9 | 18 | 0 | 0 | -0.7091293 | 3.242171 | -2.299118 | 2.859496 | 5.393947 | 10.98683 | 19.91713 |  | -0.0006732934 |  | 0.2898881 | [9 empty] | 13.91968 | 0.01972467 | 13 | 0 | 13.34257 | -0.09232998
14567 | 2021/04/13 07:16:46 | 248547.5566 | 66.001 | 1 | 9 | 18 | 0 | 0 | -0.7093582 | 3.240788 | -2.29888 | 2.859496 | 5.39434 | 10.98683 | 19.91841 |  | -0.0006277678 | [11 empty] | 13.87798 | -0.09830803 | 13 | 0 | 13.70335 | -0.01607776
14568 | 2021/04/13 07:16:48 | 248549.5557 | 68.0001 | 1 | 9 | 18 | 0 | 0 | -0.7096252 | 3.239441 | -2.298789 | 2.859496 | 5.394733 | 10.98683 | 19.91968 | [13 empty] | 14.21744 | 0.04203469 | 13 | 0 | 13.66997 | 0.08554369
14569 | 2021/04/13 07:16:50 | 248551.5559 | 70.0003 | 1 | 9 | 18 | 0 | 0 | -0.7094727 | 3.238118 | -2.297356 | 2.859496 | 5.395127 | 10.98683 | 19.92096 |  | -0.0005978053 | [11 empty] | 13.96135 | 0.0376302 | 13 | 0 | 13.42089 | -0.07439971
14570 | 2021/04/13 07:16:52 | 248553.5565 | 72.0009 | 1 | 9 | 18 | 0 | 0 | -0.7093353 | 3.236743 | -2.295936 | 2.859496 | 5.395521 | 10.98683 | 19.92223 |  | -0.0006216786 |  | 0.3036495 | 3.391964 | [8 empty] | 14.20842 | 0.07720888 | 13 | 0 | 13.77798 | 0.1115897
14571 | 2021/04/13 07:16:54 | 248555.5558 | 74.0002 | 1 | 9 | 18 | 0 | 0 | -0.7095108 | 3.235487 | -2.295613 | 2.859496 | 5.395915 | 10.98683 | 19.92351 |  | -0.0005896421 | [11 empty] | 14.09732 | 0.04096359 | 13 | 0 | 13.43993 | -0.1099125
14572 | 2021/04/13 07:16:56 | 248557.5567 | 76.0011 | 1 | 9 | 18 | 0 | 0 | -0.7095108 | 3.234163 | -2.294674 | 2.859496 | 5.396308 | 10.98683 | 19.92478 | [13 empty] | 13.90407 | -0.1301163 | 13 | 0 | 13.74408 | 0.01607955
14573 | 2021/04/13 07:16:58 | 248559.556 | 78.0004 | 1 | 9 | 18 | 0 | 0 | -0.7092819 | 3.232911 | -2.293045 | 2.859496 | 5.396702 | 10.98683 | 19.92605 |  | -0.0005855365 | [11 empty] | 14.23765 | 0.110715 | 13 | 0 | 13.81455 | 0.1222548
14574 | 2021/04/13 07:17:00 | 248561.5568 | 80.0012 | 1 | 9 | 18 | 0 | 0 | -0.7090454 | 3.231761 | -2.291465 | 2.859496 | 5.397096 | 10.98683 | 19.92733 |  | -0.0005870053 |  | 0.2954803 | [9 empty] | 14.01421 | -0.01089573 | 13 | 0 | 13.33473 | -0.1801082
14575 | 2021/04/13 07:17:02 | 248563.5558 | 82.0002 | 1 | 9 | 18 | 0 | 0 | -0.7096405 | 3.230424 | -2.29244 | 2.859496 | 5.397489 | 10.98683 | 19.9286 |  | -0.0006778138 | [11 empty] | 14.15337 | 0.07308781 | 13 | 0 | 13.85454 | 0.07777035
14576 | 2021/04/13 07:17:04 | 248565.5557 | 84.0001 | 1 | 9 | 18 | 0 | 0 | -0.7094498 | 3.22916 | -2.290927 | 2.859496 | 5.397883 | 10.98683 | 19.92987 |  | -0.0006055017 | [11 empty] | 14.19622 | 0.01417637 | 13 | 0 | 13.45846 | -0.07043272
14577 | 2021/04/13 07:17:06 | 248567.5558 | 86.0002 | 1 | 9 | 18 | 0 | 0 | -0.7092972 | 3.227807 | -2.289474 | 2.859496 | 5.398276 | 10.98683 | 19.93114 | [13 empty] | 13.85873 | -0.07194102 | 13 | 0 | 13.53044 | 0.03314406
14578 | 2021/04/13 07:17:08 | 248569.556 | 88.0004 | 1 | 9 | 18 | 0 | 0 | -0.7098007 | 3.226503 | -2.290174 | 2.859496 | 5.39867 | 10.98683 | 19.93241 |  | -0.000545077 |  | 0.3170034 | 3.260559 | [8 empty] | 14.17333 | 0.05626321 | 13 | 0 | 13.85258 | 0.05863309
14579 | 2021/04/13 07:17:10 | 248571.556 | 90.0004 | 1 | 9 | 18 | 0 | 0 | -0.7093582 | 3.225228 | -2.287842 | 2.859496 | 5.399064 | 10.98683 | 19.93368 |  | -0.0007149449 | [11 empty] | 14.215 | 0.00837326 | 13 | 0 | 13.41872 | -0.1219797
14580 | 2021/04/13 07:17:12 | 248573.5561 | 92.0005 | 1 | 9 | 18 | 0 | 0 | -0.7092667 | 3.223984 | -2.286664 | 2.859496 | 5.399457 | 10.98683 | 19.93495 |  | -0.0006736453 | [11 empty] | 13.9599 | -0.09737641 | 13 | 0 | 13.74141 | -0.01744807
14581 | 2021/04/13 07:17:14 | 248575.557 | 94.0014 | 1 | 9 | 18 | 0 | 0 | -0.7090073 | 3.222693 | -2.284913 | 2.859496 | 5.399851 | 10.98683 | 19.93622 |  | -0.0007502743 | [11 empty] | 14.28879 | 0.07864118 | 13 | 0 | 13.53655 | 0.07877111
14582 | 2021/04/13 07:17:16 | 248577.556 | 96.0004 | 1 | 9 | 18 | 0 | 0 | -0.7093811 | 3.221551 | -2.285307 | 2.859496 | 5.400244 | 10.98683 | 19.93748 |  |  |  | 0.2981704 | [9 empty] | 14.00839 | 0.04478365 | 13 | 0 | 13.33622 | -0.06953895
14583 | 2021/04/13 07:17:18 | 248579.5567 | 98.0011 | 1 | 9 | 18 | 0 | 0 | -0.7094498 | 3.220399 | -2.284711 | 2.859496 | 5.400639 | 10.98683 | 19.93875 |  | -0.0005468308 | [11 empty] | 13.91506 | -0.08352131 | 13 | 0 | 13.64534 | -0.02643287
14584 | 2021/04/13 07:17:20 | 248581.5568 | 100.0012 | 1 | 9 | 18 | 0 | 0 | -0.7091599 | 3.219122 | -2.282872 | 2.859496 | 5.401032 | 10.98683 | 19.94002 |  | -0.0007100602 | [11 empty] | 14.26298 | 0.03434002 | 13 | 0 | 13.65704 | -0.1016405
14585 | 2021/04/13 07:17:22 | 248583.5561 | 102.0005 | 1 | 9 | 18 | 0 | 0 | -0.70961 | 3.217969 | -2.283503 | 2.859496 | 5.401425 | 10.98683 | 19.94129 |  | -0.0006918576 | [11 empty] | 13.8863 | -0.1177132 | 13 | 0 | 13.44092 | -0.06753713
14586 | 2021/04/13 07:17:24 | 248585.5571 | 104.0015 | 1 | 9 | 18 | 0 | 0 | -0.7092056 | 3.21678 | -2.281358 | 2.859496 | 5.401819 | 10.98683 | 19.94255 |  | -0.0005777231 |  | 0.3249952 | 3.201832 | [8 empty] | 14.139 | 0.02329648 | 13 | 0 | 13.7597 | 0.1559776
14587 | 2021/04/13 07:17:26 | 248587.5562 | 106.0006 | 1 | 9 | 18 | 0 | 0 | -0.7093048 | 3.215409 | -2.280705 | 2.859496 | 5.402213 | 10.98683 | 19.94382 | [13 empty] | 14.31313 | 0.1383445 | 13 | 0 | 13.48774 | 0.01044363
14588 | 2021/04/13 07:17:28 | 248589.5561 | 108.0005 | 1 | 9 | 18 | 0 | 0 | -0.7095718 | 3.214029 | -2.280584 | 2.859496 | 5.402606 | 10.98683 | 19.94509 |  | -0.0007622077 | [11 empty] | 14.03543 | -0.03662318 | 13 | 0 | 13.2974 | -0.1555866
14589 | 2021/04/13 07:17:30 | 248591.5569 | 110.0013 | 1 | 9 | 18 | 0 | 0 | -0.7093964 | 3.212928 | -2.27924 | 2.859496 | 5.403 | 10.98683 | 19.94635 |  | -0.000690621 | [11 empty] | 13.82924 | -0.1269394 | 13 | 0 | 13.78261 | 0.06489336
14590 | 2021/04/13 07:17:32 | 248593.557 | 112.0014 | 1 | 9 | 18 | 0 | 0 | -0.7094193 | 3.211663 | -2.278416 | 2.859496 | 5.403393 | 10.98683 | 19.94761 |  | -0.0006413689 |  | 0.328694 | [9 empty] | 14.23399 | 0.04699558 | 13 | 0 | 13.52557 | -0.0604707
14591 | 2021/04/13 07:17:34 | 248595.557 | 114.0014 | 1 | 9 | 18 | 0 | 0 | -0.7094116 | 3.210419 | -2.277508 | 2.859496 | 5.403787 | 10.98683 | 19.94888 |  | -0.0006448297 | [11 empty] | 14.05176 | -0.07410109 | 13 | 0 | 13.33573 | -0.09244204
14592 | 2021/04/13 07:17:36 | 248597.5571 | 116.0015 | 1 | 9 | 18 | 0 | 0 | -0.7090836 | 3.209422 | -2.275749 | 2.859496 | 5.404181 | 10.98683 | 19.95014 |  | -0.0007030448 | [11 empty] | 13.89116 | -0.09760171 | 13 | 0 | 13.43114 | 0.02346605
14593 | 2021/04/13 07:17:38 | 248599.5563 | 118.0007 | 1 | 9 | 18 | 0 | 0 | -0.7091293 | 3.208228 | -2.275048 | 2.859496 | 5.404574 | 10.98683 | 19.9514 | [13 empty] | 13.95258 | 0.02344847 | 13 | 0 | 13.67557 | 0.1058146
14594 | 2021/04/13 07:17:40 | 248601.5563 | 120.0007 | 1 | 9 | 18 | 0 | 0 | -0.7092361 | 3.207019 | -2.274534 | 2.859496 | 5.404967 | 10.98683 | 19.95267 |  | -0.0005080556 |  | 0.3253333 | 3.005877 | [8 empty] | 14.27784 | 0.1034009 | 13 | 0 | 13.43114 | 0.03264248
14595 | 2021/04/13 07:17:42 | 248603.5571 | 122.0015 | 1 | 9 | 18 | 0 | 0 | -0.709549 | 3.205851 | -2.274708 | 2.859496 | 5.405361 | 10.98683 | 19.95393 |  | -0.0005301852 | [11 empty] | 13.99694 | 0.01698524 | 13 | 0 | 13.3394 | -0.1019278
14596 | 2021/04/13 07:17:44 | 248605.557 | 124.0014 | 1 | 9 | 18 | 0 | 0 | -0.7091064 | 3.204777 | -2.272528 | 2.859496 | 5.405755 | 10.98683 | 19.95519 | [13 empty] | 13.91455 | -0.1006627 | 13 | 0 | 13.59362 | -0.08245111
14597 | 2021/04/13 07:17:46 | 248607.5563 | 126.0007 | 1 | 9 | 18 | 0 | 0 | -0.7091446 | 3.203458 | -2.271715 | 2.859496 | 5.406148 | 10.98683 | 19.95645 |  | -0.0005841175 | [11 empty] | 14.09807 | -0.07702768 | 13 | 0 | 13.81383 | 0.05776435
14598 | 2021/04/13 07:17:48 | 248609.5562 | 128.0006 | 1 | 9 | 18 | 0 | 0 | -0.7096405 | 3.202302 | -2.272483 | 2.859496 | 5.406542 | 10.98683 | 19.95771 |  | -0.0005417122 |  | 0.3443639 | [9 empty] | 14.30682 | 0.03806204 | 13 | 0 | 13.68631 | 0.09529442
14599 | 2021/04/13 07:17:50 | 248611.5572 | 130.0016 | 1 | 9 | 18 | 0 | 0 | -0.7092361 | 3.201287 | -2.270468 | 2.859496 | 5.406936 | 10.98683 | 19.95897 |  | -0.0006043697 | [11 empty] | 14.22107 | 0.09197414 | 13 | 0 | 13.4009 | -0.08918971
14600 | 2021/04/13 07:17:52 | 248613.5564 | 132.0008 | 1 | 9 | 18 | 0 | 0 | -0.7096634 | 3.200074 | -2.270975 | 2.859496 | 5.407329 | 10.98683 | 19.96023 | [13 empty] | 13.92455 | -0.09266436 | 13 | 0 | 13.6402 | 0.06960273
14601 | 2021/04/13 07:17:54 | 248615.5573 | 134.0017 | 1 | 9 | 18 | 0 | 0 | -0.7090073 | 3.198884 | -2.268032 | 2.859496 | 5.407722 | 10.98683 | 19.96149 |  | -0.0005651211 | [11 empty] | 14.13972 | 0.01834184 | 13 | 0 | 13.80431 | 0.1235458
14602 | 2021/04/13 07:17:56 | 248617.5574 | 136.0018 | 1 | 9 | 18 | 0 | 0 | -0.7092667 | 3.197965 | -2.26821 | 2.859496 | 5.408116 | 10.98683 | 19.96275 |  | -0.0005951691 | [11 empty] | 14.36159 | 0.139389 | 13 | 0 | 13.72652 | 0.07781297
14603 | 2021/04/13 07:17:58 | 248619.5566 | 138.001 | 1 | 9 | 18 | 0 | 0 | -0.7093811 | 3.19688 | -2.267806 | 2.859496 | 5.40851 | 10.98683 | 19.96401 |  |  |  | 0.3473514 | 2.894686 | [8 empty] | 14.2978 | 0.08358777 | 13 | 0 | 13.50898 | -0.07179677
14604 | 2021/04/13 07:18:00 | 248621.5557 | 140.0001 | 1 | 9 | 18 | 0 | 0 | -0.7098618 | 3.195911 | -2.268655 | 2.859496 | 5.408903 | 10.98683 | 19.96527 |  | -0.0004569555 | [11 empty] | 13.99742 | -0.06296426 | 13 | 0 | 13.66461 | 0.08566052
14605 | 2021/04/13 07:18:02 | 248623.5563 | 142.0007 | 1 | 9 | 18 | 0 | 0 | -0.7094955 | 3.194754 | -2.266664 | 2.859496 | 5.409297 | 10.98683 | 19.96652 |  | -0.0006947753 | [11 empty] | 14.09076 | 0.1084816 | 13 | 0 | 13.80652 | 0.1086462
14606 | 2021/04/13 07:18:04 | 248625.5558 | 144.0002 | 1 | 9 | 18 | 0 | 0 | -0.7095718 | 3.193631 | -2.26611 | 2.859496 | 5.409691 | 10.98683 | 19.96778 |  | -0.0006144771 | [11 empty] | 14.31534 | 0.09167254 | 13 | 0 | 13.83381 | -0.008848011
14607 | 2021/04/13 07:18:06 | 248627.5557 | 146.0001 | 1 | 9 | 18 | 0 | 0 | -0.7094955 | 3.192387 | -2.264984 | 2.859496 | 5.410085 | 10.98683 | 19.96904 | [13 empty] | 14.34677 | -0.007395744 | 13 | 0 | 13.55803 | -0.1286262
14608 | 2021/04/13 07:18:08 | 248629.5557 | 148.0001 | 1 | 9 | 18 | 0 | 0 | -0.7090683 | 3.191544 | -2.263023 | 2.859496 | 5.410479 | 10.98683 | 19.9703 |  | -0.0006060748 |  | 0.3770616 | [9 empty] | 14.14531 | -0.08124739 | 13 | 0 | 13.37086 | -0.07445067
14609 | 2021/04/13 07:18:10 | 248631.5556 | 150 | 1 | 9 | 18 | 0 | 0 | -0.7092819 | 3.190491 | -2.262958 | 2.859496 | 5.410872 | 10.98683 | 19.97155 |  | -0.0004786166 | [11 empty] | 13.94063 | -0.08609444 | 13 | 0 | 13.81747 | 0.02353847
14610 | 2021/04/13 07:18:12 | 248633.5565 | 152.0009 | 1 | 9 | 18 | 0 | 0 | -0.7095718 | 3.189492 | -2.263174 | 2.859496 | 5.411266 | 10.98683 | 19.97281 | [13 empty] | 14.3112 | 0.01887858 | 13 | 0 | 13.80042 | 0.1057911
14611 | 2021/04/13 07:18:14 | 248635.5558 | 154.0002 | 1 | 9 | 18 | 0 | 0 | -0.7094116 | 3.188498 | -2.261957 | 2.859496 | 5.41166 | 10.98683 | 19.97406 |  | -0.0004095542 | [11 empty] | 14.32193 | 0.0962311 | 13 | 0 | 13.5185 | 0.04377186
14612 | 2021/04/13 07:18:16 | 248637.5565 | 156.0009 | 1 | 9 | 18 | 0 | 0 | -0.7097244 | 3.187624 | -2.262335 | 2.859496 | 5.412053 | 10.98683 | 19.97532 | [13 empty] | 14.11122 | 0.04431874 | 13 | 0 | 13.34404 | -0.0882861
14613 | 2021/04/13 07:18:18 | 248639.5557 | 158.0001 | 1 | 9 | 18 | 0 | 0 | -0.7096481 | 3.186682 | -2.261423 | 2.859496 | 5.412446 | 10.98683 | 19.97657 |  | -0.0003943077 |  | 0.3888889 | 2.641985 | [8 empty] | 13.91113 | -0.08292913 | 13 | 0 | 13.5097 | -0.09214401
14614 | 2021/04/13 07:18:20 | 248641.5567 | 160.0011 | 1 | 9 | 18 | 0 | 0 | -0.7097626 | 3.18572 | -2.261105 | 2.859496 | 5.412841 | 10.98683 | 19.97783 |  | -0.000550947 | [11 empty] | 14.12413 | -0.08303642 | 13 | 0 | 13.75482 | 0.07660061
14615 | 2021/04/13 07:18:22 | 248643.5559 | 162.0003 | 1 | 9 | 18 | 0 | 0 | -0.7091827 | 3.184774 | -2.258587 | 2.859496 | 5.413234 | 10.98683 | 19.97908 | [13 empty] | 14.32752 | 0.06355852 | 13 | 0 | 13.49483 | -0.1169774
14616 | 2021/04/13 07:18:24 | 248645.5561 | 164.0005 | 1 | 9 | 18 | 0 | 0 | -0.7092056 | 3.183908 | -2.258045 | 2.859496 | 5.413628 | 10.98683 | 19.98033 |  | -0.0004671302 | [11 empty] | 14.02033 | -0.1003307 | 13 | 0 | 13.42139 | -0.1027474
14617 | 2021/04/13 07:18:26 | 248647.5568 | 166.0012 | 1 | 9 | 18 | 0 | 0 | -0.7095261 | 3.182889 | -2.258343 | 2.859496 | 5.414021 | 10.98683 | 19.98159 |  | -0.0005552833 | [11 empty] | 13.93379 | -0.1363611 | 13 | 0 | 13.64213 | 0.03040105
14618 | 2021/04/13 07:18:28 | 248649.5561 | 168.0005 | 1 | 9 | 18 | 0 | 0 | -0.7093811 | 3.181981 | -2.257237 | 2.859496 | 5.414415 | 10.98683 | 19.98284 |  |  |  | 0.427202 | [9 empty] | 14.30414 | 0.07605284 | 13 | 0 | 13.83723 | 0.1333088
14619 | 2021/04/13 07:18:30 | 248651.5567 | 170.0011 | 1 | 9 | 18 | 0 | 0 | -0.709671 | 3.181098 | -2.257533 | 2.859496 | 5.414809 | 10.98683 | 19.98409 |  | -0.0003666167 | [11 empty] | 14.3845 | 0.1371068 | 13 | 0 | 13.45481 | -0.05722493
14620 | 2021/04/13 07:18:32 | 248653.5567 | 172.0011 | 1 | 9 | 18 | 0 | 0 | -0.7093353 | 3.180387 | -2.255961 | 2.859496 | 5.415202 | 10.98683 | 19.98534 | [13 empty] | 13.92162 | -0.03546089 | 13 | 0 | 13.61532 | 0.08335859
14621 | 2021/04/13 07:18:34 | 248655.5568 | 174.0012 | 1 | 9 | 18 | 0 | 0 | -0.7088165 | 3.179542 | -2.253712 | 2.859496 | 5.415596 | 10.98683 | 19.9866 |  | -0.0003494966 | [11 empty] | 14.21354 | 0.1131004 | 13 | 0 | 13.90744 | 0.09498447
14622 | 2021/04/13 07:18:36 | 248657.5569 | 176.0013 | 1 | 9 | 18 | 0 | 0 | -0.7094193 | 3.178786 | -2.255092 | 2.859496 | 5.415989 | 10.98683 | 19.98785 | [13 empty] | 14.39498 | 0.07247597 | 13 | 0 | 13.71606 | -0.06006658
14623 | 2021/04/13 07:18:38 | 248659.557 | 178.0014 | 1 | 9 | 18 | 0 | 0 | -0.7094727 | 3.17795 | -2.254669 | 2.859496 | 5.416383 | 10.98683 | 19.9891 |  | -0.0004257351 | [11 empty] | 14.26711 | -0.05794883 | 13 | 0 | 13.43432 | -0.08999467
14624 | 2021/04/13 07:18:40 | 248661.557 | 180.0014 | 1 | 9 | 18 | 0 | 0 | -0.7093811 | 3.177233 | -2.253869 | 2.859496 | 5.416777 | 10.98683 | 19.99035 |  |  |  | 0.4846608 | 2.230532 | [8 empty] | 14.04569 | -0.08578062 | 13 | 0 | 13.78214 | 0.005562901
14625 | 2021/04/13 07:18:42 | 248663.5563 | 182.0007 | 1 | 9 | 18 | 0 | 0 | -0.7094727 | 3.176407 | -2.253574 | 2.859496 | 5.41717 | 10.98683 | 19.9916 |  | -0.0003669981 | [11 empty] | 14.30001 | -0.02031356 | 13 | 0 | 13.76727 | 0.09169519
14626 | 2021/04/13 07:18:44 | 248665.5562 | 184.0006 | 1 | 9 | 18 | 0 | 0 | -0.7094955 | 3.175631 | -2.253096 | 2.859496 | 5.417564 | 10.98683 | 19.99285 | [13 empty] | 14.34991 | 0.08769065 | 13 | 0 | 13.54653 | 0.06267458
14627 | 2021/04/13 07:18:46 | 248667.5563 | 186.0007 | 1 | 9 | 18 | 0 | 0 | -0.7096481 | 3.174783 | -2.252979 | 2.859496 | 5.417958 | 10.98683 | 19.9941 |  | -0.0003286373 | [11 empty] | 14.27834 | 0.1127684 | 13 | 0 | 13.4602 | 0.01457125
14628 | 2021/04/13 07:18:48 | 248669.5571 | 188.0015 | 1 | 9 | 18 | 0 | 0 | -0.7095718 | 3.17412 | -2.252266 | 2.859496 | 5.418352 | 10.98683 | 19.99535 | [13 empty] | 14.07539 | 0.02733678 | 13 | 0 | 13.36672 | -0.107564
14629 | 2021/04/13 07:18:50 | 248671.5562 | 190.0006 | 1 | 9 | 18 | 0 | 0 | -0.7091599 | 3.173373 | -2.250429 | 2.859496 | 5.418745 | 10.98683 | 19.9966 |  | -0.0003355087 | [11 empty] | 14.02814 | -0.02816856 | 13 | 0 | 13.79749 | 0.134615
14630 | 2021/04/13 07:18:52 | 248673.5561 | 192.0005 | 1 | 9 | 18 | 0 | 0 | -0.7094727 | 3.172709 | -2.25095 | 2.859496 | 5.419138 | 10.98683 | 19.99785 | [13 empty] | 14.24203 | 0.06683856 | 13 | 0 | 13.78968 | 0.08520007
14631 | 2021/04/13 07:18:54 | 248675.5556 | 194 | 1 | 9 | 18 | 0 | 0 | -0.7095642 | 3.172198 | -2.250878 | 2.859496 | 5.419532 | 10.98683 | 19.9991 |  | -0.0003504677 |  | 0.5256556 | [9 empty] | 14.40446 | 0.1337475 | 13 | 0 | 13.70361 | 0.02873033
14632 | 2021/04/13 07:18:56 | 248677.5556 | 196 | 1 | 9 | 18 | 0 | 0 | -0.7096634 | 3.17156 | -2.25074 | 2.859496 | 5.419926 | 10.98683 | 20.00035 | [13 empty] | 14.35236 | 0.08000225 | 13 | 0 | 13.48313 | -0.08452326
14633 | 2021/04/13 07:18:58 | 248679.5562 | 198.0006 | 1 | 9 | 18 | 0 | 0 | -0.7093964 | 3.170909 | -2.249431 | 2.859496 | 5.42032 | 10.98683 | 20.00159 |  | -0.0002712196 | [11 empty] | 14.16335 | -0.04506797 | 13 | 0 | 13.39625 | -0.1343051
14634 | 2021/04/13 07:19:00 | 248681.5557 | 200.0001 | 1 | 9 | 18 | 0 | 0 | -0.7092209 | 3.170245 | -2.248404 | 2.859496 | 5.420713 | 10.98683 | 20.00284 | [13 empty] | 14.11415 | 0.07831961 | 13 | 0 | 13.74946 | 0.1195988
14635 | 2021/04/13 07:19:02 | 248683.5573 | 202.0017 | 1 | 9 | 18 | 0 | 0 | -0.7096863 | 3.16948 | -2.249337 | 2.859496 | 5.421107 | 10.98683 | 20.00409 |  | -0.0003541743 | [11 empty] | 14.26127 | 0.09354651 | 13 | 0 | 13.81626 | 0.02050579
14636 | 2021/04/13 07:19:04 | 248685.5557 | 204.0001 | 1 | 9 | 18 | 0 | 0 | -0.7094345 | 3.168974 | -2.248179 | 2.859496 | 5.4215 | 10.98683 | 20.00534 | [13 empty] | 14.42566 | 0.06350249 | 13 | 0 | 13.71752 | -0.08050948
14637 | 2021/04/13 07:19:06 | 248687.5573 | 206.0017 | 1 | 9 | 18 | 0 | 0 | -0.7089005 | 3.168342 | -2.246039 | 2.859496 | 5.421894 | 10.98683 | 20.00658 | [13 empty] | 14.39861 | -0.02709985 | 13 | 0 | 13.53679 | -0.1071611
14638 | 2021/04/13 07:19:08 | 248689.5567 | 208.0011 | 1 | 9 | 18 | 0 | 0 | -0.7090683 | 3.167692 | -2.24611 | 2.859496 | 5.422287 | 10.98683 | 20.00783 |  | -0.0002538027 | [11 empty] | 14.21792 | -0.1118445 | 13 | 0 | 13.41432 | -0.09822875
14639 | 2021/04/13 07:19:10 | 248691.5559 | 210.0003 | 1 | 9 | 18 | 0 | 0 | -0.7095718 | 3.167227 | -2.247375 | 2.859496 | 5.422681 | 10.98683 | 20.00908 |  |  |  |  | 1.667064 | [8 empty] | 14.10659 | -0.09970784 | 13 | 0 | 13.77847 | 0.007616878
14640 | 2021/04/13 07:19:12 | 248693.5557 | 212.0001 | 1 | 9 | 18 | 0 | 0 | -0.7094116 | 3.166759 | -2.246536 | 2.859496 | 5.423075 | 10.98683 | 20.01032 |  | -0.0002867322 |  | 0.6675228 | [9 empty] | 14.23643 | -0.04573971 | 13 | 0 | 13.86452 | 0.08450329
14641 | 2021/04/13 07:19:14 | 248695.5567 | 214.0011 | 1 | 9 | 18 | 0 | 0 | -0.7096024 | 3.166262 | -2.246787 | 2.859496 | 5.423468 | 10.98683 | 20.01157 | [13 empty] | 14.42152 | 0.06735593 | 13 | 0 | 13.74265 | 0.1223543
14642 | 2021/04/13 07:19:16 | 248697.5558 | 216.0002 | 1 | 9 | 18 | 0 | 0 | -0.7093048 | 3.1658 | -2.245517 | 2.859496 | 5.423862 | 10.98683 | 20.01282 | [13 empty] | 14.33237 | 0.08722693 | 13 | 0 | 13.49238 | 0.02103418
14643 | 2021/04/13 07:19:18 | 248699.5565 | 218.0009 | 1 | 9 | 18 | 0 | 0 | -0.7092209 | 3.165231 | -2.244848 | 2.859496 | 5.424255 | 10.98683 | 20.01406 |  | -0.0002624968 | [11 empty] | 14.14752 | 0.05764335 | 13 | 0 | 13.34379 | -0.08866608
14644 | 2021/04/13 07:19:20 | 248701.5557 | 220.0001 | 1 | 9 | 18 | 0 | 0 | -0.7092056 | 3.164656 | -2.244392 | 2.859496 | 5.424648 | 10.98683 | 20.0153 | [13 empty] | 14.12096 | -0.008299947 | 13 | 0 | 13.78554 | 0.1380458
14645 | 2021/04/13 07:19:22 | 248703.5558 | 222.0002 | 1 | 9 | 18 | 0 | 0 | -0.7094116 | 3.164006 | -2.244583 | 2.859496 | 5.425042 | 10.98683 | 20.01655 |  | -0.0002445505 | [11 empty] | 14.32656 | 0.1086345 | 13 | 0 | 13.77922 | 0.1202017
14646 | 2021/04/13 07:19:24 | 248705.5567 | 224.0011 | 1 | 9 | 18 | 0 | 0 | -0.7095642 | 3.163551 | -2.244743 | 2.859496 | 5.425436 | 10.98683 | 20.0178 | [13 empty] | 14.39131 | 0.1016092 | 13 | 0 | 13.59533 | -0.01944155
14647 | 2021/04/13 07:19:26 | 248707.5559 | 226.0003 | 1 | 9 | 18 | 0 | 0 | -0.7092056 | 3.163013 | -2.243227 | 2.859496 | 5.425829 | 10.98683 | 20.01904 | [13 empty] | 14.32607 | 0.0427717 | 13 | 0 | 13.44214 | -0.1217949
14648 | 2021/04/13 07:19:28 | 248709.5568 | 228.0012 | 1 | 9 | 18 | 0 | 0 | -0.7094193 | 3.162677 | -2.243664 | 2.859496 | 5.426222 | 10.98683 | 20.02029 |  | -0.0002163759 | [11 empty] | 14.04665 | -0.1234621 | 13 | 0 | 13.3599 | -0.1350754
14649 | 2021/04/13 07:19:30 | 248711.5566 | 230.001 | 1 | 9 | 18 | 0 | 0 | -0.7095718 | 3.162185 | -2.243797 | 2.859496 | 5.426616 | 10.98683 | 20.02153 |  |  |  | 0.7670606 | [9 empty] | 14.29538 | 0.1176056 | 13 | 0 | 13.82114 | 0.05604774
14650 | 2021/04/13 07:19:32 | 248713.556 | 232.0004 | 1 | 9 | 18 | 0 | 0 | -0.7096405 | 3.161749 | -2.243705 | 2.859496 | 5.42701 | 10.98683 | 20.02277 |  | -0.0002899014 | [11 empty] | 14.46364 | 0.06593883 | 13 | 0 | 13.80677 | -0.05748153
14651 | 2021/04/13 07:19:34 | 248715.5558 | 234.0002 | 1 | 9 | 18 | 0 | 0 | -0.7091217 | 3.161373 | -2.241798 | 2.859496 | 5.427403 | 10.98683 | 20.02402 | [13 empty] | 14.43734 | -0.01507699 | 13 | 0 | 13.55363 | -0.1157054
14652 | 2021/04/13 07:19:36 | 248717.5568 | 236.0012 | 1 | 9 | 18 | 0 | 0 | -0.7092972 | 3.160821 | -2.241961 | 2.859496 | 5.427796 | 10.98683 | 20.02526 | [13 empty] | 14.28005 | -0.1072046 | 13 | 0 | 13.43996 | -0.1301727
14653 | 2021/04/13 07:19:38 | 248719.5569 | 238.0013 | 1 | 9 | 18 | 0 | 0 | -0.7093048 | 3.160414 | -2.241697 | 2.859496 | 5.42819 | 10.98683 | 20.02651 |  | -0.000219104 | [11 empty] | 14.11515 | -0.09643525 | 13 | 0 | 13.42118 | -0.007382929
14654 | 2021/04/13 07:19:40 | 248721.5561 | 240.0005 | 1 | 9 | 18 | 0 | 0 | -0.7097015 | 3.159777 | -2.242498 | 2.859496 | 5.428583 | 10.98683 | 20.02775 | [13 empty] | 14.2406 | -0.05334377 | 13 | 0 | 13.90526 | 0.08831233
14655 | 2021/04/13 07:19:42 | 248723.5562 | 242.0006 | 1 | 9 | 18 | 0 | 0 | -0.7097778 | 3.159281 | -2.242388 | 2.859496 | 5.428977 | 10.98683 | 20.02899 | [13 empty] | 14.35478 | -0.0001573563 | 13 | 0 | 13.82942 | 0.0935781
14656 | 2021/04/13 07:19:44 | 248725.5569 | 244.0013 | 1 | 9 | 18 | 0 | 0 | -0.7091217 | 3.158847 | -2.240007 | 2.859496 | 5.429371 | 10.98683 | 20.03024 |  | -0.0002538894 | [11 empty] | 14.38913 | 0.07558137 | 13 | 0 | 13.70289 | 0.100857
14657 | 2021/04/13 07:19:46 | 248727.5563 | 246.0007 | 1 | 9 | 18 | 0 | 0 | -0.7094116 | 3.158413 | -2.240615 | 2.859496 | 5.429764 | 10.98683 | 20.03148 | [13 empty] | 14.37356 | 0.1164696 | 13 | 0 | 13.50437 | 0.01372337
14658 | 2021/04/13 07:19:48 | 248729.5569 | 248.0013 | 1 | 9 | 18 | 0 | 0 | -0.7090454 | 3.157972 | -2.239146 | 2.859496 | 5.430158 | 10.98683 | 20.03272 | [13 empty] | 14.25838 | 0.07781208 | 13 | 0 | 13.45485 | -0.04558235
14659 | 2021/04/13 07:19:50 | 248731.5561 | 250.0005 | 1 | 9 | 18 | 0 | 0 | -0.7090912 | 3.157485 | -2.238945 | 2.859496 | 5.430552 | 10.98683 | 20.03397 |  | -0.000182299 | [11 empty] | 14.06127 | -0.06159782 | 13 | 0 | 13.68923 | 0.07324249
14660 | 2021/04/13 07:19:52 | 248733.5562 | 252.0006 | 1 | 9 | 18 | 0 | 0 | -0.7094193 | 3.157288 | -2.239841 | 2.859496 | 5.430945 | 10.98683 | 20.03521 |  |  |  | 0.8512845 | 1.255293 | [8 empty] | 14.23938 | 0.05953908 | 13 | 0 | 13.85286 | 0.1487842
14661 | 2021/04/13 07:19:54 | 248735.5563 | 254.0007 | 1 | 9 | 18 | 0 | 0 | -0.7094498 | 3.156728 | -2.23954 | 2.859496 | 5.431339 | 10.98683 | 20.03645 | [13 empty] | 14.34017 | 0.1078624 | 13 | 0 | 13.80016 | 0.08740455
14662 | 2021/04/13 07:19:56 | 248737.557 | 256.0014 | 1 | 9 | 18 | 0 | 0 | -0.7089691 | 3.156365 | -2.237765 | 2.859496 | 5.431732 | 10.98683 | 20.03769 |  | -0.0001805302 | [11 empty] | 14.44465 | 0.117287 | 13 | 0 | 13.72192 | 0.003121197
14663 | 2021/04/13 07:19:58 | 248739.5563 | 258.0007 | 1 | 9 | 18 | 0 | 0 | -0.7097778 | 3.155752 | -2.239883 | 2.859496 | 5.432126 | 10.98683 | 20.03893 | [13 empty] | 14.35165 | 0.06988436 | 13 | 0 | 13.46045 | 0.03351629
14664 | 2021/04/13 07:20:00 | 248741.5571 | 260.0015 | 1 | 9 | 18 | 0 | 0 | -0.7094193 | 3.155208 | -2.238365 | 2.859496 | 5.432519 | 10.98683 | 20.04018 | [13 empty] | 13.9933 | 0.01278341 | 13 | 0 | 13.6212 | 0.1111215
14665 | 2021/04/13 07:20:02 | 248743.5563 | 262.0007 | 1 | 9 | 18 | 0 | 0 | -0.7087784 | 3.154774 | -2.236036 | 2.859496 | 5.432912 | 10.98683 | 20.04142 |  | -0.0002694333 | [11 empty] | 14.23596 | 0.07002324 | 13 | 0 | 13.84212 | 0.07014066
14666 | 2021/04/13 07:20:04 | 248745.5564 | 264.0008 | 1 | 9 | 18 | 0 | 0 | -0.7090683 | 3.154422 | -2.236701 | 2.859496 | 5.433306 | 10.98683 | 20.04266 | [13 empty] | 14.40278 | 0.08786231 | 13 | 0 | 13.79702 | -0.02866209
14667 | 2021/04/13 07:20:06 | 248747.5572 | 266.0016 | 1 | 9 | 18 | 0 | 0 | -0.7088928 | 3.153764 | -2.235681 | 2.859496 | 5.433699 | 10.98683 | 20.0439 |  | -0.0002692327 | [11 empty] | 14.41568 | -0.01903445 | 13 | 0 | 13.62706 | -0.1128122
14668 | 2021/04/13 07:20:08 | 248749.5557 | 268.0001 | 1 | 9 | 18 | 0 | 0 | -0.7089157 | 3.153483 | -2.235554 | 2.859496 | 5.434093 | 10.98683 | 20.04514 | [13 empty] | 14.234 | -0.0880006 | 13 | 0 | 13.61339 | -0.08579284
14669 | 2021/04/13 07:20:10 | 248751.5564 | 270.0008 | 1 | 9 | 18 | 0 | 0 | -0.7092819 | 3.153029 | -2.236386 | 2.859496 | 5.434486 | 10.98683 | 20.04638 | [13 empty] | 14.22086 | -0.08378625 | 13 | 0 | 13.94401 | 0.05095869
14670 | 2021/04/13 07:20:12 | 248753.5565 | 272.0009 | 1 | 9 | 18 | 0 | 0 | -0.709259 | 3.152658 | -2.236051 | 2.859496 | 5.434879 | 10.98683 | 20.04762 |  | -0.0002618586 | [11 empty] | 14.35917 | 0.01247495 | 13 | 0 | 13.86307 | 0.1268104
14671 | 2021/04/13 07:20:14 | 248755.5567 | 274.0011 | 1 | 9 | 18 | 0 | 0 | -0.7093048 | 3.1523 | -2.235942 | 2.859496 | 5.435273 | 10.98683 | 20.04886 |  |  |  | 0.866345 | [9 empty] | 14.43564 | 0.09558558 | 13 | 0 | 13.66168 | 0.06372035
14672 | 2021/04/13 07:20:16 | 248757.5566 | 276.001 | 1 | 9 | 18 | 0 | 0 | -0.7092819 | 3.151656 | -2.235413 | 2.859496 | 5.435667 | 10.98683 | 20.0501 | [13 empty] | 14.28223 | 0.1039213 | 13 | 0 | 13.47874 | -0.02173126
14673 | 2021/04/13 07:20:18 | 248759.5566 | 278.001 | 1 | 9 | 18 | 0 | 0 | -0.708725 | 3.151091 | -2.233257 | 2.859496 | 5.43606 | 10.98683 | 20.05134 |  | -0.0002193852 | [11 empty] | 14.11854 | -0.00289619 | 13 | 0 | 13.82896 | 0.1094452
14674 | 2021/04/13 07:20:20 | 248761.5566 | 280.001 | 1 | 9 | 18 | 0 | 0 | -0.7085648 | 3.150578 | -2.232389 | 2.859496 | 5.436454 | 10.98683 | 20.05258 | [13 empty] | 14.28297 | 0.05138457 | 13 | 0 | 13.87455 | 0.1337534
14675 | 2021/04/13 07:20:22 | 248763.5566 | 282.001 | 1 | 9 | 18 | 0 | 0 | -0.7094498 | 3.150162 | -2.234882 | 2.859496 | 5.436848 | 10.98683 | 20.05382 |  | -0.000272577 | [11 empty] | 14.43442 | 0.1265043 | 13 | 0 | 13.74094 | 0.04206628
14676 | 2021/04/13 07:20:24 | 248765.5566 | 284.001 | 1 | 9 | 18 | 0 | 0 | -0.7094574 | 3.149652 | -2.234544 | 2.859496 | 5.437242 | 10.98683 | 20.05506 | [13 empty] | 14.46123 | 0.1051855 | 13 | 0 | 13.62146 | -0.03870755
14677 | 2021/04/13 07:20:26 | 248767.5567 | 286.0011 | 1 | 9 | 18 | 0 | 0 | -0.7087631 | 3.149275 | -2.23209 | 2.859496 | 5.437635 | 10.98683 | 20.0563 | [13 empty] | 14.30319 | 0.00525713 | 13 | 0 | 13.4119 | -0.1387841
14678 | 2021/04/13 07:20:28 | 248769.5566 | 288.001 | 1 | 9 | 18 | 0 | 0 | -0.7090073 | 3.148914 | -2.232603 | 2.859496 | 5.438029 | 10.98683 | 20.05754 |  | -0.0002056957 | [11 empty] | 14.14656 | -0.09094834 | 13 | 0 | 13.72727 | 0.1152474
14679 | 2021/04/13 07:20:30 | 248771.5566 | 290.001 | 1 | 9 | 18 | 0 | 0 | -0.7090683 | 3.148327 | -2.232379 | 2.859496 | 5.438422 | 10.98683 | 20.05878 | [13 empty] | 14.30443 | 0.09817511 | 13 | 0 | 13.90334 | 0.06860822
14680 | 2021/04/13 07:20:32 | 248773.5567 | 292.0011 | 1 | 9 | 18 | 0 | 0 | -0.7091827 | 3.147838 | -2.232392 | 2.859496 | 5.438817 | 10.98683 | 20.06002 |  | -0.0003365377 | [11 empty] | 14.46001 | 0.09979367 | 13 | 0 | 13.86896 | -0.03499657
14681 | 2021/04/13 07:20:34 | 248775.5568 | 294.0012 | 1 | 9 | 18 | 0 | 0 | -0.7090302 | 3.147406 | -2.231606 | 2.859496 | 5.43921 | 10.98683 | 20.06126 |  |  |  |  | 1.174151 | [8 empty] | 14.48359 | 0.04506618 | 13 | 0 | 13.69509 | -0.09894371
14682 | 2021/04/13 07:20:36 | 248777.5569 | 296.0013 | 1 | 9 | 18 | 0 | 0 | -0.7089539 | 3.146852 | -2.230973 | 2.859496 | 5.439604 | 10.98683 | 20.0625 |  |  |  | 0.8163363 | [9 empty] | 14.39473 | -0.02922118 | 13 | 0 | 13.4963 | -0.09783924
14683 | 2021/04/13 07:20:38 | 248779.5568 | 298.0012 | 1 | 9 | 18 | 0 | 0 | -0.709549 | 3.14631 | -2.232461 | 2.859496 | 5.439998 | 10.98683 | 20.06374 |  | -0.0002196879 | [11 empty] | 14.30151 | -0.1189846 | 13 | 0 | 13.61535 | -0.08481473
14684 | 2021/04/13 07:20:40 | 248781.5569 | 300.0013 | 1 | 9 | 18 | 0 | 0 | -0.7087173 | 3.145766 | -2.229459 | 2.859496 | 5.440391 | 10.98683 | 20.06498 | [13 empty] | 14.13194 | -0.1220715 | 13 | 0 | 13.76727 | -0.005643666
14685 | 2021/04/13 07:20:42 | 248783.5569 | 302.0013 | 1 | 9 | 18 | 0 | 0 | -0.7089386 | 3.145309 | -2.229831 | 2.859496 | 5.440785 | 10.98683 | 20.06622 | [13 empty] | 14.30344 | -0.05341321 | 13 | 0 | 13.90966 | 0.08137465
14686 | 2021/04/13 07:20:44 | 248785.5568 | 304.0012 | 1 | 9 | 18 | 0 | 0 | -0.7092056 | 3.144713 | -2.230248 | 2.859496 | 5.441178 | 10.98683 | 20.06746 |  | -0.0002288729 | [11 empty] | 14.43906 | 0.0114125 | 13 | 0 | 13.85529 | 0.1143143
14687 | 2021/04/13 07:20:46 | 248787.5569 | 306.0013 | 1 | 9 | 18 | 0 | 0 | -0.7088318 | 3.144397 | -2.228849 | 2.859496 | 5.441572 | 10.98683 | 20.06869 | [13 empty] | 14.50771 | 0.08118957 | 13 | 0 | 13.70461 | 0.09963185
14688 | 2021/04/13 07:20:48 | 248789.557 | 308.0014 | 1 | 9 | 18 | 0 | 0 | -0.7090073 | 3.143896 | -2.229045 | 2.859496 | 5.441966 | 10.98683 | 20.06993 | [13 empty] | 14.49435 | 0.1158381 | 13 | 0 | 13.40775 | -0.09276897
14689 | 2021/04/13 07:20:50 | 248791.557 | 310.0014 | 1 | 9 | 18 | 0 | 0 | -0.709053 | 3.14346 | -2.22888 | 2.859496 | 5.442359 | 10.98683 | 20.07117 |  | -0.0002155192 | [11 empty] | 14.09152 | -0.1258859 | 13 | 0 | 13.46339 | -0.05062252
14690 | 2021/04/13 07:20:52 | 248793.557 | 312.0014 | 1 | 9 | 18 | 0 | 0 | -0.7089767 | 3.14299 | -2.228307 | 2.859496 | 5.442753 | 10.98683 | 20.0724 | [13 empty] | 14.05058 | -0.1154664 | 13 | 0 | 13.58341 | 0.01242608
14691 | 2021/04/13 07:20:54 | 248795.5569 | 314.0013 | 1 | 9 | 18 | 0 | 0 | -0.7091293 | 3.142342 | -2.228327 | 2.859496 | 5.443147 | 10.98683 | 20.07364 |  | -0.0002894965 | [11 empty] | 14.09055 | -0.08973718 | 13 | 0 | 13.76242 | 0.07705688
14692 | 2021/04/13 07:20:56 | 248797.557 | 316.0014 | 1 | 9 | 18 | 0 | 0 | -0.7085648 | 3.141727 | -2.226117 | 2.859496 | 5.443541 | 10.98683 | 20.07488 |  |  |  | 0.806593 | [9 empty] | 14.12684 | -0.03014833 | 13 | 0 | 13.80606 | 0.1207286
14693 | 2021/04/13 07:20:58 | 248799.557 | 318.0014 | 1 | 9 | 18 | 0 | 0 | -0.7087402 | 3.141244 | -2.226326 | 2.859496 | 5.443934 | 10.98683 | 20.07612 | [13 empty] | 14.27079 | 0.05145401 | 13 | 0 | 13.62342 | -0.1185197
14694 | 2021/04/13 07:21:00 | 248801.5571 | 320.0015 | 1 | 9 | 18 | 0 | 0 | -0.7090149 | 3.140643 | -2.226763 | 2.859496 | 5.444328 | 10.98683 | 20.07735 |  | -0.0002384898 | [11 empty] | 14.38748 | -0.05197674 | 13 | 0 | 13.50367 | -0.09546191
14695 | 2021/04/13 07:21:02 | 248803.557 | 322.0014 | 1 | 9 | 18 | 0 | 0 | -0.7090149 | 3.140272 | -2.2265 | 2.859496 | 5.444721 | 10.98683 | 20.07859 | [13 empty] | 14.2014 | -0.1158443 | 13 | 0 | 13.38312 | -0.05196124
14696 | 2021/04/13 07:21:04 | 248805.557 | 324.0014 | 1 | 9 | 18 | 0 | 0 | -0.7093048 | 3.139778 | -2.22706 | 2.859496 | 5.445115 | 10.98683 | 20.07983 |  | -0.0002921472 | [11 empty] | 14.05179 | -0.09153992 | 13 | 0 | 13.40897 | 0.03863782
14697 | 2021/04/13 07:21:06 | 248807.5563 | 326.0007 | 1 | 9 | 18 | 0 | 0 | -0.7089539 | 3.139318 | -2.225632 | 2.859496 | 5.445508 | 10.98683 | 20.08106 | [13 empty] | 14.03207 | -0.02617985 | 13 | 0 | 13.63806 | 0.09266168
14698 | 2021/04/13 07:21:08 | 248809.5563 | 328.0007 | 1 | 9 | 18 | 0 | 0 | -0.708725 | 3.138718 | -2.224488 | 2.859496 | 5.445902 | 10.98683 | 20.0823 |  | -0.0002441622 | [11 empty] | 14.15537 | 0.05150408 | 13 | 0 | 13.79483 | 0.1179019
14699 | 2021/04/13 07:21:10 | 248811.557 | 330.0014 | 1 | 9 | 18 | 0 | 0 | -0.7089767 | 3.138277 | -2.224965 | 2.859496 | 5.446296 | 10.98683 | 20.08353 | [13 empty] | 14.48118 | 0.1155204 | 13 | 0 | 13.69267 | 0.07911533
14700 | 2021/04/13 07:21:12 | 248813.5556 | 332 | 1 | 9 | 18 | 0 | 0 | -0.7088013 | 3.137657 | -2.223975 | 2.859496 | 5.44669 | 10.98683 | 20.08477 | [13 empty] | 14.41888 | 0.1179796 | 13 | 0 | 13.54245 | -0.005337
14701 | 2021/04/13 07:21:14 | 248815.5572 | 334.0016 | 1 | 9 | 18 | 0 | 0 | -0.7089005 | 3.137011 | -2.223829 | 2.859496 | 5.447083 | 10.98683 | 20.086 |  | -0.0002032929 |  | 0.7487666 | 1.284067 | [8 empty] | 14.26934 | 0.03546566 | 13 | 0 | 13.43655 | -0.1039702
14702 | 2021/04/13 07:21:16 | 248817.5566 | 336.001 | 1 | 9 | 18 | 0 | 0 | -0.7092667 | 3.136422 | -2.22456 | 2.859496 | 5.447477 | 10.98683 | 20.08724 | [13 empty] | 14.02839 | -0.05261213 | 13 | 0 | 13.4075 | -0.1395535
14703 | 2021/04/13 07:21:18 | 248819.5566 | 338.001 | 1 | 9 | 18 | 0 | 0 | -0.7091827 | 3.135971 | -2.223976 | 2.859496 | 5.447871 | 10.98683 | 20.08847 | [13 empty] | 14.0708 | -0.09066194 | 13 | 0 | 13.82825 | 0.131484
14704 | 2021/04/13 07:21:20 | 248821.5565 | 340.0009 | 1 | 9 | 18 | 0 | 0 | -0.7091599 | 3.135526 | -2.223589 | 2.859496 | 5.448264 | 10.98683 | 20.08971 | [13 empty] | 14.47244 | 0.1255119 | 13 | 0 | 13.73512 | 0.04108369
14705 | 2021/04/13 07:21:22 | 248823.5565 | 342.0009 | 1 | 9 | 18 | 0 | 0 | -0.7093735 | 3.134945 | -2.223847 | 2.859496 | 5.448658 | 10.98683 | 20.09094 |  | -0.0002043746 | [11 empty] | 14.47049 | 0.1023611 | 13 | 0 | 13.58684 | -0.06210804
14706 | 2021/04/13 07:21:24 | 248825.5564 | 344.0008 | 1 | 9 | 18 | 0 | 0 | -0.7090073 | 3.134469 | -2.222361 | 2.859496 | 5.449051 | 10.98683 | 20.09217 | [13 empty] | 14.34535 | 0.01895487 | 13 | 0 | 13.43218 | -0.1227799
14707 | 2021/04/13 07:21:26 | 248827.5565 | 346.0009 | 1 | 9 | 18 | 0 | 0 | -0.7096863 | 3.133942 | -2.224116 | 2.859496 | 5.449445 | 10.98683 | 20.09341 |  | -0.0002570058 | [11 empty] | 14.17605 | -0.08417457 | 13 | 0 | 13.34308 | -0.1369086
14708 | 2021/04/13 07:21:28 | 248829.5568 | 348.0012 | 1 | 9 | 18 | 0 | 0 | -0.7092819 | 3.133372 | -2.222444 | 2.859496 | 5.44984 | 10.98683 | 20.09464 | [13 empty] | 14.13835 | -0.1050848 | 13 | 0 | 13.77923 | 0.0934729
14709 | 2021/04/13 07:21:30 | 248831.5567 | 350.0011 | 1 | 9 | 18 | 0 | 0 | -0.7087631 | 3.132819 | -2.220427 | 2.859496 | 5.450233 | 10.98683 | 20.09588 | [13 empty] | 14.3772 | 0.06810427 | 13 | 0 | 13.7641 | -0.01412421
14710 | 2021/04/13 07:21:32 | 248833.5568 | 352.0012 | 1 | 9 | 18 | 0 | 0 | -0.708931 | 3.132264 | -2.220559 | 2.859496 | 5.450627 | 10.98683 | 20.09711 |  | -0.0002362034 | [11 empty] | 14.53205 | 0.03859788 | 13 | 0 | 13.6851 | -0.09858608
14711 | 2021/04/13 07:21:34 | 248835.5567 | 354.0011 | 1 | 9 | 18 | 0 | 0 | -0.7094498 | 3.131533 | -2.221665 | 2.859496 | 5.451021 | 10.98683 | 20.09834 |  |  |  | 0.7237141 | [9 empty] | 14.49704 | -0.02047598 | 13 | 0 | 13.57685 | -0.1256895
14712 | 2021/04/13 07:21:36 | 248837.5567 | 356.0011 | 1 | 9 | 18 | 0 | 0 | -0.7090912 | 3.131207 | -2.220311 | 2.859496 | 5.451414 | 10.98683 | 20.09958 |  | -0.0002292777 | [11 empty] | 14.32315 | -0.08244038 | 13 | 0 | 13.36601 | -0.08710772
14713 | 2021/04/13 07:21:38 | 248839.5566 | 358.001 | 1 | 9 | 18 | 0 | 0 | -0.7087936 | 3.130527 | -2.218898 | 2.859496 | 5.451808 | 10.98683 | 20.10081 | [13 empty] | 14.15341 | -0.1026559 | 13 | 0 | 13.77218 | -0.00449121
14714 | 2021/04/13 07:21:40 | 248841.5567 | 360.0011 | 1 | 9 | 18 | 0 | 0 | -0.7090683 | 3.129991 | -2.219377 | 2.859496 | 5.452202 | 10.98683 | 20.10204 | [13 empty] | 14.3351 | -0.05638152 | 13 | 0 | 13.8609 | 0.07840514
14715 | 2021/04/13 07:21:42 | 248843.5567 | 362.0011 | 1 | 9 | 18 | 0 | 0 | -0.7092361 | 3.129511 | -2.219562 | 2.859496 | 5.452596 | 10.98683 | 20.10327 |  | -0.0003075565 | [11 empty] | 14.54108 | 0.04610658 | 13 | 0 | 13.85507 | 0.1147753
14716 | 2021/04/13 07:21:44 | 248845.5559 | 364.0003 | 1 | 9 | 18 | 0 | 0 | -0.709259 | 3.129006 | -2.219276 | 2.859496 | 5.452989 | 10.98683 | 20.10451 | [13 empty] | 14.57102 | 0.09388536 | 13 | 0 | 13.71683 | 0.08948535
14717 | 2021/04/13 07:21:46 | 248847.5568 | 366.0012 | 1 | 9 | 18 | 0 | 0 | -0.7090149 | 3.128418 | -2.218095 | 2.859496 | 5.453383 | 10.98683 | 20.10574 |  | -0.0002672155 | [11 empty] | 14.51533 | 0.1129484 | 13 | 0 | 13.57323 | 0.01709193
14718 | 2021/04/13 07:21:48 | 248849.556 | 368.0004 | 1 | 9 | 18 | 0 | 0 | -0.7090302 | 3.127883 | -2.217764 | 2.859496 | 5.453776 | 10.98683 | 20.10697 | [13 empty] | 14.15514 | -0.112558 | 13 | 0 | 13.68077 | 0.0336042
14719 | 2021/04/13 07:21:50 | 248851.5561 | 370.0005 | 1 | 9 | 18 | 0 | 0 | -0.7094193 | 3.127228 | -2.218516 | 2.859496 | 5.45417 | 10.98683 | 20.1082 |  | -0.0002884769 |  |  | 1.4014 | [8 empty] | 14.24601 | -0.03210455 | 13 | 0 | 13.82292 | 0.1370567
14720 | 2021/04/13 07:21:52 | 248853.5568 | 372.0012 | 1 | 9 | 18 | 0 | 0 | -0.7088547 | 3.12654 | -2.216263 | 2.859496 | 5.454564 | 10.98683 | 20.10943 |  |  |  | 0.6969237 | [9 empty] | 14.31565 | 0.03136724 | 13 | 0 | 13.91456 | 0.1525801
14721 | 2021/04/13 07:21:54 | 248855.557 | 374.0014 | 1 | 9 | 18 | 0 | 0 | -0.7088394 | 3.126081 | -2.215889 | 2.859496 | 5.454957 | 10.98683 | 20.11066 | [13 empty] | 14.4554 | 0.09619206 | 13 | 0 | 13.84971 | 0.116902
14722 | 2021/04/13 07:21:56 | 248857.5571 | 376.0015 | 1 | 9 | 18 | 0 | 0 | -0.709198 | 3.125459 | -2.216569 | 2.859496 | 5.455351 | 10.98683 | 20.11189 |  | -0.000276527 | [11 empty] | 14.47997 | 0.1120958 | 13 | 0 | 13.74266 | 0.06195486
14723 | 2021/04/13 07:21:58 | 248859.557 | 378.0014 | 1 | 9 | 18 | 0 | 0 | -0.7090149 | 3.124966 | -2.215647 | 2.859496 | 5.455745 | 10.98683 | 20.11312 | [13 empty] | 14.21355 | -0.07463336 | 13 | 0 | 13.32941 | -0.001583397
14724 | 2021/04/13 07:22:00 | 248861.5572 | 380.0016 | 1 | 9 | 18 | 0 | 0 | -0.7090912 | 3.12446 | -2.215527 | 2.859496 | 5.456139 | 10.98683 | 20.11435 | [13 empty] | 14.19803 | -0.1179391 | 13 | 0 | 13.41636 | 0.009895265
14725 | 2021/04/13 07:22:02 | 248863.5573 | 382.0017 | 1 | 9 | 18 | 0 | 0 | -0.708992 | 3.123875 | -2.214802384 | 2.859496 | 5.456532 | 10.98683 | 20.11558 |  | -0.0002220082 | [11 empty] | 14.11809 | -0.04474461 | 13 | 0 | 13.50464 | 0.08091599
14726 | 2021/04/13 07:22:04 | 248865.5556 | 384 | 1 | 9 | 18 | 0 | 0 | -0.7092667 | 3.123359 | -2.215295 | 2.859496 | 5.456926 | 10.98683 | 20.11681 | [13 empty] | 14.17874 | 0.04017174 | 13 | 0 | 13.6678 | 0.1202649
14727 | 2021/04/13 07:22:06 | 248867.5556 | 386 | 1 | 9 | 18 | 0 | 0 | -0.7086639 | 3.122745 | -2.212977 | 2.859496 | 5.457319 | 10.98683 | 20.11804 |  | -0.0002567875 | [11 empty] | 14.21188 | 0.09107739 | 13 | 0 | 13.82533 | 0.1186877
14728 | 2021/04/13 07:22:08 | 248869.5563 | 388.0007 | 1 | 9 | 18 | 0 | 0 | -0.7090912 | 3.122238 | -2.213951 | 2.859496 | 5.457713 | 10.98683 | 20.11927 | [13 empty] | 14.55668 | 0.1099533 | 13 | 0 | 13.60734 | 0.04840821
14729 | 2021/04/13 07:22:10 | 248871.5557 | 390.0001 | 1 | 9 | 18 | 0 | 0 | -0.7092209 | 3.121465 | -2.213808 | 2.859496 | 5.458107 | 10.98683 | 20.1205 |  |  |  | 0.7072939 | [9 empty] | 14.47564 | 0.09985477 | 13 | 0 | 13.55542 | -0.005175471
14730 | 2021/04/13 07:22:12 | 248873.5556 | 392 | 1 | 9 | 18 | 0 | 0 | -0.7092972 | 3.12087 | -2.213624 | 2.859496 | 5.4585 | 10.98683 | 20.12173 |  | -0.0002754082 | [11 empty] | 14.31978 | 0.05945235 | 13 | 0 | 13.41388 | -0.07538855
14731 | 2021/04/13 07:22:14 | 248875.5572 | 394.0016 | 1 | 9 | 18 | 0 | 0 | -0.7093964 | 3.120351 | -2.213566 | 2.859496 | 5.458895 | 10.98683 | 20.12296 | [13 empty] | 14.23966 | 0.01287013 | 13 | 0 | 13.44342 | -0.122014
14732 | 2021/04/13 07:22:16 | 248877.5565 | 396.0009 | 1 | 9 | 18 | 0 | 0 | -0.709259 | 3.119806 | -2.21275 | 2.859496 | 5.459289 | 10.98683 | 20.12419 |  | -0.0002805043 | [11 empty] | 14.18438 | -0.05251646 | 13 | 0 | 13.59297 | -0.1074329
14733 | 2021/04/13 07:22:18 | 248879.5565 | 398.0009 | 1 | 9 | 18 | 0 | 0 | -0.7092438 | 3.119218 | -2.212286 | 2.859496 | 5.459682 | 10.98683 | 20.12542 | [13 empty] | 14.4627 | 0.0869754 | 13 | 0 | 13.94477 | 0.1099384
14734 | 2021/04/13 07:22:20 | 248881.5566 | 400.001 | 1 | 9 | 18 | 0 | 0 | -0.709549 | 3.118753 | -2.212908 | 2.859496 | 5.460076 | 10.98683 | 20.12664 |  | -0.0003322683 | [11 empty] | 14.54428 | 0.1338753 | 13 | 0 | 13.86558 | 0.0746116
14735 | 2021/04/13 07:22:22 | 248883.5565 | 402.0009 | 1 | 9 | 18 | 0 | 0 | -0.7088394 | 3.118195 | -2.210299 | 2.859496 | 5.46047 | 10.98683 | 20.12787 | [13 empty] | 14.63434 | 0.1429757 | 13 | 0 | 13.8534 | 0.02888083
14736 | 2021/04/13 07:22:24 | 248885.5566 | 404.001 | 1 | 9 | 18 | 0 | 0 | -0.7087021 | 3.117608 | -2.209455 | 2.859496 | 5.460863 | 10.98683 | 20.1291 |  | -0.0002769764 | [11 empty] | 14.56081 | 0.08178115 | 13 | 0 | 13.67002 | -0.07810354
14737 | 2021/04/13 07:22:26 | 248887.5558 | 406.0002 | 1 | 9 | 18 | 0 | 0 | -0.7090149 | 3.116924 | -2.209946 | 2.859496 | 5.461257 | 10.98683 | 20.13033 |  |  |  | 0.6748618 | 1.45379 | [8 empty] | 14.49726 | 0.02075076 | 13 | 0 | 13.54049 | -0.1209462
14738 | 2021/04/13 07:22:28 | 248889.5566 | 408.001 | 1 | 9 | 18 | 0 | 0 | -0.7091446 | 3.116301 | -2.209908 | 2.859496 | 5.46165 | 10.98683 | 20.13155 | [13 empty] | 14.15806 | 0.01666546 | 13 | 0 | 13.66905 | 0.1264179
14739 | 2021/04/13 07:22:30 | 248891.5566 | 410.001 | 1 | 9 | 18 | 0 | 0 | -0.7087936 | 3.115758 | -2.208429 | 2.859496 | 5.462044 | 10.98683 | 20.13278 |  | -0.0003277595 | [11 empty] | 14.18579 | 0.08133382 | 13 | 0 | 13.71876 | 0.1272178
14740 | 2021/04/13 07:22:32 | 248893.5568 | 412.0012 | 1 | 9 | 18 | 0 | 0 | -0.708992 | 3.115091 | -2.208575 | 2.859496 | 5.462438 | 10.98683 | 20.134 | [13 empty] | 14.29446 | 0.08248329 | 13 | 0 | 13.79829 | 0.08035272
14741 | 2021/04/13 07:22:34 | 248895.5567 | 414.0011 | 1 | 9 | 18 | 0 | 0 | -0.7094193 | 3.114584 | -2.209546 | 2.859496 | 5.462831 | 10.98683 | 20.13523 |  | -0.0003015444 | [11 empty] | 14.37796 | 0.09869754 | 13 | 0 | 13.88919 | 0.03026187
14742 | 2021/04/13 07:22:36 | 248897.5566 | 416.001 | 1 | 9 | 18 | 0 | 0 | -0.709259 | 3.113917 | -2.208574 | 2.859496 | 5.463225 | 10.98683 | 20.13646 | [13 empty] | 14.48557 | 0.1106593 | 13 | 0 | 13.90186 | -0.0240913
14743 | 2021/04/13 07:22:38 | 248899.5559 | 418.0003 | 1 | 9 | 18 | 0 | 0 | -0.7089691 | 3.113486 | -2.207365 | 2.859496 | 5.463619 | 10.98683 | 20.13768 |  | -0.0003198849 | [11 empty] | 14.36317 | 0.07727802 | 13 | 0 | 13.47931 | -0.06667435
14744 | 2021/04/13 07:22:40 | 248901.5559 | 420.0003 | 1 | 9 | 18 | 0 | 0 | -0.709198 | 3.112949 | -2.207697 | 2.859496 | 5.464012 | 10.98683 | 20.13891 | [13 empty] | 14.20797 | -0.01263946 | 13 | 0 | 13.47022 | -0.1086855
14745 | 2021/04/13 07:22:42 | 248903.5559 | 422.0003 | 1 | 9 | 18 | 0 | 0 | -0.7093735 | 3.112383 | -2.207842 | 2.859496 | 5.464406 | 10.98683 | 20.14013 |  | -0.0003558107 | [11 empty] | 14.11908 | -0.08060068 | 13 | 0 | 13.49831 | -0.1195639
14746 | 2021/04/13 07:22:44 | 248905.5568 | 424.0012 | 1 | 9 | 18 | 0 | 0 | -0.709198 | 3.111761 | -2.206855 | 2.859496 | 5.4648 | 10.98683 | 20.14136 |  |  |  | 0.675137 | [9 empty] | 14.15903 | -0.1198629 | 13 | 0 | 13.71391 | -0.0720042
14747 | 2021/04/13 07:22:46 | 248907.5569 | 426.0013 | 1 | 9 | 18 | 0 | 0 | -0.7092438 | 3.111143 | -2.206559 | 2.859496 | 5.465193 | 10.98683 | 20.14258 |  | -0.0002706769 | [11 empty] | 14.2594 | -0.1076588 | 13 | 0 | 13.85827 | -0.01409322
14748 | 2021/04/13 07:22:48 | 248909.5569 | 428.0013 | 1 | 9 | 18 | 0 | 0 | -0.7091217 | 3.110476 | -2.205706 | 2.859496 | 5.465587 | 10.98683 | 20.14381 | [13 empty] | 14.55834 | 0.09341776 | 13 | 0 | 13.63828 | -0.06874621
14749 | 2021/04/13 07:22:50 | 248911.5567 | 430.0011 | 1 | 9 | 18 | 0 | 0 | -0.7088928 | 3.109852 | -2.204552 | 2.859496 | 5.465981 | 10.98683 | 20.14503 | [13 empty] | 14.60222 | 0.06717563 | 13 | 0 | 13.66762 | -0.08357465
14750 | 2021/04/13 07:22:52 | 248913.5567 | 432.0011 | 1 | 9 | 18 | 0 | 0 | -0.708992 | 3.109163 | -2.204372 | 2.859496 | 5.466374 | 10.98683 | 20.14626 |  | -0.0002575276 | [11 empty] | 14.44396 | -0.01317352 | 13 | 0 | 13.50172 | -0.1366407
14751 | 2021/04/13 07:22:54 | 248915.5569 | 434.0013 | 1 | 9 | 18 | 0 | 0 | -0.708992 | 3.108728 | -2.204063 | 2.859496 | 5.466768 | 10.98683 | 20.14748 | [13 empty] | 14.38578 | -0.04693896 | 13 | 0 | 13.48002 | -0.1178953
14752 | 2021/04/13 07:22:56 | 248917.5561 | 436.0005 | 1 | 9 | 18 | 0 | 0 | -0.7090454 | 3.10823 | -2.203876 | 2.859496 | 5.467162 | 10.98683 | 20.1487 |  | -0.0002636803 | [11 empty] | 14.28934 | -0.09374142 | 13 | 0 | 13.40534 | 0.1140159
14753 | 2021/04/13 07:22:58 | 248919.557 | 438.0014 | 1 | 9 | 18 | 0 | 0 | -0.7087936 | 3.107791 | -2.202782 | 2.859496 | 5.467556 | 10.98683 | 20.14993 | [13 empty] | 14.30376 | 0.1024872 | 13 | 0 | 13.88073 | 0.1186851
14754 | 2021/04/13 07:23:00 | 248921.5562 | 440.0006 | 1 | 9 | 18 | 0 | 0 | -0.7092819 | 3.107114 | -2.20382 | 2.859496 | 5.467949 | 10.98683 | 20.15115 |  | -0.0003264719 |  | 0.6638407 | 1.483087 | [8 empty] | 14.32859 | 0.1112258 | 13 | 0 | 13.87633 | 0.0794211
14755 | 2021/04/13 07:23:02 | 248923.5562 | 442.0006 | 1 | 9 | 18 | 0 | 0 | -0.7093353 | 3.106442 | -2.203509 | 2.859496 | 5.468343 | 10.98683 | 20.15237 | [13 empty] | 14.42378 | 0.1229563 | 13 | 0 | 13.91312 | 0.06601334
14756 | 2021/04/13 07:23:04 | 248925.557 | 444.0014 | 1 | 9 | 18 | 0 | 0 | -0.7091217 | 3.105914 | -2.202471 | 2.859496 | 5.468737 | 10.98683 | 20.1536 | [13 empty] | 14.37242 | 0.1022518 | 13 | 0 | 13.89827 | 0.0338313
14757 | 2021/04/13 07:23:06 | 248927.5569 | 446.0013 | 1 | 9 | 18 | 0 | 0 | -0.7094116 | 3.105236 | -2.20289 | 2.859496 | 5.46913 | 10.98683 | 20.15482 |  | -0.0003219069 | [11 empty] | 14.4077 | 0.1341677 | 13 | 0 | 13.60568 | 0.03835589
14758 | 2021/04/13 07:23:08 | 248929.557 | 448.0014 | 1 | 9 | 18 | 0 | 0 | -0.7089386 | 3.104522 | -2.200915 | 2.859496 | 5.469524 | 10.98683 | 20.15604 |  | -0.0003820946 | [11 empty] | 14.51699 | 0.1003668 | 13 | 0 | 13.53099 | 0.009068549
14759 | 2021/04/13 07:23:10 | 248931.5572 | 450.0016 | 1 | 9 | 18 | 0 | 0 | -0.7090454 | 3.104024 | -2.200894 | 2.859496 | 5.469918 | 10.98683 | 20.15726 | [13 empty] | 14.47536 | 0.1118758 | 13 | 0 | 13.51854 | 0.006861091
14760 | 2021/04/13 07:23:12 | 248933.5556 | 452 | 1 | 9 | 18 | 0 | 0 | -0.7092361 | 3.10343 | -2.201065 | 2.859496 | 5.470311 | 10.98683 | 20.15849 | [13 empty] | 14.48487 | 0.08826375 | 13 | 0 | 13.51343 | -0.01906842
14761 | 2021/04/13 07:23:14 | 248935.5556 | 454 | 1 | 9 | 18 | 0 | 0 | -0.7085495 | 3.102854 | -2.198526 | 2.859496 | 5.470705 | 10.98683 | 20.15971 |  | -0.0003185667 | [11 empty] | 14.47 | 0.1086807 | 13 | 0 | 13.4839 | -0.01463592
14762 | 2021/04/13 07:23:16 | 248937.5563 | 456.0007 | 1 | 9 | 18 | 0 | 0 | -0.7086411 | 3.102301 | -2.198418 | 2.859496 | 5.471098 | 10.98683 | 20.16093 | [13 empty] | 14.40331 | 0.06535977 | 13 | 0 | 13.69056 | 0.06458044
14763 | 2021/04/13 07:23:18 | 248939.5556 | 458 | 1 | 9 | 18 | 0 | 0 | -0.709053 | 3.101766 | -2.199316 | 2.859496 | 5.471492 | 10.98683 | 20.16215 |  | -0.0002363802 |  | 0.6828018 | [9 empty] | 14.19195 | -0.06605119 | 13 | 0 | 13.71029 | 0.07333398
14764 | 2021/04/13 07:23:20 | 248941.5563 | 460.0007 | 1 | 9 | 18 | 0 | 0 | -0.7092438 | 3.101203 | -2.199509 | 2.859496 | 5.471886 | 10.98683 | 20.16337 | [13 empty] | 14.21044 | -0.04270017 | 13 | 0 | 13.75074 | 0.1081589
14765 | 2021/04/13 07:23:22 | 248943.5565 | 462.0009 | 1 | 9 | 18 | 0 | 0 | -0.709259 | 3.10066 | -2.199171 | 2.859496 | 5.47228 | 10.98683 | 20.16459 |  | -0.0003040284 | [11 empty] | 14.2762 | 0.0004610419 | 13 | 0 | 13.82389 | 0.1376584
14766 | 2021/04/13 07:23:24 | 248945.5563 | 464.0007 | 1 | 9 | 18 | 0 | 0 | -0.7090683 | 3.099829 | -2.19799 | 2.859496 | 5.472673 | 10.98683 | 20.16581 | [13 empty] | 14.3673 | 0.04703701 | 13 | 0 | 13.90777 | 0.1431224
14767 | 2021/04/13 07:23:26 | 248947.5564 | 466.0008 | 1 | 9 | 18 | 0 | 0 | -0.7095337 | 3.099183 | -2.198975 | 2.859496 | 5.473067 | 10.98683 | 20.16703 | [13 empty] | 14.42256 | 0.07679701 | 13 | 0 | 13.58495 | -0.1510581
14768 | 2021/04/13 07:23:28 | 248949.5564 | 468.0008 | 1 | 9 | 18 | 0 | 0 | -0.709259 | 3.098604 | -2.197713 | 2.859496 | 5.473461 | 10.98683 | 20.16825 |  | -0.0003343591 | [11 empty] | 14.52824 | -0.0821954 | 13 | 0 | 13.45444 | -0.1143271
14769 | 2021/04/13 07:23:30 | 248951.5557 | 470.0001 | 1 | 9 | 18 | 0 | 0 | -0.7090454 | 3.097979 | -2.196608 | 2.859496 | 5.473855 | 10.98683 | 20.16947 | [13 empty] | 14.54116 | -0.09002864 | 13 | 0 | 13.43078 | -0.08101374
14770 | 2021/04/13 07:23:32 | 248953.5558 | 472.0002 | 1 | 9 | 18 | 0 | 0 | -0.7086487 | 3.097491 | -2.195033 | 2.859496 | 5.474248 | 10.98683 | 20.17069 |  | -0.0002605386 | [11 empty] | 14.41526 | -0.09108633 | 13 | 0 | 13.39976 | -0.03634453
14771 | 2021/04/13 07:23:34 | 248955.5557 | 474.0001 | 1 | 9 | 18 | 0 | 0 | -0.7089767 | 3.097067 | -2.195748 | 2.859496 | 5.474641 | 10.98683 | 20.17191 |  |  |  | 0.6552936 | 1.507909 | [8 empty] | 14.36221 | -0.1371834 | 13 | 0 | 13.36123 | -0.05281538
14772 | 2021/04/13 07:23:36 | 248957.5564 | 476.0008 | 1 | 9 | 18 | 0 | 0 | -0.7088013 | 3.096351 | -2.194698 | 2.859496 | 5.475035 | 10.98683 | 20.17313 | [13 empty] | 14.30059 | -0.1189116 | 13 | 0 | 13.74226 | -0.0002288818
14773 | 2021/04/13 07:23:38 | 248959.5566 | 478.001 | 1 | 9 | 18 | 0 | 0 | -0.7087021 | 3.095951 | -2.194107 | 2.859496 | 5.475429 | 10.98683 | 20.17435 |  | -0.0002546691 | [11 empty] | 14.24284 | -0.1062915 | 13 | 0 | 13.73197 | 0.02614021
14774 | 2021/04/13 07:23:40 | 248961.5566 | 480.001 | 1 | 9 | 18 | 0 | 0 | -0.7088394 | 3.095159 | -2.193971 | 2.859496 | 5.475823 | 10.98683 | 20.17557 | [13 empty] | 14.33369 | -0.0750187 | 13 | 0 | 13.77904 | 0.057455
14775 | 2021/04/13 07:23:42 | 248963.5566 | 482.001 | 1 | 9 | 18 | 0 | 0 | -0.7088394 | 3.094559 | -2.193545 | 2.859496 | 5.476216 | 10.98683 | 20.17679 |  | -0.0002272901 | [11 empty] | 14.40187 | -0.04587561 | 13 | 0 | 13.82537 | 0.08893281
14776 | 2021/04/13 07:23:44 | 248965.5558 | 484.0002 | 1 | 9 | 18 | 0 | 0 | -0.7090302 | 3.093775 | -2.19358 | 2.859496 | 5.47661 | 10.98683 | 20.17801 | [13 empty] | 14.46056 | -0.03781348 | 13 | 0 | 13.9207 | 0.115281
14777 | 2021/04/13 07:23:46 | 248967.5566 | 486.001 | 1 | 9 | 18 | 0 | 0 | -0.7087555 | 3.093297 | -2.192391 | 2.859496 | 5.477004 | 10.98683 | 20.17922 | [13 empty] | 14.5292 | -0.0220713 | 13 | 0 | 13.58474 | -0.1049861
14778 | 2021/04/13 07:23:48 | 248969.5566 | 488.001 | 1 | 9 | 18 | 0 | 0 | -0.7095261 | 3.092689 | -2.194344 | 2.859496 | 5.477397 | 10.98683 | 20.18044 |  | -0.0003063277 | [11 empty] | 14.43938 | -0.02806872 | 13 | 0 | 13.38733 | -0.1378798
14779 | 2021/04/13 07:23:50 | 248971.5568 | 490.0012 | 1 | 9 | 18 | 0 | 0 | -0.7092667 | 3.09209 | -2.193116 | 2.859496 | 5.477791 | 10.98683 | 20.18166 | [13 empty] | 14.34538 | -0.07174462 | 13 | 0 | 13.41026 | -0.1221827
14780 | 2021/04/13 07:23:52 | 248973.556 | 492.0004 | 1 | 9 | 18 | 0 | 0 | -0.7090302 | 3.091578 | -2.192022 | 2.859496 | 5.478185 | 10.98683 | 20.18287 |  | -0.0003262343 |  | 0.6605522 | [9 empty] | 14.29229 | -0.1072699 | 13 | 0 | 13.37902 | -0.1234847
14781 | 2021/04/13 07:23:54 | 248975.5567 | 494.0011 | 1 | 9 | 18 | 0 | 0 | -0.708931 | 3.091066 | -2.191353 | 2.859496 | 5.478579 | 10.98683 | 20.18409 | [13 empty] | 14.1856 | -0.1336959 | 13 | 0 | 13.38926 | -0.08363605
14782 | 2021/04/13 07:23:56 | 248977.5568 | 496.0012 | 1 | 9 | 18 | 0 | 0 | -0.708931 | 3.090373 | -2.190861 | 2.859496 | 5.478972 | 10.98683 | 20.18531 |  | -0.0003086669 | [11 empty] | 14.17637 | -0.1164249 | 13 | 0 | 13.78953 | 0.03828347
14783 | 2021/04/13 07:23:58 | 248979.5568 | 498.0012 | 1 | 9 | 18 | 0 | 0 | -0.7088928 | 3.089796 | -2.190334 | 2.859496 | 5.479366 | 10.98683 | 20.18653 | [13 empty] | 14.60126 | 0.07602632 | 13 | 0 | 13.74713 | -0.04048824
14784 | 2021/04/13 07:24:00 | 248981.5568 | 500.0012 | 1 | 9 | 18 | 0 | 0 | -0.7090683 | 3.089042 | -2.190342 | 2.859496 | 5.479759 | 10.98683 | 20.18774 |  | -0.0003548702 | [11 empty] | 14.54454 | -0.01576483 | 13 | 0 | 13.5586 | -0.1095507
14785 | 2021/04/13 07:24:02 | 248983.5568 | 502.0012 | 1 | 9 | 18 | 0 | 0 | -0.7093201 | 3.08854 | -2.190764 | 2.859496 | 5.480153 | 10.98683 | 20.18896 | [13 empty] | 14.41113 | -0.08567929 | 13 | 0 | 13.38098 | -0.08578926
14786 | 2021/04/13 07:24:04 | 248985.5569 | 504.0013 | 1 | 9 | 18 | 0 | 0 | -0.7093353 | 3.0877 | -2.190215 | 2.859496 | 5.480547 | 10.98683 | 20.19017 |  | -0.0002636746 | [11 empty] | 14.22021 | -0.1040757 | 13 | 0 | 13.42393 | 0.01691192
14787 | 2021/04/13 07:24:06 | 248987.5569 | 506.0013 | 1 | 9 | 18 | 0 | 0 | -0.7092667 | 3.08716 | -2.18962 | 2.859496 | 5.480941 | 10.98683 | 20.19139 |  |  |  |  | 1.529583 | [8 empty] | 14.16149 | -0.01240104 | 13 | 0 | 13.85975 | 0.1224694
14788 | 2021/04/13 07:24:08 | 248989.5567 | 508.0011 | 1 | 9 | 18 | 0 | 0 | -0.7089539 | 3.086654 | -2.188295 | 2.859496 | 5.481335 | 10.98683 | 20.1926 |  | -0.0003659696 |  | 0.648497 | [9 empty] | 14.61365 | 0.09821236 | 13 | 0 | 13.59127 | 0.0778386
14789 | 2021/04/13 07:24:10 | 248991.5569 | 510.0013 | 1 | 9 | 18 | 0 | 0 | -0.7092667 | 3.085927 | -2.188745 | 2.859496 | 5.481728 | 10.98683 | 20.19382 | [13 empty] | 14.43964 | 0.08722216 | 13 | 0 | 13.39491 | -0.02469957
14790 | 2021/04/13 07:24:12 | 248993.5569 | 512.0013 | 1 | 9 | 18 | 0 | 0 | -0.7091446 | 3.085504 | -2.188068 | 2.859496 | 5.482122 | 10.98683 | 20.19503 |  | -0.0003462818 | [11 empty] | 14.24114 | -0.01598388 | 13 | 0 | 13.43758 | -0.09604007
14791 | 2021/04/13 07:24:14 | 248995.5569 | 514.0013 | 1 | 9 | 18 | 0 | 0 | -0.7087173 | 3.084857 | -2.186292 | 2.859496 | 5.482515 | 10.98683 | 20.19625 | [13 empty] | 14.23218 | -0.08132875 | 13 | 0 | 13.67009 | -0.05172044
14792 | 2021/04/13 07:24:16 | 248997.557 | 516.0014 | 1 | 9 | 18 | 0 | 0 | -0.709053 | 3.084298 | -2.186931 | 2.859496 | 5.482909 | 10.98683 | 20.19746 | [13 empty] | 14.40091 | -0.06002784 | 13 | 0 | 13.70227 | 0.0100559
14793 | 2021/04/13 07:24:18 | 248999.5571 | 518.0015 | 1 | 9 | 18 | 0 | 0 | -0.7092361 | 3.083706 | -2.187076 | 2.859496 | 5.483303 | 10.98683 | 20.19868 |  | -0.0002730372 | [11 empty] | 14.43621 | 0.01103193 | 13 | 0 | 13.38415 | -0.1512918
14794 | 2021/04/13 07:24:20 | 249001.557 | 520.0014 | 1 | 9 | 18 | 0 | 0 | -0.7093811 | 3.082991 | -2.187016 | 2.859496 | 5.483696 | 10.98683 | 20.19989 | [13 empty] | 14.2658 | -0.110386 | 13 | 0 | 13.45496 | -0.07400662
14795 | 2021/04/13 07:24:22 | 249003.5561 | 522.0005 | 1 | 9 | 18 | 0 | 0 | -0.7089386 | 3.082415 | -2.185243 | 2.859496 | 5.48409 | 10.98683 | 20.2011 |  | -0.0002966931 | [11 empty] | 14.27285 | -0.08338422 | 13 | 0 | 13.68886 | 0.06967664
14796 | 2021/04/13 07:24:24 | 249005.5563 | 524.0007 | 1 | 9 | 18 | 0 | 0 | -0.7093201 | 3.08169 | -2.185905 | 2.859496 | 5.484484 | 10.98683 | 20.20232 |  |  |  | 0.630089 | [9 empty] | 14.51142 | 0.08949161 | 13 | 0 | 13.83268 | 0.1490957
14797 | 2021/04/13 07:24:26 | 249007.5571 | 526.0015 | 1 | 9 | 18 | 0 | 0 | -0.7094498 | 3.081427 | -2.186118 | 2.859496 | 5.484878 | 10.98683 | 20.20353 |  | -0.0002730768 | [11 empty] | 14.64876 | -0.0734815 | 13 | 0 | 13.43493 | -0.03700852
14798 | 2021/04/13 07:24:28 | 249009.5563 | 528.0007 | 1 | 9 | 18 | 0 | 0 | -0.7094116 | 3.080486 | -2.185333 | 2.859496 | 5.485271 | 10.98683 | 20.20474 | [13 empty] | 14.20973 | -0.03468901 | 13 | 0 | 13.70615 | 0.08411556
14799 | 2021/04/13 07:24:30 | 249011.5564 | 530.0008 | 1 | 9 | 18 | 0 | 0 | -0.7089691 | 3.079967 | -2.183601 | 2.859496 | 5.485665 | 10.98683 | 20.20596 |  | -0.0003327012 | [11 empty] | 14.57232 | 0.1027042 | 13 | 0 | 13.86441 | 0.04803091
14800 | 2021/04/13 07:24:32 | 249013.5564 | 532.0008 | 1 | 9 | 18 | 0 | 0 | -0.7089691 | 3.079416 | -2.183211 | 2.859496 | 5.486059 | 10.98683 | 20.20717 | [13 empty] | 14.61004 | -0.0003921986 | 13 | 0 | 13.58766 | -0.1032901
14801 | 2021/04/13 07:24:34 | 249015.5565 | 534.0009 | 1 | 9 | 18 | 0 | 0 | -0.7090683 | 3.078801 | -2.18308 | 2.859496 | 5.486453 | 10.98683 | 20.20838 | [13 empty] | 14.24775 | -0.1135948 | 13 | 0 | 13.4442 | -0.02005011
14802 | 2021/04/13 07:24:36 | 249017.5572 | 536.0016 | 1 | 9 | 18 | 0 | 0 | -0.709259 | 3.078188 | -2.183233 | 2.859496 | 5.486846 | 10.98683 | 20.20959 |  | -0.0003139823 | [11 empty] | 14.29354 | 0.01992643 | 13 | 0 | 13.82271 | 0.104562
14803 | 2021/04/13 07:24:38 | 249019.5563 | 538.0007 | 1 | 9 | 18 | 0 | 0 | -0.7089767 | 3.07749 | -2.181869 | 2.859496 | 5.48724 | 10.98683 | 20.21081 | [13 empty] | 14.47078 | 0.0840804 | 13 | 0 | 13.39684 | -0.02326548
14804 | 2021/04/13 07:24:40 | 249021.5564 | 540.0008 | 1 | 9 | 18 | 0 | 0 | -0.7091293 | 3.076647 | -2.181741 | 2.859496 | 5.487634 | 10.98683 | 20.21202 |  | -0.0003000961 |  | 0.6596615 | 1.538405 | [8 empty] | 14.17663 | -0.06530464 | 13 | 0 | 13.54862 | -0.09053618
14805 | 2021/04/13 07:24:42 | 249023.5565 | 542.0009 | 1 | 9 | 18 | 0 | 0 | -0.7096252 | 3.076248 | -2.182983 | 2.859496 | 5.488028 | 10.98683 | 20.21323 | [13 empty] | 14.45352 | -0.06152987 | 13 | 0 | 13.81858 | 0.06409138
14806 | 2021/04/13 07:24:44 | 249025.5565 | 544.0009 | 1 | 9 | 18 | 0 | 0 | -0.7094498 | 3.07575 | -2.18209 | 2.859496 | 5.488421 | 10.98683 | 20.21444 |  | -0.0003174992 | [11 empty] | 14.66676 | 0.1036242 | 13 | 0 | 13.67377 | 0.1061368
14807 | 2021/04/13 07:24:46 | 249027.5565 | 546.0009 | 1 | 9 | 18 | 0 | 0 | -0.7093811 | 3.0749 | -2.181276 | 2.859496 | 5.488815 | 10.98683 | 20.21565 | [13 empty] | 14.22831 | -0.1370183 | 13 | 0 | 13.77595 | 0.031932
14808 | 2021/04/13 07:24:48 | 249029.5567 | 548.0011 | 1 | 9 | 18 | 0 | 0 | -0.7090149 | 3.074519 | -2.17988 | 2.859496 | 5.489209 | 10.98683 | 20.21686 |  | -0.0003187819 | [11 empty] | 14.60813 | 0.07790625 | 13 | 0 | 13.92221 | 0.1283297
14809 | 2021/04/13 07:24:50 | 249031.5565 | 550.0009 | 1 | 9 | 18 | 0 | 0 | -0.7091446 | 3.073843 | -2.179799 | 2.859496 | 5.489603 | 10.98683 | 20.21807 | [13 empty] | 14.59253 | 0.0959453 | 13 | 0 | 13.58474 | -0.07535934
14810 | 2021/04/13 07:24:52 | 249033.5565 | 552.0009 | 1 | 9 | 18 | 0 | 0 | -0.7089005 | 3.073177 | -2.178577 | 2.859496 | 5.489996 | 10.98683 | 20.21928 |  | -0.0002755824 | [11 empty] | 14.27873 | -0.1096997 | 13 | 0 | 13.56305 | -0.08473277
14811 | 2021/04/13 07:24:54 | 249035.5566 | 554.001 | 1 | 9 | 18 | 0 | 0 | -0.7093048 | 3.072539 | -2.179367 | 2.859496 | 5.49039 | 10.98683 | 20.22049 | [13 empty] | 14.40292 | -0.03932565 | 13 | 0 | 13.89955 | 0.12521
14812 | 2021/04/13 07:24:56 | 249037.5566 | 556.001 | 1 | 9 | 18 | 0 | 0 | -0.7091675 | 3.072009 | -2.178569 | 2.859496 | 5.490784 | 10.98683 | 20.2217 | [13 empty] | 14.56042 | -0.05130142 | 13 | 0 | 13.50133 | -0.1039445
14813 | 2021/04/13 07:24:58 | 249039.5566 | 558.001 | 1 | 9 | 18 | 0 | 0 | -0.7090149 | 3.07125 | -2.177562 | 2.859496 | 5.491178 | 10.98683 | 20.22291 |  | -0.0003022501 |  | 0.6342461 | [9 empty] | 14.25558 | -0.05787492 | 13 | 0 | 13.61305 | 0.05402207
14814 | 2021/04/13 07:25:00 | 249041.5568 | 560.0012 | 1 | 9 | 18 | 0 | 0 | -0.7088623 | 3.070614 | -2.176643 | 2.859496 | 5.491571 | 10.98683 | 20.22412 | [13 empty] | 14.48934 | 0.0473696 | 13 | 0 | 13.92026 | 0.06804943
14815 | 2021/04/13 07:25:02 | 249043.5568 | 562.0012 | 1 | 9 | 18 | 0 | 0 | -0.7092438 | 3.070008 | -2.177384 | 2.859496 | 5.491965 | 10.98683 | 20.22533 |  | -0.0003025619 | [11 empty] | 14.68357 | 0.02594411 | 13 | 0 | 13.71256 | -0.07007033
14816 | 2021/04/13 07:25:04 | 249045.5569 | 564.0013 | 1 | 9 | 18 | 0 | 0 | -0.7092819 | 3.069314 | -2.177009 | 2.859496 | 5.492359 | 10.98683 | 20.22654 | [13 empty] | 14.39879 | -0.1043993 | 13 | 0 | 13.43449 | -0.08852661
14817 | 2021/04/13 07:25:06 | 249047.5567 | 566.0011 | 1 | 9 | 18 | 0 | 0 | -0.7091827 | 3.068862 | -2.176384 | 2.859496 | 5.492753 | 10.98683 | 20.22775 |  | -0.0004420751 | [11 empty] | 14.63151 | -0.01239806 | 13 | 0 | 13.93102 | 0.08814961
14818 | 2021/04/13 07:25:08 | 249049.5567 | 568.0011 | 1 | 9 | 18 | 0 | 0 | -0.709053 | 3.068314 | -2.175597 | 2.859496 | 5.493146 | 10.98683 | 20.22896 | [13 empty] | 14.61348 | 0.09121001 | 13 | 0 | 13.61305 | 0.03650755
14819 | 2021/04/13 07:25:10 | 249051.5569 | 570.0013 | 1 | 9 | 18 | 0 | 0 | -0.7087784 | 3.067648 | -2.174283 | 2.859496 | 5.49354 | 10.98683 | 20.23016 |  | -0.0002191703 | [11 empty] | 14.33208 | -0.006239414 | 13 | 0 | 13.56527 | -0.09768933
14820 | 2021/04/13 07:25:12 | 249053.5568 | 572.0012 | 1 | 9 | 18 | 0 | 0 | -0.7090836 | 3.066879 | -2.174674 | 2.859496 | 5.493934 | 10.98683 | 20.23137 |  |  |  | 0.61952 | 1.601357 | [8 empty] | 14.36983 | -0.08891881 | 13 | 0 | 13.86642 | -0.0136283
14821 | 2021/04/13 07:25:14 | 249055.5567 | 574.0011 | 1 | 9 | 18 | 0 | 0 | -0.7089386 | 3.066398 | -2.173888 | 2.859496 | 5.494328 | 10.98683 | 20.23258 | [13 empty] | 14.68163 | 0.01756042 | 13 | 0 | 13.87152 | 0.09303421
14822 | 2021/04/13 07:25:16 | 249057.5569 | 576.0013 | 1 | 9 | 18 | 0 | 0 | -0.709198 | 3.065685 | -2.174178 | 2.859496 | 5.494721 | 10.98683 | 20.23379 |  | -0.000286679 | [11 empty] | 14.26193 | -0.1311564 | 13 | 0 | 13.47304 | -0.1245248
14823 | 2021/04/13 07:25:18 | 249059.5568 | 578.0012 | 1 | 9 | 18 | 0 | 0 | -0.7090454 | 3.065077 | -2.173279 | 2.859496 | 5.495115 | 10.98683 | 20.23499 | [13 empty] | 14.37757 | -0.06140411 | 13 | 0 | 13.80103 | 0.100821
14824 | 2021/04/13 07:25:20 | 249061.5568 | 580.0012 | 1 | 9 | 18 | 0 | 0 | -0.7092056 | 3.064406 | -2.173294 | 2.859496 | 5.495509 | 10.98683 | 20.2362 |  | -0.0002736665 | [11 empty] | 14.66775 | 0.1221702 | 13 | 0 | 13.75523 | 0.07895142
14825 | 2021/04/13 07:25:22 | 249063.5571 | 582.0015 | 1 | 9 | 18 | 0 | 0 | -0.7090683 | 3.063824 | -2.17246 | 2.859496 | 5.495903 | 10.98683 | 20.23741 | [13 empty] | 14.47447 | 0.02929091 | 13 | 0 | 13.40786 | -0.1284295
14826 | 2021/04/13 07:25:24 | 249065.557 | 584.0014 | 1 | 9 | 18 | 0 | 0 | -0.7091446 | 3.063133 | -2.172204 | 2.859496 | 5.496296 | 10.98683 | 20.23861 |  | -0.000350237 | [11 empty] | 14.23366 | -0.1430961 | 13 | 0 | 13.54719 | -0.06789774
14827 | 2021/04/13 07:25:26 | 249067.5571 | 586.0015 | 1 | 9 | 18 | 0 | 0 | -0.7093353 | 3.06257 | -2.172389 | 2.859496 | 5.49669 | 10.98683 | 20.23982 | [13 empty] | 14.63291 | 0.07594466 | 13 | 0 | 13.72031 | -0.04513413
14828 | 2021/04/13 07:25:28 | 249069.5571 | 588.0015 | 1 | 9 | 18 | 0 | 0 | -0.7088318 | 3.061934 | -2.170396 | 2.859496 | 5.497084 | 10.98683 | 20.24102 |  | -0.0002943969 |  | 0.6206277 | [9 empty] | 14.50904 | -0.04932076 | 13 | 0 | 13.47178 | -0.1019773
14829 | 2021/04/13 07:25:30 | 249071.5572 | 590.0016 | 1 | 9 | 18 | 0 | 0 | -0.7094345 | 3.061241 | -2.17175 | 2.859496 | 5.497477 | 10.98683 | 20.24223 | [13 empty] | 14.2451 | -0.09691 | 13 | 0 | 13.51474 | 0.01036286
14830 | 2021/04/13 07:25:32 | 249073.5572 | 592.0016 | 1 | 9 | 18 | 0 | 0 | -0.7092819 | 3.060664 | -2.170874 | 2.859496 | 5.497871 | 10.98683 | 20.24343 | [13 empty] | 14.37661 | 0.04975319 | 13 | 0 | 13.83664 | 0.123007
14831 | 2021/04/13 07:25:34 | 249075.5571 | 594.0015 | 1 | 9 | 18 | 0 | 0 | -0.7091675 | 3.059927 | -2.170001 | 2.859496 | 5.498264 | 10.98683 | 20.24464 |  | -0.0002769822 | [11 empty] | 14.64902 | 0.1043141 | 13 | 0 | 13.89005 | 0.01303881
14832 | 2021/04/13 07:25:36 | 249077.5572 | 596.0016 | 1 | 9 | 18 | 0 | 0 | -0.709343 | 3.059236 | -2.170048 | 2.859496 | 5.498659 | 10.98683 | 20.24584 | [13 empty] | 14.32329 | 0.01210779 | 13 | 0 | 13.46864 | -0.1136264
14833 | 2021/04/13 07:25:38 | 249079.5572 | 598.0016 | 1 | 9 | 18 | 0 | 0 | -0.7094193 | 3.058703 | -2.169903 | 2.859496 | 5.499052 | 10.98683 | 20.24705 |  | -0.0003421101 | [11 empty] | 14.2658 | -0.1008132 | 13 | 0 | 13.75496 | -0.05980313
14834 | 2021/04/13 07:25:40 | 249081.5556 | 600 | 1 | 9 | 18 | 0 | 0 | -0.7088013 | 3.057916 | -2.167455 | 2.859496 | 5.499445 | 10.98683 | 20.24825 | [13 empty] | 14.5356 | -0.05080372 | 13 | 0 | 13.95927 | 0.08395523
14835 | 2021/04/13 07:25:42 | 249083.557 | 602.0014 | 1 | 9 | 18 | 0 | 0 | -0.709053 | 3.057283 | -2.167776 | 2.859496 | 5.499839 | 10.98683 | 20.24945 |  | -0.0003788618 | [11 empty] | 14.67066 | 0.08489698 | 13 | 0 | 13.74351 | 0.09650528
14836 | 2021/04/13 07:25:44 | 249085.5564 | 604.0008 | 1 | 9 | 18 | 0 | 0 | -0.7093811 | 3.056939 | -2.168535 | 2.859496 | 5.500233 | 10.98683 | 20.25066 |  |  |  | 0.6269736 | 1.617933 | [8 empty] | 14.52734 | 0.09344965 | 13 | 0 | 13.52673 | -0.03101289
14837 | 2021/04/13 07:25:46 | 249087.5562 | 606.0006 | 1 | 9 | 18 | 0 | 0 | -0.709343 | 3.056211 | -2.167902 | 2.859496 | 5.500627 | 10.98683 | 20.25186 |  | -0.0002881739 | [11 empty] | 14.47014 | -0.01787513 | 13 | 0 | 13.92298 | 0.1238278
14838 | 2021/04/13 07:25:48 | 249089.5564 | 608.0008 | 1 | 9 | 18 | 0 | 0 | -0.7091064 | 3.055463 | -2.166648 | 2.859496 | 5.50102 | 10.98683 | 20.25307 | [13 empty] | 14.66141 | 0.1090822 | 13 | 0 | 13.88784 | 0.08411258
14839 | 2021/04/13 07:25:50 | 249091.5563 | 610.0007 | 1 | 9 | 18 | 0 | 0 | -0.7088928 | 3.054873 | -2.165577 | 2.859496 | 5.501414 | 10.98683 | 20.25427 |  | -0.0003974192 | [11 empty] | 14.64199 | 0.08443832 | 13 | 0 | 13.61235 | -0.08000702
14840 | 2021/04/13 07:25:52 | 249093.5557 | 612.0001 | 1 | 9 | 18 | 0 | 0 | -0.708992 | 3.054252 | -2.16544 | 2.859496 | 5.501808 | 10.98683 | 20.25547 | [13 empty] | 14.39148 | -0.06183714 | 13 | 0 | 13.48573 | -0.1373842
14841 | 2021/04/13 07:25:54 | 249095.5558 | 614.0002 | 1 | 9 | 18 | 0 | 0 | -0.7094116 | 3.05345 | -2.166153 | 2.859496 | 5.502202 | 10.98683 | 20.25667 |  | -0.0002613029 | [11 empty] | 14.26825 | -0.1288825 | 13 | 0 | 13.96562 | 0.06997585
14842 | 2021/04/13 07:25:56 | 249097.5566 | 616.001 | 1 | 9 | 18 | 0 | 0 | -0.7093048 | 3.052702 | -2.165296 | 2.859496 | 5.502596 | 10.98683 | 20.25788 | [13 empty] | 14.71621 | 0.0552544 | 13 | 0 | 13.75989 | -0.07955998
14843 | 2021/04/13 07:25:58 | 249099.5565 | 618.0009 | 1 | 9 | 18 | 0 | 0 | -0.7092056 | 3.052053 | -2.164533 | 2.859496 | 5.502989 | 10.98683 | 20.25908 | [13 empty] | 14.47427 | -0.06899118 | 13 | 0 | 13.53209 | -0.07136375
14844 | 2021/04/13 07:26:00 | 249101.5556 | 620 | 1 | 9 | 18 | 0 | 0 | -0.7092438 | 3.051463 | -2.164231 | 2.859496 | 5.503383 | 10.98683 | 20.26028 |  | -0.0003213273 |  | 0.5923411 | [9 empty] | 14.33576 | -0.03930986 | 13 | 0 | 13.7738 | 0.08402884
14845 | 2021/04/13 07:26:02 | 249103.5557 | 622.0001 | 1 | 9 | 18 | 0 | 0 | -0.7094193 | 3.050895 | -2.164364 | 2.859496 | 5.503777 | 10.98683 | 20.26148 | [13 empty] | 14.60479 | 0.1081011 | 13 | 0 | 13.9993 | 0.08546829
14846 | 2021/04/13 07:26:04 | 249105.5557 | 624.0001 | 1 | 9 | 18 | 0 | 0 | -0.7092819 | 3.050276 | -2.163506 | 2.859496 | 5.504171 | 10.98683 | 20.26268 |  | -0.0002795985 | [11 empty] | 14.69818 | 0.046812 | 13 | 0 | 13.55239 | -0.06743044
14847 | 2021/04/13 07:26:06 | 249107.5557 | 626.0001 | 1 | 9 | 18 | 0 | 0 | -0.7095871 | 3.049676 | -2.164011 | 2.859496 | 5.504565 | 10.98683 | 20.26388 | [13 empty] | 14.31017 | -0.08466661 | 13 | 0 | 13.77744 | -0.04592568
14848 | 2021/04/13 07:26:08 | 249109.5558 | 628.0002 | 1 | 9 | 18 | 0 | 0 | -0.7093201 | 3.048836 | -2.162601 | 2.859496 | 5.504959 | 10.98683 | 20.26509 |  | -0.0003464755 | [11 empty] | 14.6337 | -0.02518684 | 13 | 0 | 13.94782 | 0.08218676
14849 | 2021/04/13 07:26:10 | 249111.556 | 630.0004 | 1 | 9 | 18 | 0 | 0 | -0.7089539 | 3.048302 | -2.161106 | 2.859496 | 5.505352 | 10.98683 | 20.26628 | [13 empty] | 14.66484 | 0.09623051 | 13 | 0 | 13.61331 | 0.03926009
14850 | 2021/04/13 07:26:12 | 249113.5559 | 632.0003 | 1 | 9 | 18 | 0 | 0 | -0.7091293 | 3.047593 | -2.161137 | 2.859496 | 5.505746 | 10.98683 | 20.26748 |  | -0.0003289554 | [11 empty] | 14.37932 | -0.0006920099 | 13 | 0 | 13.54673 | -0.09899646
14851 | 2021/04/13 07:26:14 | 249115.5566 | 634.001 | 1 | 9 | 18 | 0 | 0 | -0.7090454 | 3.046822 | -2.160335 | 2.859496 | 5.50614 | 10.98683 | 20.26868 |  |  |  |  | 1.664691 | [8 empty] | 14.34448 | -0.09981483 | 13 | 0 | 13.92688 | 0.1187971
14852 | 2021/04/13 07:26:16 | 249117.5567 | 636.0011 | 1 | 9 | 18 | 0 | 0 | -0.7094955 | 3.0462 | -2.161265 | 2.859496 | 5.506534 | 10.98683 | 20.26988 |  | -0.0003219158 |  | 0.5950265 | [9 empty] | 14.63809 | 0.09175301 | 13 | 0 | 13.59381 | -0.08182973
14853 | 2021/04/13 07:26:18 | 249119.5567 | 638.0011 | 1 | 9 | 18 | 0 | 0 | -0.7093582 | 3.045556 | -2.16039 | 2.859496 | 5.506927 | 10.98683 | 20.27108 | [13 empty] | 14.28259 | -0.1505646 | 13 | 0 | 13.52302 | -0.1142547
14854 | 2021/04/13 07:26:20 | 249121.556 | 640.0004 | 1 | 9 | 18 | 0 | 0 | -0.7094116 | 3.04485 | -2.160052 | 2.859496 | 5.507322 | 10.98683 | 20.27229 |  | -0.0002792272 | [11 empty] | 14.43022 | -0.06336987 | 13 | 0 | 13.90494 | 0.1148278
14855 | 2021/04/13 07:26:22 | 249123.5561 | 642.0005 | 1 | 9 | 18 | 0 | 0 | -0.7090836 | 3.04419 | -2.158585 | 2.859496 | 5.507716 | 10.98683 | 20.27349 | [13 empty] | 14.67433 | 0.1167753 | 13 | 0 | 13.88615 | 0.1124021
14856 | 2021/04/13 07:26:24 | 249125.5567 | 644.0011 | 1 | 9 | 18 | 0 | 0 | -0.7092819 | 3.043564 | -2.158745 | 2.859496 | 5.508109 | 10.98683 | 20.27468 |  | -0.0003736298 | [11 empty] | 14.641 | 0.07789016 | 13 | 0 | 13.59259 | 0.009832978
14857 | 2021/04/13 07:26:26 | 249127.5568 | 646.0012 | 1 | 9 | 18 | 0 | 0 | -0.7091064 | 3.043043 | -2.157841 | 2.859496 | 5.508503 | 10.98683 | 20.27588 | [13 empty] | 14.36349 | 0.02070755 | 13 | 0 | 13.86007 | 0.1098871
14858 | 2021/04/13 07:26:28 | 249129.5568 | 648.0012 | 1 | 9 | 18 | 0 | 0 | -0.709198 | 3.042216 | -2.157534 | 2.859496 | 5.508897 | 10.98683 | 20.27708 |  | -0.0003351966 | [11 empty] | 14.58358 | 0.1080132 | 13 | 0 | 13.91225 | 0.0487873
14859 | 2021/04/13 07:26:30 | 249131.557 | 650.0014 | 1 | 9 | 18 | 0 | 0 | -0.7092361 | 3.04145 | -2.157106 | 2.859496 | 5.509291 | 10.98683 | 20.27828 |  |  |  | 0.5949752 | [9 empty] | 14.72229 | 0.03119349 | 13 | 0 | 13.68552 | -0.09680301
14860 | 2021/04/13 07:26:32 | 249133.5569 | 652.0013 | 1 | 9 | 18 | 0 | 0 | -0.7092056 | 3.040768 | -2.15653 | 2.859496 | 5.509685 | 10.98683 | 20.27947 |  | -0.000352629 | [11 empty] | 14.54401 | -0.08496344 | 13 | 0 | 13.51415 | -0.082798
14861 | 2021/04/13 07:26:34 | 249135.5572 | 654.0016 | 1 | 9 | 18 | 0 | 0 | -0.7093048 | 3.040066 | -2.156333 | 2.859496 | 5.510078 | 10.98683 | 20.28067 | [13 empty] | 14.29387 | -0.0660032 | 13 | 0 | 13.92006 | 0.06872386
14862 | 2021/04/13 07:26:36 | 249137.5562 | 656.0006 | 1 | 9 | 18 | 0 | 0 | -0.7092972 | 3.039487 | -2.1559 | 2.859496 | 5.510472 | 10.98683 | 20.28187 |  | -0.0003404725 | [11 empty] | 14.69431 | 0.04928619 | 13 | 0 | 13.77452 | 0.1157105
14863 | 2021/04/13 07:26:38 | 249139.5563 | 658.0007 | 1 | 9 | 18 | 0 | 0 | -0.7088318 | 3.0387 | -2.153927 | 2.859496 | 5.510865 | 10.98683 | 20.28306 | [13 empty] | 14.6374 | 0.09357095 | 13 | 0 | 13.57117 | 0
14864 | 2021/04/13 07:26:40 | 249141.5564 | 660.0008 | 1 | 9 | 18 | 0 | 0 | -0.7090683 | 3.038026 | -2.154168 | 2.859496 | 5.511259 | 10.98683 | 20.28426 | [13 empty] | 14.39228 | 0.0009918213 | 13 | 0 | 13.53044 | -0.1041698
14865 | 2021/04/13 07:26:42 | 249143.5564 | 662.0008 | 1 | 9 | 18 | 0 | 0 | -0.709053 | 3.037514 | -2.153758 | 2.859496 | 5.511653 | 10.98683 | 20.28546 |  | -0.0003237032 | [11 empty] | 14.29238 | -0.1129901 | 13 | 0 | 13.68648 | -0.06287336
14866 | 2021/04/13 07:26:44 | 249145.5563 | 664.0007 | 1 | 9 | 18 | 0 | 0 | -0.7092438 | 3.036803 | -2.153834 | 2.859496 | 5.512046 | 10.98683 | 20.28665 |  |  |  |  | 1.683409 | [8 empty] | 14.54803 | -0.0528577 | 13 | 0 | 13.62186 | -0.02019346
14867 | 2021/04/13 07:26:46 | 249147.5564 | 666.0008 | 1 | 9 | 18 | 0 | 0 | -0.7093582 | 3.036091 | -2.153676 | 2.859496 | 5.51244 | 10.98683 | 20.28785 |  | -0.0003170339 |  | 0.577979 | [9 empty] | 14.51618 | -0.009952784 | 13 | 0 | 13.36182 | -0.160884
14868 | 2021/04/13 07:26:48 | 249149.5556 | 668 | 1 | 9 | 18 | 0 | 0 | -0.7092056 | 3.035526 | -2.152812 | 2.859496 | 5.512834 | 10.98683 | 20.28904 | [13 empty] | 14.25489 | -0.1375365 | 13 | 0 | 13.53918 | -0.01889408
14869 | 2021/04/13 07:26:50 | 249151.5574 | 670.0018 | 1 | 9 | 18 | 0 | 0 | -0.7089386 | 3.034545 | -2.151306 | 2.859496 | 5.513228 | 10.98683 | 20.29024 |  | -0.0002657641 | [11 empty] | 14.42923 | -0.03294289 | 13 | 0 | 13.88201 | 0.1499102
14870 | 2021/04/13 07:26:52 | 249153.5564 | 672.0008 | 1 | 9 | 18 | 0 | 0 | -0.7093048 | 3.033981 | -2.152017 | 2.859496 | 5.513621 | 10.98683 | 20.29143 | [13 empty] | 14.74277 | 0.1185751 | 13 | 0 | 13.89621 | 0.08906484
14871 | 2021/04/13 07:26:54 | 249155.5558 | 674.0002 | 1 | 9 | 18 | 0 | 0 | -0.709259 | 3.033188 | -2.151316 | 2.859496 | 5.514015 | 10.98683 | 20.29263 |  | -0.0003730688 | [11 empty] | 14.6439 | 0.07772326 | 13 | 0 | 13.46112 | -0.02880096
14872 | 2021/04/13 07:26:56 | 249157.5557 | 676.0001 | 1 | 9 | 18 | 0 | 0 | -0.708931 | 3.032518 | -2.149846 | 2.859496 | 5.514409 | 10.98683 | 20.29382 | [13 empty] | 14.34597 | 0.02314597 | 13 | 0 | 13.71088 | 0.1237902
14873 | 2021/04/13 07:26:58 | 249159.5564 | 678.0008 | 1 | 9 | 18 | 0 | 0 | -0.7090454 | 3.031902 | -2.149756 | 2.859496 | 5.514802 | 10.98683 | 20.29502 |  | -0.0003315352 | [11 empty] | 14.58507 | 0.09583056 | 13 | 0 | 13.93568 | 0.08003294
14874 | 2021/04/13 07:27:00 | 249161.5565 | 680.0009 | 1 | 9 | 18 | 0 | 0 | -0.7090454 | 3.031229 | -2.149279 | 2.859496 | 5.515196 | 10.98683 | 20.29621 |  |  |  | 0.5599657 | [9 empty] | 14.79703 | 0.07136524 | 13 | 0 | 13.87745 | -0.04741251
14875 | 2021/04/13 07:27:02 | 249163.5566 | 682.001 | 1 | 9 | 18 | 0 | 0 | -0.7092209 | 3.030612 | -2.149373 | 2.859496 | 5.51559 | 10.98683 | 20.2974 |  | -0.000408502 | [11 empty] | 14.74056 | -0.03906429 | 13 | 0 | 13.65262 | -0.1305634
14876 | 2021/04/13 07:27:04 | 249165.5565 | 684.0009 | 1 | 9 | 18 | 0 | 0 | -0.7086105 | 3.029834 | -2.146972 | 2.859496 | 5.515984 | 10.98683 | 20.2986 | [13 empty] | 14.57803 | -0.08275777 | 13 | 0 | 13.76043 | -0.05316406
14877 | 2021/04/13 07:27:06 | 249167.5567 | 686.0011 | 1 | 9 | 18 | 0 | 0 | -0.709343 | 3.02921 | -2.148749 | 2.859496 | 5.516377 | 10.98683 | 20.29979 |  | -0.0004184274 | [11 empty] | 14.40414 | -0.1040548 | 13 | 0 | 13.84958 | 0.007766485
14878 | 2021/04/13 07:27:08 | 249169.5567 | 688.0011 | 1 | 9 | 18 | 0 | 0 | -0.7093048 | 3.028179 | -2.147902 | 2.859496 | 5.516771 | 10.98683 | 20.30098 | [13 empty] | 14.64638 | -0.02913117 | 13 | 0 | 13.96784 | 0.09880573
14879 | 2021/04/13 07:27:10 | 249171.5566 | 690.001 | 1 | 9 | 18 | 0 | 0 | -0.7090836 | 3.027581 | -2.146808 | 2.859496 | 5.517165 | 10.98683 | 20.30217 |  | -0.0003621393 | [11 empty] | 14.78435 | 0.07179618 | 13 | 0 | 13.82818 | 0.1108238
14880 | 2021/04/13 07:27:12 | 249173.5566 | 692.001 | 1 | 9 | 18 | 0 | 0 | -0.7094727 | 3.026922 | -2.147519 | 2.859496 | 5.517559 | 10.98683 | 20.30336 |  | -0.0004240956 |  |  | 1.795911 | [8 empty] | 14.75297 | 0.1084498 | 13 | 0 | 13.59189 | 0.03322631
14881 | 2021/04/13 07:27:14 | 249175.5566 | 694.001 | 1 | 9 | 18 | 0 | 0 | -0.7092056 | 3.02614 | -2.146155 | 2.859496 | 5.517952 | 10.98683 | 20.30456 |  |  |  | 0.548427 | [9 empty] | 14.54125 | 0.06102622 | 13 | 0 | 13.6304 | 0.01203388
14882 | 2021/04/13 07:27:16 | 249177.5568 | 696.0012 | 1 | 9 | 18 | 0 | 0 | -0.7091217 | 3.025463 | -2.145421 | 2.859496 | 5.518346 | 10.98683 | 20.30575 |  | -0.0003358889 | [11 empty] | 14.4641 | -0.02411216 | 13 | 0 | 13.83648 | 0.1404735
14883 | 2021/04/13 07:27:18 | 249179.5567 | 698.0011 | 1 | 9 | 18 | 0 | 0 | -0.7092972 | 3.02482 | -2.145496 | 2.859496 | 5.51874 | 10.98683 | 20.30694 | [13 empty] | 14.72159 | 0.1098415 | 13 | 0 | 13.8238 | 0.1146311
14884 | 2021/04/13 07:27:20 | 249181.5569 | 700.0013 | 1 | 9 | 18 | 0 | 0 | -0.7090073 | 3.024197 | -2.144178 | 2.859496 | 5.519134 | 10.98683 | 20.30813 |  | -0.0003925865 | [11 empty] | 14.76757 | 0.1274845 | 13 | 0 | 13.67238 | -0.0003007054
14885 | 2021/04/13 07:27:22 | 249183.5567 | 702.0011 | 1 | 9 | 18 | 0 | 0 | -0.7090302 | 3.02332 | -2.143625 | 2.859496 | 5.519527 | 10.98683 | 20.30932 | [13 empty] | 14.60257 | 0.02251863 | 13 | 0 | 13.43379 | -0.1329115
14886 | 2021/04/13 07:27:24 | 249185.5567 | 704.0011 | 1 | 9 | 18 | 0 | 0 | -0.7091217 | 3.022646 | -2.143424 | 2.859496 | 5.51992 | 10.98683 | 20.31051 |  | -0.0002993421 | [11 empty] | 14.42632 | 0.04875571 | 13 | 0 | 13.77287 | 0.1288918
14887 | 2021/04/13 07:27:26 | 249187.5567 | 706.0011 | 1 | 9 | 18 | 0 | 0 | -0.7090302 | 3.021881 | -2.142605 | 2.859496 | 5.520314 | 10.98683 | 20.3117 | [13 empty] | 14.61744 | 0.0830552 | 13 | 0 | 13.82916 | 0.03750682
14888 | 2021/04/13 07:27:28 | 249189.5568 | 708.0012 | 1 | 9 | 18 | 0 | 0 | -0.7092972 | 3.021167 | -2.142905 | 2.859496 | 5.520708 | 10.98683 | 20.31289 |  | -0.0003497396 |  | 0.5521349 | [9 empty] | 14.73054 | 0.08208811 | 13 | 0 | 13.67184 | -0.0664112
14889 | 2021/04/13 07:27:30 | 249191.5567 | 710.0011 | 1 | 9 | 18 | 0 | 0 | -0.7091675 | 3.020324 | -2.141916 | 2.859496 | 5.521102 | 10.98683 | 20.31408 | [13 empty] | 14.67169 | -0.06050915 | 13 | 0 | 13.45917 | -0.1383549
14890 | 2021/04/13 07:27:32 | 249193.5571 | 712.0015 | 1 | 9 | 18 | 0 | 0 | -0.7092209 | 3.019557 | -2.141533 | 2.859496 | 5.521496 | 10.98683 | 20.31527 |  | -0.0003811226 | [11 empty] | 14.41006 | -0.09991914 | 13 | 0 | 13.45311 | -0.006379187
14891 | 2021/04/13 07:27:34 | 249195.5569 | 714.0013 | 1 | 9 | 18 | 0 | 0 | -0.7088165 | 3.018916 | -2.139857 | 2.859496 | 5.521889 | 10.98683 | 20.31646 | [13 empty] | 14.66346 | -0.02357781 | 13 | 0 | 13.92645 | 0.09752065
14892 | 2021/04/13 07:27:36 | 249197.557 | 716.0014 | 1 | 9 | 18 | 0 | 0 | -0.7092438 | 3.018188 | -2.140631 | 2.859496 | 5.522283 | 10.98683 | 20.31764 |  | -0.0003807294 | [11 empty] | 14.77804 | 0.09195149 | 13 | 0 | 13.74139 | 0.1058847
14893 | 2021/04/13 07:27:38 | 249199.5568 | 718.0012 | 1 | 9 | 18 | 0 | 0 | -0.7090454 | 3.017615 | -2.139626 | 2.859496 | 5.522676 | 10.98683 | 20.31883 | [13 empty] | 14.65616 | 0.1050648 | 13 | 0 | 13.50216 | 0.002370179
14894 | 2021/04/13 07:27:40 | 249201.5568 | 720.0012 | 1 | 9 | 18 | 0 | 0 | -0.709053 | 3.016702 | -2.139002 | 2.859496 | 5.52307 | 10.98683 | 20.32002 |  | -0.0003295815 |  |  | 1.865664 | [8 empty] | 14.44754 | -0.002760291 | 13 | 0 | 13.43211 | -0.1308045
14895 | 2021/04/13 07:27:40 | 249201.5583 | 720.0027 | 1 | 9 | 18 | 0 | 0 | -0.709053 | 3.016702 | -2.139002 | 2.859496 | 5.52307 | 10.98683 | 20.32002 |  | -0.0003295815 | 0 | 0.5521349 | 1.865664 | [8 empty] | 14.44754 | -0.002760291 | 13 | 0 | 13.43211 | -0.1308045
14896 | 2021/04/13 07:28:40 | 249261.6002 | 60.0003 | 1 | 10 | 18 | 0 | 0 | 0 | 3.101376 | 0 | 2.859496 | 5.523071 | 10.98683 | 20.32002 |  | 0.0003055048 | [11 empty] | 14.54206 | 0.06085753 | 13 | 0 | 13.48293 | -0.04193217
14897 | 2021/04/13 07:29:40 | 249321.6005 | 120.0006 | 1 | 10 | 18 | 0 | 0 | 0 | 3.112654 | 0 | 2.859496 | 5.523071 | 10.98683 | 20.32002 |  | 0.0001281999 | [11 empty] | 14.39213 | 0.06949991 | 13 | 0 | 13.48638 | -0.05845129
14898 | 2021/04/13 07:30:40 | 249381.6015 | 180.0016 | 1 | 10 | 18 | 0 | 0 | 0 | 3.1185 | 0 | 2.859496 | 5.523071 | 10.98683 | 20.32002 |  | 0.0001038523 |  | 0 | [9 empty] | 14.18712 | -0.1095766 | 13 | 0 | 13.73472 | -0.01600116
14899 | 2021/04/13 07:31:40 | 249441.6012 | 240.0013 | 1 | 10 | 18 | 0 | 0 | 0 | 3.122545 | 0 | 2.859496 | 5.523071 | 10.98683 | 20.32002 |  | 8.230322e-05 | [11 empty] | 14.4887 | 0.1204884 | 13 | 0 | 13.63436 | 0.04064143
14900 | 2021/04/13 07:32:40 | 249501.6011 | 300.0012 | 1 | 10 | 18 | 0 | 0 | 0 | 3.125755 | 0 | 2.859496 | 5.523071 | 10.98683 | 20.32002 |  | 4.441429e-05 |  | 0 | [9 empty] | 14.09417 | -0.01490891 | 13 | 0 | 13.81378 | 0.1380977
14901 | 2021/04/13 07:33:40 | 249561.6008 | 360.0009 | 1 | 10 | 18 | 0 | 0 | 0 | 3.128208 | 0 | 2.859496 | 5.523071 | 10.98683 | 20.32002 |  | 1.41048e-05 | [11 empty] | 14.25371 | -0.1209584 | 13 | 0 | 13.57419 | 8.73208e-05
14902 | 2021/04/13 07:34:40 | 249621.6015 | 420.0016 | 1 | 10 | 18 | 0 | 0 | 0 | 3.130304 | 0 | 2.859496 | 5.523071 | 10.98683 | 20.32002 |  | 3.11728e-05 |  | 0 | [9 empty] | 13.96592 | -0.07916391 | 13 | 0 | 13.63771 | 0.04880756
14903 | 2021/04/13 07:35:40 | 249681.6006 | 480.0007 | 1 | 10 | 18 | 0 | 0 | 0 | 3.131872 | 0 | 2.859496 | 5.523071 | 10.98683 | 20.32002 |  | 3.812895e-05 | [11 empty] | 13.88231 | -0.1403236 | 13 | 0 | 13.54672 | -0.01928777
14904 | 2021/04/13 07:36:40 | 249741.6004 | 540.0005 | 1 | 10 | 18 | 0 | 0 | 0 | 3.133404 | 0 | 2.859496 | 5.523071 | 10.98683 | 20.32002 |  | 4.729924e-05 |  | 0 | [9 empty] | 14.3318 | 0.09630561 | 13 | 0 | 13.98922 | 0.139823
14905 | 2021/04/13 07:37:40 | 249801.6003 | 600.0004 | 1 | 10 | 18 | 0 | 0 | 0 | 3.134913 | 0 | 2.859496 | 5.523071 | 10.98683 | 20.32002 |  | 2.639415e-05 | [11 empty] | 13.96129 | -0.1271987 | 13 | 0 | 13.6038 | -0.07931322
14906 | 2021/04/13 07:38:40 | 249861.6002 | 660.0003 | 1 | 10 | 18 | 0 | 0 | 0 | 3.136177 | 0 | 2.859496 | 5.523071 | 10.98683 | 20.32002 |  | -6.993138e-06 |  | 0 | [9 empty] | 14.33431 | 0.1298004 | 13 | 0 | 13.7431 | 0.05677104
14907 | 2021/04/13 07:39:40 | 249921.6001 | 720.0002 | 1 | 10 | 18 | 0 | 0 | 0 | 3.137341 | 0 | 2.859496 | 5.523071 | 10.98683 | 20.32002 |  | 1.015447e-05 | [11 empty] | 13.96505 | -0.1028612 | 13 | 0 | 13.45388 | -0.1372579
14908 | 2021/04/13 07:40:40 | 249981.6007 | 780.0008 | 1 | 10 | 18 | 0 | 0 | 0 | 3.138231 | 0 | 2.859496 | 5.523071 | 10.98683 | 20.32002 |  | 2.512997e-05 |  | 0 | [9 empty] | 14.21482 | 0.04757404 | 13 | 0 | 13.93065 | 0.1390633
14909 | 2021/04/13 07:41:40 | 250041.6006 | 840.0007 | 1 | 10 | 18 | 0 | 0 | 0 | 3.139363 | 0 | 2.859496 | 5.523071 | 10.98683 | 20.32002 |  | 1.086513e-05 | [11 empty] | 14.05238 | -0.05839944 | 13 | 0 | 13.50472 | -0.1453167
14910 | 2021/04/13 07:42:40 | 250101.6005 | 900.0006 | 1 | 10 | 18 | 0 | 0 | 0 | 3.140196 | 0 | 2.859496 | 5.523071 | 10.98683 | 20.32002 |  | 8.850586e-06 |  | 0 | [9 empty] | 13.95633 | -0.09812236 | 13 | 0 | 13.86218 | 0.07095516
14911 | 2021/04/13 07:43:40 | 250161.6004 | 960.0005 | 1 | 10 | 18 | 0 | 0 | 0 | 3.141247 | 0 | 2.859496 | 5.523071 | 10.98683 | 20.32002 |  | 1.422451e-06 | [11 empty] | 14.27282 | 0.09362817 | 13 | 0 | 13.67421 | -0.06401956
14912 | 2021/04/13 07:44:40 | 250221.6004 | 1020.0005 | 1 | 10 | 18 | 0 | 0 | 0 | 3.141821 | 0 | 2.859496 | 5.523071 | 10.98683 | 20.32002 |  | 8.929831e-06 |  | 0 | [9 empty] | 13.91591 | -0.1506284 | 13 | 0 | 13.61693 | -0.07532895
14913 | 2021/04/13 07:45:40 | 250281.6009 | 1080.001 | 1 | 10 | 18 | 0 | 0 | 0 | 3.142676 | 0 | 2.859496 | 5.523071 | 10.98683 | 20.32002 |  | 3.156998e-05 | [11 empty] | 13.99792 | -0.003268123 | 13 | 0 | 13.90378 | 0.1178908
14914 | 2021/04/13 07:46:40 | 250341.6001 | 1140.0002 | 1 | 10 | 18 | 0 | 0 | 0 | 3.143292 | 0 | 2.859496 | 5.523071 | 10.98683 | 20.32002 |  | 2.773572e-05 |  | 0 | [9 empty] | 14.34039 | 0.1200435 | 13 | 0 | 13.54401 | 0.02484351
14915 | 2021/04/13 07:47:40 | 250401.6007 | 1200.0008 | 1 | 10 | 18 | 0 | 0 | 0 | 3.144063 | 0 | 2.859496 | 5.523071 | 10.98683 | 20.32002 |  | 4.101332e-05 | [11 empty] | 14.28736 | 0.1098368 | 13 | 0 | 13.47401 | 0.001701713
14916 | 2021/04/13 07:48:40 | 250461.6006 | 1260.0007 | 1 | 10 | 18 | 0 | 0 | 0 | 3.14483 | 0 | 2.859496 | 5.523071 | 10.98683 | 20.32002 |  | 8.218469e-06 |  | 0 | [9 empty] | 14.2629 | 0.0006982684 | 13 | 0 | 13.70085 | -0.1159051
14917 | 2021/04/13 07:49:40 | 250521.6003 | 1320.0004 | 1 | 10 | 18 | 0 | 0 | 0 | 3.14525 | 0 | 2.859496 | 5.523071 | 10.98683 | 20.32002 |  | 7.783903e-06 | [11 empty] | 13.94441 | -0.02521396 | 13 | 0 | 13.82832 | 0.09588778
14918 | 2021/04/13 07:50:40 | 250581.6004 | 1380.0005 | 1 | 10 | 18 | 0 | 0 | 0 | 3.145789 | 0 | 2.859496 | 5.523071 | 10.98683 | 20.32002 |  | -2.572372e-05 |  | 0 | [9 empty] | 13.85796 | -0.07118255 | 13 | 0 | 13.63211 | 0.0590238
14919 | 2021/04/13 07:51:40 | 250641.6009 | 1440.001 | 1 | 10 | 18 | 0 | 0 | 0 | 3.146381 | 0 | 2.859496 | 5.523071 | 10.98683 | 20.32002 |  | 1.86496e-05 | [11 empty] | 14.26188 | -0.03347218 | 13 | 0 | 13.67789 | -0.1043448
14920 | 2021/04/13 07:52:40 | 250701.6008 | 1500.0009 | 1 | 10 | 18 | 0 | 0 | 0 | 3.147047 | 0 | 2.859496 | 5.523071 | 10.98683 | 20.32002 |  | 2.702814e-05 |  | 0 | [9 empty] | 14.21581 | -0.06189853 | 13 | 0 | 13.58053 | -0.09393752
14921 | 2021/04/13 07:53:40 | 250761.6016 | 1560.0017 | 1 | 10 | 18 | 0 | 0 | 0 | 3.147453 | 0 | 2.859496 | 5.523071 | 10.98683 | 20.32002 |  | 3.054141e-05 | [11 empty] | 14.11125 | -0.1205698 | 13 | 0 | 13.46851 | -0.0543499
14922 | 2021/04/13 07:54:40 | 250821.6005 | 1620.0006 | 1 | 10 | 18 | 0 | 0 | 0 | 3.148042 | 0 | 2.859496 | 5.523071 | 10.98683 | 20.32002 |  | -2.070456e-05 |  | 0 | [9 empty] | 14.06835 | -0.1034853 | 13 | 0 | 13.55729 | -0.04182905
14923 | 2021/04/13 07:55:40 | 250881.6004 | 1680.0005 | 1 | 10 | 18 | 0 | 0 | 0 | 3.148237 | 0 | 2.859496 | 5.523071 | 10.98683 | 20.32002 |  | -2.291707e-06 | [11 empty] | 14.06963 | 0.1093459 | 13 | 0 | 13.95358 | 0.05458534
14924 | 2021/04/13 07:56:40 | 250941.6004 | 1740.0005 | 1 | 10 | 18 | 0 | 0 | 0 | 3.148856 | 0 | 2.859496 | 5.523071 | 10.98683 | 20.32002 |  | 3.701986e-05 |  | 0 | [9 empty] | 14.28727 | -0.03585279 | 13 | 0 | 13.72526 | -0.1204315
14925 | 2021/04/13 07:57:40 | 251001.6 | 1800.0001 | 1 | 10 | 18 | 0 | 0 | 0 | 3.149335 | 0 | 2.859496 | 5.523071 | 10.98683 | 20.32002 |  | 1.185356e-06 | [11 empty] | 14.0032 | -0.1000965 | 13 | 0 | 13.50671 | -0.006460249
14926 | 2021/04/13 07:58:40 | 251061.6 | 1860.0001 | 1 | 10 | 18 | 0 | 0 | 0 | 3.149875 | 0 | 2.859496 | 5.523071 | 10.98683 | 20.32002 |  | 2.110074e-05 |  | 0 | [9 empty] | 14.25712 | -0.09467214 | 13 | 0 | 13.6658 | -0.1038542
14927 | 2021/04/13 07:59:40 | 251121.6009 | 1920.001 | 1 | 10 | 18 | 0 | 0 | 0 | 3.150314 | 0 | 2.859496 | 5.523071 | 10.98683 | 20.32002 |  | 6.361464e-06 | [11 empty] | 14.36164 | 0.08600146 | 13 | 0 | 14.1068 | -0.02823383
14928 | 2021/04/13 08:00:40 | 251181.6014 | 1980.0015 | 1 | 10 | 18 | 0 | 0 | 0 | 3.150545 | 0 | 2.859496 | 5.523071 | 10.98683 | 20.32002 |  | 1.36316e-05 |  | 0 | [9 empty] | 13.91708 | -0.03485054 | 13 | 0 | 13.9914 | 0.09767562
14929 | 2021/04/13 08:01:40 | 251241.6004 | 2040.0005 | 1 | 10 | 18 | 0 | 0 | 0 | 3.150969 | 0 | 2.859496 | 5.523071 | 10.98683 | 20.32002 |  | 4.662478e-06 | [11 empty] | 14.34291 | 0.04171968 | 13 | 0 | 13.60665 | -0.09083629
14930 | 2021/04/13 08:02:40 | 251301.6002 | 2100.0003 | 1 | 10 | 18 | 0 | 0 | 0 | 3.151443 | 0 | 2.859496 | 5.523071 | 10.98683 | 20.32002 |  | -1.343415e-06 |  | 0 | [9 empty] | 14.2314 | 0.08868694 | 13 | 0 | 13.57419 | -0.009543598
14931 | 2021/04/13 08:03:40 | 251361.6002 | 2160.0003 | 1 | 10 | 18 | 0 | 0 | 0 | 3.151906 | 0 | 2.859496 | 5.523071 | 10.98683 | 20.32002 |  | -4.780976e-06 | [11 empty] | 14.17393 | -0.07007927 | 13 | 0 | 14.12368 | 0.07609367
14932 | 2021/04/13 08:04:40 | 251421.5999 | 2220 | 1 | 10 | 18 | 0 | 0 | 0 | 3.152249 | 0 | 2.859496 | 5.523071 | 10.98683 | 20.32002 |  | -2.449756e-06 |  | 0 | [9 empty] | 14.35247 | -0.01150757 | 13 | 0 | 14.0757 | 0.09359151
14933 | 2021/04/13 08:05:40 | 251481.6007 | 2280.0008 | 1 | 10 | 18 | 0 | 0 | 0 | 3.15249 | 0 | 2.859496 | 5.523071 | 10.98683 | 20.32002 |  | -9.325265e-06 | [11 empty] | 14.38775 | 0.09542257 | 13 | 0 | 13.92824 | 0.1092386
14934 | 2021/04/13 08:06:40 | 251541.6004 | 2340.0005 | 1 | 10 | 18 | 0 | 0 | 0 | 3.152803 | 0 | 2.859496 | 5.523071 | 10.98683 | 20.32002 |  | 1.959903e-05 |  | 0 | [9 empty] | 13.90824 | -0.07756889 | 13 | 0 | 13.81408 | -0.06159365
14935 | 2021/04/13 08:07:40 | 251601.6004 | 2400.0005 | 1 | 10 | 18 | 0 | 0 | 0 | 3.153258 | 0 | 2.859496 | 5.523071 | 10.98683 | 20.32002 |  | 3.888e-05 | [11 empty] | 14.16443 | 0.0603658 | 13 | 0 | 13.55104 | -0.0676164
14936 | 2021/04/13 08:08:40 | 251661.6003 | 2460.0004 | 1 | 10 | 18 | 0 | 0 | 0 | 3.153634 | 0 | 2.859496 | 5.523071 | 10.98683 | 20.32002 |  | 5.136288e-06 |  | 0 | [9 empty] | 14.2963 | 0.1020771 | 13 | 0 | 13.83669 | 0.1021799
14937 | 2021/04/13 08:09:40 | 251721.6002 | 2520.0003 | 1 | 10 | 18 | 0 | 0 | 0 | 3.153962 | 0 | 2.859496 | 5.523071 | 10.98683 | 20.32002 |  | -1.801786e-05 | [11 empty] | 14.01993 | -0.08757025 | 13 | 0 | 13.93311 | 0.04035085
14938 | 2021/04/13 08:10:40 | 251781.6007 | 2580.0008 | 1 | 10 | 18 | 0 | 0 | 0 | 3.154031 | 0 | 2.859496 | 5.523071 | 10.98683 | 20.32002 |  | -6.045266e-06 |  | 0 | [9 empty] | 14.02724 | -0.08291066 | 13 | 0 | 13.89655 | 0.06101966
14939 | 2021/04/13 08:11:40 | 251841.6005 | 2640.0006 | 1 | 10 | 18 | 0 | 0 | 0 | 3.154559 | 0 | 2.859496 | 5.523071 | 10.98683 | 20.32002 |  | 1.367133e-05 | [11 empty] | 13.81422 | -0.140453 | 13 | 0 | 13.68346 | -0.04453421
14940 | 2021/04/13 08:12:40 | 251901.6005 | 2700.0006 | 1 | 10 | 18 | 0 | 0 | 0 | 3.154778 | 0 | 2.859496 | 5.523071 | 10.98683 | 20.32002 |  | 2.829026e-05 |  | 0 | [9 empty] | 14.18972 | -0.03403664 | 13 | 0 | 14.05907 | 0.1007617
14941 | 2021/04/13 08:13:40 | 251961.6002 | 2760.0003 | 1 | 10 | 18 | 0 | 0 | 0 | 3.154961 | 0 | 2.859496 | 5.523071 | 10.98683 | 20.32002 |  | 3.789251e-05 | [11 empty] | 14.18466 | -0.009807348 | 13 | 0 | 13.99553 | 0.125038
14942 | 2021/04/13 08:14:40 | 252021.6003 | 2820.0004 | 1 | 10 | 18 | 0 | 0 | 0 | 3.155521 | 0 | 2.859496 | 5.523071 | 10.98683 | 20.32002 |  | -1.418488e-05 |  | 0 | [9 empty] | 13.93744 | -0.09235501 | 13 | 0 | 14.08772 | 0.1302585
14943 | 2021/04/13 08:15:40 | 252081.6002 | 2880.0003 | 1 | 10 | 18 | 0 | 0 | 0 | 3.155829 | 0 | 2.859496 | 5.523071 | 10.98683 | 20.32002 |  | -2.449716e-05 | [11 empty] | 13.98163 | -0.01887053 | 13 | 0 | 13.97713 | 0.1492804
14944 | 2021/04/13 08:16:40 | 252141.6 | 2940.0001 | 1 | 10 | 18 | 0 | 0 | 0 | 3.156013 | 0 | 2.859496 | 5.523071 | 10.98683 | 20.32002 |  | -3.121309e-06 |  | 0 | [9 empty] | 14.27966 | 0.1124001 | 13 | 0 | 13.92973 | 0.03018439
14945 | 2021/04/13 08:17:40 | 252201.6007 | 3000.0008 | 1 | 10 | 18 | 0 | 0 | 0 | 3.156305 | 0 | 2.859496 | 5.523071 | 10.98683 | 20.32002 |  | 1.770161e-05 | [11 empty] | 14.10791 | -0.08764625 | 13 | 0 | 13.51641 | -0.1083285
14946 | 2021/04/13 08:18:40 | 252261.6005 | 3060.0006 | 1 | 10 | 18 | 0 | 0 | 0 | 3.156622 | 0 | 2.859496 | 5.523071 | 10.98683 | 20.32002 |  | 1.296022e-05 |  | 0 | [9 empty] | 13.9611 | -0.1068354 | 13 | 0 | 13.69872 | 0.01423001
14947 | 2021/04/13 08:19:40 | 252321.6012 | 3120.0013 | 1 | 10 | 18 | 0 | 0 | 0 | 3.156849 | 0 | 2.859496 | 5.523071 | 10.98683 | 20.32002 |  | -2.173189e-05 | [11 empty] | 14.29376 | 0.1085284 | 13 | 0 | 13.92191 | 0.05145848
14948 | 2021/04/13 08:20:40 | 252381.6003 | 3180.0004 | 1 | 10 | 18 | 0 | 0 | 0 | 3.156768 | 0 | 2.859496 | 5.523071 | 10.98683 | 20.32002 |  | -8.890023e-06 |  | 0 | [9 empty] | 14.25089 | 0.09502023 | 13 | 0 | 14.01061 | 0.06535351
14949 | 2021/04/13 08:21:40 | 252441.6003 | 3240.0004 | 1 | 10 | 18 | 0 | 0 | 0 | 3.157297 | 0 | 2.859496 | 5.523071 | 10.98683 | 20.32002 |  | -6.203672e-06 | [11 empty] | 14.29543 | 0.08362621 | 13 | 0 | 13.69685 | -0.07858396
14950 | 2021/04/13 08:22:40 | 252501.6 | 3300.0001 | 1 | 10 | 18 | 0 | 0 | 0 | 3.157457 | 0 | 2.859496 | 5.523071 | 10.98683 | 20.32002 |  | 1.280174e-05 |  | 0 | [9 empty] | 14.32569 | 0.02522737 | 13 | 0 | 13.69057 | -0.07302731
14951 | 2021/04/13 08:23:40 | 252561.6005 | 3360.0006 | 1 | 10 | 18 | 0 | 0 | 0 | 3.158008 | 0 | 2.859496 | 5.523071 | 10.98683 | 20.32002 |  | 2.173153e-06 | [11 empty] | 14.30638 | 0.09662807 | 13 | 0 | 13.90529 | 0.02584338
14952 | 2021/04/13 08:24:40 | 252621.6015 | 3420.0016 | 1 | 10 | 18 | 0 | 0 | 0 | 3.158113 | 0 | 2.859496 | 5.523071 | 10.98683 | 20.32002 |  | 1.458e-05 |  | 0 | [9 empty] | 13.96901 | -0.07357448 | 13 | 0 | 13.75053 | 0.074974
14953 | 2021/04/13 08:25:40 | 252681.6004 | 3480.0005 | 1 | 10 | 18 | 0 | 0 | 0 | 3.158424 | 0 | 2.859496 | 5.523071 | 10.98683 | 20.32002 |  | -7.112255e-07 | [11 empty] | 14.31405 | 0.1221275 | 13 | 0 | 13.80327 | 0.04679322
14954 | 2021/04/13 08:26:40 | 252741.6011 | 3540.0012 | 1 | 10 | 18 | 0 | 0 | 0 | 3.158649 | 0 | 2.859496 | 5.523071 | 10.98683 | 20.32002 |  | 2.789561e-05 |  | 0 | [9 empty] | 14.13524 | 0.01152307 | 13 | 0 | 13.97534 | 0.1281077
14955 | 2021/04/13 08:27:40 | 252801.6001 | 3600.0002 | 1 | 10 | 18 | 0 | 0 | 0 | 3.158734 | 0 | 2.859496 | 5.523071 | 10.98683 | 20.32002 |  | -2.248188e-05 | [11 empty] | 14.33984 | 0.1095098 | 13 | 0 | 13.76326 | -0.05039304
14956 | 2021/04/13 08:28:40 | 252861.6007 | 3660.0008 | 1 | 10 | 18 | 0 | 0 | 0 | 3.159012 | 0 | 2.859496 | 5.523071 | 10.98683 | 20.32002 |  | -1.351317e-05 |  | 0 | [9 empty] | 13.92138 | -0.1552254 | 13 | 0 | 14.07525 | 0.09353787
14957 | 2021/04/13 08:29:40 | 252921.6005 | 3720.0006 | 1 | 10 | 18 | 0 | 0 | 0 | 3.159197 | 0 | 2.859496 | 5.523071 | 10.98683 | 20.32002 |  | -1.710864e-05 | [11 empty] | 13.98492 | -0.1121879 | 13 | 0 | 13.99427 | 0.05403221
14958 | 2021/04/13 08:30:40 | 252981.6006 | 3780.0007 | 1 | 10 | 18 | 0 | 0 | 0 | 3.159621 | 0 | 2.859496 | 5.523071 | 10.98683 | 20.32002 |  | 1.971724e-05 |  | 0 | [9 empty] | 14.13781 | -0.08259118 | 13 | 0 | 13.58293 | -0.1169041
14959 | 2021/04/13 08:31:40 | 253041.6004 | 3840.0005 | 1 | 10 | 18 | 0 | 0 | 0 | 3.159901 | 0 | 2.859496 | 5.523071 | 10.98683 | 20.32002 |  | 6.637939e-06 | [11 empty] | 14.23752 | 0.00415355 | 13 | 0 | 13.54374 | -0.09186357
14960 | 2021/04/13 08:32:40 | 253101.6011 | 3900.0012 | 1 | 10 | 18 | 0 | 0 | 0 | 3.159915 | 0 | 2.859496 | 5.523071 | 10.98683 | 20.32002 |  | 1.465988e-05 |  | 0 | [9 empty] | 14.20395 | -0.02325445 | 13 | 0 | 13.56134 | -0.07812768
14961 | 2021/04/13 08:33:40 | 253161.6003 | 3960.0004 | 1 | 10 | 18 | 0 | 0 | 0 | 3.1601 | 0 | 2.859496 | 5.523071 | 10.98683 | 20.32002 |  | -1.276255e-05 | [11 empty] | 14.16069 | 0.003753304 | 13 | 0 | 14.02273 | 0.07461041
14962 | 2021/04/13 08:34:40 | 253221.6 | 4020.0001 | 1 | 10 | 18 | 0 | 0 | 0 | 3.160347 | 0 | 2.859496 | 5.523071 | 10.98683 | 20.32002 |  | -3.793108e-06 |  | 0 | [9 empty] | 14.05162 | -0.005379021 | 13 | 0 | 14.02329 | 0.09287953
14963 | 2021/04/13 08:35:40 | 253281.6005 | 4080.0006 | 1 | 10 | 18 | 0 | 0 | 0 | 3.160655 | 0 | 2.859496 | 5.523071 | 10.98683 | 20.32002 |  | -1.086576e-05 | [11 empty] | 13.9395 | -0.06117314 | 13 | 0 | 13.82341 | 0.05988389
14964 | 2021/04/13 08:36:40 | 253341.6004 | 4140.0005 | 1 | 10 | 18 | 0 | 0 | 0 | 3.160807 | 0 | 2.859496 | 5.523071 | 10.98683 | 20.32002 |  | -2.3668e-05 |  | 0 | [9 empty] | 14.04016 | -0.08908302 | 13 | 0 | 13.6242 | -0.03427207
14965 | 2021/04/13 08:37:40 | 253401.6013 | 4200.0014 | 1 | 10 | 18 | 0 | 0 | 0 | 3.161042 | 0 | 2.859496 | 5.523071 | 10.98683 | 20.32002 |  | 2.192891e-05 | [11 empty] | 14.17587 | -0.06069124 | 13 | 0 | 13.59177 | -0.09727687
14966 | 2021/04/13 08:38:40 | 253461.6003 | 4260.0004 | 1 | 10 | 18 | 0 | 0 | 0 | 3.161107 | 0 | 2.859496 | 5.523071 | 10.98683 | 20.32002 |  | 1.92426e-05 |  | 0 | [9 empty] | 13.93951 | -0.04227459 | 13 | 0 | 13.85999 | 0.0513652
14967 | 2021/04/13 08:39:40 | 253521.6001 | 4320.0002 | 1 | 10 | 18 | 0 | 0 | 0 | 3.161222 | 0 | 2.859496 | 5.523071 | 10.98683 | 20.32002 |  | 1.537037e-05 | [11 empty] | 14.01036 | 0.01738787 | 13 | 0 | 13.97472 | 0.1111171
14968 | 2021/04/13 08:40:40 | 253581.6008 | 4380.0009 | 1 | 10 | 18 | 0 | 0 | 0 | 3.16173 | 0 | 2.859496 | 5.523071 | 10.98683 | 20.32002 |  | -1.469842e-05 |  | 0 | [9 empty] | 14.0115 | -0.04478276 | 13 | 0 | 13.88811 | 0.06257415
14969 | 2021/04/13 08:41:40 | 253641.6005 | 4440.0006 | 1 | 10 | 18 | 0 | 0 | 0 | 3.161976 | 0 | 2.859496 | 5.523071 | 10.98683 | 20.32002 |  | -1.402602e-05 | [11 empty] | 13.923 | -0.04573047 | 13 | 0 | 13.73376 | 0.08448571
14970 | 2021/04/13 08:42:40 | 253701.6005 | 4500.0006 | 1 | 10 | 18 | 0 | 0 | 0 | 3.162019 | 0 | 2.859496 | 5.523071 | 10.98683 | 20.32002 |  | 3.358565e-06 |  | 0 | [9 empty] | 14.16912 | 0.06323308 | 13 | 0 | 13.86937 | 0.09074211
14971 | 2021/04/13 08:43:40 | 253761.6013 | 4560.0014 | 1 | 10 | 18 | 0 | 0 | 0 | 3.162129 | 0 | 2.859496 | 5.523071 | 10.98683 | 20.32002 |  | -5.413171e-06 | [11 empty] | 13.96932 | -0.08143306 | 13 | 0 | 14.0156 | 0.05102932
14972 | 2021/04/13 08:44:40 | 253821.6003 | 4620.0004 | 1 | 10 | 18 | 0 | 0 | 0 | 3.162243 | 0 | 2.859496 | 5.523071 | 10.98683 | 20.32002 |  | 2.89622e-05 |  | 0 | [9 empty] | 14.04505 | -0.01089334 | 13 | 0 | 13.65836 | -0.09089559
14973 | 2021/04/13 08:45:40 | 253881.6002 | 4680.0003 | 1 | 10 | 18 | 0 | 0 | 0 | 3.162682 | 0 | 2.859496 | 5.523071 | 10.98683 | 20.32002 |  | 8.020909e-06 | [11 empty] | 14.2053 | -0.0505206 | 13 | 0 | 14.08197 | 0.07054031
14974 | 2021/04/13 08:46:40 | 253941.601 | 4740.0011 | 1 | 10 | 18 | 0 | 0 | 0 | 3.16279 | 0 | 2.859496 | 5.523071 | 10.98683 | 20.32002 |  | -2.726342e-06 |  | 0 | [9 empty] | 14.40575 | 0.03552943 | 13 | 0 | 14.10709 | 0.09953856
14975 | 2021/04/13 08:47:40 | 254001.6 | 4800.0001 | 1 | 10 | 18 | 0 | 0 | 0 | 3.162934 | 0 | 2.859496 | 5.523071 | 10.98683 | 20.32002 |  | -6.598482e-06 | [11 empty] | 14.18376 | -0.07364839 | 13 | 0 | 14.06773 | 0.03139555
14976 | 2021/04/13 08:48:40 | 254061.6015 | 4860.0016 | 1 | 10 | 18 | 0 | 0 | 0 | 3.162987 | 0 | 2.859496 | 5.523071 | 10.98683 | 20.32002 |  | -1.134085e-05 |  | 0 | [9 empty] | 13.99425 | -0.07010967 | 13 | 0 | 13.70264 | -0.09300172
14977 | 2021/04/13 08:49:40 | 254121.6005 | 4920.0006 | 1 | 10 | 18 | 0 | 0 | 0 | 3.163032 | 0 | 2.859496 | 5.523071 | 10.98683 | 20.32002 |  | -3.753628e-06 | [11 empty] | 13.93615 | -0.08722126 | 13 | 0 | 13.72497 | -0.1055369
14978 | 2021/04/13 08:50:40 | 254181.6003 | 4980.0004 | 1 | 10 | 18 | 0 | 0 | 0 | 3.163494 | 0 | 2.859496 | 5.523071 | 10.98683 | 20.32002 |  | 2.750072e-05 |  | 0 | [9 empty] | 14.35313 | 0.03341854 | 13 | 0 | 13.9082 | 0.1066086
14979 | 2021/04/13 08:51:40 | 254241.6002 | 5040.0003 | 1 | 10 | 18 | 0 | 0 | 0 | 3.163617 | 0 | 2.859496 | 5.523071 | 10.98683 | 20.32002 |  | -9.483006e-07 | [11 empty] | 14.24562 | 0.07882208 | 13 | 0 | 13.58844 | -0.04227489
14980 | 2021/04/13 08:52:40 | 254301.6 | 5100.0001 | 1 | 10 | 18 | 0 | 0 | 0 | 3.163759 | 0 | 2.859496 | 5.523071 | 10.98683 | 20.32002 |  | 6.282335e-06 |  | 0 | [9 empty] | 14.06983 | 0.0539574 | 13 | 0 | 13.54414 | -0.08318126
14981 | 2021/04/13 08:53:40 | 254361.6 | 5160.0001 | 1 | 10 | 18 | 0 | 0 | 0 | 3.163851 | 0 | 2.859496 | 5.523071 | 10.98683 | 20.32002 |  | 2.880654e-05 | [11 empty] | 13.92723 | -0.0976342 | 13 | 0 | 13.83308 | -0.08623391
14982 | 2021/04/13 08:54:40 | 254421.6015 | 5220.0016 | 1 | 10 | 18 | 0 | 0 | 0 | 3.164092 | 0 | 2.859496 | 5.523071 | 10.98683 | 20.32002 |  | -1.710864e-05 |  | 0 | [9 empty] | 14.29028 | 0.0968802 | 13 | 0 | 13.61121 | 0.0101015
14983 | 2021/04/13 08:55:40 | 254481.6004 | 5280.0005 | 1 | 10 | 18 | 0 | 0 | 0 | 3.164405 | 0 | 2.859496 | 5.523071 | 10.98683 | 20.32002 |  | 1.224868e-05 | [11 empty] | 14.37738 | 0.06363362 | 13 | 0 | 13.80816 | 0.07971942
14984 | 2021/04/13 08:56:40 | 254541.6003 | 5340.0004 | 1 | 10 | 18 | 0 | 0 | 0 | 3.164512 | 0 | 2.859496 | 5.523071 | 10.98683 | 20.32002 |  | 2.03091e-05 |  | 0 | [9 empty] | 14.20299 | -0.05408823 | 13 | 0 | 13.90192 | 0.05344272
14985 | 2021/04/13 08:57:40 | 254601.6001 | 5400.0002 | 1 | 10 | 18 | 0 | 0 | 0 | 3.164783 | 0 | 2.859496 | 5.523071 | 10.98683 | 20.32002 |  | 1.256477e-05 | [11 empty] | 14.23989 | 0.09177893 | 13 | 0 | 13.61065 | -0.1309851
14986 | 2021/04/13 08:58:40 | 254661.6009 | 5460.001 | 1 | 10 | 18 | 0 | 0 | 0 | 3.164797 | 0 | 2.859496 | 5.523071 | 10.98683 | 20.32002 |  | 5.175755e-06 |  | 0 | [9 empty] | 14.0036 | -0.09638488 | 13 | 0 | 13.75588 | -0.08272946
14987 | 2021/04/13 08:59:40 | 254721.6006 | 5520.0007 | 1 | 10 | 18 | 0 | 0 | 0 | 3.16474 | 0 | 2.859496 | 5.523071 | 10.98683 | 20.32002 |  | -1.066909e-05 | [11 empty] | 14.30844 | 0.07764697 | 13 | 0 | 13.95854 | 0.146305
14988 | 2021/04/13 09:00:40 | 254781.6006 | 5580.0007 | 1 | 10 | 18 | 0 | 0 | 0 | 3.164895 | 0 | 2.859496 | 5.523071 | 10.98683 | 20.32002 |  | -1.785907e-05 |  | 0 | [9 empty] | 14.08668 | -0.0218913 | 13 | 0 | 13.67076 | -0.1201728
14989 | 2021/04/13 09:01:40 | 254841.6004 | 5640.0005 | 1 | 10 | 18 | 0 | 0 | 0 | 3.165197 | 0 | 2.859496 | 5.523071 | 10.98683 | 20.32002 |  | -1.386798e-05 | [11 empty] | 13.99564 | -0.08939922 | 13 | 0 | 13.82106 | -0.05059928
14990 | 2021/04/13 09:02:40 | 254901.6001 | 5700.0002 | 1 | 10 | 18 | 0 | 0 | 0 | 3.165499 | 0 | 2.859496 | 5.523071 | 10.98683 | 20.32002 |  | -1.896585e-05 |  | 0 | [9 empty] | 14.29317 | 0.1022422 | 13 | 0 | 13.63606 | -0.05083054
14991 | 2021/04/13 09:03:40 | 254961.6002 | 5760.0003 | 1 | 10 | 18 | 0 | 0 | 0 | 3.16545 | 0 | 2.859496 | 5.523071 | 10.98683 | 20.32002 |  | 4.867983e-05 | [11 empty] | 14.4034 | 0.1395601 | 13 | 0 | 13.87078 | 0.03682047
14992 | 2021/04/13 09:04:40 | 255021.6008 | 5820.0009 | 1 | 10 | 18 | 0 | 0 | 0 | 3.165563 | 0 | 2.859496 | 5.523071 | 10.98683 | 20.32002 |  | -1.185366e-05 |  | 0 | [9 empty] | 14.19245 | 0.04077822 | 13 | 0 | 14.11297 | 0.1665008
14993 | 2021/04/13 09:05:40 | 255081.6007 | 5880.0008 | 1 | 10 | 18 | 0 | 0 | 0 | 3.165742 | 0 | 2.859496 | 5.523071 | 10.98683 | 20.32002 |  | -7.230552e-06 | [11 empty] | 14.33436 | 0.1151934 | 13 | 0 | 13.83822 | -0.03099382
14994 | 2021/04/13 09:06:40 | 255141.6013 | 5940.0014 | 1 | 10 | 18 | 0 | 0 | 0 | 3.165812 | 0 | 2.859496 | 5.523071 | 10.98683 | 20.32002 |  | 4.148781e-06 |  | 0 | [9 empty] | 14.39959 | 0.1515737 | 13 | 0 | 13.8304 | 0.003124475
14995 | 2021/04/13 09:07:40 | 255201.6003 | 6000.0004 | 1 | 10 | 18 | 0 | 0 | 0 | 3.166162 | 0 | 2.859496 | 5.523071 | 10.98683 | 20.32002 |  | 6.953744e-06 | [11 empty] | 14.29423 | 0.1495984 | 13 | 0 | 13.79074 | 0.0514099
14996 | 2021/04/13 09:08:40 | 255261.6003 | 6060.0004 | 1 | 10 | 18 | 0 | 0 | 0 | 3.166329 | 0 | 2.859496 | 5.523071 | 10.98683 | 20.32002 |  | -2.560178e-05 |  | 0 | [9 empty] | 13.89302 | -0.1219016 | 13 | 0 | 13.72571 | 0.01059026
14997 | 2021/04/13 09:09:40 | 255321.6003 | 6120.0004 | 1 | 10 | 18 | 0 | 0 | 0 | 3.166245 | 0 | 2.859496 | 5.523071 | 10.98683 | 20.32002 |  | 3.449358e-05 | [11 empty] | 13.96778 | -0.04243731 | 13 | 0 | 13.77855 | 0.08785307
14998 | 2021/04/13 09:10:40 | 255381.6 | 6180.0001 | 1 | 10 | 18 | 0 | 0 | 0 | 3.166404 | 0 | 2.859496 | 5.523071 | 10.98683 | 20.32002 |  | 1.398755e-05 |  | 0 | [9 empty] | 14.10019 | 0.07062882 | 13 | 0 | 13.74107 | -0.1455662
14999 | 2021/04/13 09:11:40 | 255441.6008 | 6240.0009 | 1 | 10 | 18 | 0 | 0 | 0 | 3.166792 | 0 | 2.859496 | 5.523071 | 10.98683 | 20.32002 |  | -1.746323e-05 | [11 empty] | 13.93163 | -0.02371758 | 13 | 0 | 13.9178 | -0.1114365
15000 | 2021/04/13 09:12:40 | 255501.6005 | 6300.0006 | 1 | 10 | 18 | 0 | 0 | 0 | 3.166822 | 0 | 2.859496 | 5.523071 | 10.98683 | 20.32002 |  | -1.469878e-05 |  | 0 | [9 empty] | 14.11996 | -0.09123981 | 13 | 0 | 13.52847 | -0.06386042
15001 | 2021/04/13 09:13:40 | 255561.6004 | 6360.0005 | 1 | 10 | 18 | 0 | 0 | 0 | 3.166931 | 0 | 2.859496 | 5.523071 | 10.98683 | 20.32002 |  | -1.382927e-06 | [11 empty] | 14.28105 | 0.09308189 | 13 | 0 | 13.90187 | -0.0508976
15002 | 2021/04/13 09:14:40 | 255621.6003 | 6420.0004 | 1 | 10 | 18 | 0 | 0 | 0 | 3.166847 | 0 | 2.859496 | 5.523071 | 10.98683 | 20.32002 |  | -1.311805e-05 |  | 0 | [9 empty] | 13.97683 | 0.08978516 | 13 | 0 | 13.90463 | 0.08301944
15003 | 2021/04/13 09:15:40 | 255681.6003 | 6480.0004 | 1 | 10 | 18 | 0 | 0 | 0 | 3.167223 | 0 | 2.859496 | 5.523071 | 10.98683 | 20.32002 |  | 8.692611e-06 | [11 empty] | 13.87982 | -0.0296253 | 13 | 0 | 13.73446 | 0.06862462
15004 | 2021/04/13 09:16:40 | 255741.6 | 6540.0001 | 1 | 10 | 18 | 0 | 0 | 0 | 3.167217 | 0 | 2.859496 | 5.523071 | 10.98683 | 20.32002 |  | 2.418147e-05 |  | 0 | [9 empty] | 14.14149 | 0.1089129 | 13 | 0 | 14.04007 | 0.04958361
15005 | 2021/04/13 09:17:40 | 255801.6 | 6600.0001 | 1 | 10 | 18 | 0 | 0 | 0 | 3.167594 | 0 | 2.859496 | 5.523071 | 10.98683 | 20.32002 |  | -8.099933e-06 | [11 empty] | 14.19595 | 0.09310037 | 13 | 0 | 13.86059 | 0.001713932
15006 | 2021/04/13 09:18:40 | 255861.6005 | 6660.0006 | 1 | 10 | 18 | 0 | 0 | 0 | 3.167696 | 0 | 2.859496 | 5.523071 | 10.98683 | 20.32002 |  | 3.477016e-06 |  | 0 | [9 empty] | 14.03462 | -0.09282321 | 13 | 0 | 13.56744 | -0.05400151
15007 | 2021/04/13 09:19:40 | 255921.6005 | 6720.0006 | 1 | 10 | 18 | 0 | 0 | 0 | 3.167751 | 0 | 2.859496 | 5.523071 | 10.98683 | 20.32002 |  | -2.631512e-05 | [11 empty] | 14.03044 | -0.1173252 | 13 | 0 | 13.59252 | -0.0442484
15008 | 2021/04/13 09:20:40 | 255981.6002 | 6780.0003 | 1 | 10 | 18 | 0 | 0 | 0 | 3.167788 | 0 | 2.859496 | 5.523071 | 10.98683 | 20.32002 |  | 1.331561e-05 |  | 0 | [9 empty] | 13.89655 | -0.1009259 | 13 | 0 | 13.51705 | 0.02928287
15009 | 2021/04/13 09:21:40 | 256041.6002 | 6840.0003 | 1 | 10 | 18 | 0 | 0 | 0 | 3.168193 | 0 | 2.859496 | 5.523071 | 10.98683 | 20.32002 |  | 1.955838e-05 | [11 empty] | 14.32815 | 0.1020706 | 13 | 0 | 13.9417 | -0.01674026
15010 | 2021/04/13 09:22:40 | 256101.6 | 6900.0001 | 1 | 10 | 18 | 0 | 0 | 0 | 3.168241 | 0 | 2.859496 | 5.523071 | 10.98683 | 20.32002 |  | -1.23277e-05 |  | 0 | [9 empty] | 13.8115 | -0.07782102 | 13 | 0 | 13.62953 | 0.002123415
15011 | 2021/04/13 09:23:40 | 256161.6008 | 6960.0009 | 1 | 10 | 18 | 0 | 0 | 0 | 3.168076 | 0 | 2.859496 | 5.523071 | 10.98683 | 20.32002 |  | -1.114263e-05 | [11 empty] | 14.07238 | 0.0849238 | 13 | 0 | 13.85394 | 0.08503735
15012 | 2021/04/13 09:24:40 | 256221.5999 | 7020 | 1 | 10 | 18 | 0 | 0 | 0 | 3.168442 | 0 | 2.859496 | 5.523071 | 10.98683 | 20.32002 |  | -2.96339e-06 |  | 0 | [9 empty] | 13.95072 | -0.05837739 | 13 | 0 | 13.97731 | 0.05355805
15013 | 2021/04/13 09:25:40 | 256281.6003 | 7080.0004 | 1 | 10 | 18 | 0 | 0 | 0 | 3.168544 | 0 | 2.859496 | 5.523071 | 10.98683 | 20.32002 |  | 1.122128e-05 | [11 empty] | 14.09693 | 0.06635606 | 13 | 0 | 13.84788 | 0.1144505
15014 | 2021/04/13 09:26:40 | 256341.6003 | 7140.0004 | 1 | 10 | 18 | 0 | 0 | 0 | 3.168905 | 0 | 2.859496 | 5.523071 | 10.98683 | 20.32002 |  | -1.853153e-05 |  | 0 | [9 empty] | 13.91914 | -0.07267326 | 13 | 0 | 13.66405 | -0.09327829
15015 | 2021/04/13 09:27:40 | 256401.6002 | 7200.0003 | 1 | 10 | 18 | 0 | 0 | 0 | 3.169055 | 0 | 2.859496 | 5.523071 | 10.98683 | 20.32002 |  | 1.758307e-05 | [11 empty] | 13.94341 | -0.08423179 | 13 | 0 | 13.79806 | -0.059129
15016 | 2021/04/13 09:28:40 | 256461.601 | 7260.0011 | 1 | 10 | 18 | 0 | 0 | 0 | 3.168866 | 0 | 2.859496 | 5.523071 | 10.98683 | 20.32002 |  | 1.93613e-06 |  | 0 | [9 empty] | 14.35674 | 0.09020448 | 13 | 0 | 13.77287 | 0.08574426
15017 | 2021/04/13 09:29:40 | 256521.6 | 7320.0001 | 1 | 10 | 18 | 0 | 0 | 0 | 3.168998 | 0 | 2.859496 | 5.523071 | 10.98683 | 20.32002 |  | -3.79314e-06 | [11 empty] | 14.31699 | 0.01712203 | 13 | 0 | 13.93784 | 0.09714037
15018 | 2021/04/13 09:30:40 | 256581.6014 | 7380.0015 | 1 | 10 | 18 | 0 | 0 | 0 | 3.169111 | 0 | 2.859496 | 5.523071 | 10.98683 | 20.32002 |  | -4.30683e-05 | [11 empty] | 14.00134 | -0.09107202 | 13 | 0 | 13.83407 | -0.04541785
15019 | 2021/04/13 09:31:40 | 256641.6004 | 7440.0005 | 1 | 10 | 18 | 0 | 0 | 0 | 3.169245 | 0 | 2.859496 | 5.523071 | 10.98683 | 20.32002 |  | 7.585839e-06 |  | 0 | [9 empty] | 14.09546 | -0.09217948 | 13 | 0 | 13.94285 | 0.0265798
15020 | 2021/04/13 09:32:40 | 256701.6012 | 7500.0013 | 1 | 10 | 18 | 0 | 0 | 0 | 3.169373 | 0 | 2.859496 | 5.523071 | 10.98683 | 20.32002 |  | 2.79744e-05 | [11 empty] | 14.35391 | 0.0960499 | 13 | 0 | 13.77735 | 0.07787347
15021 | 2021/04/13 09:33:40 | 256761.6003 | 7560.0004 | 1 | 10 | 18 | 0 | 0 | 0 | 3.169554 | 0 | 2.859496 | 5.523071 | 10.98683 | 20.32002 |  | 4.741818e-06 |  | 0 | [9 empty] | 14.37627 | 0.08463591 | 13 | 0 | 13.81436 | 0.05272597
15022 | 2021/04/13 09:34:40 | 256821.601 | 7620.0011 | 1 | 10 | 18 | 0 | 0 | 0 | 3.169597 | 0 | 2.859496 | 5.523071 | 10.98683 | 20.32002 |  | 2.17696e-05 | [11 empty] | 13.91677 | -0.08068293 | 13 | 0 | 13.69826 | -0.07843614
15023 | 2021/04/13 09:35:40 | 256881.6 | 7680.0001 | 1 | 10 | 18 | 0 | 0 | 0 | 3.169513 | 0 | 2.859496 | 5.523071 | 10.98683 | 20.32002 |  | -1.876845e-05 |  | 0 | [9 empty] | 14.23789 | -0.03196537 | 13 | 0 | 14.02685 | 0.1119843
15024 | 2021/04/13 09:36:40 | 256941.5999 | 7740 | 1 | 10 | 18 | 0 | 0 | 0 | 3.169842 | 0 | 2.859496 | 5.523071 | 10.98683 | 20.32002 |  | -2.963464e-06 | [11 empty] | 14.2726 | 0.07852346 | 13 | 0 | 13.63009 | -0.05399436
15025 | 2021/04/13 09:37:40 | 257001.6006 | 7800.0007 | 1 | 10 | 18 | 0 | 0 | 0 | 3.170018 | 0 | 2.859496 | 5.523071 | 10.98683 | 20.32002 |  | -1.845204e-05 |  | 0 | [9 empty] | 14.11817 | 0.03710926 | 13 | 0 | 13.51204 | -0.08632213
15026 | 2021/04/13 09:38:40 | 257061.6003 | 7860.0004 | 1 | 10 | 18 | 0 | 0 | 0 | 3.170226 | 0 | 2.859496 | 5.523071 | 10.98683 | 20.32002 |  | -1.137951e-05 | [11 empty] | 14.01859 | -0.02612829 | 13 | 0 | 13.92035 | 0.1251647
15027 | 2021/04/13 09:39:40 | 257121.6003 | 7920.0004 | 1 | 10 | 18 | 0 | 0 | 0 | 3.17018 | 0 | 2.859496 | 5.523071 | 10.98683 | 20.32002 |  | 1.462036e-06 |  | 0 | [9 empty] | 14.00486 | -0.02869695 | 13 | 0 | 14.03912 | 0.1554266
15028 | 2021/04/13 09:40:40 | 257181.6002 | 7980.0003 | 1 | 10 | 18 | 0 | 0 | 0 | 3.170206 | 0 | 2.859496 | 5.523071 | 10.98683 | 20.32002 |  | 2.109951e-05 | [11 empty] | 13.94913 | -0.07680446 | 13 | 0 | 13.85498 | 0.07172495
15029 | 2021/04/13 09:41:40 | 257241.6001 | 8040.0002 | 1 | 10 | 18 | 0 | 0 | 0 | 3.170411 | 0 | 2.859496 | 5.523071 | 10.98683 | 20.32002 |  | -1.572585e-05 |  | 0 | [9 empty] | 14.36795 | 0.1340267 | 13 | 0 | 13.93766 | 0.04726857
15030 | 2021/04/13 09:42:40 | 257301.5999 | 8100 | 1 | 10 | 18 | 0 | 0 | 0 | 3.170619 | 0 | 2.859496 | 5.523071 | 10.98683 | 20.32002 |  | -3.959122e-05 | [11 empty] | 14.36749 | 0.09249181 | 13 | 0 | 13.77631 | -0.07654458
15031 | 2021/04/13 09:43:40 | 257361.6005 | 8160.0006 | 1 | 10 | 18 | 0 | 0 | 0 | 3.17066 | 0 | 2.859496 | 5.523071 | 10.98683 | 20.32002 |  | 3.398077e-06 |  | 0 | [9 empty] | 13.96185 | -0.0501141 | 13 | 0 | 13.88233 | 0.1030144
15032 | 2021/04/13 09:44:40 | 257421.6013 | 8220.0014 | 1 | 10 | 18 | 0 | 0 | 0 | 3.170659 | 0 | 2.859496 | 5.523071 | 10.98683 | 20.32002 |  | -2.647515e-06 | [11 empty] | 13.99659 | -0.06994754 | 13 | 0 | 13.55132 | -0.1454264
15033 | 2021/04/13 09:45:40 | 257481.6003 | 8280.0004 | 1 | 10 | 18 | 0 | 0 | 0 | 3.170738 | 0 | 2.859496 | 5.523071 | 10.98683 | 20.32002 |  | 1.062896e-05 |  | 0 | [9 empty] | 13.94951 | -0.1267564 | 13 | 0 | 13.73834 | -0.01257241
15034 | 2021/04/13 09:46:40 | 257541.601 | 8340.0011 | 1 | 10 | 18 | 0 | 0 | 0 | 3.170892 | 0 | 2.859496 | 5.523071 | 10.98683 | 20.32002 |  | -3.121412e-06 | [11 empty] | 14.05733 | -0.04982412 | 13 | 0 | 13.6048 | -0.1275706
15035 | 2021/04/13 09:47:40 | 257601.6009 | 8400.001 | 1 | 10 | 18 | 0 | 0 | 0 | 3.170978 | 0 | 2.859496 | 5.523071 | 10.98683 | 20.32002 |  | -1.469854e-05 |  | 0 | [9 empty] | 14.36744 | 0.1206163 | 13 | 0 | 13.82747 | 0.006432533
15036 | 2021/04/13 09:48:40 | 257661.5999 | 8460 | 1 | 10 | 18 | 0 | 0 | 0 | 3.171236 | 0 | 2.859496 | 5.523071 | 10.98683 | 20.32002 |  | 4.622966e-06 | [11 empty] | 13.99289 | -0.118897 | 13 | 0 | 13.69396 | -0.09155989
15037 | 2021/04/13 09:49:40 | 257721.6005 | 8520.0006 | 1 | 10 | 18 | 0 | 0 | 0 | 3.171271 | 0 | 2.859496 | 5.523071 | 10.98683 | 20.32002 |  | -1.039231e-05 |  | 0 | [9 empty] | 14.09162 | -0.03853261 | 13 | 0 | 13.939 | 0.1077256
15038 | 2021/04/13 09:50:40 | 257781.6003 | 8580.0004 | 1 | 10 | 18 | 0 | 0 | 0 | 3.171302 | 0 | 2.859496 | 5.523071 | 10.98683 | 20.32002 |  | 6.677617e-06 | [11 empty] | 14.10986 | -0.06450564 | 13 | 0 | 14.00844 | 0.09084702
15039 | 2021/04/13 09:51:40 | 257841.6011 | 8640.0012 | 1 | 10 | 18 | 0 | 0 | 0 | 3.17154 | 0 | 2.859496 | 5.523071 | 10.98683 | 20.32002 |  | 1.126079e-05 |  | 0 | [9 empty] | 13.95636 | -0.1278952 | 13 | 0 | 13.82564 | -0.0479871
15040 | 2021/04/13 09:52:40 | 257901.6001 | 8700.0002 | 1 | 10 | 18 | 0 | 0 | 0 | 3.171645 | 0 | 2.859496 | 5.523071 | 10.98683 | 20.32002 |  | 3.255778e-05 | [11 empty] | 14.24961 | 0.06680876 | 13 | 0 | 13.62673 | -0.04917681
15041 | 2021/04/13 09:53:40 | 257961.6 | 8760.0001 | 1 | 10 | 18 | 0 | 0 | 0 | 3.171674 | 0 | 2.859496 | 5.523071 | 10.98683 | 20.32002 |  | 1.525133e-05 |  | 0 | [9 empty] | 14.15507 | -0.02398103 | 13 | 0 | 13.78081 | 0.01343191
15042 | 2021/04/13 09:54:40 | 258021.6008 | 8820.0009 | 1 | 10 | 18 | 0 | 0 | 0 | 3.17178 | 0 | 2.859496 | 5.523071 | 10.98683 | 20.32002 |  | -5.531754e-07 | [11 empty] | 14.2373 | 0.001724064 | 13 | 0 | 13.55083 | -0.1011536
15043 | 2021/04/13 09:55:40 | 258081.6005 | 8880.0006 | 1 | 10 | 18 | 0 | 0 | 0 | 3.171708 | 0 | 2.859496 | 5.523071 | 10.98683 | 20.32002 |  | -1.718766e-05 |  | 0 | [9 empty] | 13.89556 | -0.07423252 | 13 | 0 | 13.59656 | -0.03313512
15044 | 2021/04/13 09:56:40 | 258141.6013 | 8940.0014 | 1 | 10 | 18 | 0 | 0 | 0 | 3.171866 | 0 | 2.859496 | 5.523071 | 10.98683 | 20.32002 |  | -2.030927e-05 | [11 empty] | 14.14734 | 0.01184195 | 13 | 0 | 14.08247 | 0.07356018
15045 | 2021/04/13 09:57:40 | 258201.6002 | 9000.0003 | 1 | 10 | 18 | 0 | 0 | 0 | 3.172005 | 0 | 2.859496 | 5.523071 | 10.98683 | 20.32002 |  | 6.242824e-06 |  | 0 | [9 empty] | 14.11853 | -0.03470629 | 13 | 0 | 13.56363 | -0.08956939
15046 | 2021/04/13 09:58:40 | 258261.6009 | 9060.001 | 1 | 10 | 18 | 0 | 0 | 0 | 3.172275 | 0 | 2.859496 | 5.523071 | 10.98683 | 20.32002 |  | 5.294635e-06 | [11 empty] | 14.20807 | 0.02398014 | 13 | 0 | 13.99701 | 0.06058156
15047 | 2021/04/13 09:59:40 | 258321.601 | 9120.0011 | 1 | 10 | 18 | 0 | 0 | 0 | 3.172312 | 0 | 2.859496 | 5.523071 | 10.98683 | 20.32002 |  | 9.36377e-06 |  | 0 | [9 empty] | 14.08796 | -0.02957106 | 13 | 0 | 13.56229 | -0.08216023
15048 | 2021/04/13 10:00:40 | 258381.5999 | 9180 | 1 | 10 | 18 | 0 | 0 | 0 | 3.172329 | 0 | 2.859496 | 5.523071 | 10.98683 | 20.32002 |  | -1.718752e-05 | [11 empty] | 14.18981 | 0.03098875 | 13 | 0 | 13.56914 | -0.05130351
15049 | 2021/04/13 10:01:40 | 258441.6005 | 9240.0006 | 1 | 10 | 18 | 0 | 0 | 0 | 3.172438 | 0 | 2.859496 | 5.523071 | 10.98683 | 20.32002 |  | -2.445805e-05 |  | 0 | [9 empty] | 14.27206 | 0.07350862 | 13 | 0 | 13.98061 | 0.08502811
15050 | 2021/04/13 10:02:40 | 258501.6005 | 9300.0006 | 1 | 10 | 18 | 0 | 0 | 0 | 3.172731 | 0 | 2.859496 | 5.523071 | 10.98683 | 20.32002 |  | 1.663574e-05 | [11 empty] | 14.25878 | 0.04241049 | 13 | 0 | 13.66746 | -0.09474963
15051 | 2021/04/13 10:03:40 | 258561.6001 | 9360.0002 | 1 | 10 | 18 | 0 | 0 | 0 | 3.17285 | 0 | 2.859496 | 5.523071 | 10.98683 | 20.32002 |  | 1.1656e-05 |  | 0 | [9 empty] | 14.07381 | -0.07553428 | 13 | 0 | 13.44565 | -0.08470774
15052 | 2021/04/13 10:04:40 | 258621.6002 | 9420.0003 | 1 | 10 | 18 | 0 | 0 | 0 | 3.172742 | 0 | 2.859496 | 5.523071 | 10.98683 | 20.32002 |  | -8.376031e-06 | [11 empty] | 13.91479 | -0.1212078 | 13 | 0 | 13.46945 | -0.0207153
15053 | 2021/04/13 10:05:40 | 258681.5999 | 9480 | 1 | 10 | 18 | 0 | 0 | 0 | 3.172744 | 0 | 2.859496 | 5.523071 | 10.98683 | 20.32002 |  | -1.149805e-05 |  | 0 | [9 empty] | 13.9541 | -0.1117653 | 13 | 0 | 13.48683 | 0.03214121
15054 | 2021/04/13 10:06:40 | 258741.6014 | 9540.0015 | 1 | 10 | 18 | 0 | 0 | 0 | 3.172882 | 0 | 2.859496 | 5.523071 | 10.98683 | 20.32002 |  | -2.026993e-05 | [11 empty] | 14.26706 | 0.001306534 | 13 | 0 | 13.58342 | -0.1106983
15055 | 2021/04/13 10:07:40 | 258801.6006 | 9600.0007 | 1 | 10 | 18 | 0 | 0 | 0 | 3.173069 | 0 | 2.859496 | 5.523071 | 10.98683 | 20.32002 |  | -7.66524e-06 |  | 0 | [9 empty] | 14.22552 | 0.0512448 | 13 | 0 | 13.57243 | -0.06988674
15056 | 2021/04/13 10:08:40 | 258861.6004 | 9660.0005 | 1 | 10 | 18 | 0 | 0 | 0 | 3.173363 | 0 | 2.859496 | 5.523071 | 10.98683 | 20.32002 |  | -2.481366e-05 | [11 empty] | 14.13604 | -0.04025251 | 13 | 0 | 13.99076 | 0.0876981
15057 | 2021/04/13 10:09:40 | 258921.6001 | 9720.0002 | 1 | 10 | 18 | 0 | 0 | 0 | 3.173304 | 0 | 2.859496 | 5.523071 | 10.98683 | 20.32002 |  | 2.607632e-06 |  | 0 | [9 empty] | 14.27488 | 0.09250253 | 13 | 0 | 13.77869 | 0.08116722
15058 | 2021/04/13 10:10:40 | 258981.6 | 9780.0001 | 1 | 10 | 18 | 0 | 0 | 0 | 3.173079 | 0 | 2.859496 | 5.523071 | 10.98683 | 20.32002 |  | -2.540634e-05 | [11 empty] | 14.19311 | 0.09808451 | 13 | 0 | 13.58707 | 0.02272069
15059 | 2021/04/13 10:11:40 | 259041.6008 | 9840.0009 | 1 | 10 | 18 | 0 | 0 | 0 | 3.173315 | 0 | 2.859496 | 5.523071 | 10.98683 | 20.32002 |  | 1.857196e-06 |  | 0 | [9 empty] | 14.20547 | 0.0502485 | 13 | 0 | 13.84817 | 0.1188901
15060 | 2021/04/13 10:12:40 | 259101.6 | 9900.0001 | 1 | 10 | 18 | 0 | 0 | 0 | 3.173557 | 0 | 2.859496 | 5.523071 | 10.98683 | 20.32002 |  | -1.335501e-05 | [11 empty] | 14.03005 | 0.07197082 | 13 | 0 | 13.4238 | -0.05604178
15061 | 2021/04/13 10:13:40 | 259161.6004 | 9960.0005 | 1 | 10 | 18 | 0 | 0 | 0 | 3.173285 | 0 | 2.859496 | 5.523071 | 10.98683 | 20.32002 |  | -7.941951e-06 |  | 0 | [9 empty] | 13.81117 | -0.096111 | 13 | 0 | 13.71699 | -0.0778532
15062 | 2021/04/13 10:14:40 | 259221.6013 | 10020.0014 | 1 | 10 | 18 | 0 | 0 | 0 | 3.173703 | 0 | 2.859496 | 5.523071 | 10.98683 | 20.32002 |  | 8.929164e-06 | [11 empty] | 14.22745 | 0.05738109 | 13 | 0 | 13.86285 | 0.1054463
15063 | 2021/04/13 10:15:40 | 259281.6002 | 10080.0003 | 1 | 10 | 18 | 0 | 0 | 0 | 3.17377 | 0 | 2.859496 | 5.523071 | 10.98683 | 20.32002 |  | 2.765831e-06 |  | 0 | [9 empty] | 14.03373 | 0.06411016 | 13 | 0 | 13.45677 | -0.07075936
15064 | 2021/04/13 10:16:40 | 259341.6002 | 10140.0003 | 1 | 10 | 18 | 0 | 0 | 0 | 3.173808 | 0 | 2.859496 | 5.523071 | 10.98683 | 20.32002 |  | 3.824559e-05 | [11 empty] | 14.29916 | 0.07019043 | 13 | 0 | 13.67132 | 0.03826529
15065 | 2021/04/13 10:17:40 | 259401.6007 | 10200.0008 | 1 | 10 | 18 | 0 | 0 | 0 | 3.174022 | 0 | 2.859496 | 5.523071 | 10.98683 | 20.32002 |  | 6.717074e-06 |  | 0 | [9 empty] | 14.23571 | 0.08107513 | 13 | 0 | 13.71021 | 0.05600929
15066 | 2021/04/13 10:18:40 | 259461.6005 | 10260.0006 | 1 | 10 | 18 | 0 | 0 | 0 | 3.174113 | 0 | 2.859496 | 5.523071 | 10.98683 | 20.32002 |  | -1.623951e-05 | [11 empty] | 14.0298 | 0.0294441 | 13 | 0 | 13.60651 | -0.07112443
15067 | 2021/04/13 10:19:40 | 259521.6005 | 10320.0006 | 1 | 10 | 18 | 0 | 0 | 0 | 3.174193 | 0 | 2.859496 | 5.523071 | 10.98683 | 20.32002 |  | 3.79292e-06 |  | 0 | [9 empty] | 13.90592 | -0.0549832 | 13 | 0 | 13.57766 | -0.1121569
15068 | 2021/04/13 10:20:40 | 259581.6003 | 10380.0004 | 1 | 10 | 18 | 0 | 0 | 0 | 3.174259 | 0 | 2.859496 | 5.523071 | 10.98683 | 20.32002 |  | -1.1656e-05 | [11 empty] | 13.91047 | -0.09750366 | 13 | 0 | 13.91638 | 0.0889805
15069 | 2021/04/13 10:21:40 | 259641.6004 | 10440.0005 | 1 | 10 | 18 | 0 | 0 | 0 | 3.174318 | 0 | 2.859496 | 5.523071 | 10.98683 | 20.32002 |  | 6.795985e-06 |  | 0 | [9 empty] | 14.1079 | 0.04337996 | 13 | 0 | 13.7506 | 0.007453561
15070 | 2021/04/13 10:22:40 | 259701.6001 | 10500.0002 | 1 | 10 | 18 | 0 | 0 | 0 | 3.174352 | 0 | 2.859496 | 5.523071 | 10.98683 | 20.32002 |  | -1.398732e-05 | [11 empty] | 14.30658 | 0.08877993 | 13 | 0 | 13.69338 | -0.08485317
15071 | 2021/04/13 10:23:40 | 259761.6001 | 10560.0002 | 1 | 10 | 18 | 0 | 0 | 0 | 3.17445 | 0 | 2.859496 | 5.523071 | 10.98683 | 20.32002 |  | 3.722049e-05 |  | 0 | [9 empty] | 14.27013 | 0.08109361 | 13 | 0 | 13.58371 | -0.09256899
15072 | 2021/04/13 10:24:40 | 259821.6015 | 10620.0016 | 1 | 10 | 18 | 0 | 0 | 0 | 3.174738 | 0 | 2.859496 | 5.523071 | 10.98683 | 20.32002 |  | 9.917561e-06 | [11 empty] | 14.20388 | 0.0469628 | 13 | 0 | 13.92702 | 0.1407379
15073 | 2021/04/13 10:25:40 | 259881.6006 | 10680.0007 | 1 | 10 | 18 | 0 | 0 | 0 | 3.174767 | 0 | 2.859496 | 5.523071 | 10.98683 | 20.32002 |  | 2.248263e-05 |  | 0 | [9 empty] | 14.02303 | -0.09478956 | 13 | 0 | 13.97276 | 0.07426172
15074 | 2021/04/13 10:26:40 | 259941.6004 | 10740.0005 | 1 | 10 | 18 | 0 | 0 | 0 | 3.174769 | 0 | 2.859496 | 5.523071 | 10.98683 | 20.32002 |  | 1.778019e-06 | [11 empty] | 13.9787 | -0.1153377 | 13 | 0 | 13.83337 | 0.04914194
15075 | 2021/04/13 10:27:40 | 260001.6002 | 10800.0003 | 1 | 10 | 18 | 0 | 0 | 0 | 3.175017 | 0 | 2.859496 | 5.523071 | 10.98683 | 20.32002 |  | -2.208714e-05 | 0 | 0 | 0 | [8 empty] | 13.92021 | -0.1319018 | 13 | 0 | 13.57001 | -0.07030249
15076 | 2021/04/13 10:27:40 | 260001.6073 | 0.0014 | 1 | 11 | 19 | 0 | 0 | 0 | 3.174986 | 0 | 2.859496 | 5.523071 | 10.98683 | 20.32002 |  | -2.208714e-05 | 0 | 0 | 0 | [8 empty] | 13.92025 | -0.1317635 | 13 | 0 | 13.57092 | -0.069767
15077 | 2021/04/13 10:27:42 | 260003.6443 | 2.0007 | 1 | 9 | 19 | 0 | 0 | -0.7093582 | 3.134749 | -2.22366 | 2.859496 | 5.523469 | 10.98683 | 20.32127 |  | -0.004121218 |  | 0.0179385 | 76.85401 | [8 empty] | 13.93252 | -0.09209275 | 13 | 0 | 13.83106 | 0.08386493
15078 | 2021/04/13 10:27:44 | 260005.6444 | 4.0008 | 1 | 9 | 19 | 0 | 0 | -0.7093811 | 3.129717 | -2.220162 | 2.859496 | 5.523863 | 10.98683 | 20.32251 |  | -0.002444322 |  | 0.05289099 | [9 empty] | 14.2327 | 0.08895516 | 13 | 0 | 13.99241 | 0.1507407
15079 | 2021/04/13 10:27:46 | 260007.6436 | 6 | 1 | 9 | 19 | 0 | 0 | -0.70961 | 3.126034 | -2.218265 | 2.859496 | 5.524256 | 10.98683 | 20.32374 |  | -0.001744977 |  | 0.08415094 | 14.58621 | [8 empty] | 14.3492 | 0.1107603 | 13 | 0 | 13.47255 | -0.03553838
15080 | 2021/04/13 10:27:48 | 260009.6436 | 8 | 1 | 9 | 19 | 0 | 0 | -0.7094879 | 3.122489 | -2.215368 | 2.859496 | 5.52465 | 10.98683 | 20.32497 |  | -0.001976633 |  | 0.1080076 | [9 empty] | 13.90327 | -0.04338175 | 13 | 0 | 13.69939 | 0.06397992
15081 | 2021/04/13 10:27:50 | 260011.6447 | 10.0011 | 1 | 9 | 19 | 0 | 0 | -0.7092667 | 3.119427 | -2.212506 | 2.859496 | 5.525043 | 10.98683 | 20.32619 |  | -0.001894422 | [11 empty] | 14.10797 | 0.07163823 | 13 | 0 | 13.99193 | 0.09001344
15082 | 2021/04/13 10:27:52 | 260013.6439 | 12.0003 | 1 | 9 | 19 | 0 | 0 | -0.7098236 | 3.116295 | -2.21202 | 2.859496 | 5.525437 | 10.98683 | 20.32742 |  | -0.001758792 |  | 0.1163492 | 8.912547 | [8 empty] | 14.30889 | 0.0776723 | 13 | 0 | 13.8493 | -0.03430039
15083 | 2021/04/13 10:27:54 | 260015.6437 | 14.0001 | 1 | 9 | 19 | 0 | 0 | -0.709198 | 3.113272 | -2.207926 | 2.859496 | 5.525831 | 10.98683 | 20.32865 |  | -0.001415446 |  | 0.131559 | [9 empty] | 14.18244 | -0.05426198 | 13 | 0 | 13.59103 | -0.1228371
15084 | 2021/04/13 10:27:56 | 260017.6437 | 16.0001 | 1 | 9 | 19 | 0 | 0 | -0.7095108 | 3.110348 | -2.206825 | 2.859496 | 5.526224 | 10.98683 | 20.32987 |  | -0.001219693 | [11 empty] | 13.88816 | -0.07379115 | 13 | 0 | 14.00062 | 0.0358361
15085 | 2021/04/13 10:27:58 | 260019.6438 | 18.0002 | 1 | 9 | 19 | 0 | 0 | -0.7094345 | 3.107397 | -2.204495 | 2.859496 | 5.526618 | 10.98683 | 20.33109 |  | -0.001240397 |  | 0.1336109 | 7.542306 | [8 empty] | 14.38021 | 0.05038381 | 13 | 0 | 13.89875 | 0.1030222
15086 | 2021/04/13 10:28:00 | 260021.6448 | 20.0012 | 1 | 9 | 19 | 0 | 0 | -0.7097778 | 3.104693 | -2.203642 | 2.859496 | 5.527011 | 10.98683 | 20.33232 |  | -0.001311739 | [11 empty] | 14.22178 | 0.09524465 | 13 | 0 | 13.63774 | -0.0006961823
15087 | 2021/04/13 10:28:02 | 260023.6439 | 22.0003 | 1 | 9 | 19 | 0 | 0 | -0.7096634 | 3.101886 | -2.201295 | 2.859496 | 5.527405 | 10.98683 | 20.33354 |  | -0.001348787 |  | 0.1409332 | [9 empty] | 13.92431 | -0.06711662 | 13 | 0 | 13.60338 | -0.1174361
15088 | 2021/04/13 10:28:04 | 260025.6439 | 24.0003 | 1 | 9 | 19 | 0 | 0 | -0.7092438 | 3.099374 | -2.198212 | 2.859496 | 5.527798 | 10.98683 | 20.33476 |  | -0.001289496 | [11 empty] | 14.10748 | -0.07950574 | 13 | 0 | 13.94757 | 0.03697962
15089 | 2021/04/13 10:28:06 | 260027.6439 | 26.0003 | 1 | 9 | 19 | 0 | 0 | -0.7093964 | 3.096673 | -2.196769 | 2.859496 | 5.528192 | 10.98683 | 20.33598 |  | -0.001261906 |  | 0.1529737 | 6.805564 | [8 empty] | 14.3162 | 0.04107654 | 13 | 0 | 13.49089 | -0.142712
15090 | 2021/04/13 10:28:08 | 260029.6447 | 28.0011 | 1 | 9 | 19 | 0 | 0 | -0.7096634 | 3.094335 | -2.195936 | 2.859496 | 5.528586 | 10.98683 | 20.3372 |  | -0.001199806 | [11 empty] | 13.93712 | -0.1184636 | 13 | 0 | 13.74057 | -0.001979768
15091 | 2021/04/13 10:28:10 | 260031.6447 | 30.0011 | 1 | 9 | 19 | 0 | 0 | -0.7092972 | 3.091916 | -2.193087 | 2.859496 | 5.528979 | 10.98683 | 20.33842 |  | -0.001243799 |  | 0.1515382 | [9 empty] | 14.20708 | 0.006237328 | 13 | 0 | 14.00334 | 0.1319548
15092 | 2021/04/13 10:28:12 | 260033.6438 | 32.0002 | 1 | 9 | 19 | 0 | 0 | -0.7095108 | 3.089387 | -2.191953 | 2.859496 | 5.529373 | 10.98683 | 20.33963 |  | -0.00124208 | [11 empty] | 14.36921 | 0.1297638 | 13 | 0 | 13.75609 | 0.006441474
15093 | 2021/04/13 10:28:14 | 260035.645 | 34.0014 | 1 | 9 | 19 | 0 | 0 | -0.7089767 | 3.086973 | -2.188592 | 2.859496 | 5.529767 | 10.98683 | 20.34085 |  | -0.001410575 |  | 0.1573633 | 6.474754 | [8 empty] | 14.13859 | -0.03169149 | 13 | 0 | 13.53981 | -0.1460081
15094 | 2021/04/13 10:28:16 | 260037.6442 | 36.0006 | 1 | 9 | 19 | 0 | 0 | -0.7093353 | 3.084558 | -2.187986 | 2.859496 | 5.53016 | 10.98683 | 20.34206 |  | -0.001127721 | [11 empty] | 13.9833 | -0.133166 | 13 | 0 | 13.99741 | 0.06874532
15095 | 2021/04/13 10:28:18 | 260039.645 | 38.0014 | 1 | 9 | 19 | 0 | 0 | -0.7097397 | 3.081849 | -2.187311 | 2.859496 | 5.530554 | 10.98683 | 20.34328 |  | -0.001135763 |  | 0.1554041 | [9 empty] | 14.40943 | 0.06710827 | 13 | 0 | 13.81831 | -0.06543308
15096 | 2021/04/13 10:28:20 | 260041.6442 | 40.0006 | 1 | 9 | 19 | 0 | 0 | -0.7101669 | 3.079296 | -2.186814 | 2.859496 | 5.530948 | 10.98683 | 20.34449 |  | -0.001479365 | [11 empty] | 14.20076 | -0.07251948 | 13 | 0 | 13.53619 | -0.1045525
15097 | 2021/04/13 10:28:22 | 260043.6448 | 42.0012 | 1 | 9 | 19 | 0 | 0 | -0.7095337 | 3.077006 | -2.183239 | 2.859496 | 5.531342 | 10.98683 | 20.3457 |  | -0.001268523 |  | 0.1642911 | 6.260299 | [8 empty] | 13.93203 | -0.06690651 | 13 | 0 | 13.57452 | 0.05871862
15098 | 2021/04/13 10:28:24 | 260045.6448 | 44.0012 | 1 | 9 | 19 | 0 | 0 | -0.70961 | 3.074687 | -2.181829 | 2.859496 | 5.531735 | 10.98683 | 20.34691 |  | -0.001414849 | [11 empty] | 14.07281 | 0.04981786 | 13 | 0 | 13.8617 | 0.1161838
15099 | 2021/04/13 10:28:26 | 260047.6441 | 46.0005 | 1 | 9 | 19 | 0 | 0 | -0.7093353 | 3.072337 | -2.179317 | 2.859496 | 5.532128 | 10.98683 | 20.34812 |  | -0.00129225 |  | 0.1696207 | [9 empty] | 14.35789 | 0.1261812 | 13 | 0 | 13.66799 | 0.03032267
15100 | 2021/04/13 10:28:28 | 260049.6449 | 48.0013 | 1 | 9 | 19 | 0 | 0 | -0.7092438 | 3.070095 | -2.177446 | 2.859496 | 5.532522 | 10.98683 | 20.34933 |  | -0.001107523 | [11 empty] | 14.12219 | 0.03098696 | 13 | 0 | 13.45019 | -0.08560181
15101 | 2021/04/13 10:28:30 | 260051.645 | 50.0014 | 1 | 9 | 19 | 0 | 0 | -0.709198 | 3.067785 | -2.175667 | 2.859496 | 5.532916 | 10.98683 | 20.35054 |  | -0.0008909106 |  | 0.1598134 | 6.051828 | [8 empty] | 13.96726 | -0.08666992 | 13 | 0 | 13.5805 | -0.1210183
15102 | 2021/04/13 10:28:32 | 260053.6442 | 52.0006 | 1 | 9 | 19 | 0 | 0 | -0.7094498 | 3.065275 | -2.174659 | 2.859496 | 5.533309 | 10.98683 | 20.35174 |  | -0.001372412 | [11 empty] | 14.1496 | -0.09003639 | 13 | 0 | 13.89465 | 0.01500428
15103 | 2021/04/13 10:28:34 | 260055.6444 | 54.0008 | 1 | 9 | 19 | 0 | 0 | -0.7094116 | 3.063141 | -2.173028 | 2.859496 | 5.533702 | 10.98683 | 20.35295 |  | -0.001219758 |  | 0.1662855 | [9 empty] | 14.41174 | 0.00598222 | 13 | 0 | 13.923 | 0.1111427
15104 | 2021/04/13 10:28:36 | 260057.6443 | 56.0007 | 1 | 9 | 19 | 0 | 0 | -0.7098236 | 3.060513 | -2.172424 | 2.859496 | 5.534096 | 10.98683 | 20.35415 |  | -0.0009998372 | [11 empty] | 14.38382 | 0.1014695 | 13 | 0 | 13.50414 | -0.130893
15105 | 2021/04/13 10:28:38 | 260059.6442 | 58.0006 | 1 | 9 | 19 | 0 | 0 | -0.7095871 | 3.058293 | -2.170125 | 2.859496 | 5.53449 | 10.98683 | 20.35536 |  | -0.001294678 |  | 0.1759506 | 5.838378 | [8 empty] | 14.03216 | -0.1098934 | 13 | 0 | 13.77714 | 0.03858298
15106 | 2021/04/13 10:28:40 | 260061.6442 | 60.0006 | 1 | 9 | 19 | 0 | 0 | -0.7097778 | 3.055931 | -2.169032 | 2.859496 | 5.534883 | 10.98683 | 20.35656 |  | -0.001506459 | [11 empty] | 14.26883 | 0.02668858 | 13 | 0 | 13.99201 | 0.145579
15107 | 2021/04/13 10:28:42 | 260063.6452 | 62.0016 | 1 | 9 | 19 | 0 | 0 | -0.7092361 | 3.053724 | -2.165811 | 2.859496 | 5.535277 | 10.98683 | 20.35777 |  | -0.001329241 |  | 0.1711276 | [9 empty] | 14.48665 | 0.1547343 | 13 | 0 | 13.99068 | 0.1091656
15108 | 2021/04/13 10:28:44 | 260065.6445 | 64.0009 | 1 | 9 | 19 | 0 | 0 | -0.7096024 | 3.051284 | -2.165198 | 2.859496 | 5.535671 | 10.98683 | 20.35897 |  | -0.001093737 | [11 empty] | 14.377 | 0.07678688 | 13 | 0 | 13.58099 | -0.09914458
15109 | 2021/04/13 10:28:46 | 260067.6453 | 66.0017 | 1 | 9 | 19 | 0 | 0 | -0.709671 | 3.04898 | -2.163773 | 2.859496 | 5.536065 | 10.98683 | 20.36017 |  | -0.0009940666 |  | 0.1599014 | 6.064165 | [8 empty] | 14.19304 | -0.006281137 | 13 | 0 | 13.81059 | 0.1080051
15110 | 2021/04/13 10:28:48 | 260069.6436 | 68 | 1 | 9 | 19 | 0 | 0 | -0.7097015 | 3.046885 | -2.162379 | 2.859496 | 5.536458 | 10.98683 | 20.36137 |  | -0.0009157418 | [11 empty] | 14.26202 | 0.08102536 | 13 | 0 | 14.0583 | 0.07656395
15111 | 2021/04/13 10:28:50 | 260071.6444 | 70.0008 | 1 | 9 | 19 | 0 | 0 | -0.7097092 | 3.044628 | -2.160801 | 2.859496 | 5.536851 | 10.98683 | 20.36257 |  | -0.001139973 | [11 empty] | 14.40573 | 0.1092055 | 13 | 0 | 13.96086 | -0.01413345
15112 | 2021/04/13 10:28:52 | 260073.6437 | 72.0001 | 1 | 9 | 19 | 0 | 0 | -0.7097473 | 3.042401 | -2.159336 | 2.859496 | 5.537245 | 10.98683 | 20.36376 |  | -0.001105651 |  | 0.1767639 | [9 empty] | 14.48207 | -0.01829922 | 13 | 0 | 13.75208 | -0.1280245
15113 | 2021/04/13 10:28:54 | 260075.6454 | 74.0018 | 1 | 9 | 19 | 0 | 0 | -0.7093735 | 3.040061 | -2.156539 | 2.859496 | 5.537639 | 10.98683 | 20.36496 |  | -0.0010021 | [11 empty] | 14.27383 | -0.08734316 | 13 | 0 | 13.53619 | -0.08282989
15114 | 2021/04/13 10:28:56 | 260077.6436 | 76 | 1 | 9 | 19 | 0 | 0 | -0.7091675 | 3.037767 | -2.154286 | 2.859496 | 5.538033 | 10.98683 | 20.36616 |  | -0.001182478 |  | 0.1822412 | 5.623868 | [8 empty] | 14.17153 | -0.09303659 | 13 | 0 | 13.90927 | 0.007424057
15115 | 2021/04/13 10:28:58 | 260079.6437 | 78.0001 | 1 | 9 | 19 | 0 | 0 | -0.7095337 | 3.035309 | -2.153654 | 2.859496 | 5.538426 | 10.98683 | 20.36735 |  | -0.001504972 | [11 empty] | 14.36239 | -0.01070082 | 13 | 0 | 13.96135 | 0.1012817
15116 | 2021/04/13 10:29:00 | 260081.6439 | 80.0003 | 1 | 9 | 19 | 0 | 0 | -0.7095642 | 3.033058 | -2.152149 | 2.859496 | 5.53882 | 10.98683 | 20.36855 |  | -0.001035181 |  | 0.1706005 | [9 empty] | 14.48847 | 0.08475661 | 13 | 0 | 13.80238 | 0.08488268
15117 | 2021/04/13 10:29:02 | 260083.6445 | 82.0009 | 1 | 9 | 19 | 0 | 0 | -0.7096634 | 3.030778 | -2.150832 | 2.859496 | 5.539214 | 10.98683 | 20.36974 |  | -0.001248217 | [11 empty] | 14.29806 | 0.07465005 | 13 | 0 | 13.50923 | -0.04416376
15118 | 2021/04/13 10:29:04 | 260085.6447 | 84.0011 | 1 | 9 | 19 | 0 | 0 | -0.7092819 | 3.028719 | -2.148216 | 2.859496 | 5.539607 | 10.98683 | 20.37093 |  | -0.001177421 |  | 0.1722474 | 5.743786 | [8 empty] | 14.06961 | -0.05014688 | 13 | 0 | 13.47805 | -0.1370698
15119 | 2021/04/13 10:29:06 | 260087.6446 | 86.001 | 1 | 9 | 19 | 0 | 0 | -0.7097244 | 3.026668 | -2.1481 | 2.859496 | 5.540001 | 10.98683 | 20.37213 |  | -0.001050172 | [11 empty] | 14.46105 | 0.122326 | 13 | 0 | 13.94312 | 0.1453334
15120 | 2021/04/13 10:29:08 | 260089.6438 | 88.0002 | 1 | 9 | 19 | 0 | 0 | -0.7095108 | 3.024418 | -2.145857 | 2.859496 | 5.540394 | 10.98683 | 20.37332 |  | -0.001123192 | [11 empty] | 14.50487 | 0.1144326 | 13 | 0 | 13.73103 | -0.03400594
15121 | 2021/04/13 10:29:10 | 260091.6438 | 90.0002 | 1 | 9 | 19 | 0 | 0 | -0.7092667 | 3.022166 | -2.143522 | 2.859496 | 5.540788 | 10.98683 | 20.37451 |  | -0.001114525 |  | 0.1789935 | [9 empty] | 14.29263 | -0.01166701 | 13 | 0 | 13.59893 | -0.1259616
15122 | 2021/04/13 10:29:12 | 260093.6438 | 92.0002 | 1 | 9 | 19 | 0 | 0 | -0.7094193 | 3.020149 | -2.142552 | 2.859496 | 5.541182 | 10.98683 | 20.37569 |  | -0.0009412975 | [11 empty] | 14.13415 | -0.1197007 | 13 | 0 | 13.69633 | -0.05812615
15123 | 2021/04/13 10:29:14 | 260095.6447 | 94.0011 | 1 | 9 | 19 | 0 | 0 | -0.7095337 | 3.01787 | -2.14128 | 2.859496 | 5.541575 | 10.98683 | 20.37688 |  | -0.001134369 |  | 0.1808974 | 5.565402 | [8 empty] | 14.18614 | -0.04480183 | 13 | 0 | 13.90196 | 0.1060221
15124 | 2021/04/13 10:29:16 | 260097.6438 | 96.0002 | 1 | 9 | 19 | 0 | 0 | -0.7098236 | 3.015431 | -2.140424 | 2.859496 | 5.541969 | 10.98683 | 20.37807 |  | -0.001044112 | [11 empty] | 14.42585 | 0.002870262 | 13 | 0 | 13.63725 | -0.08170128
15125 | 2021/04/13 10:29:18 | 260099.6449 | 98.0013 | 1 | 9 | 19 | 0 | 0 | -0.709343 | 3.013318 | -2.137476 | 2.859496 | 5.542363 | 10.98683 | 20.37926 |  | -0.001174509 |  | 0.1806482 | [9 empty] | 14.2643 | -0.1014587 | 13 | 0 | 13.60714 | -0.05127311
15126 | 2021/04/13 10:29:20 | 260101.6447 | 100.0011 | 1 | 9 | 19 | 0 | 0 | -0.7094498 | 3.011487 | -2.136499 | 2.859496 | 5.542756 | 10.98683 | 20.38044 |  | -0.001089057 | [11 empty] | 14.11172 | -0.04450709 | 13 | 0 | 13.76167 | 0.08570522
15127 | 2021/04/13 10:29:22 | 260103.6439 | 102.0003 | 1 | 9 | 19 | 0 | 0 | -0.7092438 | 3.00916 | -2.134228 | 2.859496 | 5.543149 | 10.98683 | 20.38163 |  | -0.0009263759 | [11 empty] | 14.27161 | 0.0761959 | 13 | 0 | 14.01672 | 0.0991708
15128 | 2021/04/13 10:29:24 | 260105.6439 | 104.0003 | 1 | 9 | 19 | 0 | 0 | -0.7094574 | 3.007078 | -2.133394 | 2.859496 | 5.543543 | 10.98683 | 20.38281 |  | -0.001078341 |  | 0.1829222 | 5.45152 | [8 empty] | 14.47655 | 0.06804228 | 13 | 0 | 13.96594 | -0.03704339
15129 | 2021/04/13 10:29:26 | 260107.6439 | 106.0003 | 1 | 9 | 19 | 0 | 0 | -0.7097397 | 3.005029 | -2.132788 | 2.859496 | 5.543937 | 10.98683 | 20.384 |  | -0.001044701 | [11 empty] | 14.15142 | -0.001146495 | 13 | 0 | 13.55997 | -0.1131576
15130 | 2021/04/13 10:29:28 | 260109.6448 | 108.0012 | 1 | 9 | 19 | 0 | 0 | -0.7092361 | 3.003222 | -2.129993 | 2.859496 | 5.544331 | 10.98683 | 20.38518 |  | -0.001073917 |  | 0.1965569 | [9 empty] | 14.08792 | -0.08790225 | 13 | 0 | 13.79636 | -0.06282806
15131 | 2021/04/13 10:29:30 | 260111.6441 | 110.0005 | 1 | 9 | 19 | 0 | 0 | -0.70961 | 3.001052 | -2.129577 | 2.859496 | 5.544724 | 10.98683 | 20.38636 |  | -0.001032854 | [11 empty] | 14.30306 | -0.04707217 | 13 | 0 | 14.00432 | 0.0739941
15132 | 2021/04/13 10:29:32 | 260113.6439 | 112.0003 | 1 | 9 | 19 | 0 | 0 | -0.7095108 | 2.998897 | -2.12775 | 2.859496 | 5.545117 | 10.98683 | 20.38754 |  | -0.001275911 |  |  | 5.29625 | [8 empty] | 14.49115 | 0.04480273 | 13 | 0 | 13.92939 | 0.1111588
15133 | 2021/04/13 10:29:34 | 260115.6448 | 114.0012 | 1 | 9 | 19 | 0 | 0 | -0.7095718 | 2.996975 | -2.126569 | 2.859496 | 5.545511 | 10.98683 | 20.38872 |  | -0.0009742259 |  | 0.1932445 | [9 empty] | 14.46286 | 0.09260535 | 13 | 0 | 13.68895 | 0.01042873
15134 | 2021/04/13 10:29:36 | 260117.6441 | 116.0005 | 1 | 9 | 19 | 0 | 0 | -0.7095337 | 2.995075 | -2.125107 | 2.859496 | 5.545905 | 10.98683 | 20.3899 |  | -0.0007643854 | [11 empty] | 14.18114 | -0.08803785 | 13 | 0 | 13.90427 | 0.06728649
15135 | 2021/04/13 10:29:38 | 260119.6441 | 118.0005 | 1 | 9 | 19 | 0 | 0 | -0.709343 | 2.992961 | -2.123036 | 2.859496 | 5.546299 | 10.98683 | 20.39108 |  | -0.0009012012 |  | 0.1969094 | [9 empty] | 14.44733 | 0.06491512 | 13 | 0 | 14.00981 | 0.1404223
15136 | 2021/04/13 10:29:40 | 260121.6451 | 120.0015 | 1 | 9 | 19 | 0 | 0 | -0.7092972 | 2.990967 | -2.121485 | 2.859496 | 5.546692 | 10.98683 | 20.39226 |  | -0.001212914 | [11 empty] | 14.56329 | 0.1311284 | 13 | 0 | 13.86268 | 0.02843052
15137 | 2021/04/13 10:29:42 | 260123.6443 | 122.0007 | 1 | 9 | 19 | 0 | 0 | -0.7094879 | 2.989228 | -2.120821 | 2.859496 | 5.547086 | 10.98683 | 20.39343 |  | -0.001113046 | [11 empty] | 14.37291 | 0.02554774 | 13 | 0 | 13.62079 | -0.118416
15138 | 2021/04/13 10:29:44 | 260125.6444 | 124.0008 | 1 | 9 | 19 | 0 | 0 | -0.7098007 | 2.987316 | -2.120399 | 2.859496 | 5.54748 | 10.98683 | 20.39461 |  | -0.0009963244 |  | 0.2051307 | 4.877958 | [8 empty] | 14.18383 | -0.1070163 | 13 | 0 | 13.62901 | -0.1025748
15139 | 2021/04/13 10:29:46 | 260127.6442 | 126.0006 | 1 | 9 | 19 | 0 | 0 | -0.7091446 | 2.985587 | -2.117213 | 2.859496 | 5.547873 | 10.98683 | 20.39578 | [13 empty] | 14.51217 | 0.08960724 | 13 | 0 | 14.02354 | 0.01657367
15140 | 2021/04/13 10:29:48 | 260129.6444 | 128.0008 | 1 | 9 | 19 | 0 | 0 | -0.709259 | 2.983398 | -2.116002 | 2.859496 | 5.548267 | 10.98683 | 20.39696 |  | -0.0006641709 |  | 0.2119596 | [9 empty] | 14.62816 | 0.03998488 | 13 | 0 | 13.84722 | -0.08799314
15141 | 2021/04/13 10:29:50 | 260131.6444 | 130.0008 | 1 | 9 | 19 | 0 | 0 | -0.7095642 | 2.981878 | -2.115834 | 2.859496 | 5.548661 | 10.98683 | 20.39813 |  | -0.0008865032 | [11 empty] | 14.37799 | -0.07922828 | 13 | 0 | 13.64783 | -0.09528935
15142 | 2021/04/13 10:29:52 | 260133.6451 | 132.0015 | 1 | 9 | 19 | 0 | 0 | -0.7095337 | 2.980118 | -2.114494 | 2.859496 | 5.549054 | 10.98683 | 20.39931 |  | -0.0008892547 | [11 empty] | 14.16881 | -0.08903384 | 13 | 0 | 13.68713 | 0.02054721
15143 | 2021/04/13 10:29:54 | 260135.6452 | 134.0016 | 1 | 9 | 19 | 0 | 0 | -0.7095337 | 2.978244 | -2.113164 | 2.859496 | 5.549448 | 10.98683 | 20.40048 |  | -0.0008234704 |  | 0.2260456 | 4.594724 | [8 empty] | 14.22309 | 0.0426653 | 13 | 0 | 13.88774 | 0.1227352
15144 | 2021/04/13 10:29:56 | 260137.6445 | 136.0009 | 1 | 9 | 19 | 0 | 0 | -0.7098236 | 2.976566 | -2.112837 | 2.859496 | 5.549841 | 10.98683 | 20.40165 |  | -0.0008580256 | [11 empty] | 14.58799 | 0.1115689 | 13 | 0 | 13.70457 | 0.0225842
15145 | 2021/04/13 10:29:58 | 260139.6444 | 138.0008 | 1 | 9 | 19 | 0 | 0 | -0.7096481 | 2.974895 | -2.111129 | 2.859496 | 5.550235 | 10.98683 | 20.40282 |  | -0.0008408009 | [11 empty] | 14.25508 | 0.03725082 | 13 | 0 | 13.52473 | -0.08616686
15146 | 2021/04/13 10:30:00 | 260141.6443 | 140.0007 | 1 | 9 | 19 | 0 | 0 | -0.7096863 | 2.973351 | -2.110146 | 2.859496 | 5.550629 | 10.98683 | 20.404 |  | -0.0009198817 |  | 0.2351824 | [9 empty] | 14.21774 | -0.07862121 | 13 | 0 | 13.74343 | -0.08098662
15147 | 2021/04/13 10:30:02 | 260143.6438 | 142.0002 | 1 | 9 | 19 | 0 | 0 | -0.7098389 | 2.971975 | -2.109623 | 2.859496 | 5.551023 | 10.98683 | 20.40516 |  | -0.0009054939 | [11 empty] | 14.37981 | -0.06846666 | 13 | 0 | 13.95684 | 0.03884822
15148 | 2021/04/13 10:30:04 | 260145.6445 | 144.0009 | 1 | 9 | 19 | 0 | 0 | -0.7092667 | 2.970193 | -2.106659 | 2.859496 | 5.551416 | 10.98683 | 20.40633 |  | -0.0007618946 | [11 empty] | 14.58568 | 0.05435735 | 13 | 0 | 13.53529 | -0.1317343
15149 | 2021/04/13 10:30:06 | 260147.6437 | 146.0001 | 1 | 9 | 19 | 0 | 0 | -0.7094498 | 2.968733 | -2.106167 | 2.859496 | 5.55181 | 10.98683 | 20.4075 |  | -0.00070041 | [11 empty] | 14.19625 | -0.1216966 | 13 | 0 | 13.59754 | -0.09672076
15150 | 2021/04/13 10:30:08 | 260149.6453 | 148.0017 | 1 | 9 | 19 | 0 | 0 | -0.7095642 | 2.967249 | -2.105454 | 2.859496 | 5.552204 | 10.98683 | 20.40867 |  | -0.0007384449 |  | 0.2574371 | 4.052083 | [8 empty] | 14.2757 | -0.07902712 | 13 | 0 | 13.91846 | 0.09001166
15151 | 2021/04/13 10:30:10 | 260151.6437 | 150.0001 | 1 | 9 | 19 | 0 | 0 | -0.7094879 | 2.965853 | -2.104237 | 2.859496 | 5.552597 | 10.98683 | 20.40984 |  | -0.0006728959 | [11 empty] | 14.50166 | 0.06575525 | 13 | 0 | 14.02764 | 0.129832
15152 | 2021/04/13 10:30:12 | 260153.6437 | 152.0001 | 1 | 9 | 19 | 0 | 0 | -0.7094955 | 2.964324 | -2.103175 | 2.859496 | 5.55299 | 10.98683 | 20.41101 |  | -0.0008556726 | [11 empty] | 14.62949 | 0.1205379 | 13 | 0 | 13.83392 | -0.02328694
15153 | 2021/04/13 10:30:14 | 260155.6437 | 154.0001 | 1 | 9 | 19 | 0 | 0 | -0.7092438 | 2.962957 | -2.101459 | 2.859496 | 5.553384 | 10.98683 | 20.41217 |  | -0.0007666263 |  | 0.2646444 | [9 empty] | 14.40228 | -0.05221128 | 13 | 0 | 13.94731 | 0.106838
15154 | 2021/04/13 10:30:16 | 260157.6445 | 156.0009 | 1 | 9 | 19 | 0 | 0 | -0.7098999 | 2.961473 | -2.102349 | 2.859496 | 5.553778 | 10.98683 | 20.41334 |  | -0.0008161891 | [11 empty] | 14.53229 | 0.0822854 | 13 | 0 | 14.10215 | 0.03899366
15155 | 2021/04/13 10:30:18 | 260159.6439 | 158.0003 | 1 | 9 | 19 | 0 | 0 | -0.7094879 | 2.960333 | -2.10032 | 2.859496 | 5.554171 | 10.98683 | 20.4145 |  | -0.0007453455 | [11 empty] | 14.58928 | 0.02699137 | 13 | 0 | 13.7717 | -0.07353336
15156 | 2021/04/13 10:30:20 | 260161.6446 | 160.001 | 1 | 9 | 19 | 0 | 0 | -0.7093353 | 2.95917 | -2.099044 | 2.859496 | 5.554565 | 10.98683 | 20.41567 | [13 empty] | 14.34146 | -0.1151633 | 13 | 0 | 13.66246 | -0.0535804
15157 | 2021/04/13 10:30:22 | 260163.6439 | 162.0003 | 1 | 9 | 19 | 0 | 0 | -0.7094727 | 2.957859 | -2.09852 | 2.859496 | 5.554958 | 10.98683 | 20.41683 |  | -0.000601142 |  | 0.2996198 | 3.620231 | [8 empty] | 14.30271 | 0.005881786 | 13 | 0 | 13.96742 | 0.09958118
15158 | 2021/04/13 10:30:24 | 260165.6437 | 164.0001 | 1 | 9 | 19 | 0 | 0 | -0.70961 | 2.95663 | -2.098054 | 2.859496 | 5.555352 | 10.98683 | 20.418 |  | -0.0006770008 | [11 empty] | 14.54779 | 0.0971508 | 13 | 0 | 13.81386 | 0.06073922
15159 | 2021/04/13 10:30:26 | 260167.6447 | 166.0011 | 1 | 9 | 19 | 0 | 0 | -0.7097015 | 2.955456 | -2.097492 | 2.859496 | 5.555746 | 10.98683 | 20.41916 |  | -0.0006114379 | [11 empty] | 14.34926 | 0.005692542 | 13 | 0 | 13.61906 | -0.09944469
15160 | 2021/04/13 10:30:28 | 260169.6448 | 168.0012 | 1 | 9 | 19 | 0 | 0 | -0.7095642 | 2.954172 | -2.096175 | 2.859496 | 5.556139 | 10.98683 | 20.42032 |  | -0.0005903221 | [11 empty] | 14.27891 | -0.08230001 | 13 | 0 | 13.86317 | -0.03440142
15161 | 2021/04/13 10:30:30 | 260171.6441 | 170.0005 | 1 | 9 | 19 | 0 | 0 | -0.7094116 | 2.953222 | -2.09505 | 2.859496 | 5.556532 | 10.98683 | 20.42148 |  |  |  | 0.3323815 | [9 empty] | 14.53275 | -0.05335212 | 13 | 0 | 14.03683 | 0.06538719
15162 | 2021/04/13 10:30:32 | 260173.6447 | 172.0011 | 1 | 9 | 19 | 0 | 0 | -0.7095261 | 2.951821 | -2.094394 | 2.859496 | 5.556926 | 10.98683 | 20.42265 |  | -0.0005388376 | [11 empty] | 14.68108 | 0.05631924 | 13 | 0 | 13.89291 | 0.07927895
15163 | 2021/04/13 10:30:34 | 260175.6447 | 174.0011 | 1 | 9 | 19 | 0 | 0 | -0.7093582 | 2.950861 | -2.093217 | 2.859496 | 5.55732 | 10.98683 | 20.42381 |  | -0.0005269625 | [11 empty] | 14.57289 | 0.09315133 | 13 | 0 | 13.6323 | -0.0814411
15164 | 2021/04/13 10:30:36 | 260177.6438 | 176.0002 | 1 | 9 | 19 | 0 | 0 | -0.7097397 | 2.949755 | -2.093558 | 2.859496 | 5.557713 | 10.98683 | 20.42497 | [13 empty] | 14.32824 | -0.07645488 | 13 | 0 | 13.95641 | 0.1017183
15165 | 2021/04/13 10:30:38 | 260179.6439 | 178.0003 | 1 | 9 | 19 | 0 | 0 | -0.7096252 | 2.948697 | -2.09247 | 2.859496 | 5.558107 | 10.98683 | 20.42613 |  | -0.0005853837 |  |  | 2.881021 | [8 empty] | 14.53136 | 0.06034642 | 13 | 0 | 14.05006 | 0.1427057
15166 | 2021/04/13 10:30:40 | 260181.6448 | 180.0012 | 1 | 9 | 19 | 0 | 0 | -0.7096405 | 2.947709 | -2.091814 | 2.859496 | 5.558501 | 10.98683 | 20.42729 |  | -0.0005075377 |  | 0.3577366 | [9 empty] | 14.71848 | 0.1499367 | 13 | 0 | 13.90843 | 0.04272848
15167 | 2021/04/13 10:30:42 | 260183.645 | 182.0014 | 1 | 9 | 19 | 0 | 0 | -0.70961 | 2.946755 | -2.091047 | 2.859496 | 5.558895 | 10.98683 | 20.42845 | [13 empty] | 14.53546 | 0.02751142 | 13 | 0 | 13.65193 | -0.1392767
15168 | 2021/04/13 10:30:44 | 260185.645 | 184.0014 | 1 | 9 | 19 | 0 | 0 | -0.709671 | 2.945779 | -2.090534 | 2.859496 | 5.559289 | 10.98683 | 20.42961 |  | -0.0005056234 | [11 empty] | 14.30725 | -0.1155439 | 13 | 0 | 13.90513 | 0.1151514
15169 | 2021/04/13 10:30:46 | 260187.645 | 186.0014 | 1 | 9 | 19 | 0 | 0 | -0.7099152 | 2.944886 | -2.090619 | 2.859496 | 5.559682 | 10.98683 | 20.43077 |  | -0.0004886874 | [11 empty] | 14.52767 | 0.09585857 | 13 | 0 | 14.06829 | 0.05943716
15170 | 2021/04/13 10:30:48 | 260189.6441 | 188.0005 | 1 | 9 | 19 | 0 | 0 | -0.7095718 | 2.943663 | -2.08874 | 2.859496 | 5.560075 | 10.98683 | 20.43193 | [13 empty] | 14.68148 | 0.03736854 | 13 | 0 | 13.92988 | -0.08145839
15171 | 2021/04/13 10:30:50 | 260191.645 | 190.0014 | 1 | 9 | 19 | 0 | 0 | -0.7094955 | 2.94264 | -2.08779 | 2.859496 | 5.560469 | 10.98683 | 20.43309 |  | -0.0005126264 |  | 0.4126232 | [9 empty] | 14.60946 | -0.07337093 | 13 | 0 | 13.72608 | -0.1145789
15172 | 2021/04/13 10:30:52 | 260193.6451 | 192.0015 | 1 | 9 | 19 | 0 | 0 | -0.7098007 | 2.941762 | -2.088065 | 2.859496 | 5.560863 | 10.98683 | 20.43425 |  | -0.0004833326 | [11 empty] | 14.34056 | -0.09813994 | 13 | 0 | 13.5884 | -0.01142502
15173 | 2021/04/13 10:30:54 | 260195.645 | 194.0014 | 1 | 9 | 19 | 0 | 0 | -0.7094955 | 2.940885 | -2.086545 | 2.859496 | 5.561256 | 10.98683 | 20.43541 | [13 empty] | 14.28483 | -0.01296669 | 13 | 0 | 14.04096 | 0.09898782
15174 | 2021/04/13 10:30:56 | 260197.6442 | 196.0006 | 1 | 9 | 19 | 0 | 0 | -0.7097092 | 2.940026 | -2.086564 | 2.859496 | 5.56165 | 10.98683 | 20.43656 |  | -0.0004719328 | [11 empty] | 14.71527 | 0.08726597 | 13 | 0 | 13.88329 | 0.08056551
15175 | 2021/04/13 10:30:58 | 260199.6442 | 198.0006 | 1 | 9 | 19 | 0 | 0 | -0.7095261 | 2.93922 | -2.085453 | 2.859496 | 5.562044 | 10.98683 | 20.43772 |  | -0.0005770641 | [11 empty] | 14.56387 | 0.09133339 | 13 | 0 | 13.69503 | -0.02054393
15176 | 2021/04/13 10:31:00 | 260201.6443 | 200.0007 | 1 | 9 | 19 | 0 | 0 | -0.7093811 | 2.938248 | -2.084338 | 2.859496 | 5.562438 | 10.98683 | 20.43888 |  |  |  | 0.4096535 | 2.389401 | [8 empty] | 14.32506 | -0.01226246 | 13 | 0 | 13.70457 | -0.08997828
15177 | 2021/04/13 10:31:02 | 260203.6442 | 202.0006 | 1 | 9 | 19 | 0 | 0 | -0.7094574 | 2.937334 | -2.083913 | 2.859496 | 5.562831 | 10.98683 | 20.44003 |  | -0.0003723625 | [11 empty] | 14.34975 | -0.0891313 | 13 | 0 | 13.92676 | -0.04125059
15178 | 2021/04/13 10:31:04 | 260205.6449 | 204.0013 | 1 | 9 | 19 | 0 | 0 | -0.7095337 | 2.936639 | -2.083644 | 2.859496 | 5.563225 | 10.98683 | 20.44119 | [13 empty] | 14.52958 | -0.05275518 | 13 | 0 | 13.85175 | -0.02344102
15179 | 2021/04/13 10:31:06 | 260207.6444 | 206.0008 | 1 | 9 | 19 | 0 | 0 | -0.7098541 | 2.935466 | -2.083753 | 2.859496 | 5.563619 | 10.98683 | 20.44235 |  | -0.0005457359 | [11 empty] | 14.53817 | 0.002686083 | 13 | 0 | 13.61807 | -0.1412913
15180 | 2021/04/13 10:31:08 | 260209.6444 | 208.0008 | 1 | 9 | 19 | 0 | 0 | -0.7090149 | 2.934719 | -2.080759 | 2.859496 | 5.564013 | 10.98683 | 20.4435 | [13 empty] | 14.28296 | -0.1365429 | 13 | 0 | 13.56729 | -0.141325
15181 | 2021/04/13 10:31:10 | 260211.6436 | 210 | 1 | 9 | 19 | 0 | 0 | -0.7094498 | 2.933685 | -2.081302 | 2.859496 | 5.564406 | 10.98683 | 20.44466 |  | -0.0003555147 | [11 empty] | 14.29534 | -0.1106682 | 13 | 0 | 13.79917 | 0.01716703
15182 | 2021/04/13 10:31:12 | 260213.6445 | 212.0009 | 1 | 9 | 19 | 0 | 0 | -0.7097092 | 2.932567 | -2.08127 | 2.859496 | 5.5648 | 10.98683 | 20.44581 |  | -0.0004116151 |  | 0.4375953 | [9 empty] | 14.44832 | -0.0183925 | 13 | 0 | 14.00349 | 0.1438695
15183 | 2021/04/13 10:31:14 | 260215.6438 | 214.0002 | 1 | 9 | 19 | 0 | 0 | -0.7096252 | 2.931844 | -2.08051 | 2.859496 | 5.565194 | 10.98683 | 20.44697 | [13 empty] | 14.71718 | 0.1349559 | 13 | 0 | 13.68762 | -0.1081312
15184 | 2021/04/13 10:31:16 | 260217.6444 | 216.0008 | 1 | 9 | 19 | 0 | 0 | -0.7094955 | 2.931063 | -2.079576 | 2.859496 | 5.565588 | 10.98683 | 20.44812 |  | -0.0005113771 | [11 empty] | 14.431 | -0.1131281 | 13 | 0 | 13.59118 | -0.04929543
15185 | 2021/04/13 10:31:18 | 260219.6444 | 218.0008 | 1 | 9 | 19 | 0 | 0 | -0.7095718 | 2.930208 | -2.079193 | 2.859496 | 5.565981 | 10.98683 | 20.44927 |  | -0.0004469987 | [11 empty] | 14.31683 | -0.02907068 | 13 | 0 | 13.71828 | 0.09656161
15186 | 2021/04/13 10:31:20 | 260221.6446 | 220.001 | 1 | 9 | 19 | 0 | 0 | -0.7094574 | 2.92927 | -2.078192 | 2.859496 | 5.566375 | 10.98683 | 20.45043 | [13 empty] | 14.46884 | 0.07831424 | 13 | 0 | 13.93629 | 0.1059112
15187 | 2021/04/13 10:31:22 | 260223.6446 | 222.001 | 1 | 9 | 19 | 0 | 0 | -0.7093964 | 2.928461 | -2.07744 | 2.859496 | 5.566769 | 10.98683 | 20.45158 |  | -0.0003882195 |  | 0.4424652 | 2.289296 | [8 empty] | 14.7121 | 0.07544786 | 13 | 0 | 13.94592 | -0.0113067
15188 | 2021/04/13 10:31:24 | 260225.6439 | 224.0003 | 1 | 9 | 19 | 0 | 0 | -0.7096481 | 2.92749 | -2.077488 | 2.859496 | 5.567162 | 10.98683 | 20.45273 | [13 empty] | 14.61572 | -0.02025574 | 13 | 0 | 13.56966 | -0.1162896
15189 | 2021/04/13 10:31:26 | 260227.6445 | 226.0009 | 1 | 9 | 19 | 0 | 0 | -0.7096024 | 2.92641 | -2.076588 | 2.859496 | 5.567556 | 10.98683 | 20.45389 |  | -0.0003960612 | [11 empty] | 14.33647 | -0.08657277 | 13 | 0 | 13.78914 | -0.04555196
15190 | 2021/04/13 10:31:28 | 260229.6446 | 228.001 | 1 | 9 | 19 | 0 | 0 | -0.7096481 | 2.925446 | -2.076037 | 2.859496 | 5.56795 | 10.98683 | 20.45504 | [13 empty] | 14.52268 | -0.05375803 | 13 | 0 | 13.94632 | 0.06727993
15191 | 2021/04/13 10:31:30 | 260231.644 | 230.0004 | 1 | 9 | 19 | 0 | 0 | -0.7095108 | 2.92457 | -2.075014 | 2.859496 | 5.568343 | 10.98683 | 20.45619 |  | -0.0004984695 | [11 empty] | 14.71749 | 0.06244034 | 13 | 0 | 13.86357 | 0.1014298
15192 | 2021/04/13 10:31:32 | 260233.644 | 232.0004 | 1 | 9 | 19 | 0 | 0 | -0.7089157 | 2.923753 | -2.072694 | 2.859496 | 5.568737 | 10.98683 | 20.45734 |  | -0.0006180503 | [11 empty] | 14.6135 | 0.09857655 | 13 | 0 | 13.61307 | 0.002721548
15193 | 2021/04/13 10:31:34 | 260235.6445 | 234.0009 | 1 | 9 | 19 | 0 | 0 | -0.7093582 | 2.922691 | -2.073235 | 2.859496 | 5.56913 | 10.98683 | 20.45849 |  |  |  | 0.4212075 | [9 empty] | 14.36698 | 0.005288124 | 13 | 0 | 13.89051 | 0.08669883
15194 | 2021/04/13 10:31:36 | 260237.6438 | 236.0002 | 1 | 9 | 19 | 0 | 0 | -0.7092438 | 2.921809 | -2.072275 | 2.859496 | 5.569524 | 10.98683 | 20.45964 |  | -0.0004340139 | [11 empty] | 14.6249 | 0.08059859 | 13 | 0 | 14.01212 | 0.1332909
15195 | 2021/04/13 10:31:38 | 260239.6448 | 238.0012 | 1 | 9 | 19 | 0 | 0 | -0.7095108 | 2.921039 | -2.072509 | 2.859496 | 5.569918 | 10.98683 | 20.46079 |  | -0.0004641159 | [11 empty] | 14.71339 | 0.1119435 | 13 | 0 | 13.80096 | -0.002160072
15196 | 2021/04/13 10:31:40 | 260241.6447 | 240.0011 | 1 | 9 | 19 | 0 | 0 | -0.7095718 | 2.919946 | -2.071911 | 2.859496 | 5.570312 | 10.98683 | 20.46194 | [13 empty] | 14.52268 | -0.004564226 | 13 | 0 | 13.56596 | -0.1394275
15197 | 2021/04/13 10:31:42 | 260243.6439 | 242.0003 | 1 | 9 | 19 | 0 | 0 | -0.7093582 | 2.91898 | -2.070602 | 2.859496 | 5.570705 | 10.98683 | 20.46309 |  | -0.0004376752 | [11 empty] | 14.29806 | -0.1329222 | 13 | 0 | 13.65558 | -0.08284569
15198 | 2021/04/13 10:31:44 | 260245.6439 | 244.0003 | 1 | 9 | 19 | 0 | 0 | -0.7097092 | 2.917818 | -2.070802 | 2.859496 | 5.571098 | 10.98683 | 20.46424 |  |  |  | 0.4157955 | 2.421453 | [8 empty] | 14.74678 | 0.1102635 | 13 | 0 | 14.03914 | 0.005287826
15199 | 2021/04/13 10:31:46 | 260247.6448 | 246.0012 | 1 | 9 | 19 | 0 | 0 | -0.709549 | 2.916874 | -2.069665 | 2.859496 | 5.571493 | 10.98683 | 20.46539 |  | -0.0004242373 | [11 empty] | 14.69328 | 0.00569284 | 13 | 0 | 13.72229 | -0.1085824
15200 | 2021/04/13 10:31:48 | 260249.6447 | 248.0011 | 1 | 9 | 19 | 0 | 0 | -0.7093964 | 2.915652 | -2.068353 | 2.859496 | 5.571886 | 10.98683 | 20.46654 |  | -0.0004876042 | [11 empty] | 14.52545 | -0.09757578 | 13 | 0 | 13.61264 | -0.07027358
15201 | 2021/04/13 10:31:50 | 260251.6439 | 250.0003 | 1 | 9 | 19 | 0 | 0 | -0.7096634 | 2.91499 | -2.068662 | 2.859496 | 5.572279 | 10.98683 | 20.46768 | [13 empty] | 14.33736 | -0.076738 | 13 | 0 | 13.71688 | 0.03281742
15202 | 2021/04/13 10:31:52 | 260253.644 | 252.0004 | 1 | 9 | 19 | 0 | 0 | -0.7098007 | 2.913766 | -2.068193 | 2.859496 | 5.572673 | 10.98683 | 20.46883 |  | -0.0004816846 | [11 empty] | 14.45195 | 0.06546319 | 13 | 0 | 13.95594 | 0.1227492
15203 | 2021/04/13 10:31:54 | 260255.6442 | 254.0006 | 1 | 9 | 19 | 0 | 0 | -0.7098236 | 2.912718 | -2.067516 | 2.859496 | 5.573067 | 10.98683 | 20.46998 |  | -0.0005789511 |  | 0.3915364 | [9 empty] | 14.72399 | 0.1211277 | 13 | 0 | 13.73112 | 0.04362196
15204 | 2021/04/13 10:31:56 | 260257.6441 | 256.0005 | 1 | 9 | 19 | 0 | 0 | -0.70961 | 2.91188 | -2.066299 | 2.859496 | 5.573461 | 10.98683 | 20.47112 |  | -0.0006312493 | [11 empty] | 14.50354 | 0.02951741 | 13 | 0 | 13.56874 | -0.09388149
15205 | 2021/04/13 10:31:58 | 260259.645 | 258.0014 | 1 | 9 | 19 | 0 | 0 | -0.709671 | 2.91084 | -2.065739 | 2.859496 | 5.573855 | 10.98683 | 20.47227 | [13 empty] | 14.32957 | -0.06847382 | 13 | 0 | 13.66518 | -0.1028475
15206 | 2021/04/13 10:32:00 | 260261.6442 | 260.0006 | 1 | 9 | 19 | 0 | 0 | -0.7097092 | 2.90979 | -2.065105 | 2.859496 | 5.574248 | 10.98683 | 20.47342 |  | -0.0005761863 | [11 empty] | 14.36881 | -0.109686 | 13 | 0 | 13.88733 | -0.00929445
15207 | 2021/04/13 10:32:02 | 260263.6452 | 262.0016 | 1 | 9 | 19 | 0 | 0 | -0.7094193 | 2.908615 | -2.063428 | 2.859496 | 5.574642 | 10.98683 | 20.47456 |  | -0.000563317 |  |  | 2.650253 | [8 empty] | 14.61621 | -0.03708661 | 13 | 0 | 13.98149 | 0.08168697
15208 | 2021/04/13 10:32:04 | 260265.6442 | 264.0006 | 1 | 9 | 19 | 0 | 0 | -0.7094727 | 2.907482 | -2.062779 | 2.859496 | 5.575036 | 10.98683 | 20.47571 |  |  |  | 0.3673102 | [9 empty] | 14.53959 | -0.02394527 | 13 | 0 | 13.52436 | -0.1428536
15209 | 2021/04/13 10:32:06 | 260267.6443 | 266.0007 | 1 | 9 | 19 | 0 | 0 | -0.7095108 | 2.906387 | -2.062113 | 2.859496 | 5.575429 | 10.98683 | 20.47685 |  | -0.0004625734 | [11 empty] | 14.37709 | -0.1140931 | 13 | 0 | 13.56645 | -0.09829938
15210 | 2021/04/13 10:32:08 | 260269.6452 | 268.0016 | 1 | 9 | 19 | 0 | 0 | -0.7095261 | 2.905265 | -2.061361 | 2.859496 | 5.575823 | 10.98683 | 20.47799 |  | -0.000549995 | [11 empty] | 14.32408 | -0.122104 | 13 | 0 | 13.68164 | 0.01942068
15211 | 2021/04/13 10:32:10 | 260271.6451 | 270.0015 | 1 | 9 | 19 | 0 | 0 | -0.709343 | 2.904038 | -2.059959 | 2.859496 | 5.576217 | 10.98683 | 20.47914 | [13 empty] | 14.45556 | -0.02225459 | 13 | 0 | 13.91569 | 0.1423129
15212 | 2021/04/13 10:32:12 | 260273.6444 | 272.0008 | 1 | 9 | 19 | 0 | 0 | -0.7092056 | 2.903352 | -2.059073 | 2.859496 | 5.57661 | 10.98683 | 20.48028 |  | -0.0004984831 |  | 0.3680357 | [9 empty] | 14.68241 | 0.1099837 | 13 | 0 | 13.97467 | 0.1261604
15213 | 2021/04/13 10:32:14 | 260275.6439 | 274.0003 | 1 | 9 | 19 | 0 | 0 | -0.7093582 | 2.902154 | -2.058667 | 2.859496 | 5.577003 | 10.98683 | 20.48142 |  | -0.0005402975 | [11 empty] | 14.53737 | -0.09284854 | 13 | 0 | 13.55873 | -0.06784588
15214 | 2021/04/13 10:32:16 | 260277.6437 | 276.0001 | 1 | 9 | 19 | 0 | 0 | -0.7094574 | 2.901084 | -2.058196 | 2.859496 | 5.577397 | 10.98683 | 20.48256 | [13 empty] | 14.37068 | -0.08513302 | 13 | 0 | 13.56002 | 0.02898395
15215 | 2021/04/13 10:32:18 | 260279.6439 | 278.0003 | 1 | 9 | 19 | 0 | 0 | -0.7090836 | 2.899907 | -2.056276 | 2.859496 | 5.577791 | 10.98683 | 20.48371 |  | -0.0004809583 | [11 empty] | 14.41959 | 0.0214079 | 13 | 0 | 13.8358 | 0.1128796
15216 | 2021/04/13 10:32:20 | 260281.6437 | 280.0001 | 1 | 9 | 19 | 0 | 0 | -0.7092667 | 2.89879 | -2.056015 | 2.859496 | 5.578185 | 10.98683 | 20.48485 |  | -0.000674805 |  |  | 2.757289 | [8 empty] | 14.57388 | 0.07969767 | 13 | 0 | 14.00491 | 0.07529378
15217 | 2021/04/13 10:32:22 | 260283.6437 | 282.0001 | 1 | 9 | 19 | 0 | 0 | -0.7094345 | 2.897341 | -2.055474 | 2.859496 | 5.578578 | 10.98683 | 20.48599 |  | -0.0005505158 |  | 0.3491102 | [9 empty] | 14.73859 | 0.07942945 | 13 | 0 | 13.95783 | -0.02787232
15218 | 2021/04/13 10:32:24 | 260285.6438 | 284.0002 | 1 | 9 | 19 | 0 | 0 | -0.7091827 | 2.896289 | -2.053998 | 2.859496 | 5.578972 | 10.98683 | 20.48713 | [13 empty] | 14.50625 | 0.0356707 | 13 | 0 | 13.49095 | -0.09916425
15219 | 2021/04/13 10:32:26 | 260287.6437 | 286.0001 | 1 | 9 | 19 | 0 | 0 | -0.7091599 | 2.895259 | -2.053202 | 2.859496 | 5.579366 | 10.98683 | 20.48827 |  | -0.0006051603 | [11 empty] | 14.38899 | -0.07930487 | 13 | 0 | 13.62959 | -0.1045722
15220 | 2021/04/13 10:32:28 | 260289.6438 | 288.0002 | 1 | 9 | 19 | 0 | 0 | -0.7094727 | 2.894218 | -2.053369 | 2.859496 | 5.57976 | 10.98683 | 20.48941 |  | -0.0005316893 | [11 empty] | 14.54207 | -0.06281674 | 13 | 0 | 13.89993 | -0.003505051
15221 | 2021/04/13 10:32:30 | 260291.6438 | 290.0002 | 1 | 9 | 19 | 0 | 0 | -0.7094955 | 2.893048 | -2.052605 | 2.859496 | 5.580154 | 10.98683 | 20.49055 |  | -0.0006167399 |  | 0.3440219 | [9 empty] | 14.62219 | -0.05490065 | 13 | 0 | 13.96554 | 0.06612003
15222 | 2021/04/13 10:32:32 | 260293.6449 | 292.0013 | 1 | 9 | 19 | 0 | 0 | -0.7094727 | 2.891801 | -2.051654 | 2.859496 | 5.580548 | 10.98683 | 20.49169 | [13 empty] | 14.81976 | 0.03577113 | 13 | 0 | 13.92216 | 0.1227197
15223 | 2021/04/13 10:32:34 | 260295.6447 | 294.0011 | 1 | 9 | 19 | 0 | 0 | -0.7094879 | 2.890702 | -2.050918 | 2.859496 | 5.580942 | 10.98683 | 20.49283 |  | -0.0005294904 | [11 empty] | 14.46973 | -0.1093844 | 13 | 0 | 13.5129 | -0.127894
15224 | 2021/04/13 10:32:36 | 260297.644 | 296.0004 | 1 | 9 | 19 | 0 | 0 | -0.7093048 | 2.889448 | -2.049499 | 2.859496 | 5.581336 | 10.98683 | 20.49397 |  | -0.000449461 | [11 empty] | 14.41451 | -0.1173657 | 13 | 0 | 13.73562 | 0.005855262
15225 | 2021/04/13 10:32:38 | 260299.644 | 298.0004 | 1 | 9 | 19 | 0 | 0 | -0.7094345 | 2.88822 | -2.049003 | 2.859496 | 5.581729 | 10.98683 | 20.49511 |  |  |  | 0.3212455 | 2.98133 | [8 empty] | 14.55425 | -0.02694756 | 13 | 0 | 14.02181 | 0.1329982
15226 | 2021/04/13 10:32:40 | 260301.6439 | 300.0003 | 1 | 9 | 19 | 0 | 0 | -0.7092667 | 2.886925 | -2.0476 | 2.859496 | 5.582123 | 10.98683 | 20.49624 |  | -0.0006110898 | [11 empty] | 14.75408 | 0.07369965 | 13 | 0 | 14.03914 | 0.1035306
15227 | 2021/04/13 10:32:42 | 260303.644 | 302.0004 | 1 | 9 | 19 | 0 | 0 | -0.7091599 | 2.885637 | -2.046378 | 2.859496 | 5.582517 | 10.98683 | 20.49738 |  | -0.0005364232 | [11 empty] | 14.87953 | 0.1324403 | 13 | 0 | 13.88699 | -0.05452573
15228 | 2021/04/13 10:32:44 | 260305.6439 | 304.0003 | 1 | 9 | 19 | 0 | 0 | -0.7091675 | 2.884371 | -2.045502 | 2.859496 | 5.58291 | 10.98683 | 20.49851 | [13 empty] | 14.43602 | -0.0973922 | 13 | 0 | 13.64743 | 0.0166899
15229 | 2021/04/13 10:32:46 | 260307.644 | 306.0004 | 1 | 9 | 19 | 0 | 0 | -0.7090683 | 2.88328 | -2.044442 | 2.859496 | 5.583304 | 10.98683 | 20.49965 |  | -0.0004787864 | [11 empty] | 14.46385 | 0.01083761 | 13 | 0 | 13.8728 | 0.1205623
15230 | 2021/04/13 10:32:48 | 260309.6441 | 308.0005 | 1 | 9 | 19 | 0 | 0 | -0.7089539 | 2.881933 | -2.043158 | 2.859496 | 5.583698 | 10.98683 | 20.50079 |  | -0.000566097 |  | 0.3275602 | [9 empty] | 14.65958 | 0.1030928 | 13 | 0 | 13.98837 | 0.08502543
15231 | 2021/04/13 10:32:50 | 260311.6441 | 310.0005 | 1 | 9 | 19 | 0 | 0 | -0.7094879 | 2.880871 | -2.043943 | 2.859496 | 5.584092 | 10.98683 | 20.50192 | [13 empty] | 14.86724 | 0.08798599 | 13 | 0 | 14.02091 | -0.01700699
15232 | 2021/04/13 10:32:52 | 260313.6442 | 312.0006 | 1 | 9 | 19 | 0 | 0 | -0.7095642 | 2.87969 | -2.043325 | 2.859496 | 5.584486 | 10.98683 | 20.50305 |  | -0.0004990814 | [11 empty] | 14.85807 | -0.02043128 | 13 | 0 | 13.74846 | -0.1347467
15233 | 2021/04/13 10:32:54 | 260315.644 | 314.0004 | 1 | 9 | 19 | 0 | 0 | -0.7090073 | 2.87837 | -2.040785 | 2.859496 | 5.584879 | 10.98683 | 20.50419 |  | -0.0005264531 |  |  | 3.113056 | [8 empty] | 14.45242 | -0.07327914 | 13 | 0 | 13.8321 | -0.0596714
15234 | 2021/04/13 10:32:56 | 260317.6441 | 316.0005 | 1 | 9 | 19 | 0 | 0 | -0.7095261 | 2.877212 | -2.041457 | 2.859496 | 5.585273 | 10.98683 | 20.50532 |  | -0.0006150062 |  | 0.321923 | [9 empty] | 14.624 | -0.0978148 | 13 | 0 | 14.03316 | 0.03224611
15235 | 2021/04/13 10:32:58 | 260319.6449 | 318.0013 | 1 | 9 | 19 | 0 | 0 | -0.709198 | 2.87557 | -2.039348 | 2.859496 | 5.585667 | 10.98683 | 20.50645 | [13 empty] | 14.79778 | -0.001462102 | 13 | 0 | 13.92207 | 0.07167369
15236 | 2021/04/13 10:33:00 | 260321.6441 | 320.0005 | 1 | 9 | 19 | 0 | 0 | -0.7092438 | 2.874294 | -2.038575 | 2.859496 | 5.586061 | 10.98683 | 20.50759 |  | -0.0006180606 | [11 empty] | 14.78229 | 0.08410662 | 13 | 0 | 13.6286 | 0.01341283
15237 | 2021/04/13 10:33:02 | 260323.6443 | 322.0007 | 1 | 9 | 19 | 0 | 0 | -0.7093048 | 2.873148 | -2.037938 | 2.859496 | 5.586455 | 10.98683 | 20.50872 |  | -0.0006621001 |  | 0.298913 | [9 empty] | 14.59618 | 0.04135489 | 13 | 0 | 13.7704 | 0.04431278
15238 | 2021/04/13 10:33:04 | 260325.6444 | 324.0008 | 1 | 9 | 19 | 0 | 0 | -0.7090912 | 2.871716 | -2.036309 | 2.859496 | 5.586848 | 10.98683 | 20.50985 |  | -0.0006160124 | [11 empty] | 14.72808 | 0.0412187 | 13 | 0 | 13.96924 | 0.1464567
15239 | 2021/04/13 10:33:06 | 260327.645 | 326.0014 | 1 | 9 | 19 | 0 | 0 | -0.7090912 | 2.870571 | -2.035497 | 2.859496 | 5.587242 | 10.98683 | 20.51098 |  | -0.0007142118 | [11 empty] | 14.85478 | 0.1181695 | 13 | 0 | 13.83293 | 0.03611058
15240 | 2021/04/13 10:33:08 | 260329.645 | 328.0014 | 1 | 9 | 19 | 0 | 0 | -0.7092438 | 2.869434 | -2.035128 | 2.859496 | 5.587636 | 10.98683 | 20.51211 | [13 empty] | 14.80517 | 0.06802171 | 13 | 0 | 13.66617 | -0.1009768
15241 | 2021/04/13 10:33:10 | 260331.6442 | 330.0006 | 1 | 9 | 19 | 0 | 0 | -0.709053 | 2.868129 | -2.033655 | 2.859496 | 5.58803 | 10.98683 | 20.51324 |  | -0.0005668391 |  | 0.3045134 | 3.331542 | [8 empty] | 14.49346 | -0.1169318 | 13 | 0 | 13.60254 | -0.1262966
15242 | 2021/04/13 10:33:12 | 260333.6451 | 332.0015 | 1 | 9 | 19 | 0 | 0 | -0.7091827 | 2.866696 | -2.033011 | 2.859496 | 5.588424 | 10.98683 | 20.51437 |  | -0.0006133658 | [11 empty] | 14.47753 | -0.1107877 | 13 | 0 | 14.04966 | 0.03287703
15243 | 2021/04/13 10:33:14 | 260335.6454 | 334.0018 | 1 | 9 | 19 | 0 | 0 | -0.7089767 | 2.86529 | -2.031424 | 2.859496 | 5.588818 | 10.98683 | 20.5155 |  | -0.0007481481 | [11 empty] | 14.87445 | 0.04736245 | 13 | 0 | 13.85996 | -0.0759992
15244 | 2021/04/13 10:33:16 | 260337.6446 | 336.001 | 1 | 9 | 19 | 0 | 0 | -0.7088928 | 2.863943 | -2.030229 | 2.859496 | 5.589211 | 10.98683 | 20.51662 |  | -0.0006494288 | [11 empty] | 14.71709 | -0.06002337 | 13 | 0 | 13.62178 | -0.07610619
15245 | 2021/04/13 10:33:18 | 260339.6446 | 338.001 | 1 | 9 | 19 | 0 | 0 | -0.709549 | 2.862567 | -2.031132 | 2.859496 | 5.589604 | 10.98683 | 20.51775 |  |  |  | 0.2882353 | [9 empty] | 14.48345 | -0.1086569 | 13 | 0 | 13.60714 | -0.01057625
15246 | 2021/04/13 10:33:20 | 260341.6445 | 340.0009 | 1 | 9 | 19 | 0 | 0 | -0.7097015 | 2.861182 | -2.030585 | 2.859496 | 5.589999 | 10.98683 | 20.51888 |  | -0.0006349268 | [11 empty] | 14.49356 | -0.01352906 | 13 | 0 | 13.85135 | 0.09842724
15247 | 2021/04/13 10:33:22 | 260343.6444 | 342.0008 | 1 | 9 | 19 | 0 | 0 | -0.7093353 | 2.859795 | -2.028554 | 2.859496 | 5.590392 | 10.98683 | 20.52001 |  | -0.0007485771 | [11 empty] | 14.70529 | 0.06683946 | 13 | 0 | 13.80238 | 0.06927907
15248 | 2021/04/13 10:33:24 | 260345.6453 | 344.0017 | 1 | 9 | 19 | 0 | 0 | -0.7090836 | 2.858315 | -2.026784 | 2.859496 | 5.590786 | 10.98683 | 20.52113 |  | -0.0005657683 |  |  | 3.393832 | [8 empty] | 14.72577 | 0.0816974 | 13 | 0 | 13.55731 | -0.05531847
15249 | 2021/04/13 10:33:26 | 260347.6443 | 346.0007 | 1 | 9 | 19 | 0 | 0 | -0.709198 | 2.85695 | -2.026143 | 2.859496 | 5.59118 | 10.98683 | 20.52226 |  | -0.0007283231 |  | 0.2971591 | [9 empty] | 14.50585 | -0.02538055 | 13 | 0 | 13.58568 | -0.09628952
15250 | 2021/04/13 10:33:28 | 260349.6438 | 348.0002 | 1 | 9 | 19 | 0 | 0 | -0.7092819 | 2.855836 | -2.025593 | 2.859496 | 5.591573 | 10.98683 | 20.52338 |  | -0.0007720869 | [11 empty] | 14.52366 | -0.08566171 | 13 | 0 | 13.84493 | -0.02639145
15251 | 2021/04/13 10:33:30 | 260351.6438 | 350.0002 | 1 | 9 | 19 | 0 | 0 | -0.7090149 | 2.854281 | -2.023728 | 2.859496 | 5.591968 | 10.98683 | 20.52451 |  | -0.0006620297 | [11 empty] | 14.69519 | -0.06473511 | 13 | 0 | 13.98016 | 0.05396605
15252 | 2021/04/13 10:33:32 | 260353.6445 | 352.0009 | 1 | 9 | 19 | 0 | 0 | -0.7095337 | 2.852915 | -2.024239 | 2.859496 | 5.592361 | 10.98683 | 20.52563 |  |  |  | 0.2796642 | [9 empty] | 14.92192 | 0.05573273 | 13 | 0 | 13.5532 | -0.133425
15253 | 2021/04/13 10:33:34 | 260355.6437 | 354.0001 | 1 | 9 | 19 | 0 | 0 | -0.7093353 | 2.851557 | -2.02271 | 2.859496 | 5.592755 | 10.98683 | 20.52675 |  | -0.0006179063 | [11 empty] | 14.52046 | -0.1254579 | 13 | 0 | 13.593 | -0.09372294
15254 | 2021/04/13 10:33:36 | 260357.6437 | 356.0001 | 1 | 9 | 19 | 0 | 0 | -0.7092438 | 2.849981 | -2.021331 | 2.859496 | 5.593149 | 10.98683 | 20.52788 |  | -0.0007385285 | [11 empty] | 14.52545 | -0.1135188 | 13 | 0 | 13.8321 | 0.05540013
15255 | 2021/04/13 10:33:38 | 260359.6446 | 358.001 | 1 | 9 | 19 | 0 | 0 | -0.7094727 | 2.848305 | -2.020795 | 2.859496 | 5.593543 | 10.98683 | 20.529 |  | -0.0006548088 |  |  | 3.643682 | [8 empty] | 14.75867 | 0.05246937 | 13 | 0 | 14.00718 | 0.139429
15256 | 2021/04/13 10:33:40 | 260361.6447 | 360.0011 | 1 | 9 | 19 | 0 | 0 | -0.7093964 | 2.847263 | -2.019838 | 2.859496 | 5.593937 | 10.98683 | 20.53012 |  | -0.0006496372 |  | 0.2761546 | [9 empty] | 14.87987 | 0.1141661 | 13 | 0 | 13.83614 | 0.01610637
15257 | 2021/04/13 10:33:42 | 260363.6446 | 362.001 | 1 | 9 | 19 | 0 | 0 | -0.7093201 | 2.845744 | -2.018543 | 2.859496 | 5.594331 | 10.98683 | 20.53124 | [13 empty] | 14.85625 | 0.08011431 | 13 | 0 | 13.61677 | 0.03802776
15258 | 2021/04/13 10:33:44 | 260365.6438 | 364.0002 | 1 | 9 | 19 | 0 | 0 | -0.7094727 | 2.844386 | -2.018014 | 2.859496 | 5.594724 | 10.98683 | 20.53236 |  | -0.0006238085 | [11 empty] | 14.51226 | -0.01568407 | 13 | 0 | 13.79695 | 0.08483857
15259 | 2021/04/13 10:33:46 | 260367.6439 | 366.0003 | 1 | 9 | 19 | 0 | 0 | -0.709343 | 2.842902 | -2.016593 | 2.859496 | 5.595118 | 10.98683 | 20.53348 |  | -0.0008179466 |  | 0.2711784 | [9 empty] | 14.6688 | 0.09138077 | 13 | 0 | 14.02684 | 0.1053149
15260 | 2021/04/13 10:33:48 | 260369.6439 | 368.0003 | 1 | 9 | 19 | 0 | 0 | -0.7091446 | 2.841313 | -2.014902 | 2.859496 | 5.595512 | 10.98683 | 20.5346 |  | -0.0007680966 | [11 empty] | 14.89184 | 0.07793784 | 13 | 0 | 14.03825 | 0.0003826618
15261 | 2021/04/13 10:33:50 | 260371.6439 | 370.0003 | 1 | 9 | 19 | 0 | 0 | -0.7092361 | 2.839865 | -2.014135 | 2.859496 | 5.595906 | 10.98683 | 20.53572 |  | -0.0008947618 | [11 empty] | 14.95111 | 0.0463751 | 13 | 0 | 13.84172 | -0.07698238
15262 | 2021/04/13 10:33:52 | 260373.6438 | 372.0002 | 1 | 9 | 19 | 0 | 0 | -0.7093353 | 2.838234 | -2.01326 | 2.859496 | 5.596299 | 10.98683 | 20.53683 |  | -0.0007562223 |  |  | 3.640687 | [8 empty] | 14.88782 | -0.05003959 | 13 | 0 | 13.6863 | -0.1095414
15263 | 2021/04/13 10:33:54 | 260375.6447 | 374.0011 | 1 | 9 | 19 | 0 | 0 | -0.7092972 | 2.837149 | -2.012382 | 2.859496 | 5.596693 | 10.98683 | 20.53795 |  | -0.0007711735 |  | 0.2695454 | [9 empty] | 14.57848 | -0.1141971 | 13 | 0 | 13.9437 | -0.03670961
15264 | 2021/04/13 10:33:56 | 260377.644 | 376.0004 | 1 | 9 | 19 | 0 | 0 | -0.7096024 | 2.835422 | -2.012022 | 2.859496 | 5.597087 | 10.98683 | 20.53907 |  | -0.000638443 | [11 empty] | 14.80163 | -0.06353498 | 13 | 0 | 14.05753 | 0.07114351
15265 | 2021/04/13 10:33:58 | 260379.6438 | 378.0002 | 1 | 9 | 19 | 0 | 0 | -0.7090683 | 2.833694 | -2.009283 | 2.859496 | 5.59748 | 10.98683 | 20.54019 |  | -0.0006719329 | [11 empty] | 14.96348 | 0.03148675 | 13 | 0 | 14.0223 | 0.1046908
15266 | 2021/04/13 10:34:00 | 260381.6442 | 380.0006 | 1 | 9 | 19 | 0 | 0 | -0.7093964 | 2.832386 | -2.009284 | 2.859496 | 5.597875 | 10.98683 | 20.5413 |  | -0.0008811307 |  | 0.2639575 | [9 empty] | 15.02323 | 0.09848952 | 13 | 0 | 13.83358 | 0.0895974
15267 | 2021/04/13 10:34:02 | 260383.6442 | 382.0006 | 1 | 9 | 19 | 0 | 0 | -0.7094955 | 2.830769 | -2.008418 | 2.859496 | 5.598269 | 10.98683 | 20.54242 | [13 empty] | 14.88091 | 0.103361 | 13 | 0 | 13.6374 | -0.06130815
15268 | 2021/04/13 10:34:04 | 260385.6442 | 384.0006 | 1 | 9 | 19 | 0 | 0 | -0.7091217 | 2.829364 | -2.006363 | 2.859496 | 5.598662 | 10.98683 | 20.54353 |  | -0.0006962253 | [11 empty] | 14.60038 | -0.08766711 | 13 | 0 | 13.84864 | 0.0538668
15269 | 2021/04/13 10:34:06 | 260387.644 | 386.0004 | 1 | 9 | 19 | 0 | 0 | -0.7094955 | 2.827568 | -2.006147 | 2.859496 | 5.599056 | 10.98683 | 20.54465 |  | -0.0007011592 |  | 0.2507596 | 3.78466 | [8 empty] | 14.75408 | 0.01709342 | 13 | 0 | 13.95141 | 0.124566
15270 | 2021/04/13 10:34:08 | 260389.644 | 388.0004 | 1 | 9 | 19 | 0 | 0 | -0.709343 | 2.82645 | -2.004923 | 2.859496 | 5.599449 | 10.98683 | 20.54576 |  | -0.0007712025 | [11 empty] | 14.97946 | 0.1398772 | 13 | 0 | 13.93596 | 0.112752
15271 | 2021/04/13 10:34:10 | 260391.644 | 390.0004 | 1 | 9 | 19 | 0 | 0 | -0.7090454 | 2.824705 | -2.002844 | 2.859496 | 5.599844 | 10.98683 | 20.54687 |  | -0.0006163578 | [11 empty] | 14.91232 | 0.08107543 | 13 | 0 | 13.65654 | -0.06732225
15272 | 2021/04/13 10:34:12 | 260393.6441 | 392.0005 | 1 | 9 | 19 | 0 | 0 | -0.7093964 | 2.82313 | -2.002718 | 2.859496 | 5.600237 | 10.98683 | 20.54798 |  | -0.0007648439 | [11 empty] | 14.75956 | -0.0398013 | 13 | 0 | 13.81535 | 0.1200289
15273 | 2021/04/13 10:34:14 | 260395.6441 | 394.0005 | 1 | 9 | 19 | 0 | 0 | -0.709343 | 2.821388 | -2.001332 | 2.859496 | 5.600631 | 10.98683 | 20.5491 |  | -0.0008016576 |  | 0.2510938 | [9 empty] | 14.78704 | 0.08096367 | 13 | 0 | 14.04292 | 0.09260625
15274 | 2021/04/13 10:34:16 | 260397.6441 | 396.0005 | 1 | 9 | 19 | 0 | 0 | -0.7087784 | 2.819892 | -1.998679 | 2.859496 | 5.601025 | 10.98683 | 20.55021 |  | -0.0006302567 | [11 empty] | 15.01733 | 0.06968528 | 13 | 0 | 14.00315 | -0.02618581
15275 | 2021/04/13 10:34:18 | 260399.6449 | 398.0013 | 1 | 9 | 19 | 0 | 0 | -0.7097473 | 2.818181 | -2.000196 | 2.859496 | 5.601418 | 10.98683 | 20.55132 |  |  |  |  | 4.039516 | [8 empty] | 14.90323 | -0.01052767 | 13 | 0 | 13.69133 | -0.1042521
15276 | 2021/04/13 10:34:20 | 260401.645 | 400.0014 | 1 | 9 | 19 | 0 | 0 | -0.7092209 | 2.816587 | -1.997582 | 2.859496 | 5.601812 | 10.98683 | 20.55243 |  | -0.0007717672 |  | 0.2497644 | [9 empty] | 14.71128 | -0.09979934 | 13 | 0 | 13.57936 | -0.04970968
15277 | 2021/04/13 10:34:22 | 260403.6449 | 402.0013 | 1 | 9 | 19 | 0 | 0 | -0.7088165 | 2.814887 | -1.995238 | 2.859496 | 5.602206 | 10.98683 | 20.55353 |  | -0.000765971 | [11 empty] | 14.57666 | -0.07326573 | 13 | 0 | 14.0273 | 0.06138414
15278 | 2021/04/13 10:34:24 | 260405.6442 | 404.0006 | 1 | 9 | 19 | 0 | 0 | -0.7090149 | 2.813423 | -1.994759 | 2.859496 | 5.6026 | 10.98683 | 20.55464 |  | -0.000841836 | [11 empty] | 15.01178 | 0.06697059 | 13 | 0 | 13.86598 | 0.1037249
15279 | 2021/04/13 10:34:26 | 260407.6436 | 406 | 1 | 9 | 19 | 0 | 0 | -0.7094955 | 2.811741 | -1.994918 | 2.859496 | 5.602993 | 10.98683 | 20.55575 |  | -0.0009023717 |  | 0.2434749 | [9 empty] | 14.85714 | 0.09008855 | 13 | 0 | 13.57926 | -0.01945049
15280 | 2021/04/13 10:34:28 | 260409.6453 | 408.0017 | 1 | 9 | 19 | 0 | 0 | -0.7094116 | 2.810213 | -1.993598 | 2.859496 | 5.603388 | 10.98683 | 20.55686 |  | -0.0008942542 | [11 empty] | 14.62317 | -0.01125246 | 13 | 0 | 13.54227 | -0.1072899
15281 | 2021/04/13 10:34:30 | 260411.6444 | 410.0008 | 1 | 9 | 19 | 0 | 0 | -0.709259 | 2.808533 | -1.991977 | 2.859496 | 5.603781 | 10.98683 | 20.55796 |  | -0.0009345663 | [11 empty] | 14.66017 | -0.09678543 | 13 | 0 | 13.90853 | -0.04669666
15282 | 2021/04/13 10:34:32 | 260413.6443 | 412.0007 | 1 | 9 | 19 | 0 | 0 | -0.7093735 | 2.806655 | -1.990967 | 2.859496 | 5.604175 | 10.98683 | 20.55907 |  | -0.0007381366 |  | 0.2358277 | 4.100526 | [8 empty] | 14.94619 | -0.02535611 | 13 | 0 | 13.76455 | -0.04499525
15283 | 2021/04/13 10:34:34 | 260415.6444 | 414.0008 | 1 | 9 | 19 | 0 | 0 | -0.7092361 | 2.805237 | -1.989575 | 2.859496 | 5.604569 | 10.98683 | 20.56017 |  | -0.001018801 | [11 empty] | 14.72898 | -0.06787837 | 13 | 0 | 13.53125 | -0.1548931
15284 | 2021/04/13 10:34:36 | 260417.6443 | 416.0007 | 1 | 9 | 19 | 0 | 0 | -0.7091675 | 2.803481 | -1.988138 | 2.859496 | 5.604963 | 10.98683 | 20.56128 |  | -0.0006171248 | [11 empty] | 14.59847 | -0.1270247 | 13 | 0 | 13.65654 | -0.04274011
15285 | 2021/04/13 10:34:38 | 260419.6443 | 418.0007 | 1 | 9 | 19 | 0 | 0 | -0.7095642 | 2.801926 | -1.988146 | 2.859496 | 5.605357 | 10.98683 | 20.56238 |  | -0.0008311243 |  | 0.2391015 | [9 empty] | 14.79426 | 0.008428693 | 13 | 0 | 14.03553 | 0.1753166
15286 | 2021/04/13 10:34:40 | 260421.6444 | 420.0008 | 1 | 9 | 19 | 0 | 0 | -0.7093735 | 2.800013 | -1.986255 | 2.859496 | 5.605751 | 10.98683 | 20.56349 |  | -0.0009821043 | [11 empty] | 14.98528 | 0.1208484 | 13 | 0 | 13.85404 | 0.02739757
15287 | 2021/04/13 10:34:42 | 260423.6452 | 422.0016 | 1 | 9 | 19 | 0 | 0 | -0.7094955 | 2.798356 | -1.985421 | 2.859496 | 5.606144 | 10.98683 | 20.56459 |  | -0.0007528213 | [11 empty] | 14.60725 | -0.06138176 | 13 | 0 | 13.69461 | 0.05502343
15288 | 2021/04/13 10:34:44 | 260425.6447 | 424.0011 | 1 | 9 | 19 | 0 | 0 | -0.7095871 | 2.796752 | -1.984539 | 2.859496 | 5.606538 | 10.98683 | 20.56569 |  | -0.0008373646 |  | 0.2297092 | 4.333127 | [8 empty] | 14.66787 | 0.03692329 | 13 | 0 | 13.91624 | 0.1170167
15289 | 2021/04/13 10:34:46 | 260427.6446 | 426.001 | 1 | 9 | 19 | 0 | 0 | -0.7091599 | 2.794864 | -1.982005 | 2.859496 | 5.606932 | 10.98683 | 20.56679 |  | -0.001085513 | [11 empty] | 14.95071 | 0.09861171 | 13 | 0 | 13.99488 | 0.01656145
15290 | 2021/04/13 10:34:48 | 260429.6437 | 428.0001 | 1 | 9 | 19 | 0 | 0 | -0.709053 | 2.793445 | -1.980701 | 2.859496 | 5.607326 | 10.98683 | 20.56789 |  | -0.0006898544 | [11 empty] | 15.06888 | 0.006812215 | 13 | 0 | 13.82816 | -0.1188955
15291 | 2021/04/13 10:34:50 | 260431.6436 | 430 | 1 | 9 | 19 | 0 | 0 | -0.7088547 | 2.791451 | -1.978733 | 2.859496 | 5.607719 | 10.98683 | 20.56899 |  | -0.0008488931 |  | 0.2261383 | [9 empty] | 14.76276 | -0.08778274 | 13 | 0 | 13.54317 | -0.06966025
15292 | 2021/04/13 10:34:52 | 260433.6446 | 432.001 | 1 | 9 | 19 | 0 | 0 | -0.7090683 | 2.789455 | -1.977914 | 2.859496 | 5.608114 | 10.98683 | 20.57009 |  | -0.0007372439 | [11 empty] | 14.81207 | -0.108048 | 13 | 0 | 13.99488 | 0.02194703
15293 | 2021/04/13 10:34:54 | 260435.6445 | 434.0009 | 1 | 9 | 19 | 0 | 0 | -0.7091599 | 2.787683 | -1.976913 | 2.859496 | 5.608507 | 10.98683 | 20.57119 |  | -0.0009416005 |  | 0.2177143 | 4.441493 | [8 empty] | 15.07429 | 0.06870568 | 13 | 0 | 13.90672 | 0.1008913
15294 | 2021/04/13 10:34:56 | 260437.6437 | 436.0001 | 1 | 9 | 19 | 0 | 0 | -0.709259 | 2.785972 | -1.975976 | 2.859496 | 5.608901 | 10.98683 | 20.57228 |  | -0.0009596951 | [11 empty] | 15.00775 | 0.106903 | 13 | 0 | 13.62055 | -0.01628518
15295 | 2021/04/13 10:34:58 | 260439.6439 | 438.0003 | 1 | 9 | 19 | 0 | 0 | -0.7091217 | 2.784172 | -1.974317 | 2.859496 | 5.609295 | 10.98683 | 20.57338 |  | -0.000984508 | [11 empty] | 14.66787 | -0.01256227 | 13 | 0 | 13.57975 | -0.10631
15296 | 2021/04/13 10:35:00 | 260441.6447 | 440.0011 | 1 | 9 | 19 | 0 | 0 | -0.7097244 | 2.782472 | -1.974788 | 2.859496 | 5.609689 | 10.98683 | 20.57448 |  | -0.0009014955 |  | 0.2239772 | [9 empty] | 14.65288 | -0.1042151 | 13 | 0 | 13.78421 | -0.08385479
15297 | 2021/04/13 10:35:02 | 260443.6445 | 442.0009 | 1 | 9 | 19 | 0 | 0 | -0.7094879 | 2.780407 | -1.972665 | 2.859496 | 5.610083 | 10.98683 | 20.57557 |  | -0.0009748472 | [11 empty] | 15.10027 | 0.1398101 | 13 | 0 | 13.77918 | -0.001572073
15298 | 2021/04/13 10:35:04 | 260445.6441 | 444.0005 | 1 | 9 | 19 | 0 | 0 | -0.7095261 | 2.778652 | -1.971526 | 2.859496 | 5.610476 | 10.98683 | 20.57667 |  | -0.0008941466 | [11 empty] | 14.90921 | 0.007966161 | 13 | 0 | 13.5583 | -0.1291636
15299 | 2021/04/13 10:35:06 | 260447.6438 | 446.0002 | 1 | 9 | 19 | 0 | 0 | -0.7093735 | 2.777032 | -1.969953 | 2.859496 | 5.61087 | 10.98683 | 20.57776 |  | -0.001065131 |  | 0.2120468 | 4.670526 | [8 empty] | 14.69116 | -0.1216084 | 13 | 0 | 13.5226 | -0.1333418
15300 | 2021/04/13 10:35:08 | 260449.6447 | 448.0011 | 1 | 9 | 19 | 0 | 0 | -0.7093735 | 2.774957 | -1.968481 | 2.859496 | 5.611264 | 10.98683 | 20.57886 |  | -0.0008089629 | [11 empty] | 14.65928 | -0.1408315 | 13 | 0 | 13.76868 | 0.01426041
15301 | 2021/04/13 10:35:10 | 260451.6439 | 450.0003 | 1 | 9 | 19 | 0 | 0 | -0.7096024 | 2.773027 | -1.967747 | 2.859496 | 5.611658 | 10.98683 | 20.57995 |  | -0.0008776948 | [11 empty] | 14.82165 | -0.007563531 | 13 | 0 | 13.93867 | 0.1364386
15302 | 2021/04/13 10:35:12 | 260453.6439 | 452.0003 | 1 | 9 | 19 | 0 | 0 | -0.7093201 | 2.77093 | -1.965476 | 2.859496 | 5.612051 | 10.98683 | 20.58104 |  | -0.0007076866 |  | 0.209444 | [9 empty] | 14.97398 | -0.0538981 | 13 | 0 | 13.55009 | -0.1180193
15303 | 2021/04/13 10:35:14 | 260455.644 | 454.0004 | 1 | 9 | 19 | 0 | 0 | -0.7090454 | 2.769185 | -1.963478 | 2.859496 | 5.612446 | 10.98683 | 20.58213 |  | -0.0008233509 | [11 empty] | 14.71947 | -0.1088819 | 13 | 0 | 13.46316 | -0.02914906
15304 | 2021/04/13 10:35:16 | 260457.6442 | 456.0006 | 1 | 9 | 19 | 0 | 0 | -0.7094345 | 2.767259 | -1.963189 | 2.859496 | 5.61284 | 10.98683 | 20.58322 |  | -0.0009019906 |  | 0.2049211 | 4.780965 | [8 empty] | 14.66246 | -0.02478957 | 13 | 0 | 13.71334 | 0.08486658
15305 | 2021/04/13 10:35:18 | 260459.6441 | 458.0005 | 1 | 9 | 19 | 0 | 0 | -0.7094345 | 2.765335 | -1.961824 | 2.859496 | 5.613233 | 10.98683 | 20.58431 |  | -0.001190179 | [11 empty] | 14.81937 | 0.05212665 | 13 | 0 | 13.95101 | 0.08885443
15306 | 2021/04/13 10:35:20 | 260461.6442 | 460.0006 | 1 | 9 | 19 | 0 | 0 | -0.7091064 | 2.763443 | -1.959575 | 2.859496 | 5.613627 | 10.98683 | 20.5854 |  | -0.001007653 | [11 empty] | 15.06109 | 0.08352369 | 13 | 0 | 13.94466 | -0.01230091
15307 | 2021/04/13 10:35:22 | 260463.6441 | 462.0005 | 1 | 9 | 19 | 0 | 0 | -0.7091675 | 2.761557 | -1.958406 | 2.859496 | 5.614021 | 10.98683 | 20.58649 |  | -0.0009598552 |  | 0.1988271 | [9 empty] | 14.72947 | 0.0008451939 | 13 | 0 | 13.52442 | -0.09746045
15308 | 2021/04/13 10:35:24 | 260465.6449 | 464.0013 | 1 | 9 | 19 | 0 | 0 | -0.7091675 | 2.759513 | -1.956957 | 2.859496 | 5.614415 | 10.98683 | 20.58758 |  | -0.0009688244 | [11 empty] | 14.68667 | -0.1018968 | 13 | 0 | 13.81806 | -0.06097347
15309 | 2021/04/13 10:35:26 | 260467.6442 | 466.0006 | 1 | 9 | 19 | 0 | 0 | -0.7093201 | 2.757531 | -1.955972 | 2.859496 | 5.614809 | 10.98683 | 20.58866 |  | -0.0009157617 |  | 0.2023538 | 4.892824 | [8 empty] | 14.89732 | -0.06914407 | 13 | 0 | 13.95601 | 0.06094873
15310 | 2021/04/13 10:35:28 | 260469.6441 | 468.0005 | 1 | 9 | 19 | 0 | 0 | -0.7091064 | 2.755482 | -1.95393 | 2.859496 | 5.615202 | 10.98683 | 20.58975 |  | -0.0009396662 | [11 empty] | 15.10347 | 0.06597787 | 13 | 0 | 13.88478 | 0.1095992
15311 | 2021/04/13 10:35:30 | 260471.6441 | 470.0005 | 1 | 9 | 19 | 0 | 0 | -0.7092819 | 2.753439 | -1.952964 | 2.859496 | 5.615596 | 10.98683 | 20.59083 |  | -0.001145851 | [11 empty] | 15.02683 | 0.09561747 | 13 | 0 | 13.63968 | 0.004417002
15312 | 2021/04/13 10:35:32 | 260473.6442 | 472.0006 | 1 | 9 | 19 | 0 | 0 | -0.7090454 | 2.751225 | -1.950743 | 2.859496 | 5.61599 | 10.98683 | 20.59192 |  | -0.0009104069 |  | 0.1980575 | [9 empty] | 14.69618 | -0.1033285 | 13 | 0 | 13.83491 | 0.06100684
15313 | 2021/04/13 10:35:34 | 260475.6442 | 474.0006 | 1 | 9 | 19 | 0 | 0 | -0.7089386 | 2.749211 | -1.949022 | 2.859496 | 5.616384 | 10.98683 | 20.593 | [13 empty] | 14.95979 | 0.07097274 | 13 | 0 | 13.97473 | 0.1305696
15314 | 2021/04/13 10:35:36 | 260477.6441 | 476.0005 | 1 | 9 | 19 | 0 | 0 | -0.7090836 | 2.747488 | -1.948199 | 2.859496 | 5.616778 | 10.98683 | 20.59408 |  | -0.0007659439 |  | 0.1938154 | 5.19673 | [8 empty] | 15.11666 | 0.1312461 | 13 | 0 | 13.81025 | 0.008138716
15315 | 2021/04/13 10:35:38 | 260479.645 | 478.0014 | 1 | 9 | 19 | 0 | 0 | -0.7092667 | 2.745488 | -1.947283 | 2.859496 | 5.617172 | 10.98683 | 20.59516 |  | -0.0007379799 | [11 empty] | 14.97989 | 0.03549039 | 13 | 0 | 13.63651 | -0.0992763
15316 | 2021/04/13 10:35:40 | 260481.6451 | 480.0015 | 1 | 9 | 19 | 0 | 0 | -0.7089767 | 2.743258 | -1.944906 | 2.859496 | 5.617565 | 10.98683 | 20.59624 |  | -0.001173837 | [11 empty] | 14.72217 | -0.1214343 | 13 | 0 | 13.56101 | -0.1240268
15317 | 2021/04/13 10:35:42 | 260483.6452 | 482.0016 | 1 | 9 | 19 | 0 | 0 | -0.7093964 | 2.741239 | -1.944625 | 2.859496 | 5.617959 | 10.98683 | 20.59732 |  | -0.001498777 |  | 0.1834443 | [9 empty] | 14.98719 | 0.1048908 | 13 | 0 | 13.92908 | 0.02743989
15318 | 2021/04/13 10:35:44 | 260485.6444 | 484.0008 | 1 | 9 | 19 | 0 | 0 | -0.7089691 | 2.739034 | -1.94189 | 2.859496 | 5.618353 | 10.98683 | 20.5984 |  | -0.001328349 | [11 empty] | 15.06921 | 0.01281798 | 13 | 0 | 13.74071 | -0.09461552
15319 | 2021/04/13 10:35:46 | 260487.6444 | 486.0008 | 1 | 9 | 19 | 0 | 0 | -0.7090836 | 2.736895 | -1.940687 | 2.859496 | 5.618746 | 10.98683 | 20.59948 |  | -0.00125611 |  | 0.1893341 | 5.481597 | [8 empty] | 14.93291 | -0.07327497 | 13 | 0 | 13.53084 | -0.09857595
15320 | 2021/04/13 10:35:48 | 260489.6446 | 488.001 | 1 | 9 | 19 | 0 | 0 | -0.7094879 | 2.734641 | -1.940195 | 2.859496 | 5.61914 | 10.98683 | 20.60056 |  | -0.001052011 | [11 empty] | 14.74596 | -0.09019196 | 13 | 0 | 13.62144 | 0.03299505
15321 | 2021/04/13 10:35:50 | 260491.6446 | 490.001 | 1 | 9 | 19 | 0 | 0 | -0.708992 | 2.732492 | -1.937315 | 2.859496 | 5.619534 | 10.98683 | 20.60163 |  | -0.001220803 | [11 empty] | 14.75827 | 0.02097785 | 13 | 0 | 14.02059 | 0.1193121
15322 | 2021/04/13 10:35:52 | 260493.6445 | 492.0009 | 1 | 9 | 19 | 0 | 0 | -0.7090149 | 2.730502 | -1.935967 | 2.859496 | 5.619928 | 10.98683 | 20.60271 |  | -0.001064008 |  | 0.186153 | [9 empty] | 15.14673 | 0.1045814 | 13 | 0 | 13.74532 | 0.06601751
15323 | 2021/04/13 10:35:54 | 260495.6444 | 494.0008 | 1 | 9 | 19 | 0 | 0 | -0.7092972 | 2.728152 | -1.935071 | 2.859496 | 5.620322 | 10.98683 | 20.60378 |  | -0.001065792 | [11 empty] | 14.98039 | 0.08938283 | 13 | 0 | 13.61505 | -0.04070789
15324 | 2021/04/13 10:35:56 | 260497.6446 | 496.001 | 1 | 9 | 19 | 0 | 0 | -0.7091217 | 2.726038 | -1.933093 | 2.859496 | 5.620716 | 10.98683 | 20.60486 |  | -0.000931279 |  | 0.1710126 | 5.248252 | [8 empty] | 14.65509 | -0.07101446 | 13 | 0 | 13.60353 | -0.1214495
15325 | 2021/04/13 10:35:58 | 260499.6445 | 498.0009 | 1 | 9 | 19 | 0 | 0 | -0.7092361 | 2.723979 | -1.931944 | 2.859496 | 5.621109 | 10.98683 | 20.60593 |  | -0.001226841 | [11 empty] | 14.76967 | -0.08348852 | 13 | 0 | 13.90122 | -0.01511663
15326 | 2021/04/13 10:36:00 | 260501.6446 | 500.001 | 1 | 9 | 19 | 0 | 0 | -0.7094345 | 2.721697 | -1.930866 | 2.859496 | 5.621503 | 10.98683 | 20.607 |  | -0.0008023528 |  | 0.1774346 | [9 empty] | 15.00627 | -0.04548341 | 13 | 0 | 13.75041 | -0.04712641
15327 | 2021/04/13 10:36:02 | 260503.6447 | 502.0011 | 1 | 9 | 19 | 0 | 0 | -0.7089539 | 2.719415 | -1.92794 | 2.859496 | 5.621897 | 10.98683 | 20.60808 |  | -0.001312886 | [11 empty] | 14.83994 | -0.05197734 | 13 | 0 | 13.60591 | -0.1183891
15328 | 2021/04/13 10:36:04 | 260505.6446 | 504.001 | 1 | 9 | 19 | 0 | 0 | -0.708725 | 2.717033 | -1.925629 | 2.859496 | 5.622291 | 10.98683 | 20.60915 |  | -0.001353269 |  | 0.1818182 | 5.807894 | [8 empty] | 14.70668 | -0.1477876 | 13 | 0 | 13.73571 | -0.02701789
15329 | 2021/04/13 10:36:06 | 260507.6439 | 506.0003 | 1 | 9 | 19 | 0 | 0 | -0.7094345 | 2.714876 | -1.926027 | 2.859496 | 5.622684 | 10.98683 | 20.61021 |  | -0.001080174 | [11 empty] | 14.958 | 0.04035205 | 13 | 0 | 13.97295 | 0.1524681
15330 | 2021/04/13 10:36:08 | 260509.6438 | 508.0002 | 1 | 9 | 19 | 0 | 0 | -0.7098007 | 2.712358 | -1.925234 | 2.859496 | 5.623078 | 10.98683 | 20.61128 |  | -0.001091002 | [11 empty] | 15.24532 | 0.1473314 | 13 | 0 | 13.94659 | 0.05628705
15331 | 2021/04/13 10:36:10 | 260511.644 | 510.0004 | 1 | 9 | 19 | 0 | 0 | -0.7092209 | 2.710309 | -1.922208 | 2.859496 | 5.623472 | 10.98683 | 20.61235 |  | -0.001199397 |  | 0.1698706 | [9 empty] | 15.03782 | 0.02079666 | 13 | 0 | 13.7335 | 0.03980756
15332 | 2021/04/13 10:36:12 | 260513.6439 | 512.0003 | 1 | 9 | 19 | 0 | 0 | -0.7090836 | 2.707869 | -1.920105 | 2.859496 | 5.623866 | 10.98683 | 20.61342 |  | -0.0009433128 |  |  | 5.847735 | [8 empty] | 14.88821 | 0.04958302 | 13 | 0 | 14.00537 | 0.1137319
15333 | 2021/04/13 10:36:14 | 260515.6439 | 514.0003 | 1 | 9 | 19 | 0 | 0 | -0.708992 | 2.705471 | -1.918157 | 2.859496 | 5.624259 | 10.98683 | 20.61448 |  | -0.001403874 |  | 0.1763248 | [9 empty] | 15.07422 | 0.0786528 | 13 | 0 | 13.92858 | -0.01030505
15334 | 2021/04/13 10:36:16 | 260517.6439 | 516.0003 | 1 | 9 | 19 | 0 | 0 | -0.7089005 | 2.703227 | -1.916319 | 2.859496 | 5.624653 | 10.98683 | 20.61555 |  | -0.001143365 | [11 empty] | 15.08529 | -0.02535313 | 13 | 0 | 13.6471 | -0.1145381
15335 | 2021/04/13 10:36:18 | 260519.644 | 518.0004 | 1 | 9 | 19 | 0 | 0 | -0.7094727 | 2.700818 | -1.916157 | 2.859496 | 5.625047 | 10.98683 | 20.61661 |  | -0.001206258 |  | 0.1666351 | [9 empty] | 14.81395 | -0.08034706 | 13 | 0 | 13.64571 | 0.01086622
15336 | 2021/04/13 10:36:20 | 260521.644 | 520.0004 | 1 | 9 | 19 | 0 | 0 | -0.7092209 | 2.698509 | -1.913839 | 2.859496 | 5.62544 | 10.98683 | 20.61767 |  | -0.001195627 | [11 empty] | 14.87963 | 0.0309056 | 13 | 0 | 13.97252 | 0.1018482
15337 | 2021/04/13 10:36:22 | 260523.6439 | 522.0003 | 1 | 9 | 19 | 0 | 0 | -0.7090683 | 2.696133 | -1.911742 | 2.859496 | 5.625834 | 10.98683 | 20.61874 |  | -0.0012453 |  | 0.1620133 | 5.882353 | [8 empty] | 15.05063 | 0.09279668 | 13 | 0 | 13.71477 | 0.01531094
15338 | 2021/04/13 10:36:24 | 260525.644 | 524.0004 | 1 | 9 | 19 | 0 | 0 | -0.7090683 | 2.693693 | -1.910012 | 2.859496 | 5.626228 | 10.98683 | 20.6198 |  | -0.001328683 | [11 empty] | 14.78476 | -0.03889143 | 13 | 0 | 13.71155 | -0.08696884
15339 | 2021/04/13 10:36:26 | 260527.6442 | 526.0006 | 1 | 9 | 19 | 0 | 0 | -0.7091599 | 2.691214 | -1.908501 | 2.859496 | 5.626622 | 10.98683 | 20.62086 |  | -0.0009400658 |  | 0.1617395 | [9 empty] | 15.02242 | -0.0485307 | 13 | 0 | 14.05943 | 0.06559253
15340 | 2021/04/13 10:36:28 | 260529.6441 | 528.0005 | 1 | 9 | 19 | 0 | 0 | -0.7093201 | 2.688683 | -1.907137 | 2.859496 | 5.627015 | 10.98683 | 20.62192 |  | -0.001111012 | [11 empty] | 15.26169 | 0.0712353 | 13 | 0 | 13.91912 | 0.08973449
15341 | 2021/04/13 10:36:30 | 260531.6442 | 530.0006 | 1 | 9 | 19 | 0 | 0 | -0.7094574 | 2.68637 | -1.905865 | 2.859496 | 5.627409 | 10.98683 | 20.62297 |  | -0.001438176 |  | 0.1591343 | 6.324993 | [8 empty] | 15.03882 | 0.08638978 | 13 | 0 | 13.71837 | -0.06273448
15342 | 2021/04/13 10:36:32 | 260533.6442 | 532.0006 | 1 | 9 | 19 | 0 | 0 | -0.7094193 | 2.683843 | -1.90397 | 2.859496 | 5.627803 | 10.98683 | 20.62403 |  | -0.001285517 | [11 empty] | 14.95751 | -0.02540827 | 13 | 0 | 13.97245 | 0.111666
15343 | 2021/04/13 10:36:34 | 260535.6443 | 534.0007 | 1 | 9 | 19 | 0 | 0 | -0.70961 | 2.681301 | -1.902678 | 2.859496 | 5.628197 | 10.98683 | 20.62509 |  | -0.001206653 |  | 0.1690034 | [9 empty] | 15.21058 | 0.1252249 | 13 | 0 | 13.78741 | 0.01813024
15344 | 2021/04/13 10:36:36 | 260537.6441 | 536.0005 | 1 | 9 | 19 | 0 | 0 | -0.7093048 | 2.678885 | -1.900146 | 2.859496 | 5.62859 | 10.98683 | 20.62614 |  | -0.001241846 | [11 empty] | 14.89693 | -0.03860265 | 13 | 0 | 13.53134 | -0.1461363
15345 | 2021/04/13 10:36:38 | 260539.6442 | 538.0006 | 1 | 9 | 19 | 0 | 0 | -0.7093353 | 2.676465 | -1.898511 | 2.859496 | 5.628984 | 10.98683 | 20.6272 |  | -0.00146335 |  | 0.156131 | 6.116652 | [8 empty] | 14.83446 | -0.1229718 | 13 | 0 | 13.87839 | 0.05497962
15346 | 2021/04/13 10:36:40 | 260541.6437 | 540.0001 | 1 | 9 | 19 | 0 | 0 | -0.7091675 | 2.673933 | -1.896266 | 2.859496 | 5.629378 | 10.98683 | 20.62825 |  | -0.001240784 | [11 empty] | 15.21015 | 0.1209733 | 13 | 0 | 13.5176 | -0.1018792
15347 | 2021/04/13 10:36:42 | 260543.6452 | 542.0016 | 1 | 9 | 19 | 0 | 0 | -0.7089005 | 2.671418 | -1.89377 | 2.859496 | 5.629772 | 10.98683 | 20.6293 |  | -0.001118795 |  | 0.1557564 | [9 empty] | 14.83406 | -0.07492661 | 13 | 0 | 13.65124 | 0.02771109
15348 | 2021/04/13 10:36:44 | 260545.6443 | 544.0007 | 1 | 9 | 19 | 0 | 0 | -0.7091599 | 2.66888 | -1.892663 | 2.859496 | 5.630165 | 10.98683 | 20.63035 |  | -0.001129135 | [11 empty] | 15.08617 | 0.06636769 | 13 | 0 | 14.0356 | 0.09173065
15349 | 2021/04/13 10:36:46 | 260547.6443 | 546.0007 | 1 | 9 | 19 | 0 | 0 | -0.709343 | 2.666237 | -1.891277 | 2.859496 | 5.630559 | 10.98683 | 20.6314 |  | -0.00125774 |  | 0.1526957 | 6.55273 | [8 empty] | 15.22744 | 0.02848774 | 13 | 0 | 13.72387 | -0.090321
15350 | 2021/04/13 10:36:48 | 260549.6444 | 548.0008 | 1 | 9 | 19 | 0 | 0 | -0.7089767 | 2.66361 | -1.888437 | 2.859496 | 5.630953 | 10.98683 | 20.63246 |  | -0.001654365 | [11 empty] | 14.88141 | -0.08647174 | 13 | 0 | 13.56701 | -0.02726734
15351 | 2021/04/13 10:36:50 | 260551.6443 | 550.0007 | 1 | 9 | 19 | 0 | 0 | -0.7090683 | 2.660987 | -1.886822 | 2.859496 | 5.631346 | 10.98683 | 20.6335 |  | -0.001223149 |  | 0.1544174 | [9 empty] | 14.95167 | 0.03677189 | 13 | 0 | 13.96111 | 0.1031664
15352 | 2021/04/13 10:36:52 | 260553.6443 | 552.0007 | 1 | 9 | 19 | 0 | 0 | -0.7095871 | 2.658584 | -1.886497 | 2.859496 | 5.63174 | 10.98683 | 20.63455 |  | -0.001267281 | [11 empty] | 15.12904 | 0.09106755 | 13 | 0 | 13.63247 | -0.004696846
15353 | 2021/04/13 10:36:54 | 260555.6444 | 554.0008 | 1 | 9 | 19 | 0 | 0 | -0.709198 | 2.655797 | -1.883486 | 2.859496 | 5.632134 | 10.98683 | 20.6356 |  | -0.001320054 |  | 0.1472096 | 6.46874 | [8 empty] | 14.82485 | -0.03477186 | 13 | 0 | 13.69321 | -0.07827789
15354 | 2021/04/13 10:36:56 | 260557.6445 | 556.0009 | 1 | 9 | 19 | 0 | 0 | -0.7094116 | 2.653186 | -1.882201 | 2.859496 | 5.632528 | 10.98683 | 20.63664 |  | -0.001269253 | [11 empty] | 15.10716 | -0.04698694 | 13 | 0 | 14.04933 | 0.05113482
15355 | 2021/04/13 10:36:58 | 260559.6445 | 558.0009 | 1 | 9 | 19 | 0 | 0 | -0.7090454 | 2.650459 | -1.879296 | 2.859496 | 5.632922 | 10.98683 | 20.63769 |  | -0.001261068 |  | 0.1508057 | [9 empty] | 15.32371 | 0.1058537 | 13 | 0 | 13.82045 | 0.09019047
15356 | 2021/04/13 10:37:00 | 260561.6445 | 560.0009 | 1 | 9 | 19 | 0 | 0 | -0.7088394 | 2.647914 | -1.876946 | 2.859496 | 5.633316 | 10.98683 | 20.63873 |  | -0.001308778 | [11 empty] | 14.9727 | 0.03564537 | 13 | 0 | 13.88068 | 0.01881897
15357 | 2021/04/13 10:37:02 | 260563.6438 | 562.0002 | 1 | 9 | 19 | 0 | 0 | -0.7091599 | 2.645082 | -1.875786 | 2.859496 | 5.633709 | 10.98683 | 20.63977 |  | -0.001260645 |  | 0.1492241 | 6.751687 | [8 empty] | 15.1887 | 0.06750077 | 13 | 0 | 13.97754 | 0.1179758
15358 | 2021/04/13 10:37:04 | 260565.6438 | 564.0002 | 1 | 9 | 19 | 0 | 0 | -0.709259 | 2.642442 | -1.874176 | 2.859496 | 5.634103 | 10.98683 | 20.64081 |  | -0.001547544 | [11 empty] | 15.20467 | 0.09945005 | 13 | 0 | 13.66445 | -0.06027997
15359 | 2021/04/13 10:37:06 | 260567.6445 | 566.0009 | 1 | 9 | 19 | 0 | 0 | -0.7091827 | 2.639628 | -1.871979 | 2.859496 | 5.634496 | 10.98683 | 20.64185 |  | -0.001293744 |  | 0.1391164 | [9 empty] | 14.89601 | -0.1042944 | 13 | 0 | 13.63287 | -0.0931561
15360 | 2021/04/13 10:37:08 | 260569.6438 | 568.0002 | 1 | 9 | 19 | 0 | 0 | -0.7090454 | 2.636972 | -1.869733 | 2.859496 | 5.63489 | 10.98683 | 20.64289 |  | -0.001140786 |  | 0.1423558 | 6.842895 | [8 empty] | 15.01914 | -0.05070865 | 13 | 0 | 14.00497 | 0.113709
15361 | 2021/04/13 10:37:10 | 260571.6438 | 570.0002 | 1 | 9 | 19 | 0 | 0 | -0.7093582 | 2.634122 | -1.868536 | 2.859496 | 5.635284 | 10.98683 | 20.64393 |  | -0.001397006 | [11 empty] | 15.28669 | -0.04859179 | 13 | 0 | 13.588 | -0.08069873
15362 | 2021/04/13 10:37:12 | 260573.6446 | 572.001 | 1 | 9 | 19 | 0 | 0 | -0.7092438 | 2.631497 | -1.866373 | 2.859496 | 5.635678 | 10.98683 | 20.64497 |  | -0.001405038 |  | 0.1435512 | [9 empty] | 14.88692 | -0.06380528 | 13 | 0 | 13.79933 | 0.03883928
15363 | 2021/04/13 10:37:14 | 260575.6445 | 574.0009 | 1 | 9 | 19 | 0 | 0 | -0.7094879 | 2.628694 | -1.865027 | 2.859496 | 5.636072 | 10.98683 | 20.646 |  | -0.001559318 | [11 empty] | 15.19279 | 0.09701401 | 13 | 0 | 13.99627 | 0.07217765
15364 | 2021/04/13 10:37:16 | 260577.6445 | 576.0009 | 1 | 9 | 19 | 0 | 0 | -0.709053 | 2.625857 | -1.861872 | 2.859496 | 5.636465 | 10.98683 | 20.64704 |  | -0.001397698 |  | 0.1433685 | 7.1661 | [8 empty] | 15.28306 | 0.0296396 | 13 | 0 | 13.69921 | -0.09829819
15365 | 2021/04/13 10:37:18 | 260579.6439 | 578.0003 | 1 | 9 | 19 | 0 | 0 | -0.7090302 | 2.622951 | -1.859751 | 2.859496 | 5.636858 | 10.98683 | 20.64807 |  | -0.001376412 | [11 empty] | 14.94668 | -0.09259254 | 13 | 0 | 13.63979 | -0.02428204
15366 | 2021/04/13 10:37:20 | 260581.6439 | 580.0003 | 1 | 9 | 19 | 0 | 0 | -0.7091599 | 2.619978 | -1.857983 | 2.859496 | 5.637252 | 10.98683 | 20.6491 |  | -0.001534217 |  | 0.1411843 | [9 empty] | 15.04512 | 0.01963645 | 13 | 0 | 13.95843 | 0.07912219
15367 | 2021/04/13 10:37:22 | 260583.6441 | 582.0005 | 1 | 9 | 19 | 0 | 0 | -0.7097473 | 2.617313 | -1.857631 | 2.859496 | 5.637646 | 10.98683 | 20.65013 |  | -0.001330242 |  |  | 7.162696 | [8 empty] | 15.14036 | 0.05881011 | 13 | 0 | 13.57065 | -0.04389912
15368 | 2021/04/13 10:37:24 | 260585.644 | 584.0004 | 1 | 9 | 19 | 0 | 0 | -0.7096024 | 2.614571 | -1.855306 | 2.859496 | 5.63804 | 10.98683 | 20.65116 |  | -0.001413525 |  | 0.1417077 | [9 empty] | 14.86404 | -0.06271213 | 13 | 0 | 13.65935 | -0.09486705
15369 | 2021/04/13 10:37:26 | 260587.6448 | 586.0012 | 1 | 9 | 19 | 0 | 0 | -0.7092819 | 2.611522 | -1.852305 | 2.859496 | 5.638434 | 10.98683 | 20.65219 |  | -0.00145899 |  | 0.1326978 | [9 empty] | 15.1664 | -0.05025893 | 13 | 0 | 14.0356 | 0.08213073
15370 | 2021/04/13 10:37:28 | 260589.644 | 588.0004 | 1 | 9 | 19 | 0 | 0 | -0.7095337 | 2.608562 | -1.850863 | 2.859496 | 5.638828 | 10.98683 | 20.65322 |  | -0.001557412 | [11 empty] | 15.29078 | 0.07533431 | 13 | 0 | 13.7289 | 0.04357368
15371 | 2021/04/13 10:37:30 | 260591.644 | 590.0004 | 1 | 9 | 19 | 0 | 0 | -0.7095337 | 2.605798 | -1.848901 | 2.859496 | 5.639222 | 10.98683 | 20.65425 |  | -0.001240606 |  | 0.1395814 | 7.302599 | [8 empty] | 14.97448 | -0.09884357 | 13 | 0 | 13.93097 | 0.06314695
15372 | 2021/04/13 10:37:32 | 260593.6449 | 592.0013 | 1 | 9 | 19 | 0 | 0 | -0.708992 | 2.602876 | -1.845418 | 2.859496 | 5.639616 | 10.98683 | 20.65527 |  | -0.001299393 | [11 empty] | 15.33271 | 0.1380587 | 13 | 0 | 13.92455 | 0.104177
15373 | 2021/04/13 10:37:34 | 260595.644 | 594.0004 | 1 | 9 | 19 | 0 | 0 | -0.7090683 | 2.599903 | -1.843509 | 2.859496 | 5.640009 | 10.98683 | 20.65629 |  | -0.001632528 |  | 0.1316089 | [9 empty] | 15.09528 | -0.005270541 | 13 | 0 | 13.55469 | -0.1401436
15374 | 2021/04/13 10:37:36 | 260597.6439 | 596.0003 | 1 | 9 | 19 | 0 | 0 | -0.7094727 | 2.596983 | -1.842489 | 2.859496 | 5.640403 | 10.98683 | 20.65732 |  | -0.001551926 |  |  | 7.403237 | [8 empty] | 14.9654 | -0.1182148 | 13 | 0 | 13.88531 | 0.01857251
15375 | 2021/04/13 10:37:38 | 260599.644 | 598.0004 | 1 | 9 | 19 | 0 | 0 | -0.7092209 | 2.593939 | -1.839676 | 2.859496 | 5.640797 | 10.98683 | 20.65834 |  | -0.001478579 |  | 0.1366323 | [9 empty] | 15.29576 | 0.0963974 | 13 | 0 | 13.96061 | 0.1058236
15376 | 2021/04/13 10:37:40 | 260601.6442 | 600.0006 | 1 | 9 | 19 | 0 | 0 | -0.7093582 | 2.591038 | -1.837974 | 2.859496 | 5.641191 | 10.98683 | 20.65936 |  | -0.001339249 |  | 0.1306034 | [9 empty] | 14.9312 | -0.07903785 | 13 | 0 | 13.76326 | 0.02356917
15377 | 2021/04/13 10:37:42 | 260603.6441 | 602.0005 | 1 | 9 | 19 | 0 | 0 | -0.7090836 | 2.587874 | -1.835019 | 2.859496 | 5.641584 | 10.98683 | 20.66038 |  | -0.001281862 | [11 empty] | 15.20098 | 0.06779522 | 13 | 0 | 14.07027 | 0.08630663
15378 | 2021/04/13 10:37:44 | 260605.645 | 604.0014 | 1 | 9 | 19 | 0 | 0 | -0.7093964 | 2.584946 | -1.833751 | 2.859496 | 5.641978 | 10.98683 | 20.6614 |  | -0.001532943 |  | 0.1288081 | 7.7631 | [8 empty] | 15.28168 | 0 | 13 | 0 | 13.71245 | -0.0868535
15379 | 2021/04/13 10:37:46 | 260607.6449 | 606.0013 | 1 | 9 | 19 | 0 | 0 | -0.7095337 | 2.581697 | -1.831801 | 2.859496 | 5.642372 | 10.98683 | 20.66242 |  | -0.001706074 |  | 0.1305835 | [9 empty] | 14.9179 | -0.06336242 | 13 | 0 | 13.75724 | 0.03014445
15380 | 2021/04/13 10:37:48 | 260609.6443 | 608.0007 | 1 | 9 | 19 | 0 | 0 | -0.7095871 | 2.578979 | -1.83001 | 2.859496 | 5.642766 | 10.98683 | 20.66343 |  | -0.001941498 | [11 empty] | 15.27399 | 0.07003933 | 13 | 0 | 14.08499 | 0.04283875
15381 | 2021/04/13 10:37:50 | 260611.6442 | 610.0006 | 1 | 9 | 19 | 0 | 0 | -0.7093353 | 2.57582 | -1.82712 | 2.859496 | 5.64316 | 10.98683 | 20.66445 |  | -0.001564622 |  | 0.1274472 | 7.566282 | [8 empty] | 14.98857 | -0.008716583 | 13 | 0 | 13.60863 | -0.09103209
15382 | 2021/04/13 10:37:52 | 260613.6444 | 612.0008 | 1 | 9 | 19 | 0 | 0 | -0.7093201 | 2.572566 | -1.824773 | 2.859496 | 5.643554 | 10.98683 | 20.66546 |  | -0.001172555 | [11 empty] | 15.11258 | -0.06236702 | 13 | 0 | 14.06207 | 0.04027784
15383 | 2021/04/13 10:37:54 | 260615.6443 | 614.0007 | 1 | 9 | 19 | 0 | 0 | -0.7091827 | 2.569699 | -1.822386 | 2.859496 | 5.643947 | 10.98683 | 20.66648 |  | -0.001569012 |  | 0.1304018 | [9 empty] | 15.33271 | 0.0696364 | 13 | 0 | 13.77829 | 0.05843937
15384 | 2021/04/13 10:37:56 | 260617.6445 | 616.0009 | 1 | 9 | 19 | 0 | 0 | -0.7093353 | 2.566411 | -1.820446 | 2.859496 | 5.644341 | 10.98683 | 20.66749 |  | -0.001796218 |  | 0.1249288 | 8.063748 | [8 empty] | 14.96946 | 0.001454651 | 13 | 0 | 13.66263 | -0.08311063
15385 | 2021/04/13 10:37:58 | 260619.6452 | 618.0016 | 1 | 9 | 19 | 0 | 0 | -0.7091446 | 2.563173 | -1.81766 | 2.859496 | 5.644735 | 10.98683 | 20.6685 |  | -0.001604878 | [11 empty] | 15.17953 | -0.06824583 | 13 | 0 | 14.01222 | 0.03208905
15386 | 2021/04/13 10:38:00 | 260621.6442 | 620.0006 | 1 | 9 | 19 | 0 | 0 | -0.7093964 | 2.560079 | -1.816111 | 2.859496 | 5.645129 | 10.98683 | 20.6695 |  | -0.001517293 |  | 0.1245949 | [9 empty] | 15.06888 | -0.03457695 | 13 | 0 | 13.64528 | -0.1146671
15387 | 2021/04/13 10:38:02 | 260623.6451 | 622.0015 | 1 | 9 | 19 | 0 | 0 | -0.70961 | 2.556941 | -1.814431 | 2.859496 | 5.645523 | 10.98683 | 20.67051 |  | -0.001495486 |  |  | 7.968122 | [8 empty] | 15.12307 | -0.05328625 | 13 | 0 | 13.99217 | 0.113399
15388 | 2021/04/13 10:38:04 | 260625.6451 | 624.0015 | 1 | 9 | 19 | 0 | 0 | -0.7093811 | 2.5535 | -1.811405 | 2.859496 | 5.645916 | 10.98683 | 20.67152 |  | -0.001410771 |  | 0.1255457 | [9 empty] | 15.32812 | 0.125069 | 13 | 0 | 13.6859 | -0.01399606
15389 | 2021/04/13 10:38:06 | 260627.6436 | 626 | 1 | 9 | 19 | 0 | 0 | -0.7097473 | 2.550361 | -1.810112 | 2.859496 | 5.64631 | 10.98683 | 20.67252 |  | -0.001577546 |  | 0.1193171 | [9 empty] | 14.95438 | -0.101569 | 13 | 0 | 13.6036 | -0.1064378
15390 | 2021/04/13 10:38:08 | 260629.6437 | 628.0001 | 1 | 9 | 19 | 0 | 0 | -0.7090149 | 2.547173 | -1.805984 | 2.859496 | 5.646704 | 10.98683 | 20.67353 |  | -0.001716581 |  |  | 8.189474 | [8 empty] | 15.19738 | -0.0002789497 | 13 | 0 | 13.98625 | 0.1437292
15391 | 2021/04/13 10:38:10 | 260631.6437 | 630.0001 | 1 | 9 | 19 | 0 | 0 | -0.709259 | 2.543952 | -1.804321 | 2.859496 | 5.647098 | 10.98683 | 20.67453 |  | -0.001778383 |  | 0.1187125 | [9 empty] | 15.00135 | -0.0680986 | 13 | 0 | 13.519 | -0.07056326
15392 | 2021/04/13 10:38:12 | 260633.6453 | 632.0017 | 1 | 9 | 19 | 0 | 0 | -0.7094116 | 2.540762 | -1.802446 | 2.859496 | 5.647491 | 10.98683 | 20.67553 |  | -0.001478166 |  | 0.1238104 | [9 empty] | 15.20197 | 0.03317446 | 13 | 0 | 14.01278 | 0.08586824
15393 | 2021/04/13 10:38:14 | 260635.6446 | 634.001 | 1 | 9 | 19 | 0 | 0 | -0.709343 | 2.537319 | -1.799829 | 2.859496 | 5.647885 | 10.98683 | 20.67653 |  | -0.00156815 |  |  | 8.2663 | [8 empty] | 15.44673 | 0.02362818 | 13 | 0 | 13.81224 | -0.07231891
15394 | 2021/04/13 10:38:16 | 260637.6436 | 636 | 1 | 9 | 19 | 0 | 0 | -0.709259 | 2.533985 | -1.797252 | 2.859496 | 5.648279 | 10.98683 | 20.67753 |  | -0.002170005 |  | 0.1202628 | [9 empty] | 14.97398 | -0.02412915 | 13 | 0 | 13.63058 | 0.01921326
15395 | 2021/04/13 10:38:18 | 260639.6437 | 638.0001 | 1 | 9 | 19 | 0 | 0 | -0.7092972 | 2.530703 | -1.795021 | 2.859496 | 5.648673 | 10.98683 | 20.67853 |  | -0.002098747 |  | 0.1114498 | [9 empty] | 15.30045 | 0.04041731 | 13 | 0 | 14.08228 | 0.07255971
15396 | 2021/04/13 10:38:20 | 260641.6439 | 640.0003 | 1 | 9 | 19 | 0 | 0 | -0.7091446 | 2.527296 | -1.792218 | 2.859496 | 5.649066 | 10.98683 | 20.67952 |  | -0.001767633 |  |  | 8.457899 | [8 empty] | 15.03185 | -0.01329541 | 13 | 0 | 13.50568 | -0.1093581
15397 | 2021/04/13 10:38:22 | 260643.6438 | 642.0002 | 1 | 9 | 19 | 0 | 0 | -0.7094727 | 2.524054 | -1.790747 | 2.859496 | 5.64946 | 10.98683 | 20.68052 |  | -0.001726142 |  | 0.1239064 | [9 empty] | 15.15082 | -0.07690668 | 13 | 0 | 13.98344 | 0.02112269
15398 | 2021/04/13 10:38:24 | 260645.644 | 644.0004 | 1 | 9 | 19 | 0 | 0 | -0.7092361 | 2.520496 | -1.787627 | 2.859496 | 5.649854 | 10.98683 | 20.68151 |  | -0.0014998 |  | 0.1129367 | [9 empty] | 15.38693 | 0.08145601 | 13 | 0 | 13.68639 | 0.0497362
15399 | 2021/04/13 10:38:26 | 260647.6446 | 646.001 | 1 | 9 | 19 | 0 | 0 | -0.7093353 | 2.517315 | -1.78562 | 2.859496 | 5.650248 | 10.98683 | 20.6825 |  | -0.002068587 |  |  | 8.593533 | [8 empty] | 14.99587 | -0.04134029 | 13 | 0 | 13.65253 | -0.1054466
15400 | 2021/04/13 10:38:28 | 260649.6445 | 648.0009 | 1 | 9 | 19 | 0 | 0 | -0.7093811 | 2.51372 | -1.783185 | 2.859496 | 5.650642 | 10.98683 | 20.68349 |  | -0.001686409 |  | 0.11875 | [9 empty] | 15.28398 | -0.05925626 | 13 | 0 | 14.03653 | 0.07433683
15401 | 2021/04/13 10:38:30 | 260651.6438 | 650.0002 | 1 | 9 | 19 | 0 | 0 | -0.7093582 | 2.510455 | -1.780812 | 2.859496 | 5.651036 | 10.98683 | 20.68448 |  | -0.001579062 |  | 0.1134934 | [9 empty] | 15.10307 | -0.05653411 | 13 | 0 | 13.60641 | -0.1344109
15402 | 2021/04/13 10:38:32 | 260653.6439 | 652.0003 | 1 | 9 | 19 | 0 | 0 | -0.709343 | 2.506806 | -1.778185 | 2.859496 | 5.65143 | 10.98683 | 20.68547 |  | -0.001512417 |  |  | 8.862447 | [8 empty] | 15.27399 | -0.02890289 | 13 | 0 | 14.05575 | 0.1286969
15403 | 2021/04/13 10:38:34 | 260655.6438 | 654.0002 | 1 | 9 | 19 | 0 | 0 | -0.7096481 | 2.503408 | -1.776539 | 2.859496 | 5.651823 | 10.98683 | 20.68646 |  | -0.001524753 |  | 0.1148661 | [9 empty] | 15.45761 | 0.1311824 | 13 | 0 | 13.75734 | -0.01011461
15404 | 2021/04/13 10:38:36 | 260657.5684 | 655.9248 | 1 | 9 | 19 | 0 | 0 | -0.7091599 | 2.499999 | -1.772899 | 2.859496 | 5.652202 | 10.98683 | 20.6874 |  | -0.001773282 | 0 | 0.114623 | 8.862447 | [8 empty] | 15.06109 | -0.1271871 | 13 | 0 | 13.73257 | -0.08643776
15405 | 2021/04/13 10:39:36 | 260717.6118 | 60.0002 | 1 | 12 | 19 | 0 | 0 | 0 | 2.745429 | 0 | 2.859496 | 5.652203 | 10.98683 | 20.68741 |  | 0.000812775 | [11 empty] | 15.00455 | -0.1301914 | 13 | 0 | 13.96842 | 0.001974404
15406 | 2021/04/13 10:40:36 | 260777.6124 | 120.0008 | 1 | 12 | 19 | 0 | 0 | 0 | 2.778464 | 0 | 2.859496 | 5.652203 | 10.98683 | 20.68741 |  | 0.0004216477 | [11 empty] | 15.1664 | 0.02747148 | 13 | 0 | 14.09408 | 0.1395255
15407 | 2021/04/13 10:41:36 | 260837.6132 | 180.0016 | 1 | 12 | 19 | 0 | 0 | 0 | 2.796858 | 0 | 2.859496 | 5.652203 | 10.98683 | 20.68741 |  | 0.0002694388 |  | 0 | [9 empty] | 15.1542 | 0.1382372 | 13 | 0 | 13.60149 | -0.07728845
15408 | 2021/04/13 10:42:36 | 260897.6121 | 240.0005 | 1 | 12 | 19 | 0 | 0 | 0 | 2.809503 | 0 | 2.859496 | 5.652203 | 10.98683 | 20.68741 |  | 0.0001432478 | [11 empty] | 14.81993 | 0.03035009 | 13 | 0 | 13.97351 | 0.07843614
15409 | 2021/04/13 10:43:36 | 260957.6127 | 300.0011 | 1 | 12 | 19 | 0 | 0 | 0 | 2.818967 | 0 | 2.859496 | 5.652203 | 10.98683 | 20.68741 |  | 0.0001460491 |  | 0 | [9 empty] | 14.57826 | -0.08788168 | 13 | 0 | 13.70214 | -0.07430732
15410 | 2021/04/13 10:44:36 | 261017.6116 | 360 | 1 | 12 | 19 | 0 | 0 | 0 | 2.826593 | 0 | 2.859496 | 5.652203 | 10.98683 | 20.68741 |  | 0.0001302962 | [11 empty] | 14.61373 | -0.03911227 | 13 | 0 | 13.65721 | -0.08486241
15411 | 2021/04/13 10:45:36 | 261077.6124 | 420.0008 | 1 | 12 | 19 | 0 | 0 | 0 | 2.832886 | 0 | 2.859496 | 5.652203 | 10.98683 | 20.68741 |  | 8.435342e-05 |  | 0 | [9 empty] | 14.73937 | 0.06560892 | 13 | 0 | 14.04635 | 0.04745334
15412 | 2021/04/13 10:46:36 | 261137.6122 | 480.0006 | 1 | 12 | 19 | 0 | 0 | 0 | 2.838328 | 0 | 2.859496 | 5.652203 | 10.98683 | 20.68741 |  | 7.234624e-05 | [11 empty] | 14.58916 | 0.04049987 | 13 | 0 | 13.61063 | -0.05547047
15413 | 2021/04/13 10:47:36 | 261197.612 | 540.0004 | 1 | 12 | 19 | 0 | 0 | 0 | 2.84257 | 0 | 2.859496 | 5.652203 | 10.98683 | 20.68741 |  | 7.495961e-05 |  | 0 | [9 empty] | 14.31073 | -0.05310893 | 13 | 0 | 13.57315 | -0.0965637
15414 | 2021/04/13 10:48:36 | 261257.612 | 600.0004 | 1 | 12 | 19 | 0 | 0 | 0 | 2.846716 | 0 | 2.859496 | 5.652203 | 10.98683 | 20.68741 |  | 6.306199e-05 | [11 empty] | 14.55594 | 0.06749809 | 13 | 0 | 14.04542 | 0.07675916
15415 | 2021/04/13 10:49:36 | 261317.6119 | 660.0003 | 1 | 12 | 19 | 0 | 0 | 0 | 2.850572 | 0 | 2.859496 | 5.652203 | 10.98683 | 20.68741 |  | 6.724976e-05 |  | 0 | [9 empty] | 14.56185 | 0.06007314 | 13 | 0 | 13.81736 | 0.009861588
15416 | 2021/04/13 10:50:36 | 261377.6133 | 720.0017 | 1 | 12 | 19 | 0 | 0 | 0 | 2.854124 | 0 | 2.859496 | 5.652203 | 10.98683 | 20.68741 |  | 5.47253e-05 | [11 empty] | 14.15635 | -0.07352769 | 13 | 0 | 13.63808 | -0.08956462
15417 | 2021/04/13 10:51:36 | 261437.6117 | 780.0001 | 1 | 12 | 19 | 0 | 0 | 0 | 2.856943 | 0 | 2.859496 | 5.652203 | 10.98683 | 20.68741 |  | 6.918643e-05 |  | 0 | [9 empty] | 14.60848 | 0.03505707 | 13.1 | 0 | 13.80556 | -0.04719645
15418 | 2021/04/13 10:52:36 | 261497.6132 | 840.0016 | 1 | 12 | 19 | 0 | 0 | 0 | 2.859917 | 0 | 2.859496 | 5.652203 | 10.98683 | 20.68741 |  | 9.640817e-06 | [11 empty] | 14.64587 | 0.06834537 | 13.1 | 0 | 13.98926 | 0.01815587
15419 | 2021/04/13 10:53:36 | 261557.6121 | 900.0005 | 1 | 12 | 19 | 0 | 0 | 0 | 2.862498 | 0 | 2.859496 | 5.652203 | 10.98683 | 20.68741 |  | 5.208053e-05 |  | 0 | [9 empty] | 14.42139 | -0.04478097 | 13.1 | 0 | 14.22505 | 0.03966838
15420 | 2021/04/13 10:54:36 | 261617.6121 | 960.0005 | 1 | 12 | 19 | 0 | 0 | 0 | 2.864959 | 0 | 2.859496 | 5.652203 | 10.98683 | 20.68741 |  | 2.659325e-05 | [11 empty] | 14.64178 | 0.03055841 | 13 | 0 | 13.93398 | -0.06079882
15421 | 2021/04/13 10:55:36 | 261677.6119 | 1020.0003 | 1 | 12 | 19 | 0 | 0 | 0 | 2.867372 | 0 | 2.859496 | 5.652203 | 10.98683 | 20.68741 |  | 3.488927e-05 |  | 0 | [9 empty] | 14.83236 | 0.05104095 | 13 | 0 | 13.98144 | -0.0037238
15422 | 2021/04/13 10:56:36 | 261737.6126 | 1080.001 | 1 | 12 | 19 | 0 | 0 | 0 | 2.869443 | 0 | 2.859496 | 5.652203 | 10.98683 | 20.68741 |  | 4.492239e-05 | [11 empty] | 14.55276 | 0.01075149 | 13 | 0 | 14.4172 | 0.09981394
15423 | 2021/04/13 10:57:36 | 261797.6124 | 1140.0008 | 1 | 12 | 19 | 0 | 0 | 0 | 2.871523 | 0 | 2.859496 | 5.652203 | 10.98683 | 20.68741 |  | 2.532879e-05 |  | 0 | [9 empty] | 14.68816 | 0.05775452 | 13 | 0 | 14.00968 | -0.06552458
15424 | 2021/04/13 10:58:36 | 261857.6123 | 1200.0007 | 1 | 12 | 19 | 0 | 0 | 0 | 2.873204 | 0 | 2.859496 | 5.652203 | 10.98683 | 20.68741 |  | 4.148987e-06 | [11 empty] | 14.64055 | -0.08798063 | 13 | 0 | 14.37857 | 0.007818937
15425 | 2021/04/13 10:59:36 | 261917.6122 | 1260.0006 | 1 | 12 | 19 | 0 | 0 | 0 | 2.875051 | 0 | 2.859496 | 5.652203 | 10.98683 | 20.68741 |  | 3.275344e-05 |  | 0 | [9 empty] | 14.73637 | 0.08313924 | 13 | 0 | 13.94099 | 0.01014262
15426 | 2021/04/13 11:00:36 | 261977.612 | 1320.0004 | 1 | 12 | 19 | 0 | 0 | 0 | 2.876757 | 0 | 2.859496 | 5.652203 | 10.98683 | 20.68741 |  | 3.639073e-05 | [11 empty] | 14.90241 | 0.04507452 | 13 | 0 | 14.37768 | 0.1067939
15427 | 2021/04/13 11:01:36 | 262037.6118 | 1380.0002 | 1 | 12 | 19 | 0 | 0 | 0 | 2.878684 | 0 | 2.859496 | 5.652203 | 10.98683 | 20.68741 |  | 3.295345e-05 |  | 0 | [9 empty] | 14.84569 | 0.01422107 | 13 | 0 | 14.31358 | 0.06219655
15428 | 2021/04/13 11:02:36 | 262097.6125 | 1440.0009 | 1 | 12 | 19 | 0 | 0 | 0 | 2.879995 | 0 | 2.859496 | 5.652203 | 10.98683 | 20.68741 |  | 4.046049e-05 | [11 empty] | 14.9588 | 0.06715119 | 13 | 0 | 14.52176 | 0.1288724
15429 | 2021/04/13 11:03:36 | 262157.6124 | 1500.0008 | 1 | 12 | 19 | 0 | 0 | 0 | 2.881501 | 0 | 2.859496 | 5.652203 | 10.98683 | 20.68741 |  | 6.322318e-06 |  | 0 | [9 empty] | 14.82109 | -0.04117012 | 13 | 0 | 14.61031 | 0.1048663
15430 | 2021/04/13 11:04:36 | 262217.6124 | 1560.0008 | 1 | 12 | 19 | 0 | 0 | 0 | 2.882942 | 0 | 2.859496 | 5.652203 | 10.98683 | 20.68741 |  | 8.692252e-07 | [11 empty] | 14.85019 | 0.119938 | 13 | 0 | 14.10617 | -0.0009772182
15431 | 2021/04/13 11:05:36 | 262277.612 | 1620.0004 | 1 | 12 | 19 | 0 | 0 | 0 | 2.884367 | 0 | 2.859496 | 5.652203 | 10.98683 | 20.68741 |  | 6.717463e-06 |  | 0 | [9 empty] | 14.90893 | 0.09480625 | 13 | 0 | 14.32575 | 0.1086348
15432 | 2021/04/13 11:06:36 | 262337.6129 | 1680.0013 | 1 | 12 | 19 | 0 | 0 | 0 | 2.88579 | 0 | 2.859496 | 5.652203 | 10.98683 | 20.68741 |  | 3.378125e-05 | [11 empty] | 14.96688 | 0.12788 | 13 | 0 | 14.33265 | 0.07322669
15433 | 2021/04/13 11:07:36 | 262397.612 | 1740.0004 | 1 | 12 | 19 | 0 | 0 | 0 | 2.886858 | 0 | 2.859496 | 5.652203 | 10.98683 | 20.68741 |  | 1.991332e-05 |  | 0 | [9 empty] | 14.75289 | -0.064722 | 13 | 0 | 14.55668 | 0.06760001
15434 | 2021/04/13 11:08:36 | 262457.6116 | 1800 | 1 | 12 | 19 | 0 | 0 | 0 | 2.888145 | 0 | 2.859496 | 5.652203 | 10.98683 | 20.68741 |  | 3.188846e-05 | [11 empty] | 14.87737 | 0.02993822 | 13 | 0 | 14.5571 | 0.1327014
15435 | 2021/04/13 11:09:36 | 262517.6123 | 1860.0007 | 1 | 12 | 19 | 0 | 0 | 0 | 2.889386 | 0 | 2.859496 | 5.652203 | 10.98683 | 20.68741 |  | 1.06682e-05 |  | 0 | [9 empty] | 14.84904 | 0.105086 | 13 | 0 | 14.06799 | -0.1066193
15436 | 2021/04/13 11:10:36 | 262577.6122 | 1920.0006 | 1 | 12 | 19 | 0 | 0 | 0 | 2.890425 | 0 | 2.859496 | 5.652203 | 10.98683 | 20.68741 |  | 3.642813e-05 | [11 empty] | 14.63826 | 0.04777789 | 13 | 0 | 14.41325 | 0.06778449
15437 | 2021/04/13 11:11:36 | 262637.612 | 1980.0004 | 1 | 12 | 19 | 0 | 0 | 0 | 2.891662 | 0 | 2.859496 | 5.652203 | 10.98683 | 20.68741 |  | 9.482849e-06 |  | 0 | [9 empty] | 14.85673 | 0.1159176 | 13 | 0 | 14.49994 | 0.07261842
15438 | 2021/04/13 11:12:36 | 262697.612 | 2040.0004 | 1 | 12 | 19 | 0 | 0 | 0 | 2.89279 | 0 | 2.859496 | 5.652203 | 10.98683 | 20.68741 |  | 1.529109e-05 | [11 empty] | 14.58982 | -0.02138227 | 13 | 0 | 14.10127 | -0.1127285
15439 | 2021/04/13 11:13:36 | 262757.6119 | 2100.0003 | 1 | 12 | 19 | 0 | 0 | 0 | 2.893517 | 0 | 2.859496 | 5.652203 | 10.98683 | 20.68741 |  | -1.236681e-05 |  | 0 | [9 empty] | 14.48668 | -0.1050782 | 13 | 0 | 14.37803 | 0.03411084
15440 | 2021/04/13 11:14:36 | 262817.6118 | 2160.0002 | 1 | 12 | 19 | 0 | 0 | 0 | 2.894598 | 0 | 2.859496 | 5.652203 | 10.98683 | 20.68741 |  | 9.562506e-06 | [11 empty] | 14.4702 | -0.1103747 | 13 | 0 | 14.35424 | 0.02653062
15441 | 2021/04/13 11:15:36 | 262877.6117 | 2220.0001 | 1 | 12 | 19 | 0 | 0 | 0 | 2.895655 | 0 | 2.859496 | 5.652203 | 10.98683 | 20.68741 |  | 3.560019e-05 |  | 0 | [9 empty] | 14.40125 | -0.09754866 | 13 | 0 | 14.02949 | -0.1227376
15442 | 2021/04/13 11:16:36 | 262937.6132 | 2280.0016 | 1 | 12 | 19 | 0 | 0 | 0 | 2.896725 | 0 | 2.859496 | 5.652203 | 10.98683 | 20.68741 |  | 3.595461e-05 | [11 empty] | 14.44188 | -0.1092333 | 13 | 0 | 14.36975 | 0.04137903
15443 | 2021/04/13 11:17:36 | 262997.6121 | 2340.0005 | 1 | 12 | 19 | 0 | 0 | 0 | 2.897694 | 0 | 2.859496 | 5.652203 | 10.98683 | 20.68741 |  | 2.188994e-05 |  | 0 | [9 empty] | 14.57286 | 0.00870049 | 13 | 0 | 13.99657 | -0.1260298
15444 | 2021/04/13 11:18:36 | 263057.6121 | 2400.0005 | 1 | 12 | 19 | 0 | 0 | 0 | 2.898488 | 0 | 2.859496 | 5.652203 | 10.98683 | 20.68741 |  | 2.311329e-05 | [11 empty] | 14.48523 | -0.014548 | 13 | 0 | 13.92346 | -0.1470223
15445 | 2021/04/13 11:19:36 | 263117.612 | 2460.0004 | 1 | 12 | 19 | 0 | 0 | 0 | 2.899332 | 0 | 2.859496 | 5.652203 | 10.98683 | 20.68741 |  | 9.561556e-06 |  | 0 | [9 empty] | 14.31266 | -0.1236612 | 13 | 0 | 14.11627 | -0.0666514
15446 | 2021/04/13 11:20:36 | 263177.6118 | 2520.0002 | 1 | 12 | 19 | 0 | 0 | 0 | 2.900167 | 0 | 2.859496 | 5.652203 | 10.98683 | 20.68741 |  | 3.101322e-05 | [11 empty] | 14.43868 | -0.04920393 | 13 | 0 | 13.9061 | -0.136039
15447 | 2021/04/13 11:21:36 | 263237.6124 | 2580.0008 | 1 | 12 | 19 | 0 | 0 | 0 | 2.901124 | 0 | 2.859496 | 5.652203 | 10.98683 | 20.68741 |  | 1.118204e-05 |  | 0 | [9 empty] | 14.4081 | -0.1088145 | 13 | 0 | 14.24098 | 0.06237686
15448 | 2021/04/13 11:22:36 | 263297.6123 | 2640.0007 | 1 | 12 | 19 | 0 | 0 | 0 | 2.901986 | 0 | 2.859496 | 5.652203 | 10.98683 | 20.68741 |  | 1.987431e-05 | [11 empty] | 14.34692 | -0.1200798 | 13 | 0 | 14.21632 | 0.02141774
15449 | 2021/04/13 11:23:36 | 263357.612 | 2700.0004 | 1 | 12 | 19 | 0 | 0 | 0 | 2.902707 | 0 | 2.859496 | 5.652203 | 10.98683 | 20.68741 |  | 2.844902e-06 |  | 0 | [9 empty] | 14.58016 | 0.1038721 | 13 | 0 | 13.81968 | -0.0770852
15450 | 2021/04/13 11:24:36 | 263417.6119 | 2760.0003 | 1 | 12 | 19 | 0 | 0 | 0 | 2.90343 | 0 | 2.859496 | 5.652203 | 10.98683 | 20.68741 |  | -8.732123e-06 | [11 empty] | 14.50165 | -0.0012815 | 13 | 0 | 14.10253 | -0.004570484
15451 | 2021/04/13 11:25:36 | 263477.6128 | 2820.0012 | 1 | 12 | 19 | 0 | 0 | 0 | 2.904253 | 0 | 2.859496 | 5.652203 | 10.98683 | 20.68741 |  | 1.098503e-05 |  | 0 | [9 empty] | 14.5683 | 0.07015496 | 13 | 0 | 14.32088 | 0.07937521
15452 | 2021/04/13 11:26:36 | 263537.6116 | 2880 | 1 | 12 | 19 | 0 | 0 | 0 | 2.905235 | 0 | 2.859496 | 5.652203 | 10.98683 | 20.68741 |  | 5.887659e-06 | [11 empty] | 14.26241 | -0.0628987 | 13 | 0 | 13.95634 | -0.003565848
15453 | 2021/04/13 11:27:36 | 263597.6124 | 2940.0008 | 1 | 12 | 19 | 0 | 0 | 0 | 2.905691 | 0 | 2.859496 | 5.652203 | 10.98683 | 20.68741 |  | 1.714957e-05 |  | 0 | [9 empty] | 14.35603 | -0.01997441 | 13 | 0 | 14.21081 | 0.07594526
15454 | 2021/04/13 11:28:36 | 263657.6132 | 3000.0016 | 1 | 12 | 19 | 0 | 0 | 0 | 2.906344 | 0 | 2.859496 | 5.652203 | 10.98683 | 20.68741 |  | 1.513342e-05 | [11 empty] | 14.56647 | 0.03125399 | 13 | 0 | 13.90243 | -0.06468773
15455 | 2021/04/13 11:29:36 | 263717.6123 | 3060.0007 | 1 | 12 | 19 | 0 | 0 | 0 | 2.907112 | 0 | 2.859496 | 5.652203 | 10.98683 | 20.68741 |  | 3.951482e-06 |  | 0 | [9 empty] | 14.35877 | -0.04619181 | 13 | 0 | 14.2647 | 0.05195975
15456 | 2021/04/13 11:30:36 | 263777.6129 | 3120.0013 | 1 | 12 | 19 | 0 | 0 | 0 | 2.90797 | 0 | 2.859496 | 5.652203 | 10.98683 | 20.68741 |  | 1.260439e-05 | [11 empty] | 14.70608 | 0.06049007 | 13 | 0 | 14.11534 | -0.03313839
15457 | 2021/04/13 11:31:36 | 263837.6118 | 3180.0002 | 1 | 12 | 19 | 0 | 0 | 0 | 2.908538 | 0 | 2.859496 | 5.652203 | 10.98683 | 20.68741 |  | 3.010829e-05 |  | 0 | [9 empty] | 14.66275 | 0.08176118 | 13 | 0 | 14.17428 | -0.009559095
15458 | 2021/04/13 11:32:36 | 263897.6119 | 3240.0003 | 1 | 12 | 19 | 0 | 0 | 0 | 2.909335 | 0 | 2.859496 | 5.652203 | 10.98683 | 20.68741 |  | 2.418167e-05 | [11 empty] | 14.50986 | 0.01683503 | 13 | 0 | 13.84574 | -0.06083131
15459 | 2021/04/13 11:33:36 | 263957.6124 | 3300.0008 | 1 | 12 | 19 | 0 | 0 | 0 | 2.909832 | 0 | 2.859496 | 5.652203 | 10.98683 | 20.68741 |  | 3.184499e-05 |  | 0 | [9 empty] | 14.67366 | 0.103423 | 13 | 0 | 14.11943 | 0.02357036
15460 | 2021/04/13 11:34:36 | 264017.6124 | 3360.0008 | 1 | 12 | 19 | 0 | 0 | 0 | 2.91033 | 0 | 2.859496 | 5.652203 | 10.98683 | 20.68741 |  | -7.349147e-06 | [11 empty] | 14.28432 | -0.09131998 | 13 | 0 | 13.84664 | -0.06851405
15461 | 2021/04/13 11:35:36 | 264077.613 | 3420.0014 | 1 | 12 | 19 | 0 | 0 | 0 | 2.911256 | 0 | 2.859496 | 5.652203 | 10.98683 | 20.68741 |  | 4.109303e-06 |  | 0 | [9 empty] | 14.38023 | -0.0005725026 | 13 | 0 | 14.20579 | 0.08164614
15462 | 2021/04/13 11:36:36 | 264137.612 | 3480.0004 | 1 | 12 | 19 | 0 | 0 | 0 | 2.911918 | 0 | 2.859496 | 5.652203 | 10.98683 | 20.68741 |  | 1.501464e-06 | [11 empty] | 14.67642 | 0.04719615 | 13 | 0 | 14.3341 | 0.07010996
15463 | 2021/04/13 11:37:36 | 264197.6119 | 3540.0003 | 1 | 12 | 19 | 0 | 0 | 0 | 2.912297 | 0 | 2.859496 | 5.652203 | 10.98683 | 20.68741 |  | -1.540976e-05 |  | 0 | [9 empty] | 14.36334 | -0.06660342 | 13 | 0 | 14.28843 | -0.01869231
15464 | 2021/04/13 11:38:36 | 264257.6118 | 3600.0002 | 1 | 12 | 19 | 0 | 0 | 0 | 2.912769 | 0 | 2.859496 | 5.652203 | 10.98683 | 20.68741 |  | 2.655066e-05 | [11 empty] | 14.82377 | 0.06917149 | 13 | 0 | 13.91796 | 0.01443088
15465 | 2021/04/13 11:39:36 | 264317.6126 | 3660.001 | 1 | 12 | 19 | 0 | 0 | 0 | 2.913434 | 0 | 2.859496 | 5.652203 | 10.98683 | 20.68741 |  | 2.240379e-05 |  | 0 | [9 empty] | 14.71016 | 0.02465934 | 13 | 0 | 14.15597 | 0.06581038
15466 | 2021/04/13 11:40:36 | 264377.6116 | 3720 | 1 | 12 | 19 | 0 | 0 | 0 | 2.91427 | 0 | 2.859496 | 5.652203 | 10.98683 | 20.68741 |  | -1.939936e-05 | [11 empty] | 14.61208 | -0.0209555 | 13 | 0 | 14.27702 | 0.07722914
15467 | 2021/04/13 11:41:36 | 264437.6131 | 3780.0015 | 1 | 12 | 19 | 0 | 0 | 0 | 2.914768 | 0 | 2.859496 | 5.652203 | 10.98683 | 20.68741 |  | 1.371051e-05 |  | 0 | [9 empty] | 14.44274 | 0.05707294 | 13 | 0 | 13.81509 | -0.02056897
15468 | 2021/04/13 11:42:36 | 264497.612 | 3840.0004 | 1 | 12 | 19 | 0 | 0 | 0 | 2.915305 | 0 | 2.859496 | 5.652203 | 10.98683 | 20.68741 |  | 5.527756e-05 | [11 empty] | 14.49252 | 0.07790446 | 13 | 0 | 13.85031 | 0.0002887845
15469 | 2021/04/13 11:43:36 | 264557.6118 | 3900.0002 | 1 | 12 | 19 | 0 | 0 | 0 | 2.915819 | 0 | 2.859496 | 5.652203 | 10.98683 | 20.68741 |  | 1.576524e-05 |  | 0 | [9 empty] | 14.32225 | -0.06675571 | 13 | 0 | 14.22087 | 0.001721084
15470 | 2021/04/13 11:44:36 | 264617.6117 | 3960.0001 | 1 | 12 | 19 | 0 | 0 | 0 | 2.91633 | 0 | 2.859496 | 5.652203 | 10.98683 | 20.68741 |  | -7.586719e-06 | [11 empty] | 14.59063 | 0.03122866 | 13 | 0 | 14.05822 | 0.07011324
15471 | 2021/04/13 11:45:36 | 264677.6127 | 4020.0011 | 1 | 12 | 19 | 0 | 0 | 0 | 2.916965 | 0 | 2.859496 | 5.652203 | 10.98683 | 20.68741 |  | -4.702224e-06 |  | 0 | [9 empty] | 14.40121 | -0.05606115 | 13 | 0 | 14.24139 | 0.03981799
15472 | 2021/04/13 11:46:36 | 264737.6124 | 4080.0008 | 1 | 12 | 19 | 0 | 0 | 0 | 2.917568 | 0 | 2.859496 | 5.652203 | 10.98683 | 20.68741 |  | -1.276181e-05 | [11 empty] | 14.28022 | -0.08146644 | 13 | 0 | 14.14959 | -0.03583074
15473 | 2021/04/13 11:47:36 | 264797.6122 | 4140.0006 | 1 | 12 | 19 | 0 | 0 | 0 | 2.917868 | 0 | 2.859496 | 5.652203 | 10.98683 | 20.68741 |  | 1.473793e-05 |  | 0 | [9 empty] | 14.50757 | 0.07489502 | 13 | 0 | 13.89463 | -0.005006194
15474 | 2021/04/13 11:48:36 | 264857.612 | 4200.0004 | 1 | 12 | 19 | 0 | 0 | 0 | 2.918526 | 0 | 2.859496 | 5.652203 | 10.98683 | 20.68741 |  | 3.263681e-05 | [11 empty] | 14.60569 | 0.1017132 | 13 | 0 | 13.97826 | 0.06527454
15475 | 2021/04/13 11:49:36 | 264917.6118 | 4260.0002 | 1 | 12 | 19 | 0 | 0 | 0 | 2.919144 | 0 | 2.859496 | 5.652203 | 10.98683 | 20.68741 |  | 2.212683e-06 |  | 0 | [9 empty] | 14.62532 | 0.07516772 | 13 | 0 | 14.0491 | 0.07526249
15476 | 2021/04/13 11:50:36 | 264977.6117 | 4320.0001 | 1 | 12 | 19 | 0 | 0 | 0 | 2.919681 | 0 | 2.859496 | 5.652203 | 10.98683 | 20.68741 |  | 1.789858e-05 | [11 empty] | 14.22814 | -0.07791072 | 13 | 0 | 14.04634 | -0.08707434
15477 | 2021/04/13 11:51:36 | 265037.6117 | 4380.0001 | 1 | 12 | 19 | 0 | 0 | 0 | 2.920037 | 0 | 2.859496 | 5.652203 | 10.98683 | 20.68741 |  | -1.228829e-05 |  | 0 | [9 empty] | 14.47289 | -0.05889297 | 13 | 0 | 14.32771 | -0.04338801
15478 | 2021/04/13 11:52:36 | 265097.6132 | 4440.0016 | 1 | 12 | 19 | 0 | 0 | 0 | 2.920376 | 0 | 2.859496 | 5.652203 | 10.98683 | 20.68741 |  | -7.902374e-08 | [11 empty] | 14.45507 | 0.0248161 | 13 | 0 | 14.26698 | 0.09121954
15479 | 2021/04/13 11:53:36 | 265157.6123 | 4500.0007 | 1 | 12 | 19 | 0 | 0 | 0 | 2.920993 | 0 | 2.859496 | 5.652203 | 10.98683 | 20.68741 |  | 2.283805e-05 |  | 0 | [9 empty] | 14.712 | 0.1069695 | 13 | 0 | 14.34779 | 0.09106398
15480 | 2021/04/13 11:54:36 | 265217.613 | 4560.0014 | 1 | 12 | 19 | 0 | 0 | 0 | 2.921554 | 0 | 2.859496 | 5.652203 | 10.98683 | 20.68741 |  | 2.509004e-05 | [11 empty] | 14.47242 | -0.0116992 | 13 | 0 | 14.21034 | 0.08423001
15481 | 2021/04/13 11:55:36 | 265277.6118 | 4620.0002 | 1 | 12 | 19 | 0 | 0 | 0 | 2.92211 | 0 | 2.859496 | 5.652203 | 10.98683 | 20.68741 |  | 1.058988e-05 |  | 0 | [9 empty] | 14.69832 | 0.1029783 | 13 | 0 | 14.28296 | 0.01855612
15482 | 2021/04/13 11:56:36 | 265337.6117 | 4680.0001 | 1 | 12 | 19 | 0 | 0 | 0 | 2.922317 | 0 | 2.859496 | 5.652203 | 10.98683 | 20.68741 |  | 1.161668e-05 | [11 empty] | 14.59062 | 0.06076247 | 13 | 0 | 13.94855 | -0.08765727
15483 | 2021/04/13 11:57:36 | 265397.6117 | 4740.0001 | 1 | 12 | 19 | 0 | 0 | 0 | 2.922838 | 0 | 2.859496 | 5.652203 | 10.98683 | 20.68741 |  | -3.318777e-06 |  | 0 | [9 empty] | 14.64312 | 0.09685308 | 13 | 0 | 14.0523 | -0.04011273
15484 | 2021/04/13 11:58:36 | 265457.6131 | 4800.0015 | 1 | 12 | 19 | 0 | 0 | 0 | 2.923177 | 0 | 2.859496 | 5.652203 | 10.98683 | 20.68741 |  | 9.324802e-06 | [11 empty] | 14.22907 | -0.1426458 | 13 | 0 | 14.01071 | -0.02626896
15485 | 2021/04/13 11:59:36 | 265517.613 | 4860.0014 | 1 | 12 | 19 | 0 | 0 | 0 | 2.923532 | 0 | 2.859496 | 5.652203 | 10.98683 | 20.68741 |  | 5.650198e-06 |  | 0 | [9 empty] | 14.18978 | -0.1305473 | 13 | 0 | 13.92753 | -0.03927499
15486 | 2021/04/13 12:00:36 | 265577.613 | 4920.0014 | 1 | 12 | 19 | 0 | 0 | 0 | 2.924281 | 0 | 2.859496 | 5.652203 | 10.98683 | 20.68741 |  | 2.840951e-05 | [11 empty] | 14.63583 | 0.1299655 | 13 | 0 | 13.98651 | -0.02755314
15487 | 2021/04/13 12:01:36 | 265637.6118 | 4980.0002 | 1 | 12 | 19 | 0 | 0 | 0 | 2.924476 | 0 | 2.859496 | 5.652203 | 10.98683 | 20.68741 |  | -1.185356e-05 |  | 0 | [9 empty] | 14.52081 | 0.006846488 | 13 | 0 | 13.90058 | -0.1347604
15488 | 2021/04/13 12:02:36 | 265697.6117 | 5040.0001 | 1 | 12 | 19 | 0 | 0 | 0 | 2.924925 | 0 | 2.859496 | 5.652203 | 10.98683 | 20.68741 |  | 4.741778e-07 | [11 empty] | 14.41764 | -0.04094183 | 13 | 0 | 13.82653 | -0.1186576
15489 | 2021/04/13 12:03:36 | 265757.6125 | 5100.0009 | 1 | 12 | 19 | 0 | 0 | 0 | 2.925376 | 0 | 2.859496 | 5.652203 | 10.98683 | 20.68741 |  | -1.66345e-05 |  | 0 | [9 empty] | 14.30762 | -0.08230776 | 13 | 0 | 13.78952 | -0.09839028
15490 | 2021/04/13 12:04:36 | 265817.6117 | 5160.0001 | 1 | 12 | 19 | 0 | 0 | 0 | 2.925823 | 0 | 2.859496 | 5.652203 | 10.98683 | 20.68741 |  | 3.358537e-06 | [11 empty] | 14.1377 | -0.1366931 | 13 | 0 | 13.76572 | -0.07056326
15491 | 2021/04/13 12:05:36 | 265877.6124 | 5220.0008 | 1 | 12 | 19 | 0 | 0 | 0 | 2.926403 | 0 | 2.859496 | 5.652203 | 10.98683 | 20.68741 |  | 1.58037e-07 |  | 0 | [9 empty] | 14.15552 | -0.1084453 | 13 | 0 | 14.03218 | 0.003856122
15492 | 2021/04/13 12:06:36 | 265937.6124 | 5280.0008 | 1 | 12 | 19 | 0 | 0 | 0 | 2.92647 | 0 | 2.859496 | 5.652203 | 10.98683 | 20.68741 |  | 2.453687e-05 | [11 empty] | 14.31537 | -0.01569986 | 13 | 0 | 14.08014 | -0.08353978
15493 | 2021/04/13 12:07:36 | 265997.613 | 5340.0014 | 1 | 12 | 19 | 0 | 0 | 0 | 2.927027 | 0 | 2.859496 | 5.652203 | 10.98683 | 20.68741 |  | 3.121464e-06 |  | 0 | [9 empty] | 14.20167 | -0.08657366 | 13 | 0 | 13.91018 | 0.03896266
15494 | 2021/04/13 12:08:36 | 266057.6127 | 5400.0011 | 1 | 12 | 19 | 0 | 0 | 0 | 2.927375 | 0 | 2.859496 | 5.652203 | 10.98683 | 20.68741 |  | -3.75341e-06 | [11 empty] | 14.30168 | -0.08985639 | 13 | 0 | 13.94445 | 0.03339648
15495 | 2021/04/13 12:09:36 | 266117.6117 | 5460.0001 | 1 | 12 | 19 | 0 | 0 | 0 | 2.927957 | 0 | 2.859496 | 5.652203 | 10.98683 | 20.68741 |  | -3.200462e-06 |  | 0 | [9 empty] | 14.17244 | -0.08558869 | 13 | 0 | 13.86631 | 0.03311425
15496 | 2021/04/13 12:10:36 | 266177.6125 | 5520.0009 | 1 | 12 | 19 | 0 | 0 | 0 | 2.928234 | 0 | 2.859496 | 5.652203 | 10.98683 | 20.68741 |  | 4.543526e-06 | [11 empty] | 14.3181 | -0.1264182 | 13 | 0 | 13.79269 | -0.07394493
15497 | 2021/04/13 12:11:36 | 266237.6125 | 5580.0009 | 1 | 12 | 19 | 0 | 0 | 0 | 2.928335 | 0 | 2.859496 | 5.652203 | 10.98683 | 20.68741 |  | 1.817441e-06 |  | 0 | [9 empty] | 14.57191 | 0.05793124 | 13 | 0 | 14.03949 | -0.08142233
15498 | 2021/04/13 12:12:36 | 266297.6131 | 5640.0015 | 1 | 12 | 19 | 0 | 0 | 0 | 2.928966 | 0 | 2.859496 | 5.652203 | 10.98683 | 20.68741 |  | 6.874667e-06 | [11 empty] | 14.3583 | -0.1435289 | 13 | 0 | 13.83294 | -0.09792745
15499 | 2021/04/13 12:13:36 | 266357.6122 | 5700.0006 | 1 | 12 | 19 | 0 | 0 | 0 | 2.929396 | 0 | 2.859496 | 5.652203 | 10.98683 | 20.68741 |  | -1.098375e-05 |  | 0 | [9 empty] | 14.23959 | -0.08314669 | 13 | 0 | 13.83112 | 0.017277
15500 | 2021/04/13 12:14:36 | 266417.6128 | 5760.0012 | 1 | 12 | 19 | 0 | 0 | 0 | 2.929798 | 0 | 2.859496 | 5.652203 | 10.98683 | 20.68741 |  | -7.349208e-06 | [11 empty] | 14.71838 | 0.01325995 | 13 | 0 | 14.21535 | -0.09178877
15501 | 2021/04/13 12:15:36 | 266477.6127 | 5820.0011 | 1 | 12 | 19 | 0 | 0 | 0 | 2.930235 | 0 | 2.859496 | 5.652203 | 10.98683 | 20.68741 |  | -2.596124e-05 |  | 0 | [9 empty] | 14.42861 | -0.1209423 | 13 | 0 | 13.88139 | -0.02967656
15502 | 2021/04/13 12:16:36 | 266537.6124 | 5880.0008 | 1 | 12 | 19 | 0 | 0 | 0 | 2.930481 | 0 | 2.859496 | 5.652203 | 10.98683 | 20.68741 |  | 1.714943e-05 | [11 empty] | 14.45098 | 0.06657571 | 13 | 0 | 14.3131 | 0.110043
15503 | 2021/04/13 12:17:36 | 266597.6131 | 5940.0015 | 1 | 12 | 19 | 0 | 0 | 0 | 2.930779 | 0 | 2.859496 | 5.652203 | 10.98683 | 20.68741 |  | 2.438044e-05 |  | 0 | [9 empty] | 14.57647 | -0.07217944 | 13 | 0 | 13.91245 | -0.08821011
15504 | 2021/04/13 12:18:36 | 266657.6124 | 6000.0008 | 1 | 12 | 19 | 0 | 0 | 0 | 2.931372 | 0 | 2.859496 | 5.652203 | 10.98683 | 20.68741 |  | -7.309757e-06 | [11 empty] | 14.74164 | 0.07489145 | 13 | 0 | 14.3117 | 0.004144907
15505 | 2021/04/13 12:19:36 | 266717.6129 | 6060.0013 | 1 | 12 | 19 | 0 | 0 | 0 | 2.931656 | 0 | 2.859496 | 5.652203 | 10.98683 | 20.68741 |  | -8.257981e-06 |  | 0 | [9 empty] | 14.48751 | 0.03180891 | 13 | 0 | 14.37887 | 0.07524401
15506 | 2021/04/13 12:20:36 | 266777.6119 | 6120.0003 | 1 | 12 | 19 | 0 | 0 | 0 | 2.93197 | 0 | 2.859496 | 5.652203 | 10.98683 | 20.68741 |  | 3.161002e-07 | [11 empty] | 14.53176 | -0.04407912 | 13 | 0 | 14.12446 | -0.07606477
15507 | 2021/04/13 12:21:36 | 266837.6118 | 6180.0002 | 1 | 12 | 19 | 0 | 0 | 0 | 2.932138 | 0 | 2.859496 | 5.652203 | 10.98683 | 20.68741 |  | -1.339519e-05 |  | 0 | [9 empty] | 14.67551 | 0.01297712 | 13 | 0 | 14.3551 | 0.07007539
15508 | 2021/04/13 12:22:36 | 266897.6124 | 6240.0008 | 1 | 12 | 19 | 0 | 0 | 0 | 2.932647 | 0 | 2.859496 | 5.652203 | 10.98683 | 20.68741 |  | 1.015514e-05 | [11 empty] | 14.48751 | 0.05249918 | 13 | 0 | 14.00616 | -0.04111916
15509 | 2021/04/13 12:23:36 | 266957.6132 | 6300.0016 | 1 | 12 | 19 | 0 | 0 | 0 | 2.932953 | 0 | 2.859496 | 5.652203 | 10.98683 | 20.68741 |  | 3.832715e-05 |  | 0 | [9 empty] | 14.46833 | -0.04222333 | 13 | 0 | 14.35967 | 0.001134574
15510 | 2021/04/13 12:24:36 | 267017.6123 | 6360.0007 | 1 | 12 | 19 | 0 | 0 | 0 | 2.933513 | 0 | 2.859496 | 5.652203 | 10.98683 | 20.68741 |  | 2.054754e-05 | [11 empty] | 14.50166 | -0.08455664 | 13 | 0 | 14.32727 | 0.02497435
15511 | 2021/04/13 12:25:36 | 267077.6121 | 6420.0005 | 1 | 12 | 19 | 0 | 0 | 0 | 2.933618 | 0 | 2.859496 | 5.652203 | 10.98683 | 20.68741 |  | 2.445643e-05 |  | 0 | [9 empty] | 14.36835 | -0.09170681 | 13 | 0 | 14.24506 | -0.03010601
15512 | 2021/04/13 12:26:36 | 267137.612 | 6480.0004 | 1 | 12 | 19 | 0 | 0 | 0 | 2.934054 | 0 | 2.859496 | 5.652203 | 10.98683 | 20.68741 |  | -1.446218e-05 | [11 empty] | 14.28844 | 0.01041651 | 13 | 0 | 13.82151 | -0.07411927
15513 | 2021/04/13 12:27:36 | 267197.6118 | 6540.0002 | 1 | 12 | 19 | 0 | 0 | 0 | 2.934197 | 0 | 2.859496 | 5.652203 | 10.98683 | 20.68741 |  | -2.359035e-05 |  | 0 | [9 empty] | 14.53498 | 0.08946091 | 13 | 0 | 13.92939 | -0.02698153
15514 | 2021/04/13 12:28:36 | 267257.6124 | 6600.0008 | 1 | 12 | 19 | 0 | 0 | 0 | 2.934741 | 0 | 2.859496 | 5.652203 | 10.98683 | 20.68741 |  | 3.077975e-05 | [11 empty] | 14.52904 | -0.02181768 | 13 | 0 | 14.30352 | 0.06951183
15515 | 2021/04/13 12:29:36 | 267317.6132 | 6660.0016 | 1 | 12 | 19 | 0 | 0 | 0 | 2.935096 | 0 | 2.859496 | 5.652203 | 10.98683 | 20.68741 |  | -9.404449e-06 |  | 0 | [9 empty] | 14.13773 | -0.0783509 | 13 | 0 | 13.97052 | -0.08294582
15516 | 2021/04/13 12:30:36 | 267377.6121 | 6720.0005 | 1 | 12 | 19 | 0 | 0 | 0 | 2.935234 | 0 | 2.859496 | 5.652203 | 10.98683 | 20.68741 |  | 7.744391e-06 | [11 empty] | 14.21997 | -0.1155546 | 13 | 0 | 14.12588 | -0.03567964
15517 | 2021/04/13 12:31:36 | 267437.612 | 6780.0004 | 1 | 12 | 19 | 0 | 0 | 0 | 2.935492 | 0 | 2.859496 | 5.652203 | 10.98683 | 20.68741 |  | 1.817516e-06 |  | 0 | [9 empty] | 14.2122 | -0.0874567 | 13 | 0 | 14.0377 | -0.08064002
15518 | 2021/04/13 12:32:36 | 267497.6128 | 6840.0012 | 1 | 12 | 19 | 0 | 0 | 0 | 2.935836 | 0 | 2.859496 | 5.652203 | 10.98683 | 20.68741 |  | -2.066608e-05 | [11 empty] | 14.5838 | -0.01511335 | 13 | 0 | 14.39483 | 0.09219527
15519 | 2021/04/13 12:33:36 | 267557.6118 | 6900.0002 | 1 | 12 | 19 | 0 | 0 | 0 | 2.93622 | 0 | 2.859496 | 5.652203 | 10.98683 | 20.68741 |  | -1.189337e-05 |  | 0 | [9 empty] | 14.35238 | -0.08387983 | 13 | 0 | 14.27293 | 0.0416851
15520 | 2021/04/13 12:34:36 | 267617.6124 | 6960.0008 | 1 | 12 | 19 | 0 | 0 | 0 | 2.936588 | 0 | 2.859496 | 5.652203 | 10.98683 | 20.68741 |  | -2.331258e-06 | [11 empty] | 14.54185 | 0.004992485 | 13 | 0 | 13.89103 | -0.1360434
15521 | 2021/04/13 12:35:36 | 267677.6124 | 7020.0008 | 1 | 12 | 19 | 0 | 0 | 0 | 2.936859 | 0 | 2.859496 | 5.652203 | 10.98683 | 20.68741 |  | 1.730749e-05 |  | 0 | [9 empty] | 14.2588 | -0.1159689 | 13 | 0 | 14.12087 | 0.03698558
15522 | 2021/04/13 12:36:36 | 267737.612 | 7080.0004 | 1 | 12 | 19 | 0 | 0 | 0 | 2.937226 | 0 | 2.859496 | 5.652203 | 10.98683 | 20.68741 |  | 1.382996e-05 | [11 empty] | 14.56923 | 0.02909988 | 13 | 0 | 14.00025 | -0.1124707
15523 | 2021/04/13 12:37:36 | 267797.612 | 7140.0004 | 1 | 12 | 19 | 0 | 0 | 0 | 2.937332 | 0 | 2.859496 | 5.652203 | 10.98683 | 20.68741 |  | -1.57269e-05 |  | 0 | [9 empty] | 14.47207 | 0.06335765 | 13 | 0 | 14.2246 | 0.1273727
15524 | 2021/04/13 12:38:36 | 267857.6118 | 7200.0002 | 1 | 12 | 19 | 0 | 0 | 0 | 2.937699 | 0 | 2.859496 | 5.652203 | 10.98683 | 20.68741 |  | 6.756306e-06 | [11 empty] | 14.6226 | 0.1306722 | 13 | 0 | 14.04638 | -0.01314163
15525 | 2021/04/13 12:39:36 | 267917.6117 | 7260.0001 | 1 | 12 | 19 | 0 | 0 | 0 | 2.938084 | 0 | 2.859496 | 5.652203 | 10.98683 | 20.68741 |  | -7.507753e-07 |  | 0 | [9 empty] | 14.48661 | 0.04607439 | 13 | 0 | 13.85171 | -0.1069504
15526 | 2021/04/13 12:40:36 | 267977.6123 | 7320.0007 | 1 | 12 | 19 | 0 | 0 | 0 | 2.938384 | 0 | 2.859496 | 5.652203 | 10.98683 | 20.68741 |  | -6.163852e-06 | [11 empty] | 14.55054 | 0.1168612 | 13 | 0 | 13.94497 | -0.01555592
15527 | 2021/04/13 12:41:36 | 268037.6121 | 7380.0005 | 1 | 12 | 19 | 0 | 0 | 0 | 2.93849 | 0 | 2.859496 | 5.652203 | 10.98683 | 20.68741 |  | 3.200515e-06 | [11 empty] | 14.34463 | 0.03467172 | 13 | 0 | 14.22865 | 0.14893
15528 | 2021/04/13 12:42:36 | 268097.6122 | 7440.0006 | 1 | 12 | 19 | 0 | 0 | 0 | 2.938862 | 0 | 2.859496 | 5.652203 | 10.98683 | 20.68741 |  | 3.010829e-05 |  | 0 | [9 empty] | 14.56969 | 0.1296985 | 13 | 0 | 13.9934 | 0.008715093
15529 | 2021/04/13 12:43:36 | 268157.6118 | 7500.0002 | 1 | 12 | 19 | 0 | 0 | 0 | 2.939189 | 0 | 2.859496 | 5.652203 | 10.98683 | 20.68741 |  | -3.176886e-05 | [11 empty] | 14.51172 | 0.08174211 | 13 | 0 | 13.76715 | -0.1009771
15530 | 2021/04/13 12:44:36 | 268217.6118 | 7560.0002 | 1 | 12 | 19 | 0 | 0 | 0 | 2.939516 | 0 | 2.859496 | 5.652203 | 10.98683 | 20.68741 |  | -7.309635e-06 |  | 0 | [9 empty] | 14.57879 | 0.1261151 | 13 | 0 | 14.02444 | -0.006290972
15531 | 2021/04/13 12:45:36 | 268277.6117 | 7620.0001 | 1 | 12 | 19 | 0 | 0 | 0 | 2.939843 | 0 | 2.859496 | 5.652203 | 10.98683 | 20.68741 |  | -1.438184e-05 | [11 empty] | 14.15009 | -0.132544 | 13 | 0 | 13.70497 | -0.1143995
15532 | 2021/04/13 12:46:36 | 268337.6125 | 7680.0009 | 1 | 12 | 19 | 0 | 0 | 0 | 2.939985 | 0 | 2.859496 | 5.652203 | 10.98683 | 20.68741 |  | 4.255499e-05 |  | 0 | [9 empty] | 14.19164 | -0.01342118 | 13 | 0 | 14.0683 | 0.1259711
15533 | 2021/04/13 12:47:36 | 268397.6116 | 7740 | 1 | 12 | 19 | 0 | 0 | 0 | 2.940266 | 0 | 2.859496 | 5.652203 | 10.98683 | 20.68741 |  | 1.454037e-05 | [11 empty] | 14.57605 | 0.1463914 | 13 | 0 | 14.05824 | -0.06194919
15534 | 2021/04/13 12:48:36 | 268457.6121 | 7800.0005 | 1 | 12 | 19 | 0 | 0 | 0 | 2.940562 | 0 | 2.859496 | 5.652203 | 10.98683 | 20.68741 |  | -8.178958e-06 |  | 0 | [9 empty] | 14.44369 | 0.04209042 | 13 | 0 | 13.8974 | -0.06186068
15535 | 2021/04/13 12:49:36 | 268517.6122 | 7860.0006 | 1 | 12 | 19 | 0 | 0 | 0 | 2.940929 | 0 | 2.859496 | 5.652203 | 10.98683 | 20.68741 |  | -1.129946e-05 | [11 empty] | 14.18569 | 0.02267957 | 13 | 0 | 14.20122 | 0.1072133
15536 | 2021/04/13 12:50:36 | 268577.6128 | 7920.0012 | 1 | 12 | 19 | 0 | 0 | 0 | 2.941244 | 0 | 2.859496 | 5.652203 | 10.98683 | 20.68741 |  | -1.54494e-05 |  | 0 | [9 empty] | 14.19073 | -0.02510428 | 13 | 0 | 14.02353 | 0.09364992
15537 | 2021/04/13 12:51:36 | 268637.6118 | 7980.0002 | 1 | 12 | 19 | 0 | 0 | 0 | 2.941415 | 0 | 2.859496 | 5.652203 | 10.98683 | 20.68741 |  | 3.27161e-05 | [11 empty] | 14.13773 | -0.07589668 | 13 | 0 | 13.91933 | 0.04967332
15538 | 2021/04/13 12:52:36 | 268697.6116 | 8040 | 1 | 12 | 19 | 0 | 0 | 0 | 2.941676 | 0 | 2.859496 | 5.652203 | 10.98683 | 20.68741 |  | 1.841284e-05 |  | 0 | [9 empty] | 14.46699 | -0.02868325 | 13 | 0 | 13.76624 | -0.1132208
15539 | 2021/04/13 12:53:36 | 268757.6116 | 8100 | 1 | 12 | 19 | 0 | 0 | 0 | 2.941951 | 0 | 2.859496 | 5.652203 | 10.98683 | 20.68741 |  | 3.061942e-05 | [11 empty] | 14.2405 | -0.04436523 | 13 | 0 | 13.87591 | 0.07207483
15540 | 2021/04/13 12:54:36 | 268817.6123 | 8160.0007 | 1 | 12 | 19 | 0 | 0 | 0 | 2.942175 | 0 | 2.859496 | 5.652203 | 10.98683 | 20.68741 |  | -3.556304e-07 |  | 0 | [9 empty] | 14.17977 | -0.009128153 | 13 | 0 | 13.89558 | 0.1164952
15541 | 2021/04/13 12:55:36 | 268877.6128 | 8220.0012 | 1 | 12 | 19 | 0 | 0 | 0 | 2.942476 | 0 | 2.859496 | 5.652203 | 10.98683 | 20.68741 |  | -1.770146e-05 | [11 empty] | 14.22452 | 0.0754717 | 12.9 | 0 | 13.94768 | 0.1144409
15542 | 2021/04/13 12:56:36 | 268937.6118 | 8280.0002 | 1 | 12 | 19 | 0 | 0 | 0 | 2.942593 | 0 | 2.859496 | 5.652203 | 10.98683 | 20.68741 |  | -2.252177e-06 |  | 0 | [9 empty] | 14.22588 | -0.1010728 | 12.9 | 0 | 13.5833 | -0.1056901
15543 | 2021/04/13 12:57:36 | 268997.6117 | 8340.0001 | 1 | 12 | 19 | 0 | 0 | 0 | 2.942942 | 0 | 2.859496 | 5.652203 | 10.98683 | 20.68741 |  | -1.319686e-05 | [11 empty] | 14.00434 | 0.06478637 | 13 | 0 | 13.93215 | 0.1037112
15544 | 2021/04/13 12:58:36 | 269057.6126 | 8400.001 | 1 | 12 | 19 | 0 | 0 | 0 | 2.943049 | 0 | 2.859496 | 5.652203 | 10.98683 | 20.68741 |  | 2.102066e-05 |  | 0 | [9 empty] | 14.2469 | 0.004852116 | 13 | 0 | 13.72141 | -0.1186094
15545 | 2021/04/13 12:59:36 | 269117.6132 | 8460.0016 | 1 | 12 | 19 | 0 | 0 | 0 | 2.943371 | 0 | 2.859496 | 5.652203 | 10.98683 | 20.68741 |  | 1.694961e-05 | [11 empty] | 14.15051 | 0.08681595 | 13 | 0 | 13.83705 | -0.02515942
15546 | 2021/04/13 13:00:36 | 269177.6122 | 8520.0006 | 1 | 12 | 19 | 0 | 0 | 0 | 2.943663 | 0 | 2.859496 | 5.652203 | 10.98683 | 20.68741 |  | 1.240776e-05 |  | 0 | [9 empty] | 13.94719 | 0.04155368 | 13 | 0 | 13.80185 | 0.04617572
15547 | 2021/04/13 13:01:36 | 269237.6121 | 8580.0005 | 1 | 12 | 19 | 0 | 0 | 0 | 2.94373 | 0 | 2.859496 | 5.652203 | 10.98683 | 20.68741 |  | 3.382216e-05 | [11 empty] | 13.72552 | 0.03669292 | 13 | 0 | 13.5801 | 0.1099199
15548 | 2021/04/13 13:02:36 | 269297.612 | 8640.0004 | 1 | 12 | 19 | 0 | 0 | 0 | 2.944038 | 0 | 2.859496 | 5.652203 | 10.98683 | 20.68741 |  | -4.875482e-05 |  | 0 | [9 empty] | 14.03768 | 0.07756293 | 13 | 0 | 13.37196 | -0.0481841
15549 | 2021/04/13 13:03:36 | 269357.6117 | 8700.0001 | 1 | 12 | 19 | 0 | 0 | 0 | 2.944493 | 0 | 2.859496 | 5.652203 | 10.98683 | 20.68741 |  | -3.516586e-05 | [11 empty] | 13.79502 | -0.0831157 | 13 | 0 | 13.71547 | 0.0402984
15550 | 2021/04/13 13:04:36 | 269417.6117 | 8760.0001 | 1 | 12 | 19 | 0 | 0 | 0 | 2.944625 | 0 | 2.859496 | 5.652203 | 10.98683 | 20.68741 |  | -1.19722e-05 |  | 0 | [9 empty] | 13.54854 | -0.0891614 | 13 | 0 | 13.37379 | -0.09148091
15551 | 2021/04/13 13:05:36 | 269477.6123 | 8820.0007 | 1 | 12 | 19 | 0 | 0 | 0 | 2.944944 | 0 | 2.859496 | 5.652203 | 10.98683 | 20.68741 |  | 1.920404e-05 | [11 empty] | 13.97192 | 0.07842392 | 13 | 0 | 13.59249 | 0.1151007
15552 | 2021/04/13 13:06:36 | 269537.6123 | 8880.0007 | 1 | 12 | 19 | 0 | 0 | 0 | 2.944989 | 0 | 2.859496 | 5.652203 | 10.98683 | 20.68741 |  | 5.373659e-06 |  | 0 | [9 empty] | 13.5692 | -0.100008 | 13 | 0 | 13.40909 | -0.05660266
15553 | 2021/04/13 13:07:36 | 269597.6122 | 8940.0006 | 1 | 12 | 19 | 0 | 0 | 0 | 2.945279 | 0 | 2.859496 | 5.652203 | 10.98683 | 20.68741 |  | -2.686829e-06 | [11 empty] | 13.87738 | 0.1075944 | 13 | 0 | 13.28557 | -0.04103422
15554 | 2021/04/13 13:08:36 | 269657.612 | 9000.0004 | 1 | 12 | 19 | 0 | 0 | 0 | 2.94552 | 0 | 2.859496 | 5.652203 | 10.98683 | 20.68741 |  | 1.390795e-05 |  | 0 | [9 empty] | 13.94094 | 0.08812994 | 13 | 0 | 13.38582 | 0.02873391
15555 | 2021/04/13 13:09:36 | 269717.6127 | 9060.0011 | 1 | 12 | 19 | 0 | 0 | 0 | 2.945762 | 0 | 2.859496 | 5.652203 | 10.98683 | 20.68741 |  | -1.434293e-05 | [11 empty] | 13.61502 | -0.09557396 | 13 | 0 | 13.61594 | 0.0004294515
15556 | 2021/04/13 13:10:36 | 269777.6116 | 9120 | 1 | 12 | 19 | 0 | 0 | 0 | 2.945939 | 0 | 2.859496 | 5.652203 | 10.98683 | 20.68741 |  | 8.692684e-07 |  | 0 | [9 empty] | 13.68687 | -0.09800315 | 13 | 0 | 13.57071 | 0.02542645
15557 | 2021/04/13 13:11:36 | 269837.6118 | 9180.0002 | 1 | 12 | 19 | 0 | 0 | 0 | 2.946136 | 0 | 2.859496 | 5.652203 | 10.98683 | 20.68741 |  | 1.015447e-05 | [11 empty] | 13.94248 | 0.0267005 | 13 | 0 | 13.49716 | 0.08163899
15558 | 2021/04/13 13:12:36 | 269897.6125 | 9240.0009 | 1 | 12 | 19 | 0 | 0 | 0 | 2.946075 | 0 | 2.859496 | 5.652203 | 10.98683 | 20.68741 |  | 3.137243e-05 |  | 0 | [9 empty] | 13.50677 | -0.03332317 | 13 | 0 | 13.18555 | -0.1134104
15559 | 2021/04/13 13:13:36 | 269957.6122 | 9300.0006 | 1 | 12 | 19 | 0 | 0 | 0 | 2.946692 | 0 | 2.859496 | 5.652203 | 10.98683 | 20.68741 |  | 3.279485e-05 | [11 empty] | 13.89142 | -0.02585679 | 13 | 0 | 13.62901 | 0.07475138
15560 | 2021/04/13 13:14:36 | 270017.6128 | 9360.0012 | 1 | 12 | 19 | 0 | 0 | 0 | 2.946983 | 0 | 2.859496 | 5.652203 | 10.98683 | 20.68741 |  | -2.291707e-05 |  | 0 | [9 empty] | 13.66837 | -0.1005909 | 13 | 0 | 13.57417 | 0.009118617
15561 | 2021/04/13 13:15:36 | 270077.612 | 9420.0004 | 1 | 12 | 19 | 0 | 0 | 0 | 2.947137 | 0 | 2.859496 | 5.652203 | 10.98683 | 20.68741 |  | 9.758866e-06 | [11 empty] | 13.56004 | -0.09158969 | 13 | 0 | 13.39261 | -0.02759546
15562 | 2021/04/13 13:16:36 | 270137.6127 | 9480.0011 | 1 | 12 | 19 | 0 | 0 | 0 | 2.947178 | 0 | 2.859496 | 5.652203 | 10.98683 | 20.68741 |  | 2.765854e-06 |  | 0 | [9 empty] | 13.85554 | 0.07468998 | 13 | 0 | 13.20751 | -0.08430868
15563 | 2021/04/13 13:17:36 | 270197.6117 | 9540.0001 | 1 | 12 | 19 | 0 | 0 | 0 | 2.947568 | 0 | 2.859496 | 5.652203 | 10.98683 | 20.68741 |  | 2.133659e-06 | [11 empty] | 13.61382 | -0.08886099 | 13 | 0 | 13.53424 | 0.08493125
15564 | 2021/04/13 13:18:36 | 270257.6124 | 9600.0008 | 1 | 12 | 19 | 0 | 0 | 0 | 2.947815 | 0 | 2.859496 | 5.652203 | 10.98683 | 20.68741 |  | 1.398651e-05 |  | 0 | [9 empty] | 13.7909 | 0.009143353 | 13 | 0 | 13.24292 | -0.1349533
15565 | 2021/04/13 13:19:36 | 270317.6122 | 9660.0006 | 1 | 12 | 19 | 0 | 0 | 0 | 2.948089 | 0 | 2.859496 | 5.652203 | 10.98683 | 20.68741 |  | -1.126088e-05 | [11 empty] | 13.96731 | 0.1364294 | 13 | 0 | 13.25847 | -0.04877269
15566 | 2021/04/13 13:20:36 | 270377.6119 | 9720.0003 | 1 | 12 | 19 | 0 | 0 | 0 | 2.948419 | 0 | 2.859496 | 5.652203 | 10.98683 | 20.68741 |  | -5.136586e-07 |  | 0 | [9 empty] | 13.82578 | 0.03096491 | 13 | 0 | 13.19729 | -0.1360023
15567 | 2021/04/13 13:21:36 | 270437.6118 | 9780.0002 | 1 | 12 | 19 | 0 | 0 | 0 | 2.948433 | 0 | 2.859496 | 5.652203 | 10.98683 | 20.68741 |  | -1.556768e-05 | [11 empty] | 13.87799 | 0.05188644 | 13 | 0 | 13.59362 | 0.148026
15568 | 2021/04/13 13:22:36 | 270497.6117 | 9840.0001 | 1 | 12 | 19 | 0 | 0 | 0 | 2.948743 | 0 | 2.859496 | 5.652203 | 10.98683 | 20.68741 |  | 2.599924e-05 |  | 0 | [9 empty] | 13.64905 | -0.05557925 | 13 | 0 | 13.22542 | -0.1448193
15569 | 2021/04/13 13:23:36 | 270557.6124 | 9900.0008 | 1 | 12 | 19 | 0 | 0 | 0 | 2.948696 | 0 | 2.859496 | 5.652203 | 10.98683 | 20.68741 |  | -6.954147e-06 | [11 empty] | 13.76481 | -0.04687369 | 13 | 0 | 13.64867 | 0.1086223
15570 | 2021/04/13 13:24:36 | 270617.6124 | 9960.0008 | 1 | 12 | 19 | 0 | 0 | 0 | 2.94926 | 0 | 2.859496 | 5.652203 | 10.98683 | 20.68741 |  | 5.508092e-05 |  | 0 | [9 empty] | 13.66509 | -0.04732341 | 13 | 0 | 13.14626 | -0.1663116
15571 | 2021/04/13 13:25:36 | 270677.613 | 10020.0014 | 1 | 12 | 19 | 0 | 0 | 0 | 2.949346 | 0 | 2.859496 | 5.652203 | 10.98683 | 20.68741 |  | 1.592328e-05 | [11 empty] | 13.7139 | -0.07096618 | 13 | 0 | 13.67823 | 0.105091
15572 | 2021/04/13 13:26:36 | 270737.6119 | 10080.0003 | 1 | 12 | 19 | 0 | 0 | 0 | 2.949448 | 0 | 2.859496 | 5.652203 | 10.98683 | 20.68741 |  | 2.493178e-05 |  | 0 | [9 empty] | 13.75956 | -0.03460795 | 13 | 0 | 13.59953 | 0.1003236
15573 | 2021/04/13 13:27:36 | 270797.6118 | 10140.0002 | 1 | 12 | 19 | 0 | 0 | 0 | 2.949718 | 0 | 2.859496 | 5.652203 | 10.98683 | 20.68741 |  | 2.702679e-05 | [11 empty] | 13.69066 | -0.1210046 | 13 | 0 | 13.61841 | 0.0321275
15574 | 2021/04/13 13:28:36 | 270857.6117 | 10200.0001 | 1 | 12 | 19 | 0 | 0 | 0 | 2.949901 | 0 | 2.859496 | 5.652203 | 10.98683 | 20.68741 |  | -9.206266e-06 |  | 0 | [9 empty] | 13.72239 | -0.1032749 | 13.1 | 0 | 13.73061 | 0.06815493
15575 | 2021/04/13 13:29:36 | 270917.6117 | 10260.0001 | 1 | 12 | 19 | 0 | 0 | 0 | 2.950132 | 0 | 2.859496 | 5.652203 | 10.98683 | 20.68741 |  | 2.706698e-05 | [11 empty] | 13.76285 | -0.1021069 | 13 | 0 | 13.47108 | -0.0907433
15576 | 2021/04/13 13:30:36 | 270977.6121 | 10320.0005 | 1 | 12 | 19 | 0 | 0 | 0 | 2.950727 | 0 | 2.859496 | 5.652203 | 10.98683 | 20.68741 |  | 1.343415e-06 |  | 0 | [9 empty] | 13.72344 | -0.1318553 | 13 | 0 | 13.77591 | 0.09676695
15577 | 2021/04/13 13:31:36 | 271037.6121 | 10380.0005 | 1 | 12 | 19 | 0 | 0 | 0 | 2.950624 | 0 | 2.859496 | 5.652203 | 10.98683 | 20.68741 |  | 1.624046e-05 | [11 empty] | 13.82617 | -0.1057673 | 13 | 0 | 13.76184 | 0.05636692
15578 | 2021/04/13 13:32:36 | 271097.6127 | 10440.0011 | 1 | 12 | 19 | 0 | 0 | 0 | 2.95097 | 0 | 2.859496 | 5.652203 | 10.98683 | 20.68741 |  | -2.592172e-05 |  | 0 | [9 empty] | 13.89558 | -0.01681507 | 13 | 0 | 13.80142 | 0.09059876
15579 | 2021/04/13 13:33:36 | 271157.6118 | 10500.0002 | 1 | 12 | 19 | 0 | 0 | 0 | 2.950893 | 0 | 2.859496 | 5.652203 | 10.98683 | 20.68741 |  | 2.702791e-05 | [11 empty] | 13.8251 | -0.06440639 | 13 | 0 | 13.60655 | 0.03154725
15580 | 2021/04/13 13:34:36 | 271217.6116 | 10560 | 1 | 12 | 19 | 0 | 0 | 0 | 2.951304 | 0 | 2.859496 | 5.652203 | 10.98683 | 20.68741 |  | -6.678004e-06 |  | 0 | [9 empty] | 14.26836 | 0.06854147 | 13 | 0 | 13.77216 | -0.01372159
15581 | 2021/04/13 13:35:36 | 271277.6125 | 10620.0009 | 1 | 12 | 19 | 0 | 0 | 0 | 2.9513 | 0 | 2.859496 | 5.652203 | 10.98683 | 20.68741 |  | -2.805506e-06 | [11 empty] | 13.83885 | -0.08507818 | 13 | 0 | 13.56909 | -0.0074175
15582 | 2021/04/13 13:36:36 | 271337.6123 | 10680.0007 | 1 | 12 | 19 | 0 | 0 | 0 | 2.951783 | 0 | 2.859496 | 5.652203 | 10.98683 | 20.68741 |  | 2.343073e-05 |  | 0 | [9 empty] | 13.97475 | -0.02751172 | 13 | 0 | 13.85867 | 0.07531196
15583 | 2021/04/13 13:37:36 | 271397.6122 | 10740.0006 | 1 | 12 | 19 | 0 | 0 | 0 | 2.951708 | 0 | 2.859496 | 5.652203 | 10.98683 | 20.68741 |  | 0 | [11 empty] | 14.00078 | -0.07867545 | 13 | 0 | 13.57747 | -0.06041348
15584 | 2021/04/13 13:38:36 | 271457.6121 | 10800.0005 | 1 | 12 | 19 | 0 | 0 | 0 | 2.951929 | 0 | 2.859496 | 5.652203 | 10.98683 | 20.68741 |  | 2.022924e-05 |  | 0 | [9 empty] | 14.3783 | 0.05555153 | 13 | 0 | 13.81639 | -0.0427103
15585 | 2021/04/13 13:38:36 | 271457.6138 | 10800.0022 | 1 | 12 | 19 | 0 | 0 | 0 | 2.951925 | 0 | 2.859496 | 5.652203 | 10.98683 | 20.68741 |  | 2.022924e-05 | 0 | 0 | 0 | [8 empty] | 14.3783 | 0.05555153 | 13 | 0 | 13.81639 | -0.0427103

## StatisticsByCycle_chan_2
Date_Time | Test_Time(s) | Step_Time(s) | Cycle_Index | Step_Index | TC_Counter1 | TC_Counter2 | TC_Counter3 | Current(A) | Voltage(V) | Power(W) | Charge_Capacity(Ah) | Discharge_Capacity(Ah) | Charge_Energy(Wh) | Discharge_Energy(Wh) | Charge_Time(s) | Discharge_Time(s) | V_Max_On_Cycle(V) | Coulombic_Efficiency(%) | mAh/g | Aux_Temperature_1(C) | Aux_dT/dt_1(C) | Aux_Temperature_2(C) | Aux_dT/dt_2(C) | Aux_Temperature_3(C) | Aux_dT/dt_3(C)
2021/04/13 13:38:36 | 271457.6184 | 10800.0068 | 1 | 12 | 19 | 0 | 0 | 0 | 2.951925 | 0 | 2.859496 | 5.652203 | 10.98683 | 20.68741 | 9571.953 | 27857.09 |  | 197.66 | 122.873978 | 14.3783 | 0.05555153 | 13 | 0 | 13.81639 | -0.0427103

## StatisticsByStep_chan_2
Date_Time | Test_Time(s) | Step_Time(s) | Cycle_Index | Step_Index | TC_Counter1 | TC_Counter2 | TC_Counter3 | Current(A) | Voltage(V) | Power(W) | Charge_Capacity(Ah) | Discharge_Capacity(Ah) | Mean_Voltage(V) | Charge_Energy(Wh) | Discharge_Energy(Wh) | Charge_Time(s) | Discharge_Time(s) | V_Max_On_Cycle(V) | Coulombic_Efficiency(%) | mAh/g | Aux_Temperature_1(C) | Aux_dT/dt_1(C) | Aux_Temperature_2(C) | Aux_dT/dt_2(C) | Aux_Temperature_3(C) | Aux_dT/dt_3(C)
2021/04/10 11:14:18 | 3600.0029 | 3600.0029 | 1 | 1 | 0 | 0 | 0 | 0 | 4.177059 | 0 | 0 | 0 |  | 0 | 0 | 0 | 0 |  | 0 | 0 | 14.92247 | -0.03807425 | 13 | 0 | 14.23702 | -0.1248536
2021/04/10 11:21:43 | 4044.8768 | 444.8375 | 1 | 2 | 0 | 0 | 0 | 0.04999622 | 4.199765 | 0.2099724 | 0.0172859 | 0 | 4.199987 | 0.07260056 | 0 | 444.5188 | 0 |  | 0 | 0 | 14.91517 | -0.1122275 | 13 | 0 | 14.28817 | -0.1145694
2021/04/10 11:51:43 | 5844.9182 | 1800.0044 | 1 | 3 | 0 | 0 | 0 | 0 | 4.192584 | 0 | 0.01728596 | 0 |  | 0.07260078 | 0 | 444.5227 | 0 |  | 0 | 0 | 14.86182 | 0.1100171 | 13 | 0 | 14.49043 | 0.07356703
2021/04/10 15:37:25 | 19386.7665 | 13541.8071 | 1 | 4 | 0 | 0 | 0 | -0.7530746 | 2.499948 | -1.882647 | 0.017286 | 2.830253 | 3.678619 | 0.07260098 | 10.35351 | 444.5467 | 13533.64 |  | 16373.09 | 61.527239 | 16.41223 | 0.1334655 | 13 | 0 | 14.60598 | 0.07462382
2021/04/10 16:07:25 | 21186.816 | 1800.0022 | 1 | 6 | 0 | 0 | 0 | 0 | 2.916026 | 0 | 0.017286 | 2.830255 |  | 0.07260098 | 10.35351 | 444.5467 | 13533.65 |  | 16373.1 | 61.527283 | 14.85206 | -0.07599264 | 13 | 0 | 14.634 | 0.05172402
2021/04/10 18:39:38 | 30319.836 | 9132.9827 | 1 | 7 | 0 | 0 | 0 | 0.04999984 | 4.19989 | 0.2099938 | 2.859142 | 2.830262 | 3.831363 | 10.98544 | 10.35354 | 9571.749 | 13533.68 |  | 98.99 | 61.527435 | 14.65272 | -0.1010826 | 13 | 0 | 14.24463 | 0.01977235
2021/04/10 21:39:38 | 41119.8777 | 10800.0008 | 1 | 8 | 0 | 0 | 0 | 0 | 4.177941 | 0 | 2.859142 | 2.830262 |  | 10.98544 | 10.35354 | 9571.752 | 13533.68 |  | 98.99 | 61.527435 | 14.6278 | 0.005915165 | 13 | 0 | 14.43154 | 0.1086518
2021/04/10 21:51:38 | 41839.9176 | 720.0042 | 1 | 9 | 0 | 0 | 0 | -0.7091064 | 4.064157 | -2.88192 | 2.859142 | 2.971999 | 2.869431 | 10.98544 | 10.93325 | 9571.785 | 14253.02 |  | 103.95 | 64.608674 | 14.96823 | 0.1353168 | 13 | 0 | 14.20978 | 0.03957123
2021/04/11 00:51:38 | 52639.9604 | 10800.0018 | 1 | 10 | 0 | 0 | 0 | 0 | 4.107948 | 0 | 2.859142 | 2.971999 |  | 10.98544 | 10.93325 | 9571.785 | 14253.03 |  | 103.95 | 64.608674 | 14.86137 | 0.02995342 | 13 | 0 | 14.16852 | -0.1435024
2021/04/11 01:03:38 | 53360.0101 | 720.0037 | 1 | 9 | 1 | 0 | 0 | -0.7087555 | 4.041963 | -2.864764 | 2.859142 | 3.113709 |  | 10.98544 | 11.50779 | 9571.785 | 14972.43 |  | 108.9 | 67.689326 | 14.67988 | -0.105814 | 13 | 0 | 14.13296 | 0.02646148
2021/04/11 04:03:38 | 64160.054 | 10800.0029 | 1 | 10 | 1 | 0 | 0 | 0 | 4.086314 | 0 | 2.859142 | 3.113709 |  | 10.98544 | 11.50779 | 9571.785 | 14972.43 |  | 108.9 | 67.689326 | 14.4008 | -0.1007733 | 13 | 0 | 14.14598 | 0.01785338
2021/04/11 04:15:38 | 64880.1049 | 720.0048 | 1 | 9 | 2 | 0 | 0 | -0.7092438 | 4.016788 | -2.848882 | 2.859142 | 3.255434 |  | 10.98544 | 12.0794 | 9571.813 | 15691.77 |  | 113.86 | 70.770304 | 15.07331 | 0.02833068 | 13 | 0 | 14.51956 | 0.103707
2021/04/11 07:15:38 | 75680.1494 | 10800.001 | 1 | 10 | 2 | 0 | 0 | 0 | 4.065901 | 0 | 2.859142 | 3.255435 |  | 10.98544 | 12.0794 | 9571.813 | 15691.77 |  | 113.86 | 70.770326 | 14.83731 | -0.03487498 | 13 | 0 | 14.14443 | -0.1604587
2021/04/11 07:27:38 | 76400.1955 | 720.0034 | 1 | 9 | 3 | 0 | 0 | -0.7092667 | 3.968324 | -2.8146 | 2.859142 | 3.397199 |  | 10.98544 | 12.64609 | 9571.816 | 16411.16 |  | 118.82 | 73.852152 | 14.89995 | 0.07497311 | 13 | 0 | 14.51399 | 0.08194685
2021/04/11 10:27:38 | 87200.2387 | 10800.0024 | 1 | 10 | 3 | 0 | 0 | 0 | 4.021185 | 0 | 2.859142 | 3.3972 |  | 10.98544 | 12.64609 | 9571.816 | 16411.16 |  | 118.82 | 73.852174 | 14.41629 | -0.05182713 | 13 | 0 | 13.89831 | -0.05868882
2021/04/11 10:39:38 | 87920.2867 | 720.0028 | 1 | 9 | 4 | 0 | 0 | -0.7087173 | 3.910421 | -2.771383 | 2.859142 | 3.538939 |  | 10.98544 | 13.20497 | 9571.816 | 17130.53 |  | 123.78 | 76.933457 | 14.57933 | 0.03262848 | 13 | 0 | 13.98112 | -0.08611321
2021/04/11 13:39:39 | 98720.3301 | 10800.0015 | 1 | 10 | 4 | 0 | 0 | 0 | 3.970118 | 0 | 2.859142 | 3.538939 |  | 10.98544 | 13.20497 | 9571.816 | 17130.54 |  | 123.78 | 76.933457 | 14.67537 | 0.07105052 | 13 | 0 | 14.04074 | -0.09103566
2021/04/11 13:51:39 | 99440.377 | 720.0024 | 1 | 9 | 5 | 0 | 0 | -0.7090149 | 3.859354 | -2.736339 | 2.859142 | 3.680663 |  | 10.98544 | 13.75619 | 9571.821 | 17849.9 |  | 128.73 | 80.014413 | 14.56631 | -0.1030171 | 13 | 0 | 14.03387 | 0.01104206
2021/04/11 16:51:39 | 110240.4221 | 10800.0027 | 1 | 10 | 5 | 0 | 0 | 0 | 3.926754 | 0 | 2.859142 | 3.680663 |  | 10.98544 | 13.75619 | 9571.821 | 17849.9 |  | 128.73 | 80.014413 | 14.65289 | -0.06300151 | 13 | 0 | 14.13026 | -0.1155263
2021/04/11 17:03:39 | 110960.4692 | 720.0036 | 1 | 9 | 6 | 0 | 0 | -0.7096024 | 3.816304 | -2.708058 | 2.859496 | 3.822397 |  | 10.98683 | 14.30117 | 9571.844 | 18569.28 |  | 133.67 | 83.095587 | 14.5402 | 0.08109987 | 13 | 0 | 13.94925 | -0.01706809
2021/04/11 20:03:39 | 121760.5144 | 10800.0027 | 1 | 10 | 6 | 0 | 0 | 0 | 3.889539 | 0 | 2.859496 | 3.822398 |  | 10.98683 | 14.30117 | 9571.844 | 18569.29 |  | 133.67 | 83.095609 | 14.65405 | -0.07877618 | 13 | 0 | 14.00476 | -0.1313955
2021/04/11 20:15:39 | 122480.5624 | 720.0034 | 1 | 9 | 7 | 0 | 0 | -0.7091446 | 3.774102 | -2.676384 | 2.859496 | 3.964112 |  | 10.98683 | 14.84034 | 9571.844 | 19288.65 |  | 138.63 | 86.176348 | 14.7877 | 0.06052524 | 13 | 0 | 14.58421 | 0.08116156
2021/04/11 23:15:39 | 133280.6067 | 10800.0027 | 1 | 10 | 7 | 0 | 0 | 0 | 3.829041 | 0 | 2.859496 | 3.964112 |  | 10.98683 | 14.84034 | 9571.844 | 19288.66 |  | 138.63 | 86.176348 | 14.91943 | 0.08890212 | 13 | 0 | 14.28513 | 0.06161213
2021/04/11 23:27:39 | 134000.652 | 720.0026 | 1 | 9 | 8 | 0 | 0 | -0.7087402 | 3.727468 | -2.641806 | 2.859496 | 4.105847 |  | 10.98683 | 15.37269 | 9571.844 | 20008.04 |  | 143.59 | 89.257543 | 14.45232 | -0.07623881 | 13 | 0 | 14.46784 | 0.06297886
2021/04/12 02:27:39 | 144800.6963 | 10800.0023 | 1 | 10 | 8 | 0 | 0 | 0 | 3.768035 | 0 | 2.859496 | 4.105847 |  | 10.98683 | 15.37269 | 9571.844 | 20008.04 |  | 143.59 | 89.257543 | 14.82741 | 0.0338617 | 13 | 0 | 14.1199 | -0.1396102
2021/04/12 02:39:39 | 145520.7456 | 720.0034 | 1 | 9 | 9 | 0 | 0 | -0.7091446 | 3.67872 | -2.608744 | 2.859496 | 4.247575 |  | 10.98683 | 15.8978 | 9571.844 | 20727.42 |  | 148.54 | 92.338587 | 14.68797 | 0.04452527 | 13 | 0 | 14.37488 | 0.02173841
2021/04/12 05:39:39 | 156320.7896 | 10800.0023 | 1 | 10 | 9 | 0 | 0 | 0 | 3.721277 | 0 | 2.859496 | 4.247575 |  | 10.98683 | 15.89781 | 9571.844 | 20727.42 |  | 148.54 | 92.338587 | 14.47679 | -0.02839208 | 13 | 0 | 14.14162 | -0.09461939
2021/04/12 05:51:39 | 157040.8373 | 720.0026 | 1 | 9 | 10 | 0 | 0 | -0.7089767 | 3.633801 | -2.57628 | 2.859496 | 4.389299 |  | 10.98683 | 16.41624 | 9571.87 | 21446.76 |  | 153.5 | 95.419543 | 14.55092 | -0.08855492 | 13 | 0 | 14.34002 | -0.05665064
2021/04/12 08:51:39 | 167840.8795 | 10800.002 | 1 | 10 | 10 | 0 | 0 | 0 | 3.680402 | 0 | 2.859496 | 4.389299 |  | 10.98683 | 16.41624 | 9571.87 | 21446.76 |  | 153.5 | 95.419543 | 14.21422 | 0.0009849668 | 13 | 0 | 13.75453 | -0.1338172
2021/04/12 09:03:39 | 168560.9257 | 720.0033 | 1 | 9 | 11 | 0 | 0 | -0.7088165 | 3.596416 | -2.549199 | 2.859496 | 4.531036 |  | 10.98683 | 16.92904 | 9571.87 | 22166.17 |  | 158.46 | 98.500783 | 14.12783 | -0.1087907 | 13 | 0 | 13.77047 | 0.01220882
2021/04/12 12:03:39 | 179360.9708 | 10800.0019 | 1 | 10 | 11 | 0 | 0 | 0 | 3.648922 | 0 | 2.859496 | 4.531036 |  | 10.98683 | 16.92904 | 9571.87 | 22166.17 |  | 158.46 | 98.500783 | 14.27155 | 0.001708567 | 13 | 0 | 14.08976 | 0.1319689
2021/04/12 12:15:39 | 180081.0174 | 720.0021 | 1 | 9 | 12 | 0 | 0 | -0.7089005 | 3.563857 | -2.52642 | 2.859496 | 4.672762 |  | 10.98683 | 17.43721 | 9571.88 | 22885.56 |  | 163.41 | 101.581783 | 14.36798 | 0.09847939 | 13 | 0 | 13.71737 | -0.04698634
2021/04/12 15:15:39 | 190881.0617 | 10800.0016 | 1 | 10 | 12 | 0 | 0 | 0 | 3.623172 | 0 | 2.859496 | 4.672763 |  | 10.98683 | 17.43721 | 9571.88 | 22885.56 |  | 163.41 | 101.581804 | 14.25443 | -0.07809103 | 13 | 0 | 13.81672 | -0.04161179
2021/04/12 15:27:39 | 191601.1094 | 720.0043 | 1 | 9 | 13 | 0 | 0 | -0.7093201 | 3.5269 | -2.501701 | 2.859496 | 4.814486 |  | 10.98683 | 17.94103 | 9571.88 | 23604.92 |  | 168.37 | 104.662739 | 14.76936 | 0.07786512 | 13 | 0 | 14.09099 | -0.01800895
2021/04/12 18:27:39 | 202401.153 | 10800.0019 | 1 | 10 | 13 | 0 | 0 | 0 | 3.575434 | 0 | 2.859496 | 4.814487 |  | 10.98683 | 17.94103 | 9571.88 | 23604.93 |  | 168.37 | 104.662761 | 14.16252 | -0.1086751 | 13 | 0 | 13.62962 | 0.01005948
2021/04/12 18:39:39 | 203121.1989 | 720.0023 | 1 | 9 | 14 | 0 | 0 | -0.7091446 | 3.469409 | -2.460313 | 2.859496 | 4.956213 |  | 10.98683 | 18.43741 | 9571.902 | 24324.27 |  | 173.32 | 107.743761 | 14.63206 | 0.1049873 | 13 | 0 | 13.74872 | 0.04343837
2021/04/12 21:39:39 | 213921.2422 | 10800.0024 | 1 | 10 | 14 | 0 | 0 | 0 | 3.514505 | 0 | 2.859496 | 4.956213 |  | 10.98683 | 18.43741 | 9571.902 | 24324.27 |  | 173.32 | 107.743761 | 14.88542 | -0.06641418 | 13 | 0 | 14.36797 | -0.1463273
2021/04/12 21:51:39 | 214641.2891 | 720.0033 | 1 | 9 | 15 | 0 | 0 | -0.7092056 | 3.428158 | -2.431269 | 2.859496 | 5.097931 |  | 10.98683 | 18.92674 | 9571.902 | 25043.65 |  | 178.28 | 110.824587 | 15.28351 | 0.05342484 | 13 | 0 | 14.51477 | -0.0232175
2021/04/13 00:51:40 | 225441.3326 | 10800.001 | 1 | 10 | 15 | 0 | 0 | 0 | 3.478187 | 0 | 2.859496 | 5.097931 |  | 10.98683 | 18.92674 | 9571.902 | 25043.65 |  | 178.28 | 110.824587 | 14.65498 | -0.02324671 | 13 | 0 | 14.44413 | 0.06803125
2021/04/13 01:03:40 | 226161.3774 | 720.0028 | 1 | 9 | 16 | 0 | 0 | -0.7091446 | 3.354184 | -2.378601 | 2.859496 | 5.239657 |  | 10.98683 | 19.40847 | 9571.925 | 25763.01 |  | 183.24 | 113.905587 | 15.17383 | 0.04089177 | 13 | 0 | 14.3719 | 0.09806007
2021/04/13 04:03:40 | 236961.4219 | 10800.0021 | 1 | 10 | 16 | 0 | 0 | 0 | 3.429446 | 0 | 2.859496 | 5.239657 |  | 10.98683 | 19.40847 | 9571.925 | 25763.02 |  | 183.24 | 113.905587 | 14.46254 | -0.1269397 | 13 | 0 | 13.94461 | -0.1019678
2021/04/13 04:15:40 | 237681.468 | 720.0034 | 1 | 9 | 17 | 0 | 0 | -0.7091293 | 3.223859 | -2.286133 | 2.859496 | 5.381351 |  | 10.98683 | 19.876 | 9571.925 | 26482.38 |  | 188.19 | 116.985891 | 14.90352 | -0.09679884 | 13 | 0 | 14.04263 | -0.01250505
2021/04/13 07:15:40 | 248481.5113 | 10800.001 | 1 | 10 | 17 | 0 | 0 | 0 | 3.319787 | 0 | 2.859496 | 5.381352 |  | 10.98683 | 19.87601 | 9571.925 | 26482.38 |  | 188.19 | 116.985913 | 13.70637 | -0.05002707 | 13 | 0 | 13.69996 | 0.0596562
2021/04/13 07:27:40 | 249201.5589 | 720.0033 | 1 | 9 | 18 | 0 | 0 | -0.709053 | 3.016702 | -2.139002 | 2.859496 | 5.523071 |  | 10.98683 | 20.32002 | 9571.953 | 27201.76 |  | 193.15 | 120.066761 | 14.44754 | -0.002760291 | 13 | 0 | 13.43211 | -0.1308045
2021/04/13 10:27:40 | 260001.6007 | 10800.0008 | 1 | 10 | 18 | 0 | 0 | 0 | 3.175017 | 0 | 2.859496 | 5.523071 |  | 10.98683 | 20.32002 | 9571.953 | 27201.76 |  | 193.15 | 120.066761 | 13.92021 | -0.1319018 | 13 | 0 | 13.57001 | -0.07030249
2021/04/13 10:38:36 | 260657.569 | 655.9254 | 1 | 9 | 19 | 0 | 0 | -0.7091599 | 2.499999 | -1.772899 | 2.859496 | 5.652203 |  | 10.98683 | 20.6874 | 9571.953 | 27857.09 |  | 197.66 | 122.873978 | 15.06109 | -0.1271871 | 13 | 0 | 13.73257 | -0.08643776
2021/04/13 13:38:36 | 271457.6184 | 10800.0068 | 1 | 12 | 19 | 0 | 0 | 0 | 2.951925 | 0 | 2.859496 | 5.652203 |  | 10.98683 | 20.68741 | 9571.953 | 27857.09 |  | 197.66 | 122.873978 | 14.3783 | 0.05555153 | 13 | 0 | 13.81639 | -0.0427103