## Global_Info
TEST REPORT
|  | Test Name | 211125_BTC_STATIC_LG_HG2_3_5C | Serial Number |  | C:\ArbinResultData\FS_Database\LG_HG2\211125_BTC_STATIC_LG_HG2_3_5C_2021_11_25_131413
|  | Export Time | 2021-11-26 14:14 | 213303-CAN
Channel | Start DateTime | Schedule File Name | Creator | Comments | Software Version | Schedule Version | MASS(g) | Specific Capacity(Ah/g) | Capacity(Ah) | Item ID | Has Aux | Has Specail | Log Aux Data Flag | Log Special Flag
5 | 2021-11-25 13:14 | FS_Database\LG_HG2\FS_Database_Static_Capacity+LG_HG2.sdx | HVES | LG HG2 Cell 10-0075 Static Capacities Cmax, 1Cmax/5, 2Cmax/5, 3Cmax/5, 4Cmax/5 5C | Mits8 PV Build: 202009 | Schedule Version 8.00.11 | 46 | 0 | 3 |  | 512 | 0 | TRUE | FALSE
Note on G2: Click to open file path

## StatisticsByCycle_chan_5
Date_Time | Test_Time(s) | Step_Time(s) | Cycle_Index | Step_Index | TC_Counter1 | TC_Counter2 | TC_Counter3 | TC_Counter4 | Current(A) | Voltage(V) | Power(W) | Charge_Capacity(Ah) | Discharge_Capacity(Ah) | Charge_Energy(Wh) | Discharge_Energy(Wh) | Charge_Time(s) | Discharge_Time(s) | V_Max_On_Cycle(V) | Coulombic_Efficiency(%) | mAh/g | Aux_Temperature_1(C) | Aux_dT/dt_1(C)
2021/11/26 10:37:17 | 76900.7002 | 1800.003 | 1 | 14 | 4 | 4 | 0 | 0 | 0 | 3.241524 | 0 | 16.61259 | 16.45222 | 65.40041 | 54.76622 | 40414.45 | 12766.89 |  | 99.03 | 357.656957 | 5.450913 | -0.0243412

## StatisticsByStep_chan_5
Date_Time | Test_Time(s) | Step_Time(s) | Cycle_Index | Step_Index | TC_Counter1 | TC_Counter2 | TC_Counter3 | TC_Counter4 | Current(A) | Voltage(V) | Power(W) | Charge_Capacity(Ah) | Discharge_Capacity(Ah) | Mean_Voltage(V) | Charge_Energy(Wh) | Discharge_Energy(Wh) | Charge_Time(s) | Discharge_Time(s) | V_Max_On_Cycle(V) | Coulombic_Efficiency(%) | mAh/g | Aux_Temperature_1(C) | Aux_dT/dt_1(C)
2021/11/25 13:45:37 | 1800.0029 | 1800.0029 | 1 | 1 | 0 | 0 | 0 | 0 | 0 | 3.189384 | 0 | 0 | 0 |  | 0 | 0 | 0 | 0 |  | 0 | 0 | 5.84305 | -0.04731014
2021/11/25 15:36:01 | 8424.5022 | 6624.4591 | 1 | 2 | 0 | 0 | 0 | 0 | 0.04999687 | 4.199954 | 0.2099846 | 2.815865 | 0.0002137845 | 3.945877 | 11.10771 | 0.0006818319 | 6622.933 | 0.0463 |  | 0.01 | 0.004647 | 5.931119 | 0.0691475
2021/11/25 15:41:01 | 8724.5456 | 300.0031 | 1 | 3 | 0 | 0 | 0 | 0 | 0 | 4.190796 | 0 | 2.815865 | 0.0002137845 |  | 11.10771 | 0.0006818319 | 6622.935 | 0.0463 |  | 0.01 | 0.004647 | 5.836687 | 0.05117998
2021/11/25 15:41:03 | 8726.6343 | 2.0485 | 1 | 4 | 0 | 0 | 0 | 0 | 0.2499751 | 4.19943 | 1.049753 | 2.815865 | 0.0002137845 |  | 11.10771 | 0.0006818319 | 6622.935 | 0.0463 |  | 0.01 | 0.004647 | 5.831772 | 0.05041175
2021/11/25 16:11:03 | 10526.6787 | 1800.0042 | 1 | 5 | 0 | 0 | 0 | 0 | 0 | 4.180884 | 0 | 2.815865 | 0.0002137845 |  | 11.10771 | 0.0006818319 | 6622.935 | 0.0463 |  | 0.01 | 0.004647 | 5.923812 | 0.06361648
2021/11/25 18:00:52 | 17115.7356 | 6589.0033 | 1 | 7 | 0 | 0 | 0 | 0 | -1.500038 | 2.499985 | -3.750072 | 2.815867 | 2.744676 | 3.62738 | 11.10772 | 9.90257 | 6622.971 | 6586.773 |  | 97.47 | 59.66687 | 8.31188 | -0.03889114
2021/11/25 18:30:52 | 18915.7883 | 1800.0013 | 1 | 9 | 0 | 0 | 0 | 0 | 0 | 3.078304 | 0 | 2.815867 | 2.744681 |  | 11.10772 | 9.902582 | 6622.971 | 6586.785 |  | 97.47 | 59.666978 | 5.650414 | 0.06223693
2021/11/25 20:25:01 | 25764.7116 | 6848.8821 | 1 | 10 | 0 | 0 | 0 | 0 | 0.04999849 | 4.199862 | 0.2099868 | 5.633795 | 2.744695 | 3.948121 | 22.17253 | 9.902628 | 13469.7 | 6586.821 |  | 48.72 | 59.667283 | 5.941657 | 0.0143303
2021/11/25 20:55:01 | 27564.7673 | 1800.005 | 1 | 12 | 0 | 0 | 0 | 0 | 0 | 4.182432 | 0 | 5.633795 | 2.744695 |  | 22.17253 | 9.902628 | 13469.71 | 6586.821 |  | 48.72 | 59.667283 | 6.002582 | 0.06299123
2021/11/25 21:40:29 | 30292.6255 | 2727.8168 | 1 | 13 | 0 | 0 | 0 | 0 | -3.666084 | 2.499977 | -9.165126 | 5.633796 | 5.522396 | 3.073648 | 22.17253 | 19.61548 | 13469.74 | 9314.108 |  | 98.02 | 120.052087 | 12.41908 | 0.02269298
2021/11/25 22:10:29 | 32092.6707 | 1800.0031 | 1 | 14 | 0 | 0 | 0 | 0 | 0 | 3.145719 | 0 | 5.633796 | 5.5224 |  | 22.17253 | 19.61549 | 13469.74 | 9314.111 |  | 98.02 | 120.052174 | 5.639294 | -0.002789795
2021/11/26 00:03:33 | 38876.632 | 6783.8995 | 1 | 10 | 1 | 1 | 0 | 0 | 0.0499986 | 4.199944 | 0.2099913 | 8.407464 | 5.522437 |  | 33.07971 | 19.61561 | 20252.08 | 9314.148 |  | 65.68 | 120.052978 | 5.64654 | -0.0721775
2021/11/26 00:33:33 | 40676.6855 | 1800.0038 | 1 | 12 | 1 | 1 | 0 | 0 | 0 | 4.182431 | 0 | 8.407464 | 5.522437 |  | 33.07971 | 19.61561 | 20252.08 | 9314.148 |  | 65.68 | 120.052978 | 5.545176 | -0.08461088
2021/11/26 00:56:09 | 42032.0444 | 1355.3156 | 1 | 13 | 1 | 1 | 0 | 0 | -7.329414 | 2.499991 | -18.32347 | 8.407464 | 8.280231 |  | 33.07971 | 28.87163 | 20252.1 | 10668.61 |  | 98.49 | 180.005022 | 20.95795 | -0.0001049042
2021/11/26 01:26:09 | 43832.0875 | 1800.0021 | 1 | 14 | 1 | 1 | 0 | 0 | 0 | 3.181183 | 0 | 8.407464 | 8.280239 |  | 33.07971 | 28.87165 | 20252.1 | 10668.62 |  | 98.49 | 180.005196 | 5.774969 | 0.04174232
2021/11/26 03:18:50 | 50593.787 | 6761.6352 | 1 | 10 | 2 | 2 | 0 | 0 | 0.04999577 | 4.200125 | 0.2099885 | 11.16343 | 8.280311 |  | 43.92588 | 28.87188 | 27011.72 | 10668.65 |  | 74.17 | 180.006761 | 5.798254 | -0.07597357
2021/11/26 03:48:50 | 52393.8405 | 1800.0029 | 1 | 12 | 2 | 2 | 0 | 0 | 0 | 4.182652 | 0 | 11.16343 | 8.280311 |  | 43.92588 | 28.87188 | 27011.73 | 10668.65 |  | 74.17 | 180.006761 | 5.546953 | 0.01167849
2021/11/26 04:03:47 | 53290.6392 | 896.7585 | 1 | 13 | 2 | 2 | 0 | 0 | -10.99356 | 2.499982 | -27.4837 | 11.16343 | 11.01821 |  | 43.92588 | 37.78466 | 27011.73 | 11565.19 |  | 98.7 | 239.526304 | 30.04873 | -0.03372669
2021/11/26 04:33:47 | 55090.6839 | 1800.0031 | 1 | 14 | 2 | 2 | 0 | 0 | 0 | 3.214655 | 0 | 11.16343 | 11.01822 |  | 43.92588 | 37.7847 | 27011.73 | 11565.19 |  | 98.7 | 239.526522 | 5.882841 | 0.08603245
2021/11/26 06:25:59 | 61822.1249 | 6731.3719 | 1 | 10 | 3 | 3 | 0 | 0 | 0.04999544 | 4.200005 | 0.2099811 | 13.89867 | 11.01832 |  | 54.70066 | 37.78503 | 33740.38 | 11565.22 |  | 79.28 | 239.528696 | 5.357568 | -0.0777179
2021/11/26 06:55:59 | 63622.1753 | 1800.0022 | 1 | 12 | 3 | 3 | 0 | 0 | 0 | 4.182725 | 0 | 13.89867 | 11.01832 |  | 54.70066 | 37.78503 | 33740.38 | 11565.22 |  | 79.28 | 239.528696 | 5.366111 | -0.03088802
2021/11/26 07:07:07 | 64290.1957 | 667.9803 | 1 | 13 | 3 | 3 | 0 | 0 | -14.65267 | 2.499931 | -36.63066 | 13.89867 | 13.7365 |  | 54.70067 | 46.39418 | 33740.42 | 12233 |  | 98.83 | 298.619565 | 39.25982 | 0.01728535
2021/11/26 07:37:07 | 66090.24 | 1800.0032 | 1 | 14 | 3 | 3 | 0 | 0 | 0 | 3.240256 | 0 | 13.89867 | 13.73651 |  | 54.70067 | 46.39422 | 33740.42 | 12233 |  | 98.83 | 298.619783 | 5.585598 | -0.06828904
2021/11/26 09:28:23 | 72766.3279 | 6676.0275 | 1 | 10 | 4 | 4 | 0 | 0 | 0.04999789 | 4.200031 | 0.2099927 | 16.61259 | 13.73667 |  | 65.40041 | 46.39473 | 40414.43 | 12233.04 |  | 82.69 | 298.623261 | 5.392978 | -0.01928389
2021/11/26 09:58:23 | 74566.3775 | 1800.0021 | 1 | 12 | 4 | 4 | 0 | 0 | 0 | 4.182703 | 0 | 16.61259 | 13.73667 |  | 65.40041 | 46.39473 | 40414.44 | 12233.04 |  | 82.69 | 298.623261 | 5.255901 | -0.09269446
2021/11/26 10:07:17 | 75100.6572 | 534.2386 | 1 | 13 | 4 | 4 | 0 | 0 | -18.31157 | 2.499961 | -45.77821 | 16.61259 | 16.45221 |  | 65.40041 | 54.76617 | 40414.45 | 12766.89 |  | 99.03 | 357.656739 | 49.46555 | 0.1008677
2021/11/26 10:37:17 | 76900.7002 | 1800.003 | 1 | 14 | 4 | 4 | 0 | 0 | 0 | 3.241524 | 0 | 16.61259 | 16.45222 |  | 65.40041 | 54.76622 | 40414.45 | 12766.89 |  | 99.03 | 357.656957 | 5.450913 | -0.0243412